## f6
Real Profile-FIRST FRESH GROUND |  |  | Real Profile-WORN |  |  | Real Profile - 2ND FRESH GROUND | [7 empty] | Real Profile-FIRST FRESH GROUND |  |  | Real Profile-WORN |  |  | Real Profile - 2ND FRESH GROUND
P | X | Real Profile | P | X | Real Profile | P | X | Real Profile | Top Wear, mm | top Total Metal Loss-Grinding |  |  |  | P | X | Real Profile | P | X | Real Profile | P | X | Real Profile | Bottom Wear, mm | Bottom Total Metal Loss-Grinding
0 | 120 | 723.75 | 0 | 110 | 723.75 | 0 | 110 | 723.136 | 0 | 0.614 |  |  |  | 0 | 120 | 723.796 | 0 | 110 | 723.796 | 0 | 110 | 723.094 | 0 | 0.702
1 | 145 | 723.758 | 1 | 135 | 723.731 | 1 | 135 | 723.144 | 0.027 | 0.587 |  |  |  | 1 | 145 | 723.802 | 1 | 135 | 723.757 | 1 | 135 | 723.1 | 0.045 | 0.657
2 | 170 | 723.764 | 2 | 160 | 723.714 | 2 | 160 | 723.15 | 0.05 | 0.564 |  |  |  | 2 | 170 | 723.807 | 2 | 160 | 723.733 | 2 | 160 | 723.105 | 0.074 | 0.628
3 | 195 | 723.768 | 3 | 185 | 723.688 | 3 | 185 | 723.154 | 0.08 | 0.534 |  |  |  | 3 | 195 | 723.813 | 3 | 185 | 723.702 | 3 | 185 | 723.111 | 0.111 | 0.591
4 | 220 | 723.773 | 4 | 210 | 723.673 | 4 | 210 | 723.159 | 0.1 | 0.514 |  |  |  | 4 | 220 | 723.817 | 4 | 210 | 723.665 | 4 | 210 | 723.115 | 0.152 | 0.55
5 | 245 | 723.777 | 5 | 235 | 723.651 | 5 | 235 | 723.163 | 0.126 | 0.488 |  |  |  | 5 | 245 | 723.82 | 5 | 235 | 723.649 | 5 | 235 | 723.118 | 0.171 | 0.531
6 | 270 | 723.781 | 6 | 260 | 723.599 | 6 | 260 | 723.167 | 0.182 | 0.432 |  | Top | Bottom | 6 | 270 | 723.825 | 6 | 260 | 723.578 | 6 | 260 | 723.123 | 0.247 | 0.455
7 | 295 | 723.784 | 7 | 285 | 723.551 | 7 | 285 | 723.17 | 0.233 | 0.381 | Max wear | 0.401 | 0.406 | 7 | 295 | 723.827 | 7 | 285 | 723.495 | 7 | 285 | 723.125 | 0.332 | 0.37
8 | 320 | 723.789 | 8 | 310 | 723.518 | 8 | 310 | 723.175 | 0.271 | 0.343 | min. Metal loss | 0.213 | 0.296 | 8 | 320 | 723.831 | 8 | 310 | 723.466 | 8 | 310 | 723.129 | 0.365 | 0.337
9 | 345 | 723.792 | 9 | 335 | 723.509 | 9 | 335 | 723.178 | 0.283 | 0.331 |  |  |  | 9 | 345 | 723.835 | 9 | 335 | 723.47 | 9 | 335 | 723.133 | 0.365 | 0.337
10 | 370 | 723.796 | 10 | 360 | 723.502 | 10 | 360 | 723.182 | 0.294 | 0.32 |  |  |  | 10 | 370 | 723.838 | 10 | 360 | 723.475 | 10 | 360 | 723.136 | 0.363 | 0.339
11 | 395 | 723.798 | 11 | 385 | 723.501 | 11 | 385 | 723.184 | 0.297 | 0.317 |  |  |  | 11 | 395 | 723.84 | 11 | 385 | 723.46 | 11 | 385 | 723.138 | 0.38 | 0.322
12 | 420 | 723.8 | 12 | 410 | 723.505 | 12 | 410 | 723.186 | 0.295 | 0.319 |  |  |  | 12 | 420 | 723.843 | 12 | 410 | 723.451 | 12 | 410 | 723.141 | 0.392 | 0.31
13 | 445 | 723.804 | 13 | 435 | 723.503 | 13 | 435 | 723.19 | 0.301 | 0.313 |  |  |  | 13 | 445 | 723.846 | 13 | 435 | 723.451 | 13 | 435 | 723.144 | 0.395 | 0.307
14 | 470 | 723.806 | 14 | 460 | 723.498 | 14 | 460 | 723.192 | 0.308 | 0.306 |  |  |  | 14 | 470 | 723.849 | 14 | 460 | 723.46 | 14 | 460 | 723.147 | 0.389 | 0.313
15 | 495 | 723.808 | 15 | 485 | 723.499 | 15 | 485 | 723.194 | 0.309 | 0.305 |  |  |  | 15 | 495 | 723.851 | 15 | 485 | 723.454 | 15 | 485 | 723.149 | 0.397 | 0.305
16 | 520 | 723.811 | 16 | 510 | 723.501 | 16 | 510 | 723.197 | 0.31 | 0.304 |  |  |  | 16 | 520 | 723.854 | 16 | 510 | 723.448 | 16 | 510 | 723.152 | 0.406 | 0.296
17 | 545 | 723.814 | 17 | 535 | 723.482 | 17 | 535 | 723.2 | 0.332 | 0.282 |  |  |  | 17 | 545 | 723.856 | 17 | 535 | 723.456 | 17 | 535 | 723.154 | 0.4 | 0.302
18 | 570 | 723.815 | 18 | 560 | 723.463 | 18 | 560 | 723.201 | 0.352 | 0.262 |  |  |  | 18 | 570 | 723.857 | 18 | 560 | 723.474 | 18 | 560 | 723.155 | 0.383 | 0.319
19 | 595 | 723.817 | 19 | 585 | 723.459 | 19 | 585 | 723.203 | 0.358 | 0.256 |  |  |  | 19 | 595 | 723.861 | 19 | 585 | 723.48 | 19 | 585 | 723.159 | 0.381 | 0.321
20 | 620 | 723.818 | 20 | 610 | 723.463 | 20 | 610 | 723.204 | 0.355 | 0.259 |  |  |  | 20 | 620 | 723.861 | 20 | 610 | 723.485 | 20 | 610 | 723.159 | 0.376 | 0.326
21 | 645 | 723.819 | 21 | 635 | 723.449 | 21 | 635 | 723.205 | 0.37 | 0.244 |  |  |  | 21 | 645 | 723.862 | 21 | 635 | 723.487 | 21 | 635 | 723.16 | 0.375 | 0.327
22 | 670 | 723.821 | 22 | 660 | 723.449 | 22 | 660 | 723.207 | 0.372 | 0.242 |  |  |  | 22 | 670 | 723.866 | 22 | 660 | 723.495 | 22 | 660 | 723.164 | 0.371 | 0.331
23 | 695 | 723.821 | 23 | 685 | 723.441 | 23 | 685 | 723.207 | 0.38 | 0.234 |  |  |  | 23 | 695 | 723.866 | 23 | 685 | 723.503 | 23 | 685 | 723.164 | 0.363 | 0.339
24 | 720 | 723.823 | 24 | 710 | 723.432 | 24 | 710 | 723.209 | 0.391 | 0.223 |  |  |  | 24 | 720 | 723.867 | 24 | 710 | 723.504 | 24 | 710 | 723.165 | 0.363 | 0.339
25 | 745 | 723.824 | 25 | 735 | 723.434 | 25 | 735 | 723.21 | 0.39 | 0.224 |  |  |  | 25 | 745 | 723.867 | 25 | 735 | 723.504 | 25 | 735 | 723.165 | 0.363 | 0.339
26 | 770 | 723.823 | 26 | 760 | 723.433 | 26 | 760 | 723.209 | 0.39 | 0.224 |  |  |  | 26 | 770 | 723.867 | 26 | 760 | 723.499 | 26 | 760 | 723.165 | 0.368 | 0.334
27 | 795 | 723.824 | 27 | 785 | 723.435 | 27 | 785 | 723.21 | 0.389 | 0.225 |  |  |  | 27 | 795 | 723.868 | 27 | 785 | 723.506 | 27 | 785 | 723.166 | 0.362 | 0.34
28 | 820 | 723.826 | 28 | 810 | 723.44 | 28 | 810 | 723.212 | 0.386 | 0.228 |  |  |  | 28 | 820 | 723.868 | 28 | 810 | 723.49 | 28 | 810 | 723.166 | 0.378 | 0.324
29 | 845 | 723.827 | 29 | 835 | 723.442 | 29 | 835 | 723.213 | 0.385 | 0.229 |  |  |  | 29 | 845 | 723.869 | 29 | 835 | 723.501 | 29 | 835 | 723.167 | 0.368 | 0.334
30 | 870 | 723.827 | 30 | 860 | 723.447 | 30 | 860 | 723.213 | 0.38 | 0.234 |  |  |  | 30 | 870 | 723.869 | 30 | 860 | 723.498 | 30 | 860 | 723.167 | 0.371 | 0.331
31 | 895 | 723.827 | 31 | 885 | 723.44 | 31 | 885 | 723.213 | 0.387 | 0.227 |  |  |  | 31 | 895 | 723.869 | 31 | 885 | 723.5 | 31 | 885 | 723.167 | 0.369 | 0.333
32 | 920 | 723.827 | 32 | 910 | 723.444 | 32 | 910 | 723.213 | 0.383 | 0.231 |  |  |  | 32 | 920 | 723.87 | 32 | 910 | 723.508 | 32 | 910 | 723.168 | 0.362 | 0.34
33 | 945 | 723.826 | 33 | 935 | 723.443 | 33 | 935 | 723.212 | 0.383 | 0.231 |  |  |  | 33 | 945 | 723.868 | 33 | 935 | 723.518 | 33 | 935 | 723.166 | 0.35 | 0.352
34 | 970 | 723.826 | 34 | 960 | 723.446 | 34 | 960 | 723.212 | 0.38 | 0.234 |  |  |  | 34 | 970 | 723.868 | 34 | 960 | 723.516 | 34 | 960 | 723.166 | 0.352 | 0.35
35 | 995 | 723.827 | 35 | 985 | 723.443 | 35 | 985 | 723.213 | 0.384 | 0.23 |  |  |  | 35 | 995 | 723.87 | 35 | 985 | 723.526 | 35 | 985 | 723.168 | 0.344 | 0.358
36 | 1020 | 723.826 | 36 | 1010 | 723.436 | 36 | 1010 | 723.212 | 0.39 | 0.224 |  |  |  | 36 | 1020 | 723.869 | 36 | 1010 | 723.522 | 36 | 1010 | 723.167 | 0.347 | 0.355
37 | 1045 | 723.825 | 37 | 1035 | 723.436 | 37 | 1035 | 723.211 | 0.389 | 0.225 |  |  |  | 37 | 1045 | 723.867 | 37 | 1035 | 723.518 | 37 | 1035 | 723.165 | 0.349 | 0.353
38 | 1070 | 723.823 | 38 | 1060 | 723.422 | 38 | 1060 | 723.209 | 0.401 | 0.213 |  |  |  | 38 | 1070 | 723.866 | 38 | 1060 | 723.519 | 38 | 1060 | 723.164 | 0.347 | 0.355
39 | 1095 | 723.823 | 39 | 1085 | 723.423 | 39 | 1085 | 723.209 | 0.4 | 0.214 |  |  |  | 39 | 1095 | 723.866 | 39 | 1085 | 723.52 | 39 | 1085 | 723.164 | 0.346 | 0.356
40 | 1120 | 723.823 | 40 | 1110 | 723.424 | 40 | 1110 | 723.209 | 0.399 | 0.215 |  |  |  | 40 | 1120 | 723.865 | 40 | 1110 | 723.515 | 40 | 1110 | 723.163 | 0.35 | 0.352
41 | 1145 | 723.823 | 41 | 1135 | 723.426 | 41 | 1135 | 723.209 | 0.397 | 0.217 |  |  |  | 41 | 1145 | 723.864 | 41 | 1135 | 723.513 | 41 | 1135 | 723.162 | 0.351 | 0.351
42 | 1170 | 723.821 | 42 | 1160 | 723.423 | 42 | 1160 | 723.207 | 0.398 | 0.216 |  |  |  | 42 | 1170 | 723.863 | 42 | 1160 | 723.504 | 42 | 1160 | 723.161 | 0.359 | 0.343
43 | 1195 | 723.82 | 43 | 1185 | 723.425 | 43 | 1185 | 723.206 | 0.395 | 0.219 |  |  |  | 43 | 1195 | 723.862 | 43 | 1185 | 723.505 | 43 | 1185 | 723.16 | 0.357 | 0.345
44 | 1220 | 723.818 | 44 | 1210 | 723.44 | 44 | 1210 | 723.204 | 0.378 | 0.236 |  |  |  | 44 | 1220 | 723.857 | 44 | 1210 | 723.499 | 44 | 1210 | 723.155 | 0.358 | 0.344
45 | 1245 | 723.818 | 45 | 1235 | 723.435 | 45 | 1235 | 723.204 | 0.383 | 0.231 |  |  |  | 45 | 1245 | 723.857 | 45 | 1235 | 723.503 | 45 | 1235 | 723.155 | 0.354 | 0.348
46 | 1270 | 723.817 | 46 | 1260 | 723.444 | 46 | 1260 | 723.203 | 0.373 | 0.241 |  |  |  | 46 | 1270 | 723.856 | 46 | 1260 | 723.502 | 46 | 1260 | 723.154 | 0.354 | 0.348
47 | 1295 | 723.816 | 47 | 1285 | 723.443 | 47 | 1285 | 723.202 | 0.373 | 0.241 |  |  |  | 47 | 1295 | 723.853 | 47 | 1285 | 723.503 | 47 | 1285 | 723.151 | 0.35 | 0.352
48 | 1320 | 723.814 | 48 | 1310 | 723.454 | 48 | 1310 | 723.2 | 0.36 | 0.254 |  |  |  | 48 | 1320 | 723.852 | 48 | 1310 | 723.527 | 48 | 1310 | 723.15 | 0.325 | 0.377
49 | 1345 | 723.813 | 49 | 1335 | 723.451 | 49 | 1335 | 723.199 | 0.362 | 0.252 |  |  |  | 49 | 1345 | 723.849 | 49 | 1335 | 723.537 | 49 | 1335 | 723.147 | 0.312 | 0.39
50 | 1370 | 723.81 | 50 | 1360 | 723.471 | 50 | 1360 | 723.196 | 0.339 | 0.275 |  |  |  | 50 | 1370 | 723.844 | 50 | 1360 | 723.53 | 50 | 1360 | 723.142 | 0.314 | 0.388
51 | 1395 | 723.809 | 51 | 1385 | 723.479 | 51 | 1385 | 723.195 | 0.33 | 0.284 |  |  |  | 51 | 1395 | 723.842 | 51 | 1385 | 723.535 | 51 | 1385 | 723.14 | 0.307 | 0.395
52 | 1420 | 723.806 | 52 | 1410 | 723.489 | 52 | 1410 | 723.192 | 0.317 | 0.297 |  |  |  | 52 | 1420 | 723.838 | 52 | 1410 | 723.534 | 52 | 1410 | 723.136 | 0.304 | 0.398
53 | 1445 | 723.805 | 53 | 1435 | 723.501 | 53 | 1435 | 723.191 | 0.304 | 0.31 |  |  |  | 53 | 1445 | 723.835 | 53 | 1435 | 723.534 | 53 | 1435 | 723.133 | 0.301 | 0.401
54 | 1470 | 723.803 | 54 | 1460 | 723.512 | 54 | 1460 | 723.189 | 0.291 | 0.323 |  |  |  | 54 | 1470 | 723.833 | 54 | 1460 | 723.54 | 54 | 1460 | 723.131 | 0.293 | 0.409
55 | 1495 | 723.799 | 55 | 1485 | 723.53 | 55 | 1485 | 723.185 | 0.269 | 0.345 |  |  |  | 55 | 1495 | 723.829 | 55 | 1485 | 723.538 | 55 | 1485 | 723.127 | 0.291 | 0.411
56 | 1520 | 723.796 | 56 | 1510 | 723.562 | 56 | 1510 | 723.182 | 0.234 | 0.38 |  |  |  | 56 | 1520 | 723.824 | 56 | 1510 | 723.555 | 56 | 1510 | 723.122 | 0.269 | 0.433
57 | 1545 | 723.792 | 57 | 1535 | 723.588 | 57 | 1535 | 723.178 | 0.204 | 0.41 |  |  |  | 57 | 1545 | 723.821 | 57 | 1535 | 723.574 | 57 | 1535 | 723.119 | 0.247 | 0.455
58 | 1570 | 723.788 | 58 | 1560 | 723.633 | 58 | 1560 | 723.174 | 0.155 | 0.459 |  |  |  | 58 | 1570 | 723.817 | 58 | 1560 | 723.596 | 58 | 1560 | 723.115 | 0.221 | 0.481
59 | 1595 | 723.785 | 59 | 1585 | 723.68 | 59 | 1585 | 723.171 | 0.105 | 0.509 |  |  |  | 59 | 1595 | 723.811 | 59 | 1585 | 723.645 | 59 | 1585 | 723.109 | 0.166 | 0.536
60 | 1620 | 723.781 | 60 | 1610 | 723.691 | 60 | 1610 | 723.167 | 0.09 | 0.524 |  |  |  | 60 | 1620 | 723.807 | 60 | 1610 | 723.682 | 60 | 1610 | 723.105 | 0.125 | 0.577
61 | 1645 | 723.775 | 61 | 1635 | 723.706 | 61 | 1635 | 723.161 | 0.069 | 0.545 |  |  |  | 61 | 1645 | 723.8 | 61 | 1635 | 723.72 | 61 | 1635 | 723.098 | 0.08 | 0.622
62 | 1670 | 723.769 | 62 | 1660 | 723.725 | 62 | 1660 | 723.155 | 0.044 | 0.57 |  |  |  | 62 | 1670 | 723.793 | 62 | 1660 | 723.752 | 62 | 1660 | 723.091 | 0.041 | 0.661
63 | 1695 | 723.762 | 63 | 1685 | 723.741 | 63 | 1685 | 723.148 | 0.021 | 0.593 |  |  |  | 63 | 1695 | 723.788 | 63 | 1685 | 723.776 | 63 | 1685 | 723.086 | 0.012 | 0.69
64 | 1720 | 723.756 | 64 | 1710 | 723.765 | 64 | 1710 | 723.142 | -0.009 | 0.623 |  |  |  | 64 | 1720 | 723.781 | 64 | 1710 | 723.799 | 64 | 1710 | 723.079 | -0.018 | 0.72

## f7
Real Profile-FIRST FRESH GROUND |  |  | Real Profile-WORN |  |  | Real Profile - 2ND FRESH GROUND | [7 empty] | Real Profile-FIRST FRESH GROUND |  |  | Real Profile-WORN |  |  | Real Profile - 2ND FRESH GROUND
P | X | Real Profile | P | X | Real Profile | P | X | Real Profile | Top Wear, mm | top Total Metal Loss-Grinding |  |  |  | P | X | Real Profile | P | X | Real Profile | P | X | Real Profile | Bottom Wear, mm | Bottom Total Metal Loss-Grinding
0 | 120 | 761.564 | 0 | 110 | 761.564 | 0 | 110 | 761.09 | 0 | 0.474 |  |  |  | 0 | 120 | 761.551 | 0 | 110 | 761.551 | 0 | 110 | 760.978 | 0 | 0.573
1 | 145 | 761.567 | 1 | 135 | 761.531 | 1 | 135 | 761.093 | 0.036 | 0.438 |  |  |  | 1 | 145 | 761.555 | 1 | 135 | 761.515 | 1 | 135 | 760.982 | 0.04 | 0.533
2 | 170 | 761.57 | 2 | 160 | 761.509 | 2 | 160 | 761.096 | 0.061 | 0.413 |  |  |  | 2 | 170 | 761.558 | 2 | 160 | 761.473 | 2 | 160 | 760.985 | 0.085 | 0.488
3 | 195 | 761.572 | 3 | 185 | 761.485 | 3 | 185 | 761.098 | 0.087 | 0.387 |  |  |  | 3 | 195 | 761.56 | 3 | 185 | 761.44 | 3 | 185 | 760.987 | 0.12 | 0.453
4 | 220 | 761.572 | 4 | 210 | 761.46 | 4 | 210 | 761.098 | 0.112 | 0.362 |  |  |  | 4 | 220 | 761.56 | 4 | 210 | 761.413 | 4 | 210 | 760.987 | 0.147 | 0.426
5 | 245 | 761.572 | 5 | 235 | 761.433 | 5 | 235 | 761.098 | 0.139 | 0.335 |  |  |  | 5 | 245 | 761.561 | 5 | 235 | 761.364 | 5 | 235 | 760.988 | 0.197 | 0.376
6 | 270 | 761.573 | 6 | 260 | 761.371 | 6 | 260 | 761.099 | 0.202 | 0.272 |  | Top | Bottom | 6 | 270 | 761.562 | 6 | 260 | 761.276 | 6 | 260 | 760.989 | 0.286 | 0.287
7 | 295 | 761.573 | 7 | 285 | 761.306 | 7 | 285 | 761.099 | 0.267 | 0.207 | Max wear | 0.36 | 0.455 | 7 | 295 | 761.56 | 7 | 285 | 761.212 | 7 | 285 | 760.987 | 0.348 | 0.225
8 | 320 | 761.572 | 8 | 310 | 761.28 | 8 | 310 | 761.098 | 0.292 | 0.182 | min. Metal loss | 0.114 | 0.118 | 8 | 320 | 761.56 | 8 | 310 | 761.169 | 8 | 310 | 760.987 | 0.391 | 0.182
9 | 345 | 761.572 | 9 | 335 | 761.269 | 9 | 335 | 761.098 | 0.303 | 0.171 |  |  |  | 9 | 345 | 761.56 | 9 | 335 | 761.157 | 9 | 335 | 760.987 | 0.403 | 0.17
10 | 370 | 761.571 | 10 | 360 | 761.266 | 10 | 360 | 761.097 | 0.305 | 0.169 |  |  |  | 10 | 370 | 761.559 | 10 | 360 | 761.158 | 10 | 360 | 760.986 | 0.401 | 0.172
11 | 395 | 761.571 | 11 | 385 | 761.258 | 11 | 385 | 761.097 | 0.313 | 0.161 |  |  |  | 11 | 395 | 761.559 | 11 | 385 | 761.149 | 11 | 385 | 760.986 | 0.41 | 0.163
12 | 420 | 761.571 | 12 | 410 | 761.25 | 12 | 410 | 761.097 | 0.321 | 0.153 |  |  |  | 12 | 420 | 761.558 | 12 | 410 | 761.145 | 12 | 410 | 760.985 | 0.413 | 0.16
13 | 445 | 761.57 | 13 | 435 | 761.236 | 13 | 435 | 761.096 | 0.334 | 0.14 |  |  |  | 13 | 445 | 761.558 | 13 | 435 | 761.148 | 13 | 435 | 760.985 | 0.41 | 0.163
14 | 470 | 761.568 | 14 | 460 | 761.247 | 14 | 460 | 761.094 | 0.321 | 0.153 |  |  |  | 14 | 470 | 761.557 | 14 | 460 | 761.14 | 14 | 460 | 760.984 | 0.417 | 0.156
15 | 495 | 761.568 | 15 | 485 | 761.238 | 15 | 485 | 761.094 | 0.33 | 0.144 |  |  |  | 15 | 495 | 761.557 | 15 | 485 | 761.141 | 15 | 485 | 760.984 | 0.416 | 0.157
16 | 520 | 761.568 | 16 | 510 | 761.229 | 16 | 510 | 761.094 | 0.339 | 0.135 |  |  |  | 16 | 520 | 761.557 | 16 | 510 | 761.138 | 16 | 510 | 760.984 | 0.419 | 0.154
17 | 545 | 761.567 | 17 | 535 | 761.229 | 17 | 535 | 761.093 | 0.338 | 0.136 |  |  |  | 17 | 545 | 761.555 | 17 | 535 | 761.113 | 17 | 535 | 760.982 | 0.442 | 0.131
18 | 570 | 761.567 | 18 | 560 | 761.224 | 18 | 560 | 761.093 | 0.343 | 0.131 |  |  |  | 18 | 570 | 761.555 | 18 | 560 | 761.103 | 18 | 560 | 760.982 | 0.452 | 0.121
19 | 595 | 761.567 | 19 | 585 | 761.216 | 19 | 585 | 761.093 | 0.351 | 0.123 |  |  |  | 19 | 595 | 761.555 | 19 | 585 | 761.109 | 19 | 585 | 760.982 | 0.446 | 0.127
20 | 620 | 761.565 | 20 | 610 | 761.216 | 20 | 610 | 761.091 | 0.349 | 0.125 |  |  |  | 20 | 620 | 761.554 | 20 | 610 | 761.106 | 20 | 610 | 760.981 | 0.448 | 0.125
21 | 645 | 761.564 | 21 | 635 | 761.216 | 21 | 635 | 761.09 | 0.348 | 0.126 |  |  |  | 21 | 645 | 761.555 | 21 | 635 | 761.111 | 21 | 635 | 760.982 | 0.444 | 0.129
22 | 670 | 761.566 | 22 | 660 | 761.217 | 22 | 660 | 761.092 | 0.349 | 0.125 |  |  |  | 22 | 670 | 761.555 | 22 | 660 | 761.12 | 22 | 660 | 760.982 | 0.435 | 0.138
23 | 695 | 761.566 | 23 | 685 | 761.224 | 23 | 685 | 761.092 | 0.342 | 0.132 |  |  |  | 23 | 695 | 761.555 | 23 | 685 | 761.119 | 23 | 685 | 760.982 | 0.436 | 0.137
24 | 720 | 761.565 | 24 | 710 | 761.217 | 24 | 710 | 761.091 | 0.348 | 0.126 |  |  |  | 24 | 720 | 761.555 | 24 | 710 | 761.116 | 24 | 710 | 760.982 | 0.439 | 0.134
25 | 745 | 761.565 | 25 | 735 | 761.215 | 25 | 735 | 761.091 | 0.35 | 0.124 |  |  |  | 25 | 745 | 761.556 | 25 | 735 | 761.116 | 25 | 735 | 760.983 | 0.44 | 0.133
26 | 770 | 761.565 | 26 | 760 | 761.205 | 26 | 760 | 761.091 | 0.36 | 0.114 |  |  |  | 26 | 770 | 761.555 | 26 | 760 | 761.117 | 26 | 760 | 760.982 | 0.438 | 0.135
27 | 795 | 761.565 | 27 | 785 | 761.208 | 27 | 785 | 761.091 | 0.357 | 0.117 |  |  |  | 27 | 795 | 761.555 | 27 | 785 | 761.109 | 27 | 785 | 760.982 | 0.446 | 0.127
28 | 820 | 761.565 | 28 | 810 | 761.213 | 28 | 810 | 761.091 | 0.352 | 0.122 |  |  |  | 28 | 820 | 761.555 | 28 | 810 | 761.12 | 28 | 810 | 760.982 | 0.435 | 0.138
29 | 845 | 761.566 | 29 | 835 | 761.217 | 29 | 835 | 761.092 | 0.349 | 0.125 |  |  |  | 29 | 845 | 761.556 | 29 | 835 | 761.118 | 29 | 835 | 760.983 | 0.438 | 0.135
30 | 870 | 761.566 | 30 | 860 | 761.224 | 30 | 860 | 761.092 | 0.342 | 0.132 |  |  |  | 30 | 870 | 761.555 | 30 | 860 | 761.105 | 30 | 860 | 760.982 | 0.45 | 0.123
31 | 895 | 761.566 | 31 | 885 | 761.227 | 31 | 885 | 761.092 | 0.339 | 0.135 |  |  |  | 31 | 895 | 761.555 | 31 | 885 | 761.106 | 31 | 885 | 760.982 | 0.449 | 0.124
32 | 920 | 761.567 | 32 | 910 | 761.221 | 32 | 910 | 761.093 | 0.346 | 0.128 |  |  |  | 32 | 920 | 761.555 | 32 | 910 | 761.1 | 32 | 910 | 760.982 | 0.455 | 0.118
33 | 945 | 761.567 | 33 | 935 | 761.231 | 33 | 935 | 761.093 | 0.336 | 0.138 |  |  |  | 33 | 945 | 761.556 | 33 | 935 | 761.106 | 33 | 935 | 760.983 | 0.45 | 0.123
34 | 970 | 761.568 | 34 | 960 | 761.234 | 34 | 960 | 761.094 | 0.334 | 0.14 |  |  |  | 34 | 970 | 761.556 | 34 | 960 | 761.106 | 34 | 960 | 760.983 | 0.45 | 0.123
35 | 995 | 761.567 | 35 | 985 | 761.236 | 35 | 985 | 761.093 | 0.331 | 0.143 |  |  |  | 35 | 995 | 761.557 | 35 | 985 | 761.114 | 35 | 985 | 760.984 | 0.443 | 0.13
36 | 1020 | 761.568 | 36 | 1010 | 761.234 | 36 | 1010 | 761.094 | 0.334 | 0.14 |  |  |  | 36 | 1020 | 761.556 | 36 | 1010 | 761.116 | 36 | 1010 | 760.983 | 0.44 | 0.133
37 | 1045 | 761.567 | 37 | 1035 | 761.229 | 37 | 1035 | 761.093 | 0.338 | 0.136 |  |  |  | 37 | 1045 | 761.556 | 37 | 1035 | 761.123 | 37 | 1035 | 760.983 | 0.433 | 0.14
38 | 1070 | 761.567 | 38 | 1060 | 761.226 | 38 | 1060 | 761.093 | 0.341 | 0.133 |  |  |  | 38 | 1070 | 761.557 | 38 | 1060 | 761.112 | 38 | 1060 | 760.984 | 0.445 | 0.128
39 | 1095 | 761.567 | 39 | 1085 | 761.233 | 39 | 1085 | 761.093 | 0.334 | 0.14 |  |  |  | 39 | 1095 | 761.557 | 39 | 1085 | 761.113 | 39 | 1085 | 760.984 | 0.444 | 0.129
40 | 1120 | 761.568 | 40 | 1110 | 761.235 | 40 | 1110 | 761.094 | 0.333 | 0.141 |  |  |  | 40 | 1120 | 761.557 | 40 | 1110 | 761.118 | 40 | 1110 | 760.984 | 0.439 | 0.134
41 | 1145 | 761.567 | 41 | 1135 | 761.234 | 41 | 1135 | 761.093 | 0.333 | 0.141 |  |  |  | 41 | 1145 | 761.556 | 41 | 1135 | 761.117 | 41 | 1135 | 760.983 | 0.439 | 0.134
42 | 1170 | 761.566 | 42 | 1160 | 761.24 | 42 | 1160 | 761.092 | 0.326 | 0.148 |  |  |  | 42 | 1170 | 761.557 | 42 | 1160 | 761.118 | 42 | 1160 | 760.984 | 0.439 | 0.134
43 | 1195 | 761.566 | 43 | 1185 | 761.237 | 43 | 1185 | 761.092 | 0.329 | 0.145 |  |  |  | 43 | 1195 | 761.556 | 43 | 1185 | 761.122 | 43 | 1185 | 760.983 | 0.434 | 0.139
44 | 1220 | 761.566 | 44 | 1210 | 761.237 | 44 | 1210 | 761.092 | 0.329 | 0.145 |  |  |  | 44 | 1220 | 761.557 | 44 | 1210 | 761.128 | 44 | 1210 | 760.984 | 0.429 | 0.144
45 | 1245 | 761.566 | 45 | 1235 | 761.244 | 45 | 1235 | 761.092 | 0.322 | 0.152 |  |  |  | 45 | 1245 | 761.557 | 45 | 1235 | 761.124 | 45 | 1235 | 760.984 | 0.433 | 0.14
46 | 1270 | 761.565 | 46 | 1260 | 761.238 | 46 | 1260 | 761.091 | 0.327 | 0.147 |  |  |  | 46 | 1270 | 761.558 | 46 | 1260 | 761.128 | 46 | 1260 | 760.985 | 0.43 | 0.143
47 | 1295 | 761.566 | 47 | 1285 | 761.238 | 47 | 1285 | 761.092 | 0.328 | 0.146 |  |  |  | 47 | 1295 | 761.558 | 47 | 1285 | 761.133 | 47 | 1285 | 760.985 | 0.425 | 0.148
48 | 1320 | 761.566 | 48 | 1310 | 761.254 | 48 | 1310 | 761.092 | 0.312 | 0.162 |  |  |  | 48 | 1320 | 761.558 | 48 | 1310 | 761.13 | 48 | 1310 | 760.985 | 0.428 | 0.145
49 | 1345 | 761.564 | 49 | 1335 | 761.27 | 49 | 1335 | 761.09 | 0.294 | 0.18 |  |  |  | 49 | 1345 | 761.558 | 49 | 1335 | 761.142 | 49 | 1335 | 760.985 | 0.416 | 0.157
50 | 1370 | 761.564 | 50 | 1360 | 761.275 | 50 | 1360 | 761.09 | 0.289 | 0.185 |  |  |  | 50 | 1370 | 761.558 | 50 | 1360 | 761.15 | 50 | 1360 | 760.985 | 0.408 | 0.165
51 | 1395 | 761.563 | 51 | 1385 | 761.278 | 51 | 1385 | 761.089 | 0.285 | 0.189 |  |  |  | 51 | 1395 | 761.558 | 51 | 1385 | 761.153 | 51 | 1385 | 760.985 | 0.405 | 0.168
52 | 1420 | 761.563 | 52 | 1410 | 761.278 | 52 | 1410 | 761.089 | 0.285 | 0.189 |  |  |  | 52 | 1420 | 761.558 | 52 | 1410 | 761.153 | 52 | 1410 | 760.985 | 0.405 | 0.168
53 | 1445 | 761.564 | 53 | 1435 | 761.283 | 53 | 1435 | 761.09 | 0.281 | 0.193 |  |  |  | 53 | 1445 | 761.557 | 53 | 1435 | 761.158 | 53 | 1435 | 760.984 | 0.399 | 0.174
54 | 1470 | 761.562 | 54 | 1460 | 761.282 | 54 | 1460 | 761.088 | 0.28 | 0.194 |  |  |  | 54 | 1470 | 761.556 | 54 | 1460 | 761.169 | 54 | 1460 | 760.983 | 0.387 | 0.186
55 | 1495 | 761.562 | 55 | 1485 | 761.292 | 55 | 1485 | 761.088 | 0.27 | 0.204 |  |  |  | 55 | 1495 | 761.555 | 55 | 1485 | 761.181 | 55 | 1485 | 760.982 | 0.374 | 0.199
56 | 1520 | 761.562 | 56 | 1510 | 761.313 | 56 | 1510 | 761.088 | 0.249 | 0.225 |  |  |  | 56 | 1520 | 761.556 | 56 | 1510 | 761.209 | 56 | 1510 | 760.983 | 0.347 | 0.226
57 | 1545 | 761.562 | 57 | 1535 | 761.345 | 57 | 1535 | 761.088 | 0.217 | 0.257 |  |  |  | 57 | 1545 | 761.557 | 57 | 1535 | 761.25 | 57 | 1535 | 760.984 | 0.307 | 0.266
58 | 1570 | 761.56 | 58 | 1560 | 761.38 | 58 | 1560 | 761.086 | 0.18 | 0.294 |  |  |  | 58 | 1570 | 761.554 | 58 | 1560 | 761.308 | 58 | 1560 | 760.981 | 0.246 | 0.327
59 | 1595 | 761.56 | 59 | 1585 | 761.442 | 59 | 1585 | 761.086 | 0.118 | 0.356 |  |  |  | 59 | 1595 | 761.555 | 59 | 1585 | 761.373 | 59 | 1585 | 760.982 | 0.182 | 0.391
60 | 1620 | 761.558 | 60 | 1610 | 761.459 | 60 | 1610 | 761.084 | 0.099 | 0.375 |  |  |  | 60 | 1620 | 761.554 | 60 | 1610 | 761.407 | 60 | 1610 | 760.981 | 0.147 | 0.426
61 | 1645 | 761.556 | 61 | 1635 | 761.481 | 61 | 1635 | 761.082 | 0.075 | 0.399 |  |  |  | 61 | 1645 | 761.552 | 61 | 1635 | 761.447 | 61 | 1635 | 760.979 | 0.105 | 0.468
62 | 1670 | 761.553 | 62 | 1660 | 761.5 | 62 | 1660 | 761.079 | 0.053 | 0.421 |  |  |  | 62 | 1670 | 761.549 | 62 | 1660 | 761.483 | 62 | 1660 | 760.976 | 0.066 | 0.507
63 | 1695 | 761.55 | 63 | 1685 | 761.53 | 63 | 1685 | 761.076 | 0.02 | 0.454 |  |  |  | 63 | 1695 | 761.546 | 63 | 1685 | 761.525 | 63 | 1685 | 760.973 | 0.021 | 0.552
64 | 1720 | 761.548 | 64 | 1710 | 761.542 | 64 | 1710 | 761.074 | 0.006 | 0.468 |  |  |  | 64 | 1720 | 761.543 | 64 | 1710 | 761.554 | 64 | 1710 | 760.97 | -0.011 | 0.584

## Camp Data
CampaingNo_Stand6 | Serial | Date_St1PU_CampaignStartTimeWasReferencedByUsingThisColumn_ | CYLSCALEPRED_F1_DegreeC | CYLSCALEPRED_F2_DegreeC | NOLOADDUR_Sec | LOADDUR_Sec | NormHard | stripLength | CoilWt | WaterTemp_OC | TOPIDF1 | BOTIDF1 | TOPIDF2 | BOTIDF2 | TOPIDF3 | BOTIDF3 | TOPIDF4 | BOTIDF4 | TOPIDF5 | BOTIDF5 | TOPIDF6 | BOTIDF6 | TOPIDF7 | BOTIDF7 | TOPRMID | BOTRMID | TOPRMDIAM | RMTONNAGE | LineUPType | WEARKmF1 | WEARKmF2 | WEARKmF3 | WEARKmF4 | WEARKmF5 | WEARKmF6 | WEARKmF7 | RHFDOTemp | RMXTBulk | meas_FMETemp | MeasuredFMXT | FBKTemp_F1 | FBKTemp_F2 | FBKTemp_F3 | FBKTemp_F4 | FBKTemp_F5 | FBKTemp_F6 | FBKTemp_F7 | FBKTemp_F8 | timeGapPyroTime_RMX_FME__Sec | ActTimeBet_FMEPyroPU_ST1PU_Sec | ga1 | ga2 | ga3 | ga4 | ga5 | ga6 | ga7 | ga8 | AimHotVernThk | LEADSPD_F1 | TRAILSPD_F1 | LEADSPD_F2 | TRAILSPD_F2 | LEADSPD_F3 | TRAILSPD_F3 | LEADSPD_F4 | TRAILSPD_F4 | LEADSPD_F5 | TRAILSPD_F5 | LEADSPD_F6 | TRAILSPD_F6 | LEADSPD_F7 | TRAILSPD_F7 | F6OilFlowRate_Ml_min | BURWaterFlowL_min_F6 | Oil_ON___F6 | LEADSTRIPFLATNESS | AVERAGEFLATNESS | AVG_ABS_FLAT | AVG_LEAD_LEV_FLAT | AVG_LEAD_CENTRE_FLAT | HMOrderNumber | FurnaceNo | ONEFurnaceOPFlag | LaminarSprayFlag | FSU_TENS_Looper1 | FSU_TENS_Looper2 | FSU_TENS_Looper3 | FSU_TENS_Looper4 | FSU_TENS_Looper5 | FSU_TENS_Looper6 | ProgressiveTension_Looper1 | ProgressiveTension_Looper2 | ProgressiveTension_Looper3 | ProgressiveTension_Looper4 | ProgressiveTension_Looper5 | ProgressiveTension_Looper6 | AveAngle_Looper1 | AveAngle_Looper2 | AveAngle_Looper3 | AveAngle_Looper4 | AveAngle_Looper5 | AveAngle_Looper6 | Date | P_block | Page | Item | Serial_1 | Grade | ord_ga | ord_Wdt | GRT | FM | aimCr | LdCr | LeadFlat | FbkStandForce1 | FbkStandForce2 | FbkStandForce3 | FbkStandForce4 | FbkStandForce5 | FbkStandForce6 | FbkStandForce7 | RollBendingForce1 | RollBendingForce2 | RollBendingForce3 | RollBendingForce4 | RollBendingForce5 | RollBendingForce6 | RollBendingForce7 | Transfer_bar_thkness | InterstandThickness_massFlow_1 | InterstandThickness_massFlow_2 | InterstandThickness_massFlow_3 | InterstandThickness_massFlow_4 | InterstandThickness_massFlow_5 | InterstandThickness_massFlow_6 | ExtGA_thkness | TOP_WROLL_CRWN1 | TOP_WROLL_CRWN2 | TOP_WROLL_CRWN3 | TOP_WROLL_CRWN4 | TOP_WROLL_CRWN5 | TOP_WROLL_CRWN6 | TOP_WROLL_CRWN7 | CALC_BROLL_WEAR_CRWN1 | CALC_BROLL_WEAR_CRWN2 | CALC_BROLL_WEAR_CRWN3 | CALC_BROLL_WEAR_CRWN4 | CALC_BROLL_WEAR_CRWN5 | CALC_BROLL_WEAR_CRWN6 | CALC_BROLL_WEAR_CRWN7 | CALC_WROLL_THERM_CRWN1 | CALC_WROLL_THERM_CRWN2 | CALC_WROLL_THERM_CRWN3 | CALC_WROLL_THERM_CRWN4 | CALC_WROLL_THERM_CRWN5 | CALC_WROLL_THERM_CRWN6 | CALC_WROLL_THERM_CRWN7 | CALC_WROLL_WEAR_CRWN1 | CALC_WROLL_WEAR_CRWN2 | CALC_WROLL_WEAR_CRWN3 | CALC_WROLL_WEAR_CRWN4 | CALC_WROLL_WEAR_CRWN5 | CALC_WROLL_WEAR_CRWN6 | CALC_WROLL_WEAR_CRWN7 | LEARN_CRWN_ROLL_FORC_COEFF1 | LEARN_CRWN_ROLL_FORC_COEFF2 | LEARN_CRWN_ROLL_FORC_COEFF3 | LEARN_CRWN_ROLL_FORC_COEFF4 | LEARN_CRWN_ROLL_FORC_COEFF5 | LEARN_CRWN_ROLL_FORC_COEFF6 | LEARN_CRWN_ROLL_FORC_COEFF7 | LEARN_WROLL_CRWN_COEFF1 | LEARN_WROLL_CRWN_COEFF2 | LEARN_WROLL_CRWN_COEFF3 | LEARN_WROLL_CRWN_COEFF4 | LEARN_WROLL_CRWN_COEFF5 | LEARN_WROLL_CRWN_COEFF6 | LEARN_WROLL_CRWN_COEFF7 | LEARN_WROLL_THERM_WEAR_COEFF1 | LEARN_WROLL_THERM_WEAR_COEFF2 | LEARN_WROLL_THERM_WEAR_COEFF3 | LEARN_WROLL_THERM_WEAR_COEFF4 | LEARN_WROLL_THERM_WEAR_COEFF5 | LEARN_WROLL_THERM_WEAR_COEFF6 | LEARN_WROLL_THERM_WEAR_COEFF7 | LEARN_WROLL_BEND_FORC_COEFF1 | LEARN_WROLL_BEND_FORC_COEFF2 | LEARN_WROLL_BEND_FORC_COEFF3 | LEARN_WROLL_BEND_FORC_COEFF4 | LEARN_WROLL_BEND_FORC_COEFF5 | LEARN_WROLL_BEND_FORC_COEFF6 | LEARN_WROLL_BEND_FORC_COEFF7 | LEARN_BROLL_THERM_WEAR_COEFF1 | LEARN_BROLL_THERM_WEAR_COEFF2 | LEARN_BROLL_THERM_WEAR_COEFF3 | LEARN_BROLL_THERM_WEAR_COEFF4 | LEARN_BROLL_THERM_WEAR_COEFF5 | LEARN_BROLL_THERM_WEAR_COEFF6 | LEARN_BROLL_THERM_WEAR_COEFF7 | STAMP_RATIO1 | STAMP_RATIO2 | STAMP_RATIO3 | STAMP_RATIO4 | STAMP_RATIO5 | STAMP_RATIO6 | STAMP_RATIO7 | WROLL_SHIFT_POS1 | WROLL_SHIFT_POS2 | WROLL_SHIFT_POS3 | WROLL_SHIFT_POS4 | WROLL_SHIFT_POS5 | WROLL_SHIFT_POS6 | WROLL_SHIFT_POS7 | WROLL_SHIFT_POS_COEFF1 | WROLL_SHIFT_POS_COEFF2 | WROLL_SHIFT_POS_COEFF3 | WROLL_SHIFT_POS_COEFF4 | WROLL_SHIFT_POS_COEFF5 | WROLL_SHIFT_POS_COEFF6 | WROLL_SHIFT_POS_COEFF7 | F1TBRTyp | F1TBRDia | F1TBRCr | F1BBRTyp | F1BBRDia | F1BBRCr | F1TWRTyp | F1TWRDia | F1TWRCr | F1BWRTyp | F1BWRDia | F1BWRCr | F2TBRTyp | F2TBRDia | F2TBRCr | F2BBRTyp | F2BBRDia | F2BBRCr | F2TWRTyp | F2TWRDia | F2TWRCr | F2BWRTyp | F2BWRDia | F2BWRCr | F3TBRTyp | F3TBRDia | F3TBRCr | F3BBRTyp | F3BBRDia | F3BBRCr | F3TWRTyp | F3TWRDia | F3TWRCr | F3BWRTyp | F3BWRDia | F3BWRCr | F4TBRTyp | F4TBRDia | F4TBRCr | F4BBRTyp | F4BBRDia | F4BBRCr | F4TWRTyp | F4TWRDia | F4TWRCr | F4BWRTyp | F4BWRDia | F4BWRCr | F5TBRTyp | F5TBRDia | F5TBRCr | F5BBRTyp | F5BBRDia | F5BBRCr | F5TWRTyp | F5TWRDia | F5TWRCr | F5BWRTyp | F5BWRDia | F5BWRCr | F6TBRTyp | F6TBRDia | F6TBRCr | F6BBRTyp | F6BBRDia | F6BBRCr | F6TWRTyp | F6TWRDia | F6TWRCr | F6BWRTyp | F6BWRDia | F6BWRCr | F7TBRTyp | F7TBRDia | F7TBRCr | F7BBRTyp | F7BBRDia | F7BBRCr | F7TWRTyp | F7TWRDia | F7TWRCr | F7BWRTyp | F7BWRDia | F7BWRCr | WRCrownDueToStackDeflection1 | WRCrownDueToStackDeflection2 | WRCrownDueToStackDeflection3 | WRCrownDueToStackDeflection4 | WRCrownDueToStackDeflection5 | WRCrownDueToStackDeflection6 | WRCrownDueToStackDeflection7 | WRMechanicalCrown1 | WRMechanicalCrown2 | WRMechanicalCrown3 | WRMechanicalCrown4 | WRMechanicalCrown5 | WRMechanicalCrown6 | WRMechanicalCrown7 | WRThermalAndWearCrown1 | WRThermalAndWearCrown2 | WRThermalAndWearCrown3 | WRThermalAndWearCrown4 | WRThermalAndWearCrown5 | WRThermalAndWearCrown6 | WRThermalAndWearCrown7 | BURThermalWear1 | BURThermalWear2 | BURThermalWear3 | BURThermalWear4 | BURThermalWear5 | BURThermalWear6 | BURThermalWear7 | RollShiftPosition1 | RollShiftPosition2 | RollShiftPosition3 | RollShiftPosition4 | RollShiftPosition5 | RollShiftPosition6 | RollShiftPosition7 | RollBending1 | RollBending2 | RollBending3 | RollBending4 | RollBending5 | RollBending6 | RollBending7 | CM_i__LoadedRollGapCrown_1 | CM_i__LoadedRollGapCrown_2 | CM_i__LoadedRollGapCrown_3 | CM_i__LoadedRollGapCrown_4 | CM_i__LoadedRollGapCrown_5 | CM_i__LoadedRollGapCrown_6 | CM_i__LoadedRollGapCrown_7
336 | E29776 | 2017-05-19 00:31 | 49.5166 | 48.874 | 394 | 45 | 1.1256 | 461.9238 | 19473 | 30 | 239962 | 239921 | 139204 | 139212 | 139345 | 139352 | 221127 | 221135 | 220905 | 220590 | 215319 | 215384 | 215988 | 215830 | 294090 | 294082 | 1384.27 | 34954.1914 | 6 | 149.9573 | 149.9573 | 140.4402 | 149.9573 | 140.4402 | 0.2486 | 0.2486 | 1122.4609 | 1081.3414 | 1036.3334 | 897.4733 | 1039.2749 | 989.8663 | 974.4114 | 960.0383 | 945.1658 | 933.2981 | 920.1743 | 905.6978 | 15.8 | 16.8 | 32.6196 | 22.107 | 15.3316 | 11.3573 | 8.739 | 6.7677 | 5.4089 | 4.6189 | 4.6006 | 105.73 | 153.67 | 152.69 | 220.51 | 206.78 | 300.4 | 271.4 | 393.74 | 350.61 | 513.35 | 443.9 | 642.98 | 526.73 | 749.06 | 0 | 43.9 | 0 | 2.12 | 2.2363 | 2.2363 | -0.6553 | 2.2363 | 6215131 | 1 |  |  | 2.6343 | 4.8607 | 5.8121 | 7.2371 | 8.7421 | 11.7636 | 3.196 | 5.242 | 6.682 | 8.754 | 11.544 | 13.72 | 24.8339 | 24.9648 | 25.127 | 25.0403 | 25.1578 | 25.4065 |  | 20683 | 695 | 1 |  | CC060A | 457 | 1165 | 10 | 5 | 35 | 35 | 2.12 | 1452.9928 | 1421.4071 | 1283.0143 | 1138.6285 | 1095.0929 | 872.2928 | 866.5928 | 72.4293 | 67.5121 | 56.0393 | 56.4321 | 50.5171 | 63.7779 | 65.9193 | 32.6196 | 22.107 | 15.3316 | 11.3573 | 8.739 | 6.7677 | 5.4089 | 4.6189 | 0 | 0 | 0 | 0 | 0 | 0.1016 | 0.0254 | 0 | 0 | 0 | 0 | 0 | 0 | 0 | 0.050078 | 0.043483 | 0.045455 | 0.028643 | 0.029339 | -1e-05 | -1.5e-05 | -0.001807 | -0.00605 | -0.014693 | -0.009437 | -0.013146 | 0 | 0 | 0.084802 | 0.080597 | 0.079002 | 0.075612 | 0.081621 | 0.110134 | 0.103402 | -0.24324 | -0.239503 | -0.237673 | -0.236507 | -0.240414 | -0.250196 | -0.243655 | -1.391963 | -1.361355 | -1.346323 | -1.336889 | -1.368998 | -1.45108 | -1.397328 | -0.385435 | -0.35152 | -0.337685 | -0.333867 | -0.369085 | -0.531694 | -0.459615 | -0.393931 | -0.36233 | -0.346994 | -0.337427 | -0.369967 | -0.449837 | -0.396219 | 0.416527 | 0.390264 | 0.361579 | 0.331266 | 0.558288 | 0.469319 | 0.421999 | -15 | -15 | -15 | -15 | -15 | 0 | 0 | -1.579499 | -1.557194 | -1.545923 | -1.539683 | -1.561023 | 0 | 0 |  | 1407.973 | 0 |  | 1414.2469 | 0 |  | 736.355 | 0 |  | 736.564 | 0 |  | 1403.325 | 0 |  | 1428.369 | 0 |  | 760.171 | 0 |  | 760.319 | 0 |  | 1400.683 | 0 |  | 1422.019 | 0 |  | 771.163 | 0 |  | 770.915 | 0 |  | 1536.573 | 0 |  | 1536.675 | 0 |  | 777.43 | 0 |  | 777.39 | 0 |  | 1450.594 | 0 |  | 1450.645 | 0 |  | 750.174 | 0 |  | 749.947 | 0 |  | 1494.714 | 0 |  | 1499.108 | 0 |  | 723.687 | 0.102 |  | 723.785 | 0.102 |  | 1447.521 | 0 |  | 1449.172 | 0 |  | 761.59 | 0.025 |  | 761.593 | 0.025 | 123.2167 | 114.5611 | 101.3607 | 86.09398 | 89.38258 | 96.0691 | 89.60743 | 0 | 0 | 0 | 0 | 0 | -25.4199136 | -6.188837 | -67.19145 | -50.9596 | -41.41559 | -25.67629 | -22.16818 | 0.0145108 | 0.02095992 | 0 | 0 | 0 | 0 | 0 | 0 | 0 | 23.692485 | 23.35791 | 23.188845 | 23.095245 | 23.415345 | 0 | 0 | -27.91679 | -23.73185 | -18.92363 | -18.84082 | -18.6451 | -33.91033 | -30.2975 | 51.80095 | 63.2276 | 64.21032 | 64.67212 | 71.98463 | 36.75337 | 53.14205
336 | E29777 | 2017-05-19 00:32 | 50.3126 | 49.4914 | 41 | 47 | 1.173 | 532.1362 | 19350 | 30 | 239962 | 239921 | 139204 | 139212 | 139345 | 139352 | 221127 | 221135 | 220905 | 220590 | 215319 | 215384 | 215988 | 215830 | 294090 | 294082 | 1384.27 | 34973.8906 | 6 | 150.4032 | 150.4032 | 140.8861 | 150.4032 | 140.8861 | 0.6946 | 0.6946 | 1164.6484 | 1082.4429 | 1039.5 | 888.7134 | 1030.4268 | 974.3276 | 957.5613 | 941.4244 | 925.0468 | 914.3668 | 902.9415 | 889.4562 | 15.8 | 17.2 | 32.834 | 21.4126 | 14.1946 | 10.2371 | 7.5894 | 5.6383 | 4.3662 | 3.5954 | 3.5814 | 95.26 | 128.62 | 145 | 192.41 | 202.28 | 269.37 | 272.84 | 365.2 | 365.08 | 498.99 | 481.85 | 645.05 | 590.7 | 781.95 | 0 | 43.9 | 0 | 4.46 | 3.8125 | 3.8125 | -1.6184 | 3.8125 | 6215165 | 2 |  |  | 3.7893 | 7.0486 | 8.4414 | 10.2736 | 12.0629 | 15.0064 | 4.3566 | 7.8075 | 9.2887 | 11.4151 | 14.8151 | 15.6113 | 24.9753 | 24.9009 | 25.0501 | 25.0591 | 24.9364 | 24.9554 |  | 20683 | 695 | 2 |  | EA061 | 356 | 1289 | 8 | 5 | 35 | 27 | 4.46 | 1698.4785 | 1653.1786 | 1434.3214 | 1326.6072 | 1254.3643 | 1125.8643 | 1145.8357 | 64.0129 | 62.0786 | 54.5129 | 56.6257 | 53.9136 | 62.1643 | 62.8564 | 32.834 | 21.4126 | 14.1946 | 10.2371 | 7.5894 | 5.6383 | 4.3662 | 3.5954 | 0 | 0 | 0 | 0 | 0 | 0.1016 | 0.0254 | 0 | 0 | 0 | 0 | 0 | 0 | 0 | 0.069328 | 0.060444 | 0.062197 | 0.043391 | 0.043606 | 0.006028 | 0.005361 | -0.002445 | -0.008094 | -0.020105 | -0.012681 | -0.01784 | -0.000879 | -0.0006 | 0.080767 | 0.076764 | 0.075258 | 0.072016 | 0.07775 | 0.104498 | 0.09808 | -0.296547 | -0.291975 | -0.289563 | -0.288316 | -0.292921 | -0.305378 | -0.297595 | -1.358588 | -1.328605 | -1.312781 | -1.304839 | -1.335004 | -1.416204 | -1.365024 | -0.481687 | -0.43935 | -0.422537 | -0.417326 | -0.461768 | -0.66305 | -0.572497 | -0.359789 | -0.330825 | -0.315773 | -0.308048 | -0.33683 | -0.41426 | -0.366092 | 0.404285 | 0.368776 | 0.335506 | 0.275835 | 0.447037 | 0.358458 | 0.311427 | -15 | -15 | -15 | -15 | -15 | 0 | 0 | -1.977334 | -1.949509 | -1.936272 | -1.929507 | -1.957537 | 0 | 0 |  | 1407.973 | 0 |  | 1414.2469 | 0 |  | 736.355 | 0 |  | 736.564 | 0 |  | 1403.325 | 0 |  | 1428.369 | 0 |  | 760.171 | 0 |  | 760.319 | 0 |  | 1400.683 | 0 |  | 1422.019 | 0 |  | 771.163 | 0 |  | 770.915 | 0 |  | 1536.573 | 0 |  | 1536.675 | 0 |  | 777.43 | 0 |  | 777.39 | 0 |  | 1450.594 | 0 |  | 1450.645 | 0 |  | 750.174 | 0 |  | 749.947 | 0 |  | 1494.714 | 0 |  | 1499.108 | 0 |  | 723.687 | 0.102 |  | 723.785 | 0.102 |  | 1447.521 | 0 |  | 1449.172 | 0 |  | 761.59 | 0.025 |  | 761.593 | 0.025 | 137.181 | 126.9046 | 107.9442 | 95.53694 | 97.52682 | 117.6506 | 112.3836 | 0 | 0 | 0 | 0 | 0 | -31.0264048 | -7.558913 | -90.86644 | -69.55247175 | -55.25758 | -40.07160569 | -34.39771 | -7.292034396 | -6.498879264 | 0 | 0 | 0 | 0 | 0 | 0 | 0 | 29.66001 | 29.242635 | 29.04408 | 28.942605 | 29.363055 | 0 | 0 | -30.83418 | -27.27423291 | -23.03372 | -23.63138 | -24.89558 | -41.21804 | -35.9851 | 45.1404 | 59.32053 | 58.69694 | 60.77657 | 67.59659 | 38.11409 | 62.34067
336 | E29778 | 2017-05-19 00:34 | 50.6728 | 49.8556 | 62 | 47 | 1.173 | 535.6859 | 19446 | 30 | 239962 | 239921 | 139204 | 139212 | 139345 | 139352 | 221127 | 221135 | 220905 | 220590 | 215319 | 215384 | 215988 | 215830 | 294090 | 294082 | 1384.27 | 34993.5898 | 6 | 150.8521 | 150.8521 | 141.335 | 150.8521 | 141.335 | 1.1435 | 1.1435 | 1144.7266 | 1089.3815 | 1046 | 888.462 | 1040.4258 | 983.2718 | 965.3216 | 948.1271 | 930.7895 | 920.3684 | 909.4699 | 895.3246 | 15.8 | 17.6 | 32.6684 | 21.1725 | 14.0957 | 10.1597 | 7.5722 | 5.6049 | 4.3102 | 3.5996 | 3.5868 | 95.83 | 131.28 | 145.18 | 194.97 | 202.74 | 273.01 | 272.82 | 367.93 | 366.68 | 501.76 | 484.1 | 650.16 | 589.68 | 785.73 | 0 | 43.9 | 0 | 2.27 | 2.3528 | 2.4739 | -1.0796 | 2.3528 | 6215165 | 1 |  |  | 3.835 | 6.8007 | 8.2671 | 9.8764 | 11.5529 | 14.8036 | 4.3151 | 7.5264 | 9.0849 | 10.5113 | 13.4434 | 16.917 | 24.7665 | 24.8998 | 25.0015 | 25.0454 | 24.9832 | 24.9855 |  | 20683 | 695 | 3 |  | EA061 | 356 | 1289 | 8 | 5 | 35 | 33.400002 | 2.27 | 1671.0857 | 1609.4357 | 1407.1643 | 1286.8214 | 1241.1357 | 1146.5143 | 1007.5786 | 64.0629 | 58.2343 | 52.0907 | 53.6264 | 50.33 | 62.325 | 61.32 | 32.6684 | 21.1725 | 14.0957 | 10.1597 | 7.5722 | 5.6049 | 4.3102 | 3.5996 | 0 | 0 | 0 | 0 | 0 | 0.1016 | 0.0254 | 0 | 0 | 0 | 0 | 0 | 0 | 0 | 0.062558 | 0.05379 | 0.055117 | 0.039487 | 0.039615 | 0.004886 | 0.003824 | -0.002403 | -0.007924 | -0.019539 | -0.012441 | -0.017587 | -0.000821 | -0.000551 | 0.080933 | 0.076922 | 0.075409 | 0.072163 | 0.077902 | 0.104683 | 0.098392 | -0.294696 | -0.290152 | -0.287828 | -0.286546 | -0.291284 | -0.303957 | -0.2953 | -1.355312 | -1.325515 | -1.310456 | -1.302104 | -1.334136 | -1.418475 | -1.361335 | -0.479328 | -0.437221 | -0.420347 | -0.415245 | -0.459191 | -0.658534 | -0.571989 | -0.359951 | -0.330922 | -0.316176 | -0.308254 | -0.337663 | -0.416626 | -0.362573 | 0.403978 | 0.368573 | 0.334801 | 0.275826 | 0.445224 | 0.357021 | 0.312113 | -25 | -25 | -25 | -25 | -20 | 0 | 0 | -1.971934 | -1.944191 | -1.930843 | -1.923904 | -1.952325 | 0 | 0 |  | 1407.973 | 0 |  | 1414.2469 | 0 |  | 736.355 | 0 |  | 736.564 | 0 |  | 1403.325 | 0 |  | 1428.369 | 0 |  | 760.171 | 0 |  | 760.319 | 0 |  | 1400.683 | 0 |  | 1422.019 | 0 |  | 771.163 | 0 |  | 770.915 | 0 |  | 1536.573 | 0 |  | 1536.675 | 0 |  | 777.43 | 0 |  | 777.39 | 0 |  | 1450.594 | 0 |  | 1450.645 | 0 |  | 750.174 | 0 |  | 749.947 | 0 |  | 1494.714 | 0 |  | 1499.108 | 0 |  | 723.687 | 0.102 |  | 723.785 | 0.102 |  | 1447.521 | 0 |  | 1449.172 | 0 |  | 761.59 | 0.025 |  | 761.593 | 0.025 | 135.246 | 123.801 | 106.1129 | 92.86089 | 96.68695 | 120.0206 | 99.13767 | 0 | 0 | 0 | 0 | 0 | -30.8820312 | -7.50062 | -81.52879336 | -60.79607099 | -46.6234 | -35.2167 | -29.38835 | -5.766100875 | -4.455649455 | 0 | 0 | 0 | 0 | 0 | 0 | 0 | 49.29835 | 48.604775 | 48.271075 | 48.0976 | 39.0465 | 0 | 0 | -30.70714 | -25.46126 | -21.89617 | -22.26809 | -23.11108303 | -41.04313155 | -35.07436548 | 72.30839 | 86.14846 | 85.86435 | 83.47369 | 83.23402 | 42.32929 | 52.10704
336 | E29779 | 2017-05-19 00:36 | 50.988 | 50.1921 | 59 | 47 | 1.173 | 536.2923 | 19455 | 30 | 239962 | 239921 | 139204 | 139212 | 139345 | 139352 | 221127 | 221135 | 220905 | 220590 | 215319 | 215384 | 215988 | 215830 | 294090 | 294082 | 1384.27 | 35013.3125 | 6 | 151.3016 | 151.3016 | 141.7844 | 151.3016 | 141.7844 | 1.5929 | 1.5929 | 1165.8203 | 1099.0868 | 1047.5 | 900.97 | 1041.5421 | 986.086 | 969.7087 | 954.3633 | 938.8782 | 929.4183 | 919.4822 | 906.8715 | 15.8 | 19 | 32.4475 | 21.0905 | 14.188 | 10.2667 | 7.6303 | 5.6672 | 4.3469 | 3.5986 | 3.584 | 98.11 | 128.35 | 147.78 | 190.84 | 206 | 265.72 | 276.97 | 359.39 | 373.07 | 488.35 | 490.22 | 635.31 | 602.33 | 773.57 | 0 | 43.6 | 0 | 2.63 | 2.6245 | 2.6245 | -1.0698 | 2.6245 | 6215165 | 2 |  |  | 3.625 | 6.72 | 8.0471 | 9.5186 | 11.4107 | 14.0286 | 4.2596 | 7.325 | 8.4808 | 10.3788 | 12.9346 | 15.3788 | 25.0398 | 24.8534 | 25.0611 | 25.1172 | 25.0454 | 25.0519 |  | 20683 | 695 | 4 |  | EA061 | 356 | 1289 | 8 | 5 | 35 | 30 | 2.63 | 1661.7285 | 1590.7285 | 1402.0786 | 1295.5215 | 1232.1 | 1160.0714 | 1077.7214 | 63.1921 | 59.3393 | 55.11 | 52.6964 | 49.8521 | 60.91 | 61.0929 | 32.4475 | 21.0905 | 14.188 | 10.2667 | 7.6303 | 5.6672 | 4.3469 | 3.5986 | 0 | 0 | 0 | 0 | 0 | 0.1016 | 0.0254 | 0 | 0 | 0 | 0 | 0 | 0 | 0 | 0.060174 | 0.051363 | 0.051844 | 0.037864 | 0.037456 | 0.005388 | 0.004407 | -0.002403 | -0.007925 | -0.01954 | -0.012441 | -0.017589 | -0.000814 | -0.000536 | 0.080965 | 0.076958 | 0.075442 | 0.072191 | 0.077934 | 0.104717 | 0.098381 | -0.294382 | -0.289773 | -0.287473 | -0.28624 | -0.290958 | -0.303687 | -0.295321 | -1.355517 | -1.32526 | -1.310343 | -1.302298 | -1.334461 | -1.41906 | -1.363736 | -0.478767 | -0.436902 | -0.419982 | -0.41476 | -0.458743 | -0.657542 | -0.570022 | -0.360164 | -0.330681 | -0.316072 | -0.308433 | -0.337661 | -0.417236 | -0.364862 | 0.403959 | 0.369093 | 0.336227 | 0.276984 | 0.446708 | 0.359514 | 0.311911 | -25 | -25 | -25 | -25 | -20 | 0 | 0 | -1.971599 | -1.943849 | -1.93036 | -1.923284 | -1.951584 | 0 | 0 |  | 1407.973 | 0 |  | 1414.2469 | 0 |  | 736.355 | 0 |  | 736.564 | 0 |  | 1403.325 | 0 |  | 1428.369 | 0 |  | 760.171 | 0 |  | 760.319 | 0 |  | 1400.683 | 0 |  | 1422.019 | 0 |  | 771.163 | 0 |  | 770.915 | 0 |  | 1536.573 | 0 |  | 1536.675 | 0 |  | 777.43 | 0 |  | 777.39 | 0 |  | 1450.594 | 0 |  | 1450.645 | 0 |  | 750.174 | 0 |  | 749.947 | 0 |  | 1494.714 | 0 |  | 1499.108 | 0 |  | 723.687 | 0.102 |  | 723.785 | 0.102 |  | 1447.521 | 0 |  | 1449.172 | 0 |  | 761.59 | 0.025 |  | 761.593 | 0.025 | 134.5418 | 122.4193 | 105.7756 | 93.52499 | 96.0224814 | 121.4792 | 106.0273 | 0 | 0 | 0 | 0 | 0 | -30.8545992 | -7.5011534 | -78.30957 | -57.56664388 | -42.32932 | -33.10832 | -26.51174 | -6.49078044 | -5.279022056 | 0 | 0 | 0 | 0 | 0 | 0 | 0 | 49.289975 | 48.596225 | 48.259 | 48.0821 | 39.03168 | 0 | 0 | -30.25429 | -25.92546 | -23.14520802 | -21.85636 | -22.8693 | -40.05088322 | -34.8243 | 75.26796 | 87.52341 | 88.56009 | 86.64241 | 85.67312 | 44.08293 | 58.42284
336 | E29780 | 2017-05-19 00:38 | 50.9821 | 50.3098 | 80 | 47 | 1.173 | 539.1016 | 19547 | 30 | 239962 | 239921 | 139204 | 139212 | 139345 | 139352 | 221127 | 221135 | 220905 | 220590 | 215319 | 215384 | 215988 | 215830 | 294090 | 294082 | 1384.27 | 35033.0352 | 6 | 151.7533 | 151.7533 | 142.2362 | 151.7533 | 142.2362 | 2.0447 | 2.0447 | 1150.5859 | 1099.8489 | 1053.1666 | 891.2012 | 1041.1157 | 984.2556 | 966.6097 | 949.6003 | 932.5557 | 922.4738 | 911.8593 | 898.3143 | 15.8 | 20.8 | 32.2794 | 20.9283 | 14.054 | 10.1602 | 7.578 | 5.6238 | 4.3208 | 3.6006 | 3.5842 | 97.09 | 133.1 | 146.84 | 197.04 | 204.87 | 274.93 | 275.55 | 370.48 | 370.83 | 504.29 | 485 | 655.12 | 592.75 | 792.7 | 0 | 43.7 | 0 | 3.05 | 3.2463 | 3.2463 | -0.6309 | 3.2463 | 6215165 | 1 |  |  | 3.8029 | 6.6936 | 8.17 | 9.6743 | 11.5443 | 14.4371 | 4.2132 | 7.5528 | 8.8472 | 10.6302 | 13.0019 | 16.9472 | 24.9189 | 24.8854 | 25.0364 | 25.0566 | 25.0387 | 25.0497 |  | 20683 | 695 | 5 |  | EA061 | 356 | 1289 | 8 | 5 | 35 | 34.799999 | 3.05 | 1605.0286 | 1572.9214 | 1380.3572 | 1273.6929 | 1232.3357 | 1150.2858 | 1019.3 | 62.0007 | 59.8186 | 52.55 | 54.9829 | 51.3543 | 62.4586 | 59.2607 | 32.2794 | 20.9283 | 14.054 | 10.1602 | 7.578 | 5.6238 | 4.3208 | 3.6006 | 0 | 0 | 0 | 0 | 0 | 0.1016 | 0.0254 | 0 | 0 | 0 | 0 | 0 | 0 | 0 | 0.057886 | 0.049225 | 0.049357 | 0.036573 | 0.035888 | 0.00597 | 0.005063 | -0.002391 | -0.007868 | -0.019289 | -0.012329 | -0.017526 | -0.000808 | -0.000522 | 0.081015 | 0.076999 | 0.075485 | 0.072235 | 0.077976 | 0.104782 | 0.098474 | -0.293739 | -0.289224 | -0.286906 | -0.285616 | -0.290434 | -0.303199 | -0.29464 | -1.352846 | -1.323255 | -1.308266 | -1.299526 | -1.332896 | -1.419122 | -1.36245 | -0.478268 | -0.436224 | -0.419404 | -0.414285 | -0.458017 | -0.656633 | -0.570042 | -0.359838 | -0.330882 | -0.316098 | -0.308239 | -0.337898 | -0.417301 | -0.363631 | 0.40338 | 0.368032 | 0.333897 | 0.274889 | 0.443182 | 0.357972 | 0.311921 | -30 | -30 | -30 | -30 | -25 | 0 | 0 | -1.970985 | -1.943248 | -1.929813 | -1.922788 | -1.951258 | 0 | 0 |  | 1407.973 | 0 |  | 1414.2469 | 0 |  | 736.355 | 0 |  | 736.564 | 0 |  | 1403.325 | 0 |  | 1428.369 | 0 |  | 760.171 | 0 |  | 760.319 | 0 |  | 1400.683 | 0 |  | 1422.019 | 0 |  | 771.163 | 0 |  | 770.915 | 0 |  | 1536.573 | 0 |  | 1536.675 | 0 |  | 777.43 | 0 |  | 777.39 | 0 |  | 1450.594 | 0 |  | 1450.645 | 0 |  | 750.174 | 0 |  | 749.947 | 0 |  | 1494.714 | 0 |  | 1499.108 | 0 |  | 723.687 | 0.102 |  | 723.785 | 0.102 |  | 1447.521 | 0 |  | 1449.172 | 0 |  | 761.59 | 0.025 |  | 761.593 | 0.025 | 130.0314 | 121.1134 | 104.1963 | 92.00521 | 96.09261 | 120.5292 | 100.3745482 | 0 | 0 | 0 | 0 | 0 | -30.8050184 | -7.483856 | -75.07618877 | -54.72586 | -39.33694 | -31.50571 | -24.47464 | -7.325507764 | -6.18688545 | 0 | 0 | 0 | 0 | 0 | 0 | 0 | 59.12955 | 58.29744 | 57.89439 | 57.68364 | 48.78145 | 0 | 0 | -29.65295 | -26.09431 | -22.0396802 | -22.77859 | -23.52114 | -41.01238 | -33.78109 | 84.4318 | 98.59065 | 100.714 | 95.40455 | 96.87828 | 41.38634 | 52.92272
336 | E29781 | 2017-05-19 00:40 | 51.3022 | 50.5902 | 58 | 46 | 1.173 | 538.622 | 19540 | 29 | 239962 | 239921 | 139204 | 139212 | 139345 | 139352 | 221127 | 221135 | 220905 | 220590 | 215319 | 215384 | 215988 | 215830 | 294090 | 294082 | 1384.27 | 35052.7578 | 6 | 152.2047 | 152.2047 | 142.6876 | 152.2047 | 142.6876 | 2.4961 | 2.4961 | 1161.1328 | 1097.7687 | 1050 | 894.2909 | 1044.5022 | 987.7719 | 969.9908 | 952.9558 | 935.924 | 925.439 | 914.7733 | 901.231 | 15.8 | 18.8 | 32.4405 | 20.9012 | 14.1116 | 10.2083 | 7.5834 | 5.6765 | 4.3271 | 3.5993 | 3.5832 | 98.49 | 137.8 | 148.62 | 203.05 | 207.34 | 283.51 | 279.06 | 382.93 | 375.46 | 516.28 | 489.88 | 676.6 | 599.45 | 821.3 | 49.4 | 43.7 | 20.6977 | 4.37 | 3.9154 | 3.9154 | -0.5315 | 3.9154 | 6215165 | 2 |  |  | 3.5921 | 6.5614 | 7.9614 | 9.4529 | 11.315 | 14.1579 | 4.3846 | 7.0923 | 8.7885 | 10.7519 | 13.1577 | 16.2038 | 25.1258 | 24.9401 | 25.0228 | 24.9579 | 25.0324 | 24.9514 |  | 20683 | 695 | 6 |  | EA061 | 356 | 1289 | 8 | 5 | 35 | 34.400002 | 4.37 | 1609.8429 | 1553.8715 | 1383.6857 | 1291.05 | 1199.15 | 1185.6786 | 1030.9857 | 60.5757 | 56.4707 | 53.2671 | 53.4214 | 51.0764 | 59.9207 | 60.495 | 32.4405 | 20.9012 | 14.1116 | 10.2083 | 7.5834 | 5.6765 | 4.3271 | 3.5993 | 0 | 0 | 0 | 0 | 0 | 0.1016 | 0.0254 | 0 | 0 | 0 | 0 | 0 | 0 | 0 | 0.05792 | 0.049063 | 0.047754 | 0.036065 | 0.03481 | 0.006689 | 0.005398 | -0.002391 | -0.007868 | -0.01929 | -0.012329 | -0.017527 | -0.000518 | -0.000311 | 0.080965 | 0.076955 | 0.075438 | 0.072186 | 0.077935 | 0.104698 | 0.098399 | -0.294248 | -0.289682 | -0.287407 | -0.286172 | -0.290838 | -0.303782 | -0.295178 | -1.352689 | -1.32282 | -1.308144 | -1.29977 | -1.332097 | -1.418746 | -1.361909 | -0.479062 | -0.437068 | -0.420089 | -0.414812 | -0.459063 | -0.65735 | -0.57074 | -0.359673 | -0.330461 | -0.315982 | -0.308463 | -0.337112 | -0.417732 | -0.36384 | 0.403161 | 0.367997 | 0.333525 | 0.274378 | 0.443042 | 0.358532 | 0.311844 | -30 | -30 | -30 | -30 | -25 | -10 | 10 | -1.970754 | -1.943006 | -1.929441 | -1.922302 | -1.950585 | 0 | 0 |  | 1407.973 | 0 |  | 1414.2469 | 0 |  | 736.355 | 0 |  | 736.564 | 0 |  | 1403.325 | 0 |  | 1428.369 | 0 |  | 760.171 | 0 |  | 760.319 | 0 |  | 1400.683 | 0 |  | 1422.019 | 0 |  | 771.163 | 0 |  | 770.915 | 0 |  | 1536.573 | 0 |  | 1536.675 | 0 |  | 777.43 | 0 |  | 777.39 | 0 |  | 1450.594 | 0 |  | 1450.645 | 0 |  | 750.174 | 0 |  | 749.947 | 0 |  | 1494.714 | 0 |  | 1499.108 | 0 |  | 723.687 | 0.102 |  | 723.785 | 0.102 |  | 1447.521 | 0 |  | 1449.172 | 0 |  | 761.59 | 0.025 |  | 761.593 | 0.025 | 130.3409 | 119.5782 | 104.3825 | 93.1957353 | 93.45575525 | 124.1382 | 101.448 | 0 | 0 | 0 | 0 | 0 | -30.8642512 | -7.4975212 | -75.11347 | -54.4935699 | -37.23501 | -30.85134072 | -23.02263 | -8.755081566 | -6.928031083 | 0 | 0 | 0 | 0 | 0 | 0 | 0 | 59.12262 | 58.29018 | 57.88323 | 57.66906 | 48.764625 | 0 | 0 | -29.01952 | -24.68154 | -22.37692 | -22.15984 | -23.44729 | -39.38887 | -34.5269163 | 85.33057 | 98.69326 | 102.6538 | 97.85362 | 95.75046 | 45.12997 | 52.49549
336 | E29782 | 2017-05-19 00:42 | 51.2159 | 50.5882 | 83 | 45 | 1.173 | 539.5407 | 19571 | 29 | 239962 | 239921 | 139204 | 139212 | 139345 | 139352 | 221127 | 221135 | 220905 | 220590 | 215319 | 215384 | 215988 | 215830 | 294090 | 294082 | 1384.27 | 35072.4805 | 6 | 152.6569 | 152.6569 | 143.1397 | 152.6569 | 143.1397 | 2.9482 | 2.9482 | 1158.7891 | 1100.6005 | 1052.3334 | 890.9451 | 1039.4675 | 983.9637 | 966.6118 | 949.7332 | 932.7138 | 922.5313 | 911.9756 | 898.6404 | 15.8 | 22 | 32.3296 | 20.7826 | 14.0314 | 10.1597 | 7.5772 | 5.6568 | 4.3258 | 3.5997 | 3.5891 | 99.92 | 141.71 | 150.2 | 208.52 | 209.57 | 290.62 | 281.59 | 391.38 | 378.51 | 529.92 | 493.32 | 692.64 | 603.74 | 838.61 | 51.2 | 43.9 | 18.7573 | 3.84 | 3.2459 | 3.2459 | -0.8318 | 3.2459 | 6215165 | 1 |  |  | 3.7071 | 6.6721 | 8.075 | 9.5514 | 11.4879 | 14.1764 | 4.3135 | 7.35 | 8.9558 | 10.25 | 13.3019 | 16.7981 | 24.954 | 24.8819 | 25.0019 | 25.1126 | 25.0025 | 25.0197 |  | 20683 | 695 | 7 |  | EA061 | 356 | 1289 | 8 | 5 | 35 | 32.599998 | 3.84 | 1627.5358 | 1566.2643 | 1382.15 | 1276.1428 | 1215.4071 | 1154.7928 | 1032.6072 | 60.9586 | 58.8521 | 53.2621 | 55.7671 | 52.1786 | 62.4771 | 59.38 | 32.3296 | 20.7826 | 14.0314 | 10.1597 | 7.5772 | 5.6568 | 4.3258 | 3.5997 | 0 | 0 | 0 | 0 | 0 | 0.1016 | 0.0254 | 0 | 0 | 0 | 0 | 0 | 0 | 0 | 0.05678 | 0.048047 | 0.046046 | 0.035598 | 0.0338 | 0.006732 | 0.005629 | -0.002391 | -0.007869 | -0.019291 | -0.01233 | -0.017529 | -0.000481 | -0.000275 | 0.08098 | 0.07697 | 0.075456 | 0.072207 | 0.077952 | 0.104739 | 0.09843 | -0.294102 | -0.289535 | -0.287226 | -0.285932 | -0.290676 | -0.303365 | -0.294807 | -1.353128 | -1.323225 | -1.308317 | -1.29956 | -1.332418 | -1.41554 | -1.358802 | -0.478573 | -0.436633 | -0.419764 | -0.414647 | -0.458644 | -0.65726 | -0.570487 | -0.360123 | -0.330851 | -0.316144 | -0.30827 | -0.337428 | -0.417227 | -0.363714 | 0.402816 | 0.36773 | 0.333347 | 0.274631 | 0.443237 | 0.359193 | 0.312255 | -30 | -30 | -30 | -30 | -25 | -20 | 20 | -1.971018 | -1.943275 | -1.929781 | -1.922705 | -1.95107 | 0 | 0 |  | 1407.973 | 0 |  | 1414.2469 | 0 |  | 736.355 | 0 |  | 736.564 | 0 |  | 1403.325 | 0 |  | 1428.369 | 0 |  | 760.171 | 0 |  | 760.319 | 0 |  | 1400.683 | 0 |  | 1422.019 | 0 |  | 771.163 | 0 |  | 770.915 | 0 |  | 1536.573 | 0 |  | 1536.675 | 0 |  | 777.43 | 0 |  | 777.39 | 0 |  | 1450.594 | 0 |  | 1450.645 | 0 |  | 750.174 | 0 |  | 749.947 | 0 |  | 1494.714 | 0 |  | 1499.108 | 0 |  | 723.687 | 0.102 |  | 723.785 | 0.102 |  | 1447.521 | 0 |  | 1449.172 | 0 |  | 761.59 | 0.025 |  | 761.593 | 0.025 | 131.7978 | 120.5554 | 104.2915104 | 92.14644 | 94.74341 | 120.9518 | 101.6395 | 0 | 0 | 0 | 0 | 0 | -30.821884 | -7.4880978 | -73.59528 | -53.16453405 | -35.00402 | -30.23816208 | -21.67977 | -8.84854054 | -7.275025908 | 0 | 0 | 0 | 0 | 0 | 0 | 0 | 59.13054 | 58.29825 | 57.89343 | 57.68115 | 48.77675 | 0 | 0 | -29.17314 | -25.69677 | -22.35751 | -23.12366 | -23.9314 | -41.0637 | -33.87551806 | 88.15997 | 99.99231 | 104.8234 | 96.46577 | 97.90899 | 40.21772 | 53.00088
336 | E29783 | 2017-05-19 00:44 | 51.299 | 50.8514 | 99 | 58 | 1.0988 | 787.8497 | 25086 | 29 | 239962 | 239921 | 139204 | 139212 | 139345 | 139352 | 221127 | 221135 | 220905 | 220590 | 215319 | 215384 | 215988 | 215830 | 294090 | 294082 | 1384.27 | 35097.8242 | 6 | 153.3856 | 153.3856 | 143.8685 | 153.3856 | 143.8685 | 3.6769 | 3.6769 | 1154.1016 | 1089.3353 | 1035.8334 | 885.7903 | 1056.5659 | 995.6203 | 977.7532 | 961.1828 | 944.7111 | 934.4077 | 924.35 | 910.2797 | 15.8 | 17 | 32.2184 | 20.1046 | 13.0452 | 9.2341 | 6.7429 | 4.9589 | 3.719 | 3.0573 | 3.0561 | 95.89 | 149.29 | 149.73 | 227.21 | 214.19 | 324.32 | 293.66 | 444.43 | 400.69 | 610.12 | 534.47 | 810.09 | 659.82 | 995.95 | 50.7 | 43.6 | 37.1818 | 1.436364 | 0.9471 | 1.5152 | -0.5065 | 0.9471 | 1107724 | 2 |  |  | 3.6057 | 6.5764 | 8.07 | 9.8279 | 11.4207 | 14.2679 | 4.24 | 6.7491 | 8.5509 | 10.9836 | 13.24 | 15.8655 | 25.2282 | 25.0115 | 25.0759 | 25.0433 | 25.0769 | 25.0579 |  | 20683 | 695 | 8 |  | CC041A | 300 | 1333 | 7 | 8 | 35 | 45.166664 | 1.436364 | 1851.75 | 1771.5571 | 1561.8785 | 1460.3429 | 1350.1215 | 1350.9785 | 1201.1072 | 67.84 | 59.4564 | 58.4036 | 58.1121 | 53.1314 | 62.8529 | 56.8686 | 32.2184 | 20.1046 | 13.0452 | 9.2341 | 6.7429 | 4.9589 | 3.719 | 3.0573 | 0 | 0 | 0 | 0 | 0 | 0.1016 | 0.0254 | 0 | 0 | 0 | 0 | 0 | 0 | 0 | 0.061854 | 0.052805 | 0.050274 | 0.041205 | 0.038458 | 0.009415 | 0.008172 | -0.002827 | -0.009226 | -0.020806 | -0.014263 | -0.018607 | -0.001312 | -0.000784 | 0.078756 | 0.074849 | 0.073377 | 0.070212 | 0.075801 | 0.101717 | 0.09559 | -0.314075 | -0.309299 | -0.3068 | -0.30553 | -0.310573 | -0.324144 | -0.315021 | -1.333618 | -1.304806 | -1.289595 | -1.281938 | -1.314477 | -1.393651 | -1.338172 | -0.516833 | -0.471271 | -0.453088 | -0.447331 | -0.494936 | -0.70907 | -0.615337 | -0.342731 | -0.315407 | -0.301353 | -0.29432 | -0.321884 | -0.399057 | -0.347912 | 0.396664 | 0.35456 | 0.304141 | 0.245128 | 0.388449 | 0.305975 | 0.263118 | -35 | -35 | -35 | -35 | -30 | -30 | 30 | -2.116018 | -2.086167 | -2.071883 | -2.064647 | -2.095772 | 0 | 0 |  | 1407.973 | 0 |  | 1414.2469 | 0 |  | 736.355 | 0 |  | 736.564 | 0 |  | 1403.325 | 0 |  | 1428.369 | 0 |  | 760.171 | 0 |  | 760.319 | 0 |  | 1400.683 | 0 |  | 1422.019 | 0 |  | 771.163 | 0 |  | 770.915 | 0 |  | 1536.573 | 0 |  | 1536.675 | 0 |  | 777.43 | 0 |  | 777.39 | 0 |  | 1450.594 | 0 |  | 1450.645 | 0 |  | 750.174 | 0 |  | 749.947 | 0 |  | 1494.714 | 0 |  | 1499.108 | 0 |  | 723.687 | 0.102 |  | 723.785 | 0.102 |  | 1447.521 | 0 |  | 1449.172 | 0 |  | 761.59 | 0.025 |  | 761.593 | 0.025 | 145.836423 | 132.5993 | 114.606 | 102.5336 | 102.3406 | 137.4175 | 114.8138 | 0 | 0 | 0 | 0 | 0 | -32.9330304 | -8.0015334 | -78.71947 | -56.86214 | -38.00178546 | -34.53797 | -26.09368 | -11.29275 | -9.886414736 | 0 | 0 | 0 | 0 | 0 | 0 | 0 | 74.06063 | 73.015845 | 72.515905 | 72.262645 | 62.87316 | 0 | 0 | -35.06195072 | -28.02008 | -26.46197 | -25.99534 | -26.29664 | -44.56711 | -34.99335 | 106.1156 | 120.7329 | 122.6581 | 114.2629 | 112.8234 | 48.62459 | 61.93254
336 | E29784 | 2017-05-19 00:46 | 51.0726 | 50.9071 | 72 | 45 | 1.1704 | 447.3133 | 25511 | 29 | 239962 | 239921 | 139204 | 139212 | 139345 | 139352 | 221127 | 221135 | 220905 | 220590 | 215319 | 215384 | 215988 | 215830 | 294090 | 294082 | 1384.27 | 35123.6016 | 6 | 153.6539 | 153.6539 | 144.1368 | 153.6539 | 144.1368 | 3.9453 | 3.9453 | 1158.7891 | 1089.0652 | 1041.8334 | 918.0507 | 1051.0688 | 1007.475 | 994.4666 | 981.0831 | 967.6482 | 955.4815 | 942.4937 | 930.606 | 16.6 | 17 | 32.1705 | 22.0353 | 15.3199 | 11.5538 | 8.905 | 7.0808 | 5.8594 | 5.1352 | 5.1315 | 117.5 | 165.44 | 170.3 | 236.6 | 227.18 | 317.84 | 293.56 | 413.56 | 373.44 | 524.9 | 454.6 | 637.48 | 524.09 | 726.06 | 50 | 43.8 | 17.0644 | 0 | -27.8793 | 27.9172 | 15.4506 | -27.8793 | 6112783 | 1 |  |  | 2.4621 | 4.9529 | 5.8493 | 7.22 | 9.0493 | 11.6307 | 2.748 | 5.028 | 6.728 | 8.618 | 10.652 | 12.32 | 25.3286 | 24.8122 | 24.9404 | 24.9771 | 24.9485 | 24.862 |  | 20683 | 695 | 9 |  | CC650E | 508 | 1420 | 10 | 3 | 35 | 50.25 | 0 | 1883.8 | 1857.2285 | 1545.7928 | 1427.0286 | 1286.3 | 1115.0929 | 1155.2715 | 61.9329 | 62.3314 | 58.3821 | 58.2779 | 54.2814 | 60.8714 | 39.2064 | 32.1705 | 22.0353 | 15.3199 | 11.5538 | 8.905 | 7.0808 | 5.8594 | 5.1352 | 0 | 0 | 0 | 0 | 0 | 0.1016 | 0.0254 | 0 | 0 | 0 | 0 | 0 | 0 | 0 | 0.074669 | 0.063883 | 0.061804 | 0.052781 | 0.049537 | 0.015403 | 0.013695 | -0.003378 | -0.01093 | -0.025943 | -0.016618 | -0.022568 | -0.004521 | -0.002805 | 0.073206 | 0.069569 | 0.068212 | 0.065272 | 0.070489 | 0.094525 | 0.088731 | -0.353077 | -0.347781 | -0.344942 | -0.343596 | -0.348736 | -0.362678 | -0.353342 | -1.296641 | -1.268627 | -1.255759 | -1.25013 | -1.277375 | -1.338861 | -1.290009 | -0.622122 | -0.566958 | -0.545715 | -0.538924 | -0.59744 | -0.860091 | -0.742964 | -0.304214 | -0.280426 | -0.26702 | -0.260588 | -0.283324 | -0.348605 | -0.307674 | 0.396809 | 0.36333 | 0.334201 | 0.282511 | 0.477624 | 0.409806 | 0.374682 | -35 | -35 | -30 | -25 | -25 | -40 | 40 | -2.381181 | -2.347634 | -2.332335 | -2.325253 | -2.357715 | 0 | 0 |  | 1407.973 | 0 |  | 1414.2469 | 0 |  | 736.355 | 0 |  | 736.564 | 0 |  | 1403.325 | 0 |  | 1428.369 | 0 |  | 760.171 | 0 |  | 760.319 | 0 |  | 1400.683 | 0 |  | 1422.019 | 0 |  | 771.163 | 0 |  | 770.915 | 0 |  | 1536.573 | 0 |  | 1536.675 | 0 |  | 777.43 | 0 |  | 777.39 | 0 |  | 1450.594 | 0 |  | 1450.645 | 0 |  | 750.174 | 0 |  | 749.947 | 0 |  | 1494.714 | 0 |  | 1499.108 | 0 |  | 723.687 | 0.102 |  | 723.785 | 0.102 |  | 1447.521 | 0 |  | 1449.172 | 0 |  | 761.59 | 0.025 |  | 761.593 | 0.025 | 137.9054628 | 129.2055 | 105.4416 | 93.14501 | 90.6700007 | 105.4042 | 102.5084 | 0 | 0 | 0 | 0 | 0 | -36.8480848 | -8.9748868 | -92.43883 | -67.17761 | -45.03277 | -45.20845119 | -34.44953 | -14.56949 | -14.04819801 | 0 | 0 | 0 | 0 | 0 | 0 | 0 | 83.341335 | 82.16719 | 69.97005 | 58.131325 | 58.942875 | 0 | 0 | -38.52982 | -35.33929 | -31.85999 | -31.40736 | -32.42988 | -52.35494 | -29.12894 | 90.27814 | 108.8558 | 98.51891 | 74.66053 | 82.73347 | 1.631643 | 50.35637
336 | E29785 | 2017-05-19 00:48 | 51.1308 | 51.143 | 76 | 49 | 1.1661 | 575.4576 | 25294 | 30 | 239962 | 239921 | 139204 | 139212 | 139345 | 139352 | 221127 | 221135 | 220905 | 220590 | 215319 | 215384 | 215988 | 215830 | 294090 | 294082 | 1384.27 | 35149.2734 | 6 | 154.1257 | 154.1257 | 144.6086 | 154.1257 | 144.6086 | 4.417 | 4.417 | 1163.4766 | 1080.9218 | 1028.6666 | 901.8765 | 1035.6514 | 981.2043 | 968.0256 | 953.7323 | 939.8937 | 931.008 | 920.9897 | 907.2773 | 16.8 | 17 | 32.3722 | 21.2696 | 13.8934 | 10.0819 | 7.408 | 5.6417 | 4.4603 | 3.8502 | 3.8396 | 99.64 | 143.32 | 154.85 | 216.21 | 216.23 | 302.22 | 292.96 | 413 | 390.02 | 550.77 | 493.2 | 695.81 | 579.96 | 815.84 | 50.3 | 43.8 | 25.5113 | -37.733334 | -31.6108 | 31.8295 | 13.4691 | -31.6108 | 6113277 | 2 |  |  | 4.3164 | 7.7543 | 9.2729 | 11.4164 | 14.2457 | 18.9129 | 4.5157 | 8.0549 | 9.9941 | 12.2686 | 14.5039 | 21.2706 | 25.0847 | 24.9922 | 25.0406 | 25.0079 | 24.8575 | 24.9372 |  | 20683 | 695 | 10 |  | CC650D | 381 | 1461 | 9 | 3 | 35 | 55 | -37.733334 | 2225.0286 | 2218.9143 | 1813.15 | 1769.7572 | 1604.8 | 1546.7572 | 1391.75 | 77.2571 | 79.7507 | 87.92 | 87.635 | 60.845 | 63.9929 | 41.515 | 32.3722 | 21.2696 | 13.8934 | 10.0819 | 7.408 | 5.6417 | 4.4603 | 3.8502 | 0 | 0 | 0 | 0 | 0 | 0.1016 | 0.0254 | 0 | 0 | 0 | 0 | 0 | 0 | 0 | 0.074003 | 0.063587 | 0.060533 | 0.054187 | 0.05063 | 0.015978 | 0.014352 | -0.003512 | -0.011329 | -0.026724 | -0.016964 | -0.022927 | -0.007474 | -0.004546 | 0.069964 | 0.066486 | 0.065201 | 0.062379 | 0.067356 | 0.090121 | 0.084691 | -0.372374 | -0.36681 | -0.363643 | -0.362454 | -0.36803 | -0.383632 | -0.372887 | -1.283303 | -1.255681 | -1.242421 | -1.237907 | -1.265382 | -1.333146 | -1.280698 | -0.658145 | -0.599711 | -0.577891 | -0.57003 | -0.631373 | -0.906886 | -0.786794 | -0.289346 | -0.266798 | -0.253326 | -0.248109 | -0.270498 | -0.335043 | -0.292205 | 0.390751 | 0.36244 | 0.296781 | 0.24017 | 0.388369 | 0.320318 | 0.287572 | -35 | -35 | -30 | -25 | -25 | -30 | 30 | -2.497471 | -2.461986 | -2.445289 | -2.438333 | -2.473595 | 0 | 0 |  | 1407.973 | 0 |  | 1414.2469 | 0 |  | 736.355 | 0 |  | 736.564 | 0 |  | 1403.325 | 0 |  | 1428.369 | 0 |  | 760.171 | 0 |  | 760.319 | 0 |  | 1400.683 | 0 |  | 1422.019 | 0 |  | 771.163 | 0 |  | 770.915 | 0 |  | 1536.573 | 0 |  | 1536.675 | 0 |  | 777.43 | 0 |  | 777.39 | 0 |  | 1450.594 | 0 |  | 1450.645 | 0 |  | 750.174 | 0 |  | 749.947 | 0 |  | 1494.714 | 0 |  | 1499.108 | 0 |  | 723.687 | 0.102 |  | 723.785 | 0.102 |  | 1447.521 | 0 |  | 1449.172 | 0 |  | 761.59 | 0.025 |  | 761.593 | 0.025 | 155.6719 | 147.5267 | 118.2192 | 110.3957 | 108.0929088 | 139.3953 | 117.8687 | 0 | 0 | 0 | 0 | 0 | -38.9770112 | -9.4713298 | -90.46131 | -65.61938 | -42.00501 | -46.07861 | -35.05488 | -11.33707 | -12.55852 | 0 | 0 | 0 | 0 | 0 | 0 | 0 | 87.411485 | 86.16951 | 73.35867 | 60.958325 | 61.839875 | 0 | 0 | -50.84637 | -47.82737 | -50.80817672 | -49.95457905 | -38.41589 | -58.03427 | -32.66375291 | 101.7757 | 120.2495 | 98.76467 | 75.32082 | 96.46202 | 31.04696 | 63.17509
336 | E29786 | 2017-05-19 00:50 | 51.4021 | 51.5424 | 67 | 53 | 1.0988 | 673.7326 | 28242 | 30 | 239962 | 239921 | 139204 | 139212 | 139345 | 139352 | 221127 | 221135 | 220905 | 220590 | 215319 | 215384 | 215988 | 215830 | 294090 | 294082 | 1384.27 | 35177.8359 | 6 | 154.6751 | 154.6751 | 145.158 | 154.6751 | 145.158 | 4.9664 | 4.9664 | 1155.2734 | 1091.4659 | 1036.3334 | 899.012 | 1058.6655 | 1002.0159 | 985.3886 | 969.5187 | 953.729 | 944.6572 | 935.235 | 922.3949 | 16.6 | 18 | 32.2669 | 21.0513 | 13.9477 | 10.0566 | 7.4202 | 5.5315 | 4.233 | 3.5632 | 3.5515 | 98.35 | 155.87 | 150.16 | 232.62 | 211.4 | 326.09 | 285.18 | 442.14 | 383.1 | 598.29 | 499.56 | 781.65 | 604.41 | 937.06 | 50.3 | 43.7 | 32.7057 | 0.66 | -0.9122 | 2.368 | -0.4184 | -0.9122 | 1108171 | 1 |  |  | 3.6093 | 6.6571 | 8.0357 | 9.8593 | 11.7171 | 15.1521 | 4.3096 | 7.3115 | 8.8327 | 10.6981 | 13.6192 | 17.6308 | 24.9419 | 24.9554 | 25.1319 | 25.1099 | 25.0824 | 25.014 |  | 20683 | 695 | 11 |  | CC041A | 351 | 1511 | 8 | 8 | 25 | 11.8 | 0.66 | 1995.4429 | 1939.5428 | 1708.0428 | 1614.55 | 1482.9286 | 1434.8785 | 1197.1143 | 110.5143 | 113.4971 | 122.9221 | 121.6186 | 71.2686 | 77.2336 | 47.2243 | 32.2669 | 21.0513 | 13.9477 | 10.0566 | 7.4202 | 5.5315 | 4.233 | 3.5632 | 0 | 0 | 0 | 0 | 0 | 0.1016 | 0.0254 | 0 | 0 | 0 | 0 | 0 | 0 | 0 | 0.075769 | 0.065464 | 0.064261 | 0.056963 | 0.052921 | 0.018082 | 0.016427 | -0.00392 | -0.012506 | -0.029432 | -0.017473 | -0.023608 | -0.009947 | -0.006142 | 0.065873 | 0.062604 | 0.06137 | 0.058721 | 0.063397 | 0.084769 | 0.079703 | -0.392357 | -0.386382 | -0.383563 | -0.382143 | -0.388212 | -0.404712 | -0.392908 | -1.257462 | -1.229891 | -1.219219 | -1.21404 | -1.241842 | -1.310093 | -1.256327 | -0.676024 | -0.616344 | -0.592396 | -0.584795 | -0.647143 | -0.930768 | -0.809363 | -0.263289 | -0.242397 | -0.231807 | -0.226499 | -0.247585 | -0.306474 | -0.265732 | 0.385415 | 0.353186 | 0.286632 | 0.231933 | 0.370358 | 0.296694 | 0.259675 | -35 | -35 | -30 | -25 | -25 | -20 | 20 | -2.611844 | -2.574882 | -2.558517 | -2.550945 | -2.5884 | 0 | 0 |  | 1407.973 | 0 |  | 1414.2469 | 0 |  | 736.355 | 0 |  | 736.564 | 0 |  | 1403.325 | 0 |  | 1428.369 | 0 |  | 760.171 | 0 |  | 760.319 | 0 |  | 1400.683 | 0 |  | 1422.019 | 0 |  | 771.163 | 0 |  | 770.915 | 0 |  | 1536.573 | 0 |  | 1536.675 | 0 |  | 777.43 | 0 |  | 777.39 | 0 |  | 1450.594 | 0 |  | 1450.645 | 0 |  | 750.174 | 0 |  | 749.947 | 0 |  | 1494.714 | 0 |  | 1499.108 | 0 |  | 723.687 | 0.102 |  | 723.785 | 0.102 |  | 1447.521 | 0 |  | 1449.172 | 0 |  | 761.59 | 0.025 |  | 761.593 | 0.025 | 131.4458 | 121.4231 | 104.8226 | 94.80799055 | 94.01322 | 121.6332 | 95.4136 | 0 | 0 | 0 | 0 | 0 | -41.1187392 | -9.9798632 | -90.34739 | -65.13257 | -42.46418 | -47.9424396 | -36.40211 | -10.65761 | -12.92132 | 0 | 0 | 0 | 0 | 0 | 0 | 0 | 91.41454 | 90.12087 | 76.75551 | 63.773625 | 64.71 | 0 | 0 | -74.71032 | -69.95326 | -72.81856 | -71.12195 | -46.12098 | -71.88656 | -38.2216 | 57.80264 | 76.45818 | 66.29536 | 39.51723 | 76.20013 | -2.029694 | 34.29081
336 | E29787 | 2017-05-19 00:52 | 51.7523 | 51.9486 | 63 | 54 | 1.0988 | 673.5715 | 28233 | 30 | 239962 | 239921 | 139204 | 139212 | 139345 | 139352 | 221127 | 221135 | 220905 | 220590 | 215319 | 215384 | 215988 | 215830 | 294090 | 294082 | 1384.27 | 35206.3984 | 6 | 155.2244 | 155.2244 | 145.7073 | 155.2244 | 145.7073 | 5.5157 | 5.5157 | 1157.6172 | 1090.223 | 1039.3334 | 899.5488 | 1057.9563 | 1002.2629 | 985.2005 | 968.9025 | 952.6146 | 943.0016 | 932.9923 | 920.2305 | 16.4 | 17.6 | 32.1907 | 20.7202 | 13.7676 | 9.9552 | 7.3981 | 5.5571 | 4.2627 | 3.5627 | 3.5547 | 99.93 | 158.19 | 152.73 | 234.13 | 213.78 | 327.49 | 286.61 | 441.96 | 383.58 | 593.74 | 498.05 | 772.63 | 606.33 | 931.37 | 50.8 | 43.8 | 32.0551 | 2.2 | 2.5694 | 2.6569 | 5.2167 | 2.5694 | 1108171 | 2 |  |  | 3.4507 | 6.6071 | 7.9643 | 9.6564 | 11.4286 | 14.1393 | 4.1196 | 7.1255 | 8.3157 | 10.8765 | 12.5098 | 15.7373 | 25.2511 | 24.8484 | 25.0761 | 24.8862 | 24.9904 | 25.101 |  | 20683 | 695 | 12 |  | CC041A | 351 | 1511 | 8 | 8 | 25 | 23.200001 | 2.2 | 2000.7357 | 1899.6143 | 1680.5143 | 1578.1285 | 1450.7858 | 1393.0215 | 1247.0143 | 81.1086 | 77.6271 | 81.5314 | 80.9729 | 59.9393 | 74.5421 | 44.9764 | 32.1907 | 20.7202 | 13.7676 | 9.9552 | 7.3981 | 5.5571 | 4.2627 | 3.5627 | 0 | 0 | 0 | 0 | 0 | 0.1016 | 0.0254 | 0 | 0 | 0 | 0 | 0 | 0 | 0 | 0.071679 | 0.061428 | 0.059486 | 0.05443 | 0.050363 | 0.01661 | 0.014235 | -0.00392 | -0.012507 | -0.029433 | -0.017473 | -0.023611 | -0.010017 | -0.006157 | 0.065849 | 0.062587 | 0.061354 | 0.058705 | 0.063381 | 0.084749 | 0.079641 | -0.392539 | -0.386423 | -0.383596 | -0.382175 | -0.388231 | -0.404913 | -0.39356 | -1.25775 | -1.229554 | -1.218852 | -1.213669 | -1.241398 | -1.312355 | -1.26042 | -0.675961 | -0.61669 | -0.592749 | -0.585146 | -0.647574 | -0.931349 | -0.808068 | -0.263495 | -0.242124 | -0.231519 | -0.226214 | -0.247224 | -0.306088 | -0.266973 | 0.384041 | 0.350262 | 0.285182 | 0.232091 | 0.371744 | 0.29882 | 0.259871 | -35 | -35 | -30 | -25 | -25 | -10 | 10 | -2.610938 | -2.57409 | -2.557861 | -2.550208 | -2.587537 | 0 | 0 |  | 1407.973 | 0 |  | 1414.2469 | 0 |  | 736.355 | 0 |  | 736.564 | 0 |  | 1403.325 | 0 |  | 1428.369 | 0 |  | 760.171 | 0 |  | 760.319 | 0 |  | 1400.683 | 0 |  | 1422.019 | 0 |  | 771.163 | 0 |  | 770.915 | 0 |  | 1536.573 | 0 |  | 1536.675 | 0 |  | 777.43 | 0 |  | 777.39 | 0 |  | 1450.594 | 0 |  | 1450.645 | 0 |  | 750.174 | 0 |  | 749.947 | 0 |  | 1494.714 | 0 |  | 1499.108 | 0 |  | 723.687 | 0.102 |  | 723.785 | 0.102 |  | 1447.521 | 0 |  | 1449.172 | 0 |  | 761.59 | 0.025 |  | 761.593 | 0.025 | 131.7464 | 118.8912 | 103.1063 | 92.64403 | 91.95225 | 118.0572 | 99.31347 | 0 | 0 | 0 | 0 | 0 | -41.1391608 | -9.996424 | -85.22388225 | -60.15101 | -36.63016 | -44.85357 | -33.20988 | -8.652356515 | -10.18167276 | 0 | 0 | 0 | 0 | 0 | 0 | 0 | 91.38283 | 90.09315 | 76.73583 | 63.7552 | 64.688425 | 0 | 0 | -54.82625 | -47.87186 | -48.32766 | -47.38097 | -38.81513 | -69.42471 | -36.34399 | 83.07914 | 100.9614 | 94.88429 | 64.1647 | 84.61567 | -1.159049 | 42.79138
336 | E29788 | 2017-05-19 00:55 | 51.285 | 51.7526 | 121 | 54 | 1.0988 | 676.1111 | 28269 | 30 | 239962 | 239921 | 139204 | 139212 | 139345 | 139352 | 221127 | 221135 | 220905 | 220590 | 215319 | 215384 | 215988 | 215830 | 294090 | 294082 | 1384.27 | 35234.9609 | 6 | 155.778 | 155.778 | 146.2608 | 155.778 | 146.2608 | 6.0693 | 6.0693 | 1166.9922 | 1091.6595 | 1035.3334 | 898.8683 | 1059.8292 | 1004.0814 | 987.5065 | 971.6443 | 955.6748 | 946.6597 | 937.0718 | 924.6946 | 16.6 | 18 | 32.425 | 20.6524 | 13.6253 | 9.8401 | 7.3519 | 5.5005 | 4.2262 | 3.5533 | 3.5458 | 100.26 | 158.74 | 153.78 | 238.09 | 214.51 | 333.78 | 287.31 | 448.96 | 383.64 | 604.68 | 498.43 | 784.44 | 605.93 | 940.85 | 49.6 | 43.8 | 31.4596 | -0.94 | -0.8302 | 1.2705 | 0.0288 | -0.8302 | 1108171 | 1 |  |  | 3.5479 | 6.4736 | 7.9814 | 9.7007 | 11.3536 | 14.1843 | 3.9269 | 7.1058 | 8.4769 | 10.7423 | 12.7712 | 16.0481 | 25.0104 | 24.9013 | 25.1018 | 25.0919 | 24.9491 | 24.9484 |  | 20683 | 695 | 13 |  | CC041A | 351 | 1511 | 8 | 8 | 25 | 23 | -0.94 | 2043.1857 | 1926.1285 | 1672.85 | 1557.8857 | 1464.2285 | 1381.5786 | 1192.0358 | 72.7857 | 67.0171 | 65.2421 | 65.6964 | 55.1207 | 72.8379 | 43.3029 | 32.425 | 20.6524 | 13.6253 | 9.8401 | 7.3519 | 5.5005 | 4.2262 | 3.5533 | 0 | 0 | 0 | 0 | 0 | 0.1016 | 0.0254 | 0 | 0 | 0 | 0 | 0 | 0 | 0 | 0.066166 | 0.056567 | 0.054599 | 0.051698 | 0.047591 | 0.014763 | 0.013418 | -0.003921 | -0.012511 | -0.02944 | -0.017475 | -0.023616 | -0.009477 | -0.005799 | 0.065831 | 0.062569 | 0.061338 | 0.058695 | 0.063364 | 0.084736 | 0.079659 | -0.392585 | -0.386502 | -0.383633 | -0.38211 | -0.388282 | -0.404932 | -0.393243 | -1.25744 | -1.229403 | -1.218516 | -1.21287 | -1.241119 | -1.312538 | -1.25897 | -0.676314 | -0.616913 | -0.593079 | -0.585759 | -0.647892 | -0.93218 | -0.810088 | -0.263225 | -0.241988 | -0.231254 | -0.225623 | -0.246988 | -0.305473 | -0.265337 | 0.383665 | 0.348808 | 0.283826 | 0.231337 | 0.37093 | 0.297858 | 0.259313 | -35 | -35 | -30 | -25 | -25 | 0 | 0 | -2.610873 | -2.57404 | -2.557824 | -2.550148 | -2.587447 | 0 | 0 |  | 1407.973 | 0 |  | 1414.2469 | 0 |  | 736.355 | 0 |  | 736.564 | 0 |  | 1403.325 | 0 |  | 1428.369 | 0 |  | 760.171 | 0 |  | 760.319 | 0 |  | 1400.683 | 0 |  | 1422.019 | 0 |  | 771.163 | 0 |  | 770.915 | 0 |  | 1536.573 | 0 |  | 1536.675 | 0 |  | 777.43 | 0 |  | 777.39 | 0 |  | 1450.594 | 0 |  | 1450.645 | 0 |  | 750.174 | 0 |  | 749.947 | 0 |  | 1494.714 | 0 |  | 1499.108 | 0 |  | 723.687 | 0.102 |  | 723.785 | 0.102 |  | 1447.521 | 0 |  | 1449.172 | 0 |  | 761.59 | 0.025 |  | 761.593 | 0.025 | 134.505 | 120.5159 | 102.6092733 | 91.4401 | 92.77937 | 117.0694 | 94.95638 | 0 | 0 | 0 | 0 | 0 | -41.1410912 | -9.9883722 | -78.2693528 | -54.16258 | -30.65664 | -41.50805001 | -29.75583 | -6.938075868 | -9.59209243 | 0 | 0 | 0 | 0 | 0 | 0 | 0 | 91.380555 | 90.0914 | 76.73472 | 63.7537 | 64.686175 | 0 | 0 | -49.22599 | -41.34372 | -38.69372 | -38.48226 | -35.71226 | -67.89803 | -35.07916 | 98.39017 | 115.101 | 109.9936 | 75.20349 | 91.99746 | 1.092244 | 40.29676
336 | E29789 | 2017-05-19 00:58 | 51.1545 | 51.7489 | 102 | 54 | 1.0988 | 684.1379 | 28594 | 29 | 239962 | 239921 | 139204 | 139212 | 139345 | 139352 | 221127 | 221135 | 220905 | 220590 | 215319 | 215384 | 215988 | 215830 | 294090 | 294082 | 1384.27 | 35263.5273 | 6 | 156.3381 | 156.3381 | 146.821 | 156.3381 | 146.821 | 6.6295 | 6.6295 | 1163.4766 | 1092.4404 | 1041.8334 | 894.006 | 1054.6292 | 998.432 | 981.5979 | 965.4686 | 949.238 | 939.7916 | 929.7869 | 917.577 | 16.6 | 19 | 32.3919 | 20.61 | 13.797 | 9.8734 | 7.3586 | 5.5219 | 4.2613 | 3.552 | 3.5465 | 99.03 | 159.24 | 151.93 | 235.3 | 211.81 | 333.49 | 283.06 | 451.03 | 377.99 | 606.87 | 491.82 | 788.11 | 599.86 | 940.18 | 50.8 | 43.8 | 34.12 | 4.622222 | 5.2228 | 5.2228 | 0.4079 | 5.2228 | 1108171 | 2 |  |  | 3.4671 | 6.375 | 7.95 | 9.5329 | 11.4307 | 14.1136 | 3.7151 | 6.8094 | 8.3415 | 10.6094 | 13.2377 | 15.1736 | 25.3921 | 24.8767 | 25.1424 | 25.1661 | 24.9841 | 24.8961 |  | 20683 | 695 | 14 |  | CC041A | 351 | 1511 | 8 | 8 | 25 | 23.799999 | 4.622222 | 2072.6287 | 1885.2142 | 1717.5857 | 1549.9642 | 1421.6786 | 1327.3928 | 1262.7572 | 68.8593 | 59.4443 | 63.98 | 59.8371 | 55.1393 | 73.9643 | 44.1314 | 32.3919 | 20.61 | 13.797 | 9.8734 | 7.3586 | 5.5219 | 4.2613 | 3.552 | 0 | 0 | 0 | 0 | 0 | 0.1016 | 0.0254 | 0 | 0 | 0 | 0 | 0 | 0 | 0 | 0.063017 | 0.053593 | 0.05147 | 0.049792 | 0.045718 | 0.014417 | 0.01308 | -0.00392 | -0.012508 | -0.029436 | -0.017474 | -0.023618 | -0.010025 | -0.006106 | 0.06582 | 0.062562 | 0.061333 | 0.05869 | 0.063366 | 0.084755 | 0.079601 | -0.392747 | -0.38657 | -0.383656 | -0.382134 | -0.388182 | -0.404638 | -0.393776 | -1.258042 | -1.229582 | -1.218489 | -1.212857 | -1.240784 | -1.310433 | -1.260615 | -0.675925 | -0.616826 | -0.593126 | -0.585798 | -0.648396 | -0.93333 | -0.807958 | -0.263699 | -0.242117 | -0.23123 | -0.225608 | -0.246444 | -0.304475 | -0.267217 | 0.383574 | 0.349079 | 0.284412 | 0.232121 | 0.37251 | 0.298806 | 0.259365 | -35 | -35 | -30 | -25 | -25 | 10 | -10 | -2.610709 | -2.573884 | -2.557671 | -2.549988 | -2.587275 | 0 | 0 |  | 1407.973 | 0 |  | 1414.2469 | 0 |  | 736.355 | 0 |  | 736.564 | 0 |  | 1403.325 | 0 |  | 1428.369 | 0 |  | 760.171 | 0 |  | 760.319 | 0 |  | 1400.683 | 0 |  | 1422.019 | 0 |  | 771.163 | 0 |  | 770.915 | 0 |  | 1536.573 | 0 |  | 1536.675 | 0 |  | 777.43 | 0 |  | 777.39 | 0 |  | 1450.594 | 0 |  | 1450.645 | 0 |  | 750.174 | 0 |  | 749.947 | 0 |  | 1494.714 | 0 |  | 1499.108 | 0 |  | 723.687 | 0.102 |  | 723.785 | 0.102 |  | 1447.521 | 0 |  | 1449.172 | 0 |  | 761.59 | 0.025 |  | 761.593 | 0.025 | 136.4204 | 117.9428 | 105.3447 | 90.9674 | 90.08609 | 112.5032 | 100.5167 | 0 | 0 | 0 | 0 | 0 | -41.1112208 | -10.0019104 | -74.34651 | -50.51737647 | -26.84819 | -39.19711 | -27.4213264 | -5.755421736 | -8.79152901 | 0 | 0 | 0 | 0 | 0 | 0 | 0 | 91.374815 | 90.08594 | 76.73013 | 63.7497 | 64.681875 | 0 | 0 | -46.54372 | -36.66679 | -37.94820148 | -35.05245 | -35.7521 | -69.0331 | -35.65632 | 106.905 | 120.8445 | 117.2784 | 80.46753 | 91.59453 | -3.396565891 | 46.06698
336 | E29790 | 2017-05-19 01:00 | 50.7659 | 51.5157 | 87 | 38 | 1.1661 | 420.0547 | 19729 | 29 | 239962 | 239921 | 139204 | 139212 | 139345 | 139352 | 221127 | 221135 | 220905 | 220590 | 215319 | 215384 | 215988 | 215830 | 294090 | 294082 | 1384.27 | 35283.9297 | 6 | 156.6825 | 156.6825 | 147.1653 | 156.6825 | 147.1653 | 6.9738 | 6.9738 | 1150.5859 | 1092.7522 | 1042.3334 | 908.8475 | 1061.8538 | 1005.6437 | 990.4283 | 974.5204 | 959.1479 | 949.0635 | 937.8169 | 924.1422 | 16.8 | 17.2 | 32.656 | 21.2279 | 13.8586 | 10.049 | 7.4157 | 5.6527 | 4.4655 | 3.8539 | 3.8452 | 99.74 | 133.56 | 155.28 | 202.27 | 216.59 | 284.23 | 292.38 | 384.85 | 387.94 | 509.78 | 490.26 | 649.06 | 579.11 | 759.68 | 49.6 | 43.8 | 5.571 | -70.428574 | -46.0917 | 46.3189 | 17.9538 | -46.0917 | 6113594 | 1 |  |  | 4.1564 | 7.2593 | 8.7993 | 10.8843 | 13.2986 | 17.4779 | 4.0157 | 7.9765 | 9.7588 | 11.8078 | 14.4471 | 20.0216 | 24.7346 | 25.1099 | 24.9941 | 24.8486 | 24.9991 | 25.0809 |  | 20683 | 695 | 15 |  | CC650D | 381 | 1591 | 9 | 3 | 35 | 52.799999 | -70.428574 | 2395.3572 | 2346.6001 | 1917.05 | 1815.75 | 1634.6571 | 1550.9785 | 1452.4572 | 38.6814 | 38.865 | 37.5964 | 37.8421 | 46.1079 | 74.5057 | 21.4407 | 32.656 | 21.2279 | 13.8586 | 10.049 | 7.4157 | 5.6527 | 4.4655 | 3.8539 | 0 | 0 | 0 | 0 | 0 | 0.1016 | 0.0254 | 0 | 0 | 0 | 0 | 0 | 0 | 0 | 0.073444 | 0.062731 | 0.060147 | 0.058507 | 0.0538 | 0.019817 | 0.017454 | -0.004584 | -0.014455 | -0.030168 | -0.019153 | -0.025714 | -0.013148 | -0.007905 | 0.056891 | 0.054065 | 0.053018 | 0.050725 | 0.054779 | 0.073053 | 0.068632 | -0.43152 | -0.425023 | -0.42142 | -0.419956 | -0.426247 | -0.444079 | -0.43186 | -1.225334 | -1.198768 | -1.186372 | -1.181703 | -1.207491 | -1.269491 | -1.220054 | -0.791562 | -0.721437 | -0.694987 | -0.685794 | -0.760239 | -1.095294 | -0.949283 | -0.228274 | -0.210359 | -0.199905 | -0.195578 | -0.212688 | -0.263204 | -0.230218 | 0.380156 | 0.337439 | 0.274834 | 0.221771 | 0.357648 | 0.293896 | 0.261961 | -35 | -35 | -30 | -25 | -25 | 20 | -20 | -2.741975 | -2.702927 | -2.684313 | -2.676669 | -2.715437 | 0 | 0 |  | 1407.973 | 0 |  | 1414.2469 | 0 |  | 736.355 | 0 |  | 736.564 | 0 |  | 1403.325 | 0 |  | 1428.369 | 0 |  | 760.171 | 0 |  | 760.319 | 0 |  | 1400.683 | 0 |  | 1422.019 | 0 |  | 771.163 | 0 |  | 770.915 | 0 |  | 1536.573 | 0 |  | 1536.675 | 0 |  | 777.43 | 0 |  | 777.39 | 0 |  | 1450.594 | 0 |  | 1450.645 | 0 |  | 750.174 | 0 |  | 749.947 | 0 |  | 1494.714 | 0 |  | 1499.108 | 0 |  | 723.687 | 0.102 |  | 723.785 | 0.102 |  | 1447.521 | 0 |  | 1449.172 | 0 |  | 761.59 | 0.025 |  | 761.593 | 0.025 | 136.2743 | 126.8689 | 101.6381569 | 92.10391875 | 89.54488 | 113.3036 | 99.68504 | 0 | 0 | 0 | 0 | 0 | -45.1184264 | -10.969244 | -84.37649924 | -57.87172 | -35.56625 | -46.50474 | -33.91359 | -8.466235479 | -11.6503 | 0 | 0 | 0 | 0 | 0 | 0 | 0 | 95.969125 | 94.602445 | 80.52939 | 66.916725 | 67.885925 | 0 | 0 | -30.61873 | -28.03865 | -26.12901 | -25.95189 | -35.05302 | -81.60565 | -20.35329 | 117.2482 | 135.561 | 120.4723 | 86.56402 | 88.46419 | -21.88668 | 56.71221
336 | E29791 | 2017-05-19 01:03 | 50.0353 | 51.0995 | 127 | 48 | 1.1704 | 503.1585 | 27361 | 29 | 239962 | 239921 | 139204 | 139212 | 139345 | 139352 | 221127 | 221135 | 220905 | 220590 | 215319 | 215384 | 215988 | 215830 | 294090 | 294082 | 1384.27 | 35311.582 | 6 | 157.0205 | 157.0205 | 147.5034 | 157.0205 | 147.5034 | 7.3119 | 7.3119 | 1182.2266 | 1088.7231 | 1034.1666 | 910.7935 | 1050.0439 | 1002.8196 | 988.8016 | 974.7758 | 960.619 | 951.5244 | 941.5663 | 928.9341 | 17.4 | 17.2 | 32.119 | 21.4287 | 14.6215 | 10.8331 | 8.2189 | 6.4061 | 5.1154 | 4.4994 | 4.488 | 105.41 | 155.09 | 157.37 | 225.78 | 214.63 | 308.16 | 283.62 | 408.17 | 367.59 | 530.67 | 455.74 | 664.77 | 529.78 | 762.88 | 49.4 | 43.9 | 24.6425 | -23.08889 | -14.3305 | 15.7016 | 3.1775 | -14.3305 | 6112706 | 2 |  |  | 2.785 | 5.0593 | 6.0264 | 7.4171 | 9.1443 | 12.6236 | 2.308 | 5.54 | 6.674 | 8.74 | 10.764 | 14.638 | 25.1902 | 24.9341 | 24.9937 | 24.9229 | 24.9896 | 25.0335 |  | 20683 | 695 | 16 |  | CC650E | 445 | 1549 | 10 | 3 | 35 | 55.5 | -23.08889 | 2165.6143 | 2080.3286 | 1777.55 | 1659.0929 | 1528.9572 | 1464.3928 | 1270.1643 | 65.305 | 72.3586 | 85.3614 | 83.3621 | 63.4664 | 58.3536 | 21.3143 | 32.119 | 21.4287 | 14.6215 | 10.8331 | 8.2189 | 6.4061 | 5.1154 | 4.4994 | 0 | 0 | 0 | 0 | 0 | 0.1016 | 0.0254 | 0 | 0 | 0 | 0 | 0 | 0 | 0 | 0.06044 | 0.051239 | 0.048958 | 0.050414 | 0.046027 | 0.015005 | 0.013403 | -0.004314 | -0.013722 | -0.029804 | -0.018479 | -0.025483 | -0.01164 | -0.006683 | 0.061717 | 0.058657 | 0.057511 | 0.055032 | 0.059424 | 0.079369 | 0.074596 | -0.411588 | -0.405257 | -0.402052 | -0.400452 | -0.406616 | -0.423461 | -0.411449 | -1.241941 | -1.214443 | -1.202856 | -1.197267 | -1.224099 | -1.28464 | -1.233097 | -0.747708 | -0.681896 | -0.656167 | -0.648082 | -0.717894 | -1.033303 | -0.897028 | -0.246279 | -0.226548 | -0.21594 | -0.210682 | -0.229612 | -0.284291 | -0.247579 | 0.384736 | 0.357256 | 0.29602 | 0.244294 | 0.403364 | 0.33812 | 0.306628 | -35 | -35 | -30 | -25 | -25 | 30 | -30 | -2.686474 | -2.648524 | -2.630996 | -2.623528 | -2.661165 | 0 | 0 |  | 1407.973 | 0 |  | 1414.2469 | 0 |  | 736.355 | 0 |  | 736.564 | 0 |  | 1403.325 | 0 |  | 1428.369 | 0 |  | 760.171 | 0 |  | 760.319 | 0 |  | 1400.683 | 0 |  | 1422.019 | 0 |  | 771.163 | 0 |  | 770.915 | 0 |  | 1536.573 | 0 |  | 1536.675 | 0 |  | 777.43 | 0 |  | 777.39 | 0 |  | 1450.594 | 0 |  | 1450.645 | 0 |  | 750.174 | 0 |  | 749.947 | 0 |  | 1494.714 | 0 |  | 1499.108 | 0 |  | 723.687 | 0.102 |  | 723.785 | 0.102 |  | 1447.521 | 0 |  | 1449.172 | 0 |  | 761.59 | 0.025 |  | 761.593 | 0.025 | 133.6552 | 122.0258 | 102.2287 | 91.3032 | 90.85675 | 116.2274 | 94.74918 | 0 | 0 | 0 | 0 | 0 | -43.0236376 | -10.4508046 | -69.70518 | -45.56226 | -23.0395 | -38.23472 | -25.14789 | -4.3228136 | -8.28641184 | 0 | 0 | 0 | 0 | 0 | 0 | 0 | 94.02659 | 92.69834 | 78.92988 | 65.5882 | 66.529125 | 0 | 0 | -48.82907094 | -49.34104 | -56.01133 | -54.02548 | -45.56215 | -60.29695 | -19.11952 | 109.1476 | 119.8209 | 102.1077 | 64.6312 | 86.67584 | 8.583991 | 56.89244
336 | E29792 | 2017-05-19 01:05 | 49.9819 | 51.0862 | 68 | 43 | 1.1704 | 423.3674 | 26287 | 29 | 239962 | 239921 | 139204 | 139212 | 139345 | 139352 | 221127 | 221135 | 220905 | 220590 | 215319 | 215384 | 215988 | 215830 | 294090 | 294082 | 1384.27 | 35338.2109 | 6 | 157.2745 | 157.2745 | 147.7574 | 157.2745 | 147.7574 | 7.5658 | 7.5658 | 1183.3984 | 1086.5144 | 1041.6666 | 915.1304 | 1043.8119 | 1000.2098 | 987.0167 | 973.849 | 960.5112 | 948.9023 | 936.8773 | 925.0964 | 17.6 | 16.8 | 32.2023 | 22.166 | 15.6268 | 11.8134 | 9.108 | 7.1689 | 5.8299 | 5.1323 | 5.1257 | 116.16 | 159.71 | 166.56 | 225.32 | 222.43 | 300.26 | 288.37 | 389.72 | 368.78 | 498.9 | 454.41 | 614.85 | 524.71 | 703.71 | 50.4 | 43.5 | 15.3367 | -3.933334 | -2.7354 | 2.8291 | 0.0778 | -2.7354 | 6112704 | 1 |  |  | 2.8279 | 4.9671 | 5.9143 | 7.2821 | 8.8836 | 11.9771 | 2.224 | 5.254 | 6.594 | 8.34 | 10.148 | 12.966 | 24.9861 | 24.8868 | 24.9791 | 24.8969 | 25.0781 | 24.9248 |  | 20683 | 695 | 17 |  | CC650E | 508 | 1548 | 10 | 3 | 35 | 37.75 | -3.933334 | 2042.1215 | 1952.4928 | 1683.4714 | 1574.7786 | 1483.2572 | 1325.2715 | 1265.6143 | 100.7236 | 118.8907 | 122.9836 | 121.6179 | 74.0164 | 71.3036 | 31.93 | 32.2023 | 22.166 | 15.6268 | 11.8134 | 9.108 | 7.1689 | 5.8299 | 5.1323 | 0 | 0 | 0 | 0 | 0 | 0.1016 | 0.0254 | 0 | 0 | 0 | 0 | 0 | 0 | 0 | 0.058491 | 0.049308 | 0.046659 | 0.048885 | 0.044565 | 0.014651 | 0.013124 | -0.004311 | -0.013714 | -0.029802 | -0.018477 | -0.025484 | -0.012206 | -0.007292 | 0.061697 | 0.058642 | 0.057493 | 0.055014 | 0.059399 | 0.079354 | 0.074532 | -0.411575 | -0.405136 | -0.401996 | -0.400427 | -0.40676 | -0.422973 | -0.411525 | -1.241295 | -1.213359 | -1.202053 | -1.196594 | -1.224369 | -1.278063 | -1.228602 | -0.748392 | -0.682855 | -0.656886 | -0.648702 | -0.718118 | -1.034643 | -0.895834 | -0.245763 | -0.225753 | -0.215362 | -0.210201 | -0.229527 | -0.283412 | -0.248592 | 0.387687 | 0.352399 | 0.31431 | 0.263844 | 0.441479 | 0.374021 | 0.341566 | -35 | -35 | -30 | -25 | -25 | 40 | -40 | -2.684872 | -2.646818 | -2.629618 | -2.622033 | -2.65956 | 0 | 0 |  | 1407.973 | 0 |  | 1414.2469 | 0 |  | 736.355 | 0 |  | 736.564 | 0 |  | 1403.325 | 0 |  | 1428.369 | 0 |  | 760.171 | 0 |  | 760.319 | 0 |  | 1400.683 | 0 |  | 1422.019 | 0 |  | 771.163 | 0 |  | 770.915 | 0 |  | 1536.573 | 0 |  | 1536.675 | 0 |  | 777.43 | 0 |  | 777.39 | 0 |  | 1450.594 | 0 |  | 1450.645 | 0 |  | 750.174 | 0 |  | 749.947 | 0 |  | 1494.714 | 0 |  | 1499.108 | 0 |  | 723.687 | 0.102 |  | 723.785 | 0.102 |  | 1447.521 | 0 |  | 1449.172 | 0 |  | 761.59 | 0.025 |  | 761.593 | 0.025 | 125.9928 | 114.4981 | 96.78782 | 86.63487 | 88.10399 | 105.1656 | 94.32877 | 0 | 0 | 0 | 0 | 0 | -42.9740568 | -10.452735 | -67.2533631 | -43.1883 | -20.26301 | -36.38603 | -23.36218 | -3.124864035 | -7.165206864 | 0 | 0 | 0 | 0 | 0 | 0 | 0 | 93.97052 | 92.63863 | 78.88854 | 65.550825 | 66.489 | 0 | 0 | -75.38074 | -81.18511 | -80.78621 | -78.89377 | -53.15251 | -73.77377 | -28.60397962 | 77.32919 | 82.7633 | 74.62715 | 36.90589 | 78.0783 | -14.7071 | 48.10684
336 | E29793 | 2017-05-19 01:07 | 50.1956 | 51.2775 | 55 | 46 | 1.1704 | 438.7971 | 27220 | 29 | 239962 | 239921 | 139204 | 139212 | 139345 | 139352 | 221127 | 221135 | 220905 | 220590 | 215319 | 215384 | 215988 | 215830 | 294090 | 294082 | 1384.27 | 35365.9102 | 6 | 157.5377 | 157.5377 | 148.0206 | 157.5377 | 148.0206 | 7.8291 | 7.8291 | 1183.3984 | 1105.4858 | 1049.3334 | 922.7518 | 1061.0938 | 1015.8248 | 1001.9333 | 988.3629 | 974.7495 | 962.881 | 950.4706 | 936.0823 | 17 | 17 | 31.8425 | 21.8399 | 15.5704 | 11.7312 | 9.0439 | 7.1134 | 5.7943 | 5.1372 | 5.1233 | 114.21 | 154.41 | 164.23 | 217.19 | 218.95 | 290.51 | 284.18 | 378.13 | 362.81 | 483.59 | 446.41 | 595.83 | 512.89 | 680.4 | 50.2 | 43.5 | 18.9474 | 2.7375 | 2.2121 | 2.2121 | -0.3097 | 2.2121 | 6110881 | 2 |  |  | 2.6043 | 4.9271 | 5.8114 | 7.2629 | 8.8021 | 12.1029 | 2.47 | 5.228 | 6.594 | 8.086 | 10.102 | 14.456 | 25.5977 | 24.8586 | 25.0029 | 25.0031 | 25.022 | 24.5424 |  | 20683 | 695 | 18 |  | CC650E | 508 | 1548 | 10 | 3 | 35 | 25.5 | 2.7375 | 1911.4429 | 1849.9286 | 1607.1929 | 1496.6643 | 1384.2572 | 1243.95 | 1150.9714 | 105.7679 | 122.585 | 122.9736 | 121.3043 | 78.7707 | 77.465 | 30.1921 | 31.8425 | 21.8399 | 15.5704 | 11.7312 | 9.0439 | 7.1134 | 5.7943 | 5.1372 | 0 | 0 | 0 | 0 | 0 | 0.1016 | 0.0254 | 0 | 0 | 0 | 0 | 0 | 0 | 0 | 0.057293 | 0.048085 | 0.045344 | 0.047944 | 0.043534 | 0.015132 | 0.013498 | -0.004304 | -0.013698 | -0.029757 | -0.018514 | -0.025483 | -0.011669 | -0.006682 | 0.061929 | 0.058862 | 0.057706 | 0.055217 | 0.059621 | 0.079692 | 0.074868 | -0.410211 | -0.403833 | -0.400858 | -0.399321 | -0.40537 | -0.42178 | -0.41019 | -1.240274 | -1.212528 | -1.2027 | -1.197403 | -1.222438 | -1.282252 | -1.23238 | -0.747798 | -0.682185 | -0.656038 | -0.647793 | -0.717395 | -1.034676 | -0.896831 | -0.245256 | -0.225405 | -0.215205 | -0.210109 | -0.229151 | -0.282263 | -0.246918 | 0.387075 | 0.371301 | 0.312673 | 0.262427 | 0.439513 | 0.372465 | 0.341596 | -35 | -35 | -25 | -20 | -25 | 30 | -30 | -2.683333 | -2.645356 | -2.629277 | -2.621477 | -2.658026 | 0 | 0 |  | 1407.973 | 0 |  | 1414.2469 | 0 |  | 736.355 | 0 |  | 736.564 | 0 |  | 1403.325 | 0 |  | 1428.369 | 0 |  | 760.171 | 0 |  | 760.319 | 0 |  | 1400.683 | 0 |  | 1422.019 | 0 |  | 771.163 | 0 |  | 770.915 | 0 |  | 1536.573 | 0 |  | 1536.675 | 0 |  | 777.43 | 0 |  | 777.39 | 0 |  | 1450.594 | 0 |  | 1450.645 | 0 |  | 750.174 | 0 |  | 749.947 | 0 |  | 1494.714 | 0 |  | 1499.108 | 0 |  | 723.687 | 0.102 |  | 723.785 | 0.102 |  | 1447.521 | 0 |  | 1449.172 | 0 |  | 761.59 | 0.025 |  | 761.593 | 0.025 | 118.3737 | 108.8905 | 92.74467 | 82.64131 | 82.5308 | 99.1328634 | 86.17093 | 0 | 0 | 0 | 0 | 0 | -42.852848 | -10.418826 | -65.72088 | -41.6952 | -18.7464849 | -35.23957029 | -22.06623 | -4.440438676 | -8.39990208 | 0 | 0 | 0 | 0 | 0 | 0 | 0 | 93.916655 | 92.58746 | 65.731925 | 52.42954 | 66.45065 | 0 | 0 | -79.09302 | -83.62565 | -80.67535 | -78.58008 | -56.50971 | -80.15117634 | -27.07721 | 67.4765 | 76.15711 | 59.05476 | 21.25121 | 70.40551 | -28.3116 | 40.27499
336 | E29794 | 2017-05-19 01:08 | 50.3369 | 51.4594 | 59 | 44 | 1.2526 | 427.7014 | 22433 | 29 | 239962 | 239921 | 139204 | 139212 | 139345 | 139352 | 221127 | 221135 | 220905 | 220590 | 215319 | 215384 | 215988 | 215830 | 294090 | 294082 | 1384.27 | 35388.7109 | 6 | 157.8661 | 157.8661 | 148.349 | 157.8661 | 148.349 | 8.1575 | 8.1575 | 1192.7734 | 1112.2479 | 1085.1666 | 920.9811 | 1064.2281 | 1007.299 | 992.616 | 977.8941 | 963.696 | 954.9537 | 945.0342 | 932.4393 | 17.2 | 20 | 31.4773 | 21.2968 | 14.4349 | 10.71 | 8.0651 | 6.2692 | 5.0008 | 4.3654 | 4.3533 | 99.61 | 126.96 | 149.09 | 186.11 | 204.62 | 253.93 | 271.17 | 337.41 | 352.72 | 441.49 | 438.5 | 553.96 | 510.47 | 642.61 | 50.3 | 43.7 | 14.5585 | -4.211111 | -3.7595 | 3.7595 | 6.3184 | -3.7595 | 6113725 | 1 |  |  | 4.3507 | 7.9843 | 9.5357 | 11.5957 | 14.4971 | 19.2507 | 4.228 | 8.626 | 10.218 | 13.036 | 15.432 | 21.296 | 25.2085 | 24.9479 | 25.0319 | 25.0364 | 24.9581 | 24.9839 |  | 20683 | 696 | 1 |  | CC652E | 432 | 1537 | 9 | 3 | 35 | 51.799999 | -4.211111 | 2172.0356 | 2150.6001 | 1810.2142 | 1829.1215 | 1623.3928 | 1536.8643 | 1399.6857 | 104.3957 | 120.2514 | 121.9057 | 122.0629 | 76.0814 | 77.455 | 30.2393 | 31.4773 | 21.2968 | 14.4349 | 10.71 | 8.0651 | 6.2692 | 5.0008 | 4.3654 | 0 | 0 | 0 | 0 | 0 | 0.1016 | 0.0254 | 0 | 0 | 0 | 0 | 0 | 0 | 0 | 0.05481 | 0.045746 | 0.042988 | 0.046258 | 0.041647 | 0.014352 | 0.012795 | -0.004214 | -0.01345 | -0.029648 | -0.018373 | -0.025192 | -0.010675 | -0.006259 | 0.063022 | 0.059889 | 0.058725 | 0.05618 | 0.060656 | 0.081037 | 0.076134 | -0.4059 | -0.399863 | -0.396761 | -0.395504 | -0.401523 | -0.418409 | -0.406857 | -1.247387 | -1.22066 | -1.211262 | -1.206761 | -1.231248 | -1.297592 | -1.246654 | -0.734828 | -0.669502 | -0.64472 | -0.635747 | -0.703666 | -1.013375 | -0.878344 | -0.252019 | -0.23247 | -0.221117 | -0.216768 | -0.23682 | -0.29243 | -0.25573 | 0.384859 | 0.356076 | 0.294581 | 0.242005 | 0.397793 | 0.332467 | 0.301615 | -35 | -35 | -20 | -15 | -25 | 20 | -20 | -2.667525 | -2.629655 | -2.613565 | -2.605734 | -2.641778 | 0 | 0 |  | 1407.973 | 0 |  | 1414.2469 | 0 |  | 736.355 | 0 |  | 736.564 | 0 |  | 1403.325 | 0 |  | 1428.369 | 0 |  | 760.171 | 0 |  | 760.319 | 0 |  | 1400.683 | 0 |  | 1422.019 | 0 |  | 771.163 | 0 |  | 770.915 | 0 |  | 1536.573 | 0 |  | 1536.675 | 0 |  | 777.43 | 0 |  | 777.39 | 0 |  | 1450.594 | 0 |  | 1450.645 | 0 |  | 750.174 | 0 |  | 749.947 | 0 |  | 1494.714 | 0 |  | 1499.108 | 0 |  | 723.687 | 0.102 |  | 723.785 | 0.102 |  | 1447.521 | 0 |  | 1449.172 | 0 |  | 761.59 | 0.025 |  | 761.593 | 0.025 | 136.886 | 128.7973 | 106.3048 | 102.76 | 98.46851 | 124.5429 | 106.5637 | 0 | 0 | 0 | 0 | 0 | -42.5103544 | -10.3341678 | -63.11279 | -39.42243536 | -16.15823508 | -33.65053 | -20.26018584 | -4.771245784 | -8.148130544 | 0 | 0 | 0 | 0 | 0 | 0 | 0 | 93.363375 | 92.037925 | 52.2713 | 39.08601 | 66.04445 | 0 | 0 | -76.71288 | -80.50855 | -78.59504 | -77.60112 | -53.53589 | -78.49096 | -26.56051 | 90.42373 | 100.9042 | 63.82285 | 30.5944 | 90.71688 | -1.229689 | 61.52087
336 | E29795 | 2017-05-19 01:10 | 50.6767 | 51.7077 | 48 | 43 | 1.2526 | 415.1972 | 21779 | 29 | 239962 | 239921 | 139204 | 139212 | 139345 | 139352 | 221127 | 221135 | 220905 | 220590 | 215319 | 215384 | 215988 | 215830 | 294090 | 294082 | 1384.27 | 35410.6602 | 6 | 158.1849 | 158.1849 | 148.6678 | 158.1849 | 148.6678 | 8.4763 | 8.4763 | 1190.4297 | 1111.6069 | 1078 | 918.2147 | 1054.3677 | 998.351 | 983.5984 | 969.006 | 954.7201 | 945.4739 | 935.4092 | 922.0368 | 17.2 | 19 | 31.8515 | 21.2591 | 14.3919 | 10.5492 | 7.9528 | 6.2131 | 4.9637 | 4.3631 | 4.3609 | 97.79 | 130.55 | 146.37 | 191.3 | 201.93 | 263.51 | 267.52 | 350.18 | 345.75 | 455.6 | 429.92 | 569.25 | 500.67 | 657.24 | 50.5 | 43.6 | 15.0367 | -42.055553 | -24.1571 | 24.9906 | 12.4885 | -24.1571 | 6113725 | 2 |  |  | 4.3307 | 8.0579 | 9.8157 | 12.0821 | 14.6386 | 19.7521 | 4.7137 | 8.6941 | 10.0961 | 13.4412 | 15.0961 | 21.2961 | 25.3567 | 24.8277 | 25.0623 | 24.8936 | 24.9974 | 25.0481 |  | 20683 | 696 | 2 |  | CC652E | 432 | 1537 | 9 | 3 | 35 | 54.200001 | -42.055553 | 2221.9929 | 2160.2144 | 1866.8286 | 1832.45 | 1626.8715 | 1548.4357 | 1349.9714 | 99.2564 | 99.375 | 96.99 | 96.3243 | 91.1179 | 47.285 | 23.9614 | 31.8515 | 21.2591 | 14.3919 | 10.5492 | 7.9528 | 6.2131 | 4.9637 | 4.3631 | 0 | 0 | 0 | 0 | 0 | 0.1016 | 0.0254 | 0 | 0 | 0 | 0 | 0 | 0 | 0 | 0.055541 | 0.04657 | 0.043031 | 0.045819 | 0.04133 | 0.014875 | 0.013285 | -0.004266 | -0.013556 | -0.029362 | -0.018388 | -0.025249 | -0.010728 | -0.006409 | 0.062811 | 0.059697 | 0.058531 | 0.055998 | 0.060464 | 0.080751 | 0.075896 | -0.40742 | -0.401265 | -0.398076 | -0.396629 | -0.402557 | -0.419839 | -0.407915 | -1.251543 | -1.225448 | -1.213617 | -1.207398 | -1.231549 | -1.300846 | -1.248597 | -0.735216 | -0.670543 | -0.645292 | -0.636565 | -0.704961 | -1.0144 | -0.88056 | -0.252639 | -0.232363 | -0.221468 | -0.216865 | -0.236546 | -0.292774 | -0.254941 | 0.384449 | 0.355895 | 0.292597 | 0.240938 | 0.398483 | 0.332368 | 0.301901 | -30 | -25 | -15 | -15 | -25 | 10 | -10 | -2.67066 | -2.633722 | -2.615748 | -2.607227 | -2.643315 | 0 | 0 |  | 1407.973 | 0 |  | 1414.2469 | 0 |  | 736.355 | 0 |  | 736.564 | 0 |  | 1403.325 | 0 |  | 1428.369 | 0 |  | 760.171 | 0 |  | 760.319 | 0 |  | 1400.683 | 0 |  | 1422.019 | 0 |  | 771.163 | 0 |  | 770.915 | 0 |  | 1536.573 | 0 |  | 1536.675 | 0 |  | 777.43 | 0 |  | 777.39 | 0 |  | 1450.594 | 0 |  | 1450.645 | 0 |  | 750.174 | 0 |  | 749.947 | 0 |  | 1494.714 | 0 |  | 1499.108 | 0 |  | 723.687 | 0.102 |  | 723.785 | 0.102 |  | 1447.521 | 0 |  | 1449.172 | 0 |  | 761.59 | 0.025 |  | 761.593 | 0.025 | 139.5656 | 128.9583 | 109.2673 | 102.6135351 | 98.36716 | 125.0377 | 102.4574 | 0 | 0 | 0 | 0 | 0 | -42.6556424 | -10.361041 | -64.17287 | -40.45694 | -16.58893 | -33.12013 | -19.80454 | -5.394608362 | -8.585352972 | 0 | 0 | 0 | 0 | 0 | 0 | 0 | 80.1198 | 65.84305 | 39.23622 | 39.108405 | 66.082875 | 0 | 0 | -72.97489 | -66.63521 | -62.58687108 | -61.31668 | -64.23457 | -47.965904 | -21.09945 | 82.53764 | 87.70922 | 69.32776 | 47.28513 | 80.41093 | 29.02158 | 62.41159
336 | E29796 | 2017-05-19 01:12 | 50.6027 | 51.7053 | 72 | 44 | 1.2526 | 411.224 | 21567 | 29 | 239962 | 239921 | 139204 | 139212 | 139345 | 139352 | 221127 | 221135 | 220905 | 220590 | 215319 | 215384 | 215988 | 215830 | 294090 | 294082 | 1384.27 | 35432.3906 | 6 | 158.5007 | 158.5007 | 148.9835 | 158.5007 | 148.9835 | 8.792 | 8.792 | 1191.6016 | 1114.8765 | 1080.1666 | 918.7169 | 1054.657 | 997.2364 | 982.252 | 967.8329 | 953.2556 | 943.6674 | 933.1257 | 919.6361 | 17 | 18.2 | 31.8844 | 21.2438 | 14.3493 | 10.4873 | 7.922 | 6.1892 | 4.9828 | 4.3644 | 4.3598 | 95.73 | 130.19 | 143.99 | 191.7 | 198.76 | 265.92 | 263.41 | 353.25 | 339.36 | 459.44 | 421.13 | 569.67 | 490.22 | 658.31 | 50.7 | 43.6 | 15.2439 | -1.155556 | -1.3281 | 2.1688 | 0.4195 | -1.3281 | 6113725 | 1 |  |  | 4.5636 | 8.1514 | 10.0979 | 12.4457 | 14.8886 | 19.9243 | 5.5585 | 8.9623 | 10.6792 | 12.6245 | 15.9 | 21.0736 | 25.0213 | 24.813 | 25.0291 | 25.1981 | 24.9826 | 24.8704 |  | 20683 | 696 | 3 |  | CC652E | 432 | 1537 | 9 | 3 | 35 | 45.200001 | -1.155556 | 2236.3928 | 2177.3787 | 1891.5286 | 1815.9572 | 1635.8643 | 1490.2072 | 1387.9785 | 104.0736 | 102.8593 | 98.6664 | 100.5693 | 93.8464 | 42.745 | 32.2371 | 31.8844 | 21.2438 | 14.3493 | 10.4873 | 7.922 | 6.1892 | 4.9828 | 4.3644 | 0 | 0 | 0 | 0 | 0 | 0.1016 | 0.0254 | 0 | 0 | 0 | 0 | 0 | 0 | 0 | 0.054082 | 0.046148 | 0.042476 | 0.045249 | 0.04081 | 0.01526 | 0.013629 | -0.004083 | -0.012765 | -0.028218 | -0.018423 | -0.023919 | -0.011118 | -0.00668 | 0.062938 | 0.05982 | 0.058649 | 0.056116 | 0.060588 | 0.080931 | 0.076027 | -0.407211 | -0.400953 | -0.397658 | -0.396062 | -0.402242 | -0.419191 | -0.407725 | -1.25647 | -1.229198 | -1.21538 | -1.208367 | -1.235052 | -1.30175 | -1.251351 | -0.733692 | -0.669274 | -0.643912 | -0.635604 | -0.703549 | -1.013027 | -0.877712 | -0.253448 | -0.232988 | -0.222225 | -0.217207 | -0.237263 | -0.293093 | -0.256576 | 0.384872 | 0.35622 | 0.291921 | 0.240636 | 0.399012 | 0.332986 | 0.302027 | -20 | -15 | -10 | -10 | -15 | 0 | 0 | -2.671972 | -2.634546 | -2.615158 | -2.606589 | -2.643716 | 0 | 0 |  | 1407.973 | 0 |  | 1414.2469 | 0 |  | 736.355 | 0 |  | 736.564 | 0 |  | 1403.325 | 0 |  | 1428.369 | 0 |  | 760.171 | 0 |  | 760.319 | 0 |  | 1400.683 | 0 |  | 1422.019 | 0 |  | 771.163 | 0 |  | 770.915 | 0 |  | 1536.573 | 0 |  | 1536.675 | 0 |  | 777.43 | 0 |  | 777.39 | 0 |  | 1450.594 | 0 |  | 1450.645 | 0 |  | 750.174 | 0 |  | 749.947 | 0 |  | 1494.714 | 0 |  | 1499.108 | 0 |  | 723.687 | 0.102 |  | 723.785 | 0.102 |  | 1447.521 | 0 |  | 1449.172 | 0 |  | 761.59 | 0.025 |  | 761.593 | 0.025 | 140.7541 | 130.2508 | 110.9363 | 101.9043 | 99.11375 | 120.604 | 105.5238 | 0 | 0 | 0 | 0 | 0 | -42.5898056 | -10.356215 | -62.82224353 | -41.03432 | -17.32888804 | -32.41565 | -20.86126 | -5.3918485 | -8.695638099 | 0 | 0 | 0 | 0 | 0 | 0 | 0 | 53.43944 | 39.51819 | 26.15158 | 26.06589 | 39.65574 | 0 | 0 | -76.35797 | -68.84106 | -63.53248 | -63.92225 | -66.02554 | -43.30184 | -28.29489 | 55.01332 | 59.89361 | 56.22647 | 31.63224 | 51.88268 | 29.32047 | 58.1771
336 | E29797 | 2017-05-19 01:14 | 50.7595 | 51.9219 | 58 | 49 | 1.1619 | 463.6266 | 26737 | 29 | 239962 | 239921 | 139204 | 139212 | 139345 | 139352 | 221127 | 221135 | 220905 | 220590 | 215319 | 215384 | 215988 | 215830 | 294090 | 294082 | 1384.27 | 35459.6328 | 6 | 158.7606 | 158.7606 | 149.2435 | 158.7606 | 149.2435 | 9.052 | 9.052 | 1174.0234 | 1104.1942 | 1054.1666 | 895.0316 | 1059.4709 | 1003.9821 | 987.8281 | 972.3332 | 956.6618 | 943.6005 | 930.5001 | 915.3087 | 16.4 | 21.4 | 32.4063 | 22.2182 | 15.3428 | 11.5204 | 8.8508 | 6.9285 | 5.5322 | 4.8005 | 4.8035 | 98.94 | 151.64 | 144.79 | 220.14 | 194.78 | 296.39 | 253.41 | 384.75 | 325.34 | 496.37 | 405.77 | 621.2 | 475.89 | 718.45 | 49.8 | 43.6 | 25.1678 | 5.4375 | 7.0707 | 7.0707 | -0.0304 | 7.0707 | 1107734 | 2 |  |  | 2.4957 | 4.8964 | 5.7793 | 7.2171 | 8.4664 | 11.3993 | 2.97 | 5.208 | 6.498 | 8.578 | 9.58 | 13.318 | 25.3948 | 24.9374 | 25.0883 | 24.9621 | 25.0353 | 24.9616 |  | 20683 | 696 | 4 |  | CC100 | 472 | 1534 | 10 | 1 | 25 | 20 | 5.4375 | 1914.5 | 1933.7858 | 1685.0714 | 1561.1285 | 1400.7142 | 1346 | 1279.1072 | 95.0043 | 96.6607 | 95.4143 | 97.2914 | 95.6607 | 48.905 | 31.755 | 32.4063 | 22.2182 | 15.3428 | 11.5204 | 8.8508 | 6.9285 | 5.5322 | 4.8005 | 0 | 0 | 0 | 0 | 0 | 0.1016 | 0.0254 | 0 | 0 | 0 | 0 | 0 | 0 | 0 | 0.053572 | 0.045488 | 0.041819 | 0.044791 | 0.040165 | 0.014791 | 0.013204 | -0.003926 | -0.012631 | -0.027316 | -0.018618 | -0.023475 | -0.010714 | -0.006456 | 0.062906 | 0.059773 | 0.0586 | 0.056074 | 0.060547 | 0.080919 | 0.076034 | -0.406352 | -0.400531 | -0.397235 | -0.395526 | -0.401645 | -0.418334 | -0.406685 | -1.251265 | -1.226358 | -1.21189 | -1.204403 | -1.231396 | -1.29517 | -1.244138 | -0.739111 | -0.673043 | -0.647289 | -0.639259 | -0.707975 | -1.019471 | -0.884231 | -0.248618 | -0.229707 | -0.219277 | -0.213981 | -0.233344 | -0.288485 | -0.25189 | 0.389028 | 0.370469 | 0.310796 | 0.260234 | 0.434126 | 0.362844 | 0.327477 | -15 | -5 | 0 | 0 | -5 | -10 | 10 | -2.662414 | -2.626089 | -2.608134 | -2.599389 | -2.636983 | 0 | 0 |  | 1407.973 | 0 |  | 1414.2469 | 0 |  | 736.355 | 0 |  | 736.564 | 0 |  | 1403.325 | 0 |  | 1428.369 | 0 |  | 760.171 | 0 |  | 760.319 | 0 |  | 1400.683 | 0 |  | 1422.019 | 0 |  | 771.163 | 0 |  | 770.915 | 0 |  | 1536.573 | 0 |  | 1536.675 | 0 |  | 777.43 | 0 |  | 777.39 | 0 |  | 1450.594 | 0 |  | 1450.645 | 0 |  | 750.174 | 0 |  | 749.947 | 0 |  | 1494.714 | 0 |  | 1499.108 | 0 |  | 723.687 | 0.102 |  | 723.785 | 0.102 |  | 1447.521 | 0 |  | 1449.172 | 0 |  | 761.59 | 0.025 |  | 761.593 | 0.025 | 120.433537 | 115.5882 | 98.74518404 | 87.53872 | 84.80904 | 108.916974 | 97.25564 | 0 | 0 | 0 | 0 | 0 | -42.5027344 | -10.329799 | -62.12030219 | -40.29444 | -17.57604067 | -31.52284 | -20.55199924 | -5.28040809 | -8.395443224 | 0 | 0 | 0 | 0 | 0 | 0 | 0 | 39.93621 | 13.130445 | 0 | 0 | 13.184915 | 0 | 0 | -70.21872 | -65.05681 | -61.76063 | -62.1944 | -67.72538 | -49.85723 | -28.07876 | 28.03072 | 23.36737 | 19.40852 | -6.178523 | 9.716574 | 11.2766 | 50.45164
336 | E29798 | 2017-05-19 01:16 | 50.8315 | 52.0166 | 65 | 48 | 1.1619 | 465.3451 | 26737 | 29 | 239962 | 239921 | 139204 | 139212 | 139345 | 139352 | 221127 | 221135 | 220905 | 220590 | 215319 | 215384 | 215988 | 215830 | 294090 | 294082 | 1384.27 | 35486.8711 | 6 | 159.0215 | 159.0215 | 149.5044 | 159.0215 | 149.5044 | 9.3129 | 9.3129 | 1174.0234 | 1100.6121 | 1055.3334 | 895.4051 | 1050.7356 | 996.3699 | 979.9708 | 964.3616 | 948.4355 | 935.5103 | 922.3262 | 906.9953 | 16.4 | 19.6 | 32.3923 | 21.9793 | 15.3024 | 11.5292 | 8.8975 | 6.9297 | 5.5273 | 4.7816 | 4.7864 | 100.84 | 153.32 | 146.51 | 219.06 | 196.18 | 294.75 | 254.37 | 383.73 | 327.58 | 496.21 | 409.79 | 621.69 | 481.58 | 720.1 | 50.5 | 43.7 | 23.6547 | 0 | 20.8963 | 20.8963 | 5.116 | 20.8963 | 1107734 | 1 |  |  | 2.6036 | 4.8821 | 5.8164 | 7.0971 | 8.4093 | 11.2143 | 3.138 | 5.11 | 6.386 | 8.198 | 9.67 | 12.998 | 25.0261 | 24.9016 | 25.0177 | 25.1254 | 25.0721 | 24.8777 |  | 20683 | 696 | 5 |  | CC100 | 472 | 1534 | 10 | 1 | 25 | 24.799999 | 0 | 1927.6643 | 1901.6643 | 1652.9071 | 1534.65 | 1414.3857 | 1318.8071 | 1229.6143 | 85.3936 | 99.8321 | 94.5721 | 96.3179 | 91.0686 | 44.3564 | 38.1043 | 32.3923 | 21.9793 | 15.3024 | 11.5292 | 8.8975 | 6.9297 | 5.5273 | 4.7816 | 0 | 0 | 0 | 0 | 0 | 0.1016 | 0.0254 | 0 | 0 | 0 | 0 | 0 | 0 | 0 | 0.053293 | 0.045005 | 0.040162 | 0.043931 | 0.039748 | 0.015211 | 0.013588 | -0.003926 | -0.012631 | -0.027318 | -0.018619 | -0.023479 | -0.010844 | -0.00658 | 0.06281 | 0.059691 | 0.058519 | 0.055997 | 0.060457 | 0.080796 | 0.075922 | -0.406915 | -0.400846 | -0.39757 | -0.395851 | -0.40213 | -0.418656 | -0.406954 | -1.251781 | -1.225689 | -1.211325 | -1.203797 | -1.231501 | -1.292759 | -1.241639 | -0.739474 | -0.674064 | -0.648201 | -0.640186 | -0.708521 | -1.020363 | -0.885168 | -0.248743 | -0.229132 | -0.218793 | -0.213483 | -0.233274 | -0.288299 | -0.251595 | 0.38813 | 0.370585 | 0.311414 | 0.261425 | 0.434772 | 0.362392 | 0.326534 | -15 | -5 | 0 | 0 | -5 | -20 | 20 | -2.662468 | -2.626148 | -2.608185 | -2.599449 | -2.637053 | 0 | 0 |  | 1407.973 | 0 |  | 1414.2469 | 0 |  | 736.355 | 0 |  | 736.564 | 0 |  | 1403.325 | 0 |  | 1428.369 | 0 |  | 760.171 | 0 |  | 760.319 | 0 |  | 1400.683 | 0 |  | 1422.019 | 0 |  | 771.163 | 0 |  | 770.915 | 0 |  | 1536.573 | 0 |  | 1536.675 | 0 |  | 777.43 | 0 |  | 777.39 | 0 |  | 1450.594 | 0 |  | 1450.645 | 0 |  | 750.174 | 0 |  | 749.947 | 0 |  | 1494.714 | 0 |  | 1499.108 | 0 |  | 723.687 | 0.102 |  | 723.785 | 0.102 |  | 1447.521 | 0 |  | 1449.172 | 0 |  | 761.59 | 0.025 |  | 761.593 | 0.025 | 121.0766 | 113.5122 | 96.72647 | 85.93579605 | 85.50952 | 106.5543 | 93.35478 | 0 | 0 | 0 | 0 | 0 | -42.5354496 | -10.3366316 | -61.79667 | -39.68046 | -15.5582583 | -30.47051 | -20.03529 | -5.645478553 | -8.701406112 | 0 | 0 | 0 | 0 | 0 | 0 | 0 | 39.93702 | 13.13074 | 0 | 0 | 13.185265 | 0 | 0 | -63.14635 | -67.29322 | -61.30173 | -61.66137 | -64.52402 | -45.25963 | -33.72871 | 36.0706 | 19.6693 | 19.86648 | -6.196085 | 14.13548 | 13.11378 | 40.58803
336 | E29799 | 2017-05-19 01:17 | 51.1249 | 52.2624 | 50 | 48 | 1.1619 | 470.5132 | 26896 | 29 | 239962 | 239921 | 139204 | 139212 | 139345 | 139352 | 221127 | 221135 | 220905 | 220590 | 215319 | 215384 | 215988 | 215830 | 294090 | 294082 | 1384.27 | 35514.2539 | 6 | 159.2853 | 159.2853 | 149.7682 | 159.2853 | 149.7682 | 9.5766 | 9.5766 | 1169.3359 | 1100.7664 | 1050 | 901.7059 | 1059.6547 | 1006.6437 | 990.7875 | 975.5282 | 960.1241 | 947.488 | 934.8711 | 920.3643 | 16.4 | 19.4 | 32.3968 | 21.9189 | 15.2653 | 11.5051 | 8.8534 | 6.9255 | 5.5199 | 4.7702 | 4.772 | 103.28 | 152.06 | 150.33 | 218.07 | 201.38 | 292.71 | 260.33 | 380.9 | 336.34 | 490.31 | 420.96 | 614.33 | 495.56 | 714.46 | 48.4 | 43.7 | 25.5319 | 34.811111 | 27.2851 | 27.2892 | 5.7518 | 27.2851 | 1107734 | 2 |  |  | 2.4236 | 4.8029 | 5.7007 | 6.9207 | 8.1393 | 10.7693 | 2.656 | 5.376 | 6.242 | 8.208 | 8.892 | 11.812 | 25.3135 | 24.8675 | 25.0441 | 25.0274 | 25.0139 | 24.9033 |  | 20683 | 696 | 6 |  | CC100 | 472 | 1534 | 10 | 1 | 25 | 22.200001 | 34.811111 | 1951.95 | 1874.7643 | 1636.5571 | 1518.6714 | 1377.8143 | 1331.1786 | 1319.9 | 89.4471 | 96.8857 | 96.7186 | 96.2857 | 95.6207 | 49.4714 | 41.8193 | 32.3968 | 21.9189 | 15.2653 | 11.5051 | 8.8534 | 6.9255 | 5.5199 | 4.7702 | 0 | 0 | 0 | 0 | 0 | 0.1016 | 0.0254 | 0 | 0 | 0 | 0 | 0 | 0 | 0 | 0.053321 | 0.045023 | 0.039058 | 0.043324 | 0.039548 | 0.015782 | 0.014111 | -0.003926 | -0.012624 | -0.027205 | -0.018639 | -0.023389 | -0.011603 | -0.007173 | 0.06325 | 0.060111 | 0.05893 | 0.056388 | 0.060885 | 0.081375 | 0.076428 | -0.404934 | -0.398877 | -0.395602 | -0.393946 | -0.400082 | -0.416329 | -0.405096 | -1.253467 | -1.227343 | -1.212731 | -1.20539 | -1.232846 | -1.290375 | -1.240726 | -0.735233 | -0.670284 | -0.644555 | -0.63641 | -0.704779 | -1.014491 | -0.878304 | -0.250548 | -0.230709 | -0.220308 | -0.215136 | -0.234642 | -0.290351 | -0.254753 | 0.387804 | 0.370241 | 0.311245 | 0.261486 | 0.434281 | 0.362106 | 0.325743 | -15 | 0 | 5 | 5 | 0 | -30 | 30 | -2.661628 | -2.625439 | -2.607331 | -2.598459 | -2.63602 | 0 | 0 |  | 1407.973 | 0 |  | 1414.2469 | 0 |  | 736.355 | 0 |  | 736.564 | 0 |  | 1403.325 | 0 |  | 1428.369 | 0 |  | 760.171 | 0 |  | 760.319 | 0 |  | 1400.683 | 0 |  | 1422.019 | 0 |  | 771.163 | 0 |  | 770.915 | 0 |  | 1536.573 | 0 |  | 1536.675 | 0 |  | 777.43 | 0 |  | 777.39 | 0 |  | 1450.594 | 0 |  | 1450.645 | 0 |  | 750.174 | 0 |  | 749.947 | 0 |  | 1494.714 | 0 |  | 1499.108 | 0 |  | 723.687 | 0.102 |  | 723.785 | 0.102 |  | 1447.521 | 0 |  | 1449.172 | 0 |  | 761.59 | 0.025 |  | 761.593 | 0.025 | 123.4608375 | 112.694 | 96.44231 | 85.63484 | 83.88822 | 108.3247 | 100.8773172 | 0 | 0 | 0 | 0 | 0 | -42.2990264 | -10.2894384 | -61.915 | -39.76469 | -14.3745 | -29.75505215 | -19.92156 | -5.392477125 | -8.608156988 | 0 | 0 | 0 | 0 | 0 | 0 | 0 | 39.92442 | 0 | -13.036655 | -12.992295 | 0 | 0 | 0 | -65.76446 | -64.94093 | -62.34046 | -61.27718 | -67.39146 | -50.18829 | -36.73006 | 35.7058 | 7.988336 | 6.690697137 | -18.38969 | -3.424796 | 10.44486 | 45.24966
336 | E29800 | 2017-05-19 01:19 | 51.2749 | 52.448 | 80 | 54 | 1.0988 | 677.8608 | 28325 | 29 | 239962 | 239921 | 139204 | 139212 | 139345 | 139352 | 221127 | 221135 | 220905 | 220590 | 215319 | 215384 | 215988 | 215830 | 294090 | 294082 | 1384.27 | 35543.0898 | 6 | 159.8403 | 159.8403 | 150.3232 | 159.8403 | 150.3232 | 10.1317 | 10.1317 | 1177.5391 | 1102.6613 | 1045.5 | 898.5209 | 1065.3572 | 1007.5581 | 989.5646 | 972.4555 | 955.4319 | 945.3685 | 935.5297 | 922.6211 | 16.4 | 20.8 | 32.3707 | 20.7953 | 13.8523 | 10.0842 | 7.4894 | 5.6167 | 4.2513 | 3.5498 | 3.5509 | 98.08 | 156.07 | 149.56 | 232.52 | 208.61 | 322.74 | 280.33 | 434.83 | 375.78 | 586.17 | 493.19 | 772.68 | 600.87 | 935.82 | 50 | 43.7 | 32.9077 | 7.420001 | 6.4043 | 6.4043 | -1.8056 | 6.4043 | 1107369 | 1 |  |  | 3.5007 | 6.4457 | 7.7507 | 9.4729 | 10.8614 | 14.1993 | 4.0788 | 7.1731 | 8.5154 | 10.5077 | 12.7135 | 15.2692 | 25.0494 | 24.9621 | 25.0646 | 25.0823 | 25.0296 | 25.0574 |  | 20683 | 696 | 7 |  | CC041A | 351 | 1511 | 8 | 8 | 25 | 14 | 7.420001 | 1987.5643 | 1841.85 | 1625.4857 | 1541.6215 | 1412.9071 | 1391.1 | 1247.5072 | 89.4529 | 78.3257 | 100.0764 | 77.9557 | 75.9279 | 48.0407 | 47.5164 | 32.3707 | 20.7953 | 13.8523 | 10.0842 | 7.4894 | 5.6167 | 4.2513 | 3.5498 | 0 | 0 | 0 | 0 | 0 | 0.1016 | 0.0254 | 0 | 0 | 0 | 0 | 0 | 0 | 0 | 0.048942 | 0.040046 | 0.035851 | 0.040233 | 0.036324 | 0.013849 | 0.012368 | -0.003766 | -0.012218 | -0.026789 | -0.018093 | -0.02318 | -0.010641 | -0.006609 | 0.065832 | 0.062571 | 0.06134 | 0.058691 | 0.063367 | 0.084726 | 0.079618 | -0.393206 | -0.38713 | -0.383994 | -0.382478 | -0.38851 | -0.404153 | -0.39279 | -1.266424 | -1.238603 | -1.224025 | -1.217262 | -1.245068 | -1.299307 | -1.247154 | -0.676391 | -0.61704 | -0.593228 | -0.585546 | -0.648137 | -0.931775 | -0.808352 | -0.263139 | -0.241844 | -0.231083 | -0.22587 | -0.24671 | -0.305845 | -0.26684 | 0.384854 | 0.352844 | 0.287582 | 0.234022 | 0.374339 | 0.297862 | 0.259605 | -10 | -5 | 5 | 0 | -5 | -40 | 40 | -2.615168 | -2.578572 | -2.561135 | -2.552503 | -2.58971 | 0 | 0 |  | 1407.973 | 0 |  | 1414.2469 | 0 |  | 736.355 | 0 |  | 736.564 | 0 |  | 1403.325 | 0 |  | 1428.369 | 0 |  | 760.171 | 0 |  | 760.319 | 0 |  | 1400.683 | 0 |  | 1422.019 | 0 |  | 771.163 | 0 |  | 770.915 | 0 |  | 1536.573 | 0 |  | 1536.675 | 0 |  | 777.43 | 0 |  | 777.39 | 0 |  | 1450.594 | 0 |  | 1450.645 | 0 |  | 750.174 | 0 |  | 749.947 | 0 |  | 1494.714 | 0 |  | 1499.108 | 0 |  | 723.687 | 0.102 |  | 723.785 | 0.102 |  | 1447.521 | 0 |  | 1449.172 | 0 |  | 761.59 | 0.025 |  | 761.593 | 0.025 | 130.8453 | 115.2464 | 99.70729 | 90.47931 | 89.53168 | 117.8623386 | 99.32403 | 0 | 0 | 0 | 0 | 0 | -41.0619448 | -9.976866 | -57.21197 | -34.46784 | -11.09211455 | -26.95018068 | -16.36517 | -4.168176856 | -7.182359886 | 0 | 0 | 0 | 0 | 0 | 0 | 0 | 26.15168 | 12.89286 | -12.805675 | 0 | 12.94855 | 0 | 0 | -60.50514 | -48.33009 | -59.36812 | -45.64665 | -49.21168 | -44.76312 | -38.40998 | 39.27991 | 45.34132 | 16.44138 | 17.88248 | 36.90338 | 27.86909 | 43.75483
336 | E29801 | 2017-05-19 01:21 | 51.9324 | 52.9048 | 48 | 53 | 1.0988 | 673.8064 | 28156 | 29 | 239962 | 239921 | 139204 | 139212 | 139345 | 139352 | 221127 | 221135 | 220905 | 220590 | 215319 | 215384 | 215988 | 215830 | 294090 | 294082 | 1384.27 | 35571.6602 | 6 | 160.392 | 160.392 | 150.8749 | 160.392 | 150.8749 | 10.6833 | 10.6833 | 1179.8828 | 1102.3839 | 1043.3334 | 889.8631 | 1055.3094 | 997.6057 | 979.2343 | 961.803 | 944.3243 | 933.7924 | 923.3782 | 909.9161 | 16.4 | 23 | 32.3756 | 20.6917 | 13.8116 | 10.0421 | 7.4735 | 5.6201 | 4.2599 | 3.5514 | 3.5577 | 97.89 | 157.82 | 149.12 | 233.17 | 207.94 | 324.85 | 278.29 | 437.62 | 373.52 | 586.95 | 490.96 | 771.73 | 597.63 | 934.08 | 50.5 | 43.8 | 32.0717 | 6.63 | 6.7547 | 6.7547 | -1.2491 | 6.7547 | 1107370 | 2 |  |  | 3.4757 | 6.5657 | 7.9793 | 9.4393 | 11.0564 | 14.2957 | 4.2 | 7.0585 | 8.8434 | 10.8019 | 12.4981 | 15.5 | 25.1271 | 24.9499 | 25.0494 | 24.9677 | 25.0549 | 25.0185 |  | 20683 | 696 | 8 |  | CC041A | 351 | 1511 | 8 | 8 | 25 | 17.6 | 6.63 | 1971.65 | 1823.3857 | 1631.45 | 1525.4 | 1402.1 | 1371.2357 | 1242.0786 | 80.165 | 70.7636 | 89.6371 | 70.73 | 71.335 | 46.9264 | 47.0329 | 32.3756 | 20.6917 | 13.8116 | 10.0421 | 7.4735 | 5.6201 | 4.2599 | 3.5514 | 0 | 0 | 0 | 0 | 0 | 0.1016 | 0.0254 | 0 | 0 | 0 | 0 | 0 | 0 | 0 | 0.050503 | 0.04101 | 0.03658 | 0.04004 | 0.036268 | 0.014568 | 0.012646 | -0.003766 | -0.012143 | -0.02679 | -0.018048 | -0.023184 | -0.01025 | -0.00612 | 0.06584 | 0.062583 | 0.061347 | 0.0587 | 0.063376 | 0.084738 | 0.079622 | -0.393227 | -0.387001 | -0.38401 | -0.382439 | -0.388487 | -0.404482 | -0.393265 | -1.266894 | -1.237952 | -1.224372 | -1.217277 | -1.245242 | -1.305045 | -1.254202 | -0.676085 | -0.617067 | -0.592948 | -0.585398 | -0.64795 | -0.931537 | -0.807848 | -0.263417 | -0.241746 | -0.231344 | -0.225979 | -0.246854 | -0.305984 | -0.267223 | 0.384629 | 0.352565 | 0.287576 | 0.23459 | 0.374984 | 0.298434 | 0.260022 | -10 | -10 | 5 | -5 | -5 | -30 | 30 | -2.615394 | -2.578495 | -2.561325 | -2.552636 | -2.589977 | 0 | 0 |  | 1407.973 | 0 |  | 1414.2469 | 0 |  | 736.355 | 0 |  | 736.564 | 0 |  | 1403.325 | 0 |  | 1428.369 | 0 |  | 760.171 | 0 |  | 760.319 | 0 |  | 1400.683 | 0 |  | 1422.019 | 0 |  | 771.163 | 0 |  | 770.915 | 0 |  | 1536.573 | 0 |  | 1536.675 | 0 |  | 777.43 | 0 |  | 777.39 | 0 |  | 1450.594 | 0 |  | 1450.645 | 0 |  | 750.174 | 0 |  | 749.947 | 0 |  | 1494.714 | 0 |  | 1499.108 | 0 |  | 723.687 | 0.102 |  | 723.785 | 0.102 |  | 1447.521 | 0 |  | 1449.172 | 0 |  | 761.59 | 0.025 |  | 761.593 | 0.025 | 129.813436 | 114.1129 | 100.0846 | 89.54098 | 88.8594896 | 116.1958 | 98.89678 | 0 | 0 | 0 | 0 | 0 | -41.0953712 | -9.988931 | -59.21082 | -35.73596 | -11.98660188 | -26.77036 | -16.29275 | -5.63518431 | -8.184922252 | 0 | 0 | 0 | 0 | 0 | 0 | 0 | 26.15394 | 25.78495 | -12.806625 | 12.76318 | 12.949885 | 0 | 0 | -54.19835 | -43.66588 | -53.15014 | -41.40520054 | -46.22151325 | -43.71368 | -37.99543 | 42.5582 | 60.49605 | 22.1412 | 34.1286 | 39.29512 | 25.75154 | 42.72749
336 | E29802 | 2017-05-19 01:23 | 52.3843 | 53.3007 | 55 | 54 | 1.0988 | 688.5389 | 28754 | 29 | 239962 | 239921 | 139204 | 139212 | 139345 | 139352 | 221127 | 221135 | 220905 | 220590 | 215319 | 215384 | 215988 | 215830 | 294090 | 294082 | 1384.27 | 35600.4063 | 6 | 160.9557 | 160.9557 | 151.4386 | 160.9557 | 151.4386 | 11.2471 | 11.2471 | 1178.7109 | 1106.0674 | 1048.1666 | 898.8242 | 1060.5403 | 1004.6537 | 987.2045 | 970.3452 | 953.4765 | 943.3228 | 933.1728 | 920.2606 | 16 | 23.8 | 32.4512 | 20.7444 | 13.7418 | 9.9663 | 7.4224 | 5.5764 | 4.2632 | 3.549 | 3.5623 | 101.24 | 159.46 | 154.25 | 239.85 | 214.65 | 334.03 | 286.88 | 448.72 | 384.59 | 602.49 | 505.45 | 787.49 | 614.51 | 946.75 | 48.9 | 43.8 | 31.9295 | 7.38 | 6.8182 | 6.8182 | -3.1007 | 6.8182 | 1108171 | 1 |  |  | 3.34 | 6.4036 | 7.7871 | 9.365 | 10.82 | 13.9979 | 3.9558 | 6.9462 | 8.4058 | 10.4077 | 12.1519 | 15.0442 | 25.1771 | 24.881 | 25.0487 | 24.9704 | 24.9616 | 24.8684 |  | 20683 | 696 | 9 |  | CC041A | 351 | 1511 | 8 | 8 | 25 | 15 | 7.38 | 2018.55 | 1890.5643 | 1646.2285 | 1534.7572 | 1410.6072 | 1323.8286 | 1250.3286 | 79.3064 | 72.3014 | 83.0593 | 71.6879 | 70.0886 | 46.7321 | 47.1836 | 32.4512 | 20.7444 | 13.7418 | 9.9663 | 7.4224 | 5.5764 | 4.2632 | 3.549 | 0 | 0 | 0 | 0 | 0 | 0.1016 | 0.0254 | 0 | 0 | 0 | 0 | 0 | 0 | 0 | 0.051236 | 0.041671 | 0.037121 | 0.039938 | 0.036252 | 0.015329 | 0.013438 | -0.003765 | -0.012139 | -0.026789 | -0.018046 | -0.023184 | -0.010409 | -0.006213 | 0.065845 | 0.062583 | 0.061354 | 0.058705 | 0.063384 | 0.084764 | 0.079624 | -0.39322 | -0.387108 | -0.383966 | -0.382414 | -0.388438 | -0.404557 | -0.393564 | -1.267028 | -1.238598 | -1.224334 | -1.217325 | -1.245232 | -1.308749 | -1.258643 | -0.675948 | -0.616609 | -0.592933 | -0.58533 | -0.647961 | -0.9322 | -0.80755 | -0.263531 | -0.242235 | -0.231324 | -0.226019 | -0.2468 | -0.305337 | -0.267452 | 0.384397 | 0.351225 | 0.286978 | 0.234244 | 0.375054 | 0.298676 | 0.260344 | -10 | -10 | 5 | -5 | -5 | -20 | 20 | -2.614418 | -2.577579 | -2.560425 | -2.551646 | -2.588872 | 0 | 0 |  | 1407.973 | 0 |  | 1414.2469 | 0 |  | 736.355 | 0 |  | 736.564 | 0 |  | 1403.325 | 0 |  | 1428.369 | 0 |  | 760.171 | 0 |  | 760.319 | 0 |  | 1400.683 | 0 |  | 1422.019 | 0 |  | 771.163 | 0 |  | 770.915 | 0 |  | 1536.573 | 0 |  | 1536.675 | 0 |  | 777.43 | 0 |  | 777.39 | 0 |  | 1450.594 | 0 |  | 1450.645 | 0 |  | 750.174 | 0 |  | 749.947 | 0 |  | 1494.714 | 0 |  | 1499.108 | 0 |  | 723.687 | 0.102 |  | 723.785 | 0.102 |  | 1447.521 | 0 |  | 1449.172 | 0 |  | 761.59 | 0.025 |  | 761.593 | 0.025 | 132.9114 | 118.3172 | 101.0027 | 90.09792 | 89.40993 | 112.213 | 99.55616 | 0 | 0 | 0 | 0 | 0 | -41.1029912 | -9.9965256 | -60.14709 | -36.57828 | -12.64982 | -26.6496789 | -16.27269 | -6.43904508 | -9.093695675 | 0 | 0 | 0 | 0 | 0 | 0 | 0 | 26.14418 | 25.77579 | -12.802125 | 12.75823 | 12.94436 | 0 | 0 | -53.607 | -44.58169 | -49.2486 | -41.96108 | -45.41468 | -43.56366362 | -38.10311618 | 45.30152 | 62.93301 | 26.30216 | 34.24539 | 40.66692 | 21.10731 | 42.36283
336 | E29803 | 2017-05-19 01:25 | 52.7669 | 53.6287 | 57 | 54 | 1.0988 | 684.904 | 28625 | 29 | 239962 | 239921 | 139204 | 139212 | 139345 | 139352 | 221127 | 221135 | 220905 | 220590 | 215319 | 215384 | 215988 | 215830 | 294090 | 294082 | 1384.27 | 35629.1523 | 6 | 161.5165 | 161.5165 | 151.9994 | 161.5165 | 151.9994 | 11.8079 | 11.8079 | 1183.3984 | 1105.1846 | 1053.6666 | 897.3964 | 1055.0815 | 999.5371 | 982.17 | 965.5016 | 948.8115 | 938.7554 | 929.0675 | 916.0466 | 16.2 | 24.8 | 32.4068 | 20.7124 | 13.7769 | 10.003 | 7.461 | 5.6005 | 4.2543 | 3.5504 | 3.5606 | 100.98 | 160.16 | 153.75 | 238.38 | 214.11 | 332.09 | 286.31 | 445.9 | 384.74 | 598.09 | 506.26 | 784.68 | 615.94 | 948 | 50.8 | 43.4 | 33.3006 | 7.17 | 6.4163 | 6.4163 | -3.9305 | 6.4163 | 1108171 | 2 |  |  | 3.4614 | 6.5007 | 7.8564 | 9.4657 | 10.94 | 14.3129 | 3.8255 | 7.0314 | 8.7549 | 10.4196 | 11.8451 | 15.7667 | 25.3369 | 24.9007 | 25.094 | 25.0669 | 25.0704 | 24.8999 |  | 20683 | 696 | 10 |  | CC041A | 351 | 1511 | 8 | 8 | 25 | 19.200001 | 7.17 | 2044.8143 | 1890.7072 | 1663.3857 | 1542.5143 | 1418.6 | 1365.1786 | 1224.2428 | 79.7086 | 72.8643 | 74.0579 | 71.3514 | 67.815 | 45.5679 | 45.7986 | 32.4068 | 20.7124 | 13.7769 | 10.003 | 7.461 | 5.6005 | 4.2543 | 3.5504 | 0 | 0 | 0 | 0 | 0 | 0.1016 | 0.0254 | 0 | 0 | 0 | 0 | 0 | 0 | 0 | 0.052073 | 0.042284 | 0.037374 | 0.039825 | 0.036281 | 0.016177 | 0.013499 | -0.003719 | -0.01206 | -0.026775 | -0.017993 | -0.02323 | -0.010428 | -0.006172 | 0.065727 | 0.062474 | 0.061245 | 0.058603 | 0.063272 | 0.084595 | 0.079498 | -0.393777 | -0.387612 | -0.38458 | -0.382927 | -0.38898 | -0.405514 | -0.39412 | -1.265711 | -1.237359 | -1.224407 | -1.216332 | -1.244308 | -1.312009 | -1.259866 | -0.676744 | -0.617538 | -0.59374 | -0.586219 | -0.648885 | -0.932891 | -0.80945 | -0.263369 | -0.241855 | -0.231063 | -0.225659 | -0.246477 | -0.305517 | -0.266432 | 0.384595 | 0.352566 | 0.287895 | 0.23495 | 0.375765 | 0.298426 | 0.260237 | -15 | -15 | 0 | -10 | -10 | -10 | 10 | -2.61441 | -2.577532 | -2.560925 | -2.55186 | -2.589177 | 0 | 0 |  | 1407.973 | 0 |  | 1414.2469 | 0 |  | 736.355 | 0 |  | 736.564 | 0 |  | 1403.325 | 0 |  | 1428.369 | 0 |  | 760.171 | 0 |  | 760.319 | 0 |  | 1400.683 | 0 |  | 1422.019 | 0 |  | 771.163 | 0 |  | 770.915 | 0 |  | 1536.573 | 0 |  | 1536.675 | 0 |  | 777.43 | 0 |  | 777.39 | 0 |  | 1450.594 | 0 |  | 1450.645 | 0 |  | 750.174 | 0 |  | 749.947 | 0 |  | 1494.714 | 0 |  | 1499.108 | 0 |  | 723.687 | 0.102 |  | 723.785 | 0.102 |  | 1447.521 | 0 |  | 1449.172 | 0 |  | 761.59 | 0.025 |  | 761.593 | 0.025 | 134.3995 | 118.12 | 101.8741 | 90.39597 | 89.7576592 | 115.4873 | 97.32485 | 0 | 0 | 0 | 0 | 0 | -41.2002224 | -10.010648 | -61.20219 | -37.39794 | -12.97749 | -26.55496 | -16.23946 | -7.542739741 | -9.231038182 | 0 | 0 | 0 | 0 | 0 | 0 | 0 | 39.21615 | 38.66298 | 0 | 25.5186 | 25.89177 | 0 | 0 | -53.94232 | -44.99647 | -43.97114 | -41.82755 | -44.00414 | -42.50988 | -37.07167677 | 58.47115 | 74.38861 | 44.92543 | 47.53206 | 55.40583 | 24.23444 | 41.01149
336 | E29804 | 2017-05-19 01:27 | 53.1158 | 53.9352 | 56 | 54 | 1.0988 | 676.6885 | 28316 | 29 | 239962 | 239921 | 139204 | 139212 | 139345 | 139352 | 221127 | 221135 | 220905 | 220590 | 215319 | 215384 | 215988 | 215830 | 294090 | 294082 | 1384.27 | 35657.9023 | 6 | 162.0706 | 162.0706 | 152.5535 | 162.0706 | 152.5535 | 12.3619 | 12.3619 | 1184.5703 | 1106.1907 | 1046.3334 | 899.247 | 1063.6382 | 1006.8262 | 988.9755 | 971.9443 | 954.8715 | 944.6457 | 934.6916 | 921.7844 | 16.2 | 21.8 | 32.4137 | 20.6517 | 13.7484 | 9.9878 | 7.4544 | 5.6029 | 4.2626 | 3.5493 | 3.5596 | 100.41 | 158.47 | 152.43 | 237.03 | 212.6 | 329.52 | 284.16 | 442.15 | 381.24 | 594.86 | 500.48 | 780.77 | 609.91 | 942.86 | 49.4 | 43.9 | 32.9714 | 7.455555 | 6.4785 | 6.4785 | -4.3326 | 6.4785 | 1108171 | 1 |  |  | 3.5243 | 6.4557 | 7.8579 | 9.3721 | 10.915 | 14.1186 | 4.0462 | 6.9808 | 8.7404 | 10.7019 | 11.7212 | 14.8327 | 24.9045 | 24.9786 | 25.1021 | 25.0551 | 25.1081 | 24.9021 |  | 20683 | 696 | 11 |  | CC041A | 351 | 1511 | 8 | 8 | 25 | 17.6 | 7.455555 | 1994.15 | 1844.2928 | 1618.7928 | 1507.95 | 1408.6 | 1348.5857 | 1227.4857 | 76.9321 | 71.3679 | 71.6057 | 70.495 | 67.5729 | 45.4914 | 45.3271 | 32.4137 | 20.6517 | 13.7484 | 9.9878 | 7.4544 | 5.6029 | 4.2626 | 3.5493 | 0 | 0 | 0 | 0 | 0 | 0.1016 | 0.0254 | 0 | 0 | 0 | 0 | 0 | 0 | 0 | 0.051118 | 0.041329 | 0.037656 | 0.039839 | 0.036396 | 0.016758 | 0.014333 | -0.003729 | -0.012083 | -0.026791 | -0.018011 | -0.023247 | -0.009925 | -0.00587 | 0.065541 | 0.062297 | 0.061071 | 0.058436 | 0.06309 | 0.084356 | 0.079261 | -0.394543 | -0.388364 | -0.385345 | -0.38368 | -0.389811 | -0.406356 | -0.395063 | -1.264133 | -1.235802 | -1.222955 | -1.214849 | -1.243191 | -1.311059 | -1.259507 | -0.679161 | -0.61975 | -0.595809 | -0.588286 | -0.651002 | -0.936189 | -0.81186 | -0.261894 | -0.24049 | -0.229819 | -0.224415 | -0.245309 | -0.303899 | -0.265433 | 0.384412 | 0.352055 | 0.287301 | 0.234595 | 0.37527 | 0.298697 | 0.259993 | -15 | -15 | 0 | -10 | -10 | 0 | 0 | -2.616276 | -2.579389 | -2.562777 | -2.553671 | -2.590981 | 0 | 0 |  | 1407.973 | 0 |  | 1414.2469 | 0 |  | 736.355 | 0 |  | 736.564 | 0 |  | 1403.325 | 0 |  | 1428.369 | 0 |  | 760.171 | 0 |  | 760.319 | 0 |  | 1400.683 | 0 |  | 1422.019 | 0 |  | 771.163 | 0 |  | 770.915 | 0 |  | 1536.573 | 0 |  | 1536.675 | 0 |  | 777.43 | 0 |  | 777.39 | 0 |  | 1450.594 | 0 |  | 1450.645 | 0 |  | 750.174 | 0 |  | 749.947 | 0 |  | 1494.714 | 0 |  | 1499.108 | 0 |  | 723.687 | 0.102 |  | 723.785 | 0.102 |  | 1447.521 | 0 |  | 1449.172 | 0 |  | 761.59 | 0.025 |  | 761.593 | 0.025 | 130.6986 | 114.8939 | 98.8613 | 88.1185662 | 88.868574 | 113.7613 | 97.29174 | 0 | 0 | 0 | 0 | 0 | -41.2857696 | -10.0346002 | -59.906 | -36.14227 | -13.28741 | -26.51772 | -16.34672 | -8.958466147 | -10.65921 | 0 | 0 | 0 | 0 | 0 | 0 | 0 | 39.24414 | 38.690835 | 0 | 25.53671 | 25.90981 | 0 | 0 | -52.24928 | -44.23026 | -42.66332 | -41.47122157 | -43.99009 | -42.58855 | -36.79926 | 57.78744 | 73.21222 | 42.91057 | 45.66633 | 54.44157 | 20.92851 | 39.79868
336 | E29805 | 2017-05-19 01:28 | 53.5576 | 54.2824 | 49 | 54 | 1.0988 | 676.6062 | 28310 | 29 | 239962 | 239921 | 139204 | 139212 | 139345 | 139352 | 221127 | 221135 | 220905 | 220590 | 215319 | 215384 | 215988 | 215830 | 294090 | 294082 | 1384.27 | 35686.6602 | 6 | 162.6246 | 162.6246 | 153.1074 | 162.6246 | 153.1074 | 12.9159 | 12.9159 | 1191.6016 | 1108.2745 | 1053.1666 | 900.3212 | 1056.0507 | 1000.3721 | 983.0582 | 966.3655 | 949.4611 | 939.3364 | 929.7581 | 916.8052 | 16.2 | 24.8 | 32.3206 | 20.5693 | 13.7632 | 10.0008 | 7.4704 | 5.6302 | 4.2573 | 3.5508 | 3.5608 | 100.84 | 158.89 | 153.85 | 235.42 | 214.2 | 327.07 | 286.53 | 438.65 | 384.07 | 587.24 | 504.48 | 775.32 | 615.02 | 937.97 | 51.3 | 43.6 | 32.874 | 0 | 5.9347 | 5.9347 | -2.0041 | 5.9347 | 1108171 | 2 |  |  | 3.4507 | 6.4443 | 7.8386 | 9.44 | 10.9736 | 14.165 | 3.7373 | 6.9235 | 8.7647 | 10.7549 | 12.1 | 15.4784 | 25.3599 | 24.9754 | 25.0954 | 24.9666 | 25.0518 | 24.9294 |  | 20683 | 696 | 12 |  | CC041A | 351 | 1511 | 8 | 8 | 25 | 16.4 | 0 | 1994.6072 | 1841.9785 | 1629.2357 | 1512.25 | 1395.6143 | 1383.3071 | 1196.9 | 75.1257 | 70.1029 | 70.5557 | 69.8821 | 67.36 | 45.3479 | 45.1921 | 32.3206 | 20.5693 | 13.7632 | 10.0008 | 7.4704 | 5.6302 | 4.2573 | 3.5508 | 0 | 0 | 0 | 0 | 0 | 0.1016 | 0.0254 | 0 | 0 | 0 | 0 | 0 | 0 | 0 | 0.050821 | 0.040833 | 0.037795 | 0.039686 | 0.036366 | 0.017182 | 0.014892 | -0.003729 | -0.012082 | -0.02679 | -0.018011 | -0.023248 | -0.010555 | -0.006212 | 0.065555 | 0.062314 | 0.061087 | 0.058452 | 0.063109 | 0.084365 | 0.079295 | -0.394602 | -0.388335 | -0.38534 | -0.383657 | -0.389746 | -0.406387 | -0.394829 | -1.264955 | -1.236215 | -1.223468 | -1.215282 | -1.243441 | -1.311145 | -1.258405 | -0.67844 | -0.61935 | -0.595359 | -0.587891 | -0.650695 | -0.935104 | -0.811899 | -0.262568 | -0.24082 | -0.230211 | -0.224744 | -0.245522 | -0.304731 | -0.265277 | 0.384277 | 0.351966 | 0.28729 | 0.234546 | 0.375498 | 0.298826 | 0.260078 | -15 | -15 | 0 | -10 | -10 | 10 | -10 | -2.61622 | -2.579325 | -2.562711 | -2.553635 | -2.590962 | 0 | 0 |  | 1407.973 | 0 |  | 1414.2469 | 0 |  | 736.355 | 0 |  | 736.564 | 0 |  | 1403.325 | 0 |  | 1428.369 | 0 |  | 760.171 | 0 |  | 760.319 | 0 |  | 1400.683 | 0 |  | 1422.019 | 0 |  | 771.163 | 0 |  | 770.915 | 0 |  | 1536.573 | 0 |  | 1536.675 | 0 |  | 777.43 | 0 |  | 777.39 | 0 |  | 1450.594 | 0 |  | 1450.645 | 0 |  | 750.174 | 0 |  | 749.947 | 0 |  | 1494.714 | 0 |  | 1499.108 | 0 |  | 723.687 | 0.102 |  | 723.785 | 0.102 |  | 1447.521 | 0 |  | 1449.172 | 0 |  | 761.59 | 0.025 |  | 761.593 | 0.025 | 130.7565 | 114.781 | 99.52512 | 88.394037 | 88.07582 | 116.7027 | 94.9081855 | 0 | 0 | 0 | 0 | 0 | -41.2889192 | -10.0286566 | -59.56926086 | -35.54242 | -13.46426534 | -26.34123735 | -16.31146 | -8.688957915 | -10.9229554 | 0 | 0 | 0 | 0 | 0 | 0 | 0 | 39.2433 | 38.689875 | 0 | 25.53635 | 25.90962 | 0 | 0 | -50.96828 | -43.41823 | -42.00597 | -41.08306 | -43.8308152 | -42.405 | -36.69142 | 59.46223 | 74.51027 | 44.05488 | 46.50609 | 53.84317 | 24.31982 | 37.26515
336 | E29806 | 2017-05-19 01:30 | 53.6168 | 54.3267 | 65 | 50 | 1.0988 | 626.3136 | 26177 | 29 | 239962 | 239921 | 139204 | 139212 | 139345 | 139352 | 221127 | 221135 | 220905 | 220590 | 215319 | 215384 | 215988 | 215830 | 294090 | 294082 | 1384.27 | 35713.1836 | 6 | 163.1374 | 163.1374 | 153.6203 | 163.1374 | 153.6203 | 13.4287 | 13.4287 | 1186.9141 | 1108.8059 | 1059.1666 | 897.6927 | 1041.1559 | 986.1102 | 969.4304 | 953.3569 | 937.0362 | 927.4362 | 918.2316 | 905.8708 | 16 | 25.8 | 32.3326 | 20.6609 | 13.8313 | 10.0583 | 7.5186 | 5.6551 | 4.2814 | 3.5455 | 3.5645 | 99.7 | 152.95 | 151.45 | 226.32 | 210.48 | 314.16 | 282.23 | 422.9 | 378.34 | 568.86 | 497.29 | 752.79 | 608.69 | 915.79 | 50.3 | 43.5 | 27.7603 | 0 | 3.0766 | 3.0766 | -3.5708 | 3.0766 | 1108171 | 1 |  |  | 3.735 | 6.6364 | 8.055 | 9.67 | 11.2371 | 14.3886 | 3.6827 | 7.1865 | 9.0096 | 10.7519 | 12.3423 | 15.4885 | 24.9995 | 24.9581 | 25.0089 | 24.9481 | 25.0253 | 24.9333 |  | 20683 | 696 | 13 |  | CC041A | 351 | 1511 | 8 | 8 | 25 | 24.6 | 0 | 2032.6786 | 1875.5857 | 1659.6357 | 1529.9928 | 1410.6428 | 1401.3 | 1301.4143 | 72.0514 | 68.7521 | 65.45 | 65.6929 | 64.1214 | 42.2036 | 41.0579 | 32.3326 | 20.6609 | 13.8313 | 10.0583 | 7.5186 | 5.6551 | 4.2814 | 3.5455 | 0 | 0 | 0 | 0 | 0 | 0.1016 | 0.0254 | 0 | 0 | 0 | 0 | 0 | 0 | 0 | 0.050313 | 0.040418 | 0.03767 | 0.039453 | 0.036242 | 0.016919 | 0.014792 | -0.003723 | -0.012068 | -0.026778 | -0.018003 | -0.023242 | -0.010788 | -0.006545 | 0.065642 | 0.062397 | 0.06117 | 0.058534 | 0.063198 | 0.084478 | 0.079366 | -0.394404 | -0.388144 | -0.3851 | -0.383384 | -0.389443 | -0.405946 | -0.394749 | -1.266685 | -1.237923 | -1.224934 | -1.216583 | -1.244659 | -1.310228 | -1.258844 | -0.676545 | -0.617613 | -0.593838 | -0.586488 | -0.649218 | -0.932896 | -0.808563 | -0.264054 | -0.242198 | -0.231372 | -0.225768 | -0.246557 | -0.306031 | -0.267658 | 0.385114 | 0.354152 | 0.2892 | 0.236085 | 0.377732 | 0.300363 | 0.260423 | -15 | -15 | 0 | -10 | -10 | 20 | -20 | -2.615628 | -2.578669 | -2.561995 | -2.552998 | -2.590424 | 0 | 0 |  | 1407.973 | 0 |  | 1414.2469 | 0 |  | 736.355 | 0 |  | 736.564 | 0 |  | 1403.325 | 0 |  | 1428.369 | 0 |  | 760.171 | 0 |  | 760.319 | 0 |  | 1400.683 | 0 |  | 1422.019 | 0 |  | 771.163 | 0 |  | 770.915 | 0 |  | 1536.573 | 0 |  | 1536.675 | 0 |  | 777.43 | 0 |  | 777.39 | 0 |  | 1450.594 | 0 |  | 1450.645 | 0 |  | 750.174 | 0 |  | 749.947 | 0 |  | 1494.714 | 0 |  | 1499.108 | 0 |  | 723.687 | 0.102 |  | 723.785 | 0.102 |  | 1447.521 | 0 |  | 1449.172 | 0 |  | 761.59 | 0.025 |  | 761.593 | 0.025 | 133.4291 | 117.0309 | 101.5199 | 89.5566 | 89.1498 | 118.3790214 | 103.288 | 0 | 0 | 0 | 0 | 0 | -41.2441136 | -10.0266246 | -59.01485415 | -35.09511705 | -13.34198 | -26.09570535 | -16.180567 | -8.033007868 | -10.38169 | 0 | 0 | 0 | 0 | 0 | 0 | 0 | 39.23442 | 38.680035 | 0 | 25.52998 | 25.90424 | 0 | 0 | -48.74601 | -42.46219 | -38.8666971 | -38.5281 | -41.62877 | -39.37157 | -33.1979 | 64.90264 | 78.15365 | 49.31124 | 50.46277567 | 57.24471 | 29.73033 | 49.68184
336 | E29807 | 2017-05-19 01:32 | 53.6016 | 54.4018 | 72 | 53 | 1.0988 | 678.3853 | 28340 | 29 | 239962 | 239921 | 139204 | 139212 | 139345 | 139352 | 221127 | 221135 | 220905 | 220590 | 215319 | 215384 | 215988 | 215830 | 294090 | 294082 | 1384.27 | 35741.918 | 6 | 163.6928 | 163.6928 | 154.1757 | 163.6928 | 154.1757 | 13.9842 | 13.9842 | 1186.9141 | 1108.7751 | 1051.1666 | 900.0732 | 1052.454 | 998.1522 | 981.8536 | 966.2313 | 950.4717 | 941.4692 | 932.568 | 920.7138 | 16 | 26.8 | 32.5033 | 20.9113 | 13.9134 | 10.0934 | 7.5281 | 5.6286 | 4.2818 | 3.5484 | 3.5675 | 101.59 | 158.67 | 153.9 | 236.07 | 214.38 | 329.77 | 287.02 | 444.42 | 386.41 | 598.67 | 508.97 | 785.71 | 620.97 | 947.19 | 50 | 43.7 | 32.1464 | 9.5 | 8.8908 | 8.8908 | -9.0121 | 8.8908 | 1108171 | 2 |  |  | 3.5664 | 6.5514 | 8.0586 | 9.5386 | 11.1214 | 14.2343 | 4.0608 | 7.3627 | 8.6667 | 10.7392 | 12.3588 | 15.1961 | 25.1862 | 24.8925 | 25.0433 | 25.0361 | 24.9346 | 24.8518 |  | 20683 | 696 | 14 |  | CC041A | 351 | 1511 | 8 | 8 | 25 | 16.6 | 9.5 | 1994.5215 | 1872.8214 | 1657.3286 | 1533.6643 | 1433.0714 | 1339.8357 | 1260.2715 | 90.1393 | 88.2671 | 93.9786 | 93.7379 | 72.7079 | 46.6243 | 48.22 | 32.5033 | 20.9113 | 13.9134 | 10.0934 | 7.5281 | 5.6286 | 4.2818 | 3.5484 | 0 | 0 | 0 | 0 | 0 | 0.1016 | 0.0254 | 0 | 0 | 0 | 0 | 0 | 0 | 0 | 0.049719 | 0.039944 | 0.037363 | 0.039323 | 0.036183 | 0.017407 | 0.015365 | -0.003728 | -0.012081 | -0.026789 | -0.01801 | -0.023252 | -0.012223 | -0.006738 | 0.065801 | 0.062541 | 0.061311 | 0.058668 | 0.063337 | 0.084699 | 0.079566 | -0.393326 | -0.387251 | -0.384225 | -0.382522 | -0.388699 | -0.404558 | -0.393507 | -1.265472 | -1.237497 | -1.224559 | -1.216249 | -1.244918 | -1.304356 | -1.253916 | -0.676443 | -0.61702 | -0.593232 | -0.585863 | -0.648124 | -0.93252 | -0.807956 | -0.26326 | -0.242032 | -0.231242 | -0.225667 | -0.246902 | -0.305362 | -0.267355 | 0.385398 | 0.35517 | 0.289866 | 0.236525 | 0.377396 | 0.299987 | 0.260507 | -15 | -15 | 0 | -10 | -10 | 30 | -30 | -2.616517 | -2.579566 | -2.562911 | -2.553897 | -2.591309 | 0 | 0 |  | 1407.973 | 0 |  | 1414.2469 | 0 |  | 736.355 | 0 |  | 736.564 | 0 |  | 1403.325 | 0 |  | 1428.369 | 0 |  | 760.171 | 0 |  | 760.319 | 0 |  | 1400.683 | 0 |  | 1422.019 | 0 |  | 771.163 | 0 |  | 770.915 | 0 |  | 1536.573 | 0 |  | 1536.675 | 0 |  | 777.43 | 0 |  | 777.39 | 0 |  | 1450.594 | 0 |  | 1450.645 | 0 |  | 750.174 | 0 |  | 749.947 | 0 |  | 1494.714 | 0 |  | 1499.108 | 0 |  | 723.687 | 0.102 |  | 723.785 | 0.102 |  | 1447.521 | 0 |  | 1449.172 | 0 |  | 761.59 | 0.025 |  | 761.593 | 0.025 | 131.2415 | 117.1281 | 101.6125 | 89.97702 | 90.76644 | 113.4827 | 100.2748 | 0 | 0 | 0 | 0 | 0 | -41.1030928 | -9.9950778 | -58.20032 | -34.48038 | -12.94849 | -25.92191 | -16.09803 | -6.761781504 | -10.81753 | 0 | 0 | 0 | 0 | 0 | 0 | 0 | 39.247755 | 38.69349 | 0 | 25.53897 | 25.91309 | 0 | 0 | -60.9741 | -54.46257 | -55.75111 | -54.91757 | -47.12373 | -43.47809 | -38.95963832 | 51.31484 | 66.87867 | 32.91287 | 34.6765 | 53.45776 | 22.13978 | 40.50251
336 | E29808 | 2017-05-19 01:35 | 53.5515 | 54.4289 | 74 | 53 | 1.0988 | 678.2103 | 28357 | 29 | 239962 | 239921 | 139204 | 139212 | 139345 | 139352 | 221127 | 221135 | 220905 | 220590 | 215319 | 215384 | 215988 | 215830 | 294090 | 294082 | 1384.27 | 35770.6719 | 6 | 164.2481 | 164.2481 | 154.731 | 164.2481 | 154.731 | 14.5395 | 14.5395 | 1190.4297 | 1110.751 | 1053.1666 | 899.1288 | 1054.1353 | 999.533 | 982.8035 | 966.8507 | 950.7076 | 941.1686 | 932.1799 | 920.0667 | 16.2 | 27.8 | 32.2384 | 20.6436 | 13.8058 | 10.0305 | 7.4936 | 5.6486 | 4.2865 | 3.5458 | 3.5655 | 102.45 | 160 | 155.18 | 237.99 | 216.44 | 331.54 | 289.31 | 444.72 | 387.93 | 595.89 | 510.91 | 783.58 | 622.73 | 951.08 | 50.2 | 43.7 | 31.1508 | 7.036363 | 6.9645 | 6.9645 | -1.3766 | 6.9645 | 1108171 | 1 |  |  | 3.5621 | 6.4321 | 7.8843 | 9.4679 | 10.8864 | 14.1436 | 3.9686 | 7.0667 | 8.3314 | 10.7922 | 12.0255 | 15.7882 | 24.8962 | 24.9914 | 25.0577 | 25.045 | 25.1081 | 24.9136 |  | 20683 | 696 | 15 |  | CC041A | 351 | 1511 | 8 | 8 | 25 | 17.6 | 7.036363 | 1975.4642 | 1833.2572 | 1620.7572 | 1503.8 | 1387.0286 | 1359.5215 | 1248.8 | 84.0936 | 82.4329 | 85.345 | 86.3014 | 71.2929 | 46.9864 | 45.865 | 32.2384 | 20.6436 | 13.8058 | 10.0305 | 7.4936 | 5.6486 | 4.2865 | 3.5458 | 0 | 0 | 0 | 0 | 0 | 0.1016 | 0.0254 | 0 | 0 | 0 | 0 | 0 | 0 | 0 | 0.049152 | 0.039486 | 0.037146 | 0.039018 | 0.036031 | 0.017722 | 0.015716 | -0.003729 | -0.012082 | -0.026792 | -0.018011 | -0.023256 | -0.013269 | -0.007132 | 0.065666 | 0.062416 | 0.061186 | 0.058547 | 0.063212 | 0.084515 | 0.0794 | -0.393936 | -0.387769 | -0.384799 | -0.383108 | -0.389191 | -0.40491 | -0.393732 | -1.264634 | -1.236302 | -1.223648 | -1.215409 | -1.243678 | -1.298239 | -1.24703 | -0.677966 | -0.618652 | -0.594628 | -0.587201 | -0.649948 | -0.934277 | -0.809746 | -0.262435 | -0.240995 | -0.230445 | -0.224934 | -0.245709 | -0.304748 | -0.266574 | 0.384659 | 0.353494 | 0.288531 | 0.235487 | 0.376766 | 0.299307 | 0.260379 | -15 | -15 | 0 | -10 | -10 | 40 | -40 | -2.616122 | -2.579226 | -2.562612 | -2.553523 | -2.590852 | 0 | 0 |  | 1407.973 | 0 |  | 1414.2469 | 0 |  | 736.355 | 0 |  | 736.564 | 0 |  | 1403.325 | 0 |  | 1428.369 | 0 |  | 760.171 | 0 |  | 760.319 | 0 |  | 1400.683 | 0 |  | 1422.019 | 0 |  | 771.163 | 0 |  | 770.915 | 0 |  | 1536.573 | 0 |  | 1536.675 | 0 |  | 777.43 | 0 |  | 777.39 | 0 |  | 1450.594 | 0 |  | 1450.645 | 0 |  | 750.174 | 0 |  | 749.947 | 0 |  | 1494.714 | 0 |  | 1499.108 | 0 |  | 723.687 | 0.102 |  | 723.785 | 0.102 |  | 1447.521 | 0 |  | 1449.172 | 0 |  | 761.59 | 0.025 |  | 761.593 | 0.025 | 129.7208 | 114.4246 | 99.16765 | 88.0429786 | 87.67685 | 114.9 | 99.15472 | 0 | 0 | 0 | 0 | 0 | -41.138856 | -10.0007928 | -57.44347 | -33.87962 | -12.66965 | -25.5321 | -15.88798645 | -5.781058267 | -10.70450552 | 0 | 0 | 0 | 0 | 0 | 0 | 0 | 39.24183 | 38.68839 | 0 | 25.53523 | 25.90852 | 0 | 0 | -57.0126 | -50.99728 | -50.74852666 | -50.67627 | -46.33668 | -43.89831 | -37.13900029 | 54.50659 | 68.23607 | 35.74947 | 37.36984 | 51.36071 | 24.08173 | 41.31042139
336 | E29809 | 2017-05-19 01:37 | 53.5229 | 54.4551 | 73 | 53 | 1.0988 | 677.3142 | 28333 | 29 | 239962 | 239921 | 139204 | 139212 | 139345 | 139352 | 221127 | 221135 | 220905 | 220590 | 215319 | 215384 | 215988 | 215830 | 294090 | 294082 | 1384.27 | 35799.4258 | 6 | 164.8027 | 164.8027 | 155.2856 | 164.8027 | 155.2856 | 15.094 | 15.094 | 1196.2891 | 1100.9644 | 1044.6666 | 899.5309 | 1052.5796 | 998.9805 | 982.7332 | 967.1043 | 951.2565 | 941.9919 | 933.3665 | 921.3533 | 16.4 | 23.8 | 32.2301 | 20.5765 | 13.7855 | 10.0406 | 7.5031 | 5.6674 | 4.2758 | 3.5521 | 3.5681 | 103.61 | 160.49 | 157.54 | 236.99 | 219.24 | 329.58 | 293 | 441.8 | 393 | 590.58 | 515.74 | 780.14 | 629.32 | 948.98 | 50.8 | 43.7 | 32.4056 | 0 | 6.4954 | 6.4954 | -1.3303 | 6.4954 | 1108171 | 2 |  |  | 3.4843 | 6.46 | 7.8671 | 9.3929 | 10.8393 | 13.97 | 4.042 | 6.95 | 8.33 | 10.692 | 12.26 | 15.474 | 25.148 | 24.9511 | 25.0869 | 25.034 | 25.1109 | 25.036 |  | 20683 | 696 | 16 |  | CC041A | 351 | 1511 | 8 | 8 | 25 | 16 | 0 | 1957.9857 | 1812.8429 | 1608.9928 | 1502.05 | 1377.8572 | 1377.0072 | 1201.4143 | 84.0586 | 82.1729 | 84.9893 | 86.5779 | 72.5043 | 47.5964 | 46.0514 | 32.2301 | 20.5765 | 13.7855 | 10.0406 | 7.5031 | 5.6674 | 4.2758 | 3.5521 | 0 | 0 | 0 | 0 | 0 | 0.1016 | 0.0254 | 0 | 0 | 0 | 0 | 0 | 0 | 0 | 0.048686 | 0.03902 | 0.036877 | 0.038686 | 0.035855 | 0.017352 | 0.015381 | -0.003729 | -0.012083 | -0.026793 | -0.018011 | -0.02326 | -0.012264 | -0.006719 | 0.065648 | 0.062401 | 0.061172 | 0.058533 | 0.063199 | 0.08449 | 0.079408 | -0.394067 | -0.387819 | -0.384847 | -0.383187 | -0.389219 | -0.405398 | -0.393939 | -1.264821 | -1.23598 | -1.223473 | -1.215376 | -1.243407 | -1.303976 | -1.2522 | -0.677939 | -0.618811 | -0.59483 | -0.587312 | -0.650232 | -0.934276 | -0.811054 | -0.262566 | -0.240907 | -0.230303 | -0.224896 | -0.245486 | -0.304858 | -0.265512 | 0.384353 | 0.352554 | 0.287955 | 0.235173 | 0.376484 | 0.299545 | 0.260539 | -15 | -15 | 0 | -10 | -10 | 30 | -30 | -2.615948 | -2.57907 | -2.562462 | -2.553343 | -2.590638 | 0 | 0 |  | 1407.973 | 0 |  | 1414.2469 | 0 |  | 736.355 | 0 |  | 736.564 | 0 |  | 1403.325 | 0 |  | 1428.369 | 0 |  | 760.171 | 0 |  | 760.319 | 0 |  | 1400.683 | 0 |  | 1422.019 | 0 |  | 771.163 | 0 |  | 770.915 | 0 |  | 1536.573 | 0 |  | 1536.675 | 0 |  | 777.43 | 0 |  | 777.39 | 0 |  | 1450.594 | 0 |  | 1450.645 | 0 |  | 750.174 | 0 |  | 749.947 | 0 |  | 1494.714 | 0 |  | 1499.108 | 0 |  | 723.687 | 0.102 |  | 723.785 | 0.102 |  | 1447.521 | 0 |  | 1449.172 | 0 |  | 761.59 | 0.025 |  | 761.593 | 0.025 | 128.5378 | 113.1232 | 98.42531 | 87.91949265 | 87.0792 | 116.3433 | 95.40191 | 0 | 0 | 0 | 0 | 0 | -41.1884368 | -10.0060506 | -56.86256 | -33.29359326 | -12.3375 | -25.1278988 | -15.66071 | -6.634629888 | -10.8465564 | 0 | 0 | 0 | 0 | 0 | 0 | 0 | 39.23922 | 38.68605 | 0 | 25.53343 | 25.90638 | 0 | 0 | -56.9866 | -50.84949 | -50.55419 | -50.84824 | -47.14462 | -44.46817 | -37.35017 | 53.9279 | 67.66617 | 35.53362 | 37.47678 | 50.18025 | 24.0521 | 37.19913
336 | E29810 | 2017-05-19 01:39 | 53.6238 | 54.5876 | 67 | 54 | 1.0988 | 678.5928 | 28358 | 29 | 239962 | 239921 | 139204 | 139212 | 139345 | 139352 | 221127 | 221135 | 220905 | 220590 | 215319 | 215384 | 215988 | 215830 | 294090 | 294082 | 1384.27 | 35828.1797 | 6 | 165.3583 | 165.3583 | 155.8412 | 165.3583 | 155.8412 | 15.6496 | 15.6496 | 1192.7734 | 1110.7111 | 1052.3334 | 898.9091 | 1058.0168 | 1002.4958 | 985.4119 | 968.9876 | 952.4265 | 942.5421 | 933.0519 | 920.6595 | 16 | 24.8 | 32.4576 | 20.6672 | 13.7336 | 9.9573 | 7.4485 | 5.6237 | 4.2812 | 3.5496 | 3.5726 | 101.14 | 160.81 | 153.67 | 240.62 | 213.83 | 335.63 | 285.11 | 449.48 | 381.88 | 600.5 | 500.91 | 787.02 | 611.62 | 951.99 | 49.8 | 43.6 | 34.2235 | 7.700001 | 6.5773 | 6.5773 | -3.6936 | 6.5773 | 1108171 | 1 |  |  | 3.4836 | 6.3629 | 7.7779 | 9.4164 | 10.8486 | 13.9207 | 3.6269 | 6.95 | 8.4635 | 10.6115 | 11.8846 | 15.0904 | 24.9079 | 24.8949 | 25.0944 | 24.8891 | 24.9508 | 24.8327 |  | 20683 | 696 | 17 |  | CC041A | 351 | 1511 | 8 | 8 | 25 | 16.4 | 7.700001 | 2002.6857 | 1867.4429 | 1625.2928 | 1499.2715 | 1382.0358 | 1341.9714 | 1238.1 | 77.34 | 74.7564 | 75.5371 | 75.6 | 68.3914 | 45.7464 | 44.6857 | 32.4576 | 20.6672 | 13.7336 | 9.9573 | 7.4485 | 5.6237 | 4.2812 | 3.5496 | 0 | 0 | 0 | 0 | 0 | 0.1016 | 0.0254 | 0 | 0 | 0 | 0 | 0 | 0 | 0 | 0.04846 | 0.038756 | 0.036747 | 0.038402 | 0.035692 | 0.017795 | 0.015786 | -0.003729 | -0.012083 | -0.026794 | -0.018012 | -0.023263 | -0.010894 | -0.006518 | 0.065702 | 0.062449 | 0.061223 | 0.058582 | 0.06325 | 0.084569 | 0.079452 | -0.393816 | -0.387661 | -0.384598 | -0.382918 | -0.388988 | -0.405333 | -0.394198 | -1.265099 | -1.236804 | -1.223719 | -1.215528 | -1.243753 | -1.30834 | -1.257702 | -0.677378 | -0.618086 | -0.594352 | -0.586898 | -0.649645 | -0.933897 | -0.809469 | -0.262848 | -0.24141 | -0.230535 | -0.225056 | -0.245807 | -0.304818 | -0.266592 | 0.384261 | 0.351991 | 0.287603 | 0.235194 | 0.376994 | 0.300414 | 0.260811 | -15 | -15 | 0 | -10 | -10 | 20 | -20 | -2.615747 | -2.57889 | -2.562281 | -2.553115 | -2.590362 | 0 | 0 |  | 1407.973 | 0 |  | 1414.2469 | 0 |  | 736.355 | 0 |  | 736.564 | 0 |  | 1403.325 | 0 |  | 1428.369 | 0 |  | 760.171 | 0 |  | 760.319 | 0 |  | 1400.683 | 0 |  | 1422.019 | 0 |  | 771.163 | 0 |  | 770.915 | 0 |  | 1536.573 | 0 |  | 1536.675 | 0 |  | 777.43 | 0 |  | 777.39 | 0 |  | 1450.594 | 0 |  | 1450.645 | 0 |  | 750.174 | 0 |  | 749.947 | 0 |  | 1494.714 | 0 |  | 1499.108 | 0 |  | 723.687 | 0.102 |  | 723.785 | 0.102 |  | 1447.521 | 0 |  | 1449.172 | 0 |  | 761.59 | 0.025 |  | 761.593 | 0.025 | 131.5805 | 116.6199 | 99.5053 | 87.83032 | 87.41376435 | 113.4892 | 98.3695212 | 0 | 0 | 0 | 0 | 0 | -41.1818328 | -10.0126292 | -56.58914 | -32.98927 | -12.17968 | -24.78461592 | -15.45861 | -9.02885434 | -11.65638 | 0 | 0 | 0 | 0 | 0 | 0 | 0 | 39.236205 | 38.68335 | 0 | 25.53115 | 25.90362 | 0 | 0 | -52.38841452 | -46.20588 | -44.89563 | -44.3694888 | -44.43013 | -42.72243 | -36.17169 | 61.8391 | 76.10813 | 42.43 | 44.20737 | 53.42864726 | 20.55607 | 40.52882
336 | E29811 | 2017-05-19 01:41 | 53.7307 | 54.6847 | 67 | 54 | 1.0988 | 678.6426 | 28358 | 29 | 239962 | 239921 | 139204 | 139212 | 139345 | 139352 | 221127 | 221135 | 220905 | 220590 | 215319 | 215384 | 215988 | 215830 | 294090 | 294082 | 1384.27 | 35856.9805 | 6 | 165.9139 | 165.9139 | 156.3968 | 165.9139 | 156.3968 | 16.2053 | 16.2053 | 1192.7734 | 1110.5389 | 1052.1666 | 896.3253 | 1057.5995 | 1001.2278 | 983.4673 | 966.6233 | 949.6041 | 939.3023 | 929.4851 | 916.6052 | 16 | 24.8 | 32.3882 | 20.5066 | 13.7119 | 9.9617 | 7.453 | 5.6235 | 4.2774 | 3.5517 | 3.5709 | 100.52 | 161.95 | 152.74 | 239.79 | 212.73 | 334.08 | 284.17 | 447.7 | 381.03 | 597.64 | 500.17 | 784.36 | 609.68 | 951.03 | 50.3 | 43.7 | 31.4906 | 6.344444 | 6.5497 | 6.5497 | -0.1221 | 6.5497 | 1108171 | 2 |  |  | 3.5357 | 6.3686 | 7.8686 | 9.3779 | 10.9143 | 13.8543 | 3.8692 | 6.8615 | 8.6404 | 10.6192 | 11.8154 | 14.9173 | 25.0282 | 24.9319 | 25.0682 | 24.9703 | 25.0446 | 24.9358 |  | 20683 | 696 | 18 |  | CC041A | 351 | 1511 | 8 | 8 | 25 | 14.6 | 6.344444 | 1945.9642 | 1791.8928 | 1604.1714 | 1477.0428 | 1372.7214 | 1323.1285 | 1207.9714 | 74.0036 | 70.7757 | 69.7036 | 69.8871 | 66.94 | 45.4393 | 44.9229 | 32.3882 | 20.5066 | 13.7119 | 9.9617 | 7.453 | 5.6235 | 4.2774 | 3.5517 | 0 | 0 | 0 | 0 | 0 | 0.1016 | 0.0254 | 0 | 0 | 0 | 0 | 0 | 0 | 0 | 0.048294 | 0.038511 | 0.036618 | 0.038159 | 0.035537 | 0.018328 | 0.015558 | -0.003729 | -0.012083 | -0.026793 | -0.018011 | -0.023266 | -0.01066 | -0.00616 | 0.065801 | 0.062549 | 0.061316 | 0.058673 | 0.063346 | 0.084703 | 0.079586 | -0.393315 | -0.387031 | -0.384103 | -0.382393 | -0.388499 | -0.404984 | -0.393738 | -1.265399 | -1.23633 | -1.223985 | -1.215648 | -1.244158 | -1.311474 | -1.259826 | -0.676499 | -0.617636 | -0.593595 | -0.58624 | -0.648805 | -0.932748 | -0.808811 | -0.263202 | -0.24133 | -0.230826 | -0.225236 | -0.246129 | -0.305161 | -0.266599 | 0.384353 | 0.352555 | 0.287619 | 0.235068 | 0.376543 | 0.299848 | 0.260714 | -15 | -15 | 0 | -10 | -10 | 10 | -10 | -2.615829 | -2.578959 | -2.562351 | -2.553222 | -2.590504 | 0 | 0 |  | 1407.973 | 0 |  | 1414.2469 | 0 |  | 736.355 | 0 |  | 736.564 | 0 |  | 1403.325 | 0 |  | 1428.369 | 0 |  | 760.171 | 0 |  | 760.319 | 0 |  | 1400.683 | 0 |  | 1422.019 | 0 |  | 771.163 | 0 |  | 770.915 | 0 |  | 1536.573 | 0 |  | 1536.675 | 0 |  | 777.43 | 0 |  | 777.39 | 0 |  | 1450.594 | 0 |  | 1450.645 | 0 |  | 750.174 | 0 |  | 749.947 | 0 |  | 1494.714 | 0 |  | 1499.108 | 0 |  | 723.687 | 0.102 |  | 723.785 | 0.102 |  | 1447.521 | 0 |  | 1449.172 | 0 |  | 761.59 | 0.025 |  | 761.593 | 0.025 | 128.0464 | 112.0811 | 98.36137 | 86.66253 | 86.95641 | 112.073 | 96.13761 | 0 | 0 | 0 | 0 | 0 | -41.1463744 | -10.0009452 | -56.39251 | -32.67372924 | -12.02565 | -24.49288 | -15.26706 | -10.05638 | -11.83984 | 0 | 0 | 0 | 0 | 0 | 0 | 0 | 39.237435 | 38.684385 | 0 | 25.53222 | 25.90504 | 0 | 0 | -50.06336 | -43.71362 | -41.37571 | -40.97061 | -43.4310067 | -42.38342 | -36.33414 | 60.82796 | 74.37814 | 44.96001 | 46.73126 | 54.16338 | 18.48678 | 37.96269
336 | E29812 | 2017-05-19 01:43 | 53.8687 | 54.8217 | 63 | 53 | 1.0988 | 680.3629 | 28452 | 29 | 239962 | 239921 | 139204 | 139212 | 139345 | 139352 | 221127 | 221135 | 220905 | 220590 | 215319 | 215384 | 215988 | 215830 | 294090 | 294082 | 1384.27 | 35885.7383 | 6 | 166.471 | 166.471 | 156.9539 | 166.471 | 156.9539 | 16.7624 | 16.7624 | 1191.6016 | 1110.6458 | 1053.1666 | 902.7939 | 1062.8156 | 1006.9241 | 989.568 | 972.9761 | 956.2658 | 946.1793 | 936.5899 | 924.054 | 16 | 23.8 | 32.3257 | 20.4771 | 13.6926 | 9.9526 | 7.4526 | 5.6358 | 4.2861 | 3.5501 | 3.5704 | 102.05 | 160.8 | 154.93 | 240.07 | 216.07 | 333.79 | 288.71 | 447.86 | 386.22 | 597.53 | 506.69 | 783.27 | 617.26 | 953.74 | 50.6 | 43.9 | 32.0119 | 5.92 | 6.0622 | 6.0622 | -0.0322 | 6.0622 | 1108171 | 1 |  |  | 3.4371 | 6.2636 | 7.6393 | 9.1371 | 10.6621 | 13.6079 | 3.5294 | 6.9137 | 8.7608 | 10.3294 | 11.8314 | 14.6647 | 25.0094 | 24.9349 | 25.0039 | 25.0022 | 25.1614 | 24.9859 |  | 20683 | 697 | 1 |  | CC041A | 351 | 1511 | 8 | 8 | 25 | 19 | 5.92 | 1939.5929 | 1815.1285 | 1592.7214 | 1487.2428 | 1376.0786 | 1334.7858 | 1230.9357 | 73.0393 | 70.105 | 68.74 | 69.7236 | 67.7029 | 46.3043 | 43.5414 | 32.3257 | 20.4771 | 13.6926 | 9.9526 | 7.4526 | 5.6358 | 4.2861 | 3.5501 | 0 | 0 | 0 | 0 | 0 | 0.1016 | 0.0254 | 0 | 0 | 0 | 0 | 0 | 0 | 0 | 0.048189 | 0.038293 | 0.036572 | 0.038059 | 0.035625 | 0.018081 | 0.015647 | -0.003686 | -0.01201 | -0.026959 | -0.017754 | -0.023366 | -0.010092 | -0.005825 | 0.06567 | 0.062419 | 0.061191 | 0.058551 | 0.063217 | 0.084529 | 0.079412 | -0.393771 | -0.387585 | -0.384675 | -0.382973 | -0.389022 | -0.405654 | -0.394506 | -1.262955 | -1.234414 | -1.222974 | -1.21417 | -1.242229 | -1.311296 | -1.260291 | -0.678164 | -0.618847 | -0.594926 | -0.587373 | -0.650225 | -0.934825 | -0.810216 | -0.262207 | -0.240769 | -0.230097 | -0.224733 | -0.245391 | -0.304249 | -0.266154 | 0.384229 | 0.351779 | 0.287265 | 0.234688 | 0.37622 | 0.299791 | 0.260682 | -20 | -20 | -5 | -15 | -15 | 0 | 0 | -2.61477 | -2.577946 | -2.561877 | -2.55229 | -2.589462 | 0 | 0 |  | 1407.973 | 0 |  | 1414.2469 | 0 |  | 736.355 | 0 |  | 736.564 | 0 |  | 1403.325 | 0 |  | 1428.369 | 0 |  | 760.171 | 0 |  | 760.319 | 0 |  | 1400.683 | 0 |  | 1422.019 | 0 |  | 771.163 | 0 |  | 770.915 | 0 |  | 1536.573 | 0 |  | 1536.675 | 0 |  | 777.43 | 0 |  | 777.39 | 0 |  | 1450.594 | 0 |  | 1450.645 | 0 |  | 750.174 | 0 |  | 749.947 | 0 |  | 1494.714 | 0 |  | 1499.108 | 0 |  | 723.687 | 0.102 |  | 723.785 | 0.102 |  | 1447.521 | 0 |  | 1449.172 | 0 |  | 761.59 | 0.025 |  | 761.593 | 0.025 | 127.3731 | 113.2985 | 97.46022 | 87.07955 | 86.99156 | 112.8281 | 97.75107 | 0 | 0 | 0 | 0 | 0 | -41.2144464 | -10.0204524 | -56.20529 | -32.4441 | -11.75645 | -24.65372185 | -15.22849 | -10.47594 | -12.37858 | 0 | 0 | 0 | 0 | 0 | 0 | 0 | 52.2954 | 51.55892 | 12.809385 | 38.28435 | 38.84193 | 0 | 0 | -49.53262 | -43.38427 | -40.89521324 | -40.95376 | -44.02212 | -43.28642 | -35.27794 | 73.93056 | 89.02905 | 57.61794 | 59.75642123 | 66.58289 | 17.8513 | 40.0741
336 | E29813 | 2017-05-19 01:45 | 54.0044 | 54.9325 | 63 | 53 | 1.0988 | 678.8683 | 28389 | 29 | 239962 | 239921 | 139204 | 139212 | 139345 | 139352 | 221127 | 221135 | 220905 | 220590 | 215319 | 215384 | 215988 | 215830 | 294090 | 294082 | 1384.27 | 35914.4961 | 6 | 167.0268 | 167.0268 | 157.5097 | 167.0268 | 157.5097 | 17.3182 | 17.3182 | 1195.1172 | 1112.9529 | 1053.8334 | 897.7012 | 1052.7228 | 997.5043 | 980.4175 | 964.222 | 947.75 | 937.8486 | 928.6349 | 916.0989 | 16 | 27.8 | 32.2852 | 20.4826 | 13.7272 | 9.9881 | 7.4725 | 5.6595 | 4.2812 | 3.5514 | 3.5695 | 101.85 | 161.64 | 154.76 | 238.8 | 215.64 | 332.4 | 287.58 | 446.38 | 384.94 | 593.95 | 505.77 | 783.8 | 616.59 | 952.98 | 50.5 | 43.7 | 32.9039 | 4.68 | 4.551 | 4.551 | -1.4406 | 4.551 | 1108171 | 2 |  |  | 3.5057 | 6.3929 | 7.8571 | 9.3679 | 10.7593 | 13.9821 | 4.0686 | 6.8314 | 8.5451 | 10.698 | 11.9588 | 15.3137 | 25.1946 | 24.9094 | 25.0308 | 25.0331 | 25.0358 | 24.983 |  | 20683 | 697 | 2 |  | CC041A | 351 | 1511 | 8 | 8 | 25 | 19.799999 | 4.68 | 1946.3785 | 1809.2357 | 1617.3357 | 1501.8143 | 1380.0143 | 1378.2357 | 1223.6428 | 75.3107 | 71.3843 | 70.9743 | 72.1629 | 68.185 | 45.3957 | 41.8521 | 32.2852 | 20.4826 | 13.7272 | 9.9881 | 7.4725 | 5.6595 | 4.2812 | 3.5514 | 0 | 0 | 0 | 0 | 0 | 0.1016 | 0.0254 | 0 | 0 | 0 | 0 | 0 | 0 | 0 | 0.049489 | 0.039425 | 0.036557 | 0.037497 | 0.035061 | 0.018541 | 0.016232 | -0.003686 | -0.01201 | -0.02696 | -0.017754 | -0.023369 | -0.010818 | -0.006227 | 0.065653 | 0.062406 | 0.061175 | 0.058536 | 0.063203 | 0.084492 | 0.079397 | -0.393948 | -0.387709 | -0.38486 | -0.383133 | -0.389151 | -0.405895 | -0.394517 | -1.263472 | -1.234694 | -1.223531 | -1.214618 | -1.242533 | -1.311575 | -1.259446 | -0.677875 | -0.618732 | -0.594642 | -0.587159 | -0.650092 | -0.934012 | -0.810287 | -0.262604 | -0.240966 | -0.230489 | -0.225042 | -0.245612 | -0.305062 | -0.266155 | 0.384138 | 0.352136 | 0.287457 | 0.235067 | 0.37657 | 0.299561 | 0.260626 | -20 | -20 | -5 | -15 | -15 | -10 | 10 | -2.615199 | -2.578336 | -2.562286 | -2.552794 | -2.59007 | 0 | 0 |  | 1407.973 | 0 |  | 1414.2469 | 0 |  | 736.355 | 0 |  | 736.564 | 0 |  | 1403.325 | 0 |  | 1428.369 | 0 |  | 760.171 | 0 |  | 760.319 | 0 |  | 1400.683 | 0 |  | 1422.019 | 0 |  | 771.163 | 0 |  | 770.915 | 0 |  | 1536.573 | 0 |  | 1536.675 | 0 |  | 777.43 | 0 |  | 777.39 | 0 |  | 1450.594 | 0 |  | 1450.645 | 0 |  | 750.174 | 0 |  | 749.947 | 0 |  | 1494.714 | 0 |  | 1499.108 | 0 |  | 723.687 | 0.102 |  | 723.785 | 0.102 |  | 1447.521 | 0 |  | 1449.172 | 0 |  | 761.59 | 0.025 |  | 761.593 | 0.025 | 127.7856 | 112.9072 | 98.94051 | 87.9102 | 87.22104 | 116.4499 | 97.15357 | 0 | 0 | 0 | 0 | 0 | -41.238932 | -10.0207318 | -57.87081 | -33.84913601 | -11.74223 | -23.9802 | -14.5277 | -10.12929 | -12.60075723 | 0 | 0 | 0 | 0 | 0 | 0 | 0 | 52.30398 | 51.56672 | 12.81143 | 38.29191 | 38.85105 | 0 | 0 | -51.05124 | -44.16775 | -42.2043 | -42.3711 | -44.32652302 | -42.40013 | -33.91221 | 71.16752 | 86.457 | 57.80541 | 59.85081 | 67.21787 | 22.68154 | 40.61987
336 | E29814 | 2017-05-19 01:47 | 53.6964 | 54.7337 | 93 | 53 | 1.0988 | 678.6534 | 28368 | 29 | 239962 | 239921 | 139204 | 139212 | 139345 | 139352 | 221127 | 221135 | 220905 | 220590 | 215319 | 215384 | 215988 | 215830 | 294090 | 294082 | 1384.27 | 35943.2539 | 6 | 167.5825 | 167.5825 | 158.0654 | 167.5825 | 158.0654 | 17.8739 | 17.8739 | 1195.1172 | 1099.7605 | 1044 | 899.6909 | 1051.8958 | 997.8974 | 981.543 | 965.7087 | 949.7167 | 940.3218 | 931.4905 | 919.3453 | 16.2 | 20.8 | 32.6075 | 20.7169 | 13.7449 | 9.988 | 7.4902 | 5.6505 | 4.2747 | 3.5537 | 3.571 | 102.38 | 159.76 | 155.34 | 238.29 | 216.31 | 332.22 | 288.74 | 444.89 | 386.66 | 595.07 | 507.65 | 785.66 | 619.61 | 951.88 | 50.2 | 43.6 | 32.1748 | 2.190909 | 0.1062 | 4.509 | -1.6614 | 0.1062 | 1108171 | 1 |  |  | 3.6071 | 6.4493 | 7.8836 | 9.4221 | 10.865 | 13.8843 | 3.7196 | 7.0176 | 8.8118 | 10.6353 | 12.4431 | 15.1863 | 24.8776 | 24.9763 | 25.0159 | 25.0101 | 25.0229 | 25.0262 |  | 20683 | 697 | 3 |  | CC041A | 351 | 1511 | 8 | 8 | 25 | 18.200001 | 2.190909 | 2026.1714 | 1867.1143 | 1617.9429 | 1493.9785 | 1390.1929 | 1373.9928 | 1210.55 | 78.1471 | 76.0964 | 77.08 | 78.5179 | 69.6564 | 45.7957 | 40.5607 | 32.6075 | 20.7169 | 13.7449 | 9.988 | 7.4902 | 5.6505 | 4.2747 | 3.5537 | 0 | 0 | 0 | 0 | 0 | 0.1016 | 0.0254 | 0 | 0 | 0 | 0 | 0 | 0 | 0 | 0.049335 | 0.039411 | 0.036092 | 0.036897 | 0.034434 | 0.018805 | 0.016029 | -0.003685 | -0.012009 | -0.02696 | -0.017753 | -0.023372 | -0.011125 | -0.006425 | 0.065734 | 0.062483 | 0.061256 | 0.058616 | 0.063286 | 0.08461 | 0.079522 | -0.393618 | -0.387369 | -0.384415 | -0.382647 | -0.388716 | -0.405239 | -0.39375 | -1.264192 | -1.23533 | -1.223673 | -1.214561 | -1.242747 | -1.309133 | -1.256641 | -0.676797 | -0.617793 | -0.594046 | -0.586693 | -0.649393 | -0.933163 | -0.810102 | -0.263273 | -0.24153 | -0.230676 | -0.225083 | -0.245864 | -0.30523 | -0.26583 | 0.384354 | 0.352223 | 0.287748 | 0.235376 | 0.377059 | 0.30016 | 0.260726 | -20 | -20 | -5 | -15 | -15 | -20 | 20 | -2.615198 | -2.578328 | -2.562277 | -2.552804 | -2.590097 | 0 | 0 |  | 1407.973 | 0 |  | 1414.2469 | 0 |  | 736.355 | 0 |  | 736.564 | 0 |  | 1403.325 | 0 |  | 1428.369 | 0 |  | 760.171 | 0 |  | 760.319 | 0 |  | 1400.683 | 0 |  | 1422.019 | 0 |  | 771.163 | 0 |  | 770.915 | 0 |  | 1536.573 | 0 |  | 1536.675 | 0 |  | 777.43 | 0 |  | 777.39 | 0 |  | 1450.594 | 0 |  | 1450.645 | 0 |  | 750.174 | 0 |  | 749.947 | 0 |  | 1494.714 | 0 |  | 1499.108 | 0 |  | 723.687 | 0.102 |  | 723.785 | 0.102 |  | 1447.521 | 0 |  | 1449.172 | 0 |  | 761.59 | 0.025 |  | 761.593 | 0.025 | 133.1884 | 116.6629 | 99.10871 | 87.57104 | 87.97975 | 116.2535 | 96.2653571 | 0 | 0 | 0 | 0 | 0 | -41.1722824 | -10.00125 | -57.7103648 | -33.85051266 | -11.17458 | -23.25156 | -13.74727 | -10.05414144 | -12.06878 | 0 | 0 | 0 | 0 | 0 | 0 | 0 | 52.30396 | 51.56656 | 12.811385 | 38.29206 | 38.851455 | 0 | 0 | -52.88972 | -47.01182 | -45.78906568 | -46.0659 | -45.23438 | -42.73485 | -32.8583 | 74.89222 | 87.36713 | 54.95645 | 56.54565 | 67.84956 | 22.29225 | 41.33702
336 | E29815 | 2017-05-19 01:49 | 54.0459 | 55.0089 | 49 | 53 | 1.0988 | 680.5705 | 28436 | 29 | 239962 | 239921 | 139204 | 139212 | 139345 | 139352 | 221127 | 221135 | 220905 | 220590 | 215319 | 215384 | 215988 | 215830 | 294090 | 294082 | 1384.27 | 35972.0156 | 6 | 168.1397 | 168.1397 | 158.6226 | 168.1397 | 158.6226 | 18.4311 | 18.4311 | 1192.7734 | 1109.0504 | 1049.8334 | 898.9268 | 1052.536 | 997.2609 | 980.0579 | 963.4763 | 946.5816 | 936.4459 | 926.9616 | 914.2003 | 16 | 25.6 | 32.2565 | 20.65 | 13.785 | 10.0176 | 7.5 | 5.6766 | 4.2834 | 3.5506 | 3.5717 | 101.78 | 161.32 | 154.76 | 238.66 | 215.32 | 332.14 | 286.91 | 445.06 | 385.06 | 593.98 | 505.71 | 785.18 | 618.82 | 955 | 50.2 | 43.6 | 34.1897 | 0 | 5.0391 | 5.0391 | -1.4964 | 5.0391 | 1108171 | 2 |  |  | 3.3936 | 6.3693 | 7.8471 | 9.3614 | 10.7779 | 13.6879 | 3.8196 | 6.7039 | 8.7961 | 10.6294 | 11.8157 | 14.849 | 25.1599 | 24.9256 | 25.0704 | 25.0962 | 24.9867 | 24.9542 |  | 20683 | 697 | 4 |  | CC041A | 351 | 1511 | 8 | 8 | 25 | 20.4 | 0 | 1984.35 | 1852.6571 | 1619.7858 | 1498.4714 | 1376.5215 | 1374.7142 | 1233.7928 | 79.6271 | 74.8271 | 76.6421 | 75.7107 | 68.5593 | 44.9729 | 43.6343 | 32.2565 | 20.65 | 13.785 | 10.0176 | 7.5 | 5.6766 | 4.2834 | 3.5506 | 0 | 0 | 0 | 0 | 0 | 0.1016 | 0.0254 | 0 | 0 | 0 | 0 | 0 | 0 | 0 | 0.05008 | 0.039752 | 0.035978 | 0.036378 | 0.033952 | 0.018467 | 0.01602 | -0.003679 | -0.011992 | -0.02695 | -0.017736 | -0.023366 | -0.012274 | -0.00716 | 0.06571 | 0.062458 | 0.061229 | 0.058589 | 0.063258 | 0.084561 | 0.079462 | -0.393708 | -0.387527 | -0.384611 | -0.382873 | -0.388923 | -0.405259 | -0.393905 | -1.26394 | -1.235395 | -1.223916 | -1.214942 | -1.24303 | -1.305476 | -1.253737 | -0.677144 | -0.617907 | -0.594046 | -0.586606 | -0.649368 | -0.932801 | -0.809237 | -0.263045 | -0.241552 | -0.230827 | -0.22533 | -0.246054 | -0.305742 | -0.266737 | 0.384769 | 0.353247 | 0.288593 | 0.236122 | 0.37815 | 0.301082 | 0.260877 | -20 | -20 | -5 | -15 | -15 | -30 | 30 | -2.613828 | -2.576992 | -2.560949 | -2.551447 | -2.588686 | 0 | 0 |  | 1407.973 | 0 |  | 1414.2469 | 0 |  | 736.355 | 0 |  | 736.564 | 0 |  | 1403.325 | 0 |  | 1428.369 | 0 |  | 760.171 | 0 |  | 760.319 | 0 |  | 1400.683 | 0 |  | 1422.019 | 0 |  | 771.163 | 0 |  | 770.915 | 0 |  | 1536.573 | 0 |  | 1536.675 | 0 |  | 777.43 | 0 |  | 777.39 | 0 |  | 1450.594 | 0 |  | 1450.645 | 0 |  | 750.174 | 0 |  | 749.947 | 0 |  | 1494.714 | 0 |  | 1499.108 | 0 |  | 723.687 | 0.102 |  | 723.785 | 0.102 |  | 1447.521 | 0 |  | 1449.172 | 0 |  | 761.59 | 0.025 |  | 761.593 | 0.025 | 130.3916385 | 115.7133 | 99.17786 | 87.79394 | 87.076 | 116.2472 | 98.03964 | 0 | 0 | 0 | 0 | 0 | -41.1743144 | -10.005187 | -58.64807994 | -34.2945652 | -11.04951 | -22.64895 | -13.15871558 | -8.084812868 | -11.10810982 | 0 | 0 | 0 | 0 | 0 | 0 | 0 | 52.27656 | 51.53984 | 12.804745 | 38.271705 | 38.83029 | 0 | 0 | -53.91901 | -46.23619 | -45.52893 | -44.41235 | -44.52022 | -41.95077 | -35.31049 | 70.10111 | 86.72234 | 55.40416 | 59.00435 | 68.22736 | 25.03731 | 41.61586
336 | E29816 | 2017-05-19 01:51 | 54.0251 | 55.0439 | 70 | 53 | 1.0988 | 678.726 | 28345 | 29 | 239962 | 239921 | 139204 | 139212 | 139345 | 139352 | 221127 | 221135 | 220905 | 220590 | 215319 | 215384 | 215988 | 215830 | 294090 | 294082 | 1384.27 | 36000.7734 | 6 | 168.6955 | 168.6955 | 159.1783 | 168.6955 | 159.1783 | 18.9868 | 18.9868 | 1192.7734 | 1108.0315 | 1048.1666 | 901.0988 | 1062.3206 | 1007.1205 | 989.7853 | 973.1766 | 956.3204 | 946.2204 | 936.4469 | 923.9202 | 16 | 24.6 | 32.2243 | 20.5099 | 13.7414 | 10.0032 | 7.4829 | 5.648 | 4.2842 | 3.5461 | 3.5731 | 104.05 | 161.05 | 157.82 | 239.08 | 219.68 | 331.94 | 293.12 | 445.41 | 392.22 | 596.56 | 513.42 | 785.4 | 627.46 | 953.68 | 49.6 | 43.6 | 30.2488 | 5.536364 | 4.996 | 4.996 | 0.2258 | 4.996 | 1108172 | 1 |  |  | 3.4593 | 6.3214 | 7.7793 | 9.2586 | 10.7221 | 13.8307 | 3.864 | 6.924 | 8.354 | 10.858 | 13.202 | 14.55 | 24.9491 | 24.9797 | 25.09 | 24.9214 | 25.1275 | 24.9677 |  | 20683 | 697 | 5 |  | CC041A | 351 | 1511 | 8 | 8 | 25 | 19.200001 | 5.536364 | 1930.2858 | 1801.8286 | 1582.6786 | 1471.9642 | 1365.5428 | 1316.3286 | 1223.5786 | 81.37 | 80.4243 | 82.3271 | 83.85 | 71.8514 | 46.0479 | 42.4857 | 32.2243 | 20.5099 | 13.7414 | 10.0032 | 7.4829 | 5.648 | 4.2842 | 3.5461 | 0 | 0 | 0 | 0 | 0 | 0.1016 | 0.0254 | 0 | 0 | 0 | 0 | 0 | 0 | 0 | 0.050482 | 0.040098 | 0.036129 | 0.036012 | 0.033616 | 0.018977 | 0.016645 | -0.003685 | -0.012009 | -0.026963 | -0.017754 | -0.023378 | -0.013661 | -0.008232 | 0.065849 | 0.062592 | 0.06136 | 0.058714 | 0.063391 | 0.084776 | 0.079636 | -0.392899 | -0.386678 | -0.383783 | -0.382045 | -0.388144 | -0.403761 | -0.392761 | -1.263681 | -1.234903 | -1.223494 | -1.214509 | -1.243012 | -1.297934 | -1.247882 | -0.676438 | -0.617415 | -0.593526 | -0.586101 | -0.648666 | -0.932905 | -0.8082 | -0.262991 | -0.241324 | -0.230651 | -0.225146 | -0.246013 | -0.304722 | -0.26689 | 0.384301 | 0.352204 | 0.287613 | 0.235221 | 0.377044 | 0.300565 | 0.26086 | -20 | -20 | -5 | -15 | -15 | -40 | 40 | -2.614826 | -2.577989 | -2.561934 | -2.552395 | -2.589613 | 0 | 0 |  | 1407.973 | 0 |  | 1414.2469 | 0 |  | 736.355 | 0 |  | 736.564 | 0 |  | 1403.325 | 0 |  | 1428.369 | 0 |  | 760.171 | 0 |  | 760.319 | 0 |  | 1400.683 | 0 |  | 1422.019 | 0 |  | 771.163 | 0 |  | 770.915 | 0 |  | 1536.573 | 0 |  | 1536.675 | 0 |  | 777.43 | 0 |  | 777.39 | 0 |  | 1450.594 | 0 |  | 1450.645 | 0 |  | 750.174 | 0 |  | 749.947 | 0 |  | 1494.714 | 0 |  | 1499.108 | 0 |  | 723.687 | 0.102 |  | 723.785 | 0.102 |  | 1447.521 | 0 |  | 1449.172 | 0 |  | 761.59 | 0.025 |  | 761.593 | 0.025 | 127.1074 | 112.7801 | 97.11316 | 86.42491 | 86.56312 | 111.5931 | 97.44091 | 0 | 0 | 0 | 0 | 0 | -41.0221176 | -9.9761294 | -59.13648 | -34.68719 | -11.21455 | -22.17451 | -12.72596 | -6.899817144 | -10.49843 | 0 | 0 | 0 | 0 | 0 | 0 | 0 | 52.29652 | 51.55978 | 12.80967 | 38.285925 | 38.844195 | 0 | 0 | -55.04176006 | -49.65517 | -48.86327 | -49.14456885 | -46.60756 | -42.95832 | -34.33694274 | 65.22567 | 79.99748 | 49.84501 | 53.39176 | 66.0738 | 20.71282 | 42.6294
336 | E29817 | 2017-05-19 01:53 | 54.0789 | 55.1187 | 65 | 53 | 1.0988 | 679.1304 | 28369 | 29 | 239962 | 239921 | 139204 | 139212 | 139345 | 139352 | 221127 | 221135 | 220905 | 220590 | 215319 | 215384 | 215988 | 215830 | 294090 | 294082 | 1384.27 | 36029.5352 | 6 | 169.2515 | 169.2515 | 159.7344 | 169.2515 | 159.7344 | 19.5429 | 19.5429 | 1182.2266 | 1107.9972 | 1051 | 899.2577 | 1054.3258 | 999.826 | 983.0512 | 966.8996 | 950.4996 | 940.5948 | 931.1884 | 919.0744 | 16 | 24.8 | 32.345 | 20.6143 | 13.7871 | 10.0138 | 7.4855 | 5.6559 | 4.3027 | 3.5481 | 3.5781 | 103.44 | 162.21 | 156.56 | 238.99 | 218.12 | 332.54 | 290.93 | 446.52 | 389.35 | 597.65 | 512.93 | 787.88 | 625.66 | 954.01 | 50.8 | 43.6 | 33.5664 | 8.045455 | 7.5174 | 7.5174 | -2.3382 | 7.5174 | 1108172 | 2 |  |  | 3.4007 | 6.3336 | 7.7493 | 9.2086 | 10.7379 | 14.1507 | 3.6843 | 6.7882 | 8.2588 | 10.5176 | 12.6667 | 16.1137 | 25.1984 | 24.9259 | 25.124 | 25.0224 | 25.1181 | 25.0553 |  | 20683 | 697 | 6 |  | CC041A | 351 | 1511 | 8 | 8 | 25 | 16.4 | 8.045455 | 1940.6285 | 1819.6072 | 1608.7643 | 1485.8643 | 1366.2643 | 1300.85 | 1248.8 | 83.17 | 81.5671 | 83.18 | 83.5271 | 71.7414 | 46.6643 | 44.6071 | 32.345 | 20.6143 | 13.7871 | 10.0138 | 7.4855 | 5.6559 | 4.3027 | 3.5481 | 0 | 0 | 0 | 0 | 0 | 0.1016 | 0.0254 | 0 | 0 | 0 | 0 | 0 | 0 | 0 | 0.050679 | 0.03953 | 0.036015 | 0.035578 | 0.033233 | 0.018558 | 0.016844 | -0.003679 | -0.011993 | -0.026952 | -0.017736 | -0.023372 | -0.012302 | -0.007138 | 0.065751 | 0.062497 | 0.061267 | 0.058625 | 0.063298 | 0.084649 | 0.079491 | -0.393428 | -0.38723 | -0.384333 | -0.382583 | -0.38863 | -0.404614 | -0.393895 | -1.263591 | -1.234957 | -1.223555 | -1.214525 | -1.242758 | -1.30315 | -1.254612 | -0.677149 | -0.617973 | -0.59406 | -0.586656 | -0.649462 | -0.934114 | -0.808225 | -0.262809 | -0.241263 | -0.230601 | -0.225067 | -0.245721 | -0.304303 | -0.267434 | 0.384614 | 0.353201 | 0.288509 | 0.236061 | 0.378551 | 0.30067 | 0.261274 | -20 | -20 | -5 | -15 | -15 | -30 | 30 | -2.613653 | -2.576831 | -2.560784 | -2.551255 | -2.588458 | 0 | 0 |  | 1407.973 | 0 |  | 1414.2469 | 0 |  | 736.355 | 0 |  | 736.564 | 0 |  | 1403.325 | 0 |  | 1428.369 | 0 |  | 760.171 | 0 |  | 760.319 | 0 |  | 1400.683 | 0 |  | 1422.019 | 0 |  | 771.163 | 0 |  | 770.915 | 0 |  | 1536.573 | 0 |  | 1536.675 | 0 |  | 777.43 | 0 |  | 777.39 | 0 |  | 1450.594 | 0 |  | 1450.645 | 0 |  | 750.174 | 0 |  | 749.947 | 0 |  | 1494.714 | 0 |  | 1499.108 | 0 |  | 723.687 | 0.102 |  | 723.785 | 0.102 |  | 1447.521 | 0 |  | 1449.172 | 0 |  | 761.59 | 0.025 |  | 761.593 | 0.025 | 127.5983 | 113.72 | 98.56416 | 87.10879 | 86.4818 | 110.1157 | 99.2683608 | 0 | 0 | 0 | 0 | 0 | -41.1087824 | -10.004933 | -59.388777 | -34.00701 | -11.08908 | -21.66955505 | -12.25484 | -8.1525064 | -12.17726 | 0 | 0 | 0 | 0 | 0 | 0 | 0 | 52.27306 | 51.53662 | 12.80392 | 38.268825 | 38.82687 | 0 | 0 | -56.31848233 | -50.40627 | -49.4139108 | -49.00167 | -46.59331 | -43.58978 | -36.05257 | 64.16407 | 80.84333 | 50.86509 | 54.70639 | 66.46052 | 17.26459 | 41.03359
336 | E29818 | 2017-05-19 01:55 | 54.0463 | 55.2345 | 60 | 50 | 1.1661 | 562.2003 | 25447 | 29 | 239962 | 239921 | 139204 | 139212 | 139345 | 139352 | 221127 | 221135 | 220905 | 220590 | 215319 | 215384 | 215988 | 215830 | 294090 | 294082 | 1384.27 | 36055.6914 | 6 | 169.7124 | 169.7124 | 160.1953 | 169.7124 | 160.1953 | 20.0037 | 20.0037 | 1192.7734 | 1109.885 | 1067.5 | 915.1868 | 1057.3256 | 1001.3729 | 986.2769 | 970.6218 | 955.2839 | 945.314 | 934.4684 | 921.1587 | 16.4 | 18.8 | 32.2527 | 20.9372 | 13.652 | 9.892 | 7.3411 | 5.6204 | 4.4572 | 3.8509 | 3.8776 | 99.67 | 140.81 | 153.44 | 213.81 | 214.24 | 299.88 | 288.03 | 406 | 379.92 | 534.76 | 480.21 | 676.14 | 565.81 | 790.11 | 50.4 | 43.7 | 28.27 | -2.55 | -0.9144 | 3.1444 | 2.9895 | -0.9144 | 6105977 | 1 |  |  | 4.08 | 7.495 | 9.0114 | 11.225 | 14.0864 | 18.0457 | 4.3385 | 7.9269 | 9.4558 | 12.3615 | 14.9173 | 19.9231 | 25.0659 | 24.8059 | 24.9909 | 25.0291 | 25.0367 | 25.1009 |  | 20683 | 697 | 7 |  | CC650D | 381 | 1505 | 9 | 3 | 35 | 37 | -2.55 | 2186.5071 | 2104.957 | 1786.4642 | 1655.9071 | 1477.6643 | 1394.6857 | 1309.7643 | 91.425 | 94.5257 | 95.2064 | 93.7757 | 69.8807 | 42.2293 | 42.3421 | 32.2527 | 20.9372 | 13.652 | 9.892 | 7.3411 | 5.6204 | 4.4572 | 3.8509 | 0 | 0 | 0 | 0 | 0 | 0.1016 | 0.0254 | 0 | 0 | 0 | 0 | 0 | 0 | 0 | 0.050152 | 0.039255 | 0.035153 | 0.034694 | 0.032406 | 0.018547 | 0.016641 | -0.003651 | -0.01188 | -0.026846 | -0.017831 | -0.023291 | -0.010899 | -0.006201 | 0.066101 | 0.062827 | 0.061603 | 0.058943 | 0.063652 | 0.085118 | 0.079962 | -0.392457 | -0.386332 | -0.383162 | -0.381595 | -0.387307 | -0.403457 | -0.392436 | -1.269606 | -1.241096 | -1.228377 | -1.220865 | -1.24702 | -1.311941 | -1.261451 | -0.701672 | -0.640188 | -0.616274 | -0.608313 | -0.674201 | -0.970006 | -0.840499 | -0.268058 | -0.246283 | -0.234499 | -0.229201 | -0.249404 | -0.308344 | -0.269891 | 0.386079 | 0.352649 | 0.288141 | 0.234312 | 0.380854 | 0.313647 | 0.280548 | -20 | -20 | -5 | -10 | -15 | -20 | 20 | -2.605104 | -2.568179 | -2.551174 | -2.542643 | -2.578864 | 0 | 0 |  | 1407.973 | 0 |  | 1414.2469 | 0 |  | 736.355 | 0 |  | 736.564 | 0 |  | 1403.325 | 0 |  | 1428.369 | 0 |  | 760.171 | 0 |  | 760.319 | 0 |  | 1400.683 | 0 |  | 1422.019 | 0 |  | 771.163 | 0 |  | 770.915 | 0 |  | 1536.573 | 0 |  | 1536.675 | 0 |  | 777.43 | 0 |  | 777.39 | 0 |  | 1450.594 | 0 |  | 1450.645 | 0 |  | 750.174 | 0 |  | 749.947 | 0 |  | 1494.714 | 0 |  | 1499.108 | 0 |  | 723.687 | 0.102 |  | 723.785 | 0.102 |  | 1447.521 | 0 |  | 1449.172 | 0 |  | 761.59 | 0.025 |  | 761.593 | 0.025 | 144.5303 | 132.2481 | 110.0516 | 97.60413 | 94.05629 | 118.7129 | 104.7314 | 0 | 0 | 0 | 0 | 0 | -40.9912312 | -9.9678744 | -59.03795 | -33.975003 | -10.20413 | -20.58745 | -11.3665873 | -10.03372 | -13.16954844 | 0 | 0 | 0 | 0 | 0 | 0 | 0 | 52.10208 | 51.36358 | 12.75587 | 25.42643 | 38.68296 | 0 | 0 | -64.1503626 | -60.51422 | -58.67323 | -57.04498 | -47.11364 | -40.96267 | -35.58849 | 73.44407 | 89.12249 | 53.93006742 | 45.39814 | 74.25902 | 26.72523 | 46.00546
336 | E29819 | 2017-05-19 01:57 | 53.8385 | 55.2041 | 69 | 50 | 1.1661 | 560.7404 | 25357 | 29 | 239962 | 239921 | 139204 | 139212 | 139345 | 139352 | 221127 | 221135 | 220905 | 220590 | 215319 | 215384 | 215988 | 215830 | 294090 | 294082 | 1384.27 | 36081.6992 | 6 | 170.1721 | 170.1721 | 160.655 | 170.1721 | 160.655 | 20.4634 | 20.4634 | 1182.2266 | 1102.2847 | 1055 | 917.092 | 1055.0758 | 999.6354 | 984.6812 | 969.3528 | 954.2268 | 944.7161 | 934.6072 | 921.5193 | 16.8 | 17 | 32.2872 | 21.1587 | 13.9293 | 10.1193 | 7.5139 | 5.7185 | 4.4952 | 3.8472 | 3.8726 | 100.82 | 138.98 | 154.63 | 210.78 | 215.39 | 293.3 | 289.79 | 396.32 | 385.2 | 525.43 | 490.98 | 670.47 | 580.09 | 789.71 | 50.8 | 43.7 | 24.0899 | 1.16 | 1.3988 | 3.2533 | -0.6 | 1.3988 | 6105977 | 2 |  |  | 4.2971 | 7.5557 | 9.2807 | 11.0779 | 13.52 | 18.5521 | 4.0137 | 7.9843 | 9.8471 | 12.3961 | 14.7176 | 19.9216 | 25.1021 | 24.9071 | 25.0181 | 24.9793 | 24.8816 | 25.0646 |  | 20683 | 697 | 8 |  | CC650D | 381 | 1505 | 9 | 3 | 35 | 35 | 1.16 | 2176.1213 | 2083.8215 | 1792.7214 | 1663.6285 | 1519.2357 | 1441.6 | 1385.9642 | 98.6943 | 98.2607 | 93.6643 | 93.7971 | 78.1657 | 44.7871 | 44.4414 | 32.2872 | 21.1587 | 13.9293 | 10.1193 | 7.5139 | 5.7185 | 4.4952 | 3.8472 | 0 | 0 | 0 | 0 | 0 | 0.1016 | 0.0254 | 0 | 0 | 0 | 0 | 0 | 0 | 0 | 0.050394 | 0.039669 | 0.035061 | 0.034765 | 0.032411 | 0.018932 | 0.016975 | -0.003672 | -0.011951 | -0.026763 | -0.017996 | -0.023296 | -0.01064 | -0.006006 | 0.066124 | 0.062848 | 0.061621 | 0.058963 | 0.063666 | 0.08512 | 0.07995 | -0.392445 | -0.386346 | -0.383138 | -0.381524 | -0.387379 | -0.403804 | -0.392906 | -1.271256 | -1.242832 | -1.228983 | -1.221466 | -1.247944 | -1.316065 | -1.265889 | -0.701495 | -0.639942 | -0.615862 | -0.608106 | -0.673403 | -0.968477 | -0.838614 | -0.268103 | -0.246416 | -0.234823 | -0.229297 | -0.250138 | -0.309546 | -0.271436 | 0.387479 | 0.35711 | 0.291857 | 0.237493 | 0.383841 | 0.31383 | 0.280223 | -15 | -15 | 0 | -5 | -15 | -10 | 10 | -2.607049 | -2.569973 | -2.552069 | -2.543701 | -2.579766 | 0 | 0 |  | 1407.973 | 0 |  | 1414.2469 | 0 |  | 736.355 | 0 |  | 736.564 | 0 |  | 1403.325 | 0 |  | 1428.369 | 0 |  | 760.171 | 0 |  | 760.319 | 0 |  | 1400.683 | 0 |  | 1422.019 | 0 |  | 771.163 | 0 |  | 770.915 | 0 |  | 1536.573 | 0 |  | 1536.675 | 0 |  | 777.43 | 0 |  | 777.39 | 0 |  | 1450.594 | 0 |  | 1450.645 | 0 |  | 750.174 | 0 |  | 749.947 | 0 |  | 1494.714 | 0 |  | 1499.108 | 0 |  | 723.687 | 0.102 |  | 723.785 | 0.102 |  | 1447.521 | 0 |  | 1449.172 | 0 |  | 761.59 | 0.025 |  | 761.593 | 0.025 | 143.8938 | 130.964 | 110.4693 | 98.09253 | 96.72366 | 122.708992 | 110.8078 | 0 | 0 | 0 | 0 | 0 | -41.0264864 | -9.9798124 | -59.39562 | -34.44882 | -10.1981 | -20.48276 | -11.37500956 | -10.91281098 | -13.88554 | 0 | 0 | 0 | 0 | 0 | 0 | 0 | 39.105735 | 38.549595 | 0 | 12.718505 | 38.69649 | 0 | 0 | -69.23356 | -62.88115 | -57.68428 | -57.03858 | -52.63702 | -43.37528 | -37.26918 | 54.3704 | 72.18364 | 42.5869 | 33.28969 | 71.40812 | 27.39442 | 49.67331
336 | E29820 | 2017-05-19 01:59 | 53.3272 | 54.8454 | 77 | 42 | 1.1704 | 439.1363 | 21138 | 29 | 239962 | 239921 | 139204 | 139212 | 139345 | 139352 | 221127 | 221135 | 220905 | 220590 | 215319 | 215384 | 215988 | 215830 | 294090 | 294082 | 1384.27 | 36103.1445 | 6 | 170.5082 | 170.5082 | 160.9911 | 170.5082 | 160.9911 | 20.7996 | 20.7996 | 1186.9141 | 1106.8622 | 1055.1666 | 922.4534 | 1051.5903 | 1001.8885 | 986.7549 | 971.8328 | 956.9078 | 947.0345 | 936.2768 | 923.3002 | 16.4 | 17 | 32.3368 | 21.376 | 14.3358 | 10.4927 | 7.8574 | 5.9841 | 4.7209 | 4.105 | 4.1234 | 99.8 | 131.36 | 150.92 | 194.82 | 208.15 | 269.46 | 278.73 | 361.75 | 367.61 | 479.22 | 465.37 | 608.04 | 548.27 | 708.9 | 51 | 43.6 | 13.367 | 4.04 | 3.7451 | 3.7451 | -0.4599 | 3.7451 | 6111008 | 1 |  |  | 4.25 | 7.6307 | 9.1964 | 11.1536 | 13.7907 | 19.0114 | 4.834 | 8.274 | 9.878 | 12.312 | 15.176 | 20.784 | 25.0946 | 24.8863 | 25.0261 | 24.8151 | 25.0914 | 24.8474 |  | 20683 | 697 | 9 |  | CC650E | 406 | 1503 | 9 | 3 | 35 | 17.799999 | 4.04 | 1968.5786 | 1936.6143 | 1663.1714 | 1550.8857 | 1422.6 | 1281.4214 | 1199.95 | 101.2821 | 100.3764 | 94.715 | 97.955 | 86.51 | 45.9686 | 47.17 | 32.3368 | 21.376 | 14.3358 | 10.4927 | 7.8574 | 5.9841 | 4.7209 | 4.105 | 0 | 0 | 0 | 0 | 0 | 0.1016 | 0.0254 | 0 | 0 | 0 | 0 | 0 | 0 | 0 | 0.048502 | 0.038207 | 0.034483 | 0.034556 | 0.03221 | 0.018672 | 0.016792 | -0.003709 | -0.012006 | -0.026753 | -0.01803 | -0.023267 | -0.010091 | -0.005674 | 0.066534 | 0.063234 | 0.061997 | 0.059324 | 0.064053 | 0.085686 | 0.08049 | -0.390174 | -0.384191 | -0.38098 | -0.379354 | -0.385218 | -0.401345 | -0.39041 | -1.271938 | -1.243863 | -1.229306 | -1.221775 | -1.248367 | -1.316375 | -1.265602 | -0.698888 | -0.637314 | -0.613187 | -0.605546 | -0.670403 | -0.965199 | -0.836164 | -0.268378 | -0.246942 | -0.235454 | -0.229811 | -0.250874 | -0.309538 | -0.271107 | 0.38904 | 0.364409 | 0.300069 | 0.245694 | 0.400231 | 0.329521 | 0.295627 | -10 | -10 | 0 | 0 | -15 | 0 | 0 | -2.602498 | -2.565621 | -2.547598 | -2.539356 | -2.575117 | 0 | 0 |  | 1407.973 | 0 |  | 1414.2469 | 0 |  | 736.355 | 0 |  | 736.564 | 0 |  | 1403.325 | 0 |  | 1428.369 | 0 |  | 760.171 | 0 |  | 760.319 | 0 |  | 1400.683 | 0 |  | 1422.019 | 0 |  | 771.163 | 0 |  | 770.915 | 0 |  | 1536.573 | 0 |  | 1536.675 | 0 |  | 777.43 | 0 |  | 777.39 | 0 |  | 1450.594 | 0 |  | 1450.645 | 0 |  | 750.174 | 0 |  | 749.947 | 0 |  | 1494.714 | 0 |  | 1499.108 | 0 |  | 723.687 | 0.102 |  | 723.785 | 0.102 |  | 1447.521 | 0 |  | 1449.172 | 0 |  | 761.59 | 0.025 |  | 761.593 | 0.025 | 130.9774 | 122.4599 | 103.1116 | 92.00474 | 91.1217978 | 109.7999 | 96.5839755 | 0 | 0 | 0 | 0 | 0 | -40.776652 | -9.916414 | -56.97392 | -32.59045 | -9.50253538 | -20.19105365 | -11.16415 | -11.29581 | -14.07096 | 0 | 0 | 0 | 0 | 0 | 0 | 0 | 26.02498 | 25.65621 | 0 | 0 | 38.626755 | 0 | 0 | -70.78484 | -63.97128 | -58.07801 | -59.31625843 | -57.99656353 | -44.36885 | -39.44185588 | 29.24363 | 51.55434 | 35.5311 | 12.49743 | 60.58784 | 13.35856 | 33.15474
336 | E29821 | 2017-05-19 02:01 | 53.6497 | 55.0179 | 66 | 52 | 1.1619 | 659.761 | 21948 | 29 | 239962 | 239921 | 139204 | 139212 | 139345 | 139352 | 221127 | 221135 | 220905 | 220590 | 215319 | 215384 | 215988 | 215830 | 294090 | 294082 | 1384.27 | 36125.4805 | 6 | 171.1555 | 171.1555 | 161.6384 | 171.1555 | 161.6384 | 21.4469 | 21.4469 | 1178.7109 | 1098.4535 | 1050.5 | 890.2323 | 1056.9696 | 991.4586 | 974.0713 | 956.0829 | 937.632 | 927.3118 | 916.3558 | 900.9655 | 15.8 | 17.2 | 32.2255 | 19.1806 | 11.9636 | 8.415 | 6.127 | 4.5468 | 3.4495 | 2.901 | 2.9297 | 90.98 | 135.03 | 149.6 | 216.89 | 217.37 | 313.3 | 299.67 | 430.14 | 406.09 | 590.07 | 531.44 | 776.61 | 643.3 | 932.02 | 49.2 | 43.9 | 31.9797 | 5.254546 | 5.6979 | 5.6979 | -0.3472 | 5.6979 | 1107715 | 2 |  |  | 3.9314 | 7.04 | 8.8764 | 10.9343 | 12.5693 | 16.0864 | 4.2393 | 7.6098 | 9.1934 | 11.941 | 13.8574 | 17.6967 | 24.9099 | 25.1563 | 25.0555 | 25.2075 | 25.0461 | 25.0349 |  | 20683 | 697 | 10 |  | CC100 | 284 | 1467 | 7 | 1 | 25 | 29.5 | 5.254546 | 2294.9856 | 2200.9856 | 1902.7428 | 1771.6643 | 1629.3572 | 1555.4928 | 1431.3071 | 77.1186 | 96.0357 | 89.5557 | 93.0143 | 83.53 | 47.6414 | 45.8771 | 32.2255 | 19.1806 | 11.9636 | 8.415 | 6.127 | 4.5468 | 3.4495 | 2.901 | 0 | 0 | 0 | 0 | 0 | 0.1016 | 0.0254 | 0 | 0 | 0 | 0 | 0 | 0 | 0 | 0.042896 | 0.033456 | 0.029308 | 0.030516 | 0.028174 | 0.01582 | 0.014127 | -0.003522 | -0.011473 | -0.025999 | -0.017249 | -0.022974 | -0.009483 | -0.005304 | 0.069629 | 0.066183 | 0.06489 | 0.062091 | 0.06704 | 0.089694 | 0.084286 | -0.374964 | -0.369096 | -0.365942 | -0.364408 | -0.37008 | -0.385904 | -0.375083 | -1.291964 | -1.263226 | -1.247633 | -1.240128 | -1.267585 | -1.338832 | -1.28561 | -0.661122 | -0.603349 | -0.580606 | -0.573303 | -0.63467 | -0.911998 | -0.791114 | -0.288461 | -0.264839 | -0.252455 | -0.246511 | -0.269168 | -0.333056 | -0.29059 | 0.382953 | 0.332166 | 0.262642 | 0.208615 | 0.328618 | 0.260859 | 0.227928 | -10 | -5 | 5 | 5 | -15 | 10 | -10 | -2.519537 | -2.484267 | -2.465258 | -2.457067 | -2.492703 | 0 | 0 |  | 1407.973 | 0 |  | 1414.2469 | 0 |  | 736.355 | 0 |  | 736.564 | 0 |  | 1403.325 | 0 |  | 1428.369 | 0 |  | 760.171 | 0 |  | 760.319 | 0 |  | 1400.683 | 0 |  | 1422.019 | 0 |  | 771.163 | 0 |  | 770.915 | 0 |  | 1536.573 | 0 |  | 1536.675 | 0 |  | 777.43 | 0 |  | 777.39 | 0 |  | 1450.594 | 0 |  | 1450.645 | 0 |  | 750.174 | 0 |  | 749.947 | 0 |  | 1494.714 | 0 |  | 1499.108 | 0 |  | 723.687 | 0.102 |  | 723.785 | 0.102 |  | 1447.521 | 0 |  | 1449.172 | 0 |  | 761.59 | 0.025 |  | 761.593 | 0.025 | 159.7976 | 145.6678 | 123.469 | 110.0044 | 109.2321 | 139.5184 | 120.6392 | 0 | 0 | 0 | 0 | 0 | -39.2078464 | -9.5271082 | -50.86979 | -27.7695 | -4.128417597 | -16.45278 | -6.591442 | -8.484178384 | -11.34293703 | 0 | 0 | 0 | 0 | 0 | 0 | 0 | 25.19537 | 12.421335 | -12.32629 | -12.285335 | 37.390545 | 0 | 0 | -50.9848 | -57.94304 | -51.99658 | -53.32538 | -53.0139851 | -43.44886 | -36.29402 | 83.13833 | 72.37662 | 55.0177 | 27.94092 | 87.01722 | 48.37748 | 63.47509
336 | E29822 | 2017-05-19 02:03 | 53.5421 | 54.9642 | 91 | 53 | 1.1619 | 681.5698 | 22573 | 29 | 239962 | 239921 | 139204 | 139212 | 139345 | 139352 | 221127 | 221135 | 220905 | 220590 | 215319 | 215384 | 215988 | 215830 | 294090 | 294082 | 1384.27 | 36148.2383 | 6 | 171.8266 | 171.8266 | 162.3094 | 171.8266 | 162.3094 | 22.1179 | 22.1179 | 1193.9453 | 1114.5228 | 1063.6666 | 894.071 | 1074.7793 | 1007.7961 | 989.0995 | 969.6981 | 949.9597 | 938.674 | 926.8782 | 910.6387 | 15.8 | 17.2 | 32.3518 | 19.2902 | 11.912 | 8.368 | 6.1349 | 4.5607 | 3.449 | 2.8902 | 2.9205 | 92.35 | 136.84 | 151.76 | 221.84 | 219.31 | 320.09 | 300.42 | 438.73 | 407.83 | 596.93 | 534.2 | 785.51 | 647.55 | 941.99 | 50.6 | 43.8 | 32.3705 | 9.772728 | 10.3461 | 10.3461 | 20.8426 | 10.3461 | 1107715 | 1 |  |  | 3.8936 | 7.1993 | 8.9207 | 10.8629 | 12.4486 | 15.9571 | 3.8633 | 7.77 | 9.0383 | 11.5233 | 13.5283 | 17.7667 | 24.9196 | 24.9564 | 25.0784 | 25.0655 | 24.9254 | 25.0208 |  | 20683 | 697 | 11 |  | CC100 | 284 | 1467 | 7 | 1 | 25 | 22.166668 | 9.772728 | 2181.9214 | 2103.957 | 1774.5215 | 1630.05 | 1526.4857 | 1483.9071 | 1256.05 | 73.2536 | 98.13 | 94.7686 | 96.9657 | 90.2371 | 49.2836 | 49.29 | 32.3518 | 19.2902 | 11.912 | 8.368 | 6.1349 | 4.5607 | 3.449 | 2.8902 | 0 | 0 | 0 | 0 | 0 | 0.1016 | 0.0254 | 0 | 0 | 0 | 0 | 0 | 0 | 0 | 0.043717 | 0.034405 | 0.030038 | 0.030631 | 0.028227 | 0.0163 | 0.014624 | -0.003522 | -0.011473 | -0.026 | -0.017249 | -0.022934 | -0.009214 | -0.005146 | 0.069726 | 0.06627 | 0.064978 | 0.062181 | 0.067129 | 0.089823 | 0.084451 | -0.374071 | -0.368344 | -0.365112 | -0.363481 | -0.369317 | -0.384998 | -0.37379 | -1.289845 | -1.261807 | -1.245725 | -1.23775 | -1.266312 | -1.334686 | -1.279766 | -0.662018 | -0.60378 | -0.581218 | -0.574184 | -0.635175 | -0.91226 | -0.792998 | -0.286759 | -0.263746 | -0.25112 | -0.244837 | -0.267917 | -0.332073 | -0.288105 | 0.381924 | 0.330022 | 0.262118 | 0.209068 | 0.328794 | 0.260712 | 0.227319 | -10 | -5 | 5 | 5 | -10 | 20 | -20 | -2.519069 | -2.483834 | -2.465014 | -2.456841 | -2.49293 | 0 | 0 |  | 1407.973 | 0 |  | 1414.2469 | 0 |  | 736.355 | 0 |  | 736.564 | 0 |  | 1403.325 | 0 |  | 1428.369 | 0 |  | 760.171 | 0 |  | 760.319 | 0 |  | 1400.683 | 0 |  | 1422.019 | 0 |  | 771.163 | 0 |  | 770.915 | 0 |  | 1536.573 | 0 |  | 1536.675 | 0 |  | 777.43 | 0 |  | 777.39 | 0 |  | 1450.594 | 0 |  | 1450.645 | 0 |  | 750.174 | 0 |  | 749.947 | 0 |  | 1494.714 | 0 |  | 1499.108 | 0 |  | 723.687 | 0.102 |  | 723.785 | 0.102 |  | 1447.521 | 0 |  | 1449.172 | 0 |  | 761.59 | 0.025 |  | 761.593 | 0.025 | 152.1367 | 139.4292 | 115.3049 | 101.3581 | 102.4715 | 133.289 | 106.0747 | 0 | 0 | 0 | 0 | 0 | -39.1157968 | -9.494266 | -51.84532 | -28.93576 | -5.03023755 | -16.5635705 | -6.702589416 | -9.457584996 | -12.12962 | 0 | 0 | 0 | 0 | 0 | 0 | 0 | 25.19069 | 12.41917 | -12.32507 | -12.284205 | 24.9293 | 0 | 0 | -48.4952 | -59.2489314 | -55.08122 | -55.67615 | -57.31635 | -44.95946 | -39.08687142 | 76.98682 | 63.66371 | 42.86833 | 16.83421 | 63.38182 | 39.75615 | 45.36392
336 | E29823 | 2017-05-19 02:05 | 53.8466 | 55.0804 | 62 | 50 | 1.1619 | 623.0794 | 20493 | 29 | 239962 | 239921 | 139204 | 139212 | 139345 | 139352 | 221127 | 221135 | 220905 | 220590 | 215319 | 215384 | 215988 | 215830 | 294090 | 294082 | 1384.27 | 36168.8086 | 6 | 172.4417 | 172.4417 | 162.9245 | 172.4417 | 162.9245 | 22.733 | 22.733 | 1177.5391 | 1088.4999 | 1029.5 | 880.0502 | 1038.9307 | 974.5594 | 958.1939 | 941.7211 | 924.6677 | 914.6248 | 903.7692 | 889.1776 | 15.8 | 17.2 | 32.1841 | 19.356 | 12.1263 | 8.563 | 6.2397 | 4.6092 | 3.4747 | 2.8638 | 2.9075 | 92.58 | 123.82 | 150.5 | 195.87 | 217.31 | 281.42 | 298.1 | 388.12 | 407.7 | 531.04 | 537.32 | 703.46 | 659.8 | 859.86 | 50.5 | 43.9 | 30 | 13.545455 | 11.3641 | 11.3641 | -9.9031 | 11.3641 | 1107715 | 2 |  |  | 4.0243 | 7.2514 | 8.8807 | 10.74 | 12.4686 | 16.0957 | 4.5085 | 7.4915 | 8.9136 | 11.8102 | 13.2136 | 18.4153 | 24.9153 | 24.9485 | 24.9889 | 25.0999 | 24.9658 | 24.7405 |  | 20683 | 697 | 12 |  | CC100 | 284 | 1467 | 7 | 1 | 25 | 26.833334 | 13.545455 | 2133.4714 | 2055.6572 | 1798.1857 | 1664.6215 | 1560.9928 | 1462.5571 | 1371.0643 | 79.2707 | 81.7771 | 79.565 | 78.2579 | 86.505 | 46.6514 | 52.4279 | 32.1841 | 19.356 | 12.1263 | 8.563 | 6.2397 | 4.6092 | 3.4747 | 2.8638 | 0 | 0 | 0 | 0 | 0 | 0.1016 | 0.0254 | 0 | 0 | 0 | 0 | 0 | 0 | 0 | 0.044657 | 0.0352 | 0.030413 | 0.030686 | 0.028334 | 0.01683 | 0.015115 | -0.003522 | -0.011474 | -0.026001 | -0.01725 | -0.022938 | -0.009094 | -0.004991 | 0.069624 | 0.066174 | 0.064877 | 0.06208 | 0.067021 | 0.089683 | 0.084232 | -0.374754 | -0.368976 | -0.36589 | -0.364333 | -0.370185 | -0.38543 | -0.375025 | -1.290224 | -1.261984 | -1.24663 | -1.23902 | -1.267726 | -1.330857 | -1.279614 | -0.662497 | -0.604341 | -0.581324 | -0.574073 | -0.635078 | -0.913101 | -0.790513 | -0.286973 | -0.26379 | -0.251728 | -0.245716 | -0.268853 | -0.332152 | -0.291412 | 0.383667 | 0.335714 | 0.267156 | 0.212696 | 0.3329 | 0.26273 | 0.226462 | -10 | -5 | 5 | 5 | -10 | 30 | -30 | -2.51985 | -2.48455 | -2.465371 | -2.45716 | -2.49327 | 0 | 0 |  | 1407.973 | 0 |  | 1414.2469 | 0 |  | 736.355 | 0 |  | 736.564 | 0 |  | 1403.325 | 0 |  | 1428.369 | 0 |  | 760.171 | 0 |  | 760.319 | 0 |  | 1400.683 | 0 |  | 1422.019 | 0 |  | 771.163 | 0 |  | 770.915 | 0 |  | 1536.573 | 0 |  | 1536.675 | 0 |  | 777.43 | 0 |  | 777.39 | 0 |  | 1450.594 | 0 |  | 1450.645 | 0 |  | 750.174 | 0 |  | 749.947 | 0 |  | 1494.714 | 0 |  | 1499.108 | 0 |  | 723.687 | 0.102 |  | 723.785 | 0.102 |  | 1447.521 | 0 |  | 1449.172 | 0 |  | 761.59 | 0.025 |  | 761.593 | 0.025 | 148.5408 | 136.0311 | 116.6609 | 103.3397 | 104.6193 | 131.1665 | 115.4875 | 0 | 0 | 0 | 0 | 0 | -39.159688 | -9.525635 | -53.07336424 | -29.94183 | -5.50013156 | -16.64747272 | -6.840649496 | -10.29551 | -12.95481 | 0 | 0 | 0 | 0 | 0 | 0 | 0 | 25.1985 | 12.42275 | -12.326855 | -12.2858 | 24.9327 | 0 | 0 | -52.5166 | -49.42125 | -46.25304406 | -44.92575 | -54.93742239 | -42.59744 | -41.44494 | 68.14935 | 69.09072 | 52.58086 | 29.48068 | 67.77393 | 39.11387 | 51.5621
336 | E29824 | 2017-05-19 02:07 | 53.5902 | 54.971 | 87 | 54 | 1.4493 | 561.6696 | 24939 | 29 | 239962 | 239921 | 139204 | 139212 | 139345 | 139352 | 221127 | 221135 | 220905 | 220590 | 215319 | 215384 | 215988 | 215830 | 294090 | 294082 | 1384.27 | 36194.2539 | 6 | 172.927 | 172.927 | 163.4098 | 172.927 | 163.4098 | 23.2183 | 23.2183 | 1172.8516 | 1078.9796 | 1040.1666 | 904.7175 | 1027.993 | 978.017 | 964.2986 | 949.947 | 936.0931 | 928.6918 | 921.1165 | 908.9608 | 16.6 | 17.4 | 32.6625 | 21.4331 | 14.0038 | 10.2824 | 7.6241 | 5.8127 | 4.5168 | 3.841 | 3.8719 | 91.12 | 127.67 | 140.04 | 192.86 | 192.69 | 267.27 | 259.15 | 361.61 | 345.35 | 481.23 | 442.14 | 616.71 | 526.31 | 732.06 | 49.8 | 43.7 | 30.9289 | -13.369998 | -8.8317 | 12.0403 | -2.0892 | -8.8317 | 6111003 | 1 |  |  | 4.3986 | 8.4493 | 10.055 | 12.3657 | 14.42 | 18.915 | 5.1857 | 8.9482 | 10.7768 | 13.4696 | 14.6911 | 20.5821 | 25.1236 | 24.8419 | 24.9996 | 24.8565 | 24.7319 | 24.9764 |  | 20683 | 697 | 13 |  | CC901 | 381 | 1477 | 9 | 6 | 35 | 47 | -13.369998 | 2319.7644 | 2268.9429 | 1959.45 | 1895.1357 | 1738.8071 | 1683.5929 | 1590.9071 | 87.65 | 90.6557 | 93.24 | 92.6043 | 88.2329 | 46.6279 | 50.3014 | 32.6625 | 21.4331 | 14.0038 | 10.2824 | 7.6241 | 5.8127 | 4.5168 | 3.841 | 0 | 0 | 0 | 0 | 0 | 0.1016 | 0.0254 | 0 | 0 | 0 | 0 | 0 | 0 | 0 | 0.046399 | 0.036815 | 0.031868 | 0.031856 | 0.029595 | 0.018374 | 0.016635 | -0.003553 | -0.011649 | -0.026086 | -0.017685 | -0.022961 | -0.009985 | -0.005526 | 0.068591 | 0.065188 | 0.063918 | 0.061154 | 0.066025 | 0.088276 | 0.08293 | -0.380556 | -0.374768 | -0.371456 | -0.370055 | -0.375973 | -0.391303 | -0.380536 | -1.287126 | -1.25929 | -1.242834 | -1.236092 | -1.265255 | -1.322336 | -1.270343 | -0.672447 | -0.613165 | -0.590278 | -0.582406 | -0.644588 | -0.925893 | -0.802317 | -0.283227 | -0.260653 | -0.248226 | -0.242936 | -0.265472 | -0.328933 | -0.287883 | 0.389995 | 0.36367 | 0.300242 | 0.244603 | 0.395639 | 0.321488 | 0.286108 | -10 | -5 | 10 | 10 | -5 | 40 | -40 | -2.54666 | -2.510536 | -2.490464 | -2.482401 | -2.518854 | 0 | 0 |  | 1407.973 | 0 |  | 1414.2469 | 0 |  | 736.355 | 0 |  | 736.564 | 0 |  | 1403.325 | 0 |  | 1428.369 | 0 |  | 760.171 | 0 |  | 760.319 | 0 |  | 1400.683 | 0 |  | 1422.019 | 0 |  | 771.163 | 0 |  | 770.915 | 0 |  | 1536.573 | 0 |  | 1536.675 | 0 |  | 777.43 | 0 |  | 777.39 | 0 |  | 1450.594 | 0 |  | 1450.645 | 0 |  | 750.174 | 0 |  | 749.947 | 0 |  | 1494.714 | 0 |  | 1499.108 | 0 |  | 723.687 | 0.102 |  | 723.785 | 0.102 |  | 1447.521 | 0 |  | 1449.172 | 0 |  | 761.59 | 0.025 |  | 761.593 | 0.025 | 159.115 | 147.9078 | 125.2441251 | 115.8951 | 114.8047 | 148.6208 | 131.9339 | 0 | 0 | 0 | 0 | 0 | -39.7563848 | -9.6656144 | -55.1482 | -31.69129214 | -7.186066188 | -17.51666 | -8.39370167 | -11.09308 | -14.11224 | 0 | 0 | 0 | 0 | 0 | 0 | 0 | 25.4666 | 12.55268 | -24.90464 | -24.82401 | 12.59427 | 0 | 0 | -58.93997955 | -55.5869 | -55.03752072 | -53.9333 | -56.87387 | -43.17245 | -40.35767 | 70.49338 | 73.18234 | 38.1159 | 19.62115892 | 62.13144 | 54.59894 | 67.7984
336 | E29825 | 2017-05-19 02:09 | 53.956 | 55.3414 | 42 | 52 | 1.1661 | 597.4336 | 26222 | 29 | 239962 | 239921 | 139204 | 139212 | 139345 | 139352 | 221127 | 221135 | 220905 | 220590 | 215319 | 215384 | 215988 | 215830 | 294090 | 294082 | 1384.27 | 36220.8906 | 6 | 173.4167 | 173.4167 | 163.8996 | 173.4167 | 163.8996 | 23.7081 | 23.7081 | 1176.3672 | 1098.0262 | 1046 | 916.8199 | 1061.2959 | 1005.8474 | 991.2756 | 976.1793 | 961.5189 | 951.8975 | 941.7661 | 929.0518 | 16.8 | 17 | 32.1186 | 20.8883 | 13.6773 | 9.9388 | 7.3587 | 5.6597 | 4.4847 | 3.8501 | 3.869 | 101.98 | 144.58 | 157.76 | 218.23 | 219.97 | 305.71 | 295.94 | 413.78 | 390.5 | 544.11 | 493.23 | 686.48 | 580.07 | 804.8 | 50.2 | 43.6 | 28.817 | 15.17 | 13.3753 | 13.3753 | 14.72 | 13.3753 | 6113278 | 2 |  |  | 4.1443 | 7.4579 | 9.1021 | 11.255 | 13.62 | 18.19 | 4.166 | 8.142 | 9.694 | 12.494 | 15.06 | 20.404 | 24.9402 | 25.0433 | 25.0381 | 24.9759 | 24.9023 | 25.0638 |  | 20683 | 697 | 14 |  | CC650D | 381 | 1461 | 9 | 3 | 35 | 31.6 | 15.17 | 2076.8999 | 2044.7715 | 1735.1929 | 1646.2142 | 1481.1428 | 1405 | 1340.9357 | 99.7443 | 100.3764 | 99.2079 | 100.0957 | 89.2907 | 54.6236 | 53.2079 | 32.1186 | 20.8883 | 13.6773 | 9.9388 | 7.3587 | 5.6597 | 4.4847 | 3.8501 | 0 | 0 | 0 | 0 | 0 | 0.1016 | 0.0254 | 0 | 0 | 0 | 0 | 0 | 0 | 0 | 0.044759 | 0.035346 | 0.029684 | 0.029913 | 0.027938 | 0.017026 | 0.015299 | -0.003514 | -0.011369 | -0.025673 | -0.017135 | -0.022846 | -0.008346 | -0.004518 | 0.070202 | 0.066718 | 0.065414 | 0.062589 | 0.067591 | 0.09048 | 0.08498 | -0.371383 | -0.365728 | -0.36255 | -0.361106 | -0.366588 | -0.381712 | -0.37147 | -1.291924 | -1.263687 | -1.247237 | -1.240102 | -1.268088 | -1.330895 | -1.280687 | -0.657239 | -0.599234 | -0.576603 | -0.569122 | -0.630838 | -0.906446 | -0.784772 | -0.288576 | -0.265654 | -0.25323 | -0.247543 | -0.26926 | -0.333292 | -0.292405 | 0.389399 | 0.360441 | 0.294865 | 0.239881 | 0.390607 | 0.322334 | 0.289397 | -5 | 0 | 10 | 10 | -5 | 30 | -30 | -2.500493 | -2.465204 | -2.447356 | -2.4394 | -2.474775 | 0 | 0 |  | 1407.973 | 0 |  | 1414.2469 | 0 |  | 736.355 | 0 |  | 736.564 | 0 |  | 1403.325 | 0 |  | 1428.369 | 0 |  | 760.171 | 0 |  | 760.319 | 0 |  | 1400.683 | 0 |  | 1422.019 | 0 |  | 771.163 | 0 |  | 770.915 | 0 |  | 1536.573 | 0 |  | 1536.675 | 0 |  | 777.43 | 0 |  | 777.39 | 0 |  | 1450.594 | 0 |  | 1450.645 | 0 |  | 750.174 | 0 |  | 749.947 | 0 |  | 1494.714 | 0 |  | 1499.108 | 0 |  | 723.687 | 0.102 |  | 723.785 | 0.102 |  | 1447.521 | 0 |  | 1449.172 | 0 |  | 761.59 | 0.025 |  | 761.593 | 0.025 | 145.8025 | 136.4231 | 113.5059 | 103.0349 | 100.1119 | 127.1244 | 113.9527 | 0 | 0 | 0 | 0 | 0 | -38.7819392 | -9.435338 | -53.28540538 | -30.29942 | -5.002667607 | -15.84602 | -6.457104096 | -11.5521686 | -13.80709 | 0 | 0 | 0 | 0 | 0 | 0 | 0 | 12.502465 | 0 | -24.47356 | -24.394 | 12.373875 | 0 | 0 | -65.55584 | -60.14895 | -57.20357 | -56.96666 | -56.32797 | -49.51334 | -41.75607 | 39.46374 | 45.97469 | 26.82611 | 5.828212 | 49.70073 | 27.27695 | 48.95422
336 | E29826 | 2017-05-19 02:11 | 53.5096 | 54.9789 | 60 | 39 | 1.1704 | 343.8216 | 20522 | 29 | 239962 | 239921 | 139204 | 139212 | 139345 | 139352 | 221127 | 221135 | 220905 | 220590 | 215319 | 215384 | 215988 | 215830 | 294090 | 294082 | 1384.27 | 36241.6875 | 6 | 173.623 | 173.623 | 164.1059 | 173.623 | 164.1059 | 23.9143 | 23.9143 | 1177.5391 | 1098.5524 | 1042.3334 | 916.2 | 1047.9479 | 1002.0603 | 987.5808 | 973.3741 | 958.9612 | 946.222 | 935.5665 | 922.9842 | 16.6 | 17 | 32.1911 | 21.9848 | 15.3859 | 11.6378 | 8.9838 | 7.0995 | 5.8043 | 5.1408 | 5.1474 | 108.12 | 135.9 | 156.78 | 193.42 | 209.3 | 258.59 | 270.68 | 335.83 | 344.42 | 428.27 | 421.11 | 526.85 | 483.7 | 601.2 | 50 | 43.8 | 5.3645 | 0 | -3.0669 | 5.2813 | 4.9572 | -3.0669 | 6113349 | 1 |  |  | 2.92 | 4.9193 | 6.0343 | 7.3807 | 9.0136 | 12.5779 | 3.142 | 5.774 | 6.874 | 8.048 | 10.154 | 14.188 | 24.6584 | 24.9522 | 24.9209 | 25.0315 | 24.9594 | 24.7249 |  | 20683 | 697 | 15 |  | CC650E | 508 | 1486 | 10 | 3 | 35 | 23.5 | 0 | 1914.2285 | 1834.4714 | 1593.4286 | 1455.3785 | 1377.9357 | 1208.1571 | 1124.0571 | 99.0936 | 100.88 | 96.7157 | 99.4 | 70.6 | 53.365 | 54.8671 | 32.1911 | 21.9848 | 15.3859 | 11.6378 | 8.9838 | 7.0995 | 5.8043 | 5.1408 | 0 | 0 | 0 | 0 | 0 | 0.1016 | 0.0254 | 0 | 0 | 0 | 0 | 0 | 0 | 0 | 0.051462 | 0.041409 | 0.034207 | 0.03319 | 0.031824 | 0.020313 | 0.018341 | -0.003629 | -0.012036 | -0.026371 | -0.017898 | -0.02306 | -0.010716 | -0.005958 | 0.068 | 0.064635 | 0.063365 | 0.060636 | 0.065468 | 0.087634 | 0.082329 | -0.382798 | -0.376771 | -0.37365 | -0.371976 | -0.377863 | -0.393362 | -0.382558 | -1.279005 | -1.249954 | -1.234633 | -1.226591 | -1.254946 | -1.319702 | -1.268396 | -0.683471 | -0.623708 | -0.599759 | -0.592479 | -0.655828 | -0.944438 | -0.818568 | -0.275319 | -0.252793 | -0.241412 | -0.235387 | -0.257084 | -0.316819 | -0.277167 | 0.391956 | 0.357027 | 0.322425 | 0.27164 | 0.457382 | 0.390257 | 0.358135 | -5 | 5 | 10 | 10 | -10 | 20 | -20 | -2.561229 | -2.525047 | -2.507312 | -2.499003 | -2.534491 | 0 | 0 |  | 1407.973 | 0 |  | 1414.2469 | 0 |  | 736.355 | 0 |  | 736.564 | 0 |  | 1403.325 | 0 |  | 1428.369 | 0 |  | 760.171 | 0 |  | 760.319 | 0 |  | 1400.683 | 0 |  | 1422.019 | 0 |  | 771.163 | 0 |  | 770.915 | 0 |  | 1536.573 | 0 |  | 1536.675 | 0 |  | 777.43 | 0 |  | 777.39 | 0 |  | 1450.594 | 0 |  | 1450.645 | 0 |  | 750.174 | 0 |  | 749.947 | 0 |  | 1494.714 | 0 |  | 1499.108 | 0 |  | 723.687 | 0.102 |  | 723.785 | 0.102 |  | 1447.521 | 0 |  | 1449.172 | 0 |  | 761.59 | 0.025 |  | 761.593 | 0.025 | 130.167538 | 118.5711 | 100.9676 | 88.24833 | 90.21069 | 105.8756 | 92.5425 | 0 | 0 | 0 | 0 | 0 | -39.9655792 | -9.7169732 | -61.17865 | -36.7149 | -9.674584188 | -18.75703 | -10.99835 | -12.66518 | -15.70655 | 0 | 0 | 0 | 0 | 0 | 0 | 0 | 12.806145 | -12.625235 | -25.07312 | -24.99003 | 25.34491 | 0 | 0 | -67.7276 | -62.91966304 | -58.00611 | -58.8924126 | -46.3014568 | -50.39993387 | -44.91245 | 14.06743 | 6.311262057 | 8.213788 | -14.39114 | 58.2558 | 2.844946 | 22.20652
336 | E29827 | 2017-05-19 02:13 | 53.0323 | 54.6889 | 84 | 49 | 1.2023 | 466.7646 | 24473 | 29 | 239962 | 239921 | 139204 | 139212 | 139345 | 139352 | 221127 | 221135 | 220905 | 220590 | 215319 | 215384 | 215988 | 215830 | 294090 | 294082 | 1384.27 | 36266.3281 | 6 | 173.8985 | 173.8985 | 164.3814 | 173.8985 | 164.3814 | 24.1899 | 24.1899 | 1174.0234 | 1101.9468 | 1045.6666 | 899.9632 | 1046.58 | 993.1172 | 977.9645 | 963.1502 | 948.123 | 936.4997 | 924.8513 | 910.6534 | 16.6 | 20.6 | 32.4514 | 22.0093 | 15.028 | 11.301 | 8.6381 | 6.6852 | 5.3054 | 4.5942 | 4.6031 | 96.13 | 141.04 | 141.82 | 207.34 | 190.66 | 278.81 | 249.32 | 365.26 | 323.53 | 475.73 | 407.39 | 599.1 | 478.5 | 695.36 | 51.4 | 43.9 | 27.4424 | 5.075 | 4.5921 | 4.5921 | -1.0812 | 4.5921 | 1104717 | 2 |  |  | 2.5529 | 5.2286 | 6.0921 | 7.5107 | 8.8936 | 11.8921 | 3.8647 | 5.5431 | 6.8098 | 8.4333 | 9.6843 | 12.8902 | 25.3714 | 24.8569 | 25.029 | 25.0914 | 25.0236 | 24.8608 |  | 20683 | 697 | 16 |  | EA100 | 455 | 1461 | 10 | 1 | 25 | 25.799999 | 5.075 | 1971.6428 | 1901.4286 | 1666.7428 | 1546.3 | 1440.45 | 1355.8785 | 1296.9928 | 95.6607 | 97.0686 | 94.7729 | 95.09 | 69.7029 | 51.6686 | 57.0364 | 32.4514 | 22.0093 | 15.028 | 11.301 | 8.6381 | 6.6852 | 5.3054 | 4.5942 | 0 | 0 | 0 | 0 | 0 | 0.1016 | 0.0254 | 0 | 0 | 0 | 0 | 0 | 0 | 0 | 0.044829 | 0.035712 | 0.030263 | 0.03002 | 0.028362 | 0.017503 | 0.015782 | -0.003516 | -0.011391 | -0.025685 | -0.017155 | -0.022909 | -0.009464 | -0.005209 | 0.070191 | 0.066712 | 0.065402 | 0.062581 | 0.067564 | 0.090454 | 0.084965 | -0.371276 | -0.365536 | -0.362504 | -0.360981 | -0.366775 | -0.382252 | -0.371873 | -1.290697 | -1.261835 | -1.24641 | -1.238786 | -1.267924 | -1.338082 | -1.286647 | -0.658283 | -0.600386 | -0.577362 | -0.570063 | -0.630792 | -0.906978 | -0.785577 | -0.287464 | -0.264376 | -0.25244 | -0.246516 | -0.269528 | -0.332983 | -0.291784 | 0.393751 | 0.357097 | 0.320996 | 0.268242 | 0.444695 | 0.369782 | 0.33345 | -5 | 5 | 10 | 10 | -10 | 10 | -10 | -2.500388 | -2.465623 | -2.448341 | -2.4402 | -2.475627 | 0 | 0 |  | 1407.973 | 0 |  | 1414.2469 | 0 |  | 736.355 | 0 |  | 736.564 | 0 |  | 1403.325 | 0 |  | 1428.369 | 0 |  | 760.171 | 0 |  | 760.319 | 0 |  | 1400.683 | 0 |  | 1422.019 | 0 |  | 771.163 | 0 |  | 770.915 | 0 |  | 1536.573 | 0 |  | 1536.675 | 0 |  | 777.43 | 0 |  | 777.39 | 0 |  | 1450.594 | 0 |  | 1450.645 | 0 |  | 750.174 | 0 |  | 749.947 | 0 |  | 1494.714 | 0 |  | 1499.108 | 0 |  | 723.687 | 0.102 |  | 723.785 | 0.102 |  | 1447.521 | 0 |  | 1449.172 | 0 |  | 761.59 | 0.025 |  | 761.593 | 0.025 | 138.3916 | 126.8481 | 109.0083 | 96.7690003 | 97.3225638 | 122.6446 | 110.199 | 0 | 0 | 0 | 0 | 0 | -38.8368032 | -9.4455742 | -53.32257 | -30.68909 | -5.70606498 | -15.93698189 | -6.913989572 | -10.75684 | -13.60372 | 0 | 0 | 0 | 0 | 0 | 0 | 0 | 12.50194 | -12.328115 | -24.48341 | -24.402 | 24.75627 | 0 | 0 | -62.97181 | -58.27863 | -54.71827 | -54.20729067 | -43.96803 | -46.86228 | -44.80648 | 34.59914 | 25.55227 | 24.10057 | 2.22272774 | 71.19681 | 26.18871 | 42.34322
336 | E29828 | 2017-05-19 02:15 | 52.6692 | 54.4923 | 79 | 49 | 1.2023 | 466.9207 | 24475 | 29 | 239962 | 239921 | 139204 | 139212 | 139345 | 139352 | 221127 | 221135 | 220905 | 220590 | 215319 | 215384 | 215988 | 215830 | 294090 | 294082 | 1384.27 | 36290.9688 | 6 | 174.1742 | 174.1742 | 164.657 | 174.1742 | 164.657 | 24.4655 | 24.4655 | 1176.3672 | 1105.9814 | 1044.6666 | 897.6485 | 1045.709 | 991.061 | 975.3973 | 960.2413 | 944.7211 | 932.7393 | 920.4828 | 905.716 | 16.6 | 21.8 | 32.3076 | 21.9617 | 14.9273 | 11.2104 | 8.5755 | 6.6323 | 5.2709 | 4.5953 | 4.6003 | 94.89 | 141.56 | 140.42 | 207.52 | 189.74 | 279.72 | 247.42 | 366.62 | 321.12 | 477.88 | 403.07 | 600.48 | 471.32 | 694.84 | 49.9 | 43.6 | 27.342 | 4.425 | 4.3357 | 4.3357 | -0.9173 | 4.3357 | 1104717 | 1 |  |  | 2.6993 | 5.2993 | 6.2314 | 7.5193 | 9.0336 | 12.3536 | 3.7925 | 5.9491 | 7.0642 | 7.9415 | 9.9887 | 13.9132 | 25.0025 | 24.8469 | 25.0032 | 25.1062 | 25.0405 | 25.0846 |  | 20683 | 697 | 17 |  | EA100 | 455 | 1461 | 10 | 1 | 25 | 23.200001 | 4.425 | 1964.6072 | 1911.2214 | 1666.8071 | 1545.0072 | 1447.5929 | 1323.7928 | 1237.95 | 99.9443 | 102.0193 | 95.2979 | 96.9679 | 77.0071 | 51.5029 | 60.5907 | 32.3076 | 21.9617 | 14.9273 | 11.2104 | 8.5755 | 6.6323 | 5.2709 | 4.5953 | 0 | 0 | 0 | 0 | 0 | 0.1016 | 0.0254 | 0 | 0 | 0 | 0 | 0 | 0 | 0 | 0.045458 | 0.03559 | 0.030126 | 0.029971 | 0.028294 | 0.017514 | 0.015781 | -0.003516 | -0.011392 | -0.025687 | -0.017156 | -0.022912 | -0.009462 | -0.005188 | 0.070214 | 0.066732 | 0.065422 | 0.062601 | 0.067584 | 0.090492 | 0.085017 | -0.371162 | -0.365452 | -0.362422 | -0.360868 | -0.366689 | -0.382098 | -0.371574 | -1.290901 | -1.262175 | -1.246751 | -1.238971 | -1.268255 | -1.338656 | -1.286474 | -0.657954 | -0.599998 | -0.576987 | -0.569785 | -0.630394 | -0.906861 | -0.78606 | -0.287662 | -0.26467 | -0.252726 | -0.246678 | -0.269822 | -0.332861 | -0.291094 | 0.393669 | 0.35632 | 0.319381 | 0.266855 | 0.442104 | 0.367887 | 0.333287 | -5 | 5 | 10 | 10 | -10 | 0 | 0 | -2.500479 | -2.465712 | -2.448411 | -2.440277 | -2.475722 | 0 | 0 |  | 1407.973 | 0 |  | 1414.2469 | 0 |  | 736.355 | 0 |  | 736.564 | 0 |  | 1403.325 | 0 |  | 1428.369 | 0 |  | 760.171 | 0 |  | 760.319 | 0 |  | 1400.683 | 0 |  | 1422.019 | 0 |  | 771.163 | 0 |  | 770.915 | 0 |  | 1536.573 | 0 |  | 1536.675 | 0 |  | 777.43 | 0 |  | 777.39 | 0 |  | 1450.594 | 0 |  | 1450.645 | 0 |  | 750.174 | 0 |  | 749.947 | 0 |  | 1494.714 | 0 |  | 1499.108 | 0 |  | 723.687 | 0.102 |  | 723.785 | 0.102 |  | 1447.521 | 0 |  | 1449.172 | 0 |  | 761.59 | 0.025 |  | 761.593 | 0.025 | 137.9429 | 127.5396 | 109.0459 | 96.719 | 97.83412 | 119.7927 | 105.2468 | 0 | 0 | 0 | 0 | 0 | -38.8211568 | -9.4379796 | -54.14297 | -30.54211065 | -5.534327689 | -15.87741 | -6.82574841 | -10.77886 | -13.62762 | 0 | 0 | 0 | 0 | 0 | 0 | 0 | 12.502395 | -12.32856 | -24.48411 | -24.40277 | 24.75722 | 0 | 0 | -65.75875 | -61.21138 | -54.98565 | -55.25085 | -48.54481 | -46.70597 | -47.62793 | 30.5436 | 23.45758 | 24.04177 | 1.187957 | 67.22078 | 23.48667 | 34.55327
336 | E29829 | 2017-05-19 02:17 | 52.6358 | 54.5261 | 59 | 49 | 1.2023 | 466.0079 | 24437 | 29 | 239962 | 239921 | 139204 | 139212 | 139345 | 139352 | 221127 | 221135 | 220905 | 220590 | 215319 | 215384 | 215988 | 215830 | 294090 | 294082 | 1384.27 | 36315.6094 | 6 | 174.4493 | 174.4493 | 164.9321 | 174.4493 | 164.9321 | 24.7406 | 24.7406 | 1172.8516 | 1100.7438 | 1042 | 897.0793 | 1046.8077 | 992.3867 | 976.8288 | 961.5433 | 945.9532 | 933.7992 | 921.5813 | 906.5786 | 16.6 | 19.6 | 32.4034 | 22.0469 | 14.9678 | 11.2426 | 8.5785 | 6.6556 | 5.2755 | 4.5975 | 4.5977 | 94.54 | 138.74 | 140.5 | 204.2 | 189.96 | 275.3 | 247.86 | 361.12 | 321.9 | 469.28 | 405.54 | 591.06 | 474.3 | 685.36 | 49.3 | 43.7 | 27.5 | 1.475 | 1.6869 | 1.6869 | -1.1995 | 1.6869 | 1104717 | 2 |  |  | 2.6086 | 5.2029 | 6.22 | 7.5493 | 8.9079 | 12.2057 | 3.4442 | 5.6827 | 6.3923 | 8.2385 | 9.7846 | 13.9077 | 25.2295 | 24.7968 | 25.0216 | 25.0413 | 25.0424 | 24.9602 |  | 20683 | 697 | 18 |  | EA100 | 455 | 1461 | 10 | 1 | 25 | 24 | 1.475 | 1980.4214 | 1920.4 | 1676.2858 | 1558.1072 | 1424.3 | 1349.7214 | 1242.25 | 89.6907 | 96.83 | 96.3921 | 95.5879 | 80.9079 | 54.1193 | 60.5693 | 32.4034 | 22.0469 | 14.9678 | 11.2426 | 8.5785 | 6.6556 | 5.2755 | 4.5975 | 0 | 0 | 0 | 0 | 0 | 0.1016 | 0.0254 | 0 | 0 | 0 | 0 | 0 | 0 | 0 | 0.046457 | 0.035717 | 0.030104 | 0.029898 | 0.028237 | 0.018169 | 0.016404 | -0.003517 | -0.011392 | -0.025689 | -0.017157 | -0.022915 | -0.009444 | -0.005162 | 0.070209 | 0.066726 | 0.065417 | 0.062594 | 0.067583 | 0.090479 | 0.085021 | -0.37118 | -0.365506 | -0.362438 | -0.360948 | -0.366652 | -0.382138 | -0.371451 | -1.290817 | -1.262266 | -1.24655 | -1.239191 | -1.2679 | -1.338142 | -1.285082 | -0.658054 | -0.599982 | -0.577048 | -0.569694 | -0.630663 | -0.906723 | -0.786524 | -0.287585 | -0.264737 | -0.252692 | -0.246842 | -0.269526 | -0.333056 | -0.290678 | 0.393936 | 0.35637 | 0.319499 | 0.267088 | 0.442474 | 0.367526 | 0.333135 | -5 | 5 | 10 | 10 | -10 | -10 | 10 | -2.500384 | -2.46562 | -2.448339 | -2.440197 | -2.475623 | 0 | 0 |  | 1407.973 | 0 |  | 1414.2469 | 0 |  | 736.355 | 0 |  | 736.564 | 0 |  | 1403.325 | 0 |  | 1428.369 | 0 |  | 760.171 | 0 |  | 760.319 | 0 |  | 1400.683 | 0 |  | 1422.019 | 0 |  | 771.163 | 0 |  | 770.915 | 0 |  | 1536.573 | 0 |  | 1536.675 | 0 |  | 777.43 | 0 |  | 777.39 | 0 |  | 1450.594 | 0 |  | 1450.645 | 0 |  | 750.174 | 0 |  | 749.947 | 0 |  | 1494.714 | 0 |  | 1499.108 | 0 |  | 723.687 | 0.102 |  | 723.785 | 0.102 |  | 1447.521 | 0 |  | 1449.172 | 0 |  | 761.59 | 0.025 |  | 761.593 | 0.025 | 139.0434 | 128.1406104 | 109.6576 | 97.52816 | 96.2584669 | 122.1214 | 105.6173 | 0 | 0 | 0 | 0 | 0 | -38.8252208 | -9.4348554 | -55.42768198 | -30.70462045 | -5.50351825 | -15.78853 | -6.7477638 | -11.67528895 | -14.44689 | 0 | 0 | 0 | 0 | 0 | 0 | 0 | 12.50192 | -12.3281 | -24.48339 | -24.40197 | 24.75623 | 0 | 0 | -59.02132 | -58.09625706 | -55.62287 | -54.45585 | -51.02562 | -49.07121 | -47.63921 | 37.09632 | 27.01163289 | 24.04781 | 2.881806 | 63.24131 | 22.54972 | 34.09638
336 | E29830 | 2017-05-19 02:19 | 52.2733 | 54.3241 | 80 | 49 | 1.2023 | 466.1209 | 24439 | 30 | 239962 | 239921 | 139204 | 139212 | 139345 | 139352 | 221127 | 221135 | 220905 | 220590 | 215319 | 215384 | 215988 | 215830 | 294090 | 294082 | 1384.27 | 36340.25 | 6 | 174.7245 | 174.7245 | 165.2073 | 174.7245 | 165.2073 | 25.0158 | 25.0158 | 1170.5078 | 1103.1981 | 1045 | 897.7195 | 1044.6423 | 990.6431 | 975.3782 | 960.6753 | 945.3626 | 933.6711 | 921.6904 | 907.2147 | 16.6 | 20.8 | 32.2287 | 22.0348 | 15.0009 | 11.267 | 8.6043 | 6.6455 | 5.2698 | 4.5972 | 4.5958 | 95.14 | 140.68 | 141.38 | 206.15 | 190.5 | 277.68 | 248.52 | 363.98 | 322.65 | 474.83 | 406.49 | 597.54 | 475.65 | 690.87 | 49 | 43.7 | 27.4424 | 7.6625 | 10.6231 | 10.6231 | 23.1532 | 10.6231 | 1104717 | 1 |  |  | 2.7 | 5.2536 | 6.2371 | 7.53 | 8.9207 | 12.2321 | 3.55 | 5.9404 | 7.1365 | 8.3692 | 10.2558 | 13.8212 | 24.9061 | 24.8844 | 24.9612 | 25.0259 | 25.0893 | 25.0242 |  | 20683 | 698 | 1 |  | EA100 | 455 | 1461 | 10 | 1 | 25 | 22.6 | 7.6625 | 1959.3143 | 1925.8071 | 1677.3286 | 1552.4286 | 1447.2572 | 1323.65 | 1244.8572 | 87.6964 | 96.8114 | 97.7893 | 97.7643 | 85.345 | 52.3464 | 64.2907 | 32.2287 | 22.0348 | 15.0009 | 11.267 | 8.6043 | 6.6455 | 5.2698 | 4.5972 | 0 | 0 | 0 | 0 | 0 | 0.1016 | 0.0254 | 0 | 0 | 0 | 0 | 0 | 0 | 0 | 0.046612 | 0.035709 | 0.030183 | 0.02984 | 0.028199 | 0.017907 | 0.016211 | -0.003517 | -0.011393 | -0.02569 | -0.017158 | -0.022918 | -0.009709 | -0.005294 | 0.070234 | 0.06675 | 0.065439 | 0.062619 | 0.067604 | 0.090516 | 0.08504 | -0.371056 | -0.365364 | -0.362317 | -0.360767 | -0.366564 | -0.381783 | -0.371261 | -1.291008 | -1.262358 | -1.246738 | -1.239082 | -1.26826 | -1.335164 | -1.28309 | -0.657724 | -0.59974 | -0.576757 | -0.569581 | -0.630238 | -0.906492 | -0.785764 | -0.287774 | -0.264835 | -0.252861 | -0.24678 | -0.269844 | -0.333038 | -0.291224 | 0.393926 | 0.356484 | 0.31985 | 0.267446 | 0.442966 | 0.367779 | 0.333024 | -5 | 5 | 10 | 10 | -10 | -20 | 20 | -2.500429 | -2.465663 | -2.448373 | -2.440235 | -2.47567 | 0 | 0 |  | 1407.973 | 0 |  | 1414.2469 | 0 |  | 736.355 | 0 |  | 736.564 | 0 |  | 1403.325 | 0 |  | 1428.369 | 0 |  | 760.171 | 0 |  | 760.319 | 0 |  | 1400.683 | 0 |  | 1422.019 | 0 |  | 771.163 | 0 |  | 770.915 | 0 |  | 1536.573 | 0 |  | 1536.675 | 0 |  | 777.43 | 0 |  | 777.39 | 0 |  | 1450.594 | 0 |  | 1450.645 | 0 |  | 750.174 | 0 |  | 749.947 | 0 |  | 1494.714 | 0 |  | 1499.108 | 0 |  | 723.687 | 0.102 |  | 723.785 | 0.102 |  | 1447.521 | 0 |  | 1449.172 | 0 |  | 761.59 | 0.025 |  | 761.593 | 0.025 | 137.6105 | 128.5476 | 109.7627 | 97.21153 | 97.84038 | 119.8115034 | 105.8627 | 0 | 0 | 0 | 0 | 0 | -38.7891528 | -9.4300294 | -55.63598976 | -30.6955 | -5.601593834 | -15.71404 | -6.69768106 | -10.94567 | -14.00749353 | 0 | 0 | 0 | 0 | 0 | 0 | 0 | 12.502145 | -12.328315 | -24.48373 | -24.40235 | 24.7567 | 0 | 0 | -57.68003 | -58.06167 | -56.40066 | -55.68469 | -53.78766211 | -47.45159 | -50.51732 | 36.79661 | 27.46214 | 23.27672 | 1.410451 | 62.11173 | 22.62508 | 31.90782
336 | E29831 | 2017-05-19 02:21 | 52.271 | 54.3593 | 58 | 49 | 1.2023 | 466.2675 | 24446 | 30 | 239962 | 239921 | 139204 | 139212 | 139345 | 139352 | 221127 | 221135 | 220905 | 220590 | 215319 | 215384 | 215988 | 215830 | 294090 | 294082 | 1384.27 | 36364.8594 | 6 | 174.9997 | 174.9997 | 165.4826 | 174.9997 | 165.4826 | 25.2911 | 25.2911 | 1166.9922 | 1093.5948 | 1048.5 | 894.1926 | 1045.0934 | 989.8193 | 973.1127 | 956.7634 | 939.9556 | 926.6801 | 913.2257 | 896.8918 | 16.6 | 16.8 | 32.2596 | 22.0568 | 15.0182 | 11.2911 | 8.6132 | 6.6676 | 5.2693 | 4.5959 | 4.5946 | 96.24 | 138.15 | 142.65 | 202.43 | 191.75 | 272.44 | 250.52 | 357.76 | 325.78 | 467.1 | 410.87 | 590.24 | 480.72 | 681.64 | 49.5 | 43.7 | 24.3154 | 3.355556 | 3.4941 | 3.4941 | -0.8866 | 3.4941 | 1104716 | 2 |  |  | 2.6686 | 5.205 | 6.1136 | 7.5207 | 8.805 | 12.3243 | 3.202 | 5.6255 | 6.7373 | 8.6431 | 9.9059 | 14.3235 | 25.1311 | 24.8839 | 25.0016 | 25.0974 | 24.9736 | 24.9532 |  | 20683 | 698 | 2 |  | EA100 | 455 | 1461 | 10 | 1 | 25 | 19.200001 | 3.355556 | 1919.0857 | 1890.0714 | 1665.0215 | 1548.8572 | 1420.8429 | 1316.8071 | 1190.0143 | 73.6386 | 84.6186 | 95.1464 | 95.1686 | 87.5521 | 54.2764 | 62.245 | 32.2596 | 22.0568 | 15.0182 | 11.2911 | 8.6132 | 6.6676 | 5.2693 | 4.5959 | 0 | 0 | 0 | 0 | 0 | 0.1016 | 0.0254 | 0 | 0 | 0 | 0 | 0 | 0 | 0 | 0.047294 | 0.035832 | 0.030166 | 0.029755 | 0.028171 | 0.018042 | 0.016322 | -0.003517 | -0.011394 | -0.025692 | -0.017159 | -0.022921 | -0.010256 | -0.005638 | 0.070219 | 0.066733 | 0.065423 | 0.062601 | 0.067588 | 0.090493 | 0.085047 | -0.371095 | -0.365453 | -0.362422 | -0.360906 | -0.366652 | -0.381612 | -0.370824 | -1.290636 | -1.262245 | -1.246705 | -1.239218 | -1.268138 | -1.330497 | -1.277297 | -0.658114 | -0.599939 | -0.576902 | -0.569625 | -0.630453 | -0.906755 | -0.787062 | -0.28744 | -0.264729 | -0.25282 | -0.246868 | -0.269727 | -0.332948 | -0.290089 | 0.394085 | 0.356713 | 0.320287 | 0.267663 | 0.442871 | 0.367292 | 0.332954 | -5 | 5 | 10 | 10 | -10 | -30 | 30 | -2.50039 | -2.465625 | -2.448343 | -2.440201 | -2.475627 | 0 | 0 |  | 1407.973 | 0 |  | 1414.2469 | 0 |  | 736.355 | 0 |  | 736.564 | 0 |  | 1403.325 | 0 |  | 1428.369 | 0 |  | 760.171 | 0 |  | 760.319 | 0 |  | 1400.683 | 0 |  | 1422.019 | 0 |  | 771.163 | 0 |  | 770.915 | 0 |  | 1536.573 | 0 |  | 1536.675 | 0 |  | 777.43 | 0 |  | 777.39 | 0 |  | 1450.594 | 0 |  | 1450.645 | 0 |  | 750.174 | 0 |  | 749.947 | 0 |  | 1494.714 | 0 |  | 1499.108 | 0 |  | 723.687 | 0.102 |  | 723.785 | 0.102 |  | 1447.521 | 0 |  | 1449.172 | 0 |  | 761.59 | 0.025 |  | 761.593 | 0.025 | 134.7563 | 126.1301 | 108.9307 | 96.96001 | 96.03193 | 119.1618 | 101.2071 | 0 | 0 | 0 | 0 | 0 | -38.7717792 | -9.4189296 | -56.50017 | -30.84674331 | -5.57775817 | -15.60919 | -6.6577245 | -10.35925 | -13.64664 | 0 | 0 | 0 | 0 | 0 | 0 | 0 | 12.50195 | -12.328125 | -24.48343 | -24.40201 | 24.75627 | 0 | 0 | -48.46259 | -50.766 | -54.89015 | -54.21041 | -55.19748 | -49.2154 | -48.99067419 | 42.29546 | 32.18927 | 23.97936 | 2.738396 | 58.93299 | 20.8154 | 29.1509
336 | E29832 | 2017-05-19 02:23 | 51.9069 | 54.1482 | 79 | 48 | 1.2023 | 466.2741 | 24450 | 30 | 239962 | 239921 | 139204 | 139212 | 139345 | 139352 | 221127 | 221135 | 220905 | 220590 | 215319 | 215384 | 215988 | 215830 | 294090 | 294082 | 1384.27 | 36389.4727 | 6 | 175.275 | 175.275 | 165.7578 | 175.275 | 165.7578 | 25.5663 | 25.5663 | 1163.4766 | 1098.1174 | 1049.1666 | 903.6962 | 1045.3551 | 993.0964 | 978.3655 | 963.9318 | 949.1262 | 937.7514 | 926.2462 | 912.0684 | 16.8 | 17.6 | 32.0992 | 22.0211 | 15.0933 | 11.3563 | 8.6868 | 6.7054 | 5.2917 | 4.5965 | 4.5929 | 99.16 | 138.9 | 146.24 | 202.01 | 196.95 | 272.1 | 256.54 | 356.97 | 333.23 | 467.25 | 421.16 | 591.04 | 495.11 | 682.56 | 50.9 | 43.6 | 22.433 | 1.044444 | 1.4047 | 1.8718 | -0.1518 | 1.4047 | 1104716 | 1 |  |  | 2.7493 | 5.1879 | 6.1164 | 7.4386 | 8.6993 | 12.1614 | 3.092 | 5.454 | 6.554 | 7.984 | 10.074 | 14.18 | 24.9364 | 24.9277 | 24.989 | 25.0697 | 25.1221 | 25.2546 |  | 20683 | 698 | 3 |  | EA100 | 455 | 1461 | 10 | 1 | 25 | 13.6 | 1.044444 | 1882.1285 | 1878.7214 | 1637.65 | 1514.6714 | 1413.6428 | 1287.4286 | 1167.3214 | 76.925 | 88.2586 | 98.7621 | 99.2614 | 90.1693 | 54.8357 | 63.725 | 32.0992 | 22.0211 | 15.0933 | 11.3563 | 8.6868 | 6.7054 | 5.2917 | 4.5965 | 0 | 0 | 0 | 0 | 0 | 0.1016 | 0.0254 | 0 | 0 | 0 | 0 | 0 | 0 | 0 | 0.04725 | 0.035842 | 0.03026 | 0.02969 | 0.028157 | 0.018619 | 0.016843 | -0.003517 | -0.011394 | -0.025694 | -0.01716 | -0.022924 | -0.010583 | -0.006 | 0.070212 | 0.066729 | 0.065419 | 0.062598 | 0.067581 | 0.090495 | 0.085044 | -0.371084 | -0.365394 | -0.362352 | -0.360834 | -0.366642 | -0.381181 | -0.370417 | -1.290237 | -1.261614 | -1.246026 | -1.238643 | -1.267839 | -1.323994 | -1.270621 | -0.658468 | -0.600412 | -0.577385 | -0.570138 | -0.630815 | -0.907581 | -0.787594 | -0.287091 | -0.264214 | -0.252283 | -0.246295 | -0.269362 | -0.33222 | -0.289661 | 0.394255 | 0.357199 | 0.321591 | 0.26909 | 0.445631 | 0.368937 | 0.332855 | -5 | 5 | 10 | 10 | -10 | -40 | 40 | -2.500172 | -2.465414 | -2.448172 | -2.440009 | -2.47539 | 0 | 0 |  | 1407.973 | 0 |  | 1414.2469 | 0 |  | 736.355 | 0 |  | 736.564 | 0 |  | 1403.325 | 0 |  | 1428.369 | 0 |  | 760.171 | 0 |  | 760.319 | 0 |  | 1400.683 | 0 |  | 1422.019 | 0 |  | 771.163 | 0 |  | 770.915 | 0 |  | 1536.573 | 0 |  | 1536.675 | 0 |  | 777.43 | 0 |  | 777.39 | 0 |  | 1450.594 | 0 |  | 1450.645 | 0 |  | 750.174 | 0 |  | 749.947 | 0 |  | 1494.714 | 0 |  | 1499.108 | 0 |  | 723.687 | 0.102 |  | 723.785 | 0.102 |  | 1447.521 | 0 |  | 1449.172 | 0 |  | 761.59 | 0.025 |  | 761.593 | 0.025 | 132.148 | 125.3652 | 107.1334 | 94.8154 | 95.53539 | 116.5059 | 99.27368 | 0 | 0 | 0 | 0 | 0 | -38.7279896 | -9.4085918 | -56.42593 | -30.84394 | -5.689354716 | -15.52019679 | -6.634601487 | -10.63962 | -13.77734 | 0 | 0 | 0 | 0 | 0 | 0 | 0 | 12.50086 | -12.32707 | -24.48172 | -24.40009 | 24.7539 | 0 | 0 | -50.6526509 | -52.99152 | -57.02376 | -56.5927 | -56.88015 | -49.76784 | -50.18942765 | 37.57028 | 29.20267 | 19.9386 | -1.697582566 | 56.77455 | 17.37041 | 25.89832
336 | E29833 | 2017-05-19 02:25 | 51.8313 | 54.1324 | 62 | 48 | 1.2023 | 464.3536 | 24350 | 30 | 239962 | 239921 | 139204 | 139212 | 139345 | 139352 | 221127 | 221135 | 220905 | 220590 | 215319 | 215384 | 215988 | 215830 | 294090 | 294082 | 1384.27 | 36414.082 | 6 | 175.5491 | 175.5491 | 166.032 | 175.5491 | 166.032 | 25.8405 | 25.8405 | 1159.9609 | 1091.3186 | 1033.1666 | 902.2994 | 1042.6515 | 990.9153 | 975.9774 | 961.1968 | 945.8759 | 934.002 | 922.3743 | 908.0844 | 16.6 | 16.6 | 32.3997 | 22.2728 | 15.1833 | 11.4058 | 8.7153 | 6.7385 | 5.3138 | 4.5937 | 4.5924 | 98.73 | 138.51 | 146.02 | 202.72 | 196.3 | 273.06 | 255.76 | 357.7 | 332.3 | 466.1 | 421.1 | 590.06 | 496.55 | 686.29 | 48.5 | 43.8 | 22.9563 | 3.833333 | 3.9526 | 3.9526 | -0.5291 | 3.9526 | 1104716 | 2 |  |  | 2.6214 | 5.2136 | 6.0893 | 7.36 | 8.6057 | 11.9479 | 3.348 | 5.742 | 6.516 | 8.582 | 9.088 | 13.508 | 25.1137 | 24.7975 | 25.0858 | 25.0678 | 25.1242 | 24.9256 |  | 20683 | 698 | 4 |  | EA100 | 455 | 1461 | 10 | 1 | 25 | 24.6 | 3.833333 | 1939.7928 | 1921.9785 | 1671.7142 | 1541.7858 | 1429.9785 | 1342.1285 | 1294.8286 | 72.0686 | 74.565 | 97.2057 | 96.8 | 85.7421 | 54.8193 | 61.0093 | 32.3997 | 22.2728 | 15.1833 | 11.4058 | 8.7153 | 6.7385 | 5.3138 | 4.5937 | 0 | 0 | 0 | 0 | 0 | 0.1016 | 0.0254 | 0 | 0 | 0 | 0 | 0 | 0 | 0 | 0.047488 | 0.035914 | 0.030202 | 0.029603 | 0.028133 | 0.018329 | 0.016566 | -0.003509 | -0.011395 | -0.025696 | -0.017161 | -0.022927 | -0.010322 | -0.005659 | 0.070174 | 0.06669 | 0.065382 | 0.062563 | 0.067547 | 0.090425 | 0.08493 | -0.371304 | -0.365723 | -0.362659 | -0.361103 | -0.366867 | -0.381953 | -0.371687 | -1.289733 | -1.262157 | -1.24658 | -1.238796 | -1.267873 | -1.330669 | -1.2804 | -0.658587 | -0.600324 | -0.577394 | -0.57019 | -0.631058 | -0.907098 | -0.785398 | -0.287252 | -0.264615 | -0.252555 | -0.246508 | -0.269359 | -0.333051 | -0.29213 | 0.394555 | 0.357756 | 0.322539 | 0.270111 | 0.447346 | 0.369833 | 0.332825 | -10 | 5 | 10 | 10 | -10 | -30 | 30 | -2.499888 | -2.4654 | -2.448161 | -2.439996 | -2.475372 | 0 | 0 |  | 1407.973 | 0 |  | 1414.2469 | 0 |  | 736.355 | 0 |  | 736.564 | 0 |  | 1403.325 | 0 |  | 1428.369 | 0 |  | 760.171 | 0 |  | 760.319 | 0 |  | 1400.683 | 0 |  | 1422.019 | 0 |  | 771.163 | 0 |  | 770.915 | 0 |  | 1536.573 | 0 |  | 1536.675 | 0 |  | 777.43 | 0 |  | 777.39 | 0 |  | 1450.594 | 0 |  | 1450.645 | 0 |  | 750.174 | 0 |  | 749.947 | 0 |  | 1494.714 | 0 |  | 1499.108 | 0 |  | 723.687 | 0.102 |  | 723.785 | 0.102 |  | 1447.521 | 0 |  | 1449.172 | 0 |  | 761.59 | 0.025 |  | 761.593 | 0.025 | 136.123 | 128.1767 | 109.3 | 96.45875 | 96.59076 | 121.362 | 109.9698 | 0 | 0 | 0 | 0 | 0 | -38.8064248 | -9.4408498 | -56.72117 | -30.94683 | -5.61708948 | -15.4131 | -6.600546838 | -10.65467 | -13.9653228 | 0 | 0 | 0 | 0 | 0 | 0 | 0 | 24.99888 | -12.327 | -24.48161 | -24.39996 | 24.75372 | 0 | 0 | -47.46344 | -44.76315906 | -56.12599 | -55.194392 | -54.10824 | -49.72648 | -47.91658 | 56.93729 | 40.13976 | 23.07533 | 1.451293 | 60.63569 | 22.1744 | 38.64704
336 | E29834 | 2017-05-19 02:27 | 51.4335 | 53.8688 | 86 | 48 | 1.2023 | 465.9634 | 24431 | 30 | 239962 | 239921 | 139204 | 139212 | 139345 | 139352 | 221127 | 221135 | 220905 | 220590 | 215319 | 215384 | 215988 | 215830 | 294090 | 294082 | 1384.27 | 36438.6914 | 6 | 175.8242 | 175.8242 | 166.3071 | 175.8242 | 166.3071 | 26.1155 | 26.1155 | 1155.2734 | 1091.0352 | 1032.6666 | 899.327 | 1042.3062 | 988.9401 | 973.0085 | 957.4364 | 941.3057 | 928.847 | 916.1154 | 900.6293 | 16.8 | 16.6 | 32.2985 | 22.2208 | 15.1696 | 11.3957 | 8.6956 | 6.6878 | 5.2673 | 4.5964 | 4.5851 | 97.6 | 138.67 | 144.87 | 202.17 | 195.01 | 272.2 | 254.97 | 357.54 | 332.27 | 469.81 | 420.06 | 595.26 | 493.03 | 688.46 | 50.6 | 43.5 | 23.6607 | 3.577778 | 3.3675 | 3.4716 | -1.0521 | 3.3675 | 1104716 | 1 |  |  | 2.7971 | 5.2971 | 6.2471 | 7.4371 | 8.8321 | 12.1836 | 3.332 | 5.784 | 7.096 | 8.316 | 10.026 | 13.902 | 24.7619 | 24.9122 | 24.9595 | 25.0754 | 25.0778 | 24.9061 |  | 20683 | 698 | 5 |  | EA100 | 455 | 1461 | 10 | 1 | 25 | 20.4 | 3.577778 | 1934.0286 | 1922.3143 | 1672.6 | 1548.9572 | 1453.0643 | 1321.1357 | 1201.7357 | 85.8257 | 90.2593 | 98.445 | 98.3329 | 89.48 | 54.275 | 64.38 | 32.2985 | 22.2208 | 15.1696 | 11.3957 | 8.6956 | 6.6878 | 5.2673 | 4.5964 | 0 | 0 | 0 | 0 | 0 | 0.1016 | 0.0254 | 0 | 0 | 0 | 0 | 0 | 0 | 0 | 0.0459 | 0.035798 | 0.030138 | 0.029531 | 0.028098 | 0.018701 | 0.016863 | -0.003509 | -0.011396 | -0.025697 | -0.017163 | -0.02293 | -0.00985 | -0.005343 | 0.070197 | 0.066713 | 0.065403 | 0.062583 | 0.067563 | 0.090458 | 0.085001 | -0.371205 | -0.365594 | -0.362573 | -0.361004 | -0.366868 | -0.382077 | -0.371423 | -1.290041 | -1.26231 | -1.246931 | -1.239081 | -1.268659 | -1.335358 | -1.282919 | -0.658181 | -0.600046 | -0.577006 | -0.569846 | -0.630362 | -0.906737 | -0.78653 | -0.287539 | -0.26476 | -0.25285 | -0.246747 | -0.270025 | -0.333168 | -0.290775 | 0.394671 | 0.357773 | 0.322086 | 0.269081 | 0.444398 | 0.367679 | 0.3324 | -10 | 5 | 10 | 10 | -10 | -20 | 20 | -2.500279 | -2.465779 | -2.448464 | -2.440333 | -2.475788 | 0 | 0 |  | 1407.973 | 0 |  | 1414.2469 | 0 |  | 736.355 | 0 |  | 736.564 | 0 |  | 1403.325 | 0 |  | 1428.369 | 0 |  | 760.171 | 0 |  | 760.319 | 0 |  | 1400.683 | 0 |  | 1422.019 | 0 |  | 771.163 | 0 |  | 770.915 | 0 |  | 1536.573 | 0 |  | 1536.675 | 0 |  | 777.43 | 0 |  | 777.39 | 0 |  | 1450.594 | 0 |  | 1450.645 | 0 |  | 750.174 | 0 |  | 749.947 | 0 |  | 1494.714 | 0 |  | 1499.108 | 0 |  | 723.687 | 0.102 |  | 723.785 | 0.102 |  | 1447.521 | 0 |  | 1449.172 | 0 |  | 761.59 | 0.025 |  | 761.593 | 0.025 | 135.763 | 128.2434 | 109.3930578 | 96.93839 | 98.17338 | 119.5073 | 102.1487 | 0 | 0 | 0 | 0 | 0 | -38.8190232 | -9.4341442 | -54.68613 | -30.80288862 | -5.537620571 | -15.32495 | -6.556429712 | -11.81925 | -14.77922688 | 0 | 0 | 0 | 0 | 0 | 0 | 0 | 25.00279 | -12.328895 | -24.48464 | -24.40333 | 24.75788 | 0 | 0 | -56.48885 | -54.15973 | -56.80335567 | -56.03461 | -56.40479176 | -49.21315 | -50.6368014 | 49.59082 | 30.95184 | 22.56744 | 1.175495 | 59.97004 | 19.65587 | 27.29856
336 | E29835 | 2017-05-19 02:29 | 51.3926 | 53.8423 | 63 | 47 | 1.2023 | 465.8617 | 24431 | 30 | 239962 | 239921 | 139204 | 139212 | 139345 | 139352 | 221127 | 221135 | 220905 | 220590 | 215319 | 215384 | 215988 | 215830 | 294090 | 294082 | 1384.27 | 36463.3008 | 6 | 176.0992 | 176.0992 | 166.5821 | 176.0992 | 166.5821 | 26.3906 | 26.3906 | 1158.7891 | 1088.656 | 1044 | 900.6387 | 1043.2146 | 991.4465 | 975.9407 | 960.5258 | 944.707 | 932.2719 | 919.7507 | 904.2617 | 16.8 | 16.4 | 32.3797 | 22.2312 | 15.2152 | 11.4497 | 8.7169 | 6.7143 | 5.2787 | 4.5968 | 4.5822 | 100.94 | 138.45 | 148.7 | 201.85 | 199.97 | 271.64 | 261.95 | 356.6 | 340.88 | 466.94 | 432.52 | 593.69 | 508.26 | 686.59 | 50 | 43.8 | 19.9774 | -2.466667 | -1.4096 | 3.404 | 13.3701 | -1.4096 | 1104716 | 2 |  |  | 2.6793 | 5.3229 | 6.1379 | 7.445 | 8.7236 | 12.2843 | 2.982 | 5.746 | 6.836 | 8.338 | 9.988 | 14.456 | 25.0968 | 24.884 | 25.0266 | 25.1607 | 24.9249 | 24.9458 |  | 20683 | 698 | 6 |  | EA100 | 455 | 1461 | 10 | 1 | 25 | 15 | -2.466667 | 1913.5072 | 1897.2214 | 1671.4357 | 1554.4286 | 1426.4214 | 1313.1 | 1186.9071 | 80.4293 | 86.1036 | 96.7179 | 95.3871 | 87.5621 | 53.6779 | 61.5593 | 32.3797 | 22.2312 | 15.2152 | 11.4497 | 8.7169 | 6.7143 | 5.2787 | 4.5968 | 0 | 0 | 0 | 0 | 0 | 0.1016 | 0.0254 | 0 | 0 | 0 | 0 | 0 | 0 | 0 | 0.045417 | 0.035759 | 0.030021 | 0.029427 | 0.028052 | 0.01834 | 0.016557 | -0.00351 | -0.011396 | -0.025699 | -0.017164 | -0.022933 | -0.009675 | -0.005247 | 0.070181 | 0.066696 | 0.065388 | 0.062567 | 0.067551 | 0.090442 | 0.085004 | -0.371285 | -0.365702 | -0.362644 | -0.361132 | -0.366904 | -0.382294 | -0.371443 | -1.289897 | -1.262311 | -1.246761 | -1.239188 | -1.268387 | -1.337933 | -1.284225 | -0.658412 | -0.600168 | -0.577228 | -0.569901 | -0.630742 | -0.907223 | -0.787634 | -0.2874 | -0.264745 | -0.252703 | -0.246815 | -0.269689 | -0.332841 | -0.289829 | 0.394632 | 0.35784 | 0.322448 | 0.269385 | 0.445129 | 0.367697 | 0.33223 | -10 | 5 | 10 | 10 | -10 | -10 | 10 | -2.500169 | -2.465672 | -2.448381 | -2.440241 | -2.475676 | 0 | 0 |  | 1407.973 | 0 |  | 1414.2469 | 0 |  | 736.355 | 0 |  | 736.564 | 0 |  | 1403.325 | 0 |  | 1428.369 | 0 |  | 760.171 | 0 |  | 760.319 | 0 |  | 1400.683 | 0 |  | 1422.019 | 0 |  | 771.163 | 0 |  | 770.915 | 0 |  | 1536.573 | 0 |  | 1536.675 | 0 |  | 777.43 | 0 |  | 777.39 | 0 |  | 1450.594 | 0 |  | 1450.645 | 0 |  | 750.174 | 0 |  | 749.947 | 0 |  | 1494.714 | 0 |  | 1499.108 | 0 |  | 723.687 | 0.102 |  | 723.785 | 0.102 |  | 1447.521 | 0 |  | 1449.172 | 0 |  | 761.59 | 0.025 |  | 761.593 | 0.025 | 134.2918 | 126.5371 | 109.2918 | 97.25593 | 96.35619 | 118.7593902 | 100.8919 | 0 | 0 | 0 | 0 | 0 | -38.8410704 | -9.4346522 | -54.05571 | -30.75368 | -5.388501042 | -15.19616 | -6.492873053 | -11.59319 | -14.52458475 | 0 | 0 | 0 | 0 | 0 | 0 | 0 | 25.00169 | -12.32836 | -24.48381 | -24.40241 | 24.75676 | 0 | 0 | -52.95562 | -51.67663 | -55.82828 | -54.3612 | -55.22909 | -48.69783 | -48.4862 | 52.28221 | 31.77841 | 23.59125 | 3.296158 | 59.39098 | 19.6273 | 28.44642
336 | E29836 | 2017-05-19 02:31 | 50.9582 | 53.4173 | 84 | 41 | 1.1704 | 401.3152 | 21067 | 29 | 239962 | 239921 | 139204 | 139212 | 139345 | 139352 | 221127 | 221135 | 220905 | 220590 | 215319 | 215384 | 215988 | 215830 | 294090 | 294082 | 1384.27 | 36484.7031 | 6 | 176.34 | 176.34 | 166.8228 | 176.34 | 166.8228 | 26.6313 | 26.6313 | 1156.4453 | 1086.5502 | 1045.3334 | 913.9669 | 1048.6091 | 1001.9374 | 987.5604 | 973.3488 | 958.9919 | 949.6768 | 939.4746 | 927.2356 | 17.2 | 17 | 32.0686 | 21.6355 | 14.9935 | 11.2012 | 8.4771 | 6.5971 | 5.2821 | 4.6202 | 4.6045 | 107.67 | 140.74 | 158.95 | 203 | 215.25 | 275.54 | 282.36 | 366.69 | 365.16 | 476.35 | 455.12 | 596.2 | 530.01 | 689.8 | 48.9 | 43.6 | 10.8497 | 0 | -1.4635 | 8.0893 | 25.5579 | -1.4635 | 6114372 | 1 |  |  | 2.6336 | 5.0486 | 5.9079 | 7.2493 | 8.8186 | 12.0543 | 2.624 | 5.344 | 6.738 | 8.158 | 10.222 | 13.636 | 25.3786 | 24.7681 | 25.0008 | 25.0241 | 24.9789 | 25.0748 |  | 20683 | 698 | 7 |  | CC650E | 457 | 1454 | 10 | 3 | 40 | 0 | 0 | 1979.9714 | 1920.2572 | 1686.9642 | 1577.3857 | 1421.2072 | 1294.3286 | 1229.8214 | 78.5393 | 81.6357 | 101.6121 | 99.5043 | 89.9136 | 56.4 | 60.7121 | 32.0686 | 21.6355 | 14.9935 | 11.2012 | 8.4771 | 6.5971 | 5.2821 | 4.6202 | 0 | 0 | 0 | 0 | 0 | 0.1016 | 0.0254 | 0 | 0 | 0 | 0 | 0 | 0 | 0 | 0.035085 | 0.028629 | 0.024425 | 0.009757 | 0.001926 | 0.002818 | 0.002212 | -1.9e-05 | -5.4e-05 | -0.00012 | -5.6e-05 | 2e-06 | 0.000262 | 0.000246 | 0 | 0 | 0 | 0 | 0 | 0 | 0 | 0 | 0 | 0 | 0 | 0 | 0 | 0 | 0 | 0 | 0 | 0 | 0 | 0 | 0 | 0 | 0 | 0 | 0 | 0 | 0 | 0 | 0 | 0 | 0 | 0 | 0 | 0 | 0 | 0.376535 | 0.300174 | 0.224143 | 0.170881 | 0.264599 | 0.211057 | 0.184989 | 10 | 10 | 10 | 10 | 5 | 0 | 0 | -2.00791 | -1.981265 | -1.963614 | -1.957085 | -1.990065 | 0 | 0 |  | 1407.973 | 0 |  | 1414.2469 | 0 |  | 736.355 | 0 |  | 736.564 | 0 |  | 1403.325 | 0 |  | 1428.369 | 0 |  | 760.171 | 0 |  | 760.319 | 0 |  | 1400.683 | 0 |  | 1422.019 | 0 |  | 771.163 | 0 |  | 770.915 | 0 |  | 1536.573 | 0 |  | 1536.675 | 0 |  | 777.43 | 0 |  | 777.39 | 0 |  | 1450.594 | 0 |  | 1450.645 | 0 |  | 750.174 | 0 |  | 749.947 | 0 |  | 1494.714 | 0 |  | 1499.108 | 0 |  | 723.687 | 0.102 |  | 723.785 | 0.102 |  | 1447.521 | 0 |  | 1449.172 | 0 |  | 761.59 | 0.025 |  | 761.593 | 0.025 | 0 | 0 | 0 | 0 | 0 | 0 | 0 | 0 | 0 | 0 | 0 | 0 | 0 | 0 | 0 | 0 | 0 | 0 | 0 | 0 | 0 | 0 | 0 | 0 | 0 | 0 | 0 | 0 | -20.0791 | -19.81265 | -19.63614 | -19.57085 | -9.950325 | 0 | 0 | 0 | 0 | 0 | 0 | 0 | 0 | 0 | -20.0791 | -19.81265 | -19.63614 | -19.57085 | -9.950325 | 0 | 0
336 | E29837 | 2017-05-19 02:33 | 50.7613 | 53.1228 | 74 | 41 | 1.1704 | 401.5693 | 21080 | 29 | 239962 | 239921 | 139204 | 139212 | 139345 | 139352 | 221127 | 221135 | 220905 | 220590 | 215319 | 215384 | 215988 | 215830 | 294090 | 294082 | 1384.27 | 36506.0977 | 6 | 176.5808 | 176.5808 | 167.0637 | 176.5808 | 167.0637 | 26.8722 | 26.8722 | 1170.5078 | 1085.7301 | 1039.5 | 915.7647 | 1037.8046 | 992.6344 | 979.004 | 965.5795 | 952.2143 | 943.5114 | 934.4142 | 922.2728 | 17 | 16.8 | 32.3951 | 21.7783 | 15.1219 | 11.3378 | 8.5884 | 6.656 | 5.2841 | 4.6209 | 4.6012 | 106.78 | 139.42 | 157.15 | 200.77 | 211.47 | 270.02 | 278.11 | 357.86 | 361.45 | 466.74 | 454.97 | 587.94 | 530.09 | 681.29 | 50.2 | 43.7 | 10.143 | 1.322222 | 1.9794 | 2.5528 | -0.445 | 1.9794 | 6114372 | 2 |  |  | 2.7179 | 5.2129 | 6.1136 | 7.42 | 8.9114 | 12.25 | 2.792 | 5.376 | 7.048 | 8.144 | 9.566 | 13.776 | 25.3631 | 24.8885 | 24.9827 | 25.0849 | 25.1029 | 24.9328 |  | 20683 | 698 | 8 |  | CC650E | 457 | 1454 | 10 | 3 | 35 | 24.25 | 1.322222 | 1997.2715 | 1913.8857 | 1672.1929 | 1578.4714 | 1441.6143 | 1350.2715 | 1229.0571 | 100.3179 | 100.2986 | 96.6779 | 95.2436 | 91.4007 | 55.8136 | 64.2186 | 32.3951 | 21.7783 | 15.1219 | 11.3378 | 8.5884 | 6.656 | 5.2841 | 4.6209 | 0 | 0 | 0 | 0 | 0 | 0.1016 | 0.0254 | 0 | 0 | 0 | 0 | 0 | 0 | 0 | 0.043353 | 0.035081 | 0.028766 | 0.028355 | 0.027467 | 0.018042 | 0.016276 | -0.003478 | -0.011263 | -0.025531 | -0.016849 | -0.022744 | -0.00968 | -0.005263 | 0.070754 | 0.067251 | 0.06593 | 0.063085 | 0.068115 | 0.091196 | 0.08569 | -0.3683 | -0.362484 | -0.359522 | -0.358045 | -0.363692 | -0.379107 | -0.368547 | -1.294739 | -1.264881 | -1.249977 | -1.242495 | -1.271581 | -1.342157 | -1.289142 | -0.650858 | -0.593894 | -0.571088 | -0.563775 | -0.624249 | -0.897088 | -0.777988 | -0.291556 | -0.267774 | -0.255731 | -0.249857 | -0.272637 | -0.337199 | -0.294463 | 0.393669 | 0.357932 | 0.322029 | 0.26792 | 0.444038 | 0.369065 | 0.335161 | -5 | 10 | 10 | 10 | -5 | 10 | -10 | -2.481426 | -2.446193 | -2.429193 | -2.421288 | -2.456054 | 0 | 0 |  | 1407.973 | 0 |  | 1414.2469 | 0 |  | 736.355 | 0 |  | 736.564 | 0 |  | 1403.325 | 0 |  | 1428.369 | 0 |  | 760.171 | 0 |  | 760.319 | 0 |  | 1400.683 | 0 |  | 1422.019 | 0 |  | 771.163 | 0 |  | 770.915 | 0 |  | 1536.573 | 0 |  | 1536.675 | 0 |  | 777.43 | 0 |  | 777.39 | 0 |  | 1450.594 | 0 |  | 1450.645 | 0 |  | 750.174 | 0 |  | 749.947 | 0 |  | 1494.714 | 0 |  | 1499.108 | 0 |  | 723.687 | 0.102 |  | 723.785 | 0.102 |  | 1447.521 | 0 |  | 1449.172 | 0 |  | 761.59 | 0.025 |  | 761.593 | 0.025 | 141.3149 | 128.7107 | 110.2477 | 99.57787 | 98.19556 | 123.1394 | 105.3179 | 0 | 0 | 0 | 0 | 0 | -38.5172712 | -9.3610938 | -51.62772 | -30.12694 | -4.043675595 | -14.29614747 | -6.005677063 | -11.22312 | -14.19732 | 0 | 0 | 0 | 0 | 0 | 0 | 0 | 12.40713 | -24.46193 | -24.29193 | -24.21288 | 12.28027 | 0 | 0 | -65.29271 | -59.56674 | -55.21159 | -53.69596059 | -57.0568 | -50.06971 | -49.9613 | 36.80165 | 14.55512 | 26.70048 | 7.372880209 | 47.41336 | 23.32926 | 31.79819
336 | E29838 | 2017-05-19 02:35 | 50.5534 | 52.9768 | 82 | 48 | 1.2023 | 465.682 | 24145 | 29 | 239962 | 239921 | 139204 | 139212 | 139345 | 139352 | 221127 | 221135 | 220905 | 220590 | 215319 | 215384 | 215988 | 215830 | 294090 | 294082 | 1384.27 | 36530.4375 | 6 | 176.8558 | 176.8558 | 167.3386 | 176.8558 | 167.3386 | 27.1471 | 27.1471 | 1157.6172 | 1089.598 | 1030.6666 | 901.3481 | 1039.2279 | 987.6218 | 972.8256 | 958.2189 | 943.563 | 932.1705 | 920.4905 | 906.3604 | 16.8 | 16.8 | 32.4219 | 22.2957 | 15.2406 | 11.4627 | 8.721 | 6.7081 | 5.2879 | 4.594 | 4.5774 | 98.54 | 136.75 | 144.76 | 199.15 | 194.99 | 267.65 | 255.09 | 353.11 | 331.78 | 464.31 | 419.52 | 588.83 | 494.61 | 682.83 | 49.5 | 43.6 | 22.3464 | 3.088889 | 2.8494 | 2.8494 | -0.9488 | 2.8494 | 1104654 | 1 |  |  | 2.8729 | 5.25 | 6.2143 | 7.5379 | 8.915 | 12.0514 | 3.754 | 5.884 | 7.04 | 8.64 | 10.712 | 13.988 | 24.7707 | 24.9464 | 25.0492 | 24.9358 | 24.9951 | 25.0379 |  | 20683 | 698 | 9 |  | EA100 | 455 | 1445 | 10 | 1 | 25 | 24 | 3.088889 | 1942.4642 | 1932.4 | 1671.4642 | 1554.1143 | 1460.3857 | 1343.5857 | 1263.5643 | 93.2607 | 101.2364 | 96.8479 | 98.7529 | 78.5436 | 55.9393 | 65.765 | 32.4219 | 22.2957 | 15.2406 | 11.4627 | 8.721 | 6.7081 | 5.2879 | 4.594 | 0 | 0 | 0 | 0 | 0 | 0.1016 | 0.0254 | 0 | 0 | 0 | 0 | 0 | 0 | 0 | 0.042224 | 0.033322 | 0.027545 | 0.027357 | 0.026554 | 0.017098 | 0.01544 | -0.00343 | -0.011088 | -0.025279 | -0.016625 | -0.02257 | -0.008488 | -0.004487 | 0.07149 | 0.067942 | 0.066608 | 0.063736 | 0.06881 | 0.092155 | 0.086571 | -0.364061 | -0.358417 | -0.355479 | -0.353977 | -0.359761 | -0.374738 | -0.364466 | -1.2983 | -1.268211 | -1.253223 | -1.245627 | -1.276358 | -1.344328 | -1.291925 | -0.642388 | -0.585652 | -0.56319 | -0.556127 | -0.615323 | -0.884715 | -0.76658 | -0.295368 | -0.271964 | -0.259698 | -0.25353 | -0.277263 | -0.342206 | -0.299555 | 0.395449 | 0.359579 | 0.325595 | 0.272115 | 0.450392 | 0.373028 | 0.335894 | -5 | 15 | 15 | 15 | -5 | 20 | -20 | -2.457996 | -2.423122 | -2.406385 | -2.398384 | -2.433915 | 0 | 0 |  | 1407.973 | 0 |  | 1414.2469 | 0 |  | 736.355 | 0 |  | 736.564 | 0 |  | 1403.325 | 0 |  | 1428.369 | 0 |  | 760.171 | 0 |  | 760.319 | 0 |  | 1400.683 | 0 |  | 1422.019 | 0 |  | 771.163 | 0 |  | 770.915 | 0 |  | 1536.573 | 0 |  | 1536.675 | 0 |  | 777.43 | 0 |  | 777.39 | 0 |  | 1450.594 | 0 |  | 1450.645 | 0 |  | 750.174 | 0 |  | 749.947 | 0 |  | 1494.714 | 0 |  | 1499.108 | 0 |  | 723.687 | 0.102 |  | 723.785 | 0.102 |  | 1447.521 | 0 |  | 1449.172 | 0 |  | 761.59 | 0.025 |  | 761.593 | 0.025 | 138.8668 | 131.2911208 | 111.3329 | 99.05303 | 100.4891 | 123.8181 | 109.388 | 0 | 0 | 0 | 0 | 0 | -38.0733808 | -9.2574364 | -50.3662502 | -28.1974 | -2.839803318 | -13.36807 | -5.085010272 | -11.57466408 | -14.15045 | 0 | 0 | 0 | 0 | 0 | 0 | 0 | 12.28998 | -36.34683 | -36.095775 | -35.97576 | 12.169575 | 0 | 0 | -59.90955 | -59.2893 | -54.54377 | -54.91915 | -48.32968 | -49.49034 | -50.4141337 | 40.88094 | 7.457587 | 17.85354 | -5.209954 | 59.24402 | 24.67976 | 35.566
336 | E29839 | 2017-05-19 02:37 | 50.4846 | 52.9396 | 70 | 46 | 1.1619 | 450.4314 | 22963 | 29 | 239962 | 239921 | 139204 | 139212 | 139345 | 139352 | 221127 | 221135 | 220905 | 220590 | 215319 | 215384 | 215988 | 215830 | 294090 | 294082 | 1384.27 | 36554.3164 | 6 | 177.1083 | 177.1083 | 167.5912 | 177.1083 | 167.5912 | 27.3996 | 27.3996 | 1171.6797 | 1095.4139 | 1044.5 | 897.4713 | 1060.5918 | 1005.3066 | 988.835 | 972.9963 | 956.9554 | 944.3718 | 931.6672 | 916.3271 | 16 | 16.6 | 32.3104 | 22.1649 | 15.1307 | 11.3877 | 8.6905 | 6.6929 | 5.2801 | 4.6014 | 4.577 | 99.71 | 142.68 | 147.16 | 207.12 | 198.18 | 278.92 | 259.15 | 366.64 | 336.8 | 480.24 | 425.97 | 609.05 | 499.41 | 705.89 | 50.3 | 43.7 | 22.6792 | 3.333333 | 3.5724 | 3.5724 | -1.0315 | 3.5724 | 1104654 | 2 |  |  | 2.6857 | 4.955 | 5.8314 | 7.1164 | 8.3686 | 11.8614 | 3.124 | 5.372 | 6.554 | 8.406 | 9.966 | 14.57 | 24.8456 | 25.0216 | 25.0445 | 25.0504 | 25.0469 | 24.6936 |  | 20683 | 698 | 10 |  | CC100 | 455 | 1445 | 10 | 1 | 25 | 4.4 | 3.333333 | 1758.4 | 1767.9785 | 1544.7928 | 1446.0143 | 1361.6571 | 1221.5929 | 1003.0857 | 99.0621 | 85.7893 | 102.1707 | 102.8464 | 86.0271 | 61.0693 | 67.5729 | 32.3104 | 22.1649 | 15.1307 | 11.3877 | 8.6905 | 6.6929 | 5.2801 | 4.6014 | 0 | 0 | 0 | 0 | 0 | 0.1016 | 0.0254 | 0 | 0 | 0 | 0 | 0 | 0 | 0 | 0.042801 | 0.033066 | 0.027421 | 0.027224 | 0.026695 | 0.017506 | 0.015767 | -0.00343 | -0.011089 | -0.025281 | -0.016626 | -0.022572 | -0.008195 | -0.004315 | 0.071627 | 0.068063 | 0.066725 | 0.063847 | 0.068928 | 0.092358 | 0.086863 | -0.362704 | -0.357232 | -0.354348 | -0.352855 | -0.358669 | -0.373198 | -0.362039 | -1.294546 | -1.265132 | -1.250562 | -1.242839 | -1.273909 | -1.336679 | -1.279835 | -0.644036 | -0.586657 | -0.564058 | -0.556923 | -0.616104 | -0.88645 | -0.772132 | -0.292207 | -0.269735 | -0.257663 | -0.251611 | -0.275291 | -0.339394 | -0.293323 | 0.395248 | 0.35871 | 0.323921 | 0.270812 | 0.448056 | 0.371206 | 0.335871 | -5 | 15 | 15 | 15 | -5 | 30 | -30 | -2.456698 | -2.421864 | -2.405236 | -2.397044 | -2.432233 | 0 | 0 |  | 1407.973 | 0 |  | 1414.2469 | 0 |  | 736.355 | 0 |  | 736.564 | 0 |  | 1403.325 | 0 |  | 1428.369 | 0 |  | 760.171 | 0 |  | 760.319 | 0 |  | 1400.683 | 0 |  | 1422.019 | 0 |  | 771.163 | 0 |  | 770.915 | 0 |  | 1536.573 | 0 |  | 1536.675 | 0 |  | 777.43 | 0 |  | 777.39 | 0 |  | 1450.594 | 0 |  | 1450.645 | 0 |  | 750.174 | 0 |  | 749.947 | 0 |  | 1494.714 | 0 |  | 1499.108 | 0 |  | 723.687 | 0.102 |  | 723.785 | 0.102 |  | 1447.521 | 0 |  | 1449.172 | 0 |  | 761.59 | 0.025 |  | 761.593 | 0.025 | 125.9489168 | 120.3339 | 103.0763 | 92.32368 | 93.8563 | 112.8239 | 87.13103 | 0 | 0 | 0 | 0 | 0 | -37.9169168 | -9.1957906 | -50.96757 | -27.80381 | -2.67620268 | -13.17161 | -5.252326807 | -12.44582 | -14.65667042 | 0 | 0 | 0 | 0 | 0 | 0 | 0 | 12.28349 | -36.32796 | -36.07854 | -35.95566 | 12.161165 | 0 | 0 | -63.79956 | -50.32889 | -57.6302 | -57.27753 | -53.00164 | -54.13488 | -52.1752 | 23.46528 | 5.873261 | 6.691356 | -14.08112 | 47.7635 | 8.326261 | 11.10337
336 | E29840 | 2017-05-19 02:39 | 50.2462 | 52.7343 | 87 | 47 | 1.2023 | 467.3251 | 24219 | 29 | 239962 | 239921 | 139204 | 139212 | 139345 | 139352 | 221127 | 221135 | 220905 | 220590 | 215319 | 215384 | 215988 | 215830 | 294090 | 294082 | 1384.27 | 36578.75 | 6 | 177.3842 | 177.3842 | 167.867 | 177.3842 | 167.867 | 27.6755 | 27.6755 | 1157.6172 | 1091.16 | 1045 | 899.8461 | 1041.6235 | 990.061 | 974.7758 | 959.8496 | 944.5051 | 932.5673 | 920.2258 | 905.9961 | 16.6 | 16.6 | 32.3526 | 22.091 | 15.162 | 11.4274 | 8.7451 | 6.7256 | 5.3113 | 4.5935 | 4.5787 | 100.89 | 142.95 | 148.17 | 207.52 | 198.78 | 278.46 | 258.47 | 364.88 | 334.64 | 479.95 | 422.43 | 607.72 | 500.76 | 700.2 | 49.1 | 43.7 | 22.7119 | 4.444445 | 4.0955 | 4.0955 | -0.7328 | 4.0955 | 1104654 | 1 |  |  | 2.7393 | 5.1693 | 6.1321 | 7.4071 | 8.5971 | 11.3371 | 3.058 | 5.866 | 6.856 | 8.578 | 10.096 | 12.904 | 24.8619 | 24.936 | 24.9315 | 24.9202 | 24.9849 | 24.8236 |  | 20683 | 698 | 11 |  | EA100 | 455 | 1445 | 10 | 1 | 25 | 31.799999 | 4.444445 | 1898.9642 | 1865.9 | 1629.7572 | 1499.8785 | 1410.9429 | 1270.0215 | 1245.7285 | 74.8307 | 75.3971 | 69.1471 | 70.6921 | 70.4657 | 53.7743 | 63.5786 | 32.3526 | 22.091 | 15.162 | 11.4274 | 8.7451 | 6.7256 | 5.3113 | 4.5935 | 0 | 0 | 0 | 0 | 0 | 0.1016 | 0.0254 | 0 | 0 | 0 | 0 | 0 | 0 | 0 | 0.042741 | 0.033078 | 0.027423 | 0.027118 | 0.026814 | 0.017744 | 0.015952 | -0.00343 | -0.011008 | -0.025377 | -0.016626 | -0.022575 | -0.009865 | -0.005318 | 0.071565 | 0.068015 | 0.06668 | 0.063807 | 0.068883 | 0.092275 | 0.086648 | -0.36354 | -0.357973 | -0.355002 | -0.35335 | -0.35922 | -0.373435 | -0.363504 | -1.297971 | -1.269446 | -1.253826 | -1.244541 | -1.275937 | -1.332593 | -1.281891 | -0.642033 | -0.585469 | -0.562996 | -0.556117 | -0.615071 | -0.884815 | -0.765441 | -0.29515 | -0.271573 | -0.259336 | -0.252924 | -0.276922 | -0.341342 | -0.300124 | 0.394861 | 0.358669 | 0.32484 | 0.272602 | 0.452546 | 0.375387 | 0.335971 | -5 | 0 | 10 | 15 | -5 | 40 | -40 | -2.457262 | -2.423197 | -2.406214 | -2.397696 | -2.433058 | 0 | 0 |  | 1407.973 | 0 |  | 1414.2469 | 0 |  | 736.355 | 0 |  | 736.564 | 0 |  | 1403.325 | 0 |  | 1428.369 | 0 |  | 760.171 | 0 |  | 760.319 | 0 |  | 1400.683 | 0 |  | 1422.019 | 0 |  | 771.163 | 0 |  | 770.915 | 0 |  | 1536.573 | 0 |  | 1536.675 | 0 |  | 777.43 | 0 |  | 777.39 | 0 |  | 1450.594 | 0 |  | 1450.645 | 0 |  | 750.174 | 0 |  | 749.947 | 0 |  | 1494.714 | 0 |  | 1499.108 | 0 |  | 723.687 | 0.102 |  | 723.785 | 0.102 |  | 1447.521 | 0 |  | 1449.172 | 0 |  | 761.59 | 0.025 |  | 761.593 | 0.025 | 135.8994 | 126.9091885 | 108.6722 | 95.70275 | 97.18998 | 117.1912 | 107.9399 | 0 | 0 | 0 | 0 | 0 | -37.940996 | -9.2330016 | -51.02454 | -28.01667322 | -2.565327996 | -13.05772 | -5.408696943 | -10.4995 | -13.63163 | 0 | 0 | 0 | 0 | 0 | 0 | 0 | 12.28631 | 0 | -24.06214 | -35.96544 | 12.16529 | 0 | 0 | -48.04378 | -44.14266 | -38.92954 | -39.31308 | -43.34141 | -47.58031 | -48.66567 | 49.11737 | 54.74985 | 43.1152 | 7.366505 | 60.60516 | 21.17043 | 36.40959
336 | E29841 | 2017-05-19 02:41 | 50.413 | 52.8335 | 61 | 48 | 1.2023 | 467.2269 | 24221 | 30 | 239962 | 239921 | 139204 | 139212 | 139345 | 139352 | 221127 | 221135 | 220905 | 220590 | 215319 | 215384 | 215988 | 215830 | 294090 | 294082 | 1384.27 | 36603.0781 | 6 | 177.66 | 177.66 | 168.1429 | 177.66 | 168.1429 | 27.9513 | 27.9513 | 1165.8203 | 1093.2593 | 1049.6666 | 903.7898 | 1047.6469 | 994.9053 | 979.4814 | 964.274 | 948.7012 | 936.7087 | 924.5433 | 909.6728 | 16.4 | 16.6 | 32.2421 | 21.9904 | 15.133 | 11.3914 | 8.707 | 6.7248 | 5.278 | 4.596 | 4.5771 | 99.53 | 138.62 | 147.31 | 202.07 | 197.67 | 271.41 | 257.97 | 355.75 | 334.89 | 463.74 | 424.34 | 590.54 | 498.94 | 683.06 | 49.4 | 43.6 | 21.0938 | 3.255555 | 3.8286 | 4.0663 | -0.9154 | 3.8286 | 1104654 | 2 |  |  | 2.6607 | 5.2093 | 6.0229 | 7.3657 | 8.6107 | 11.9907 | 2.71 | 5.82 | 6.68 | 8.25 | 10.026 | 14.224 | 25.2726 | 24.8842 | 25.0592 | 25.0818 | 25.1395 | 24.8214 |  | 20683 | 698 | 12 |  | EA100 | 455 | 1445 | 10 | 1 | 25 | 21.200001 | 3.255555 | 1865.0072 | 1840.8928 | 1628.7858 | 1504.3785 | 1396.3857 | 1304.9357 | 1175.6215 | 90.0814 | 97.4993 | 93.98 | 93.8379 | 75.6229 | 55.4979 | 64.0779 | 32.2421 | 21.9904 | 15.133 | 11.3914 | 8.707 | 6.7248 | 5.278 | 4.596 | 0 | 0 | 0 | 0 | 0 | 0.1016 | 0.0254 | 0 | 0 | 0 | 0 | 0 | 0 | 0 | 0.043167 | 0.03378 | 0.028347 | 0.02699 | 0.026905 | 0.017805 | 0.016012 | -0.00343 | -0.011008 | -0.025284 | -0.016627 | -0.022578 | -0.008264 | -0.004339 | 0.07154 | 0.06799 | 0.066657 | 0.063783 | 0.068859 | 0.092235 | 0.08668 | -0.363657 | -0.358123 | -0.355047 | -0.35352 | -0.359351 | -0.374004 | -0.363437 | -1.297659 | -1.269313 | -1.252411 | -1.244522 | -1.275707 | -1.338955 | -1.28507 | -0.642458 | -0.585753 | -0.563357 | -0.556322 | -0.615429 | -0.88504 | -0.768092 | -0.294855 | -0.271441 | -0.259089 | -0.252889 | -0.276707 | -0.341398 | -0.297599 | 0.394985 | 0.358696 | 0.324542 | 0.271627 | 0.449806 | 0.371967 | 0.335877 | -5 | 0 | 15 | 15 | -5 | 30 | -30 | -2.457305 | -2.423238 | -2.40582 | -2.397739 | -2.433112 | 0 | 0 |  | 1407.973 | 0 |  | 1414.2469 | 0 |  | 736.355 | 0 |  | 736.564 | 0 |  | 1403.325 | 0 |  | 1428.369 | 0 |  | 760.171 | 0 |  | 760.319 | 0 |  | 1400.683 | 0 |  | 1422.019 | 0 |  | 771.163 | 0 |  | 770.915 | 0 |  | 1536.573 | 0 |  | 1536.675 | 0 |  | 777.43 | 0 |  | 777.39 | 0 |  | 1450.594 | 0 |  | 1450.645 | 0 |  | 750.174 | 0 |  | 749.947 | 0 |  | 1494.714 | 0 |  | 1499.108 | 0 |  | 723.687 | 0.102 |  | 723.785 | 0.102 |  | 1447.521 | 0 |  | 1449.172 | 0 |  | 761.59 | 0.025 |  | 761.593 | 0.025 | 133.4226 | 125.1623 | 108.57 | 95.95377 | 96.15372 | 120.3607 | 101.9029 | 0 | 0 | 0 | 0 | 0 | -37.9988064 | -9.2312998 | -51.56508 | -28.9048 | -3.836134893 | -12.89698 | -5.519984189 | -12.77497 | -15.00062211 | 0 | 0 | 0 | 0 | 0 | 0 | 0 | 12.286525 | 0 | -36.0873 | -35.966085 | 12.16556 | 0 | 0 | -57.87352 | -57.11051 | -52.94429086 | -52.20409 | -46.54053 | -49.11786 | -49.21772 | 36.27055 | 39.147 | 15.70225 | -5.113381 | 56.25877 | 20.46911 | 28.45323
336 | E29842 | 2017-05-19 02:43 | 50.119 | 52.5926 | 92 | 48 | 1.2023 | 464.3013 | 24072 | 30 | 239962 | 239921 | 139204 | 139212 | 139345 | 139352 | 221127 | 221135 | 220905 | 220590 | 215319 | 215384 | 215988 | 215830 | 294090 | 294082 | 1384.27 | 36627.4102 | 6 | 177.9341 | 177.9341 | 168.417 | 177.9341 | 168.417 | 28.2254 | 28.2254 | 1162.3047 | 1095.1183 | 1053.3334 | 900.6937 | 1042.5214 | 988.683 | 972.7877 | 957.5257 | 941.7933 | 929.5475 | 917.1861 | 902.0967 | 16.6 | 16.6 | 32.2821 | 22.1247 | 15.2335 | 11.467 | 8.7489 | 6.7232 | 5.279 | 4.5968 | 4.5751 | 97.27 | 139.66 | 143.06 | 202.77 | 192.66 | 272.92 | 251.64 | 358.64 | 327.45 | 470.76 | 415.35 | 597.25 | 489.14 | 691 | 49.9 | 43.6 | 23.0168 | 4.611112 | 4.282 | 4.282 | -1.2105 | 4.282 | 1104654 | 1 |  |  | 2.705 | 5.2164 | 6.1114 | 7.4 | 8.63 | 12.015 | 3.502 | 5.7039 | 6.6902 | 8.3039 | 9.7078 | 13.8706 | 24.9449 | 24.8809 | 25.0437 | 24.9932 | 24.9461 | 24.8021 |  | 20683 | 698 | 13 |  | EA100 | 455 | 1445 | 10 | 1 | 25 | 21.200001 | 4.611112 | 1867.7142 | 1866.35 | 1652.7357 | 1533.7572 | 1430.3572 | 1313.3643 | 1197.7572 | 102.5921 | 103.4871 | 90.5807 | 98.6743 | 78.1829 | 54.9957 | 67.3821 | 32.2821 | 22.1247 | 15.2335 | 11.467 | 8.7489 | 6.7232 | 5.279 | 4.5968 | 0 | 0 | 0 | 0 | 0 | 0.1016 | 0.0254 | 0 | 0 | 0 | 0 | 0 | 0 | 0 | 0.04287 | 0.034119 | 0.027845 | 0.026904 | 0.026992 | 0.017861 | 0.016137 | -0.00343 | -0.011009 | -0.025286 | -0.016628 | -0.022581 | -0.008637 | -0.004541 | 0.071538 | 0.067987 | 0.066651 | 0.063778 | 0.068853 | 0.092212 | 0.086647 | -0.36369 | -0.358171 | -0.355152 | -0.353607 | -0.359461 | -0.37446 | -0.363997 | -1.297806 | -1.269542 | -1.252922 | -1.244942 | -1.276243 | -1.344365 | -1.290975 | -0.642367 | -0.585619 | -0.563065 | -0.556084 | -0.615101 | -0.884221 | -0.766922 | -0.29498 | -0.271626 | -0.259494 | -0.253217 | -0.277155 | -0.34228 | -0.298809 | 0.395398 | 0.359613 | 0.32559 | 0.27242 | 0.450941 | 0.372298 | 0.335759 | -5 | 0 | 15 | 15 | -5 | 20 | -20 | -2.457669 | -2.423591 | -2.406129 | -2.398096 | -2.433559 | 0 | 0 |  | 1407.973 | 0 |  | 1414.2469 | 0 |  | 736.355 | 0 |  | 736.564 | 0 |  | 1403.325 | 0 |  | 1428.369 | 0 |  | 760.171 | 0 |  | 760.319 | 0 |  | 1400.683 | 0 |  | 1422.019 | 0 |  | 771.163 | 0 |  | 770.915 | 0 |  | 1536.573 | 0 |  | 1536.675 | 0 |  | 777.43 | 0 |  | 777.39 | 0 |  | 1450.594 | 0 |  | 1450.645 | 0 |  | 750.174 | 0 |  | 749.947 | 0 |  | 1494.714 | 0 |  | 1499.108 | 0 |  | 723.687 | 0.102 |  | 723.785 | 0.102 |  | 1447.521 | 0 |  | 1449.172 | 0 |  | 761.59 | 0.025 |  | 761.593 | 0.025 | 133.6125 | 126.8875 | 110.1565 | 97.81997 | 98.48438 | 121.1079 | 103.7821 | 0 | 0 | 0 | 0 | 0 | -38.045136 | -9.2455238 | -51.18546864 | -29.33911562 | -3.206227398 | -12.79302 | -5.629507873 | -12.40042276 | -14.9701461 | 0 | 0 | 0 | 0 | 0 | 0 | 0 | 12.288345 | 0 | -36.091935 | -35.97144 | 12.167795 | 0 | 0 | -65.90178 | -60.60401 | -51.00282 | -54.8712 | -48.09038 | -48.62835 | -51.67681 | 28.81364 | 36.94441 | 19.8555 | -5.815697 | 56.93229 | 22.03404 | 27.88958
336 | E29843 | 2017-05-19 02:46 | 49.5057 | 52.0599 | 133 | 50 | 1.4672 | 509.9828 | 26601 | 30 | 239962 | 239921 | 139204 | 139212 | 139345 | 139352 | 221127 | 221135 | 220905 | 220590 | 215319 | 215384 | 215988 | 215830 | 294090 | 294082 | 1384.27 | 36672.8984 | 6 | 178.3662 | 178.3662 | 168.8491 | 178.3662 | 168.8491 | 28.6575 | 28.6575 | 1170.5078 | 1072.6184 | 1014.6667 | 912.1021 | 1036.191 | 995.1529 | 986.5826 | 976.5323 | 966.6024 | 958.5541 | 950.1371 | 937.5102 | 17.8 | 16.8 | 32.6009 | 21.9595 | 14.9539 | 11.1849 | 8.5326 | 6.7204 | 5.4071 | 4.7477 | 4.7406 | 108.41 | 150.36 | 162.77 | 217.84 | 221 | 296.38 | 287.88 | 389.25 | 366.5 | 501.1 | 453.14 | 622.95 | 527.38 | 718.57 | 49 | 43.8 | 25.7928 | -51.033329 | -35.1806 | 35.1806 | 6.6709 | -35.1806 | 1107280 | 2 |  |  | 3.4157 | 5.8621 | 7.4507 | 9.33 | 11.1414 | 14.2871 | 3.07 | 7.072 | 7.676 | 11.206 | 13.276 | 16.654 | 24.7854 | 25.0363 | 25.2482 | 25.102 | 24.9794 | 24.8801 |  | 20683 | 698 | 14 |  | CC778 | 467 | 1406 | 10 | 7 | 35 | 62.5 | -51.033329 | 2345.7214 | 2334.4285 | 2005.3857 | 1904.3928 | 1672.6929 | 1550.6072 | 1400.6857 | 104.7514 | 103.0171 | 102.4664 | 105.5793 | 99.7886 | 65.8464 | 49.2236 | 32.6009 | 21.9595 | 14.9539 | 11.1849 | 8.5326 | 6.7204 | 5.4071 | 4.7477 | 0 | 0 | 0 | 0 | 0 | 0.1016 | 0.0254 | 0 | 0 | 0 | 0 | 0 | 0 | 0 | 0.036631 | 0.028897 | 0.023069 | 0.022988 | 0.022832 | 0.014905 | 0.013472 | -0.003153 | -0.010036 | -0.024638 | -0.015281 | -0.021642 | -0.006213 | -0.003066 | 0.074193 | 0.070503 | 0.069131 | 0.06614 | 0.071424 | 0.095689 | 0.089936 | -0.348242 | -0.343062 | -0.339979 | -0.338697 | -0.343938 | -0.358538 | -0.348342 | -1.319244 | -1.2908 | -1.273336 | -1.266273 | -1.296163 | -1.369764 | -1.314558 | -0.604209 | -0.55044 | -0.529956 | -0.522841 | -0.579466 | -0.832446 | -0.722631 | -0.316797 | -0.29229 | -0.278257 | -0.27239 | -0.296447 | -0.365813 | -0.318525 | 0.397338 | 0.361096 | 0.326339 | 0.273758 | 0.460873 | 0.389968 | 0.355609 | 5 | 10 | 15 | 15 | -5 | 10 | -10 | -2.350297 | -2.317003 | -2.299716 | -2.29234 | -2.326426 | 0 | 0 |  | 1407.973 | 0 |  | 1414.2469 | 0 |  | 736.355 | 0 |  | 736.564 | 0 |  | 1403.325 | 0 |  | 1428.369 | 0 |  | 760.171 | 0 |  | 760.319 | 0 |  | 1400.683 | 0 |  | 1422.019 | 0 |  | 771.163 | 0 |  | 770.915 | 0 |  | 1536.573 | 0 |  | 1536.675 | 0 |  | 777.43 | 0 |  | 777.39 | 0 |  | 1450.594 | 0 |  | 1450.645 | 0 |  | 750.174 | 0 |  | 749.947 | 0 |  | 1494.714 | 0 |  | 1499.108 | 0 |  | 723.687 | 0.102 |  | 723.785 | 0.102 |  | 1447.521 | 0 |  | 1449.172 | 0 |  | 761.59 | 0.025 |  | 761.593 | 0.025 | 174.0361 | 164.5842 | 138.6343 | 125.9565 | 119.4704 | 148.3761 | 125.9721 | 0 | 0 | 0 | 0 | 0 | -36.4274608 | -8.8478868 | -44.16565 | -24.3457788 | 1.997864184 | -9.759166011 | -1.54243397 | -11.90599 | -13.67929 | 0 | 0 | 0 | 0 | 0 | 0 | 0 | -11.751485 | -23.17003 | -34.49574 | -34.3851 | 11.63213 | 0 | 0 | -63.29174 | -56.70473 | -54.30268 | -55.20119 | -57.8241 | -54.81357 | -35.5705 | 54.82723 | 60.36367 | 51.83376 | 26.61109 | 71.73601 | 45.22903 | 67.87439
336 | E29844 | 2017-05-19 02:48 | 49.9783 | 52.1834 | 38 | 37 | 1.2655 | 339.5242 | 18516 | 29 | 239962 | 239921 | 139204 | 139212 | 139345 | 139352 | 221127 | 221135 | 220905 | 220590 | 215319 | 215384 | 215988 | 215830 | 294090 | 294082 | 1384.27 | 36672.8984 | 6 | 178.592 | 178.592 | 169.0748 | 178.592 | 169.0748 | 28.8833 | 28.8833 | 1178.7109 | 1107.7722 | 1076.3334 | 922.4835 | 1070.2225 | 1017.8373 | 1003.801 | 989.9567 | 975.9949 | 964.1817 | 951.8506 | 936.9012 | 16.4 | 17 | 32.0548 | 21.5448 | 15.0623 | 11.2658 | 8.6859 | 6.8428 | 5.5148 | 4.8867 | 4.8636 | 108.01 | 132.35 | 158.47 | 189.39 | 213.86 | 257.09 | 278.24 | 335.21 | 354.82 | 432 | 435.58 | 535.39 | 502.54 | 612.69 | 0 | 43.7 | 0 | 2.922222 | 3.3451 | 3.3451 | -0.7974 | 3.3451 | 6108891 | 1 |  |  | 2.9507 | 5.1764 | 6.3093 | 7.8829 | 9.4786 | 12.7686 | 2.856 | 5.808 | 7.228 | 9.144 | 10.568 | 15.002 | 25.2046 | 24.9329 | 25.016 | 25.0421 | 24.8163 | 24.9791 |  | 20683 | 698 | 15 |  | EA652E | 483 | 1428 | 10 | 3 | 35 | 32.5 | 2.922222 | 2080.0786 | 1891.7572 | 1698.5143 | 1556.1857 | 1472.7 | 1330.05 | 1214.3643 | 99.1907 | 96.69 | 102.95 | 104.1221 | 98.615 | 66.2564 | 58.1479 | 32.0548 | 21.5448 | 15.0623 | 11.2658 | 8.6859 | 6.8428 | 5.5148 | 4.8867 | 0 | 0 | 0 | 0 | 0 | 0.1016 | 0.0254 | 0 | 0 | 0 | 0 | 0 | 0 | 0 | 0.041187 | 0.03275 | 0.026577 | 0.025286 | 0.025114 | 0.017028 | 0.015372 | -0.003222 | -0.010428 | -0.024727 | -0.015742 | -0.02193 | -0.008752 | -0.00462 | 0.072868 | 0.069269 | 0.067909 | 0.064984 | 0.070153 | 0.094011 | 0.088333 | -0.355949 | -0.350146 | -0.347281 | -0.345728 | -0.351547 | -0.366284 | -0.35611 | -1.305444 | -1.27412 | -1.259086 | -1.250806 | -1.283586 | -1.355403 | -1.302128 | -0.624581 | -0.570383 | -0.548485 | -0.541795 | -0.599237 | -0.861775 | -0.747345 | -0.304466 | -0.278964 | -0.266396 | -0.259791 | -0.284432 | -0.350573 | -0.306212 | 0.394694 | 0.35952 | 0.325158 | 0.273113 | 0.459188 | 0.389975 | 0.35738 | 15 | 20 | 20 | 20 | 0 | 0 | 0 | -2.406209 | -2.371652 | -2.355219 | -2.347499 | -2.382281 | 0 | 0 |  | 1407.973 | 0 |  | 1414.2469 | 0 |  | 736.355 | 0 |  | 736.564 | 0 |  | 1403.325 | 0 |  | 1428.369 | 0 |  | 760.171 | 0 |  | 760.319 | 0 |  | 1400.683 | 0 |  | 1422.019 | 0 |  | 771.163 | 0 |  | 770.915 | 0 |  | 1536.573 | 0 |  | 1536.675 | 0 |  | 777.43 | 0 |  | 777.39 | 0 |  | 1450.594 | 0 |  | 1450.645 | 0 |  | 750.174 | 0 |  | 749.947 | 0 |  | 1494.714 | 0 |  | 1499.108 | 0 |  | 723.687 | 0.102 |  | 723.785 | 0.102 |  | 1447.521 | 0 |  | 1449.172 | 0 |  | 761.59 | 0.025 |  | 761.593 | 0.025 | 151.5712 | 131.0401 | 115.3444 | 101.1272 | 103.3143231 | 125.0393 | 107.2684 | 0 | 0 | 0 | 0 | 0 | -37.2144544 | -9.045194 | -49.56118146 | -28.44090664 | -2.3293091 | -11.93769 | -4.086937824 | -11.21732 | -14.00048 | 0 | 0 | 0 | 0 | 0 | 0 | 0 | -36.093135 | -47.43304 | -47.10438 | -46.94998 | 0 | 0 | 0 | -61.95263 | -55.15033227 | -56.46653075 | -56.41283 | -59.09376 | -57.09810911 | -43.45654 | 3.964224 | 0.01585058 | 9.444188 | -14.17333 | 40.13363 | 19.50945 | 40.76623
336 | E29845 | 2017-05-19 02:50 | 49.8225 | 52.0717 | 77 | 45 | 1.1704 | 420.1126 | 23916 | 29 | 239962 | 239921 | 139204 | 139212 | 139345 | 139352 | 221127 | 221135 | 220905 | 220590 | 215319 | 215384 | 215988 | 215830 | 294090 | 294082 | 1384.27 | 36696.9727 | 6 | 178.844 | 178.844 | 169.3268 | 178.844 | 169.3268 | 29.1353 | 29.1353 | 1181.0547 | 1101.9657 | 1057.1666 | 925.9724 | 1058.5863 | 1013.8022 | 1000.3221 | 986.8932 | 973.2225 | 961.2275 | 949.476 | 935.0958 | 16.6 | 16.8 | 32.1162 | 21.9508 | 15.4036 | 11.6325 | 8.953 | 7.1135 | 5.7647 | 5.1387 | 5.1151 | 111.44 | 149.51 | 161.48 | 213.34 | 215.44 | 284.94 | 278.88 | 369.61 | 352.77 | 469.88 | 434.7 | 579.8 | 500.1 | 656.38 | 49 | 43.7 | 16.9834 | 2.433333 | 1.9717 | 2.6681 | -0.2141 | 1.9717 | 6112726 | 2 |  |  | 2.6586 | 4.935 | 5.9529 | 7.4536 | 8.6707 | 12.175 | 2.716 | 5.296 | 6.4 | 8.368 | 9.502 | 14.604 | 25.0608 | 24.9063 | 25.0387 | 25.0714 | 24.879 | 24.9089 |  | 20683 | 698 | 16 |  | CC650E | 508 | 1418 | 10 | 3 | 35 | 17.5 | 2.433333 | 1860.1571 | 1815.7285 | 1584.7285 | 1462.85 | 1332.6072 | 1261.05 | 1072.0072 | 100.34 | 101.5343 | 96.6871 | 95.2107 | 92.0629 | 60.1471 | 59.8257 | 32.1162 | 21.9508 | 15.4036 | 11.6325 | 8.953 | 7.1135 | 5.7647 | 5.1387 | 0 | 0 | 0 | 0 | 0 | 0.1016 | 0.0254 | 0 | 0 | 0 | 0 | 0 | 0 | 0 | 0.040273 | 0.032062 | 0.026304 | 0.024709 | 0.024311 | 0.016373 | 0.014818 | -0.003125 | -0.010194 | -0.024652 | -0.01538 | -0.021603 | -0.007212 | -0.003638 | 0.073459 | 0.069818 | 0.068448 | 0.065498 | 0.070727 | 0.094776 | 0.089097 | -0.352054 | -0.346503 | -0.343655 | -0.342167 | -0.347711 | -0.362577 | -0.352107 | -1.30596 | -1.275121 | -1.260004 | -1.25218 | -1.28502 | -1.358286 | -1.302832 | -0.618096 | -0.563758 | -0.542152 | -0.535452 | -0.593211 | -0.851674 | -0.740225 | -0.30673 | -0.282056 | -0.269289 | -0.262737 | -0.286216 | -0.354434 | -0.307838 | 0.396994 | 0.363807 | 0.334859 | 0.282804 | 0.479774 | 0.407211 | 0.3743 | 20 | 25 | 25 | 25 | 5 | -10 | 10 | -2.378347 | -2.344074 | -2.327756 | -2.319825 | -2.354337 | 0 | 0 |  | 1407.973 | 0 |  | 1414.2469 | 0 |  | 736.355 | 0 |  | 736.564 | 0 |  | 1403.325 | 0 |  | 1428.369 | 0 |  | 760.171 | 0 |  | 760.319 | 0 |  | 1400.683 | 0 |  | 1422.019 | 0 |  | 771.163 | 0 |  | 770.915 | 0 |  | 1536.573 | 0 |  | 1536.675 | 0 |  | 777.43 | 0 |  | 777.39 | 0 |  | 1450.594 | 0 |  | 1450.645 | 0 |  | 750.174 | 0 |  | 749.947 | 0 |  | 1494.714 | 0 |  | 1499.108 | 0 |  | 723.687 | 0.102 |  | 723.785 | 0.102 |  | 1447.521 | 0 |  | 1449.172 | 0 |  | 761.59 | 0.025 |  | 761.593 | 0.025 | 136.6453 | 126.7705 | 108.4715 | 95.8137493 | 94.25131 | 119.5172748 | 95.51263 | 0 | 0 | 0 | 0 | 0 | -36.8378232 | -8.9435178 | -48.51380208 | -27.88435 | -2.081526608 | -11.68158722 | -3.47983416 | -12.44326 | -14.56566176 | 0 | 0 | 0 | 0 | 0 | 0 | 0 | -47.56694 | -58.60185 | -58.1939 | -57.995625 | -11.771685 | 0 | 0 | -62.01975264 | -57.24077 | -52.4191 | -50.98076 | -54.61272 | -51.22572 | -44.28448 | -21.45521 | -16.95644 | -4.223035 | -24.84422 | 24.38707 | 19.01047 | 27.71897
336 | E29846 | 2017-05-19 02:52 | 49.6381 | 51.9275 | 86 | 48 | 1.2023 | 428.7834 | 22839 | 29 | 239962 | 239921 | 139204 | 139212 | 139345 | 139352 | 221127 | 221135 | 220905 | 220590 | 215319 | 215384 | 215988 | 215830 | 294090 | 294082 | 1384.27 | 36720.0195 | 6 | 179.0971 | 179.0971 | 169.58 | 179.0971 | 169.58 | 29.3885 | 29.3885 | 1165.8203 | 1096.0403 | 1040.1666 | 900.8671 | 1044.4196 | 991.6296 | 975.6462 | 960.259 | 944.4186 | 932.2874 | 919.5767 | 904.9225 | 15.8 | 17.2 | 32.381 | 22.3953 | 15.5487 | 11.8432 | 9.1777 | 7.1138 | 5.6598 | 4.9794 | 4.9714 | 97.05 | 140.9 | 140.95 | 203.04 | 187.57 | 270.01 | 242.33 | 349.35 | 311.43 | 454.76 | 389.03 | 570.83 | 454.64 | 651.92 | 50.5 | 43.7 | 23.0769 | 4.05 | 4.2114 | 4.4114 | 0.9711 | 4.2114 | 1107082 | 1 |  |  | 2.9479 | 5.2579 | 6.23 | 7.5357 | 8.8671 | 12.1786 | 3.522 | 5.97 | 6.182 | 8.498 | 9.44 | 14.682 | 24.6394 | 24.9569 | 25.0593 | 24.8438 | 24.8595 | 24.8833 |  | 20683 | 698 | 17 |  | EA100 | 490 | 1369 | 10 | 1 | 35 | 21.799999 | 4.05 | 1749.95 | 1711.7072 | 1482.0786 | 1355.2715 | 1321.4143 | 1183.4857 | 1075.3357 | 76.7736 | 73.9507 | 68.4479 | 70.6493 | 89.9114 | 57.4407 | 57.505 | 32.381 | 22.3953 | 15.5487 | 11.8432 | 9.1777 | 7.1138 | 5.6598 | 4.9794 | 0 | 0 | 0 | 0 | 0 | 0.1016 | 0.0254 | 0 | 0 | 0 | 0 | 0 | 0 | 0 | 0.033924 | 0.026455 | 0.021172 | 0.020182 | 0.019895 | 0.013383 | 0.012061 | -0.002854 | -0.009285 | -0.024411 | -0.014344 | -0.021296 | -0.003643 | -0.001516 | 0.076832 | 0.073023 | 0.071591 | 0.068512 | 0.073949 | 0.099226 | 0.093246 | -0.329522 | -0.324316 | -0.321623 | -0.32014 | -0.325675 | -0.339228 | -0.32972 | -1.329673 | -1.297915 | -1.282377 | -1.273911 | -1.30746 | -1.3798 | -1.325344 | -0.545863 | -0.497833 | -0.478821 | -0.473146 | -0.52272 | -0.751173 | -0.651866 | -0.328679 | -0.302314 | -0.288492 | -0.281028 | -0.308729 | -0.380192 | -0.331559 | 0.402072 | 0.370404 | 0.349169 | 0.295773 | 0.496458 | 0.417641 | 0.379581 | 10 | 20 | 20 | 20 | 10 | -20 | 20 | -2.232975 | -2.200903 | -2.185772 | -2.178228 | -2.210517 | 0 | 0 |  | 1407.973 | 0 |  | 1414.2469 | 0 |  | 736.355 | 0 |  | 736.564 | 0 |  | 1403.325 | 0 |  | 1428.369 | 0 |  | 760.171 | 0 |  | 760.319 | 0 |  | 1400.683 | 0 |  | 1422.019 | 0 |  | 771.163 | 0 |  | 770.915 | 0 |  | 1536.573 | 0 |  | 1536.675 | 0 |  | 777.43 | 0 |  | 777.39 | 0 |  | 1450.594 | 0 |  | 1450.645 | 0 |  | 750.174 | 0 |  | 749.947 | 0 |  | 1494.714 | 0 |  | 1499.108 | 0 |  | 723.687 | 0.102 |  | 723.785 | 0.102 |  | 1447.521 | 0 |  | 1449.172 | 0 |  | 761.59 | 0.025 |  | 761.593 | 0.025 | 134.4521584 | 124.994 | 106.1035 | 92.85236 | 97.71727 | 117.4326 | 100.2708 | 0 | 0 | 0 | 0 | 0 | -34.4655648 | -8.374888 | -41.31294011 | -22.28520055 | 4.153619103 | -7.437092418 | 1.83175146 | -13.439252 | -13.97575248 | 0 | 0 | 0 | 0 | 0 | 0 | 0 | -22.32975 | -44.01806 | -43.71544 | -43.56456 | -22.10517 | 0 | 0 | -41.90787 | -36.8151 | -32.77429 | -33.42743 | -46.99849 | -43.1479 | -37.48555433 | 28.9016 | 21.87564 | 33.76738 | 8.423275 | 30.44536 | 26.37983 | 40.43456
336 | E29847 | 2017-05-19 02:54 | 49.5075 | 51.8428 | 81 | 47 | 1.2023 | 430.2497 | 22824 | 29 | 239962 | 239921 | 139204 | 139212 | 139345 | 139352 | 221127 | 221135 | 220905 | 220590 | 215319 | 215384 | 215988 | 215830 | 294090 | 294082 | 1384.27 | 36743.0664 | 6 | 179.3511 | 179.3511 | 169.834 | 179.3511 | 169.834 | 29.6425 | 29.6425 | 1185.7422 | 1108.7925 | 1060 | 903.7756 | 1047.6626 | 995.1231 | 979.7668 | 965.091 | 950.0491 | 938.3558 | 926.384 | 912.26 | 15.8 | 24.6 | 32.2395 | 22.4127 | 15.5967 | 11.8528 | 9.1367 | 7.1168 | 5.6522 | 4.9615 | 4.9504 | 98.56 | 137.58 | 142.8 | 197.29 | 189.84 | 262.87 | 246.41 | 341.78 | 316.46 | 442.76 | 395.98 | 556.77 | 461.83 | 638.54 | 50.5 | 43.7 | 22.7991 | 2.4375 | 3.2273 | 3.2273 | -0.5722 | 3.2273 | 1107082 | 2 |  |  | 2.6236 | 5.1871 | 6.0307 | 7.4614 | 8.6729 | 11.9529 | 3.214 | 5.386 | 6.696 | 8.536 | 9.782 | 13.77 | 25.0886 | 24.9491 | 25.0233 | 25.0346 | 24.9104 | 24.859 |  | 20683 | 698 | 18 |  | EA100 | 490 | 1369 | 10 | 1 | 35 | 20 | 2.4375 | 1716.3857 | 1704.75 | 1499.0286 | 1380.7928 | 1290.1143 | 1179.9286 | 1098.5 | 71.4271 | 71.485 | 67.1014 | 66.6593 | 77.4636 | 53.8543 | 51.8664 | 32.2395 | 22.4127 | 15.5967 | 11.8528 | 9.1367 | 7.1168 | 5.6522 | 4.9615 | 0 | 0 | 0 | 0 | 0 | 0.1016 | 0.0254 | 0 | 0 | 0 | 0 | 0 | 0 | 0 | 0.034749 | 0.028435 | 0.023158 | 0.020819 | 0.020496 | 0.014621 | 0.013152 | -0.0029 | -0.009347 | -0.024472 | -0.014436 | -0.021298 | -0.004688 | -0.002165 | 0.076842 | 0.073027 | 0.071592 | 0.068508 | 0.073959 | 0.099243 | 0.093259 | -0.329376 | -0.324368 | -0.321719 | -0.32031 | -0.325487 | -0.338884 | -0.329392 | -1.329095 | -1.299646 | -1.284231 | -1.276176 | -1.306176 | -1.374764 | -1.320287 | -0.546483 | -0.498129 | -0.478962 | -0.473086 | -0.523324 | -0.751828 | -0.652374 | -0.327621 | -0.301822 | -0.288276 | -0.281175 | -0.307697 | -0.379352 | -0.330941 | 0.40212 | 0.370274 | 0.348545 | 0.294536 | 0.494646 | 0.415241 | 0.378336 | 5 | 10 | 10 | 10 | 10 | -30 | 30 | -2.232941 | -2.20159 | -2.186402 | -2.178781 | -2.210028 | 0 | 0 |  | 1407.973 | 0 |  | 1414.2469 | 0 |  | 736.355 | 0 |  | 736.564 | 0 |  | 1403.325 | 0 |  | 1428.369 | 0 |  | 760.171 | 0 |  | 760.319 | 0 |  | 1400.683 | 0 |  | 1422.019 | 0 |  | 771.163 | 0 |  | 770.915 | 0 |  | 1536.573 | 0 |  | 1536.675 | 0 |  | 777.43 | 0 |  | 777.39 | 0 |  | 1450.594 | 0 |  | 1450.645 | 0 |  | 750.174 | 0 |  | 749.947 | 0 |  | 1494.714 | 0 |  | 1499.108 | 0 |  | 723.687 | 0.102 |  | 723.785 | 0.102 |  | 1447.521 | 0 |  | 1449.172 | 0 |  | 761.59 | 0.025 |  | 761.593 | 0.025 | 131.8905 | 124.4928 | 107.3185 | 94.59535 | 95.41556 | 117.0997 | 102.4450115 | 0 | 0 | 0 | 0 | 0 | -34.4306144 | -8.3665568 | -42.33035 | -24.80764 | 1.687479534 | -8.145831408 | 1.047553152 | -13.65553 | -14.50599 | 0 | 0 | 0 | 0 | 0 | 0 | 0 | -11.164705 | -22.0159 | -21.86402 | -21.78781 | -22.10028 | 0 | 0 | -39.0337 | -35.60875 | -32.13902 | -31.53558 | -40.53856 | -40.48917 | -33.83629 | 39.36176 | 42.06048 | 55.00289 | 33.12613 | 33.82428 | 28.52434 | 45.73617
336 | E29848 | 2017-05-19 02:56 | 49.5287 | 51.8507 | 73 | 48 | 1.2023 | 431.8661 | 22838 | 29 | 239962 | 239921 | 139204 | 139212 | 139345 | 139352 | 221127 | 221135 | 220905 | 220590 | 215319 | 215384 | 215988 | 215830 | 294090 | 294082 | 1384.27 | 36766.1172 | 6 | 179.606 | 179.606 | 170.0889 | 179.606 | 170.0889 | 29.8974 | 29.8974 | 1182.2266 | 1110.0219 | 1056.1666 | 902.0507 | 1045.5225 | 991.9673 | 975.9892 | 960.7505 | 945.3129 | 933.0632 | 920.7597 | 906.1342 | 16 | 24.6 | 32.1307 | 22.3714 | 15.5166 | 11.8055 | 9.0922 | 7.0942 | 5.65 | 4.9474 | 4.9368 | 96.78 | 134.53 | 140.83 | 194.74 | 187.11 | 258.91 | 242.24 | 336.86 | 311.65 | 435.47 | 390.47 | 546.22 | 455.08 | 628.57 | 50.2 | 43.7 | 22.4444 | 7.6375 | 7.7321 | 7.7321 | 2.7946 | 7.7321 | 1107082 | 1 |  |  | 2.7271 | 5.1521 | 6.0471 | 7.4843 | 8.5514 | 11.9807 | 3.462 | 5.566 | 6.74 | 8.522 | 9.57 | 12.812 | 24.7458 | 24.982 | 24.9666 | 25.0287 | 24.9858 | 24.8275 |  | 20683 | 699 | 1 |  | EA100 | 490 | 1369 | 10 | 1 | 35 | 28.4 | 7.6375 | 1702.7072 | 1718.8928 | 1498.2428 | 1390.9857 | 1294.8071 | 1194.8 | 1122.7 | 72.84 | 74.6479 | 70.5121 | 69.5029 | 70.9929 | 53.36 | 53.1486 | 32.1307 | 22.3714 | 15.5166 | 11.8055 | 9.0922 | 7.0942 | 5.65 | 4.9474 | 0 | 0 | 0 | 0 | 0 | 0.1016 | 0.0254 | 0 | 0 | 0 | 0 | 0 | 0 | 0 | 0.035335 | 0.029711 | 0.024493 | 0.021414 | 0.021116 | 0.014952 | 0.013502 | -0.002951 | -0.009639 | -0.02435 | -0.014805 | -0.0213 | -0.005311 | -0.002533 | 0.076875 | 0.073062 | 0.071627 | 0.068538 | 0.073994 | 0.099271 | 0.093261 | -0.329225 | -0.324169 | -0.321515 | -0.320171 | -0.325268 | -0.338439 | -0.329146 | -1.330347 | -1.300946 | -1.285584 | -1.277882 | -1.306925 | -1.369761 | -1.316533 | -0.545441 | -0.497404 | -0.478307 | -0.472267 | -0.522509 | -0.750182 | -0.650192 | -0.328702 | -0.302414 | -0.288771 | -0.281965 | -0.308401 | -0.380794 | -0.333148 | 0.401729 | 0.369778 | 0.347968 | 0.294181 | 0.493855 | 0.414029 | 0.377527 | 0 | 0 | 0 | 0 | 10 | -40 | 40 | -2.232907 | -2.201799 | -2.186581 | -2.178928 | -2.209816 | 0 | 0 |  | 1407.973 | 0 |  | 1414.2469 | 0 |  | 736.355 | 0 |  | 736.564 | 0 |  | 1403.325 | 0 |  | 1428.369 | 0 |  | 760.171 | 0 |  | 760.319 | 0 |  | 1400.683 | 0 |  | 1422.019 | 0 |  | 771.163 | 0 |  | 770.915 | 0 |  | 1536.573 | 0 |  | 1536.675 | 0 |  | 777.43 | 0 |  | 777.39 | 0 |  | 1450.594 | 0 |  | 1450.645 | 0 |  | 750.174 | 0 |  | 749.947 | 0 |  | 1494.714 | 0 |  | 1499.108 | 0 |  | 723.687 | 0.102 |  | 723.785 | 0.102 |  | 1447.521 | 0 |  | 1449.172 | 0 |  | 761.59 | 0.025 |  | 761.593 | 0.025 | 130.895616 | 125.5857 | 107.3146 | 95.33538 | 95.80796 | 118.6089908 | 104.7041247 | 0 | 0 | 0 | 0 | 0 | -34.3854024 | -8.3603084 | -43.08196 | -26.11259 | -0.183838512 | -8.445522138 | 0.2404742 | -13.20587 | -14.44105 | 0 | 0 | 0 | 0 | 0 | 0 | 0 | 0 | 0 | 0 | 0 | -22.09816 | 0 | 0 | -39.72992244 | -37.13016 | -33.72643 | -32.82393 | -37.09443 | -40.02971152 | -34.55679 | 48.08374 | 62.34299359 | 73.40437 | 54.06593 | 36.85584 | 30.98801 | 47.34597
336 | E29849 | 2017-05-19 02:58 | 49.7977 | 52.0286 | 58 | 48 | 1.2023 | 430.3337 | 22770 | 29 | 239962 | 239921 | 139204 | 139212 | 139345 | 139352 | 221127 | 221135 | 220905 | 220590 | 215319 | 215384 | 215988 | 215830 | 294090 | 294082 | 1384.27 | 36789.1641 | 6 | 179.8601 | 179.8601 | 170.343 | 179.8601 | 170.343 | 30.1514 | 30.1514 | 1186.9141 | 1111.3708 | 1059.8334 | 901.0314 | 1048.1484 | 993.9941 | 977.4818 | 961.682 | 945.5498 | 932.7556 | 919.7377 | 904.4042 | 16 | 25.6 | 32.3385 | 22.3495 | 15.5025 | 11.7741 | 9.0551 | 7.0606 | 5.6186 | 4.9515 | 4.9339 | 95.99 | 138.29 | 139.84 | 198.99 | 186.52 | 265.57 | 241.52 | 345.19 | 311.13 | 446.22 | 389.52 | 559.93 | 452.74 | 640.28 | 48.9 | 43.8 | 23.8839 | 3.45 | 4.6667 | 4.6667 | 1.9128 | 4.6667 | 1107082 | 2 |  |  | 2.6686 | 5.1929 | 6.0407 | 7.425 | 8.7136 | 12.2693 | 3.5157 | 5.5431 | 6.6529 | 8.4824 | 9.5471 | 14.1235 | 25.0158 | 24.9077 | 24.9779 | 25.1254 | 24.9454 | 24.8881 |  | 20683 | 699 | 2 |  | EA100 | 490 | 1369 | 10 | 1 | 35 | 25.799999 | 3.45 | 1719.0286 | 1696.2643 | 1499.2214 | 1387.2357 | 1286.3357 | 1177.6215 | 1064.9143 | 72.9814 | 70.4271 | 68.6114 | 67.9664 | 66.3021 | 51.7957 | 50.515 | 32.3385 | 22.3495 | 15.5025 | 11.7741 | 9.0551 | 7.0606 | 5.6186 | 4.9515 | 0 | 0 | 0 | 0 | 0 | 0.1016 | 0.0254 | 0 | 0 | 0 | 0 | 0 | 0 | 0 | 0.036086 | 0.02966 | 0.024312 | 0.02149 | 0.021659 | 0.015615 | 0.014051 | -0.002951 | -0.009639 | -0.024352 | -0.014806 | -0.021302 | -0.004696 | -0.002153 | 0.076876 | 0.073062 | 0.071624 | 0.068535 | 0.073994 | 0.099285 | 0.093308 | -0.329187 | -0.324161 | -0.321551 | -0.320207 | -0.325246 | -0.338635 | -0.329104 | -1.330054 | -1.300822 | -1.285705 | -1.278014 | -1.306603 | -1.374972 | -1.320611 | -0.545615 | -0.497481 | -0.47826 | -0.47222 | -0.522603 | -0.750694 | -0.651661 | -0.328424 | -0.302303 | -0.288881 | -0.282076 | -0.308264 | -0.380127 | -0.331249 | 0.401881 | 0.369708 | 0.34726 | 0.293433 | 0.491826 | 0.412894 | 0.377353 | 0 | 0 | 0 | 0 | 10 | -30 | 30 | -2.233055 | -2.201944 | -2.186761 | -2.179151 | -2.210095 | 0 | 0 |  | 1407.973 | 0 |  | 1414.2469 | 0 |  | 736.355 | 0 |  | 736.564 | 0 |  | 1403.325 | 0 |  | 1428.369 | 0 |  | 760.171 | 0 |  | 760.319 | 0 |  | 1400.683 | 0 |  | 1422.019 | 0 |  | 771.163 | 0 |  | 770.915 | 0 |  | 1536.573 | 0 |  | 1536.675 | 0 |  | 777.43 | 0 |  | 777.39 | 0 |  | 1450.594 | 0 |  | 1450.645 | 0 |  | 750.174 | 0 |  | 749.947 | 0 |  | 1494.714 | 0 |  | 1499.108 | 0 |  | 723.687 | 0.102 |  | 723.785 | 0.102 |  | 1447.521 | 0 |  | 1449.172 | 0 |  | 761.59 | 0.025 |  | 761.593 | 0.025 | 132.152 | 123.9325 | 107.3802 | 95.0742 | 95.18112 | 116.9202 | 99.36502 | 0 | 0 | 0 | 0 | 0 | -34.405316 | -8.3592416 | -44.07133929 | -26.04376 | 0.0514282 | -8.542245576 | -0.466457271 | -15.01332 | -15.71263 | 0 | 0 | 0 | 0 | 0 | 0 | 0 | 0 | 0 | 0 | 0 | -22.10095 | 0 | 0 | -39.81975 | -35.03614 | -32.81409 | -32.09509 | -34.64968 | -38.88272 | -32.91866 | 48.26096 | 62.85256 | 74.61757 | 54.43686 | 37.96404 | 28.61879 | 42.3745
336 | E29850 | 2017-05-19 03:00 | 49.8484 | 52.0766 | 71 | 49 | 1.2023 | 430.5321 | 22785 | 29 | 239962 | 239921 | 139204 | 139212 | 139345 | 139352 | 221127 | 221135 | 220905 | 220590 | 215319 | 215384 | 215988 | 215830 | 294090 | 294082 | 1384.27 | 36832.5703 | 6 | 180.1143 | 180.1143 | 170.5971 | 180.1143 | 170.5971 | 30.4056 | 30.4056 | 1177.5391 | 1110.5031 | 1057.6666 | 902.1056 | 1048.8464 | 993.8641 | 977.3083 | 961.5844 | 945.6334 | 932.7059 | 919.6415 | 904.3324 | 15.8 | 21.8 | 32.2088 | 22.1912 | 15.4104 | 11.7377 | 9.0529 | 7.0584 | 5.6236 | 4.9508 | 4.9368 | 95.19 | 136.99 | 138.4 | 197.58 | 184.45 | 262.65 | 238.25 | 341.07 | 306.44 | 441.89 | 383.73 | 553.93 | 446.4 | 635.69 | 51.1 | 43.8 | 24.7788 | 4.3 | 7.9519 | 7.9519 | 4.4296 | 7.9519 | 1107082 | 1 |  |  | 2.8257 | 5.195 | 6.0393 | 7.4614 | 8.6107 | 12.1407 | 3.9569 | 5.9451 | 6.549 | 8.2451 | 9.1529 | 13.6529 | 24.7229 | 24.8783 | 24.9775 | 25.028 | 25.0981 | 24.9629 |  | 20683 | 699 | 3 |  | EA100 | 490 | 1369 | 10 | 1 | 35 | 28.6 | 4.3 | 1708.5714 | 1692.1643 | 1479.0571 | 1369.9572 | 1293.8143 | 1173.5643 | 1061.1929 | 76.2443 | 73.8621 | 70.8093 | 71.5514 | 66.2857 | 53.0029 | 51.5671 | 32.2088 | 22.1912 | 15.4104 | 11.7377 | 9.0529 | 7.0584 | 5.6236 | 4.9508 | 0 | 0 | 0 | 0 | 0 | 0.1016 | 0.0254 | 0 | 0 | 0 | 0 | 0 | 0 | 0 | 0.036935 | 0.030152 | 0.024837 | 0.021868 | 0.02213 | 0.015734 | 0.014128 | -0.00298 | -0.009677 | -0.024173 | -0.014885 | -0.021281 | -0.003678 | -0.001495 | 0.076854 | 0.073044 | 0.07161 | 0.068521 | 0.073973 | 0.099253 | 0.093263 | -0.329352 | -0.324271 | -0.321614 | -0.320285 | -0.325468 | -0.339069 | -0.329629 | -1.329858 | -1.300334 | -1.284966 | -1.27741 | -1.307425 | -1.379765 | -1.325666 | -0.545827 | -0.497822 | -0.478714 | -0.472636 | -0.522796 | -0.750949 | -0.651434 | -0.328424 | -0.30204 | -0.2884 | -0.281662 | -0.308285 | -0.380168 | -0.331855 | 0.401614 | 0.369225 | 0.346912 | 0.293649 | 0.492473 | 0.413361 | 0.377526 | -5 | -5 | -5 | -5 | 5 | -20 | 20 | -2.232871 | -2.201763 | -2.186556 | -2.178916 | -2.210139 | 0 | 0 |  | 1407.973 | 0 |  | 1414.2469 | 0 |  | 736.355 | 0 |  | 736.564 | 0 |  | 1403.325 | 0 |  | 1428.369 | 0 |  | 760.171 | 0 |  | 760.319 | 0 |  | 1400.683 | 0 |  | 1422.019 | 0 |  | 771.163 | 0 |  | 770.915 | 0 |  | 1536.573 | 0 |  | 1536.675 | 0 |  | 777.43 | 0 |  | 777.39 | 0 |  | 1450.594 | 0 |  | 1450.645 | 0 |  | 750.174 | 0 |  | 749.947 | 0 |  | 1494.714 | 0 |  | 1499.108 | 0 |  | 723.687 | 0.102 |  | 723.785 | 0.102 |  | 1447.521 | 0 |  | 1449.172 | 0 |  | 761.59 | 0.025 |  | 761.593 | 0.025 | 131.3105 | 123.6024 | 105.9153 | 93.87084 | 95.70733 | 116.4798 | 98.97003 | 0 | 0 | 0 | 0 | 0 | -34.4494104 | -8.3725766 | -45.15532839 | -26.62433865 | -0.853217424 | -8.92015403 | -1.110003825 | -16.63444684 | -16.74714 | 0 | 0 | 0 | 0 | 0 | 0 | 0 | 11.164355 | 11.008815 | 10.93278 | 10.89458 | -11.050695 | 0 | 0 | -41.6162 | -36.77018 | -33.8974 | -33.81777 | -34.6539 | -39.80247 | -33.59256 | 55.70338 | 71.21675 | 82.09744 | 62.0275 | 48.89273 | 25.59345 | 40.25776
336 | E29851 | 2017-05-19 03:02 | 50.2432 | 52.2883 | 48 | 44 | 1.2526 | 422.8705 | 20074 | 29 | 239962 | 239921 | 139204 | 139212 | 139345 | 139352 | 221127 | 221135 | 220905 | 220590 | 215319 | 215384 | 215988 | 215830 | 294090 | 294082 | 1384.27 | 36832.5703 | 6 | 180.439 | 180.439 | 170.9218 | 180.439 | 170.9218 | 30.7303 | 30.7303 | 1195.1172 | 1125.1823 | 1097.8334 | 920.5 | 1062.4883 | 1006.0806 | 990.7448 | 975.6783 | 961.1064 | 951.9224 | 942.0239 | 929.6989 | 16.4 | 25.8 | 31.8685 | 21.3841 | 14.4817 | 10.7515 | 8.0479 | 6.2572 | 5.0122 | 4.3657 | 4.3373 | 99.01 | 133.3 | 148.27 | 195.48 | 202.52 | 265.98 | 268.19 | 355.68 | 348.49 | 466.11 | 435.03 | 581.74 | 507.25 | 672.86 | 50.5 | 43.6 | 17.3171 | 2.766667 | 3.3515 | 3.3515 | 2.8237 | 3.3515 | 6109442 | 2 |  |  | 4.3536 | 7.98 | 9.5636 | 11.5886 | 14.1593 | 19.3986 | 5.208 | 8.45 | 10.316 | 13.24 | 15.38 | 21.234 | 25.1479 | 24.9136 | 25.0411 | 24.8376 | 25.119 | 24.9238 |  | 20683 | 699 | 4 |  | CC652E | 432 | 1392 | 9 | 3 | 40 | 48 | 2.766667 | 1923.9143 | 1873.7858 | 1641.0643 | 1627.9143 | 1457.3071 | 1313.3429 | 1314.75 | 70.2793 | 67.5136 | 65.9043 | 70.1193 | 66.06 | 56.6671 | 45.0779 | 31.8685 | 21.3841 | 14.4817 | 10.7515 | 8.0479 | 6.2572 | 5.0122 | 4.3657 | 0 | 0 | 0 | 0 | 0 | 0.1016 | 0.0254 | 0 | 0 | 0 | 0 | 0 | 0 | 0 | 0.041179 | 0.033796 | 0.02825 | 0.024523 | 0.025014 | 0.018517 | 0.016591 | -0.003176 | -0.010365 | -0.024929 | -0.015799 | -0.021407 | -0.00431 | -0.00206 | 0.075409 | 0.071666 | 0.07026 | 0.067219 | 0.072577 | 0.097327 | 0.091373 | -0.339593 | -0.334442 | -0.33169 | -0.330487 | -0.335724 | -0.349797 | -0.340701 | -1.320808 | -1.291959 | -1.276736 | -1.270082 | -1.29982 | -1.373087 | -1.322611 | -0.565106 | -0.51516 | -0.495446 | -0.488698 | -0.541012 | -0.777629 | -0.672152 | -0.31958 | -0.294318 | -0.280949 | -0.275163 | -0.300429 | -0.370063 | -0.326128 | 0.396403 | 0.358972 | 0.321487 | 0.266344 | 0.441322 | 0.369176 | 0.335221 | -10 | -10 | -10 | -10 | 0 | -10 | 10 | -2.300183 | -2.267807 | -2.252039 | -2.244704 | -2.276979 | 0 | 0 |  | 1407.973 | 0 |  | 1414.2469 | 0 |  | 736.355 | 0 |  | 736.564 | 0 |  | 1403.325 | 0 |  | 1428.369 | 0 |  | 760.171 | 0 |  | 760.319 | 0 |  | 1400.683 | 0 |  | 1422.019 | 0 |  | 771.163 | 0 |  | 770.915 | 0 |  | 1536.573 | 0 |  | 1536.675 | 0 |  | 777.43 | 0 |  | 777.39 | 0 |  | 1450.594 | 0 |  | 1450.645 | 0 |  | 750.174 | 0 |  | 749.947 | 0 |  | 1494.714 | 0 |  | 1499.108 | 0 |  | 723.687 | 0.102 |  | 723.785 | 0.102 |  | 1447.521 | 0 |  | 1449.172 | 0 |  | 761.59 | 0.025 |  | 761.593 | 0.025 | 145.0805 | 134.2867 | 115.3012 | 109.4268 | 105.767 | 127.8237 | 120.1327 | 0 | 0 | 0 | 0 | 0 | -35.5393752 | -8.6538054 | -50.19467 | -30.27189 | -4.240040256 | -11.0802 | -4.68845074 | -19.50745 | -19.21886 | 0 | 0 | 0 | 0 | 0 | 0 | 0 | 23.00183 | 22.67807 | 22.52039 | 22.44704 | 0 | 0 | 0 | -39.71525 | -34.78031 | -32.65202 | -34.26716 | -35.73925272 | -44.06598 | -30.2992 | 78.17236 | 91.91261 | 100.9295 | 86.52645 | 65.33927 | 28.71092 | 61.96079
336 | E29852 | 2017-05-19 03:03 | 50.8666 | 52.7992 | 62 | 62 | 1.2688 | 487.4452 | 22183 | 29 | 239962 | 239921 | 139204 | 139212 | 139345 | 139352 | 221127 | 221135 | 220905 | 220590 | 215319 | 215384 | 215988 | 215830 | 294090 | 294082 | 1384.27 | 36877.5938 | 6 | 180.7793 | 180.7793 | 171.2622 | 180.7793 | 171.2622 | 31.0706 | 31.0706 | 1177.5391 | 1110.0813 | 1076.1666 | 866.4 | 1050.7839 | 987.9373 | 963.6936 | 939.9033 | 916.312 | 903.5338 | 889.4059 | 873.2492 | 15.8 | 19.2 | 32.2474 | 21.2045 | 14.152 | 10.4461 | 7.9014 | 6.1318 | 4.9023 | 4.3498 | 4.3425 | 76.05 | 115.19 | 116.54 | 171.11 | 159.59 | 234.48 | 209.19 | 311.35 | 269.69 | 407.16 | 335.66 | 508.61 | 391.05 | 579.86 | 49.4 | 43.9 | 38.0492 | 8.357142 | 6.558 | 6.558 | 9.0626 | 6.558 | 1107078 | 1 |  |  | 4.2464 | 7.8643 | 9.7014 | 11.9836 | 14.2729 | 19.1229 | 4.6642 | 8.2179 | 10.2567 | 12.8537 | 14.7403 | 21.2179 | 24.8284 | 24.9059 | 25.0037 | 25.0026 | 25.0526 | 25.2611 |  | 20683 | 699 | 5 |  | EA174 | 429 | 1337 | 9 | 1 | 35 | 43.5 | 8.357142 | 1877.65 | 1857.1786 | 1684.9785 | 1593.1428 | 1459.8715 | 1290.1428 | 1150.7357 | 79.9671 | 80.8079 | 71.3029 | 70.935 | 63.0786 | 50.3493 | 50.6214 | 32.2474 | 21.2045 | 14.152 | 10.4461 | 7.9014 | 6.1318 | 4.9023 | 4.3498 | 0 | 0 | 0 | 0 | 0 | 0.1016 | 0.0254 | 0 | 0 | 0 | 0 | 0 | 0 | 0 | 0.033408 | 0.026471 | 0.021688 | 0.019016 | 0.019033 | 0.013843 | 0.012516 | -0.00273 | -0.00892 | -0.023119 | -0.013768 | -0.02069 | -0.001702 | -0.000308 | 0.078612 | 0.074715 | 0.073236 | 0.070072 | 0.075652 | 0.101562 | 0.095455 | -0.315899 | -0.311024 | -0.308666 | -0.307467 | -0.312406 | -0.32552 | -0.316278 | -1.344131 | -1.31428 | -1.299994 | -1.292755 | -1.323415 | -1.400472 | -1.34424 | -0.517799 | -0.472264 | -0.453651 | -0.447682 | -0.495417 | -0.711899 | -0.618098 | -0.343683 | -0.316065 | -0.302775 | -0.296125 | -0.323686 | -0.397749 | -0.346332 | 0.40026 | 0.363021 | 0.328071 | 0.274168 | 0.457224 | 0.384315 | 0.349837 | -10 | -10 | -10 | -10 | 0 | 0 | 0 | -2.133333 | -2.103677 | -2.089069 | -2.082142 | -2.112742 | 0 | 0 |  | 1407.973 | 0 |  | 1414.2469 | 0 |  | 736.355 | 0 |  | 736.564 | 0 |  | 1403.325 | 0 |  | 1428.369 | 0 |  | 760.171 | 0 |  | 760.319 | 0 |  | 1400.683 | 0 |  | 1422.019 | 0 |  | 771.163 | 0 |  | 770.915 | 0 |  | 1536.573 | 0 |  | 1536.675 | 0 |  | 777.43 | 0 |  | 777.39 | 0 |  | 1450.594 | 0 |  | 1450.645 | 0 |  | 750.174 | 0 |  | 749.947 | 0 |  | 1494.714 | 0 |  | 1499.108 | 0 |  | 723.687 | 0.102 |  | 723.785 | 0.102 |  | 1447.521 | 0 |  | 1449.172 | 0 |  | 761.59 | 0.025 |  | 761.593 | 0.025 | 147.6058218 | 138.7591 | 123.4011 | 111.6347 | 110.4422 | 131.0295 | 109.8435 | 0 | 0 | 0 | 0 | 0 | -33.072832 | -8.0334612 | -41.23525 | -23.06692828 | 1.860291414 | -6.78437824 | 2.192898655 | -17.00313 | -16.41048192 | 0 | 0 | 0 | 0 | 0 | 0 | 0 | 21.33333 | 21.03677 | 20.89069 | 20.82142 | 0 | 0 | 0 | -41.40688 | -38.16266 | -32.34663 | -31.75632267 | -31.25021 | -35.84362 | -31.28899 | 86.29702 | 98.56628 | 113.8054 | 93.91542 | 81.38489 | 45.1099 | 54.11055
336 | E29853 | 2017-05-19 03:05 | 51.9474 | 53.602 | 31 | 61 | 1.2688 | 491.5522 | 22311 | 29 | 239962 | 239921 | 139204 | 139212 | 139345 | 139352 | 221127 | 221135 | 220905 | 220590 | 215319 | 215384 | 215988 | 215830 | 294090 | 294082 | 1384.27 | 36900.1406 | 6 | 181.1244 | 181.1244 | 171.6072 | 181.1244 | 171.6072 | 31.4157 | 31.4157 | 1183.3984 | 1115.0502 | 1082.8334 | 866.9752 | 1056.6792 | 993.5325 | 969.2116 | 944.6834 | 920.0977 | 906.3641 | 892.2111 | 875.6166 | 15.8 | 23.2 | 32.2813 | 21.1291 | 14.0029 | 10.4217 | 7.9317 | 6.2178 | 4.9721 | 4.3385 | 4.3289 | 77.74 | 117.08 | 120.2 | 175.97 | 164.48 | 239.55 | 214.34 | 315.54 | 275.58 | 409.55 | 344.79 | 511.15 | 401.67 | 588.34 | 50.5 | 43.7 | 37.4445 | 4.171429 | 3.7507 | 3.7507 | -0.4066 | 3.7507 | 1106228 | 2 |  |  | 3.9957 | 7.6229 | 9.4879 | 11.7021 | 13.3179 | 18.2536 | 4.3727 | 7.8803 | 10.0258 | 12.7 | 14.603 | 18.9864 | 24.9193 | 25.0354 | 25.0298 | 25.0667 | 25.1269 | 25.08 |  | 20683 | 699 | 6 |  | EA174 | 429 | 1337 | 9 | 1 | 35 | 37.666664 | 4.171429 | 1913.6 | 1905.3572 | 1669.5 | 1570.4928 | 1436.5072 | 1369.9071 | 1318.6929 | 101.6643 | 100.5521 | 98.7964 | 97.8671 | 77.3543 | 59.65 | 49.0143 | 32.2813 | 21.1291 | 14.0029 | 10.4217 | 7.9317 | 6.2178 | 4.9721 | 4.3385 | 0 | 0 | 0 | 0 | 0 | 0.1016 | 0.0254 | 0 | 0 | 0 | 0 | 0 | 0 | 0 | 0.035712 | 0.02796 | 0.022736 | 0.019192 | 0.019611 | 0.015121 | 0.013597 | -0.002711 | -0.008863 | -0.023289 | -0.013634 | -0.020692 | -0.001886 | -0.000487 | 0.078611 | 0.074709 | 0.073239 | 0.070076 | 0.07566 | 0.101544 | 0.095362 | -0.315936 | -0.311142 | -0.308643 | -0.307427 | -0.312285 | -0.325606 | -0.3169 | -1.344734 | -1.315408 | -1.300164 | -1.292826 | -1.322641 | -1.400388 | -1.34723 | -0.517824 | -0.472071 | -0.453823 | -0.447895 | -0.4958 | -0.711464 | -0.615735 | -0.343654 | -0.316462 | -0.302453 | -0.295723 | -0.322958 | -0.398444 | -0.349923 | 0.400026 | 0.361441 | 0.326654 | 0.273995 | 0.458517 | 0.383178 | 0.348965 | -5 | -5 | -5 | -5 | 0 | 10 | -10 | -2.132938 | -2.103296 | -2.088793 | -2.081801 | -2.112053 | 0 | 0 |  | 1407.973 | 0 |  | 1414.2469 | 0 |  | 736.355 | 0 |  | 736.564 | 0 |  | 1403.325 | 0 |  | 1428.369 | 0 |  | 760.171 | 0 |  | 760.319 | 0 |  | 1400.683 | 0 |  | 1422.019 | 0 |  | 771.163 | 0 |  | 770.915 | 0 |  | 1536.573 | 0 |  | 1536.675 | 0 |  | 777.43 | 0 |  | 777.39 | 0 |  | 1450.594 | 0 |  | 1450.645 | 0 |  | 750.174 | 0 |  | 749.947 | 0 |  | 1494.714 | 0 |  | 1499.108 | 0 |  | 723.687 | 0.102 |  | 723.785 | 0.102 |  | 1447.521 | 0 |  | 1449.172 | 0 |  | 761.59 | 0.025 |  | 761.593 | 0.025 | 150.4300096 | 142.3473 | 122.2725105 | 110.0539 | 108.6861 | 139.1058 | 125.7532 | 0 | 0 | 0 | 0 | 0 | -33.0815696 | -8.04926 | -44.37757 | -25.12035 | 0.718990692 | -7.185526908 | 1.429774921 | -18.53413518 | -17.6621853 | 0 | 0 | 0 | 0 | 0 | 0 | 0 | 10.66469 | 10.51648 | 10.443965 | 10.409005 | 0 | 0 | 0 | -52.64421 | -47.46773 | -44.83608 | -43.83418 | -38.35226194 | -42.4388276 | -30.17982 | 64.07292 | 80.27573 | 88.59939 | 69.44315 | 71.76365 | 45.05131 | 69.86193
336 | E29854 | 2017-05-19 03:07 | 52.7632 | 54.3079 | 40 | 62 | 1.2688 | 490.2281 | 22198 | 29 | 239962 | 239921 | 139204 | 139212 | 139345 | 139352 | 221127 | 221135 | 220905 | 220590 | 215319 | 215384 | 215988 | 215830 | 294090 | 294082 | 1384.27 | 36922.5586 | 6 | 181.47 | 181.47 | 171.9529 | 181.47 | 171.9529 | 31.7614 | 31.7614 | 1182.2266 | 1118.4668 | 1082.5 | 868.6829 | 1060.6743 | 996.3305 | 971.2973 | 945.8715 | 920.3899 | 906.3413 | 891.4019 | 874.0305 | 15.8 | 18 | 32.3119 | 21.028 | 13.7782 | 10.2312 | 7.8114 | 6.0966 | 4.8813 | 4.3307 | 4.3193 | 76.69 | 116.05 | 119.24 | 174.74 | 162.84 | 239.16 | 212.34 | 315.51 | 272.3 | 410.59 | 339.73 | 511.91 | 393.29 | 581.43 | 50.2 | 43.8 | 37.3905 | 3.085714 | 2.8638 | 2.8638 | -0.7777 | 2.8638 | 1106228 | 1 |  |  | 4.0971 | 7.92 | 9.6307 | 11.9207 | 13.7614 | 20.2029 | 4.6 | 8.003 | 9.8642 | 12.4642 | 14.8746 | 21.7552 | 24.8669 | 24.9402 | 25.1155 | 25.1089 | 25.0685 | 25.4721 |  | 20683 | 699 | 7 |  | EA174 | 429 | 1337 | 9 | 1 | 35 | 30 | 3.085714 | 1898.7572 | 1896.8143 | 1644.2214 | 1533.7 | 1422.9928 | 1302.4857 | 1138.4857 | 108.0829 | 106.4364 | 98.4571 | 98.3543 | 80.1293 | 53.2843 | 52.9829 | 32.3119 | 21.028 | 13.7782 | 10.2312 | 7.8114 | 6.0966 | 4.8813 | 4.3307 | 0 | 0 | 0 | 0 | 0 | 0.1016 | 0.0254 | 0 | 0 | 0 | 0 | 0 | 0 | 0 | 0.039623 | 0.031188 | 0.0254 | 0.019889 | 0.020355 | 0.015684 | 0.014069 | -0.002718 | -0.008894 | -0.023489 | -0.013714 | -0.020694 | -0.002449 | -0.00086 | 0.078653 | 0.07475 | 0.073283 | 0.07012 | 0.0757 | 0.101612 | 0.095515 | -0.315619 | -0.31081 | -0.30825 | -0.306998 | -0.311964 | -0.325035 | -0.315695 | -1.345428 | -1.315906 | -1.300289 | -1.292724 | -1.323136 | -1.397608 | -1.340566 | -0.517057 | -0.471416 | -0.453363 | -0.447542 | -0.495056 | -0.710808 | -0.617497 | -0.344144 | -0.316824 | -0.302465 | -0.295534 | -0.323439 | -0.398367 | -0.346353 | 0.399128 | 0.359582 | 0.323424 | 0.271349 | 0.454432 | 0.380524 | 0.348353 | 0 | 0 | 0 | 0 | 0 | 20 | -20 | -2.133165 | -2.103513 | -2.088989 | -2.082014 | -2.11223 | 0 | 0 |  | 1407.973 | 0 |  | 1414.2469 | 0 |  | 736.355 | 0 |  | 736.564 | 0 |  | 1403.325 | 0 |  | 1428.369 | 0 |  | 760.171 | 0 |  | 760.319 | 0 |  | 1400.683 | 0 |  | 1422.019 | 0 |  | 771.163 | 0 |  | 770.915 | 0 |  | 1536.573 | 0 |  | 1536.675 | 0 |  | 777.43 | 0 |  | 777.39 | 0 |  | 1450.594 | 0 |  | 1450.645 | 0 |  | 750.174 | 0 |  | 749.947 | 0 |  | 1494.714 | 0 |  | 1499.108 | 0 |  | 723.687 | 0.102 |  | 723.785 | 0.102 |  | 1447.521 | 0 |  | 1449.172 | 0 |  | 761.59 | 0.025 |  | 761.593 | 0.025 | 149.343 | 141.7869 | 120.4935 | 107.543044 | 107.7206 | 132.3482 | 108.7425 | 0 | 0 | 0 | 0 | 0 | -33.023556 | -8.018653 | -49.65302034 | -29.33681 | -2.484852279 | -7.9825707 | 0.448543104 | -18.49734188 | -17.70754 | 0 | 0 | 0 | 0 | 0 | 0 | 0 | 0 | 0 | 0 | 0 | 0 | 0 | 0 | -55.88502 | -50.17582 | -44.63681 | -44.01768 | -39.66849 | -37.87491 | -32.71678 | 43.80491 | 62.27424 | 73.37182 | 55.54279 | 68.50061 | 42.95237 | 50.29949
336 | E29855 | 2017-05-19 03:08 | 53.7192 | 55.085 | 26 | 61 | 1.2688 | 487.6089 | 22108 | 29 | 239962 | 239921 | 139204 | 139212 | 139345 | 139352 | 221127 | 221135 | 220905 | 220590 | 215319 | 215384 | 215988 | 215830 | 294090 | 294082 | 1384.27 | 36922.5586 | 6 | 181.8138 | 181.8138 | 172.2967 | 181.8138 | 172.2967 | 32.1052 | 32.1052 | 1178.7109 | 1124.6885 | 1092.1666 | 871.0739 | 1065.6501 | 1001.6594 | 977.9112 | 954.3339 | 930.5861 | 916.2888 | 901.407 | 884.1695 | 16 | 25.2 | 32.3735 | 21.1612 | 13.8911 | 10.335 | 7.8796 | 6.1797 | 4.9398 | 4.3359 | 4.3199 | 77.79 | 116.08 | 120.89 | 174.6 | 164.82 | 238.35 | 215.14 | 313.35 | 275.9 | 404.93 | 345.28 | 505.14 | 402.08 | 580.84 | 49.8 | 43.8 | 36.2667 | 2.4 | 2.369 | 2.369 | -0.3995 | 2.369 | 1106228 | 2 |  |  | 3.9714 | 7.6736 | 9.3793 | 11.7686 | 13.3043 | 18.1143 | 4.3121 | 7.7106 | 9.6591 | 12.3788 | 14.4273 | 19.7076 | 24.9456 | 25.0445 | 25.0373 | 25.0411 | 24.9625 | 24.9997 |  | 20683 | 699 | 8 |  | EA174 | 429 | 1337 | 9 | 1 | 35 | 27.666666 | 2.4 | 1921.9071 | 1922.2715 | 1640.5072 | 1535.1143 | 1400.4214 | 1336.5358 | 1243.75 | 86.2071 | 91.165 | 99.2943 | 97.9721 | 85.0964 | 61.9264 | 53.255 | 32.3735 | 21.1612 | 13.8911 | 10.335 | 7.8796 | 6.1797 | 4.9398 | 4.3359 | 0 | 0 | 0 | 0 | 0 | 0.1016 | 0.0254 | 0 | 0 | 0 | 0 | 0 | 0 | 0 | 0.042747 | 0.033483 | 0.027245 | 0.020516 | 0.020976 | 0.016442 | 0.014672 | -0.002718 | -0.008894 | -0.02349 | -0.013714 | -0.020696 | -0.003825 | -0.001453 | 0.078585 | 0.074681 | 0.073217 | 0.070054 | 0.07564 | 0.101521 | 0.095401 | -0.316137 | -0.311379 | -0.308792 | -0.307588 | -0.312388 | -0.325383 | -0.316236 | -1.344342 | -1.315197 | -1.299451 | -1.292185 | -1.321544 | -1.392071 | -1.336323 | -0.5185 | -0.472567 | -0.454531 | -0.448559 | -0.496688 | -0.712643 | -0.618307 | -0.343053 | -0.316143 | -0.301691 | -0.295043 | -0.321915 | -0.397397 | -0.346667 | 0.399985 | 0.360848 | 0.325647 | 0.272991 | 0.457627 | 0.382379 | 0.34839 | 0 | 0 | 0 | 0 | 0 | 30 | -30 | -2.13277 | -2.103132 | -2.088644 | -2.081613 | -2.111731 | 0 | 0 |  | 1407.973 | 0 |  | 1414.2469 | 0 |  | 736.355 | 0 |  | 736.564 | 0 |  | 1403.325 | 0 |  | 1428.369 | 0 |  | 760.171 | 0 |  | 760.319 | 0 |  | 1400.683 | 0 |  | 1422.019 | 0 |  | 771.163 | 0 |  | 770.915 | 0 |  | 1536.573 | 0 |  | 1536.675 | 0 |  | 777.43 | 0 |  | 777.39 | 0 |  | 1450.594 | 0 |  | 1450.645 | 0 |  | 750.174 | 0 |  | 749.947 | 0 |  | 1494.714 | 0 |  | 1499.108 | 0 |  | 723.687 | 0.102 |  | 723.785 | 0.102 |  | 1447.521 | 0 |  | 1449.172 | 0 |  | 761.59 | 0.025 |  | 761.593 | 0.025 | 151.0331 | 143.5572 | 120.113 | 107.5409 | 105.9279 | 135.6865 | 118.655 | 0 | 0 | 0 | 0 | 0 | -33.0589128 | -8.0323944 | -53.81267 | -32.33938 | -4.879438505 | -8.78944237 | -0.37003232 | -17.56376 | -17.66485 | 0 | 0 | 0 | 0 | 0 | 0 | 0 | 0 | 0 | 0 | 0 | 0 | 0 | 0 | -44.69838135 | -43.08157 | -45.13234 | -43.94627 | -42.26636 | -44.13142 | -32.92794 | 52.52202 | 68.13621 | 70.10124 | 54.80519 | 63.29148 | 40.93236 | 60.02981
336 | E29856 | 2017-05-19 03:10 | 54.1137 | 55.4923 | 53 | 61 | 1.2688 | 487.483 | 22066 | 29 | 239962 | 239921 | 139204 | 139212 | 139345 | 139352 | 221127 | 221135 | 220905 | 220590 | 215319 | 215384 | 215988 | 215830 | 294090 | 294082 | 1384.27 | 36963.7461 | 6 | 182.1576 | 182.1576 | 172.6404 | 182.1576 | 172.6404 | 32.4489 | 32.4489 | 1178.7109 | 1116.9194 | 1079.1666 | 863.1274 | 1053.9313 | 989.848 | 965.0635 | 939.8673 | 914.5812 | 900.5866 | 886.3508 | 869.2297 | 16 | 23 | 32.0142 | 20.8422 | 13.7592 | 10.255 | 7.8529 | 6.1754 | 4.9374 | 4.3288 | 4.3222 | 77.51 | 116.44 | 120.51 | 174.26 | 163.91 | 236.78 | 212.99 | 311.34 | 273.38 | 402.04 | 341.86 | 502.89 | 397.64 | 578.93 | 50.2 | 43.9 | 35.7774 | 2.514286 | 3.2412 | 3.2412 | -0.7943 | 3.2412 | 1106228 | 1 |  |  | 4.1657 | 7.9207 | 9.7929 | 11.9471 | 13.665 | 19.1436 | 4.62 | 8.2415 | 10.1077 | 12.6785 | 14.9492 | 20.8031 | 24.7766 | 24.9817 | 25.0149 | 25.0209 | 24.9873 | 24.7741 |  | 20683 | 699 | 9 |  | EA174 | 429 | 1337 | 9 | 1 | 35 | 33 | 2.514286 | 1923.8357 | 1915.2214 | 1650.9857 | 1530.65 | 1422.1 | 1372.3785 | 1247.55 | 90.4714 | 95.6671 | 101.2429 | 99.5271 | 83.1157 | 56.1036 | 55.3714 | 32.0142 | 20.8422 | 13.7592 | 10.255 | 7.8529 | 6.1754 | 4.9374 | 4.3288 | 0 | 0 | 0 | 0 | 0 | 0.1016 | 0.0254 | 0 | 0 | 0 | 0 | 0 | 0 | 0 | 0.044814 | 0.035398 | 0.028995 | 0.021319 | 0.021748 | 0.017663 | 0.015787 | -0.002718 | -0.008895 | -0.023491 | -0.013715 | -0.020697 | -0.006082 | -0.002703 | 0.07862 | 0.074718 | 0.073253 | 0.070092 | 0.075674 | 0.101532 | 0.095401 | -0.315919 | -0.311127 | -0.308546 | -0.307287 | -0.312187 | -0.325027 | -0.315953 | -1.345729 | -1.316337 | -1.300602 | -1.292993 | -1.322993 | -1.388104 | -1.332751 | -0.517227 | -0.471507 | -0.453505 | -0.447697 | -0.495434 | -0.710191 | -0.615867 | -0.344424 | -0.317207 | -0.302733 | -0.295769 | -0.323295 | -0.400008 | -0.34935 | 0.39944 | 0.360302 | 0.325101 | 0.273122 | 0.457156 | 0.382213 | 0.348536 | 0 | 0 | 0 | 0 | 0 | 40 | -40 | -2.133322 | -2.103667 | -2.089116 | -2.08216 | -2.112409 | 0 | 0 |  | 1407.973 | 0 |  | 1414.2469 | 0 |  | 736.355 | 0 |  | 736.564 | 0 |  | 1403.325 | 0 |  | 1428.369 | 0 |  | 760.171 | 0 |  | 760.319 | 0 |  | 1400.683 | 0 |  | 1422.019 | 0 |  | 771.163 | 0 |  | 770.915 | 0 |  | 1536.573 | 0 |  | 1536.675 | 0 |  | 777.43 | 0 |  | 777.39 | 0 |  | 1450.594 | 0 |  | 1450.645 | 0 |  | 750.174 | 0 |  | 749.947 | 0 |  | 1494.714 | 0 |  | 1499.108 | 0 |  | 723.687 | 0.102 |  | 723.785 | 0.102 |  | 1447.521 | 0 |  | 1449.172 | 0 |  | 761.59 | 0.025 |  | 761.593 | 0.025 | 151.252 | 143.1015 | 120.9397 | 107.2863198 | 107.6159954 | 139.3403 | 119.0175 | 0 | 0 | 0 | 0 | 0 | -33.0227432 | -8.0252062 | -56.64981 | -34.88688 | -7.158513408 | -9.831918772 | -1.390465643 | -16.07563 | -17.43771 | 0 | 0 | 0 | 0 | 0 | 0 | 0 | 0 | 0 | 0 | 0 | 0 | 0 | 0 | -46.79425 | -45.10771 | -45.91416 | -44.55798 | -41.17834 | -39.84427 | -34.10142 | 47.8079 | 63.10693 | 67.86698 | 52.89642 | 65.04719 | 50.39769 | 59.45318
336 | E29857 | 2017-05-19 03:12 | 54.657 | 55.774 | 38 | 48 | 1.2023 | 559.8694 | 18587 | 29 | 239962 | 239921 | 139204 | 139212 | 139345 | 139352 | 221127 | 221135 | 220905 | 220590 | 215319 | 215384 | 215988 | 215830 | 294090 | 294082 | 1384.27 | 36963.7461 | 6 | 182.7128 | 182.7128 | 173.1957 | 182.7128 | 173.1957 | 33.0042 | 33.0042 | 1179.8828 | 1102.0648 | 1071.3334 | 891.6837 | 1055.5132 | 989.9596 | 971.3227 | 952.3212 | 932.8416 | 921.0349 | 908.7504 | 893.7781 | 16 | 17.4 | 32.2109 | 19.4834 | 12.2074 | 8.6852 | 6.3151 | 4.7279 | 3.6365 | 3.0722 | 3.0607 | 86.92 | 130.13 | 142.98 | 206.65 | 205.4 | 293.18 | 279.93 | 404.95 | 375.89 | 553.05 | 489.69 | 725.01 | 592.26 | 851.7 | 50.4 | 43.6 | 22.8031 | 7.850001 | 6.5566 | 6.5566 | 0.4684 | 6.5566 | 2103610 | 2 |  |  | 3.995 | 7.4407 | 9.1786 | 11.2286 | 12.8757 | 17.2443 | 4.4774 | 7.7323 | 9.6758 | 11.9774 | 13.6258 | 19.1339 | 24.977 | 25.0303 | 25.0379 | 25.0309 | 24.9675 | 24.7155 |  | 20683 | 699 | 10 |  | EA100 | 305 | 1380 | 7 | 1 | 35 | 29 | 7.850001 | 2204.1001 | 2104.5715 | 1819.45 | 1678.55 | 1503.8857 | 1408.8857 | 1533.0286 | 66.7657 | 67.2571 | 67.9093 | 69.4636 | 68.375 | 54.7129 | 50.2714 | 32.2109 | 19.4834 | 12.2074 | 8.6852 | 6.3151 | 4.7279 | 3.6365 | 3.0722 | 0 | 0 | 0 | 0 | 0 | 0.1016 | 0.0254 | 0 | 0 | 0 | 0 | 0 | 0 | 0 | 0.056755 | 0.046079 | 0.038616 | 0.028439 | 0.028924 | 0.022014 | 0.01978 | -0.003085 | -0.010002 | -0.024453 | -0.015185 | -0.021347 | -0.008385 | -0.003852 | 0.076033 | 0.072272 | 0.070852 | 0.067801 | 0.073213 | 0.098149 | 0.092102 | -0.335821 | -0.330517 | -0.327855 | -0.326394 | -0.331409 | -0.345211 | -0.336563 | -1.330598 | -1.300478 | -1.285766 | -1.277531 | -1.306199 | -1.374677 | -1.32582 | -0.55286 | -0.504621 | -0.485249 | -0.479365 | -0.531055 | -0.76221 | -0.657693 | -0.329184 | -0.302098 | -0.288552 | -0.281369 | -0.306573 | -0.378804 | -0.33547 | 0.390439 | 0.351752 | 0.281824 | 0.226639 | 0.362432 | 0.290253 | 0.25375 | -10 | -10 | -5 | -5 | 0 | 30 | -30 | -2.264963 | -2.233162 | -2.21724 | -2.209954 | -2.242531 | 0 | 0 |  | 1407.973 | 0 |  | 1414.2469 | 0 |  | 736.355 | 0 |  | 736.564 | 0 |  | 1403.325 | 0 |  | 1428.369 | 0 |  | 760.171 | 0 |  | 760.319 | 0 |  | 1400.683 | 0 |  | 1422.019 | 0 |  | 771.163 | 0 |  | 770.915 | 0 |  | 1536.573 | 0 |  | 1536.675 | 0 |  | 777.43 | 0 |  | 777.39 | 0 |  | 1450.594 | 0 |  | 1450.645 | 0 |  | 750.174 | 0 |  | 749.947 | 0 |  | 1494.714 | 0 |  | 1499.108 | 0 |  | 723.687 | 0.102 |  | 723.785 | 0.102 |  | 1447.521 | 0 |  | 1449.172 | 0 |  | 761.59 | 0.025 |  | 761.593 | 0.025 | 167.5843 | 152.1016 | 128.9116714 | 113.8074 | 110.104 | 138.2807 | 141.195 | 0 | 0 | 0 | 0 | 0 | -35.0734376 | -8.5487002 | -71.41319466 | -46.91734 | -18.2103 | -16.9324 | -9.897069823 | -18.73547 | -21.11766096 | 0 | 0 | 0 | 0 | 0 | 0 | 0 | 22.64963 | 22.33162 | 11.0862 | 11.04977 | 0 | 0 | 0 | -36.91208 | -33.93935 | -32.95292 | -33.29842 | -36.31089 | -41.70272 | -33.06315 | 81.90869 | 93.57652 | 88.83465 | 74.62632 | 63.89603 | 42.76909 | 78.46549
336 | E29858 | 2017-05-19 03:14 | 54.8604 | 55.9938 | 66 | 58 | 1.0988 | 788.8524 | 25086 | 29 | 239962 | 239921 | 139204 | 139212 | 139345 | 139352 | 221127 | 221135 | 220905 | 220590 | 215319 | 215384 | 215988 | 215830 | 294090 | 294082 | 1384.27 | 37014.0938 | 6 | 183.4425 | 183.4425 | 173.9254 | 183.4425 | 173.9254 | 33.7338 | 33.7338 | 1164.6484 | 1109.5713 | 1054.1666 | 892.1081 | 1073.1851 | 1011.3763 | 992.4543 | 974.4766 | 956.4404 | 945.7643 | 935.2156 | 921.6824 | 15.8 | 21 | 32.5208 | 20.0908 | 12.9448 | 9.1632 | 6.6637 | 4.9167 | 3.6829 | 3.056 | 3.041 | 96.08 | 148.39 | 152.02 | 229.58 | 217.62 | 327.05 | 297.51 | 449.67 | 404.85 | 617.17 | 539.14 | 829.79 | 659.81 | 995.77 | 51.4 | 43.9 | 37.0236 | 42.045456 | 34.8662 | 34.8662 | 39.9912 | 34.8662 | 1107724 | 1 |  |  | 3.4864 | 6.4886 | 8.0607 | 9.8093 | 11.23 | 14.8157 | 4.15 | 6.9893 | 8.5143 | 10.7964 | 12.6161 | 16.2268 | 25.0971 | 24.9128 | 25.0466 | 25.1336 | 25.1164 | 24.7934 |  | 20683 | 699 | 11 |  | CC041A | 300 | 1333 | 7 | 8 | 35 | 29.4 | 42.045456 | 1782.0358 | 1724.1 | 1576.8214 | 1441.9214 | 1324.9857 | 1217.3286 | 1202.4357 | 79.465 | 73.8936 | 73.9557 | 73.2793 | 70.5007 | 56.1707 | 67.2607 | 32.5208 | 20.0908 | 12.9448 | 9.1632 | 6.6637 | 4.9167 | 3.6829 | 3.056 | 0 | 0 | 0 | 0 | 0 | 0.1016 | 0.0254 | 0 | 0 | 0 | 0 | 0 | 0 | 0 | 0.044278 | 0.034906 | 0.028539 | 0.021607 | 0.021768 | 0.016795 | 0.01504 | -0.002725 | -0.0089 | -0.022316 | -0.013794 | -0.020507 | -0.002191 | -0.000717 | 0.078825 | 0.074913 | 0.073432 | 0.070271 | 0.07587 | 0.101868 | 0.095632 | -0.313897 | -0.309126 | -0.306758 | -0.305388 | -0.310288 | -0.323348 | -0.314974 | -1.34176 | -1.312396 | -1.298187 | -1.289743 | -1.320802 | -1.395506 | -1.344535 | -0.51622 | -0.470622 | -0.452179 | -0.446669 | -0.494429 | -0.709639 | -0.613277 | -0.342478 | -0.315354 | -0.301866 | -0.294354 | -0.321479 | -0.396672 | -0.349719 | 0.39568 | 0.351857 | 0.299755 | 0.241747 | 0.383653 | 0.302391 | 0.262027 | -15 | -15 | -15 | -15 | -5 | 20 | -20 | -2.118805 | -2.088923 | -2.074583 | -2.067286 | -2.098032 | 0 | 0 |  | 1407.973 | 0 |  | 1414.2469 | 0 |  | 736.355 | 0 |  | 736.564 | 0 |  | 1403.325 | 0 |  | 1428.369 | 0 |  | 760.171 | 0 |  | 760.319 | 0 |  | 1400.683 | 0 |  | 1422.019 | 0 |  | 771.163 | 0 |  | 770.915 | 0 |  | 1536.573 | 0 |  | 1536.675 | 0 |  | 777.43 | 0 |  | 777.39 | 0 |  | 1450.594 | 0 |  | 1450.645 | 0 |  | 750.174 | 0 |  | 749.947 | 0 |  | 1494.714 | 0 |  | 1499.108 | 0 |  | 723.687 | 0.102 |  | 723.785 | 0.102 |  | 1447.521 | 0 |  | 1449.172 | 0 |  | 761.59 | 0.025 |  | 761.593 | 0.025 | 140.469 | 129.1575033 | 115.7891 | 101.3253 | 100.5267 | 124.0068 | 114.9913 | 0 | 0 | 0 | 0 | 0 | -32.8521568 | -8.0003396 | -55.75415328 | -34.13017 | -8.078617701 | -10.07676 | -1.665531322 | -20.37997 | -19.25777 | 0 | 0 | 0 | 0 | 0 | 0 | 0 | 31.782075 | 31.333845 | 31.118745 | 31.00929 | 10.49016 | 0 | 0 | -41.0214223 | -34.77595 | -33.44121 | -32.73159 | -34.85759 | -39.86092 | -41.24944 | 75.47547 | 91.58522 | 105.3881 | 89.52619 | 74.4937 | 30.91378 | 46.48378
336 | E29859 | 2017-05-19 03:15 | 55.5812 | 56.4399 | 41 | 58 | 1.0988 | 785.7288 | 24886 | 29 | 239962 | 239921 | 139204 | 139212 | 139345 | 139352 | 221127 | 221135 | 220905 | 220590 | 215319 | 215384 | 215988 | 215830 | 294090 | 294082 | 1384.27 | 37014.0938 | 6 | 184.1713 | 184.1713 | 174.6542 | 184.1713 | 174.6542 | 34.4627 | 34.4627 | 1178.7109 | 1113.6835 | 1060.6666 | 891.6631 | 1067.8777 | 1006.4185 | 987.0532 | 968.2828 | 949.6364 | 938.6716 | 928.5524 | 913.4653 | 16 | 22.8 | 32.5466 | 19.5961 | 12.6906 | 9.0394 | 6.6101 | 4.8733 | 3.594 | 3.0469 | 3.0341 | 97.02 | 151.42 | 152.74 | 231.88 | 217.64 | 330.42 | 296.62 | 452.72 | 404.33 | 620.74 | 542.32 | 834.76 | 659.71 | 996.92 | 49.9 | 43.6 | 35.2087 | 4.545455 | 4.376 | 5.564 | 25.0727 | 4.376 | 1107724 | 2 |  |  | 3.5507 | 6.6007 | 8.0421 | 9.7764 | 11.0536 | 15.2886 | 4.25 | 6.9482 | 9.1411 | 10.5982 | 11.8839 | 17.9179 | 25.1545 | 24.9629 | 25.0008 | 25.1877 | 25.0511 | 24.6859 |  | 20683 | 699 | 12 |  | CC041A | 300 | 1333 | 7 | 8 | 35 | 26.333334 | 4.545455 | 1813.9286 | 1694.2357 | 1538.3857 | 1415.7072 | 1315.7214 | 1258.8429 | 1006.2143 | 83.1536 | 75.4264 | 76.4121 | 72.0793 | 67.0707 | 52.8957 | 64.9371 | 32.5466 | 19.5961 | 12.6906 | 9.0394 | 6.6101 | 4.8733 | 3.594 | 3.0469 | 0 | 0 | 0 | 0 | 0 | 0.1016 | 0.0254 | 0 | 0 | 0 | 0 | 0 | 0 | 0 | 0.044578 | 0.034911 | 0.028354 | 0.021557 | 0.02214 | 0.016933 | 0.015152 | -0.002726 | -0.008901 | -0.022321 | -0.013796 | -0.02051 | -0.001719 | -0.00027 | 0.078895 | 0.074992 | 0.07351 | 0.07034 | 0.075941 | 0.10193 | 0.095881 | -0.313361 | -0.308421 | -0.306046 | -0.304754 | -0.309712 | -0.32312 | -0.313373 | -1.343024 | -1.312567 | -1.29828 | -1.290284 | -1.321769 | -1.400987 | -1.341287 | -0.514625 | -0.469659 | -0.451287 | -0.445588 | -0.493035 | -0.706717 | -0.615908 | -0.343746 | -0.31554 | -0.301974 | -0.294853 | -0.322414 | -0.399141 | -0.344361 | 0.394301 | 0.369437 | 0.299118 | 0.241487 | 0.38255 | 0.299092 | 0.261518 | -15 | -15 | -15 | -15 | -5 | 10 | -10 | -2.118877 | -2.088997 | -2.074626 | -2.067297 | -2.098038 | 0 | 0 |  | 1407.973 | 0 |  | 1414.2469 | 0 |  | 736.355 | 0 |  | 736.564 | 0 |  | 1403.325 | 0 |  | 1428.369 | 0 |  | 760.171 | 0 |  | 760.319 | 0 |  | 1400.683 | 0 |  | 1422.019 | 0 |  | 771.163 | 0 |  | 770.915 | 0 |  | 1536.573 | 0 |  | 1536.675 | 0 |  | 777.43 | 0 |  | 777.39 | 0 |  | 1450.594 | 0 |  | 1450.645 | 0 |  | 750.174 | 0 |  | 749.947 | 0 |  | 1494.714 | 0 |  | 1499.108 | 0 |  | 723.687 | 0.102 |  | 723.785 | 0.102 |  | 1447.521 | 0 |  | 1449.172 | 0 |  | 761.59 | 0.025 |  | 761.593 | 0.025 | 143.1099 | 127.0541 | 113.0867 | 99.58084 | 99.9172 | 128.3139 | 96.47683 | 0 | 0 | 0 | 0 | 0 | -32.828992 | -7.9596742 | -56.20824 | -34.13986767 | -7.83252324 | -10.01389 | -2.15448347 | -21.31462 | -19.96103 | 0 | 0 | 0 | 0 | 0 | 0 | 0 | 31.783155 | 31.334955 | 31.11939 | 31.009455 | 10.49019 | 0 | 0 | -42.7929214 | -35.42469 | -34.48379 | -32.11767 | -33.0682 | -37.38229 | -39.99528 | 75.89189 | 88.82452 | 101.8898 | 88.45873 | 75.1847 | 36.78796 | 28.56085
336 | E29860 | 2017-05-19 03:17 | 56.0516 | 56.741 | 50 | 57 | 1.0988 | 788.1985 | 24953 | 29 | 239962 | 239921 | 139204 | 139212 | 139345 | 139352 | 221127 | 221135 | 220905 | 220590 | 215319 | 215384 | 215988 | 215830 | 294090 | 294082 | 1384.27 | 37039.2695 | 6 | 184.9024 | 184.9024 | 175.3853 | 184.9024 | 175.3853 | 35.1938 | 35.1938 | 1170.5078 | 1105.9496 | 1052.5 | 889.7957 | 1064.9916 | 1003.9319 | 985.2927 | 967.1004 | 948.9792 | 938.6713 | 929.4052 | 915.6543 | 15.8 | 22 | 32.2553 | 19.4289 | 12.7299 | 9.1614 | 6.6958 | 4.9419 | 3.6341 | 3.0456 | 3.0344 | 97.92 | 150.96 | 153.91 | 229.02 | 217.79 | 320.68 | 295.18 | 439.52 | 400.4 | 606.44 | 537.67 | 824.6 | 659.77 | 994.84 | 49.5 | 43.8 | 36.9427 | 3.654546 | 3.4503 | 3.4503 | -0.2349 | 3.4503 | 1107724 | 1 |  |  | 3.545 | 6.6829 | 8.0607 | 9.6007 | 10.835 | 14.3143 | 3.8625 | 7.1036 | 8.9589 | 10.4589 | 11.5411 | 16.5625 | 25.1157 | 24.9184 | 25.0787 | 25.1678 | 25.0507 | 24.8588 |  | 20683 | 699 | 13 |  | CC041A | 300 | 1333 | 7 | 8 | 35 | 23.200001 | 3.654546 | 1827.2715 | 1666.2285 | 1503.3928 | 1426.3 | 1321.4714 | 1279.8 | 1102.5857 | 81.4579 | 72.1993 | 74.0957 | 73.9921 | 68.4643 | 53.3779 | 61.0486 | 32.2553 | 19.4289 | 12.7299 | 9.1614 | 6.6958 | 4.9419 | 3.6341 | 3.0456 | 0 | 0 | 0 | 0 | 0 | 0.1016 | 0.0254 | 0 | 0 | 0 | 0 | 0 | 0 | 0 | 0.045397 | 0.035519 | 0.028901 | 0.021614 | 0.022656 | 0.017619 | 0.015746 | -0.002729 | -0.00891 | -0.022351 | -0.013806 | -0.02052 | -0.001591 | -0.000142 | 0.078893 | 0.07499 | 0.073514 | 0.070342 | 0.075939 | 0.101916 | 0.095807 | -0.313386 | -0.308426 | -0.305978 | -0.304722 | -0.30972 | -0.323252 | -0.313932 | -1.343041 | -1.31247 | -1.297744 | -1.28996 | -1.321692 | -1.402198 | -1.345042 | -0.514645 | -0.46973 | -0.451551 | -0.445757 | -0.493099 | -0.706471 | -0.613948 | -0.343761 | -0.315449 | -0.301494 | -0.294566 | -0.322341 | -0.399578 | -0.347134 | 0.393734 | 0.368648 | 0.299556 | 0.24286 | 0.386274 | 0.302051 | 0.261481 | -15 | -15 | -15 | -15 | -5 | 0 | 0 | -2.119531 | -2.089646 | -2.075206 | -2.067795 | -2.098489 | 0 | 0 |  | 1407.973 | 0 |  | 1414.2469 | 0 |  | 736.355 | 0 |  | 736.564 | 0 |  | 1403.325 | 0 |  | 1428.369 | 0 |  | 760.171 | 0 |  | 760.319 | 0 |  | 1400.683 | 0 |  | 1422.019 | 0 |  | 771.163 | 0 |  | 770.915 | 0 |  | 1536.573 | 0 |  | 1536.675 | 0 |  | 777.43 | 0 |  | 777.39 | 0 |  | 1450.594 | 0 |  | 1450.645 | 0 |  | 750.174 | 0 |  | 749.947 | 0 |  | 1494.714 | 0 |  | 1499.108 | 0 |  | 723.687 | 0.102 |  | 723.785 | 0.102 |  | 1447.521 | 0 |  | 1449.172 | 0 |  | 761.59 | 0.025 |  | 761.593 | 0.025 | 144.1589 | 124.9505 | 110.5204 | 100.3287946 | 100.3512 | 130.4320968 | 105.6354 | 0 | 0 | 0 | 0 | 0 | -32.8424032 | -7.9738728 | -57.30487 | -34.92351423 | -8.5002232 | -10.07200768 | -2.823134112 | -22.47443 | -20.98804 | 0 | 0 | 0 | 0 | 0 | 0 | 0 | 31.792965 | 31.34469 | 31.12809 | 31.016925 | 10.492445 | 0 | 0 | -41.9219 | -33.91418 | -33.45799 | -32.9825 | -33.75968 | -37.70994 | -37.48067 | 76.72512 | 87.45747 | 99.6903 | 88.29122 | 74.26085 | 37.40533 | 39.19285
336 | E29861 | 2017-05-19 03:19 | 56.5248 | 57.0357 | 50 | 58 | 1.0988 | 791.3537 | 24978 | 29 | 239962 | 239921 | 139204 | 139212 | 139345 | 139352 | 221127 | 221135 | 220905 | 220590 | 215319 | 215384 | 215988 | 215830 | 294090 | 294082 | 1384.27 | 37064.4492 | 6 | 185.6387 | 185.6387 | 176.1216 | 185.6387 | 176.1216 | 35.9301 | 35.9301 | 1182.2266 | 1107.8978 | 1054 | 887.3989 | 1057.703 | 997.619 | 979.8356 | 962.2469 | 944.6264 | 934.634 | 925.5984 | 912.2794 | 15.8 | 24 | 32.419 | 19.4427 | 12.5324 | 9.0037 | 6.6209 | 4.9165 | 3.6331 | 3.0374 | 3.0254 | 97.96 | 152.46 | 154.56 | 234.08 | 218.68 | 330.35 | 296.43 | 448.61 | 401.24 | 611.21 | 538.58 | 824.03 | 660.02 | 997.93 | 50.7 | 43.7 | 37.0471 | 5.790909 | 5.1821 | 5.1821 | -1.704 | 5.1821 | 1107724 | 2 |  |  | 3.5757 | 6.7271 | 8.1486 | 9.9079 | 11.0321 | 14.6014 | 3.8768 | 7.0071 | 8.5929 | 10.6304 | 12.6018 | 16.9357 | 25.1484 | 24.9616 | 25.0569 | 25.121 | 25.1461 | 24.9054 |  | 20683 | 699 | 14 |  | CC041A | 300 | 1333 | 7 | 8 | 35 | 23.333332 | 5.790909 | 1846.3286 | 1705.0215 | 1517.9 | 1402.3785 | 1300.4071 | 1256.3785 | 1123.9928 | 83.1414 | 72.985 | 74.0579 | 71.3721 | 66.4764 | 52.2421 | 61.2171 | 32.419 | 19.4427 | 12.5324 | 9.0037 | 6.6209 | 4.9165 | 3.6331 | 3.0374 | 0 | 0 | 0 | 0 | 0 | 0.1016 | 0.0254 | 0 | 0 | 0 | 0 | 0 | 0 | 0 | 0.046281 | 0.036096 | 0.029452 | 0.021874 | 0.023114 | 0.018642 | 0.016626 | -0.002761 | -0.008979 | -0.021408 | -0.013935 | -0.020308 | -0.001645 | -0.000144 | 0.078862 | 0.07496 | 0.073486 | 0.070316 | 0.075914 | 0.101897 | 0.095762 | -0.313586 | -0.308667 | -0.306151 | -0.304903 | -0.309899 | -0.323328 | -0.314194 | -1.341779 | -1.311713 | -1.296077 | -1.288723 | -1.320898 | -1.400568 | -1.344479 | -0.514855 | -0.469851 | -0.451733 | -0.445987 | -0.493485 | -0.707457 | -0.614082 | -0.34396 | -0.315776 | -0.301679 | -0.294649 | -0.322172 | -0.398711 | -0.347458 | 0.39351 | 0.367262 | 0.298195 | 0.241567 | 0.384737 | 0.300896 | 0.260829 | -20 | -20 | -20 | -20 | -10 | -10 | 10 | -2.119198 | -2.089313 | -2.074919 | -2.067568 | -2.098626 | 0 | 0 |  | 1407.973 | 0 |  | 1414.2469 | 0 |  | 736.355 | 0 |  | 736.564 | 0 |  | 1403.325 | 0 |  | 1428.369 | 0 |  | 760.171 | 0 |  | 760.319 | 0 |  | 1400.683 | 0 |  | 1422.019 | 0 |  | 771.163 | 0 |  | 770.915 | 0 |  | 1536.573 | 0 |  | 1536.675 | 0 |  | 777.43 | 0 |  | 777.39 | 0 |  | 1450.594 | 0 |  | 1450.645 | 0 |  | 750.174 | 0 |  | 749.947 | 0 |  | 1494.714 | 0 |  | 1499.108 | 0 |  | 723.687 | 0.102 |  | 723.785 | 0.102 |  | 1447.521 | 0 |  | 1449.172 | 0 |  | 761.59 | 0.025 |  | 761.593 | 0.025 | 145.6052 | 127.8084 | 111.5443994 | 98.60965 | 98.7191 | 128.0212 | 107.6358 | 0 | 0 | 0 | 0 | 0 | -32.8501248 | -7.9805276 | -58.39422208 | -35.56972 | -10.42564 | -10.23117 | -3.706439788 | -23.80545 | -22.1597 | 0 | 0 | 0 | 0 | 0 | 0 | 0 | 42.38396 | 41.78626 | 41.49838 | 41.35136 | 20.98626 | 0 | 0 | -42.80577 | -34.29208 | -33.4544 | -31.83103 | -32.80511 | -36.95904 | -37.59232 | 86.78914 | 99.73287 | 109.1627 | 97.89881 | 83.19382 | 34.40658 | 39.90325
336 | E29862 | 2017-05-19 03:21 | 56.8574 | 57.2694 | 55 | 58 | 1.0988 | 793.7957 | 25057 | 29 | 239962 | 239921 | 139204 | 139212 | 139345 | 139352 | 221127 | 221135 | 220905 | 220590 | 215319 | 215384 | 215988 | 215830 | 294090 | 294082 | 1384.27 | 37115.1406 | 6 | 186.3773 | 186.3773 | 176.8602 | 186.3773 | 176.8602 | 36.6686 | 36.6686 | 1164.6484 | 1102.756 | 1046.8334 | 887.2567 | 1064.6152 | 1003.9595 | 985.3102 | 966.9973 | 948.6171 | 937.8057 | 928.0241 | 914.3034 | 15.8 | 20.8 | 32.3723 | 19.4258 | 12.4819 | 8.964 | 6.6039 | 4.9194 | 3.6538 | 3.0342 | 3.029 | 98.17 | 151.83 | 155.31 | 235.95 | 219.72 | 332.15 | 297.24 | 451.17 | 401.67 | 614.17 | 539.14 | 824.66 | 659.61 | 998.69 | 50 | 44 | 35.1449 | 7.227273 | 6.0669 | 6.0669 | -9.0045 | 6.0669 | 1107724 | 1 |  |  | 3.4593 | 6.6329 | 8.0857 | 9.7621 | 10.8307 | 14.435 | 4.475 | 7.1589 | 8.8679 | 10.75 | 11.7268 | 15.9018 | 25.1249 | 24.9075 | 24.9878 | 25.1123 | 25.0396 | 24.8844 |  | 20683 | 699 | 15 |  | CC041A | 300 | 1333 | 7 | 8 | 35 | 29.333334 | 7.227273 | 1879.4928 | 1717.0428 | 1516.7428 | 1408.1072 | 1301.9 | 1259.7643 | 1165.5286 | 85.0193 | 73.5336 | 76.5179 | 74.6521 | 68.7971 | 50.9136 | 60.51 | 32.3723 | 19.4258 | 12.4819 | 8.964 | 6.6039 | 4.9194 | 3.6538 | 3.0342 | 0 | 0 | 0 | 0 | 0 | 0.1016 | 0.0254 | 0 | 0 | 0 | 0 | 0 | 0 | 0 | 0.047197 | 0.036805 | 0.030118 | 0.022297 | 0.023244 | 0.018697 | 0.016711 | -0.002784 | -0.009026 | -0.02099 | -0.014013 | -0.020074 | -0.002033 | -0.000372 | 0.078831 | 0.074931 | 0.073459 | 0.070289 | 0.075886 | 0.101855 | 0.095688 | -0.313732 | -0.308776 | -0.306308 | -0.305012 | -0.310062 | -0.323452 | -0.31457 | -1.339439 | -1.309004 | -1.294437 | -1.286062 | -1.319271 | -1.397134 | -1.342835 | -0.51549 | -0.470477 | -0.452363 | -0.446579 | -0.494167 | -0.708263 | -0.613856 | -0.343514 | -0.315273 | -0.30114 | -0.29418 | -0.321605 | -0.398325 | -0.348484 | 0.392961 | 0.365956 | 0.297282 | 0.241336 | 0.384737 | 0.30059 | 0.261081 | -25 | -25 | -25 | -25 | -15 | -20 | 20 | -2.118349 | -2.08848 | -2.074015 | -2.066576 | -2.09786 | 0 | 0 |  | 1407.973 | 0 |  | 1414.2469 | 0 |  | 736.355 | 0 |  | 736.564 | 0 |  | 1403.325 | 0 |  | 1428.369 | 0 |  | 760.171 | 0 |  | 760.319 | 0 |  | 1400.683 | 0 |  | 1422.019 | 0 |  | 771.163 | 0 |  | 770.915 | 0 |  | 1536.573 | 0 |  | 1536.675 | 0 |  | 777.43 | 0 |  | 777.39 | 0 |  | 1450.594 | 0 |  | 1450.645 | 0 |  | 750.174 | 0 |  | 749.947 | 0 |  | 1494.714 | 0 |  | 1499.108 | 0 |  | 723.687 | 0.102 |  | 723.785 | 0.102 |  | 1447.521 | 0 |  | 1449.172 | 0 |  | 761.59 | 0.025 |  | 761.593 | 0.025 | 148.1623 | 128.6597 | 111.4184 | 98.97445 | 98.7959834 | 128.3133 | 111.5271 | 0 | 0 | 0 | 0 | 0 | -32.8627232 | -7.990078 | -59.4885 | -36.36282 | -11.81562 | -10.65374 | -4.18208907 | -23.28184 | -21.94058 | 0 | 0 | 0 | 0 | 0 | 0 | 0 | 52.958725 | 52.212 | 51.850375 | 51.6644 | 31.4679 | 0 | 0 | -43.8266 | -34.59587 | -34.61387 | -33.33806 | -33.99726 | -36.06022 | -37.14442656 | 97.80592 | 109.913 | 116.8393 | 106.647 | 92.08454 | 36.10851 | 44.45202
336 | E29863 | 2017-05-19 03:22 | 57.4197 | 57.6495 | 40 | 58 | 1.0988 | 794.257 | 25092 | 29 | 239962 | 239921 | 139204 | 139212 | 139345 | 139352 | 221127 | 221135 | 220905 | 220590 | 215319 | 215384 | 215988 | 215830 | 294090 | 294082 | 1384.27 | 37115.1406 | 6 | 187.1163 | 187.1163 | 177.5991 | 187.1163 | 177.5991 | 37.4076 | 37.4076 | 1172.8516 | 1105.162 | 1050.1666 | 885.3883 | 1058.7002 | 997.9822 | 979.4853 | 961.2152 | 942.7858 | 931.9175 | 922.1672 | 907.939 | 15.8 | 23 | 32.1848 | 19.3526 | 12.4569 | 8.9592 | 6.5878 | 4.9205 | 3.6314 | 3.0364 | 3.031 | 98.11 | 153.09 | 155.1 | 235.38 | 219.94 | 331.57 | 297.55 | 449.5 | 403 | 609.37 | 540.4 | 824.68 | 659.71 | 999.9 | 49.9 | 43.7 | 38.5172 | 3.690909 | 3.5919 | 3.5919 | -1.4358 | 3.5919 | 1107724 | 2 |  |  | 3.6064 | 6.5893 | 8.1836 | 9.8536 | 10.88 | 14.7593 | 4.2982 | 6.825 | 9.3911 | 11.2429 | 13.3179 | 16.8232 | 25.0466 | 24.9888 | 24.9809 | 25.1725 | 25.0769 | 24.9464 |  | 20683 | 699 | 16 |  | CC041A | 300 | 1333 | 7 | 8 | 35 | 28.833334 | 3.690909 | 1860.7858 | 1710.3286 | 1520.1714 | 1410.1215 | 1288.3715 | 1279.4357 | 1113.1072 | 83.9864 | 75.3271 | 76.485 | 73.7479 | 69.3943 | 52.0143 | 58.5207 | 32.1848 | 19.3526 | 12.4569 | 8.9592 | 6.5878 | 4.9205 | 3.6314 | 3.0364 | 0 | 0 | 0 | 0 | 0 | 0.1016 | 0.0254 | 0 | 0 | 0 | 0 | 0 | 0 | 0 | 0.049544 | 0.038472 | 0.031554 | 0.022686 | 0.023178 | 0.019095 | 0.017039 | -0.002784 | -0.009027 | -0.020991 | -0.014013 | -0.020075 | -0.003023 | -0.000961 | 0.078806 | 0.074909 | 0.073435 | 0.070267 | 0.075867 | 0.101819 | 0.095704 | -0.313977 | -0.309012 | -0.306546 | -0.305251 | -0.310235 | -0.323454 | -0.314245 | -1.339817 | -1.30962 | -1.294795 | -1.286429 | -1.319224 | -1.392596 | -1.336917 | -0.515539 | -0.470595 | -0.45241 | -0.44662 | -0.494418 | -0.70841 | -0.615299 | -0.343876 | -0.315461 | -0.301456 | -0.2945 | -0.321555 | -0.398583 | -0.346765 | 0.393195 | 0.366002 | 0.296954 | 0.240899 | 0.383573 | 0.299997 | 0.261224 | -25 | -25 | -25 | -25 | -15 | -30 | 30 | -2.118557 | -2.088683 | -2.074277 | -2.06691 | -2.098246 | 0 | 0 |  | 1407.973 | 0 |  | 1414.2469 | 0 |  | 736.355 | 0 |  | 736.564 | 0 |  | 1403.325 | 0 |  | 1428.369 | 0 |  | 760.171 | 0 |  | 760.319 | 0 |  | 1400.683 | 0 |  | 1422.019 | 0 |  | 771.163 | 0 |  | 770.915 | 0 |  | 1536.573 | 0 |  | 1536.675 | 0 |  | 777.43 | 0 |  | 777.39 | 0 |  | 1450.594 | 0 |  | 1450.645 | 0 |  | 750.174 | 0 |  | 749.947 | 0 |  | 1494.714 | 0 |  | 1499.108 | 0 |  | 723.687 | 0.102 |  | 723.785 | 0.102 |  | 1447.521 | 0 |  | 1449.172 | 0 |  | 761.59 | 0.025 |  | 761.593 | 0.025 | 146.6411 | 128.119 | 111.6338 | 99.08501 | 97.74488 | 130.2709 | 106.5288 | 0 | 0 | 0 | 0 | 0 | -32.8629264 | -7.981823 | -62.64984292 | -38.5617609 | -13.67692 | -11.1572 | -4.093552072 | -22.3818 | -21.49495 | 0 | 0 | 0 | 0 | 0 | 0 | 0 | 52.963925 | 52.217075 | 51.856925 | 51.67275 | 31.47369 | 0 | 0 | -43.29826 | -35.44856 | -34.60257885 | -32.93729 | -34.30979 | -36.84745 | -36.00773 | 93.6569 | 106.3258 | 115.2112 | 106.6633 | 90.81523 | 38.17868 | 41.04431
336 | E29864 | 2017-05-19 03:24 | 57.7622 | 57.9152 | 49 | 58 | 1.0988 | 795.5332 | 25113 | 29 | 239962 | 239921 | 139204 | 139212 | 139345 | 139352 | 221127 | 221135 | 220905 | 220590 | 215319 | 215384 | 215988 | 215830 | 294090 | 294082 | 1384.27 | 37165.7422 | 6 | 187.8565 | 187.8565 | 178.3393 | 187.8565 | 178.3393 | 38.1478 | 38.1478 | 1174.0234 | 1105.3943 | 1048.3334 | 892.3583 | 1071.5605 | 1010.1421 | 991.3427 | 972.5833 | 953.7175 | 942.6307 | 932.6289 | 918.7458 | 15.8 | 18 | 32.1608 | 19.2621 | 12.4194 | 8.9395 | 6.6019 | 4.9292 | 3.6559 | 3.035 | 3.0366 | 98.57 | 152.94 | 155.88 | 236.76 | 220.75 | 332.32 | 298.09 | 450.91 | 402.51 | 611.46 | 539.2 | 822.91 | 659.64 | 998.77 | 49.4 | 43.9 | 36.9369 | 4.336364 | 4.3927 | 4.3927 | -0.8733 | 4.3927 | 1107724 | 1 |  |  | 3.3593 | 6.5329 | 7.9543 | 9.6029 | 10.6714 | 14.2679 | 3.8339 | 7.3143 | 8.8768 | 10.8375 | 12.9589 | 15.0411 | 25.318 | 24.9569 | 25.0192 | 25.1534 | 25.1028 | 24.9321 |  | 20683 | 699 | 17 |  | CC041A | 300 | 1333 | 7 | 8 | 35 | 28.5 | 4.336364 | 1848.8572 | 1702.2786 | 1490.4642 | 1382.2428 | 1278.9 | 1255.05 | 1144.85 | 81.4414 | 73.5336 | 74.2914 | 73.6029 | 68.6371 | 51.7229 | 57.9879 | 32.1608 | 19.2621 | 12.4194 | 8.9395 | 6.6019 | 4.9292 | 3.6559 | 3.035 | 0 | 0 | 0 | 0 | 0 | 0.1016 | 0.0254 | 0 | 0 | 0 | 0 | 0 | 0 | 0 | 0.051215 | 0.039841 | 0.032766 | 0.02316 | 0.023168 | 0.020009 | 0.017849 | -0.002784 | -0.009026 | -0.020991 | -0.014011 | -0.020075 | -0.00534 | -0.002378 | 0.078841 | 0.074941 | 0.073473 | 0.070306 | 0.075903 | 0.101879 | 0.095719 | -0.313669 | -0.308706 | -0.306163 | -0.304832 | -0.309887 | -0.322737 | -0.313851 | -1.339828 | -1.309335 | -1.294313 | -1.285726 | -1.318971 | -1.385452 | -1.33199 | -0.515132 | -0.470172 | -0.452273 | -0.446585 | -0.494153 | -0.70815 | -0.613984 | -0.3439 | -0.315583 | -0.301033 | -0.293887 | -0.321326 | -0.398162 | -0.348015 | 0.393002 | 0.365247 | 0.296859 | 0.241257 | 0.384874 | 0.30133 | 0.261643 | -25 | -25 | -25 | -25 | -15 | -40 | 40 | -2.11809 | -2.088224 | -2.073705 | -2.066216 | -2.097457 | 0 | 0 |  | 1407.973 | 0 |  | 1414.2469 | 0 |  | 736.355 | 0 |  | 736.564 | 0 |  | 1403.325 | 0 |  | 1428.369 | 0 |  | 760.171 | 0 |  | 760.319 | 0 |  | 1400.683 | 0 |  | 1422.019 | 0 |  | 771.163 | 0 |  | 770.915 | 0 |  | 1536.573 | 0 |  | 1536.675 | 0 |  | 777.43 | 0 |  | 777.39 | 0 |  | 1450.594 | 0 |  | 1450.645 | 0 |  | 750.174 | 0 |  | 749.947 | 0 |  | 1494.714 | 0 |  | 1499.108 | 0 |  | 723.687 | 0.102 |  | 723.785 | 0.102 |  | 1447.521 | 0 |  | 1449.172 | 0 |  | 761.59 | 0.025 |  | 761.593 | 0.025 | 145.7658 | 127.5705 | 109.5089 | 97.17996 | 97.0723467 | 127.8632 | 109.5839 | 0 | 0 | 0 | 0 | 0 | -32.7900792 | -7.9718154 | -64.88921 | -40.34716 | -15.24054 | -11.76311 | -4.079577303 | -20.3232 | -20.60721729 | 0 | 0 | 0 | 0 | 0 | 0 | 0 | 52.95225 | 52.2056 | 51.842625 | 51.6554 | 31.461855 | 0 | 0 | -41.95307 | -34.57344 | -33.59999 | -32.86995 | -33.91723 | -36.62757 | -35.60364 | 91.87572 | 104.8555 | 112.511 | 104.2023 | 90.5374 | 38.12239 | 45.40122
336 | E29865 | 2017-05-19 03:26 | 58.1685 | 58.2276 | 41 | 58 | 1.0988 | 786.595 | 24858 | 29 | 239962 | 239921 | 139204 | 139212 | 139345 | 139352 | 221127 | 221135 | 220905 | 220590 | 215319 | 215384 | 215988 | 215830 | 294090 | 294082 | 1384.27 | 37165.7422 | 6 | 188.5883 | 188.5883 | 179.0712 | 188.5883 | 179.0712 | 38.8797 | 38.8797 | 1175.1953 | 1124.3746 | 1063.8334 | 891.9415 | 1067.7418 | 1006.2517 | 987.3115 | 968.7156 | 949.9211 | 938.7566 | 928.7772 | 914.5212 | 16 | 26.8 | 32.0667 | 19.3495 | 12.5411 | 8.9858 | 6.6154 | 4.9488 | 3.6555 | 3.0353 | 3.0432 | 97.62 | 152.52 | 154 | 234.82 | 218.97 | 331.36 | 296.17 | 449.18 | 401.54 | 607.91 | 539.05 | 819.47 | 659.48 | 999.84 | 50.7 | 43.8 | 37.0471 | 2.718182 | 2.403 | 2.403 | -0.0857 | 2.403 | 1107724 | 2 |  |  | 3.5836 | 6.6186 | 8.0529 | 9.7586 | 10.8393 | 14.4843 | 4.3375 | 7.0464 | 9.3446 | 10.9464 | 12.2161 | 16.1375 | 25.1735 | 24.9834 | 24.9499 | 25.0454 | 25.0034 | 24.9186 |  | 20683 | 699 | 18 |  | CC041A | 300 | 1333 | 7 | 8 | 35 | 26 | 2.718182 | 1852.9642 | 1742.8928 | 1563.3715 | 1448.4928 | 1316.8357 | 1300.9071 | 1180.8429 | 79.0943 | 72.4714 | 75.7364 | 71.1779 | 68.5379 | 51.4471 | 57.6543 | 32.0667 | 19.3495 | 12.5411 | 8.9858 | 6.6154 | 4.9488 | 3.6555 | 3.0353 | 0 | 0 | 0 | 0 | 0 | 0.1016 | 0.0254 | 0 | 0 | 0 | 0 | 0 | 0 | 0 | 0.052714 | 0.040972 | 0.03365 | 0.023554 | 0.023202 | 0.019884 | 0.017687 | -0.002784 | -0.009027 | -0.020991 | -0.014011 | -0.020076 | -0.00292 | -0.000867 | 0.078755 | 0.07486 | 0.073384 | 0.070218 | 0.075815 | 0.101735 | 0.095593 | -0.314429 | -0.309457 | -0.307044 | -0.305746 | -0.310732 | -0.324003 | -0.315007 | -1.339972 | -1.309494 | -1.295286 | -1.286912 | -1.319845 | -1.393232 | -1.338885 | -0.516014 | -0.47097 | -0.452675 | -0.446885 | -0.494765 | -0.708742 | -0.614698 | -0.344008 | -0.3157 | -0.301881 | -0.294913 | -0.321901 | -0.399211 | -0.348575 | 0.39366 | 0.368125 | 0.298585 | 0.242302 | 0.385782 | 0.301734 | 0.26212 | -25 | -25 | -25 | -25 | -15 | -30 | 30 | -2.118314 | -2.088445 | -2.074006 | -2.066605 | -2.097908 | 0 | 0 |  | 1407.973 | 0 |  | 1414.2469 | 0 |  | 736.355 | 0 |  | 736.564 | 0 |  | 1403.325 | 0 |  | 1428.369 | 0 |  | 760.171 | 0 |  | 760.319 | 0 |  | 1400.683 | 0 |  | 1422.019 | 0 |  | 771.163 | 0 |  | 770.915 | 0 |  | 1536.573 | 0 |  | 1536.675 | 0 |  | 777.43 | 0 |  | 777.39 | 0 |  | 1450.594 | 0 |  | 1450.645 | 0 |  | 750.174 | 0 |  | 749.947 | 0 |  | 1494.714 | 0 |  | 1499.108 | 0 |  | 723.687 | 0.102 |  | 723.785 | 0.102 |  | 1447.521 | 0 |  | 1449.172 | 0 |  | 761.59 | 0.025 |  | 761.593 | 0.025 | 145.9302 | 130.473 | 114.7265 | 101.7103 | 99.8359 | 132.3478 | 112.8803 | 0 | 0 | 0 | 0 | 0 | -32.9187048 | -8.0011778 | -66.90480196 | -41.83178583 | -16.39703 | -12.281 | -4.12583547 | -23.63479 | -22.5200457 | 0 | 0 | 0 | 0 | 0 | 0 | 0 | 52.95785 | 52.211125 | 51.85015 | 51.665125 | 31.46862 | 0 | 0 | -40.81377 | -34.13186 | -34.28397487 | -31.80834 | -33.91015 | -36.46272 | -35.43998 | 91.16948 | 106.7204 | 115.8956 | 109.2861 | 93.26853 | 39.33157 | 46.91911
336 | E29866 | 2017-05-19 03:28 | 58.3749 | 58.4102 | 56 | 58 | 1.0988 | 787.3793 | 24892 | 29 | 239962 | 239921 | 139204 | 139212 | 139345 | 139352 | 221127 | 221135 | 220905 | 220590 | 215319 | 215384 | 215988 | 215830 | 294090 | 294082 | 1384.27 | 37190.9141 | 6 | 189.3209 | 189.3209 | 179.8038 | 189.3209 | 179.8038 | 39.6123 | 39.6123 | 1171.6797 | 1122.7753 | 1058.5 | 896.5337 | 1085.3171 | 1021.9288 | 1001.8351 | 982.1754 | 962.3408 | 950.5335 | 939.9689 | 924.9693 | 16 | 21.8 | 33.1819 | 19.7255 | 12.6474 | 9.0423 | 6.6624 | 4.9553 | 3.6549 | 3.0355 | 3.0467 | 95.69 | 149.63 | 152.35 | 232.83 | 216.79 | 329.05 | 294.29 | 448.23 | 398.92 | 609.56 | 536.15 | 822.27 | 656.42 | 997.84 | 49.3 | 43.7 | 37.027 | 0 | 14.9652 | 14.9652 | 29.0184 | 14.9652 | 1107724 | 1 |  |  | 3.4814 | 6.6407 | 8.1836 | 9.7471 | 10.9007 | 14.6057 | 4.1155 | 7.3828 | 8.9603 | 10.6379 | 11.9293 | 15.5845 | 25.2093 | 24.8906 | 24.9997 | 25.1406 | 25.1031 | 24.9531 |  | 20683 | 700 | 1 |  | CC041A | 300 | 1333 | 7 | 8 | 35 | 26.166666 | 0 | 1834.1 | 1711.6072 | 1521.9286 | 1414.2142 | 1334.45 | 1306.9143 | 1150.9714 | 80.4943 | 73.995 | 72.6207 | 73.3029 | 68.4343 | 50.0093 | 61.4464 | 33.1819 | 19.7255 | 12.6474 | 9.0423 | 6.6624 | 4.9553 | 3.6549 | 3.0355 | 0 | 0 | 0 | 0 | 0 | 0.1016 | 0.0254 | 0 | 0 | 0 | 0 | 0 | 0 | 0 | 0.053637 | 0.041807 | 0.034417 | 0.023984 | 0.023293 | 0.020535 | 0.018248 | -0.002785 | -0.009027 | -0.020993 | -0.014011 | -0.020078 | -0.00185 | -0.000197 | 0.078761 | 0.074866 | 0.073393 | 0.070228 | 0.075815 | 0.101738 | 0.095615 | -0.314314 | -0.309334 | -0.306889 | -0.305559 | -0.310697 | -0.324229 | -0.31506 | -1.33896 | -1.308451 | -1.294053 | -1.285485 | -1.319155 | -1.397926 | -1.342017 | -0.516588 | -0.471519 | -0.45329 | -0.447582 | -0.495048 | -0.70915 | -0.615581 | -0.343014 | -0.314736 | -0.300774 | -0.293651 | -0.321476 | -0.398722 | -0.347379 | 0.395101 | 0.370109 | 0.299811 | 0.243185 | 0.386673 | 0.30213 | 0.262367 | -25 | -25 | -25 | -25 | -15 | -20 | 20 | -2.118546 | -2.088671 | -2.074275 | -2.06692 | -2.098264 | 0 | 0 |  | 1407.973 | 0 |  | 1414.2469 | 0 |  | 736.355 | 0 |  | 736.564 | 0 |  | 1403.325 | 0 |  | 1428.369 | 0 |  | 760.171 | 0 |  | 760.319 | 0 |  | 1400.683 | 0 |  | 1422.019 | 0 |  | 771.163 | 0 |  | 770.915 | 0 |  | 1536.573 | 0 |  | 1536.675 | 0 |  | 777.43 | 0 |  | 777.39 | 0 |  | 1450.594 | 0 |  | 1450.645 | 0 |  | 750.174 | 0 |  | 749.947 | 0 |  | 1494.714 | 0 |  | 1499.108 | 0 |  | 723.687 | 0.102 |  | 723.785 | 0.102 |  | 1447.521 | 0 |  | 1449.172 | 0 |  | 761.59 | 0.025 |  | 761.593 | 0.025 | 144.4555501 | 128.1412 | 111.6989 | 99.31743 | 101.1713 | 132.9628 | 110.0501 | 0 | 0 | 0 | 0 | 0 | -32.9416664 | -8.002524 | -68.08879392 | -42.89102378 | -17.37137 | -12.82014 | -4.241083325 | -26.12024731 | -24.22475 | 0 | 0 | 0 | 0 | 0 | 0 | 0 | 52.96365 | 52.216775 | 51.856875 | 51.673 | 31.47396 | 0 | 0 | -41.58239 | -34.89005 | -32.91824 | -32.80906 | -33.87826 | -35.4641 | -37.82524 | 87.74802 | 102.5769 | 113.2662 | 105.3612 | 94.52594 | 38.43684 | 39.99762
336 | E29867 | 2017-05-19 03:30 | 58.6137 | 58.6295 | 52 | 58 | 1.0988 | 790.4819 | 24958 | 29 | 239962 | 239921 | 139204 | 139212 | 139345 | 139352 | 221127 | 221135 | 220905 | 220590 | 215319 | 215384 | 215988 | 215830 | 294090 | 294082 | 1384.27 | 37216.0859 | 6 | 190.0564 | 190.0564 | 180.5393 | 190.0564 | 180.5393 | 40.3477 | 40.3477 | 1176.3672 | 1129.6523 | 1067.3334 | 893.8639 | 1080.064 | 1017.2494 | 997.5497 | 977.9295 | 958.1309 | 946.1875 | 934.745 | 919.4173 | 16 | 24 | 32.9286 | 19.5103 | 12.4288 | 8.8714 | 6.5308 | 4.8508 | 3.6347 | 3.037 | 3.0516 | 97.26 | 152.13 | 155.07 | 237.52 | 220.89 | 336.67 | 299.22 | 458.09 | 404.66 | 622.29 | 540.16 | 830.51 | 659.62 | 998.67 | 50.5 | 43.8 | 38.1851 | 2.966666 | 2.7579 | 2.7579 | -0.9391 | 2.7579 | 1107724 | 2 |  |  | 3.615 | 6.6393 | 8.1829 | 9.8571 | 11.1507 | 14.6221 | 4.0105 | 6.993 | 8.5947 | 10.6263 | 11.9579 | 16.014 | 25.0974 | 24.9122 | 25.0016 | 25.0418 | 25.0059 | 24.8666 |  | 20683 | 700 | 2 |  | CC041A | 300 | 1333 | 7 | 8 | 35 | 21.666668 | 2.966666 | 1860.6072 | 1739.6929 | 1531.6714 | 1391.6428 | 1306.7715 | 1210.2786 | 1113.5786 | 81.2921 | 76.0157 | 74.4414 | 70.6543 | 66.6114 | 47.3707 | 55.0729 | 32.9286 | 19.5103 | 12.4288 | 8.8714 | 6.5308 | 4.8508 | 3.6347 | 3.037 | 0 | 0 | 0 | 0 | 0 | 0.1016 | 0.0254 | 0 | 0 | 0 | 0 | 0 | 0 | 0 | 0.054578 | 0.042532 | 0.035094 | 0.024437 | 0.023527 | 0.020317 | 0.01807 | -0.002811 | -0.009121 | -0.020895 | -0.014129 | -0.019854 | -0.001402 | 9.9e-05 | 0.078804 | 0.074906 | 0.073437 | 0.070272 | 0.075864 | 0.101844 | 0.095705 | -0.3139 | -0.30893 | -0.306413 | -0.305063 | -0.310208 | -0.323653 | -0.314582 | -1.337899 | -1.307432 | -1.292706 | -1.283911 | -1.318194 | -1.399366 | -1.344005 | -0.515312 | -0.470347 | -0.452393 | -0.446726 | -0.494189 | -0.708978 | -0.615212 | -0.344272 | -0.315908 | -0.301446 | -0.294246 | -0.321956 | -0.397666 | -0.346848 | 0.394113 | 0.367146 | 0.297332 | 0.241175 | 0.384502 | 0.30223 | 0.262716 | -30 | -30 | -30 | -30 | -20 | -10 | 10 | -2.117709 | -2.087847 | -2.073442 | -2.066076 | -2.097699 | 0 | 0 |  | 1407.973 | 0 |  | 1414.2469 | 0 |  | 736.355 | 0 |  | 736.564 | 0 |  | 1403.325 | 0 |  | 1428.369 | 0 |  | 760.171 | 0 |  | 760.319 | 0 |  | 1400.683 | 0 |  | 1422.019 | 0 |  | 771.163 | 0 |  | 770.915 | 0 |  | 1536.573 | 0 |  | 1536.675 | 0 |  | 777.43 | 0 |  | 777.39 | 0 |  | 1450.594 | 0 |  | 1450.645 | 0 |  | 750.174 | 0 |  | 749.947 | 0 |  | 1494.714 | 0 |  | 1499.108 | 0 |  | 723.687 | 0.102 |  | 723.785 | 0.102 |  | 1447.521 | 0 |  | 1449.172 | 0 |  | 761.59 | 0.025 |  | 761.593 | 0.025 | 146.6233 | 130.3134 | 112.4814 | 97.79352 | 99.13691 | 123.2596 | 106.575 | 0 | 0 | 0 | 0 | 0 | -32.8831448 | -7.9903828 | -69.25902 | -43.68261 | -18.35513 | -13.23455 | -4.841726562 | -26.46900789 | -24.41923 | 0 | 0 | 0 | 0 | 0 | 0 | 0 | 63.53127 | 62.63541 | 62.20326 | 61.98228 | 41.95398 | 0 | 0 | -41.89079 | -35.75376 | -33.67677 | -31.56311 | -32.91862 | -33.58478 | -33.88151 | 99.00475 | 113.5125 | 122.6527 | 114.9781 | 103.3305 | 30.32268 | 40.28392
336 | E29868 | 2017-05-19 03:32 | 58.2973 | 58.4461 | 81 | 58 | 1.0988 | 788.5077 | 24888 | 29 | 239962 | 239921 | 139204 | 139212 | 139345 | 139352 | 221127 | 221135 | 220905 | 220590 | 215319 | 215384 | 215988 | 215830 | 294090 | 294082 | 1384.27 | 37266.6133 | 6 | 190.79 | 190.79 | 181.2729 | 190.79 | 181.2729 | 41.0814 | 41.0814 | 1165.8203 | 1108.0765 | 1047.8334 | 891.8495 | 1071.8007 | 1009.8842 | 990.8079 | 972.1189 | 953.1547 | 942.1636 | 932.0635 | 917.8992 | 15.8 | 20 | 32.2811 | 19.391 | 12.5033 | 8.9783 | 6.6272 | 4.9224 | 3.6446 | 3.0354 | 3.0494 | 98.14 | 151.64 | 155.03 | 234.79 | 220 | 329.8 | 297.83 | 448.64 | 402.14 | 610.62 | 538.53 | 822.83 | 659.87 | 994.82 | 49.8 | 43.9 | 37.262 | 2.854545 | 2.9193 | 2.9193 | 0.4607 | 2.9193 | 1107724 | 1 |  |  | 3.5321 | 6.7043 | 8.2229 | 9.9136 | 11.0943 | 14.6714 | 4.7107 | 6.975 | 9.1571 | 10.4875 | 13.0107 | 15.7589 | 25.1319 | 24.9595 | 25.049 | 25.1938 | 25.0612 | 24.8906 |  | 20683 | 700 | 3 |  | CC041A | 300 | 1333 | 7 | 8 | 35 | 30.5 | 2.854545 | 1845.3 | 1720.5072 | 1529.4143 | 1409.2858 | 1328.2214 | 1278.4214 | 1184.8643 | 81.165 | 72.9707 | 74.4307 | 74.5671 | 68.3764 | 48.5464 | 53.2407 | 32.2811 | 19.391 | 12.5033 | 8.9783 | 6.6272 | 4.9224 | 3.6446 | 3.0354 | 0 | 0 | 0 | 0 | 0 | 0.1016 | 0.0254 | 0 | 0 | 0 | 0 | 0 | 0 | 0 | 0.054603 | 0.042603 | 0.035395 | 0.024846 | 0.023926 | 0.020356 | 0.018173 | -0.002834 | -0.009246 | -0.020855 | -0.014281 | -0.019372 | -0.001318 | 0.000147 | 0.078842 | 0.074944 | 0.07347 | 0.070305 | 0.075896 | 0.101868 | 0.095727 | -0.313395 | -0.308406 | -0.305974 | -0.304578 | -0.309826 | -0.323554 | -0.314483 | -1.334769 | -1.304212 | -1.29012 | -1.280935 | -1.316385 | -1.401305 | -1.345724 | -0.515124 | -0.470249 | -0.452102 | -0.446547 | -0.493793 | -0.707813 | -0.614157 | -0.343902 | -0.315419 | -0.301364 | -0.293952 | -0.32202 | -0.398663 | -0.347751 | 0.393691 | 0.367937 | 0.29841 | 0.242267 | 0.386438 | 0.302728 | 0.262557 | -35 | -35 | -35 | -35 | -25 | 0 | 0 | -2.116921 | -2.087066 | -2.072702 | -2.065383 | -2.09733 | 0 | 0 |  | 1407.973 | 0 |  | 1414.2469 | 0 |  | 736.355 | 0 |  | 736.564 | 0 |  | 1403.325 | 0 |  | 1428.369 | 0 |  | 760.171 | 0 |  | 760.319 | 0 |  | 1400.683 | 0 |  | 1422.019 | 0 |  | 771.163 | 0 |  | 770.915 | 0 |  | 1536.573 | 0 |  | 1536.675 | 0 |  | 777.43 | 0 |  | 777.39 | 0 |  | 1450.594 | 0 |  | 1450.645 | 0 |  | 750.174 | 0 |  | 749.947 | 0 |  | 1494.714 | 0 |  | 1499.108 | 0 |  | 723.687 | 0.102 |  | 723.785 | 0.102 |  | 1447.521 | 0 |  | 1449.172 | 0 |  | 761.59 | 0.025 |  | 761.593 | 0.025 | 145.4871426 | 128.9417 | 112.3661 | 99.07984 | 100.8067 | 130.2302 | 113.4235 | 0 | 0 | 0 | 0 | 0 | -32.8730864 | -7.9878682 | -69.09966 | -43.5046 | -18.7583448 | -13.53308 | -5.99481729 | -26.67804459 | -24.65366368 | 0 | 0 | 0 | 0 | 0 | 0 | 0 | 74.092235 | 73.04731 | 72.54457 | 72.288405 | 52.43325 | 0 | 0 | -41.81003946 | -34.3144 | -33.65027 | -33.29771 | -33.76379 | -34.36177 | -32.69815 | 108.6697 | 124.17 | 132.502 | 124.5375 | 113.4813 | 36.31733 | 48.08382
336 | E29869 | 2017-05-19 03:34 | 58.8575 | 58.8392 | 34 | 58 | 1.0988 | 796.596 | 25128 | 29 | 239962 | 239921 | 139204 | 139212 | 139345 | 139352 | 221127 | 221135 | 220905 | 220590 | 215319 | 215384 | 215988 | 215830 | 294090 | 294082 | 1384.27 | 37291.7852 | 6 | 191.5312 | 191.5312 | 182.0141 | 191.5312 | 182.0141 | 41.8226 | 41.8226 | 1175.1953 | 1112.6138 | 1061.6666 | 892.7059 | 1068.2832 | 1006.8606 | 987.864 | 969.0771 | 950.1533 | 938.6698 | 928.1895 | 913.9785 | 15.8 | 20.8 | 32.3021 | 19.3355 | 12.4308 | 8.9031 | 6.5521 | 4.906 | 3.6645 | 3.0344 | 3.0535 | 98.1 | 153.27 | 155.52 | 236.89 | 220.17 | 335.33 | 298.45 | 455.34 | 402.88 | 614.99 | 539.09 | 823.83 | 659.86 | 998.84 | 49.3 | 43.9 | 36.3555 | 8 | 8.2675 | 8.2675 | 8.8881 | 8.2675 | 1107724 | 2 |  |  | 3.5964 | 6.6514 | 8.1486 | 9.9479 | 10.97 | 14.6914 | 3.8839 | 7.2732 | 8.9179 | 10.9196 | 12.2018 | 16.9607 | 25.113 | 24.9502 | 25.0159 | 24.9924 | 25.0301 | 24.9671 |  | 20683 | 700 | 4 |  | CC041A | 300 | 1333 | 7 | 8 | 35 | 25 | 8 | 1821.7072 | 1705.5428 | 1515.45 | 1388.4572 | 1266.8286 | 1227.7142 | 1162.3572 | 82.9293 | 77.12 | 75.7071 | 70.9079 | 66.82 | 48.3386 | 56.5614 | 32.3021 | 19.3355 | 12.4308 | 8.9031 | 6.5521 | 4.906 | 3.6645 | 3.0344 | 0 | 0 | 0 | 0 | 0 | 0.1016 | 0.0254 | 0 | 0 | 0 | 0 | 0 | 0 | 0 | 0.055778 | 0.043329 | 0.035874 | 0.025006 | 0.02429 | 0.021027 | 0.018734 | -0.002835 | -0.009248 | -0.020859 | -0.014283 | -0.019377 | -0.00152 | -1e-06 | 0.078894 | 0.074991 | 0.073517 | 0.070345 | 0.075952 | 0.101949 | 0.095771 | -0.312967 | -0.308019 | -0.305581 | -0.30427 | -0.309314 | -0.322987 | -0.314149 | -1.335203 | -1.304838 | -1.290684 | -1.281996 | -1.316276 | -1.40048 | -1.346111 | -0.514257 | -0.469364 | -0.451276 | -0.445507 | -0.493221 | -0.706968 | -0.612592 | -0.344352 | -0.316018 | -0.301888 | -0.29491 | -0.321932 | -0.398631 | -0.348972 | 0.393649 | 0.367491 | 0.298236 | 0.241805 | 0.386122 | 0.302783 | 0.262841 | -35 | -35 | -35 | -35 | -25 | 10 | -10 | -2.116941 | -2.08709 | -2.072691 | -2.065329 | -2.097244 | 0 | 0 |  | 1407.973 | 0 |  | 1414.2469 | 0 |  | 736.355 | 0 |  | 736.564 | 0 |  | 1403.325 | 0 |  | 1428.369 | 0 |  | 760.171 | 0 |  | 760.319 | 0 |  | 1400.683 | 0 |  | 1422.019 | 0 |  | 771.163 | 0 |  | 770.915 | 0 |  | 1536.573 | 0 |  | 1536.675 | 0 |  | 777.43 | 0 |  | 777.39 | 0 |  | 1450.594 | 0 |  | 1450.645 | 0 |  | 750.174 | 0 |  | 749.947 | 0 |  | 1494.714 | 0 |  | 1499.108 | 0 |  | 723.687 | 0.102 |  | 723.785 | 0.102 |  | 1447.521 | 0 |  | 1449.172 | 0 |  | 761.59 | 0.025 |  | 761.593 | 0.025 | 143.7218 | 127.9004 | 111.4113 | 97.67102 | 96.21817 | 125.1642 | 111.3201 | 0 | 0 | 0 | 0 | 0 | -32.8154792 | -7.9793846 | -70.68965 | -44.47018 | -19.37962026 | -13.74684 | -6.466863988 | -27.31916336 | -25.2167 | 0 | 0 | 0 | 0 | 0 | 0 | 0 | 74.092935 | 73.04815 | 72.544185 | 72.286515 | 52.4311 | 0 | 0 | -42.64697 | -36.19735168 | -34.1648 | -31.58997 | -32.95702722 | -34.17384 | -34.64906 | 104.4781 | 120.281 | 130.4111 | 124.6207 | 109.2254 | 30.85575 | 43.47497
336 | E29870 | 2017-05-19 03:35 | 59.286 | 59.1691 | 37 | 58 | 1.0988 | 788.6394 | 24866 | 29 | 239962 | 239921 | 139204 | 139212 | 139345 | 139352 | 221127 | 221135 | 220905 | 220590 | 215319 | 215384 | 215988 | 215830 | 294090 | 294082 | 1384.27 | 37316.9648 | 6 | 192.265 | 192.265 | 182.7478 | 192.265 | 182.7478 | 42.5563 | 42.5563 | 1159.9609 | 1095.9227 | 1032.6666 | 886.1658 | 1064.8759 | 1004.1655 | 985.3277 | 966.6411 | 947.8032 | 936.5037 | 926.1355 | 911.7863 | 15.8 | 17.6 | 32.4988 | 19.5437 | 12.4848 | 8.9535 | 6.5869 | 4.902 | 3.6458 | 3.0323 | 3.0531 | 98.16 | 151.86 | 155.19 | 236.14 | 220.07 | 332.63 | 297.58 | 452.87 | 402.76 | 614.49 | 539.93 | 824.11 | 659.87 | 991.86 | 51 | 43.8 | 36.8421 | 7.036364 | 5.7986 | 5.882 | -3.6734 | 5.7986 | 1107724 | 1 |  |  | 3.4579 | 6.8107 | 8.1807 | 9.9 | 11.0329 | 14.765 | 4.6768 | 7.3107 | 8.7357 | 11.0286 | 11.6571 | 15.575 | 25.0748 | 24.8534 | 25.0406 | 24.9477 | 25.0432 | 24.7896 |  | 20683 | 700 | 5 |  | CC041A | 300 | 1333 | 7 | 8 | 35 | 33.166664 | 7.036364 | 1901.7858 | 1752.7428 | 1549.0929 | 1438.5 | 1328.6857 | 1260.5714 | 1195.1285 | 81.2543 | 73.2329 | 74.215 | 71.2414 | 67.5264 | 46.8193 | 54.5279 | 32.4988 | 19.5437 | 12.4848 | 8.9535 | 6.5869 | 4.902 | 3.6458 | 3.0323 | 0 | 0 | 0 | 0 | 0 | 0.1016 | 0.0254 | 0 | 0 | 0 | 0 | 0 | 0 | 0 | 0.0572 | 0.044399 | 0.036768 | 0.025335 | 0.024915 | 0.021111 | 0.018806 | -0.00285 | -0.009318 | -0.020762 | -0.014377 | -0.018773 | -0.002318 | -0.000615 | 0.078864 | 0.074964 | 0.073492 | 0.07032 | 0.075919 | 0.101901 | 0.095732 | -0.313077 | -0.308104 | -0.305657 | -0.304353 | -0.309533 | -0.323161 | -0.31428 | -1.33233 | -1.301895 | -1.287833 | -1.279091 | -1.314676 | -1.397918 | -1.343535 | -0.51441 | -0.469568 | -0.45152 | -0.445705 | -0.493179 | -0.707042 | -0.612819 | -0.34463 | -0.316148 | -0.301919 | -0.295026 | -0.322573 | -0.399127 | -0.349144 | 0.393742 | 0.367761 | 0.2985 | 0.242332 | 0.386196 | 0.30238 | 0.262803 | -40 | -40 | -40 | -40 | -30 | 20 | -20 | -2.115955 | -2.086117 | -2.071742 | -2.064403 | -2.09662 | 0 | 0 |  | 1407.973 | 0 |  | 1414.2469 | 0 |  | 736.355 | 0 |  | 736.564 | 0 |  | 1403.325 | 0 |  | 1428.369 | 0 |  | 760.171 | 0 |  | 760.319 | 0 |  | 1400.683 | 0 |  | 1422.019 | 0 |  | 771.163 | 0 |  | 770.915 | 0 |  | 1536.573 | 0 |  | 1536.675 | 0 |  | 777.43 | 0 |  | 777.39 | 0 |  | 1450.594 | 0 |  | 1450.645 | 0 |  | 750.174 | 0 |  | 749.947 | 0 |  | 1494.714 | 0 |  | 1499.108 | 0 |  | 723.687 | 0.102 |  | 723.785 | 0.102 |  | 1447.521 | 0 |  | 1449.172 | 0 |  | 761.59 | 0.025 |  | 761.593 | 0.025 | 149.9824 | 131.3926 | 113.8459 | 101.15532 | 100.8725 | 128.4535 | 114.412 | 0 | 0 | 0 | 0 | 0 | -32.8331576 | -7.982712 | -72.4121355 | -45.67178 | -20.61305 | -14.01628 | -8.074739992 | -26.27107 | -24.44025 | 0 | 0 | 0 | 0 | 0 | 0 | 0 | 84.6382 | 83.44468 | 82.86968 | 82.57612 | 62.8986 | 0 | 0 | -41.79802 | -34.38783 | -33.5095568 | -31.75265 | -33.3026 | -33.10321 | -33.41573 | 120.4105 | 134.7777 | 142.593 | 137.9625 | 122.3937 | 36.24604 | 48.57335
336 | E29871 | 2017-05-19 03:37 | 59.6744 | 59.47 | 36 | 58 | 1.0988 | 788.3313 | 24915 | 29 | 239962 | 239921 | 139204 | 139212 | 139345 | 139352 | 221127 | 221135 | 220905 | 220590 | 215319 | 215384 | 215988 | 215830 | 294090 | 294082 | 1384.27 | 37316.9648 | 6 | 192.9985 | 192.9985 | 183.4813 | 192.9985 | 183.4813 | 43.2898 | 43.2898 | 1183.3984 | 1118.0487 | 1059.1666 | 886.1755 | 1064.1334 | 1001.9127 | 982.5931 | 963.3965 | 943.9995 | 932.0582 | 921.405 | 906.3971 | 16 | 25.8 | 32.0769 | 19.3433 | 12.4191 | 8.9199 | 6.563 | 4.9164 | 3.6396 | 3.034 | 3.0531 | 97.46 | 152.94 | 155.15 | 237.05 | 219.97 | 333.85 | 297.68 | 452.65 | 402.92 | 612.17 | 540.4 | 823.85 | 659.77 | 997.7 | 50.6 | 43.7 | 36.6848 | 4.136364 | 3.3326 | 4.1267 | -7.5844 | 3.3326 | 1107724 | 2 |  |  | 3.5629 | 6.69 | 8.2721 | 9.965 | 11.1029 | 14.8657 | 4.0321 | 7.1214 | 9.0893 | 11.1179 | 12.4071 | 15.6339 | 25.1594 | 25.0281 | 25.0143 | 25.0138 | 24.9899 | 24.8059 |  | 20683 | 700 | 6 |  | CC041A | 300 | 1333 | 7 | 8 | 35 | 27.166666 | 4.136364 | 1844.4572 | 1734.1571 | 1542.9357 | 1420.3143 | 1300.4857 | 1285.3286 | 1175.1857 | 97.1043 | 96.1657 | 102.4779 | 98.515 | 75.09 | 47.7657 | 56.7657 | 32.0769 | 19.3433 | 12.4191 | 8.9199 | 6.563 | 4.9164 | 3.6396 | 3.034 | 0 | 0 | 0 | 0 | 0 | 0.1016 | 0.0254 | 0 | 0 | 0 | 0 | 0 | 0 | 0 | 0.056675 | 0.043838 | 0.036327 | 0.025269 | 0.025355 | 0.021495 | 0.019164 | -0.002851 | -0.009322 | -0.020869 | -0.014289 | -0.018783 | -0.004389 | -0.001614 | 0.078711 | 0.074818 | 0.073347 | 0.070182 | 0.075776 | 0.101682 | 0.095547 | -0.314358 | -0.309386 | -0.307045 | -0.305824 | -0.310736 | -0.324339 | -0.315278 | -1.331465 | -1.301173 | -1.289027 | -1.282043 | -1.313443 | -1.392651 | -1.337601 | -0.516694 | -0.471595 | -0.453414 | -0.447603 | -0.495553 | -0.709856 | -0.615776 | -0.343711 | -0.315421 | -0.301338 | -0.294404 | -0.321359 | -0.398602 | -0.347882 | 0.394063 | 0.367605 | 0.298313 | 0.241983 | 0.385792 | 0.301922 | 0.262773 | -40 | -40 | -35 | -35 | -30 | 30 | -30 | -2.116483 | -2.086633 | -2.073402 | -2.06609 | -2.097225 | 0 | 0 |  | 1407.973 | 0 |  | 1414.2469 | 0 |  | 736.355 | 0 |  | 736.564 | 0 |  | 1403.325 | 0 |  | 1428.369 | 0 |  | 760.171 | 0 |  | 760.319 | 0 |  | 1400.683 | 0 |  | 1422.019 | 0 |  | 771.163 | 0 |  | 770.915 | 0 |  | 1536.573 | 0 |  | 1536.675 | 0 |  | 777.43 | 0 |  | 777.39 | 0 |  | 1450.594 | 0 |  | 1450.645 | 0 |  | 750.174 | 0 |  | 749.947 | 0 |  | 1494.714 | 0 |  | 1499.108 | 0 |  | 723.687 | 0.102 |  | 723.785 | 0.102 |  | 1447.521 | 0 |  | 1449.172 | 0 |  | 761.59 | 0.025 |  | 761.593 | 0.025 | 145.1791 | 129.7462 | 113.1697 | 99.6805 | 98.5456 | 130.6948 | 112.2855 | 0 | 0 | 0 | 0 | 0 | -32.9528424 | -8.0080612 | -71.66477216 | -44.91129 | -19.92578 | -14.07683214 | -8.631947396 | -23.82269 | -23.47489755 | 0 | 0 | 0 | 0 | 0 | 0 | 0 | 84.65932 | 83.46532 | 72.56907 | 72.31315 | 62.91675 | 0 | 0 | -50.17321 | -45.35126 | -46.46491 | -44.09561 | -37.21107477 | -33.90677 | -34.95496 | 108.0004 | 122.9489 | 119.3481 | 113.8212 | 115.6193 | 40.01248356 | 45.84755
336 | E29872 | 2017-05-19 03:39 | 59.6617 | 59.5284 | 57 | 58 | 1.0988 | 795.4651 | 25079 | 29 | 239962 | 239921 | 139204 | 139212 | 139345 | 139352 | 221127 | 221135 | 220905 | 220590 | 215319 | 215384 | 215988 | 215830 | 294090 | 294082 | 1384.27 | 37367.6523 | 6 | 193.7379 | 193.7379 | 184.2207 | 193.7379 | 184.2207 | 44.0292 | 44.0292 | 1165.8203 | 1104.1449 | 1040.8334 | 888.3441 | 1070.7791 | 1008.8527 | 989.9397 | 971.2573 | 952.4742 | 941.3141 | 931.2189 | 916.9568 | 15.8 | 18.2 | 32.0746 | 19.263 | 12.3547 | 8.8823 | 6.5584 | 4.8946 | 3.6358 | 3.033 | 3.0572 | 98.49 | 153.44 | 156.31 | 238.12 | 221.18 | 334.9 | 299.15 | 455.34 | 404.07 | 617.07 | 540.68 | 829.99 | 659.87 | 997.88 | 50.6 | 44 | 35.1035 | 0 | 4.1121 | 4.1121 | -5.8826 | 4.1121 | 1107724 | 1 |  |  | 3.4871 | 6.7229 | 8.25 | 9.9457 | 11.11 | 14.7993 | 4.0286 | 7.3696 | 8.6125 | 10.725 | 12.1964 | 16.15 | 25.3119 | 24.9114 | 25.0375 | 25.0693 | 25.0686 | 24.9887 |  | 20683 | 700 | 7 |  | CC041A | 300 | 1333 | 7 | 8 | 35 | 29.6 | 0 | 1856.8214 | 1715.4714 | 1519.7715 | 1399.3357 | 1304.9642 | 1253.25 | 1150.5428 | 102.6286 | 98.0114 | 89.1 | 87.4007 | 77.3114 | 48.8264 | 54.8736 | 32.0746 | 19.263 | 12.3547 | 8.8823 | 6.5584 | 4.8946 | 3.6358 | 3.033 | 0 | 0 | 0 | 0 | 0 | 0.1016 | 0.0254 | 0 | 0 | 0 | 0 | 0 | 0 | 0 | 0.056203 | 0.043454 | 0.037201 | 0.025541 | 0.025784 | 0.022257 | 0.019846 | -0.002851 | -0.009319 | -0.020863 | -0.014284 | -0.018774 | -0.008477 | -0.004034 | 0.078887 | 0.074985 | 0.073514 | 0.070345 | 0.075943 | 0.101937 | 0.095791 | -0.312854 | -0.307902 | -0.305561 | -0.304294 | -0.309282 | -0.322402 | -0.313335 | -1.332067 | -1.301741 | -1.289902 | -1.282601 | -1.314234 | -1.38683 | -1.331131 | -0.514308 | -0.469426 | -0.45144 | -0.445787 | -0.493168 | -0.706943 | -0.613384 | -0.344377 | -0.316012 | -0.301674 | -0.294465 | -0.322159 | -0.398802 | -0.347911 | 0.393576 | 0.366475 | 0.297634 | 0.241753 | 0.385535 | 0.302146 | 0.263098 | -40 | -40 | -35 | -35 | -30 | 40 | -40 | -2.116033 | -2.086191 | -2.072952 | -2.065619 | -2.096727 | 0 | 0 |  | 1407.973 | 0 |  | 1414.2469 | 0 |  | 736.355 | 0 |  | 736.564 | 0 |  | 1403.325 | 0 |  | 1428.369 | 0 |  | 760.171 | 0 |  | 760.319 | 0 |  | 1400.683 | 0 |  | 1422.019 | 0 |  | 771.163 | 0 |  | 770.915 | 0 |  | 1536.573 | 0 |  | 1536.675 | 0 |  | 777.43 | 0 |  | 777.39 | 0 |  | 1450.594 | 0 |  | 1450.645 | 0 |  | 750.174 | 0 |  | 749.947 | 0 |  | 1494.714 | 0 |  | 1499.108 | 0 |  | 723.687 | 0.102 |  | 723.785 | 0.102 |  | 1447.521 | 0 |  | 1449.172 | 0 |  | 761.59 | 0.025 |  | 761.593 | 0.025 | 146.4791 | 128.6346 | 111.7245 | 98.43627 | 99.1029 | 127.7525 | 110.2116 | 0 | 0 | 0 | 0 | 0 | -32.7560432 | -7.958709 | -71.06844 | -44.43493 | -21.07442 | -14.43824 | -9.21278034 | -19.1105174 | -21.04784 | 0 | 0 | 0 | 0 | 0 | 0 | 0 | 84.64132 | 83.44764 | 72.55332 | 72.296665 | 62.90181 | 0 | 0 | -52.78271 | -46.0091 | -40.223304 | -38.9621 | -38.12751 | -34.51748 | -33.65859 | 107.2692 | 121.6382 | 122.9801 | 117.3326 | 114.6644 | 41.3685 | 47.5465
336 | E29873 | 2017-05-19 03:40 | 59.9628 | 59.7797 | 38 | 58 | 1.0988 | 794.2748 | 25098 | 29 | 239962 | 239921 | 139204 | 139212 | 139345 | 139352 | 221127 | 221135 | 220905 | 220590 | 215319 | 215384 | 215988 | 215830 | 294090 | 294082 | 1384.27 | 37367.6523 | 6 | 194.4769 | 194.4769 | 184.9597 | 194.4769 | 184.9597 | 44.7682 | 44.7682 | 1181.0547 | 1122.4453 | 1061.8334 | 889.1497 | 1065.8955 | 1003.6743 | 984.4691 | 965.4308 | 946.0915 | 934.2368 | 923.8682 | 909.386 | 16 | 25.8 | 32.0074 | 19.3773 | 12.487 | 8.9728 | 6.6116 | 4.9624 | 3.6588 | 3.0335 | 3.0554 | 97.71 | 153.1 | 154.97 | 236.61 | 219.73 | 332.9 | 297.25 | 451.48 | 402.09 | 609 | 539.04 | 822.42 | 659.79 | 999.72 | 50.4 | 43.7 | 36.7237 | 5.281819 | 5.5701 | 5.5701 | -1.8612 | 5.5701 | 1107724 | 2 |  |  | 3.5664 | 6.6786 | 8.1129 | 9.9257 | 10.9443 | 14.6214 | 4.0179 | 7.2179 | 8.7768 | 11.1018 | 12.2036 | 15.3946 | 25.1994 | 25.0552 | 25.0489 | 25.0371 | 25.0718 | 24.8665 |  | 20683 | 700 | 8 |  | CC041A | 300 | 1333 | 7 | 8 | 35 | 26.833334 | 5.281819 | 1829.8 | 1719.6285 | 1534.7715 | 1413.65 | 1284.4714 | 1289 | 1195.9714 | 105.0729 | 102.2621 | 92.6364 | 90.1479 | 77.4379 | 49.4236 | 57.5721 | 32.0074 | 19.3773 | 12.487 | 8.9728 | 6.6116 | 4.9624 | 3.6588 | 3.0335 | 0 | 0 | 0 | 0 | 0 | 0.1016 | 0.0254 | 0 | 0 | 0 | 0 | 0 | 0 | 0 | 0.05623 | 0.043334 | 0.037866 | 0.025795 | 0.026115 | 0.021939 | 0.019564 | -0.002851 | -0.009321 | -0.020869 | -0.014287 | -0.018781 | -0.004285 | -0.001518 | 0.078739 | 0.074842 | 0.07337 | 0.070206 | 0.075803 | 0.101716 | 0.095558 | -0.314105 | -0.309166 | -0.306869 | -0.305618 | -0.310491 | -0.324123 | -0.315248 | -1.331326 | -1.301212 | -1.289696 | -1.28252 | -1.313335 | -1.392797 | -1.3392 | -0.516465 | -0.471304 | -0.453102 | -0.447373 | -0.495318 | -0.709355 | -0.614781 | -0.343585 | -0.315466 | -0.301443 | -0.294352 | -0.321264 | -0.398759 | -0.348864 | 0.394086 | 0.368208 | 0.298854 | 0.24248 | 0.386811 | 0.302652 | 0.262946 | -40 | -40 | -35 | -35 | -30 | 30 | -30 | -2.116288 | -2.086443 | -2.073193 | -2.065853 | -2.096966 | 0 | 0 |  | 1407.973 | 0 |  | 1414.2469 | 0 |  | 736.355 | 0 |  | 736.564 | 0 |  | 1403.325 | 0 |  | 1428.369 | 0 |  | 760.171 | 0 |  | 760.319 | 0 |  | 1400.683 | 0 |  | 1422.019 | 0 |  | 771.163 | 0 |  | 770.915 | 0 |  | 1536.573 | 0 |  | 1536.675 | 0 |  | 777.43 | 0 |  | 777.39 | 0 |  | 1450.594 | 0 |  | 1450.645 | 0 |  | 750.174 | 0 |  | 749.947 | 0 |  | 1494.714 | 0 |  | 1499.108 | 0 |  | 723.687 | 0.102 |  | 723.785 | 0.102 |  | 1447.521 | 0 |  | 1449.172 | 0 |  | 761.59 | 0.025 |  | 761.593 | 0.025 | 144.0766222 | 128.7004 | 112.6062 | 99.2467119 | 97.36679 | 131.111924 | 114.2846 | 0 | 0 | 0 | 0 | 0 | -32.9308968 | -8.0072992 | -71.06485 | -44.25812 | -21.92096 | -14.75924016 | -9.63199889 | -24.58844 | -24.1672032 | 0 | 0 | 0 | 0 | 0 | 0 | 0 | 84.65152 | 83.45772 | 72.561755 | 72.304855 | 62.90898 | 0 | 0 | -54.26648 | -48.19654 | -41.97374 | -40.32974 | -38.35639 | -35.05888 | -35.39423 | 103.3968 | 119.7035 | 121.2732 | 116.4626 | 112.2874 | 38.53371 | 46.7159
336 | E29874 | 2017-05-19 03:42 | 59.9256 | 59.8041 | 57 | 58 | 1.0988 | 799.9128 | 25251 | 29 | 239962 | 239921 | 139204 | 139212 | 139345 | 139352 | 221127 | 221135 | 220905 | 220590 | 215319 | 215384 | 215988 | 215830 | 294090 | 294082 | 1384.27 | 37418.3086 | 6 | 195.2211 | 195.2211 | 185.704 | 195.2211 | 185.704 | 45.5125 | 45.5125 | 1164.6484 | 1107.5472 | 1046.8334 | 890.6559 | 1070.1432 | 1008.4257 | 989.5528 | 970.9301 | 952.0844 | 940.884 | 930.9631 | 916.6722 | 16 | 18.6 | 32.0331 | 19.2395 | 12.3921 | 8.9012 | 6.5779 | 4.9265 | 3.6449 | 3.0356 | 3.0597 | 99.03 | 153.03 | 156.64 | 237.59 | 221.45 | 333.62 | 299.24 | 452.59 | 404.18 | 611.27 | 542 | 825.84 | 659.94 | 1001.98 | 50.3 | 43.8 | 36.5678 | 4.590909 | 4.6288 | 4.6288 | -0.0939 | 4.6288 | 1107724 | 1 |  |  | 3.4686 | 6.7443 | 8.2607 | 9.9429 | 10.9814 | 14.9793 | 4.1571 | 7.2036 | 9.1929 | 11.0482 | 12.325 | 16.5018 | 25.2603 | 24.9814 | 25.0129 | 25.0902 | 25.0659 | 24.9279 |  | 20683 | 700 | 9 |  | CC041A | 300 | 1333 | 7 | 8 | 35 | 24.799999 | 4.590909 | 1832.5786 | 1701.8643 | 1507.9286 | 1388.1215 | 1282.0286 | 1267.15 | 1130.2858 | 103.4293 | 99.9043 | 88.1086 | 85.5936 | 76.5543 | 48.7393 | 54.8786 | 32.0331 | 19.2395 | 12.3921 | 8.9012 | 6.5779 | 4.9265 | 3.6449 | 3.0356 | 0 | 0 | 0 | 0 | 0 | 0.1016 | 0.0254 | 0 | 0 | 0 | 0 | 0 | 0 | 0 | 0.056207 | 0.043389 | 0.03836 | 0.026091 | 0.026468 | 0.022445 | 0.02002 | -0.002851 | -0.00932 | -0.020867 | -0.014285 | -0.018779 | -0.002144 | -0.000444 | 0.078833 | 0.074934 | 0.073461 | 0.070295 | 0.075891 | 0.101854 | 0.095723 | -0.313291 | -0.308329 | -0.306021 | -0.304731 | -0.309705 | -0.32346 | -0.314339 | -1.331399 | -1.301069 | -1.289449 | -1.282019 | -1.313515 | -1.397391 | -1.341907 | -0.515356 | -0.470391 | -0.452272 | -0.446667 | -0.494201 | -0.708038 | -0.614613 | -0.343694 | -0.315366 | -0.301248 | -0.293933 | -0.32146 | -0.398582 | -0.347299 | 0.39341 | 0.366566 | 0.297708 | 0.241801 | 0.385662 | 0.301839 | 0.263272 | -40 | -40 | -35 | -35 | -30 | 20 | -20 | -2.116168 | -2.086325 | -2.073081 | -2.065751 | -2.096867 | 0 | 0 |  | 1407.973 | 0 |  | 1414.2469 | 0 |  | 736.355 | 0 |  | 736.564 | 0 |  | 1403.325 | 0 |  | 1428.369 | 0 |  | 760.171 | 0 |  | 760.319 | 0 |  | 1400.683 | 0 |  | 1422.019 | 0 |  | 771.163 | 0 |  | 770.915 | 0 |  | 1536.573 | 0 |  | 1536.675 | 0 |  | 777.43 | 0 |  | 777.39 | 0 |  | 1450.594 | 0 |  | 1450.645 | 0 |  | 750.174 | 0 |  | 749.947 | 0 |  | 1494.714 | 0 |  | 1499.108 | 0 |  | 723.687 | 0.102 |  | 723.785 | 0.102 |  | 1447.521 | 0 |  | 1449.172 | 0 |  | 761.59 | 0.025 |  | 761.593 | 0.025 | 144.4677 | 127.5275 | 110.7739 | 97.578 | 97.29443 | 129.0642961 | 108.1943 | 0 | 0 | 0 | 0 | 0 | -32.863536 | -7.9842106 | -71.03813 | -44.32612 | -22.55633 | -15.13552 | -10.09962 | -28.36843 | -26.26917 | 0 | 0 | 0 | 0 | 0 | 0 | 0 | 84.64672 | 83.453 | 72.557835 | 72.301285 | 62.90601 | 0 | 0 | -53.30291 | -46.99408 | -39.84905 | -38.23184 | -37.83321 | -34.50928 | -33.7291 | 104.7734 | 119.6603 | 120.9264 | 116.5119 | 112.2676 | 33.32305 | 40.21186
336 | E29875 | 2017-05-19 03:44 | 60.1973 | 60.0332 | 40 | 58 | 1.0988 | 795.7231 | 25139 | 29 | 239962 | 239921 | 139204 | 139212 | 139345 | 139352 | 221127 | 221135 | 220905 | 220590 | 215319 | 215384 | 215988 | 215830 | 294090 | 294082 | 1384.27 | 37418.3086 | 6 | 195.9615 | 195.9615 | 186.4444 | 195.9615 | 186.4444 | 46.2528 | 46.2528 | 1181.0547 | 1122.424 | 1061.8334 | 885 | 1063.526 | 1002.2691 | 983.0651 | 963.9946 | 944.5339 | 932.5172 | 921.5341 | 906.7985 | 15.8 | 28 | 32.4853 | 19.4934 | 12.439 | 8.898 | 6.5474 | 4.896 | 3.6523 | 3.0337 | 3.0635 | 97.97 | 153.84 | 155.64 | 238.76 | 220.29 | 337.54 | 297.98 | 458.32 | 402.94 | 620.12 | 539.61 | 830.9 | 659.84 | 1000.68 | 50.5 | 43.8 | 36.9134 | 8.554546 | 7.7322 | 7.7322 | 8.653 | 7.7322 | 1107724 | 2 |  |  | 3.6036 | 6.7493 | 8.1543 | 9.9779 | 11.115 | 15.0414 | 3.9857 | 7.2089 | 8.8518 | 10.7804 | 12.5786 | 17.5518 | 24.9829 | 24.9876 | 25.0539 | 25.0144 | 25.0179 | 24.7884 |  | 20683 | 700 | 10 |  | CC041A | 300 | 1333 | 7 | 8 | 35 | 24.5 | 8.554546 | 1871.55 | 1741.4785 | 1559.7 | 1419.5215 | 1300.9429 | 1241.0714 | 1198.3857 | 92.9607 | 89.0579 | 74.0064 | 70.7236 | 72.0836 | 49.4029 | 56.3636 | 32.4853 | 19.4934 | 12.439 | 8.898 | 6.5474 | 4.896 | 3.6523 | 3.0337 | 0 | 0 | 0 | 0 | 0 | 0.1016 | 0.0254 | 0 | 0 | 0 | 0 | 0 | 0 | 0 | 0.05654 | 0.043455 | 0.038798 | 0.026327 | 0.026756 | 0.022158 | 0.01977 | -0.002852 | -0.009322 | -0.020773 | -0.014379 | -0.018785 | -0.001283 | 0.000238 | 0.078745 | 0.074851 | 0.073377 | 0.070214 | 0.075808 | 0.101751 | 0.095571 | -0.314083 | -0.309094 | -0.306661 | -0.305354 | -0.310464 | -0.324259 | -0.315504 | -1.331744 | -1.301319 | -1.286971 | -1.2791 | -1.313713 | -1.399632 | -1.346246 | -0.516136 | -0.471146 | -0.452887 | -0.447233 | -0.495022 | -0.709747 | -0.614624 | -0.344001 | -0.315569 | -0.301669 | -0.29443 | -0.321625 | -0.397914 | -0.348897 | 0.393898 | 0.367935 | 0.298684 | 0.242453 | 0.387027 | 0.303186 | 0.263527 | -40 | -40 | -40 | -40 | -30 | 10 | -10 | -2.116356 | -2.086512 | -2.072135 | -2.064789 | -2.097013 | 0 | 0 |  | 1407.973 | 0 |  | 1414.2469 | 0 |  | 736.355 | 0 |  | 736.564 | 0 |  | 1403.325 | 0 |  | 1428.369 | 0 |  | 760.171 | 0 |  | 760.319 | 0 |  | 1400.683 | 0 |  | 1422.019 | 0 |  | 771.163 | 0 |  | 770.915 | 0 |  | 1536.573 | 0 |  | 1536.675 | 0 |  | 777.43 | 0 |  | 777.39 | 0 |  | 1450.594 | 0 |  | 1450.645 | 0 |  | 750.174 | 0 |  | 749.947 | 0 |  | 1494.714 | 0 |  | 1499.108 | 0 |  | 723.687 | 0.102 |  | 723.785 | 0.102 |  | 1447.521 | 0 |  | 1449.172 | 0 |  | 761.59 | 0.025 |  | 761.593 | 0.025 | 147.3752 | 130.3514 | 114.4461069 | 99.67028 | 98.62188 | 126.2803 | 114.5309 | 0 | 0 | 0 | 0 | 0 | -32.9447144 | -8.0138016 | -71.49867 | -44.41792 | -23.19765 | -15.2826868 | -10.47161 | -29.217318 | -26.93569 | 0 | 0 | 0 | 0 | 0 | 0 | 0 | 84.65424 | 83.46048 | 82.8854 | 82.59156 | 62.91039 | 0 | 0 | -47.98036 | -41.95927 | -33.51654 | -31.62993 | -35.68297 | -35.06356 | -34.64242 | 112.5504 | 127.4347 | 140.6173 | 135.3492 | 115.3777 | 29.05466 | 44.93901
336 | E29876 | 2017-05-19 03:46 | 59.9862 | 59.9333 | 67 | 58 | 1.0988 | 801.7475 | 25298 | 29 | 239962 | 239921 | 139204 | 139212 | 139345 | 139352 | 221127 | 221135 | 220905 | 220590 | 215319 | 215384 | 215988 | 215830 | 294090 | 294082 | 1384.27 | 37469 | 6 | 196.7075 | 196.7075 | 187.1903 | 196.7075 | 187.1903 | 46.9988 | 46.9988 | 1168.1641 | 1110.0598 | 1048 | 891.6364 | 1076.323 | 1013.8372 | 994.5599 | 975.6213 | 956.4319 | 944.9142 | 934.6447 | 920.3256 | 16 | 17.4 | 32.1641 | 19.2061 | 12.3439 | 8.8625 | 6.5684 | 4.9145 | 3.6483 | 3.0345 | 3.0614 | 98.52 | 154.14 | 156.82 | 239.88 | 221.7 | 336.48 | 299.73 | 456.86 | 404.04 | 619.76 | 541.15 | 832.1 | 659.61 | 1002.96 | 49.2 | 43.9 | 36.136 | 3.981818 | 3.9143 | 3.9143 | 4.7256 | 3.9143 | 1107724 | 1 |  |  | 3.4693 | 6.585 | 8.055 | 9.8214 | 10.8764 | 14.6386 | 4.6339 | 6.9661 | 8.8089 | 10.3357 | 11.6804 | 16.0446 | 25.2476 | 24.9451 | 25.022 | 25.007 | 25.0936 | 24.9758 |  | 20683 | 700 | 11 |  | CC041A | 300 | 1333 | 7 | 8 | 35 | 28.5 | 3.981818 | 1840.75 | 1695 | 1499.25 | 1365.6857 | 1280.2214 | 1244.8857 | 1144.4071 | 82.8879 | 73.8614 | 74.6243 | 73.3043 | 68.0386 | 47.7093 | 52.0657 | 32.1641 | 19.2061 | 12.3439 | 8.8625 | 6.5684 | 4.9145 | 3.6483 | 3.0345 | 0 | 0 | 0 | 0 | 0 | 0.1016 | 0.0254 | 0 | 0 | 0 | 0 | 0 | 0 | 0 | 0.056273 | 0.043432 | 0.037833 | 0.026302 | 0.027102 | 0.022228 | 0.019865 | -0.002859 | -0.009314 | -0.020617 | -0.01436 | -0.018439 | -0.00105 | 0.000437 | 0.07885 | 0.074953 | 0.07348 | 0.070316 | 0.075911 | 0.101889 | 0.095733 | -0.312963 | -0.307963 | -0.305524 | -0.304097 | -0.309368 | -0.323414 | -0.314441 | -1.327957 | -1.297444 | -1.283588 | -1.274023 | -1.310614 | -1.40085 | -1.34585 | -0.515076 | -0.470257 | -0.452185 | -0.446669 | -0.494099 | -0.708006 | -0.613986 | -0.343841 | -0.315259 | -0.301057 | -0.293574 | -0.32127 | -0.398206 | -0.347868 | 0.393512 | 0.366166 | 0.297653 | 0.241666 | 0.386016 | 0.302044 | 0.263391 | -45 | -45 | -45 | -45 | -35 | 0 | 0 | -2.114658 | -2.08484 | -2.070423 | -2.063034 | -2.095492 | 0 | 0 |  | 1407.973 | 0 |  | 1414.2469 | 0 |  | 736.355 | 0 |  | 736.564 | 0 |  | 1403.325 | 0 |  | 1428.369 | 0 |  | 760.171 | 0 |  | 760.319 | 0 |  | 1400.683 | 0 |  | 1422.019 | 0 |  | 771.163 | 0 |  | 770.915 | 0 |  | 1536.573 | 0 |  | 1536.675 | 0 |  | 777.43 | 0 |  | 777.39 | 0 |  | 1450.594 | 0 |  | 1450.645 | 0 |  | 750.174 | 0 |  | 749.947 | 0 |  | 1494.714 | 0 |  | 1499.108 | 0 |  | 723.687 | 0.102 |  | 723.785 | 0.102 |  | 1447.521 | 0 |  | 1449.172 | 0 |  | 761.59 | 0.025 |  | 761.593 | 0.025 | 145.1431375 | 127.045335 | 110.16489 | 96.02956 | 97.18289 | 126.8402 | 109.5575 | 0 | 0 | 0 | 0 | 0 | -32.8588624 | -7.9868014 | -70.9315 | -44.26619 | -22.09825 | -15.21438 | -11.35385 | -29.6672013 | -27.3234467 | 0 | 0 | 0 | 0 | 0 | 0 | 0 | 95.15961 | 93.8178 | 93.169035 | 92.83653 | 73.34222 | 0 | 0 | -42.69357 | -34.73384 | -33.74399 | -32.74276 | -33.6178 | -33.77847 | -31.96761 | 126.6777 | 141.8631 | 147.4917 | 140.9089 | 125.5535 | 30.53562 | 42.27967
336 | E29877 | 2017-05-19 03:48 | 60.2463 | 60.1621 | 39 | 58 | 1.0988 | 791.1247 | 25079 | 29 | 239962 | 239921 | 139204 | 139212 | 139345 | 139352 | 221127 | 221135 | 220905 | 220590 | 215319 | 215384 | 215988 | 215830 | 294090 | 294082 | 1384.27 | 37469 | 6 | 197.4415 | 197.4415 | 187.9243 | 197.4415 | 187.9243 | 47.7328 | 47.7328 | 1174.0234 | 1119.382 | 1058.5 | 885.2513 | 1063.8622 | 1002.4583 | 983.2404 | 964.1945 | 944.9224 | 932.8993 | 922.1447 | 907.3781 | 16 | 26.6 | 32.4337 | 19.5939 | 12.5183 | 8.9618 | 6.5772 | 4.9299 | 3.6638 | 3.0435 | 3.0707 | 97.45 | 152.54 | 154.76 | 236.68 | 219.18 | 334.16 | 297.45 | 455.22 | 403.13 | 614.2 | 540.52 | 825.38 | 659.9 | 998.64 | 49.3 | 43.7 | 36.9565 | 0.581818 | 0.8303 | 2.1228 | 3.9172 | 0.8303 | 1107724 | 2 |  |  | 3.52 | 6.7164 | 8.04 | 9.845 | 11.0007 | 15.045 | 3.8536 | 7.1089 | 8.5821 | 11.0643 | 12.3196 | 17.5804 | 25.1406 | 24.9526 | 25.0617 | 25.0837 | 24.9889 | 24.7912 |  | 20683 | 700 | 12 |  | CC041A | 300 | 1333 | 7 | 8 | 35 | 30.333334 | 0.581818 | 1863.9286 | 1742.3572 | 1559.2858 | 1438.8928 | 1295.95 | 1256.1929 | 1196.2572 | 79.815 | 73.94 | 73.2193 | 70.7921 | 67.5314 | 47.9557 | 51.39 | 32.4337 | 19.5939 | 12.5183 | 8.9618 | 6.5772 | 4.9299 | 3.6638 | 3.0435 | 0 | 0 | 0 | 0 | 0 | 0.1016 | 0.0254 | 0 | 0 | 0 | 0 | 0 | 0 | 0 | 0.056487 | 0.043442 | 0.037192 | 0.026065 | 0.02731 | 0.022898 | 0.020426 | -0.002859 | -0.009316 | -0.02062 | -0.014361 | -0.018442 | -0.0012 | 0.000375 | 0.078742 | 0.074847 | 0.073373 | 0.070206 | 0.075807 | 0.101739 | 0.095572 | -0.313911 | -0.308953 | -0.30655 | -0.305245 | -0.310323 | -0.324346 | -0.315481 | -1.328094 | -1.297921 | -1.284323 | -1.275498 | -1.310865 | -1.400092 | -1.345804 | -0.516208 | -0.471131 | -0.452909 | -0.447048 | -0.495133 | -0.709616 | -0.614833 | -0.343935 | -0.315666 | -0.301691 | -0.294862 | -0.32148 | -0.398194 | -0.348649 | 0.394605 | 0.369534 | 0.30008 | 0.243026 | 0.387395 | 0.303156 | 0.264054 | -45 | -45 | -45 | -45 | -35 | -10 | 10 | -2.114977 | -2.085153 | -2.070797 | -2.063468 | -2.095958 | 0 | 0 |  | 1407.973 | 0 |  | 1414.2469 | 0 |  | 736.355 | 0 |  | 736.564 | 0 |  | 1403.325 | 0 |  | 1428.369 | 0 |  | 760.171 | 0 |  | 760.319 | 0 |  | 1400.683 | 0 |  | 1422.019 | 0 |  | 771.163 | 0 |  | 770.915 | 0 |  | 1536.573 | 0 |  | 1536.675 | 0 |  | 777.43 | 0 |  | 777.39 | 0 |  | 1450.594 | 0 |  | 1450.645 | 0 |  | 750.174 | 0 |  | 749.947 | 0 |  | 1494.714 | 0 |  | 1499.108 | 0 |  | 723.687 | 0.102 |  | 723.785 | 0.102 |  | 1447.521 | 0 |  | 1449.172 | 0 |  | 761.59 | 0.025 |  | 761.593 | 0.025 | 146.7695 | 130.4102 | 114.4095 | 101.0189 | 98.24208165 | 127.8038 | 114.3287 | 0 | 0 | 0 | 0 | 0 | -32.9535536 | -8.0132174 | -71.22303 | -44.29285 | -21.2838 | -14.92843 | -11.62475082 | -30.3792 | -27.99407 | 0 | 0 | 0 | 0 | 0 | 0 | 0 | 95.173965 | 93.831885 | 93.185865 | 92.85606 | 73.35853 | 0 | 0 | -41.20114152 | -34.83542614 | -33.16168 | -31.64747 | -33.43702 | -34.03013 | -31.59626787 | 129.5193 | 145.1138 | 153.1499 | 147.2991 | 126.5388 | 30.44093 | 46.72514
336 | E29878 | 2017-05-19 03:50 | 60.0969 | 60.1178 | 61 | 58 | 1.0988 | 794.5925 | 25072 | 29 | 239962 | 239921 | 139204 | 139212 | 139345 | 139352 | 221127 | 221135 | 220905 | 220590 | 215319 | 215384 | 215988 | 215830 | 294090 | 294082 | 1384.27 | 37519.6914 | 6 | 198.1808 | 198.1808 | 188.6636 | 198.1808 | 188.6636 | 48.4721 | 48.4721 | 1166.9922 | 1112.457 | 1049 | 888.2994 | 1076.8259 | 1013.744 | 993.9304 | 974.3565 | 954.5247 | 942.3273 | 931.6682 | 916.7861 | 16 | 19.8 | 32.0638 | 19.253 | 12.3772 | 8.9264 | 6.5958 | 4.9471 | 3.6474 | 3.0352 | 3.0616 | 98.04 | 152.58 | 156.23 | 237.58 | 221.03 | 332.99 | 298.91 | 451.49 | 403.68 | 609.29 | 540.99 | 824.94 | 659.64 | 1000.86 | 49.9 | 43.9 | 37.6694 | 18.59091 | 15.568 | 15.576 | 54.8467 | 15.568 | 1107724 | 1 |  |  | 3.4779 | 6.6386 | 8.1586 | 9.8236 | 10.845 | 14.7757 | 4.1196 | 7.0125 | 9.1589 | 11.1018 | 12.1286 | 15.3536 | 25.2957 | 24.9899 | 24.9932 | 25.1721 | 25.1306 | 24.9014 |  | 20683 | 700 | 13 |  | CC041A | 300 | 1333 | 7 | 8 | 35 | 31.6 | 18.59091 | 1849.5929 | 1706.5643 | 1500.9714 | 1386.9642 | 1285.4785 | 1284.5072 | 1145.9642 | 85.3721 | 76.7207 | 79.8264 | 79.5279 | 71.7293 | 47.8243 | 58.7936 | 32.0638 | 19.253 | 12.3772 | 8.9264 | 6.5958 | 4.9471 | 3.6474 | 3.0352 | 0 | 0 | 0 | 0 | 0 | 0.1016 | 0.0254 | 0 | 0 | 0 | 0 | 0 | 0 | 0 | 0.056598 | 0.043646 | 0.037111 | 0.025905 | 0.027554 | 0.022727 | 0.020307 | -0.002859 | -0.009315 | -0.020618 | -0.014359 | -0.018441 | -0.001969 | -9.7e-05 | 0.078854 | 0.074956 | 0.073485 | 0.070318 | 0.075918 | 0.101877 | 0.095734 | -0.312943 | -0.307945 | -0.305498 | -0.304114 | -0.309341 | -0.323334 | -0.314278 | -1.328223 | -1.297717 | -1.283808 | -1.274497 | -1.311228 | -1.39832 | -1.342914 | -0.514858 | -0.470053 | -0.452012 | -0.446382 | -0.493998 | -0.707274 | -0.613644 | -0.344108 | -0.315515 | -0.301259 | -0.293999 | -0.321312 | -0.399154 | -0.348231 | 0.393777 | 0.366678 | 0.298013 | 0.242096 | 0.386263 | 0.302167 | 0.263405 | -45 | -45 | -45 | -45 | -35 | -20 | 20 | -2.114659 | -2.084841 | -2.070434 | -2.063051 | -2.095516 | 0 | 0 |  | 1407.973 | 0 |  | 1414.2469 | 0 |  | 736.355 | 0 |  | 736.564 | 0 |  | 1403.325 | 0 |  | 1428.369 | 0 |  | 760.171 | 0 |  | 760.319 | 0 |  | 1400.683 | 0 |  | 1422.019 | 0 |  | 771.163 | 0 |  | 770.915 | 0 |  | 1536.573 | 0 |  | 1536.675 | 0 |  | 777.43 | 0 |  | 777.39 | 0 |  | 1450.594 | 0 |  | 1450.645 | 0 |  | 750.174 | 0 |  | 749.947 | 0 |  | 1494.714 | 0 |  | 1499.108 | 0 |  | 723.687 | 0.102 |  | 723.785 | 0.102 |  | 1447.521 | 0 |  | 1449.172 | 0 |  | 761.59 | 0.025 |  | 761.593 | 0.025 | 145.8478 | 127.9172 | 110.2989 | 97.52855 | 97.59096 | 130.8617 | 109.7077 | 0 | 0 | 0 | 0 | 0 | -32.8507344 | -7.9826612 | -71.37738 | -44.55192 | -21.17385 | -14.71534 | -11.94922 | -29.02632656 | -27.14029194 | 0 | 0 | 0 | 0 | 0 | 0 | 0 | 95.159655 | 93.817845 | 93.16953 | 92.837295 | 73.34306 | 0 | 0 | -43.95451 | -36.0628 | -36.08249 | -35.49982 | -35.43413 | -33.82488 | -36.07834 | 125.6756 | 141.1204 | 146.2121 | 140.1507 | 123.5507 | 35.1598 | 38.50644
336 | E29879 | 2017-05-19 03:51 | 60.2054 | 60.2394 | 47 | 58 | 1.0988 | 797.5633 | 25197 | 29 | 239962 | 239921 | 139204 | 139212 | 139345 | 139352 | 221127 | 221135 | 220905 | 220590 | 215319 | 215384 | 215988 | 215830 | 294090 | 294082 | 1384.27 | 37519.6914 | 6 | 198.9228 | 198.9228 | 189.4057 | 198.9228 | 189.4057 | 49.2142 | 49.2142 | 1174.0234 | 1115.0872 | 1056 | 880.1436 | 1062.5671 | 1000.2775 | 980.7044 | 961.2595 | 941.5182 | 929.2474 | 917.9701 | 902.5373 | 16 | 28 | 32.3813 | 19.5193 | 12.452 | 8.9215 | 6.5516 | 4.901 | 3.6436 | 3.0358 | 3.0665 | 97.37 | 152.99 | 154.7 | 238.55 | 219.61 | 336.59 | 297.65 | 458.49 | 403.86 | 619.77 | 540.7 | 831.73 | 659.84 | 1000.71 | 47.8 | 43.8 | 36.2162 | -2.55 | -1.8398 | 2.1867 | 0.118 | -1.8398 | 1107725 | 2 |  |  | 3.5493 | 6.7243 | 8.2571 | 9.9386 | 11.2743 | 15.2014 | 3.75 | 7.0714 | 8.8929 | 11.1821 | 12.9786 | 18.2268 | 25.1257 | 24.9913 | 25.0084 | 24.9653 | 25.1039 | 24.9129 |  | 20683 | 700 | 14 |  | CC041A | 300 | 1333 | 7 | 8 | 35 | 29.833334 | -2.55 | 1872.4928 | 1761.35 | 1572.0215 | 1444.4429 | 1317.6 | 1263 | 1215.1143 | 97.3614 | 94.91 | 102.91 | 99.1907 | 74.6479 | 50.1321 | 67.4364 | 32.3813 | 19.5193 | 12.452 | 8.9215 | 6.5516 | 4.901 | 3.6436 | 3.0358 | 0 | 0 | 0 | 0 | 0 | 0.1016 | 0.0254 | 0 | 0 | 0 | 0 | 0 | 0 | 0 | 0.056756 | 0.043707 | 0.03691 | 0.025792 | 0.027757 | 0.022808 | 0.020382 | -0.00286 | -0.009317 | -0.020622 | -0.014361 | -0.018444 | -0.00408 | -0.001407 | 0.078758 | 0.074859 | 0.073387 | 0.07022 | 0.075818 | 0.101757 | 0.0956 | -0.313787 | -0.308863 | -0.306401 | -0.305115 | -0.310288 | -0.323852 | -0.314962 | -1.328285 | -1.298296 | -1.283857 | -1.275628 | -1.311964 | -1.392526 | -1.33881 | -0.515909 | -0.470771 | -0.452621 | -0.446814 | -0.494683 | -0.709148 | -0.614696 | -0.344132 | -0.316021 | -0.301916 | -0.294983 | -0.321986 | -0.398497 | -0.348506 | 0.394673 | 0.369055 | 0.299621 | 0.242678 | 0.386133 | 0.302734 | 0.263748 | -45 | -45 | -45 | -45 | -35 | -30 | 30 | -2.115207 | -2.085371 | -2.071049 | -2.063769 | -2.096324 | 0 | 0 |  | 1407.973 | 0 |  | 1414.2469 | 0 |  | 736.355 | 0 |  | 736.564 | 0 |  | 1403.325 | 0 |  | 1428.369 | 0 |  | 760.171 | 0 |  | 760.319 | 0 |  | 1400.683 | 0 |  | 1422.019 | 0 |  | 771.163 | 0 |  | 770.915 | 0 |  | 1536.573 | 0 |  | 1536.675 | 0 |  | 777.43 | 0 |  | 777.39 | 0 |  | 1450.594 | 0 |  | 1450.645 | 0 |  | 750.174 | 0 |  | 749.947 | 0 |  | 1494.714 | 0 |  | 1499.108 | 0 |  | 723.687 | 0.102 |  | 723.785 | 0.102 |  | 1447.521 | 0 |  | 1449.172 | 0 |  | 761.59 | 0.025 |  | 761.593 | 0.025 | 147.4738 | 131.8529 | 115.3659 | 101.4288 | 99.8977968 | 128.519091 | 116.1649 | 0 | 0 | 0 | 0 | 0 | -32.9033632 | -8.0000348 | -71.58924836 | -44.64839944 | -20.91146 | -14.5817 | -12.21832 | -26.07923 | -25.40391975 | 0 | 0 | 0 | 0 | 0 | 0 | 0 | 95.184315 | 93.841695 | 93.197205 | 92.869605 | 73.37134 | 0 | 0 | -50.22962 | -44.68087561 | -46.57922711 | -44.31979 | -36.92705 | -35.55108 | -41.45289 | 120.8392 | 136.3653196 | 141.0725 | 135.3969 | 124.1238 | 33.98542 | 41.30809
336 | E29880 | 2017-05-19 03:54 | 59.936 | 60.0598 | 70 | 58 | 1.0988 | 794.3685 | 25036 | 29 | 239962 | 239921 | 139204 | 139212 | 139345 | 139352 | 221127 | 221135 | 220905 | 220590 | 215319 | 215384 | 215988 | 215830 | 294090 | 294082 | 1384.27 | 37570.3633 | 6 | 199.6619 | 199.6619 | 190.1448 | 199.6619 | 190.1448 | 49.9533 | 49.9533 | 1158.7891 | 1103.2653 | 1045.5 | 882.9677 | 1066.646 | 1004.2222 | 984.9318 | 965.9531 | 946.7299 | 935.1266 | 924.9434 | 910.4774 | 15.8 | 21 | 32.0687 | 19.2207 | 12.3772 | 8.9283 | 6.5967 | 4.9412 | 3.6498 | 3.0327 | 3.0664 | 98.47 | 153.31 | 156.09 | 237.36 | 220.74 | 332.81 | 298.59 | 452.16 | 403.53 | 609.95 | 540.91 | 824.7 | 659.97 | 996.86 | 49.2 | 43.8 | 35.4809 | 0.5 | 0.9578 | 1.9932 | 5.8129 | 0.9578 | 1107725 | 1 |  |  | 3.4271 | 6.7943 | 8.25 | 10.0379 | 11.0814 | 14.9636 | 4 | 7.1893 | 8.9179 | 11.2393 | 12.3196 | 15.6982 | 25.3831 | 24.9499 | 25.0336 | 25.0259 | 25.0644 | 24.9704 |  | 20683 | 700 | 15 |  | CC041A | 300 | 1333 | 7 | 8 | 35 | 36.799999 | 0.5 | 1821.6786 | 1674.6857 | 1493.6857 | 1385.3214 | 1280.3643 | 1265.2142 | 1172.2142 | 102.67 | 99.1657 | 102.0329 | 99.4357 | 75.9086 | 48.1879 | 66.07 | 32.0687 | 19.2207 | 12.3772 | 8.9283 | 6.5967 | 4.9412 | 3.6498 | 3.0327 | 0 | 0 | 0 | 0 | 0 | 0.1016 | 0.0254 | 0 | 0 | 0 | 0 | 0 | 0 | 0 | 0.056513 | 0.043712 | 0.036908 | 0.025732 | 0.027936 | 0.023287 | 0.020881 | -0.002859 | -0.009315 | -0.020619 | -0.014357 | -0.018442 | -0.008034 | -0.003892 | 0.078921 | 0.07502 | 0.073544 | 0.070373 | 0.075976 | 0.101968 | 0.095807 | -0.312363 | -0.307382 | -0.30499 | -0.303626 | -0.308867 | -0.322173 | -0.313273 | -1.328421 | -1.297957 | -1.284344 | -1.275133 | -1.312019 | -1.38672 | -1.33303 | -0.513961 | -0.469212 | -0.451068 | -0.445403 | -0.492849 | -0.705997 | -0.612214 | -0.34433 | -0.315762 | -0.301763 | -0.294584 | -0.322081 | -0.39948 | -0.349004 | 0.39393 | 0.367432 | 0.298844 | 0.242583 | 0.386898 | 0.30262 | 0.263762 | -45 | -45 | -45 | -45 | -35 | -40 | 40 | -2.114875 | -2.085046 | -2.070717 | -2.063424 | -2.095965 | 0 | 0 |  | 1407.973 | 0 |  | 1414.2469 | 0 |  | 736.355 | 0 |  | 736.564 | 0 |  | 1403.325 | 0 |  | 1428.369 | 0 |  | 760.171 | 0 |  | 760.319 | 0 |  | 1400.683 | 0 |  | 1422.019 | 0 |  | 771.163 | 0 |  | 770.915 | 0 |  | 1536.573 | 0 |  | 1536.675 | 0 |  | 777.43 | 0 |  | 777.39 | 0 |  | 1450.594 | 0 |  | 1450.645 | 0 |  | 750.174 | 0 |  | 749.947 | 0 |  | 1494.714 | 0 |  | 1499.108 | 0 |  | 723.687 | 0.102 |  | 723.785 | 0.102 |  | 1447.521 | 0 |  | 1449.172 | 0 |  | 761.59 | 0.025 |  | 761.593 | 0.025 | 143.7687 | 125.6349 | 109.8516 | 97.48922 | 97.27696 | 129.0114 | 112.3063 | 0 | 0 | 0 | 0 | 0 | -32.7327768 | -7.9571342 | -71.2751 | -44.64583 | -20.92068 | -14.50464 | -12.45631 | -21.15164016 | -22.64684667 | 0 | 0 | 0 | 0 | 0 | 0 | 0 | 95.169375 | 93.82707 | 93.182265 | 92.85408 | 73.358775 | 0 | 0 | -52.76837587 | -46.52974 | -46.02378 | -44.28896 | -37.41148 | -34.02051 | -40.44897898 | 114.8946 | 128.2864 | 136.0894 | 131.5497 | 120.7679 | 41.10643 | 41.25337
336 | E29881 | 2017-05-19 03:55 | 60.314 | 60.3239 | 37 | 58 | 1.0988 | 794.1202 | 25053 | 29 | 239962 | 239921 | 139204 | 139212 | 139345 | 139352 | 221127 | 221135 | 220905 | 220590 | 215319 | 215384 | 215988 | 215830 | 294090 | 294082 | 1384.27 | 37570.3633 | 6 | 200.4008 | 200.4008 | 190.8837 | 200.4008 | 190.8837 | 50.6921 | 50.6921 | 1165.8203 | 1094.8966 | 1040.8334 | 885.7128 | 1059.2719 | 998.8897 | 980.9606 | 963.2725 | 945.1397 | 934.0458 | 924.0356 | 910.046 | 15.8 | 17.6 | 32.5942 | 19.4235 | 12.3476 | 8.8634 | 6.5291 | 4.893 | 3.6446 | 3.0337 | 3.0713 | 98.29 | 152.84 | 156.52 | 237.82 | 220.93 | 335.38 | 299.19 | 455.81 | 404.92 | 614.26 | 541.58 | 823.2 | 659.98 | 993.74 | 50.8 | 43.5 | 38.018 | 1.309091 | -0.3746 | 4.7045 | 0.2015 | -0.3746 | 1107725 | 2 |  |  | 3.5957 | 6.6886 | 8.1607 | 9.93 | 10.9657 | 15.2129 | 3.9214 | 7.2143 | 9.1196 | 10.7089 | 11.8429 | 17.75 | 25.112 | 24.9566 | 25.0371 | 25.0709 | 25.0149 | 24.8941 |  | 20683 | 700 | 16 |  | CC041A | 300 | 1333 | 7 | 8 | 35 | 27.833334 | 1.309091 | 1851.6143 | 1706.7572 | 1520.3928 | 1397.8643 | 1271.5072 | 1217.9143 | 1159.1072 | 110.2329 | 104.8593 | 104.8707 | 101.1736 | 82.7871 | 50.4971 | 67.3521 | 32.5942 | 19.4235 | 12.3476 | 8.8634 | 6.5291 | 4.893 | 3.6446 | 3.0337 | 0 | 0 | 0 | 0 | 0 | 0.1016 | 0.0254 | 0 | 0 | 0 | 0 | 0 | 0 | 0 | 0.05693 | 0.043794 | 0.037004 | 0.02584 | 0.028106 | 0.022949 | 0.020525 | -0.002853 | -0.009324 | -0.020878 | -0.014287 | -0.018447 | -0.003987 | -0.001323 | 0.078849 | 0.074951 | 0.073478 | 0.070309 | 0.075912 | 0.101898 | 0.095727 | -0.313228 | -0.308194 | -0.305884 | -0.304609 | -0.309415 | -0.322938 | -0.314108 | -1.332695 | -1.301457 | -1.289821 | -1.282106 | -1.311537 | -1.392114 | -1.338626 | -0.514777 | -0.469969 | -0.451871 | -0.446155 | -0.493877 | -0.707997 | -0.613591 | -0.344324 | -0.315735 | -0.30159 | -0.294498 | -0.321604 | -0.398109 | -0.348359 | 0.394016 | 0.367166 | 0.298592 | 0.242219 | 0.386397 | 0.302963 | 0.264091 | -40 | -40 | -35 | -35 | -35 | -30 | 30 | -2.116383 | -2.086537 | -2.073289 | -2.06595 | -2.096084 | 0 | 0 |  | 1407.973 | 0 |  | 1414.2469 | 0 |  | 736.355 | 0 |  | 736.564 | 0 |  | 1403.325 | 0 |  | 1428.369 | 0 |  | 760.171 | 0 |  | 760.319 | 0 |  | 1400.683 | 0 |  | 1422.019 | 0 |  | 771.163 | 0 |  | 770.915 | 0 |  | 1536.573 | 0 |  | 1536.675 | 0 |  | 777.43 | 0 |  | 777.39 | 0 |  | 1450.594 | 0 |  | 1450.645 | 0 |  | 750.174 | 0 |  | 749.947 | 0 |  | 1494.714 | 0 |  | 1499.108 | 0 |  | 723.687 | 0.102 |  | 723.785 | 0.102 |  | 1447.521 | 0 |  | 1449.172 | 0 |  | 761.59 | 0.025 |  | 761.593 | 0.025 | 145.9979 | 127.9232 | 111.7154 | 98.28244 | 96.52265 | 124.103 | 110.9579 | 0 | 0 | 0 | 0 | 0 | -32.8105008 | -7.9783432 | -72.06815 | -44.86122279 | -20.79965 | -14.81217 | -12.66814 | -26.39727 | -25.7043 | 0 | 0 | 0 | 0 | 0 | 0 | 0 | 84.65532 | 83.46148 | 72.565115 | 72.30825 | 73.36294 | 0 | 0 | -56.74536 | -49.28062 | -47.38803 | -45.13911 | -40.88664 | -35.7518 | -41.32664 | 101.8397 | 117.2428 | 116.0929 | 110.6394 | 116.3308 | 29.14347 | 35.94857
336 | E29882 | 2017-05-19 03:57 | 60.2432 | 60.2938 | 58 | 58 | 1.0988 | 793.0395 | 25024 | 29 | 239962 | 239921 | 139204 | 139212 | 139345 | 139352 | 221127 | 221135 | 220905 | 220590 | 215319 | 215384 | 215988 | 215830 | 294090 | 294082 | 1384.27 | 37620.9805 | 6 | 201.1387 | 201.1387 | 191.6215 | 201.1387 | 191.6215 | 51.43 | 51.43 | 1154.1016 | 1092.0931 | 1038 | 883.369 | 1064.9797 | 1003.5804 | 984.8136 | 966.0754 | 946.9749 | 935.4071 | 925.3479 | 911.0261 | 16 | 16.8 | 32.2587 | 19.2619 | 12.2995 | 8.8705 | 6.5635 | 4.9412 | 3.654 | 3.0318 | 3.0705 | 98.68 | 153.61 | 157.41 | 239.18 | 221.99 | 334.74 | 299.9 | 454.09 | 403.97 | 611.44 | 541.09 | 824.71 | 659.7 | 996.81 | 50.6 | 43.9 | 35.7532 | -4.033333 | -4.6598 | 4.6598 | 2.3098 | -4.6598 | 1107725 | 1 |  |  | 3.315 | 6.6714 | 8.0829 | 9.8079 | 10.7321 | 14.975 | 3.6964 | 7.225 | 8.8571 | 11.0196 | 11.9 | 17.4911 | 25.3276 | 24.8761 | 25.0046 | 25.1105 | 24.9962 | 24.9459 |  | 20683 | 700 | 17 |  | CC041A | 300 | 1333 | 7 | 8 | 35 | 30.833334 | -4.033333 | 1847.65 | 1708.9071 | 1499.5 | 1387.3785 | 1272.2 | 1261.3071 | 1183.0571 | 89.3521 | 86.4814 | 83.0807 | 80.005 | 80.5286 | 50.6679 | 65.5814 | 32.2587 | 19.2619 | 12.2995 | 8.8705 | 6.5635 | 4.9412 | 3.654 | 3.0318 | 0 | 0 | 0 | 0 | 0 | 0.1016 | 0.0254 | 0 | 0 | 0 | 0 | 0 | 0 | 0 | 0.05698 | 0.043925 | 0.038212 | 0.02612 | 0.028235 | 0.023368 | 0.020876 | -0.002849 | -0.00931 | -0.020848 | -0.014261 | -0.018428 | -0.001731 | 0.000113 | 0.078824 | 0.074924 | 0.073455 | 0.070289 | 0.075887 | 0.101843 | 0.095686 | -0.313439 | -0.30846 | -0.306089 | -0.304794 | -0.309617 | -0.323531 | -0.314601 | -1.332773 | -1.301895 | -1.289831 | -1.282005 | -1.311144 | -1.397391 | -1.34306 | -0.515416 | -0.470391 | -0.452423 | -0.44675 | -0.494406 | -0.708155 | -0.613993 | -0.343748 | -0.315526 | -0.301099 | -0.293918 | -0.321223 | -0.398583 | -0.348358 | 0.393789 | 0.36613 | 0.297956 | 0.24207 | 0.386974 | 0.303039 | 0.264157 | -40 | -40 | -35 | -35 | -35 | -20 | 20 | -2.114295 | -2.084482 | -2.071164 | -2.06374 | -2.093776 | 0 | 0 |  | 1407.973 | 0 |  | 1414.2469 | 0 |  | 736.355 | 0 |  | 736.564 | 0 |  | 1403.325 | 0 |  | 1428.369 | 0 |  | 760.171 | 0 |  | 760.319 | 0 |  | 1400.683 | 0 |  | 1422.019 | 0 |  | 771.163 | 0 |  | 770.915 | 0 |  | 1536.573 | 0 |  | 1536.675 | 0 |  | 777.43 | 0 |  | 777.39 | 0 |  | 1450.594 | 0 |  | 1450.645 | 0 |  | 750.174 | 0 |  | 749.947 | 0 |  | 1494.714 | 0 |  | 1499.108 | 0 |  | 723.687 | 0.102 |  | 723.785 | 0.102 |  | 1447.521 | 0 |  | 1449.172 | 0 |  | 761.59 | 0.025 |  | 761.593 | 0.025 | 145.6391636 | 128.0382 | 110.1457725 | 97.51745 | 96.5434414 | 128.4553 | 113.202 | 0 | 0 | 0 | 0 | 0 | -32.8707496 | -7.9908654 | -72.14434 | -45.0651 | -22.39663 | -15.2033 | -12.85839 | -30.23535 | -28.18948634 | 0 | 0 | 0 | 0 | 0 | 0 | 0 | 84.5718 | 83.37928 | 72.49074 | 72.2309 | 73.28216 | 0 | 0 | -46.0535 | -40.68007 | -37.58762 | -35.74223375 | -39.81382 | -35.88073 | -40.26652 | 112.0131 | 125.6723 | 122.6523 | 118.8028 | 117.1534 | 29.46847 | 36.75513
336 | E29883 | 2017-05-19 03:59 | 60.664 | 60.5516 | 33 | 58 | 1.0988 | 786.4082 | 24828 | 29 | 239962 | 239921 | 139204 | 139212 | 139345 | 139352 | 221127 | 221135 | 220905 | 220590 | 215319 | 215384 | 215988 | 215830 | 294090 | 294082 | 1384.27 | 37620.9805 | 6 | 201.8703 | 201.8703 | 192.3532 | 201.8703 | 192.3532 | 52.1617 | 52.1617 | 1166.9922 | 1092.6345 | 1040.1666 | 884.2394 | 1058.8317 | 997.8923 | 979.1364 | 960.6157 | 941.5889 | 929.8868 | 919.2944 | 905.1898 | 15.8 | 17.2 | 32.6195 | 19.3469 | 12.3394 | 8.8662 | 6.5289 | 4.9063 | 3.6623 | 3.0335 | 3.0717 | 98.29 | 153.38 | 156.55 | 237.19 | 221.38 | 334.52 | 299.56 | 453.92 | 404.51 | 611.62 | 541.62 | 823.14 | 659.82 | 992.73 | 49.8 | 43.7 | 37.1818 | 2.363636 | 1.8423 | 2.1226 | 15.7438 | 1.8423 | 1108170 | 2 |  |  | 3.5436 | 6.6936 | 8.1607 | 9.955 | 10.8864 | 14.9814 | 3.825 | 7.0964 | 8.8179 | 11.1875 | 12.25 | 16.9857 | 25.2005 | 24.9567 | 25.0536 | 24.962 | 24.9736 | 24.8881 |  | 20683 | 700 | 18 |  | CC041A | 300 | 1333 | 7 | 8 | 35 | 27.333334 | 2.363636 | 1850.5929 | 1693.1215 | 1523.4071 | 1394.2285 | 1270.4429 | 1227.7 | 1230.0428 | 93.3629 | 90.9436 | 88.385 | 83.3386 | 80.2186 | 50.0193 | 69.1964 | 32.6195 | 19.3469 | 12.3394 | 8.8662 | 6.5289 | 4.9063 | 3.6623 | 3.0335 | 0 | 0 | 0 | 0 | 0 | 0.1016 | 0.0254 | 0 | 0 | 0 | 0 | 0 | 0 | 0 | 0.058654 | 0.044195 | 0.039091 | 0.026497 | 0.02851 | 0.023124 | 0.020647 | -0.002854 | -0.009325 | -0.020884 | -0.014289 | -0.018452 | -0.00096 | 0.000619 | 0.0788 | 0.074907 | 0.073431 | 0.070264 | 0.075864 | 0.101828 | 0.095616 | -0.313667 | -0.308591 | -0.306329 | -0.305054 | -0.309852 | -0.323758 | -0.315212 | -1.33296 | -1.301522 | -1.290119 | -1.282414 | -1.311767 | -1.399564 | -1.347351 | -0.515577 | -0.470798 | -0.452517 | -0.446788 | -0.494618 | -0.708968 | -0.613249 | -0.343924 | -0.315172 | -0.301351 | -0.294276 | -0.321282 | -0.397863 | -0.349926 | 0.39393 | 0.36695 | 0.298235 | 0.242092 | 0.3868 | 0.303074 | 0.264107 | -40 | -40 | -35 | -35 | -35 | -10 | 10 | -2.116531 | -2.086685 | -2.073416 | -2.066061 | -2.09618 | 0 | 0 |  | 1407.973 | 0 |  | 1414.2469 | 0 |  | 736.355 | 0 |  | 736.564 | 0 |  | 1403.325 | 0 |  | 1428.369 | 0 |  | 760.171 | 0 |  | 760.319 | 0 |  | 1400.683 | 0 |  | 1422.019 | 0 |  | 771.163 | 0 |  | 770.915 | 0 |  | 1536.573 | 0 |  | 1536.675 | 0 |  | 777.43 | 0 |  | 777.39 | 0 |  | 1450.594 | 0 |  | 1450.645 | 0 |  | 750.174 | 0 |  | 749.947 | 0 |  | 1494.714 | 0 |  | 1499.108 | 0 |  | 723.687 | 0.102 |  | 723.785 | 0.102 |  | 1447.521 | 0 |  | 1449.172 | 0 |  | 761.59 | 0.025 |  | 761.593 | 0.025 | 145.8267 | 126.8267 | 111.8653 | 97.96407 | 96.38088 | 125.0142356 | 117.6118 | 0 | 0 | 0 | 0 | 0 | -32.8938128 | -8.0063848 | -74.379168 | -45.38407214 | -23.4892 | -15.65571 | -13.19375 | -31.01994 | -28.65277 | 0 | 0 | 0 | 0 | 0 | 0 | 0 | 84.66124 | 83.4674 | 72.56956 | 72.312135 | 73.3663 | 0 | 0 | -48.13576 | -42.81606 | -39.99572 | -37.23469 | -39.67756 | -35.46208 | -42.43462 | 107.973 | 122.0939 | 120.95 | 117.3858 | 116.8759 | 25.6384 | 38.518
336 | E29884 | 2017-05-19 04:01 | 60.5626 | 60.4758 | 61 | 58 | 1.0988 | 795.4648 | 25102 | 29 | 239962 | 239921 | 139204 | 139212 | 139345 | 139352 | 221127 | 221135 | 220905 | 220590 | 215319 | 215384 | 215988 | 215830 | 294090 | 294082 | 1384.27 | 37646.3125 | 6 | 202.6105 | 202.6105 | 193.0933 | 202.6105 | 193.0933 | 52.9018 | 52.9018 | 1156.4453 | 1096.6638 | 1040 | 883.0641 | 1060.1385 | 999.6369 | 981.3832 | 963.3269 | 944.6997 | 933.6547 | 924.0858 | 909.9329 | 15.6 | 18.2 | 32.4399 | 19.1737 | 12.1837 | 8.7658 | 6.4968 | 4.8792 | 3.6285 | 3.0324 | 3.0716 | 98.92 | 154.02 | 157.79 | 242.11 | 223.2 | 340.34 | 301.34 | 460.94 | 406.11 | 619.25 | 543.17 | 830 | 659.88 | 997.8 | 49.3 | 43.8 | 36.99 | -6.06 | -4.2818 | 4.4357 | 20.6846 | -4.2818 | 1108170 | 1 |  |  | 3.4136 | 6.8636 | 8.2093 | 9.8743 | 10.9486 | 15.0457 | 3.9036 | 7.3214 | 9.2839 | 10.5875 | 11.025 | 17.3125 | 25.1976 | 24.7987 | 24.9288 | 25.0894 | 24.8999 | 24.9247 |  | 20683 | 701 | 1 |  | CC041A | 300 | 1333 | 7 | 8 | 35 | 30.166666 | -6.06 | 1820.8286 | 1670.1786 | 1483.2072 | 1344.6 | 1257.75 | 1223.4 | 1104.1 | 81.1871 | 76.46 | 74.1021 | 71.265 | 75.0357 | 48.0664 | 64.7107 | 32.4399 | 19.1737 | 12.1837 | 8.7658 | 6.4968 | 4.8792 | 3.6285 | 3.0324 | 0 | 0 | 0 | 0 | 0 | 0.1016 | 0.0254 | 0 | 0 | 0 | 0 | 0 | 0 | 0 | 0.058301 | 0.044482 | 0.039634 | 0.026851 | 0.028745 | 0.023239 | 0.020762 | -0.002854 | -0.009325 | -0.020784 | -0.014379 | -0.018453 | -0.000782 | 0.000729 | 0.078813 | 0.074917 | 0.073444 | 0.070282 | 0.075874 | 0.101834 | 0.095716 | -0.31351 | -0.30848 | -0.305946 | -0.304615 | -0.309707 | -0.323765 | -0.314534 | -1.332274 | -1.301108 | -1.285254 | -1.277665 | -1.310768 | -1.400552 | -1.344082 | -0.515866 | -0.47094 | -0.452787 | -0.4473 | -0.494781 | -0.708875 | -0.615682 | -0.34325 | -0.31479 | -0.300718 | -0.293169 | -0.32086 | -0.397893 | -0.346232 | 0.393584 | 0.364935 | 0.29689 | 0.241154 | 0.3853 | 0.30173 | 0.264099 | -40 | -40 | -40 | -40 | -35 | 0 | 0 | -2.116428 | -2.086585 | -2.072167 | -2.064781 | -2.095989 | 0 | 0 |  | 1407.973 | 0 |  | 1414.2469 | 0 |  | 736.355 | 0 |  | 736.564 | 0 |  | 1403.325 | 0 |  | 1428.369 | 0 |  | 760.171 | 0 |  | 760.319 | 0 |  | 1400.683 | 0 |  | 1422.019 | 0 |  | 771.163 | 0 |  | 770.915 | 0 |  | 1536.573 | 0 |  | 1536.675 | 0 |  | 777.43 | 0 |  | 777.39 | 0 |  | 1450.594 | 0 |  | 1450.645 | 0 |  | 750.174 | 0 |  | 749.947 | 0 |  | 1494.714 | 0 |  | 1499.108 | 0 |  | 723.687 | 0.102 |  | 723.785 | 0.102 |  | 1447.521 | 0 |  | 1449.172 | 0 |  | 761.59 | 0.025 |  | 761.593 | 0.025 | 143.505 | 125.1248 | 108.9327 | 94.5011772 | 95.4305235 | 124.5837156 | 105.6800356 | 0 | 0 | 0 | 0 | 0 | -32.894524 | -7.9891636 | -73.8706 | -45.74305 | -24.2270379 | -15.93503788 | -13.49042 | -31.4522 | -28.88567 | 0 | 0 | 0 | 0 | 0 | 0 | 0 | 84.65712 | 83.4634 | 82.88668 | 82.59124 | 73.359615 | 0 | 0 | -41.88166 | -36.0080724 | -33.55247 | -31.8768345 | -37.12624 | -34.0730693 | -39.84121 | 112.4098 | 126.837 | 134.0398 | 129.2805 | 118.1735 | 26.16393 | 28.96399
336 | E29885 | 2017-05-19 04:02 | 60.7197 | 60.5691 | 47 | 58 | 1.0988 | 795.1376 | 25117 | 29 | 239962 | 239921 | 139204 | 139212 | 139345 | 139352 | 221127 | 221135 | 220905 | 220590 | 215319 | 215384 | 215988 | 215830 | 294090 | 294082 | 1384.27 | 37671.6523 | 6 | 203.3503 | 203.3503 | 193.8331 | 203.3503 | 193.8331 | 53.6416 | 53.6416 | 1162.3047 | 1091.0709 | 1037.8334 | 881.3636 | 1057.6019 | 996.7217 | 978.089 | 959.5017 | 940.4926 | 928.8324 | 918.3248 | 903.8016 | 15.8 | 17 | 32.4502 | 19.1534 | 12.2011 | 8.7884 | 6.5095 | 4.8918 | 3.6448 | 3.0357 | 3.0689 | 98.94 | 155.09 | 157.89 | 241.67 | 222.91 | 339.96 | 301.53 | 457.56 | 406.01 | 616.5 | 541.53 | 828.05 | 659.85 | 998.76 | 49.4 | 43.8 | 36.3472 | -7.136364 | -7.6297 | 7.6297 | 3.918 | -7.6297 | 1108170 | 2 |  |  | 3.4857 | 6.6214 | 7.9571 | 9.7107 | 11.0257 | 14.6507 | 3.8304 | 6.8821 | 8.5179 | 10.8768 | 12.65 | 17.1375 | 25.1716 | 24.9914 | 25.0404 | 24.9861 | 25.0171 | 24.9253 |  | 20683 | 701 | 2 |  | CC041A | 300 | 1333 | 7 | 8 | 35 | 27.5 | -7.136364 | 1837.5286 | 1688.3214 | 1502.8572 | 1362.5143 | 1265.5428 | 1225.6285 | 1156.8643 | 83.2871 | 77.5764 | 73.9479 | 69.8286 | 76.135 | 49.4836 | 63.4643 | 32.4502 | 19.1534 | 12.2011 | 8.7884 | 6.5095 | 4.8918 | 3.6448 | 3.0357 | 0 | 0 | 0 | 0 | 0 | 0.1016 | 0.0254 | 0 | 0 | 0 | 0 | 0 | 0 | 0 | 0.058208 | 0.04448 | 0.038633 | 0.026739 | 0.028897 | 0.023805 | 0.021227 | -0.002854 | -0.009324 | -0.020782 | -0.014376 | -0.018453 | -0.001075 | 0.000518 | 0.078751 | 0.074858 | 0.073387 | 0.070222 | 0.075819 | 0.101761 | 0.095613 | -0.314068 | -0.309024 | -0.306478 | -0.305225 | -0.310224 | -0.324196 | -0.315193 | -1.332516 | -1.30131 | -1.285413 | -1.278305 | -1.311178 | -1.399341 | -1.344227 | -0.516417 | -0.471461 | -0.453307 | -0.447597 | -0.495498 | -0.710071 | -0.615771 | -0.343466 | -0.314958 | -0.300845 | -0.293723 | -0.320708 | -0.397436 | -0.3472 | 0.393375 | 0.364701 | 0.29681 | 0.240728 | 0.385398 | 0.30283 | 0.263914 | -40 | -40 | -40 | -40 | -35 | 10 | -10 | -2.116034 | -2.086197 | -2.0717 | -2.064221 | -2.095363 | 0 | 0 |  | 1407.973 | 0 |  | 1414.2469 | 0 |  | 736.355 | 0 |  | 736.564 | 0 |  | 1403.325 | 0 |  | 1428.369 | 0 |  | 760.171 | 0 |  | 760.319 | 0 |  | 1400.683 | 0 |  | 1422.019 | 0 |  | 771.163 | 0 |  | 770.915 | 0 |  | 1536.573 | 0 |  | 1536.675 | 0 |  | 777.43 | 0 |  | 777.39 | 0 |  | 1450.594 | 0 |  | 1450.645 | 0 |  | 750.174 | 0 |  | 749.947 | 0 |  | 1494.714 | 0 |  | 1499.108 | 0 |  | 723.687 | 0.102 |  | 723.785 | 0.102 |  | 1447.521 | 0 |  | 1449.172 | 0 |  | 761.59 | 0.025 |  | 761.593 | 0.025 | 144.7072 | 126.3844 | 110.2902 | 95.67848 | 95.95219 | 124.7212 | 110.6113 | 0 | 0 | 0 | 0 | 0 | -32.9383136 | -8.0059022 | -73.76009 | -45.74885436 | -22.94591 | -15.80368 | -13.69394 | -31.80702093 | -29.23022 | 0 | 0 | 0 | 0 | 0 | 0 | 0 | 84.64136 | 83.44788 | 82.868 | 82.56884 | 73.337705 | 0 | 0 | -43.01087 | -36.57425 | -33.5211 | -31.25507 | -37.72474023 | -35.13687 | -39.07948 | 112.5776 | 127.5091 | 136.6912 | 131.1886 | 117.8712 | 24.83898 | 34.29567
336 | E29886 | 2017-05-19 04:05 | 60.4145 | 60.359 | 71 | 58 | 1.0988 | 794.2748 | 25064 | 29 | 239962 | 239921 | 139204 | 139212 | 139345 | 139352 | 221127 | 221135 | 220905 | 220590 | 215319 | 215384 | 215988 | 215830 | 294090 | 294082 | 1384.27 | 37722.3398 | 6 | 204.0893 | 204.0893 | 194.5722 | 204.0893 | 194.5722 | 54.3806 | 54.3806 | 1159.9609 | 1098.4122 | 1039 | 882.6882 | 1061.1287 | 1000.3214 | 981.9444 | 963.7325 | 945.0354 | 933.9207 | 924.3832 | 910.4173 | 15.8 | 18.8 | 32.1896 | 19.1523 | 12.2287 | 8.8139 | 6.5263 | 4.9194 | 3.6342 | 3.0321 | 3.0669 | 99.03 | 154.23 | 157.72 | 241.06 | 222.39 | 337.8 | 300.59 | 457.34 | 404.25 | 612.71 | 540.75 | 825.76 | 659.82 | 999.79 | 51.4 | 43.8 | 37.2727 | -8.545456 | -7.5246 | 7.5843 | 5.3791 | -7.5246 | 1108170 | 1 |  |  | 3.3543 | 6.675 | 7.9714 | 9.86 | 10.8386 | 14.5579 | 3.7321 | 7.0196 | 8.6143 | 10.2286 | 11.6375 | 16.0018 | 25.3065 | 24.881 | 25.0261 | 25.0823 | 24.9667 | 24.9087 |  | 20683 | 701 | 3 |  | CC041A | 300 | 1333 | 7 | 8 | 35 | 32 | -8.545456 | 1849.95 | 1703.5786 | 1497.9714 | 1375.1929 | 1269.6072 | 1270.6215 | 1147.5072 | 79.6871 | 72.1579 | 73.2093 | 72.335 | 73.5314 | 48.6571 | 61.9321 | 32.1896 | 19.1523 | 12.2287 | 8.8139 | 6.5263 | 4.9194 | 3.6342 | 3.0321 | 0 | 0 | 0 | 0 | 0 | 0.1016 | 0.0254 | 0 | 0 | 0 | 0 | 0 | 0 | 0 | 0.057691 | 0.044337 | 0.038084 | 0.026664 | 0.029063 | 0.023406 | 0.020938 | -0.002861 | -0.009319 | -0.02063 | -0.01436 | -0.018454 | -0.002261 | -0.00035 | 0.078806 | 0.074908 | 0.073437 | 0.070273 | 0.075868 | 0.101808 | 0.095684 | -0.313285 | -0.3084 | -0.305837 | -0.304555 | -0.309804 | -0.323775 | -0.314585 | -1.326841 | -1.298086 | -1.282035 | -1.274809 | -1.311508 | -1.397923 | -1.341545 | -0.515798 | -0.4708 | -0.452721 | -0.447115 | -0.494738 | -0.70839 | -0.615002 | -0.343478 | -0.315158 | -0.300936 | -0.29362 | -0.321035 | -0.398732 | -0.34729 | 0.393353 | 0.365078 | 0.297308 | 0.241408 | 0.38647 | 0.302919 | 0.263763 | -45 | -45 | -45 | -45 | -35 | 20 | -20 | -2.114811 | -2.084992 | -2.070515 | -2.063059 | -2.095475 | 0 | 0 |  | 1407.973 | 0 |  | 1414.2469 | 0 |  | 736.355 | 0 |  | 736.564 | 0 |  | 1403.325 | 0 |  | 1428.369 | 0 |  | 760.171 | 0 |  | 760.319 | 0 |  | 1400.683 | 0 |  | 1422.019 | 0 |  | 771.163 | 0 |  | 770.915 | 0 |  | 1536.573 | 0 |  | 1536.675 | 0 |  | 777.43 | 0 |  | 777.39 | 0 |  | 1450.594 | 0 |  | 1450.645 | 0 |  | 750.174 | 0 |  | 749.947 | 0 |  | 1494.714 | 0 |  | 1499.108 | 0 |  | 723.687 | 0.102 |  | 723.785 | 0.102 |  | 1447.521 | 0 |  | 1449.172 | 0 |  | 761.59 | 0.025 |  | 761.593 | 0.025 | 145.7871597 | 127.6117 | 110.0065 | 96.63893 | 96.32256 | 129.3594 | 109.7981 | 0 | 0 | 0 | 0 | 0 | -32.89554 | -7.990459 | -72.75069203 | -45.45638 | -22.37663889 | -15.68525 | -13.91379 | -29.55908 | -27.61972846 | 0 | 0 | 0 | 0 | 0 | 0 | 0 | 95.166495 | 93.82464 | 93.173175 | 92.837655 | 73.341625 | 0 | 0 | -41.10245 | -33.97193932 | -33.14339 | -32.34206 | -36.37878 | -34.4682 | -38.08837 | 127.1005 | 142.008 | 147.6597 | 141.4493 | 119.3716 | 32.43661 | 36.09953
336 | E29887 | 2017-05-19 04:06 | 60.7556 | 60.5787 | 36 | 58 | 1.0988 | 795.4442 | 25118 | 29 | 239962 | 239921 | 139204 | 139212 | 139345 | 139352 | 221127 | 221135 | 220905 | 220590 | 215319 | 215384 | 215988 | 215830 | 294090 | 294082 | 1384.27 | 37722.3398 | 6 | 204.8294 | 204.8294 | 195.3123 | 204.8294 | 195.3123 | 55.1207 | 55.1207 | 1161.1328 | 1089.9315 | 1037.8334 | 881.3883 | 1057.1533 | 996.3331 | 977.4288 | 958.6614 | 939.3652 | 927.4181 | 916.4873 | 901.9128 | 15.8 | 17.2 | 32.2927 | 19.1668 | 12.2329 | 8.807 | 6.489 | 4.8839 | 3.6466 | 3.0311 | 3.0673 | 98.97 | 156.13 | 157.99 | 242.02 | 223.01 | 340.83 | 301.54 | 461.2 | 405.89 | 620.71 | 541.24 | 832.94 | 659.82 | 1001.78 | 50 | 43.6 | 36.8564 | 1.027273 | -0.5977 | 4.1511 | 0.5444 | -0.5977 | 1108170 | 2 |  |  | 3.5407 | 6.6964 | 8.0414 | 9.8936 | 11.0643 | 14.8993 | 4.5321 | 6.8643 | 8.9821 | 10.6929 | 13.0196 | 17.5643 | 25.0659 | 25.0234 | 25.088 | 24.993 | 25.0746 | 24.8617 |  | 20683 | 701 | 4 |  | CC041A | 300 | 1333 | 7 | 8 | 35 | 32.5 | 1.027273 | 1864.3071 | 1719.3357 | 1527.9357 | 1404.75 | 1273.7357 | 1234.0215 | 1203.4714 | 93.6443 | 89.2507 | 96.1771 | 91.5714 | 77.88 | 50.8364 | 66.5064 | 32.2927 | 19.1668 | 12.2329 | 8.807 | 6.489 | 4.8839 | 3.6466 | 3.0311 | 0 | 0 | 0 | 0 | 0 | 0.1016 | 0.0254 | 0 | 0 | 0 | 0 | 0 | 0 | 0 | 0.057843 | 0.044286 | 0.037606 | 0.026513 | 0.029175 | 0.023427 | 0.020943 | -0.002861 | -0.009318 | -0.020628 | -0.014358 | -0.018453 | -0.005395 | -0.002055 | 0.078788 | 0.074894 | 0.073421 | 0.070254 | 0.075854 | 0.101816 | 0.095621 | -0.313507 | -0.308545 | -0.306017 | -0.304745 | -0.309945 | -0.323494 | -0.314799 | -1.328106 | -1.298371 | -1.282535 | -1.274874 | -1.31177 | -1.392344 | -1.338957 | -0.515676 | -0.470783 | -0.452607 | -0.446871 | -0.494734 | -0.709208 | -0.613892 | -0.343965 | -0.315419 | -0.301384 | -0.294318 | -0.321281 | -0.397744 | -0.349158 | 0.393143 | 0.364851 | 0.296869 | 0.240701 | 0.385389 | 0.302791 | 0.263812 | -45 | -45 | -45 | -45 | -35 | 30 | -30 | -2.11478 | -2.084961 | -2.070539 | -2.063139 | -2.095596 | 0 | 0 |  | 1407.973 | 0 |  | 1414.2469 | 0 |  | 736.355 | 0 |  | 736.564 | 0 |  | 1403.325 | 0 |  | 1428.369 | 0 |  | 760.171 | 0 |  | 760.319 | 0 |  | 1400.683 | 0 |  | 1422.019 | 0 |  | 771.163 | 0 |  | 770.915 | 0 |  | 1536.573 | 0 |  | 1536.675 | 0 |  | 777.43 | 0 |  | 777.39 | 0 |  | 1450.594 | 0 |  | 1450.645 | 0 |  | 750.174 | 0 |  | 749.947 | 0 |  | 1494.714 | 0 |  | 1499.108 | 0 |  | 723.687 | 0.102 |  | 723.785 | 0.102 |  | 1447.521 | 0 |  | 1449.172 | 0 |  | 761.59 | 0.025 |  | 761.593 | 0.025 | 146.885 | 128.7679 | 112.1826 | 98.6893065 | 96.61795 | 125.6431 | 115.0771 | 0 | 0 | 0 | 0 | 0 | -32.8669904 | -7.9958946 | -73.02192 | -45.40144 | -21.77487923 | -15.49609347 | -14.06479794 | -25.10675 | -25.29022 | 0 | 0 | 0 | 0 | 0 | 0 | 0 | 95.1651 | 93.823245 | 93.174255 | 92.841255 | 73.34586 | 0 | 0 | -48.29012 | -42.01771 | -43.53043 | -40.9206 | -38.52988392 | -36.05358 | -40.82775 | 120.7381 | 135.172 | 140.0515141 | 135.1139 | 117.3691 | 31.61581 | 40.96328
336 | E29888 | 2017-05-19 04:08 | 60.7015 | 60.5564 | 55 | 58 | 1.0988 | 795.92 | 24706 | 29 | 239962 | 239921 | 139204 | 139212 | 139345 | 139352 | 221127 | 221135 | 220905 | 220590 | 215319 | 215384 | 215988 | 215830 | 294090 | 294082 | 1384.27 | 37772.8555 | 6 | 205.5699 | 205.5699 | 196.0528 | 205.5699 | 196.0528 | 55.8613 | 55.8613 | 1159.9609 | 1091.1304 | 1033.1666 | 882.3422 | 1061.8718 | 1000.2745 | 981.3887 | 962.6664 | 943.5138 | 931.8231 | 921.5146 | 907.0399 | 15.8 | 17 | 32.1363 | 19.1779 | 12.2708 | 8.8575 | 6.5506 | 4.933 | 3.6519 | 3.0299 | 3.0663 | 99.01 | 154.68 | 157.94 | 240.77 | 222.59 | 337.13 | 301.14 | 457.05 | 405.47 | 614.95 | 542.32 | 827.79 | 659.65 | 1001.77 | 49.8 | 43.9 | 36.8994 | 2.172727 | 1.8101 | 3.4767 | 19.0527 | 1.8101 | 1108170 | 1 |  |  | 3.3307 | 6.7571 | 8.0593 | 9.8486 | 10.9029 | 15.0186 | 3.8589 | 7.1839 | 8.4964 | 10.6214 | 11.7232 | 17.0393 | 25.3349 | 24.9329 | 25.0592 | 25.1434 | 25.0531 | 25.0082 |  | 20683 | 701 | 5 |  | CC041A | 300 | 1333 | 7 | 8 | 35 | 37.5 | 2.172727 | 1826.25 | 1694.6643 | 1491.9286 | 1393.7214 | 1272.8928 | 1271 | 1190.7285 | 100.7129 | 98.8079 | 103.155 | 100.8379 | 82.4514 | 50.2857 | 69.2593 | 32.1363 | 19.1779 | 12.2708 | 8.8575 | 6.5506 | 4.933 | 3.6519 | 3.0299 | 0 | 0 | 0 | 0 | 0 | 0.1016 | 0.0254 | 0 | 0 | 0 | 0 | 0 | 0 | 0 | 0.058063 | 0.044579 | 0.037657 | 0.026438 | 0.029363 | 0.024077 | 0.02156 | -0.002861 | -0.009318 | -0.02063 | -0.014358 | -0.018455 | -0.011125 | -0.005566 | 0.078817 | 0.074918 | 0.073447 | 0.070279 | 0.075877 | 0.101825 | 0.095662 | -0.313225 | -0.308305 | -0.305743 | -0.30448 | -0.309734 | -0.323093 | -0.31421 | -1.327553 | -1.298058 | -1.282008 | -1.274402 | -1.311629 | -1.385955 | -1.33202 | -0.515706 | -0.470704 | -0.452628 | -0.446869 | -0.494565 | -0.708279 | -0.613899 | -0.343428 | -0.315134 | -0.300914 | -0.293903 | -0.321153 | -0.398658 | -0.34872 | 0.393236 | 0.364744 | 0.296898 | 0.240983 | 0.385465 | 0.301954 | 0.263734 | -45 | -45 | -45 | -45 | -35 | 40 | -40 | -2.114821 | -2.085001 | -2.070577 | -2.063168 | -2.095623 | 0 | 0 |  | 1407.973 | 0 |  | 1414.2469 | 0 |  | 736.355 | 0 |  | 736.564 | 0 |  | 1403.325 | 0 |  | 1428.369 | 0 |  | 760.171 | 0 |  | 760.319 | 0 |  | 1400.683 | 0 |  | 1422.019 | 0 |  | 771.163 | 0 |  | 770.915 | 0 |  | 1536.573 | 0 |  | 1536.675 | 0 |  | 777.43 | 0 |  | 777.39 | 0 |  | 1450.594 | 0 |  | 1450.645 | 0 |  | 750.174 | 0 |  | 749.947 | 0 |  | 1494.714 | 0 |  | 1499.108 | 0 |  | 723.687 | 0.102 |  | 723.785 | 0.102 |  | 1447.521 | 0 |  | 1449.172 | 0 |  | 761.59 | 0.025 |  | 761.593 | 0.025 | 143.9395 | 126.9609 | 109.5777 | 97.94935 | 96.58329 | 129.419575 | 113.9075 | 0 | 0 | 0 | 0 | 0 | -32.8262488 | -7.980934 | -73.28358 | -45.77082 | -21.82875 | -15.39477616 | -14.30725 | -17.95088916 | -21.30432788 | 0 | 0 | 0 | 0 | 0 | 0 | 0 | 95.166945 | 93.825045 | 93.175965 | 92.84256 | 73.346805 | 0 | 0 | -51.93825 | -46.50927 | -46.69084134 | -45.06133 | -40.77758 | -35.61631 | -42.51822 | 113.8847 | 128.5058 | 134.2341 | 130.3358 | 114.8453 | 43.02613 | 42.10399
336 | E29889 | 2017-05-19 04:10 | 60.9606 | 60.7337 | 38 | 57 | 1.0988 | 785.6157 | 24965 | 29 | 239962 | 239921 | 139204 | 139212 | 139345 | 139352 | 221127 | 221135 | 220905 | 220590 | 215319 | 215384 | 215988 | 215830 | 294090 | 294082 | 1384.27 | 37772.8555 | 6 | 206.2974 | 206.2974 | 196.7803 | 206.2974 | 196.7803 | 56.5888 | 56.5888 | 1154.1016 | 1087.9651 | 1033.6666 | 882.1022 | 1055.8026 | 995.4244 | 977.1626 | 958.718 | 939.771 | 928.2178 | 917.9261 | 902.9188 | 16 | 16.8 | 32.2505 | 19.201 | 12.254 | 8.8032 | 6.4928 | 4.892 | 3.6241 | 3.0538 | 3.0837 | 99.35 | 155.42 | 158.6 | 241.83 | 224.05 | 340.78 | 302.92 | 461.52 | 407.97 | 617.95 | 543.21 | 830.59 | 659.9 | 998.78 | 49.3 | 43.5 | 35.7338 | -8.763637 | -7.8964 | 8.0993 | 2.9292 | -7.8964 | 1108170 | 2 |  |  | 3.5864 | 6.7886 | 8.1857 | 9.9886 | 11.0343 | 14.6936 | 3.7286 | 7.2911 | 8.7036 | 10.8589 | 11.5571 | 15.9804 | 25.1317 | 24.9072 | 25.0436 | 24.9639 | 24.9964 | 24.8611 |  | 20683 | 701 | 6 |  | CC041A | 300 | 1333 | 7 | 8 | 35 | 28.6 | -8.763637 | 1860.0571 | 1726.9928 | 1537.7572 | 1405.1428 | 1269.6285 | 1263.7 | 1084.6 | 109.2714 | 103.34 | 104.0679 | 99.4279 | 88.0293 | 51.1271 | 67.6486 | 32.2505 | 19.201 | 12.254 | 8.8032 | 6.4928 | 4.892 | 3.6241 | 3.0538 | 0 | 0 | 0 | 0 | 0 | 0.1016 | 0.0254 | 0 | 0 | 0 | 0 | 0 | 0 | 0 | 0.058347 | 0.044726 | 0.037831 | 0.026535 | 0.029427 | 0.023646 | 0.021174 | -0.00285 | -0.009312 | -0.020856 | -0.01426 | -0.018437 | -0.005138 | -0.001864 | 0.078808 | 0.07491 | 0.073438 | 0.070271 | 0.075873 | 0.101818 | 0.095724 | -0.31358 | -0.308625 | -0.306267 | -0.304983 | -0.309821 | -0.323488 | -0.314102 | -1.332687 | -1.302397 | -1.290044 | -1.282289 | -1.312628 | -1.393622 | -1.336453 | -0.515239 | -0.470253 | -0.452174 | -0.446472 | -0.494319 | -0.707995 | -0.615498 | -0.344301 | -0.315989 | -0.301778 | -0.29465 | -0.32159 | -0.399046 | -0.346342 | 0.393262 | 0.364868 | 0.296668 | 0.240764 | 0.385241 | 0.303128 | 0.265104 | -40 | -40 | -35 | -35 | -35 | 30 | -30 | -2.114576 | -2.08476 | -2.0715 | -2.064133 | -2.094178 | 0 | 0 |  | 1407.973 | 0 |  | 1414.2469 | 0 |  | 736.355 | 0 |  | 736.564 | 0 |  | 1403.325 | 0 |  | 1428.369 | 0 |  | 760.171 | 0 |  | 760.319 | 0 |  | 1400.683 | 0 |  | 1422.019 | 0 |  | 771.163 | 0 |  | 770.915 | 0 |  | 1536.573 | 0 |  | 1536.675 | 0 |  | 777.43 | 0 |  | 777.39 | 0 |  | 1450.594 | 0 |  | 1450.645 | 0 |  | 750.174 | 0 |  | 749.947 | 0 |  | 1494.714 | 0 |  | 1499.108 | 0 |  | 723.687 | 0.102 |  | 723.785 | 0.102 |  | 1447.521 | 0 |  | 1449.172 | 0 |  | 761.59 | 0.025 |  | 761.593 | 0.025 | 146.5874 | 129.369 | 112.9298 | 98.74079 | 96.33052 | 128.6674066 | 103.8222504 | 0 | 0 | 0 | 0 | 0 | -32.8663808 | -7.9781908 | -73.96013 | -46.12309 | -21.8984969 | -15.7401 | -14.42578172 | -25.79316 | -25.80690743 | 0 | 0 | 0 | 0 | 0 | 0 | 0 | 84.58304 | 83.3904 | 72.5025 | 72.244655 | 73.29623 | 0 | 0 | -56.30089 | -48.59594502 | -47.0568 | -44.39177 | -43.51456 | -36.19773 | -41.63758 | 100.9094 | 118.0404 | 116.477 | 110.8536 | 111.6864 | 33.81014 | 28.39957
336 | E29890 | 2017-05-19 04:12 | 60.7719 | 60.5935 | 63 | 57 | 1.0988 | 790.1085 | 24934 | 29 | 239962 | 239921 | 139204 | 139212 | 139345 | 139352 | 221127 | 221135 | 220905 | 220590 | 215319 | 215384 | 215988 | 215830 | 294090 | 294082 | 1384.27 | 37823.1992 | 6 | 207.0326 | 207.0326 | 197.5154 | 207.0326 | 197.5154 | 57.3239 | 57.3239 | 1144.7266 | 1089.9408 | 1031.8334 | 881.492 | 1058.9457 | 998.3284 | 979.9469 | 961.7105 | 942.9428 | 931.7189 | 921.5793 | 907.6287 | 15.8 | 17 | 32.2151 | 19.1818 | 12.2581 | 8.8344 | 6.5263 | 4.9014 | 3.6417 | 3.0302 | 3.0675 | 99.56 | 154.32 | 157.97 | 239.9 | 223.12 | 336.03 | 301.56 | 456.21 | 406.01 | 615.4 | 541.46 | 829.76 | 659.76 | 996.88 | 49.8 | 43.7 | 37.3175 | -0.7 | -0.0121 | 2.6309 | 1.5208 | -0.0121 | 1108170 | 1 |  |  | 3.4343 | 6.6814 | 8.1443 | 9.9993 | 10.9186 | 15.02 | 4.6509 | 7.4582 | 8.6364 | 11.1036 | 12.0018 | 17.1509 | 25.2684 | 24.9284 | 25.1067 | 25.1589 | 25.1389 | 24.8656 |  | 20683 | 701 | 7 |  | CC041A | 300 | 1333 | 7 | 8 | 35 | 26.5 | -0.7 | 1838.6643 | 1682.4429 | 1496.2285 | 1377.4572 | 1271.2072 | 1235.4785 | 1167.5428 | 97.6214 | 91.8579 | 102.0479 | 101.1557 | 88.7664 | 52.1593 | 69.5221 | 32.2151 | 19.1818 | 12.2581 | 8.8344 | 6.5263 | 4.9014 | 3.6417 | 3.0302 | 0 | 0 | 0 | 0 | 0 | 0.1016 | 0.0254 | 0 | 0 | 0 | 0 | 0 | 0 | 0 | 0.05846 | 0.044922 | 0.039076 | 0.026971 | 0.029689 | 0.024076 | 0.021516 | -0.002854 | -0.009324 | -0.020883 | -0.014281 | -0.018456 | -0.002064 | -0.000165 | 0.078824 | 0.074926 | 0.073454 | 0.070289 | 0.075885 | 0.101858 | 0.095678 | -0.313414 | -0.308442 | -0.306085 | -0.304758 | -0.309676 | -0.323439 | -0.314654 | -1.332357 | -1.301954 | -1.289548 | -1.281531 | -1.311979 | -1.396826 | -1.343109 | -0.515682 | -0.470711 | -0.452601 | -0.447012 | -0.494587 | -0.70886 | -0.614027 | -0.343336 | -0.31499 | -0.300842 | -0.293497 | -0.320975 | -0.397629 | -0.348405 | 0.393189 | 0.365108 | 0.296924 | 0.240969 | 0.385365 | 0.30282 | 0.263825 | -40 | -40 | -35 | -35 | -35 | 20 | -20 | -2.116197 | -2.086354 | -2.073098 | -2.065751 | -2.095876 | 0 | 0 |  | 1407.973 | 0 |  | 1414.2469 | 0 |  | 736.355 | 0 |  | 736.564 | 0 |  | 1403.325 | 0 |  | 1428.369 | 0 |  | 760.171 | 0 |  | 760.319 | 0 |  | 1400.683 | 0 |  | 1422.019 | 0 |  | 771.163 | 0 |  | 770.915 | 0 |  | 1536.573 | 0 |  | 1536.675 | 0 |  | 777.43 | 0 |  | 777.39 | 0 |  | 1450.594 | 0 |  | 1450.645 | 0 |  | 750.174 | 0 |  | 749.947 | 0 |  | 1494.714 | 0 |  | 1499.108 | 0 |  | 723.687 | 0.102 |  | 723.785 | 0.102 |  | 1447.521 | 0 |  | 1449.172 | 0 |  | 761.59 | 0.025 |  | 761.593 | 0.025 | 144.9309 | 126.0587 | 109.904 | 96.82009 | 96.46556 | 125.8434 | 111.7082 | 0 | 0 | 0 | 0 | 0 | -32.8614024 | -7.9922116 | -74.08704 | -46.34696 | -23.46075 | -16.26262839 | -14.73746 | -30.74693 | -28.67672 | 0 | 0 | 0 | 0 | 0 | 0 | 0 | 84.64788 | 83.45416 | 72.55843 | 72.301285 | 73.35566 | 0 | 0 | -50.3416 | -43.23852 | -46.18698 | -45.21781 | -43.90271 | -36.97364 | -42.68845 | 105.1501 | 119.9274 | 112.8147 | 107.6409 | 111.1811 | 25.26139 | 32.35078
336 | E29891 | 2017-05-19 04:13 | 61.091 | 60.7914 | 37 | 58 | 1.0988 | 789.3177 | 24915 | 29 | 239962 | 239921 | 139204 | 139212 | 139345 | 139352 | 221127 | 221135 | 220905 | 220590 | 215319 | 215384 | 215988 | 215830 | 294090 | 294082 | 1384.27 | 37823.1992 | 6 | 207.767 | 207.767 | 198.2498 | 207.767 | 198.2498 | 58.0583 | 58.0583 | 1159.9609 | 1090.3396 | 1038.8334 | 882.0482 | 1053.6927 | 993.2473 | 975.3787 | 958.1414 | 940.3096 | 928.5597 | 917.6279 | 902.9648 | 15.8 | 17 | 32.5555 | 19.2289 | 12.2364 | 8.7898 | 6.465 | 4.8509 | 3.6342 | 3.0315 | 3.0688 | 98.39 | 155.74 | 157.17 | 240.95 | 222.29 | 339.82 | 300.97 | 461.12 | 406.4 | 620.4 | 542.81 | 827.55 | 659.77 | 996.76 | 49.1 | 43.8 | 37.0909 | 0.245455 | -0.7139 | 2.2093 | 1.3974 | -0.7139 | 1108170 | 2 |  |  | 3.4571 | 6.6314 | 8.085 | 9.8729 | 10.8457 | 14.9186 | 3.8607 | 7.0214 | 8.4911 | 11.0482 | 12.175 | 17.6304 | 25.1343 | 24.9695 | 25.0051 | 24.9759 | 24.9652 | 24.8589 |  | 20683 | 701 | 8 |  | CC041A | 300 | 1333 | 7 | 8 | 35 | 22.166668 | 0.245455 | 1834.4642 | 1677.0072 | 1504.7858 | 1382.7715 | 1255 | 1184.0428 | 1144.1072 | 89.1864 | 83.9021 | 101.2364 | 95.8543 | 85.5829 | 51.2414 | 69.5407 | 32.5555 | 19.2289 | 12.2364 | 8.7898 | 6.465 | 4.8509 | 3.6342 | 3.0315 | 0 | 0 | 0 | 0 | 0 | 0.1016 | 0.0254 | 0 | 0 | 0 | 0 | 0 | 0 | 0 | 0.058589 | 0.044951 | 0.03973 | 0.027246 | 0.029823 | 0.023672 | 0.021158 | -0.002854 | -0.009324 | -0.020884 | -0.014281 | -0.018457 | -0.000823 | 0.000768 | 0.078809 | 0.074917 | 0.073441 | 0.070272 | 0.075875 | 0.10186 | 0.095675 | -0.313584 | -0.308527 | -0.306228 | -0.304975 | -0.309686 | -0.323549 | -0.314796 | -1.332904 | -1.302003 | -1.289942 | -1.28237 | -1.310442 | -1.398895 | -1.345308 | -0.515509 | -0.470782 | -0.452513 | -0.446725 | -0.494622 | -0.70941 | -0.614383 | -0.343872 | -0.315033 | -0.301195 | -0.294239 | -0.321096 | -0.397007 | -0.348049 | 0.393412 | 0.365781 | 0.297332 | 0.240897 | 0.384899 | 0.302067 | 0.263924 | -40 | -40 | -35 | -35 | -35 | 10 | -10 | -2.115968 | -2.086133 | -2.07281 | -2.065385 | -2.09545 | 0 | 0 |  | 1407.973 | 0 |  | 1414.2469 | 0 |  | 736.355 | 0 |  | 736.564 | 0 |  | 1403.325 | 0 |  | 1428.369 | 0 |  | 760.171 | 0 |  | 760.319 | 0 |  | 1400.683 | 0 |  | 1422.019 | 0 |  | 771.163 | 0 |  | 770.915 | 0 |  | 1536.573 | 0 |  | 1536.675 | 0 |  | 777.43 | 0 |  | 777.39 | 0 |  | 1450.594 | 0 |  | 1450.645 | 0 |  | 750.174 | 0 |  | 749.947 | 0 |  | 1494.714 | 0 |  | 1499.108 | 0 |  | 723.687 | 0.102 |  | 723.785 | 0.102 |  | 1447.521 | 0 |  | 1449.172 | 0 |  | 761.59 | 0.025 |  | 761.593 | 0.025 | 144.5723 | 125.6363 | 110.513 | 97.17012 | 95.223125 | 120.6066 | 109.4625 | 0 | 0 | 0 | 0 | 0 | -32.8725784 | -7.9958184 | -74.28940444 | -46.38646 | -24.31025 | -16.62592705 | -14.89448 | -31.96335 | -29.49722 | 0 | 0 | 0 | 0 | 0 | 0 | 0 | 84.63872 | 83.44532 | 72.54835 | 72.288475 | 73.34075 | 0 | 0 | -45.97639 | -39.4996 | -45.81079 | -42.82051 | -42.33119 | -36.35116 | -42.72462 | 108.9452 | 123.1956 | 112.9403 | 110.0122 | 111.3382 | 19.41951 | 29.24479
336 | E29892 | 2017-05-19 04:15 | 61.0494 | 60.7702 | 54 | 57 | 1.0988 | 791.1848 | 24977 | 29 | 239962 | 239921 | 139204 | 139212 | 139345 | 139352 | 221127 | 221135 | 220905 | 220590 | 215319 | 215384 | 215988 | 215830 | 294090 | 294082 | 1384.27 | 37848.3711 | 6 | 208.5031 | 208.5031 | 198.986 | 208.5031 | 198.986 | 58.7945 | 58.7945 | 1152.9297 | 1093.2622 | 1037.5 | 885.4866 | 1065.9771 | 1004.5391 | 985.9811 | 967.6053 | 948.7076 | 937.4398 | 927.412 | 913.225 | 16 | 17 | 32.3014 | 19.0917 | 12.1819 | 8.7748 | 6.5048 | 4.9006 | 3.6421 | 3.0322 | 3.0653 | 99.09 | 154.75 | 158.51 | 242.77 | 223.84 | 341.39 | 301.98 | 463.03 | 406.16 | 622.87 | 543.3 | 832.95 | 659.81 | 1000.78 | 50 | 43.8 | 34.4262 | -3.427273 | -3.6075 | 4.9612 | 7.3709 | -3.6075 | 1108170 | 1 |  |  | 3.2207 | 6.5764 | 7.9736 | 9.6621 | 10.6121 | 14.895 | 3.8071 | 6.8036 | 8.5018 | 10.3911 | 11.0929 | 17.5 | 25.3756 | 24.9176 | 25.0174 | 25.0191 | 24.9371 | 24.9719 |  | 20683 | 701 | 9 |  | CC041A | 300 | 1333 | 7 | 8 | 35 | 39.400002 | -3.427273 | 1839.9642 | 1704.9357 | 1502.3572 | 1376.2072 | 1275.1571 | 1246.1929 | 1162.6357 | 82.85 | 74.15 | 75.8979 | 73.2086 | 76.3493 | 49.8129 | 64.8593 | 32.3014 | 19.0917 | 12.1819 | 8.7748 | 6.5048 | 4.9006 | 3.6421 | 3.0322 | 0 | 0 | 0 | 0 | 0 | 0.1016 | 0.0254 | 0 | 0 | 0 | 0 | 0 | 0 | 0 | 0.058647 | 0.045033 | 0.040256 | 0.027562 | 0.030017 | 0.023775 | 0.021251 | -0.002862 | -0.00932 | -0.020788 | -0.014374 | -0.018461 | -0.000503 | 0.001026 | 0.0788 | 0.0749 | 0.073428 | 0.070265 | 0.075857 | 0.101811 | 0.095661 | -0.31334 | -0.308446 | -0.306079 | -0.304752 | -0.309837 | -0.323916 | -0.314919 | -1.32701 | -1.297687 | -1.285165 | -1.277168 | -1.310256 | -1.400504 | -1.345459 | -0.516248 | -0.471123 | -0.453001 | -0.447408 | -0.494942 | -0.709174 | -0.615031 | -0.342882 | -0.314782 | -0.300633 | -0.293292 | -0.320914 | -0.397839 | -0.347495 | 0.393079 | 0.363371 | 0.295874 | 0.24047 | 0.384736 | 0.301511 | 0.263655 | -45 | -45 | -40 | -40 | -35 | 0 | 0 | -2.114583 | -2.084764 | -2.071484 | -2.063947 | -2.095045 | 0 | 0 |  | 1407.973 | 0 |  | 1414.2469 | 0 |  | 736.355 | 0 |  | 736.564 | 0 |  | 1403.325 | 0 |  | 1428.369 | 0 |  | 760.171 | 0 |  | 760.319 | 0 |  | 1400.683 | 0 |  | 1422.019 | 0 |  | 771.163 | 0 |  | 770.915 | 0 |  | 1536.573 | 0 |  | 1536.675 | 0 |  | 777.43 | 0 |  | 777.39 | 0 |  | 1450.594 | 0 |  | 1450.645 | 0 |  | 750.174 | 0 |  | 749.947 | 0 |  | 1494.714 | 0 |  | 1499.108 | 0 |  | 723.687 | 0.102 |  | 723.785 | 0.102 |  | 1447.521 | 0 |  | 1449.172 | 0 |  | 761.59 | 0.025 |  | 761.593 | 0.025 | 144.9892 | 127.6997 | 110.3151 | 96.6992 | 96.72959 | 126.8761 | 111.2189 | 0 | 0 | 0 | 0 | 0 | -32.9098656 | -7.9989426 | -74.02725285 | -46.3443 | -25.01959222 | -16.84329 | -15.14132 | -32.59253 | -29.97279 | 0 | 0 | 0 | 0 | 0 | 0 | 0 | 95.156235 | 93.81438 | 82.85936 | 82.55788 | 73.326575 | 0 | 0 | -42.7711468 | -34.93377045 | -34.38182 | -32.75411 | -37.78848 | -35.32601 | -39.89048 | 123.347 | 140.236 | 133.773 | 129.6597 | 117.1264 | 26.04774 | 33.35668
336 | E29893 | 2017-05-19 04:17 | 61.2048 | 60.8671 | 43 | 57 | 1.0988 | 785.6831 | 24952 | 29 | 239962 | 239921 | 139204 | 139212 | 139345 | 139352 | 221127 | 221135 | 220905 | 220590 | 215319 | 215384 | 215988 | 215830 | 294090 | 294082 | 1384.27 | 37873.543 | 6 | 209.2307 | 209.2307 | 199.7135 | 209.2307 | 199.7135 | 59.522 | 59.522 | 1165.8203 | 1094.1714 | 1041 | 885.2366 | 1057.292 | 997.4662 | 979.565 | 961.7485 | 943.4672 | 932.4212 | 922.6322 | 908.6649 | 15.8 | 17.6 | 32.3029 | 19.1203 | 12.2097 | 8.7936 | 6.5014 | 4.9025 | 3.6556 | 3.0534 | 3.0775 | 99.62 | 156.11 | 158.81 | 242.3 | 224.44 | 341.65 | 303.08 | 462.82 | 407.14 | 620.15 | 543.29 | 827.64 | 659.84 | 996.79 | 50.1 | 43.6 | 37.7393 | -2.609091 | -2.1692 | 5.0375 | 47.6167 | -2.1692 | 1108170 | 2 |  |  | 3.525 | 6.6543 | 8.0593 | 9.9807 | 11.2129 | 14.9079 | 3.7893 | 6.9946 | 8.6857 | 10.9232 | 12.5054 | 16.8821 | 25.0498 | 24.9562 | 25.041 | 24.9388 | 25.0805 | 24.9599 |  | 20683 | 701 | 10 |  | CC041A | 300 | 1333 | 7 | 8 | 35 | 29.666666 | -2.609091 | 1831.9429 | 1690.7214 | 1508.3 | 1373.1571 | 1261.4 | 1230.6643 | 1145.3572 | 97.3864 | 94.6729 | 101.1614 | 96.96 | 81.9136 | 50.4064 | 69.3986 | 32.3029 | 19.1203 | 12.2097 | 8.7936 | 6.5014 | 4.9025 | 3.6556 | 3.0534 | 0 | 0 | 0 | 0 | 0 | 0.1016 | 0.0254 | 0 | 0 | 0 | 0 | 0 | 0 | 0 | 0.058844 | 0.045099 | 0.039297 | 0.027462 | 0.030149 | 0.024335 | 0.021739 | -0.002862 | -0.009319 | -0.020785 | -0.014371 | -0.018459 | -0.000744 | 0.000904 | 0.078807 | 0.074912 | 0.073437 | 0.070272 | 0.075869 | 0.101828 | 0.09568 | -0.313313 | -0.308315 | -0.306029 | -0.304732 | -0.309737 | -0.323759 | -0.314748 | -1.327665 | -1.297212 | -1.285665 | -1.277839 | -1.310467 | -1.399742 | -1.344616 | -0.51574 | -0.470839 | -0.452619 | -0.446952 | -0.494668 | -0.708802 | -0.614777 | -0.343535 | -0.315027 | -0.301089 | -0.293893 | -0.321119 | -0.398044 | -0.34757 | 0.392852 | 0.363961 | 0.296132 | 0.240358 | 0.385298 | 0.302679 | 0.264553 | -45 | -45 | -40 | -40 | -35 | -10 | 10 | -2.114619 | -2.084804 | -2.07165 | -2.064232 | -2.095377 | 0 | 0 |  | 1407.973 | 0 |  | 1414.2469 | 0 |  | 736.355 | 0 |  | 736.564 | 0 |  | 1403.325 | 0 |  | 1428.369 | 0 |  | 760.171 | 0 |  | 760.319 | 0 |  | 1400.683 | 0 |  | 1422.019 | 0 |  | 771.163 | 0 |  | 770.915 | 0 |  | 1536.573 | 0 |  | 1536.675 | 0 |  | 777.43 | 0 |  | 777.39 | 0 |  | 1450.594 | 0 |  | 1450.645 | 0 |  | 750.174 | 0 |  | 749.947 | 0 |  | 1494.714 | 0 |  | 1499.108 | 0 |  | 723.687 | 0.102 |  | 723.785 | 0.102 |  | 1447.521 | 0 |  | 1449.172 | 0 |  | 761.59 | 0.025 |  | 761.593 | 0.025 | 144.3699 | 126.6553 | 110.7650271 | 96.4945 | 95.7011566 | 125.3161 | 109.5878 | 0 | 0 | 0 | 0 | 0 | -32.8939144 | -7.9945992 | -74.32534203 | -46.41424536 | -23.80023048 | -16.72819 | -15.31935923 | -33.02131 | -30.44614 | 0 | 0 | 0 | 0 | 0 | 0 | 0 | 95.157855 | 93.81618 | 82.866 | 82.56928 | 73.338195 | 0 | 0 | -50.22606 | -44.57569 | -45.78757 | -43.33646592 | -40.52004 | -35.72816 | -42.66466 | 114.9764 | 129.4816 | 124.0432 | 118.9991 | 113.2 | 23.6727 | 28.48237
336 | E29894 | 2017-05-19 04:19 | 60.8193 | 60.5902 | 74 | 57 | 1.0988 | 788.2501 | 24949 | 29 | 239962 | 239921 | 139204 | 139212 | 139345 | 139352 | 221127 | 221135 | 220905 | 220590 | 215319 | 215384 | 215988 | 215830 | 294090 | 294082 | 1384.27 | 37923.8906 | 6 | 209.9613 | 209.9613 | 200.4442 | 209.9613 | 200.4442 | 60.2527 | 60.2527 | 1159.9609 | 1094.8632 | 1038.8334 | 886.4623 | 1063.2592 | 1002.4611 | 984.4179 | 966.4605 | 948.09 | 937.1143 | 927.3412 | 913.6014 | 15.8 | 17 | 32.0511 | 18.9602 | 12.1246 | 8.7455 | 6.4785 | 4.8844 | 3.6457 | 3.0415 | 3.0741 | 100.11 | 155.92 | 159.65 | 243.64 | 225.38 | 341.54 | 304.22 | 462.02 | 407.69 | 620.72 | 543.13 | 828.95 | 659.82 | 996.83 | 48.7 | 43.6 | 34.4859 | -3.627273 | -3.5104 | 3.9313 | 1.3313 | -3.5104 | 1108170 | 1 |  |  | 3.33 | 6.6407 | 7.955 | 9.8021 | 10.7886 | 14.575 | 3.9357 | 6.9982 | 8.6571 | 11.0161 | 12.4036 | 15.7875 | 25.3548 | 24.9591 | 25.023 | 25.1064 | 25.0461 | 24.9034 |  | 20683 | 701 | 11 |  | CC041A | 300 | 1333 | 7 | 8 | 35 | 29 | -3.627273 | 1816.5 | 1676.6714 | 1477 | 1365.7357 | 1254.1857 | 1219.2072 | 1134.25 | 95.0836 | 89.4443 | 98.0221 | 93.8486 | 82.4429 | 50.6879 | 66.285 | 32.0511 | 18.9602 | 12.1246 | 8.7455 | 6.4785 | 4.8844 | 3.6457 | 3.0415 | 0 | 0 | 0 | 0 | 0 | 0.1016 | 0.0254 | 0 | 0 | 0 | 0 | 0 | 0 | 0 | 0.0585 | 0.045018 | 0.038746 | 0.02737 | 0.030274 | 0.02392 | 0.021429 | -0.002862 | -0.00932 | -0.020786 | -0.014371 | -0.018461 | -0.001905 | 0.000174 | 0.078846 | 0.074945 | 0.073474 | 0.070306 | 0.075906 | 0.101891 | 0.095729 | -0.312947 | -0.308005 | -0.305658 | -0.304367 | -0.309379 | -0.323225 | -0.314298 | -1.327173 | -1.297029 | -1.285101 | -1.277311 | -1.310005 | -1.396531 | -1.34195 | -0.515617 | -0.470587 | -0.452548 | -0.446868 | -0.494538 | -0.708778 | -0.614518 | -0.343061 | -0.314867 | -0.300589 | -0.293431 | -0.320687 | -0.397341 | -0.347337 | 0.392662 | 0.362945 | 0.29532 | 0.239826 | 0.384703 | 0.302394 | 0.264302 | -45 | -45 | -40 | -40 | -35 | -20 | 20 | -2.114555 | -2.084739 | -2.07152 | -2.064037 | -2.095141 | 0 | 0 |  | 1407.973 | 0 |  | 1414.2469 | 0 |  | 736.355 | 0 |  | 736.564 | 0 |  | 1403.325 | 0 |  | 1428.369 | 0 |  | 760.171 | 0 |  | 760.319 | 0 |  | 1400.683 | 0 |  | 1422.019 | 0 |  | 771.163 | 0 |  | 770.915 | 0 |  | 1536.573 | 0 |  | 1536.675 | 0 |  | 777.43 | 0 |  | 777.39 | 0 |  | 1450.594 | 0 |  | 1450.645 | 0 |  | 750.174 | 0 |  | 749.947 | 0 |  | 1494.714 | 0 |  | 1499.108 | 0 |  | 723.687 | 0.102 |  | 723.785 | 0.102 |  | 1447.521 | 0 |  | 1449.172 | 0 |  | 761.59 | 0.025 |  | 761.593 | 0.025 | 143.223759 | 125.6581 | 108.521098 | 96.01941 | 95.20022 | 124.2262 | 108.5806 | 0 | 0 | 0 | 0 | 0 | -32.83966 | -7.9831692 | -73.84125 | -46.30134 | -23.08041396 | -16.60377 | -15.47509 | -30.74463 | -28.99014585 | 0 | 0 | 0 | 0 | 0 | 0 | 0 | 95.154975 | 93.813255 | 82.8608 | 82.56148 | 73.329935 | 0 | 0 | -49.02672 | -42.09132 | -44.35971 | -41.93794 | -40.77115 | -35.92647 | -40.73332563 | 115.5108 | 131.0787 | 123.9418 | 120.0392 | 112.2839 | 24.71548 | 30.87397757
336 | E29895 | 2017-05-19 04:20 | 61.4701 | 60.9982 | 21 | 58 | 1.0988 | 788.9556 | 24915 | 29 | 239962 | 239921 | 139204 | 139212 | 139345 | 139352 | 221127 | 221135 | 220905 | 220590 | 215319 | 215384 | 215988 | 215830 | 294090 | 294082 | 1384.27 | 37923.8906 | 6 | 210.6954 | 210.6954 | 201.1783 | 210.6954 | 201.1783 | 60.9867 | 60.9867 | 1184.5703 | 1112.9495 | 1056 | 891.1551 | 1072.4015 | 1010.1782 | 990.8223 | 971.5511 | 951.762 | 939.3685 | 928.0549 | 913.0114 | 16 | 16.8 | 32.0952 | 18.9101 | 12.0883 | 8.7039 | 6.4293 | 4.8677 | 3.6374 | 3.0329 | 3.0633 | 100.39 | 156.51 | 159.74 | 243.76 | 225.71 | 343.61 | 304.48 | 464.49 | 408.57 | 620.51 | 544.07 | 827.34 | 659.46 | 1001.86 | 49.8 | 43.8 | 37.0837 | -0.6 | -1.474 | 3.0847 | 1.1031 | -1.474 | 1108170 | 2 |  |  | 3.4607 | 6.3836 | 7.8829 | 9.6379 | 10.4893 | 14.5607 | 3.4893 | 6.7321 | 8.2804 | 10.8714 | 11.3304 | 16.8054 | 25.0081 | 25.0259 | 24.9814 | 25.0024 | 25.0549 | 24.8524 |  | 20683 | 701 | 12 |  | CC041A | 300 | 1333 | 7 | 8 | 35 | 25.833334 | -0.6 | 1768.8643 | 1642.5358 | 1476.6357 | 1365.1929 | 1241.9572 | 1209.7214 | 1140.1929 | 90.155 | 89.6729 | 93.7386 | 89.2786 | 81.2693 | 50.7721 | 67.8929 | 32.0952 | 18.9101 | 12.0883 | 8.7039 | 6.4293 | 4.8677 | 3.6374 | 3.0329 | 0 | 0 | 0 | 0 | 0 | 0.1016 | 0.0254 | 0 | 0 | 0 | 0 | 0 | 0 | 0 | 0.058818 | 0.044935 | 0.038206 | 0.027234 | 0.030333 | 0.023966 | 0.021445 | -0.002862 | -0.009318 | -0.020783 | -0.014368 | -0.01846 | -0.005095 | -0.001852 | 0.078787 | 0.074892 | 0.073416 | 0.070247 | 0.075848 | 0.101806 | 0.095638 | -0.31346 | -0.308507 | -0.306197 | -0.304965 | -0.309935 | -0.323523 | -0.314674 | -1.327125 | -1.29746 | -1.28528 | -1.277849 | -1.310634 | -1.391382 | -1.337513 | -0.516322 | -0.471349 | -0.453065 | -0.447216 | -0.495162 | -0.709677 | -0.614964 | -0.342991 | -0.314567 | -0.300733 | -0.293895 | -0.320727 | -0.397343 | -0.347813 | 0.391965 | 0.361512 | 0.293786 | 0.238718 | 0.382772 | 0.301208 | 0.263535 | -45 | -45 | -40 | -40 | -35 | -30 | 30 | -2.113941 | -2.084121 | -2.070727 | -2.063092 | -2.094108 | 0 | 0 |  | 1407.973 | 0 |  | 1414.2469 | 0 |  | 736.355 | 0 |  | 736.564 | 0 |  | 1403.325 | 0 |  | 1428.369 | 0 |  | 760.171 | 0 |  | 760.319 | 0 |  | 1400.683 | 0 |  | 1422.019 | 0 |  | 771.163 | 0 |  | 770.915 | 0 |  | 1536.573 | 0 |  | 1536.675 | 0 |  | 777.43 | 0 |  | 777.39 | 0 |  | 1450.594 | 0 |  | 1450.645 | 0 |  | 750.174 | 0 |  | 749.947 | 0 |  | 1494.714 | 0 |  | 1499.108 | 0 |  | 723.687 | 0.102 |  | 723.785 | 0.102 |  | 1447.521 | 0 |  | 1449.172 | 0 |  | 761.59 | 0.025 |  | 761.593 | 0.025 | 139.3635 | 123.0128 | 108.4087 | 95.90071 | 94.19997 | 123.1569 | 109.0458 | 0 | 0 | 0 | 0 | 0 | -32.8699368 | -7.9927196 | -74.2606065 | -46.21163282 | -22.39343344 | -16.44081 | -15.56116 | -26.25677 | -26.20589 | 0 | 0 | 0 | 0 | 0 | 0 | 0 | 95.127345 | 93.785445 | 82.82908 | 82.52368 | 73.29378 | 0 | 0 | -46.54900991 | -42.26723 | -42.46968 | -39.92682 | -40.24147 | -36.03179 | -41.75169 | 113.6812 | 128.3194 | 126.3747 | 122.0568 | 111.6911 | 27.9984 | 33.09547
336 | E29896 | 2017-05-19 04:23 | 61.043 | 60.7225 | 74 | 57 | 1.0988 | 790.9279 | 24968 | 29 | 239962 | 239921 | 139204 | 139212 | 139345 | 139352 | 221127 | 221135 | 220905 | 220590 | 215319 | 215384 | 215988 | 215830 | 294090 | 294082 | 1384.27 | 37949.0703 | 6 | 211.4313 | 211.4313 | 201.9142 | 211.4313 | 201.9142 | 61.7226 | 61.7226 | 1165.8203 | 1100.2679 | 1039.3334 | 884.3048 | 1068.3298 | 1006.5231 | 987.7261 | 968.9846 | 949.7053 | 937.9373 | 927.5609 | 913.0411 | 15.8 | 20 | 32.0772 | 19.0102 | 12.1014 | 8.7317 | 6.4834 | 4.8962 | 3.6436 | 3.0322 | 3.0616 | 100.47 | 155.14 | 159.67 | 243.84 | 225.89 | 342.65 | 303.54 | 462.87 | 407.26 | 621.52 | 543.39 | 830.98 | 659.87 | 1000.82 | 50.9 | 43.7 | 37.2835 | 1.827273 | 4.3338 | 5.2718 | 12.3732 | 4.3338 | 1108170 | 1 |  |  | 3.345 | 6.6293 | 8.0564 | 9.8164 | 10.8086 | 14.6564 | 3.9655 | 6.88 | 8.6436 | 11.0818 | 11.9145 | 16.0727 | 25.3451 | 24.9711 | 24.9944 | 25.0705 | 25.0154 | 24.921 |  | 20683 | 701 | 13 |  | CC041A | 300 | 1333 | 7 | 8 | 35 | 39.666664 | 1.827273 | 1839.8643 | 1701.1714 | 1497.6786 | 1370.3928 | 1263.9714 | 1252.3357 | 1164.9429 | 89.5 | 78.7657 | 80.7771 | 79.6771 | 79.7107 | 50.7614 | 70.6757 | 32.0772 | 19.0102 | 12.1014 | 8.7317 | 6.4834 | 4.8962 | 3.6436 | 3.0322 | 0 | 0 | 0 | 0 | 0 | 0.1016 | 0.0254 | 0 | 0 | 0 | 0 | 0 | 0 | 0 | 0.058998 | 0.045256 | 0.038387 | 0.027209 | 0.030559 | 0.02451 | 0.021958 | -0.002863 | -0.009321 | -0.020787 | -0.01437 | -0.018464 | -0.010732 | -0.00542 | 0.078819 | 0.074915 | 0.073444 | 0.070281 | 0.075878 | 0.101835 | 0.09568 | -0.313162 | -0.308273 | -0.30594 | -0.304594 | -0.309655 | -0.32302 | -0.31411 | -1.326842 | -1.297041 | -1.285206 | -1.277097 | -1.310444 | -1.385164 | -1.331611 | -0.516137 | -0.470903 | -0.452811 | -0.44727 | -0.494941 | -0.708902 | -0.6147 | -0.342722 | -0.314868 | -0.300675 | -0.293233 | -0.320552 | -0.397858 | -0.347655 | 0.392153 | 0.361423 | 0.293905 | 0.239297 | 0.383585 | 0.301078 | 0.26339 | -45 | -45 | -40 | -40 | -35 | -40 | 40 | -2.114645 | -2.084827 | -2.071603 | -2.064129 | -2.095266 | 0 | 0 |  | 1407.973 | 0 |  | 1414.2469 | 0 |  | 736.355 | 0 |  | 736.564 | 0 |  | 1403.325 | 0 |  | 1428.369 | 0 |  | 760.171 | 0 |  | 760.319 | 0 |  | 1400.683 | 0 |  | 1422.019 | 0 |  | 771.163 | 0 |  | 770.915 | 0 |  | 1536.573 | 0 |  | 1536.675 | 0 |  | 777.43 | 0 |  | 777.39 | 0 |  | 1450.594 | 0 |  | 1450.645 | 0 |  | 750.174 | 0 |  | 749.947 | 0 |  | 1494.714 | 0 |  | 1499.108 | 0 |  | 723.687 | 0.102 |  | 723.785 | 0.102 |  | 1447.521 | 0 |  | 1449.172 | 0 |  | 761.59 | 0.025 |  | 761.593 | 0.025 | 145.0163 | 127.4433 | 109.9955 | 96.31258 | 95.90762 | 127.5316 | 111.4617 | 0 | 0 | 0 | 0 | 0 | -32.818832 | -7.978394 | -74.48227567 | -46.60917 | -22.6196256 | -16.39665 | -15.84982018 | -19.08479 | -22.02218 | 0 | 0 | 0 | 0 | 0 | 0 | 0 | 95.159025 | 93.817215 | 82.86412 | 82.56516 | 73.33431 | 0 | 0 | -46.1942615 | -37.091 | -36.57676 | -35.63718 | -39.45209 | -35.98486 | -43.44435279 | 119.4988 | 137.5603 | 133.6632 | 126.8439 | 113.94 | 39.64313 | 38.01681
336 | E29897 | 2017-05-19 04:24 | 60.7397 | 60.4275 | 48 | 45 | 1.0988 | 562.5923 | 17801 | 29 | 239962 | 239921 | 139204 | 139212 | 139345 | 139352 | 221127 | 221135 | 220905 | 220590 | 215319 | 215384 | 215988 | 215830 | 294090 | 294082 | 1384.27 | 37967.168 | 6 | 211.9547 | 211.9547 | 202.4376 | 211.9547 | 202.4376 | 62.2461 | 62.2461 | 1192.7734 | 1107.1268 | 1050 | 884.5187 | 1059.6144 | 998.9745 | 980.5614 | 961.9556 | 943.0156 | 931.3416 | 921.0667 | 906.4772 | 16 | 24 | 32.1883 | 19.0081 | 12.0985 | 8.7024 | 6.433 | 4.8645 | 3.624 | 3.0336 | 3.0634 | 99.83 | 138.06 | 159.21 | 218.33 | 225.13 | 308.28 | 303.47 | 417.13 | 408.21 | 557.23 | 543.77 | 746.9 | 660.13 | 898.93 | 48.9 | 43.6 | 18.5882 | 0.690909 | -0.3515 | 2.9888 | 1.1231 | -0.3515 | 1108180 | 2 |  |  | 3.49 | 6.6143 | 8.0557 | 9.8721 | 10.9307 | 14.8979 | 3.775 | 7.1268 | 8.8732 | 11.0143 | 11.5357 | 17.0339 | 25.0701 | 24.9723 | 24.9968 | 25.0973 | 24.91 | 24.9313 |  | 20683 | 701 | 14 |  | CC041A | 300 | 1333 | 7 | 8 | 35 | 30.166666 | 0.690909 | 1879.5428 | 1726.0072 | 1528.5857 | 1398.1571 | 1272.4928 | 1253.5857 | 1163.55 | 105.6436 | 104.9057 | 104.1507 | 102.8107 | 89.5636 | 52.8729 | 71.31 | 32.1883 | 19.0081 | 12.0985 | 8.7024 | 6.433 | 4.8645 | 3.624 | 3.0336 | 0 | 0 | 0 | 0 | 0 | 0.1016 | 0.0254 | 0 | 0 | 0 | 0 | 0 | 0 | 0 | 0.058883 | 0.045097 | 0.038211 | 0.027266 | 0.030569 | 0.023937 | 0.021413 | -0.002859 | -0.009315 | -0.02086 | -0.014256 | -0.018447 | -0.004874 | -0.001681 | 0.078824 | 0.074931 | 0.07346 | 0.070292 | 0.075896 | 0.101854 | 0.095715 | -0.313236 | -0.30841 | -0.306044 | -0.304766 | -0.309541 | -0.323226 | -0.314181 | -1.328723 | -1.302085 | -1.289677 | -1.281953 | -1.311184 | -1.392675 | -1.337929 | -0.514879 | -0.470202 | -0.452151 | -0.446435 | -0.494282 | -0.707952 | -0.61431 | -0.344593 | -0.315705 | -0.301454 | -0.294357 | -0.321264 | -0.398671 | -0.347708 | 0.392301 | 0.36233 | 0.294675 | 0.239321 | 0.383178 | 0.301541 | 0.263633 | -45 | -40 | -35 | -35 | -35 | -30 | 30 | -2.113206 | -2.084687 | -2.071357 | -2.063929 | -2.093961 | 0 | 0 |  | 1407.973 | 0 |  | 1414.2469 | 0 |  | 736.355 | 0 |  | 736.564 | 0 |  | 1403.325 | 0 |  | 1428.369 | 0 |  | 760.171 | 0 |  | 760.319 | 0 |  | 1400.683 | 0 |  | 1422.019 | 0 |  | 771.163 | 0 |  | 770.915 | 0 |  | 1536.573 | 0 |  | 1536.675 | 0 |  | 777.43 | 0 |  | 777.39 | 0 |  | 1450.594 | 0 |  | 1450.645 | 0 |  | 750.174 | 0 |  | 749.947 | 0 |  | 1494.714 | 0 |  | 1499.108 | 0 |  | 723.687 | 0.102 |  | 723.785 | 0.102 |  | 1447.521 | 0 |  | 1449.172 | 0 |  | 761.59 | 0.025 |  | 761.593 | 0.025 | 148.1531 | 129.3314 | 112.2899 | 98.27926 | 96.57711 | 127.6827 | 111.3692 | 0 | 0 | 0 | 0 | 0 | -32.8397616 | -7.9801974 | -74.44038 | -46.59120547 | -22.37719 | -16.67820853 | -15.89417 | -26.54856 | -26.40002 | 0 | 0 | 0 | 0 | 0 | 0 | 0 | 95.09427 | 83.38748 | 72.497495 | 72.237515 | 73.288635 | 0 | 0 | -54.39367 | -49.32687 | -47.09184 | -45.89829 | -44.26968 | -37.43148 | -43.8064461 | 114.4133 | 116.8009 | 115.3184 | 107.9403 | 109.7019 | 30.86292 | 33.18253
336 | E29898 | 2017-05-19 04:26 | 60.1115 | 59.9308 | 66 | 44 | 1.0988 | 555.6557 | 17586 | 29 | 239962 | 239921 | 139204 | 139212 | 139345 | 139352 | 221127 | 221135 | 220905 | 220590 | 215319 | 215384 | 215988 | 215830 | 294090 | 294082 | 1384.27 | 38004.5078 | 6 | 212.4717 | 212.4717 | 202.9546 | 212.4717 | 202.9546 | 62.7631 | 62.7631 | 1177.5391 | 1099.6248 | 1055.5 | 886.1765 | 1061.8466 | 1001.0361 | 982.8245 | 964.5292 | 945.8836 | 934.6715 | 924.6656 | 910.5385 | 16 | 20 | 32.2146 | 19.2323 | 12.2292 | 8.7956 | 6.4946 | 4.8817 | 3.6337 | 3.0318 | 3.0627 | 98.9 | 136.46 | 157.55 | 215.06 | 223.27 | 303.62 | 301.97 | 412.53 | 406.57 | 555.86 | 542.33 | 745.53 | 659.92 | 893.08 | 50.9 | 44 | 19.6897 | 0.363636 | 0.0147 | 3.916 | 0.424 | 0.0147 | 1108180 | 1 |  |  | 3.4157 | 6.8364 | 8.0686 | 9.93 | 10.98 | 14.7386 | 4.0839 | 7.3036 | 8.4696 | 10.6393 | 11.7946 | 16.0661 | 24.9694 | 24.8677 | 25.0496 | 25.1871 | 24.9672 | 24.8657 |  | 20683 | 701 | 15 |  | CC041A | 300 | 1333 | 7 | 8 | 35 | 37.666664 | 0.363636 | 1867.3357 | 1734.9785 | 1511.5643 | 1397.9429 | 1289.7715 | 1253.5714 | 1194.5072 | 100.28 | 83.1321 | 95.7671 | 94.6993 | 89.1171 | 52.3464 | 69.1036 | 32.2146 | 19.2323 | 12.2292 | 8.7956 | 6.4946 | 4.8817 | 3.6337 | 3.0318 | 0 | 0 | 0 | 0 | 0 | 0.1016 | 0.0254 | 0 | 0 | 0 | 0 | 0 | 0 | 0 | 0.058522 | 0.044899 | 0.038918 | 0.027575 | 0.030681 | 0.024093 | 0.021524 | -0.002863 | -0.009327 | -0.020887 | -0.014278 | -0.018465 | -0.001731 | 0.000342 | 0.078802 | 0.074905 | 0.073436 | 0.070268 | 0.075868 | 0.101825 | 0.095665 | -0.313351 | -0.308644 | -0.306238 | -0.305006 | -0.30979 | -0.32366 | -0.314742 | -1.327373 | -1.301996 | -1.289363 | -1.282283 | -1.311174 | -1.39737 | -1.342876 | -0.515501 | -0.470545 | -0.452582 | -0.446817 | -0.494603 | -0.708714 | -0.614361 | -0.344006 | -0.315613 | -0.301163 | -0.29416 | -0.321246 | -0.398178 | -0.348184 | 0.393357 | 0.364581 | 0.296308 | 0.240186 | 0.384291 | 0.301988 | 0.263479 | -45 | -40 | -35 | -35 | -35 | -20 | 20 | -2.11482 | -2.086277 | -2.072983 | -2.065592 | -2.095682 | 0 | 0 |  | 1407.973 | 0 |  | 1414.2469 | 0 |  | 736.355 | 0 |  | 736.564 | 0 |  | 1403.325 | 0 |  | 1428.369 | 0 |  | 760.171 | 0 |  | 760.319 | 0 |  | 1400.683 | 0 |  | 1422.019 | 0 |  | 771.163 | 0 |  | 770.915 | 0 |  | 1536.573 | 0 |  | 1536.675 | 0 |  | 777.43 | 0 |  | 777.39 | 0 |  | 1450.594 | 0 |  | 1450.645 | 0 |  | 750.174 | 0 |  | 749.947 | 0 |  | 1494.714 | 0 |  | 1499.108 | 0 |  | 723.687 | 0.102 |  | 723.785 | 0.102 |  | 1447.521 | 0 |  | 1449.172 | 0 |  | 761.59 | 0.025 |  | 761.593 | 0.025 | 147.1498 | 129.9586 | 111.0032 | 98.23065 | 97.85238 | 127.6449 | 114.2725 | 0 | 0 | 0 | 0 | 0 | -32.883856 | -7.9944468 | -73.88025 | -46.3146 | -23.2485 | -17.05052 | -16.0173 | -31.24798794 | -29.36333 | 0 | 0 | 0 | 0 | 0 | 0 | 0 | 95.1669 | 83.45108 | 72.554405 | 72.29572 | 73.34887 | 0 | 0 | -51.69444028 | -39.11739 | -43.34247 | -42.31326 | -44.07759 | -37.09863 | -42.45456 | 116.742 | 127.9776 | 116.9667 | 111.1626 | 111.1064 | 26.41444 | 34.4602
336 | E29899 | 2017-05-19 04:28 | 59.9844 | 60.0101 | 44 | 56 | 1.3986 | 498.1072 | 19326 | 29 | 239962 | 239921 | 139204 | 139212 | 139345 | 139352 | 221127 | 221135 | 220905 | 220590 | 215319 | 215384 | 215988 | 215830 | 294090 | 294082 | 1384.27 | 38004.5078 | 6 | 212.963 | 212.963 | 203.4459 | 212.963 | 203.4459 | 63.2544 | 63.2544 | 1223.2422 | 1133.9357 | 1094 | 894.125 | 1055.1876 | 989.0095 | 971.7062 | 953.976 | 937.2073 | 926.7151 | 915.0181 | 898.8347 | 16 | 27.4 | 32.0502 | 20.5642 | 13.1789 | 9.717 | 7.2609 | 5.6101 | 4.4378 | 3.847 | 3.8705 | 82.57 | 111.94 | 130.54 | 173.85 | 181.5 | 240 | 242.97 | 321.67 | 319.33 | 420.33 | 399.66 | 531.48 | 467.88 | 619.39 | 49 | 43.7 | 33.6199 | 0 | -27.677 | 27.6868 | 16.2877 | -27.677 | 6215144 | 2 |  |  | 4.6314 | 8.9043 | 10.6143 | 13.5671 | 16.2471 | 21.4029 | 5.2645 | 9.3145 | 11.1597 | 14.229 | 16.8613 | 23.3984 | 24.98 | 25.0295 | 25.0448 | 24.9226 | 25.0011 | 24.9478 |  | 20683 | 701 | 16 |  | EA654B | 381 | 1290 | 9 | 7 | 40 | 67 | 0 | 2005.8071 | 2072.1357 | 1787.15 | 1830.9429 | 1617.3143 | 1494.8715 | 1399.8357 | 103.5564 | 101.6879 | 98.99 | 98.3214 | 91.6386 | 50.7221 | 54.495 | 32.0502 | 20.5642 | 13.1789 | 9.717 | 7.2609 | 5.6101 | 4.4378 | 3.847 | 0 | 0 | 0 | 0 | 0 | 0.1016 | 0.0254 | 0 | 0 | 0 | 0 | 0 | 0 | 0 | 0.050182 | 0.037915 | 0.032127 | 0.022138 | 0.024313 | 0.019572 | 0.01745 | -0.002431 | -0.007854 | -0.019523 | -0.012397 | -0.017554 | 0.000944 | 0.001935 | 0.08088 | 0.076857 | 0.075357 | 0.07208 | 0.07783 | 0.104501 | 0.098182 | -0.295191 | -0.290946 | -0.288555 | -0.287739 | -0.292088 | -0.305042 | -0.296628 | -1.356199 | -1.329876 | -1.31561 | -1.310249 | -1.337572 | -1.425657 | -1.370133 | -0.476678 | -0.43426 | -0.417927 | -0.411627 | -0.455889 | -0.653514 | -0.566483 | -0.365484 | -0.337225 | -0.321336 | -0.316086 | -0.344697 | -0.425147 | -0.371691 | 0.402061 | 0.361855 | 0.324492 | 0.266471 | 0.438662 | 0.366239 | 0.331666 | -35 | -30 | -25 | -25 | -30 | -10 | 10 | -1.976761 | -1.949971 | -1.936964 | -1.930848 | -1.95831 | 0 | 0 |  | 1407.973 | 0 |  | 1414.2469 | 0 |  | 736.355 | 0 |  | 736.564 | 0 |  | 1403.325 | 0 |  | 1428.369 | 0 |  | 760.171 | 0 |  | 760.319 | 0 |  | 1400.683 | 0 |  | 1422.019 | 0 |  | 771.163 | 0 |  | 770.915 | 0 |  | 1536.573 | 0 |  | 1536.675 | 0 |  | 777.43 | 0 |  | 777.39 | 0 |  | 1450.594 | 0 |  | 1450.645 | 0 |  | 750.174 | 0 |  | 749.947 | 0 |  | 1494.714 | 0 |  | 1499.108 | 0 |  | 723.687 | 0.102 |  | 723.785 | 0.102 |  | 1447.521 | 0 |  | 1449.172 | 0 |  | 761.59 | 0.025 |  | 761.593 | 0.025 | 162.2297 | 159.2581 | 134.6743 | 131.9744 | 125.8756 | 156.2156 | 137.4387 | 0 | 0 | 0 | 0 | 0 | -30.9922672 | -7.5343512 | -64.75986 | -39.9774 | -16.58194844 | -12.76314 | -9.040649148 | -29.24878 | -26.56003 | 0 | 0 | 0 | 0 | 0 | 0 | 0 | 69.186635 | 58.49913 | 48.4241 | 48.2712 | 58.7493 | 0 | 0 | -49.36306 | -44.15899 | -41.37059373 | -40.47174 | -41.77703 | -33.1476 | -30.87049 | 117.2934 | 133.6209 | 125.1458 | 127.0107 | 133.8072 | 62.82692 | 72.4738
336 | E29900 | 2017-05-19 04:30 | 59.8631 | 60.1734 | 56 | 62 | 1.4672 | 599.0082 | 23812 | 29 | 239962 | 239921 | 139204 | 139212 | 139345 | 139352 | 221127 | 221135 | 220905 | 220590 | 215319 | 215384 | 215988 | 215830 | 294090 | 294082 | 1384.27 | 38028.3867 | 6 | 213.6614 | 213.6614 | 204.1442 | 213.6614 | 204.1442 | 63.9527 | 63.9527 | 1159.9609 | 1095.8002 | 1049.3334 | 896.0205 | 1062.9314 | 1005.1218 | 988.6658 | 971.4953 | 954.2129 | 944.3371 | 933.571 | 918.1038 | 16.8 | 17.2 | 31.9505 | 20.417 | 13.0242 | 9.5486 | 7.2467 | 5.6081 | 4.4237 | 3.8483 | 3.8666 | 86.26 | 125.75 | 137.11 | 194.13 | 190.88 | 270.2 | 252.05 | 358.46 | 326.95 | 469.23 | 410.09 | 592.37 | 481.04 | 687.98 | 49.8 | 43.7 | 41.1715 | -53.544445 | -39.5218 | 39.6735 | 12.4465 | -39.5218 | 6212757 | 1 |  |  | 4.9393 | 9.2679 | 11.705 | 14.4579 | 16.6736 | 21.7464 | 4.7721 | 9.5508 | 12.1393 | 15.1049 | 17.8869 | 23.5918 | 24.8301 | 25.1077 | 25.0889 | 24.9982 | 25.0325 | 25.0058 |  | 20683 | 701 | 17 |  | CC778 | 381 | 1323 | 9 | 7 | 40 | 54.666668 | -53.544445 | 2275.2285 | 2226.3928 | 1867.7285 | 1795.7928 | 1671.6714 | 1569.3785 | 1407.75 | 105.0643 | 103.835 | 100.7579 | 103.5693 | 96.8264 | 60.8557 | 58.6257 | 31.9505 | 20.417 | 13.0242 | 9.5486 | 7.2467 | 5.6081 | 4.4237 | 3.8483 | 0 | 0 | 0 | 0 | 0 | 0.1016 | 0.0254 | 0 | 0 | 0 | 0 | 0 | 0 | 0 | 0.059513 | 0.046589 | 0.039561 | 0.027385 | 0.029862 | 0.023818 | 0.021291 | -0.002703 | -0.008606 | -0.021286 | -0.013363 | -0.018632 | 3e-06 | 0.001439 | 0.079305 | 0.075362 | 0.073891 | 0.070697 | 0.076319 | 0.102406 | 0.09624 | -0.310031 | -0.305568 | -0.30295 | -0.301802 | -0.306542 | -0.320062 | -0.311037 | -1.348444 | -1.322432 | -1.306277 | -1.299183 | -1.326445 | -1.411826 | -1.355519 | -0.504577 | -0.459736 | -0.442456 | -0.436558 | -0.482775 | -0.692329 | -0.600766 | -0.352196 | -0.324845 | -0.309517 | -0.302882 | -0.33176 | -0.409491 | -0.356941 | 0.398085 | 0.355452 | 0.312494 | 0.259424 | 0.429194 | 0.356622 | 0.322448 | -25 | -15 | -15 | -15 | -25 | 0 | 0 | -2.087728 | -2.059536 | -2.044303 | -2.037795 | -2.066453 | 0 | 0 |  | 1407.973 | 0 |  | 1414.2469 | 0 |  | 736.355 | 0 |  | 736.564 | 0 |  | 1403.325 | 0 |  | 1428.369 | 0 |  | 760.171 | 0 |  | 760.319 | 0 |  | 1400.683 | 0 |  | 1422.019 | 0 |  | 771.163 | 0 |  | 770.915 | 0 |  | 1536.573 | 0 |  | 1536.675 | 0 |  | 777.43 | 0 |  | 777.39 | 0 |  | 1450.594 | 0 |  | 1450.645 | 0 |  | 750.174 | 0 |  | 749.947 | 0 |  | 1494.714 | 0 |  | 1499.108 | 0 |  | 723.687 | 0.102 |  | 723.785 | 0.102 |  | 1447.521 | 0 |  | 1449.172 | 0 |  | 761.59 | 0.025 |  | 761.593 | 0.025 | 180.437 | 167.7854 | 138.0083 | 126.9572 | 127.5803 | 160.7138 | 135.48186 | 0 | 0 | 0 | 0 | 0 | -32.5182992 | -7.9003398 | -76.60510364 | -50.22993 | -23.87221 | -18.21714 | -14.89597735 | -33.63111 | -30.81094687 | 0 | 0 | 0 | 0 | 0 | 0 | 0 | 52.1932 | 30.89304 | 30.664545 | 30.566925 | 51.661325 | 0 | 0 | -53.01303 | -47.73668756 | -44.58094 | -45.21401 | -46.74536526 | -42.13217 | -35.22033 | 103.0121 | 100.7118 | 100.2197 | 94.09294 | 117.6003 | 52.4322 | 61.55025
336 | E29901 | 2017-05-19 04:32 | 59.3223 | 59.8314 | 74 | 54 | 1.3986 | 499.0447 | 19332 | 29 | 239962 | 239921 | 139204 | 139212 | 139345 | 139352 | 221127 | 221135 | 220905 | 220590 | 215319 | 215384 | 215988 | 215830 | 294090 | 294082 | 1384.27 | 38048.1094 | 6 | 214.1536 | 214.1536 | 204.6364 | 214.1536 | 204.6364 | 64.4449 | 64.4449 | 1218.5547 | 1136.0573 | 1095.3334 | 896.299 | 1050.1847 | 987.4211 | 971.5796 | 954.9476 | 938.2401 | 927.8195 | 917.3083 | 902.0394 | 16 | 34.2 | 32.3 | 20.3317 | 13.0694 | 9.5469 | 7.2271 | 5.6605 | 4.457 | 3.8456 | 3.869 | 86.67 | 117.46 | 138.37 | 182.35 | 192.89 | 252.4 | 253.96 | 333.66 | 328.64 | 431.25 | 414.42 | 546.35 | 487.52 | 639.62 | 50.4 | 43.9 | 29.9112 | -10.366666 | -6.7103 | 7.3094 | 4.9212 | -6.7103 | 6215144 | 2 |  |  | 4.6329 | 9.1371 | 11.3993 | 14.275 | 16.2429 | 21.7236 | 4.9934 | 9.6689 | 12.3033 | 15.4656 | 17.818 | 24.0098 | 25.0459 | 24.9049 | 24.991 | 24.8656 | 24.9789 | 24.7749 |  | 20683 | 701 | 18 |  | EA654B | 381 | 1290 | 9 | 7 | 40 | 53.5 | -10.366666 | 2109.5642 | 2110.6858 | 1851.05 | 1760.8643 | 1576.0571 | 1541.5929 | 1453.6857 | 105.7129 | 103.2329 | 103.85 | 96.9486 | 94.27 | 64.2093 | 62.7793 | 32.3 | 20.3317 | 13.0694 | 9.5469 | 7.2271 | 5.6605 | 4.457 | 3.8456 | 0 | 0 | 0 | 0 | 0 | 0.1016 | 0.0254 | 0 | 0 | 0 | 0 | 0 | 0 | 0 | 0.052517 | 0.039472 | 0.032916 | 0.023228 | 0.024733 | 0.020232 | 0.0181 | -0.002462 | -0.008205 | -0.020516 | -0.012782 | -0.017665 | 0.000874 | 0.00193 | 0.080925 | 0.076912 | 0.075406 | 0.072142 | 0.0779 | 0.104572 | 0.098225 | -0.295238 | -0.290734 | -0.288289 | -0.28726 | -0.291512 | -0.304488 | -0.296225 | -1.367229 | -1.337572 | -1.321365 | -1.314602 | -1.34076 | -1.426832 | -1.371885 | -0.474925 | -0.433093 | -0.416663 | -0.410945 | -0.455245 | -0.651692 | -0.564399 | -0.367345 | -0.337981 | -0.322382 | -0.315844 | -0.344177 | -0.426187 | -0.373541 | 0.401252 | 0.360182 | 0.320525 | 0.26686 | 0.443523 | 0.367568 | 0.331949 | -10 | -5 | -5 | -5 | -20 | 10 | -10 | -1.975876 | -1.948367 | -1.934462 | -1.928353 | -1.955526 | 0 | 0 |  | 1407.973 | 0 |  | 1414.2469 | 0 |  | 736.355 | 0 |  | 736.564 | 0 |  | 1403.325 | 0 |  | 1428.369 | 0 |  | 760.171 | 0 |  | 760.319 | 0 |  | 1400.683 | 0 |  | 1422.019 | 0 |  | 771.163 | 0 |  | 770.915 | 0 |  | 1536.573 | 0 |  | 1536.675 | 0 |  | 777.43 | 0 |  | 777.39 | 0 |  | 1450.594 | 0 |  | 1450.645 | 0 |  | 750.174 | 0 |  | 749.947 | 0 |  | 1494.714 | 0 |  | 1499.108 | 0 |  | 723.687 | 0.102 |  | 723.785 | 0.102 |  | 1447.521 | 0 |  | 1449.172 | 0 |  | 761.59 | 0.025 |  | 761.593 | 0.025 | 170.7165 | 162.3371 | 139.5802763 | 127.0323 | 122.7748 | 161.2075 | 142.7883 | 0 | 0 | 0 | 0 | 0 | -30.9359808 | -7.524115 | -68.43665 | -41.82186 | -16.384926 | -13.73233 | -9.47649168 | -30.11472 | -27.47885655 | 0 | 0 | 0 | 0 | 0 | 0 | 0 | 19.75876 | 9.741835 | 9.67231 | 9.641765 | 39.11052 | 0 | 0 | -50.2057 | -44.70945 | -43.27045255 | -39.84054 | -42.91594615 | -41.84469 | -35.43257 | 71.8329 | 85.54759 | 89.59720775 | 83.10116 | 109.4929 | 58.31207 | 72.35273
336 | E29902 | 2017-05-19 04:38 | 56.1818 | 57.0636 | 296 | 55 | 1.3986 | 500.4559 | 19405 | 29 | 239962 | 239921 | 139204 | 139212 | 139345 | 139352 | 221127 | 221135 | 220905 | 220590 | 215319 | 215384 | 215988 | 215830 | 294090 | 294082 | 1384.27 | 38067.832 | 6 | 214.6472 | 214.6472 | 205.1301 | 214.6472 | 205.1301 | 64.9385 | 64.9385 | 1225.5859 | 1139.5657 | 1103.5 | 903.702 | 1069.0883 | 1001.6774 | 983.4075 | 964.7938 | 946.0984 | 935.2484 | 923.5054 | 907.2697 | 16 | 24.2 | 31.9352 | 19.8456 | 12.7366 | 9.3143 | 7.1693 | 5.5722 | 4.374 | 3.849 | 3.8679 | 85.56 | 115.98 | 135.89 | 180.21 | 189.93 | 249.06 | 249.21 | 328.56 | 320.77 | 427.89 | 402.34 | 541.85 | 470.87 | 625.17 | 50.1 | 43.7 | 31.6395 | -4.9375 | -2.3974 | 4.8423 | 0.6337 | -2.3974 | 6215144 | 1 |  |  | 4.755 | 9.0979 | 11.7043 | 14.4293 | 16.4371 | 21.985 | 5.1587 | 9.9825 | 12.6302 | 15.2714 | 17.5222 | 25.2397 | 24.9701 | 25.0355 | 25.0011 | 25.0421 | 24.8585 | 24.8035 |  | 20683 | 702 | 1 |  | EA654B | 381 | 1290 | 9 | 7 | 40 | 47.166664 | -4.9375 | 2045.9143 | 2001.9785 | 1723.7285 | 1614.7428 | 1568 | 1494.15 | 1251.4928 | 106.0286 | 104.7514 | 97.8943 | 100.3986 | 94.2229 | 78.8814 | 53.8493 | 31.9352 | 19.8456 | 12.7366 | 9.3143 | 7.1693 | 5.5722 | 4.374 | 3.849 | 0 | 0 | 0 | 0 | 0 | 0.1016 | 0.0254 | 0 | 0 | 0 | 0 | 0 | 0 | 0 | 0.047249 | 0.036958 | 0.031578 | 0.023842 | 0.024951 | 0.018957 | 0.017242 | -0.002526 | -0.008355 | -0.021308 | -0.012991 | -0.018125 | 0.000624 | 0.001762 | 0.08093 | 0.076924 | 0.075423 | 0.072173 | 0.077901 | 0.104594 | 0.098338 | -0.295183 | -0.29055 | -0.288045 | -0.286814 | -0.291611 | -0.304243 | -0.295374 | -1.366773 | -1.33591 | -1.319328 | -1.31126 | -1.342704 | -1.422854 | -1.363967 | -0.475443 | -0.433854 | -0.417544 | -0.412345 | -0.455585 | -0.652517 | -0.567175 | -0.366392 | -0.336464 | -0.320559 | -0.312851 | -0.343598 | -0.424887 | -0.368662 | 0.400139 | 0.358246 | 0.316975 | 0.264668 | 0.440353 | 0.366206 | 0.331836 | 5 | 5 | 5 | 5 | -10 | 20 | -20 | -1.976676 | -1.948936 | -1.934971 | -1.928861 | -1.956893 | 0 | 0 |  | 1407.973 | 0 |  | 1414.2469 | 0 |  | 736.355 | 0 |  | 736.564 | 0 |  | 1403.325 | 0 |  | 1428.369 | 0 |  | 760.171 | 0 |  | 760.319 | 0 |  | 1400.683 | 0 |  | 1422.019 | 0 |  | 771.163 | 0 |  | 770.915 | 0 |  | 1536.573 | 0 |  | 1536.675 | 0 |  | 777.43 | 0 |  | 777.39 | 0 |  | 1450.594 | 0 |  | 1450.645 | 0 |  | 750.174 | 0 |  | 749.947 | 0 |  | 1494.714 | 0 |  | 1499.108 | 0 |  | 723.687 | 0.102 |  | 723.785 | 0.102 |  | 1447.521 | 0 |  | 1449.172 | 0 |  | 761.59 | 0.025 |  | 761.593 | 0.025 | 165.5758 | 154.0002 | 130.0088 | 116.5408 | 122.148768 | 156.2791251 | 123.0693 | 0 | 0 | 0 | 0 | 0 | -30.9110888 | -7.5024996 | -61.12619 | -38.21103373 | -13.54949856 | -14.22848226 | -9.165297504 | -27.8609 | -25.92083 | 0 | 0 | 0 | 0 | 0 | 0 | 0 | -9.88338 | -9.74468 | -9.674855 | -9.644305 | 19.56893 | 0 | 0 | -50.41056 | -45.44681 | -40.87518 | -41.39886 | -42.92654 | -51.47145 | -30.54198 | 44.15572 | 60.59767 | 65.90924 | 51.26918 | 89.62586 | 46.03568 | 59.10399
336 | E29903 | 2017-05-19 04:40 | 56.1247 | 57.1355 | 64 | 55 | 1.3986 | 497.408 | 19295 | 29 | 239962 | 239921 | 139204 | 139212 | 139345 | 139352 | 221127 | 221135 | 220905 | 220590 | 215319 | 215384 | 215988 | 215830 | 294090 | 294082 | 1384.27 | 38087.5547 | 6 | 215.1378 | 215.1378 | 205.6206 | 215.1378 | 205.6206 | 65.4291 | 65.4291 | 1217.3828 | 1150.3271 | 1106.1666 | 902.0402 | 1071.6652 | 1004.0534 | 985.7166 | 967.2328 | 948.5563 | 936.7075 | 924.8834 | 908.3389 | 15.8 | 30.2 | 32.1319 | 20.1414 | 12.9144 | 9.4005 | 7.1419 | 5.6223 | 4.4339 | 3.8512 | 3.8699 | 84.46 | 114.65 | 134.63 | 178.09 | 189.47 | 248.36 | 248.64 | 329.01 | 320.36 | 423.29 | 402.8 | 534.99 | 471.63 | 623.41 | 50.6 | 43.8 | 31.5333 | 2.4 | 3.309 | 3.309 | 2.0557 | 3.309 | 6215144 | 2 |  |  | 4.57 | 8.8064 | 11.39 | 14.2721 | 16.0407 | 21.4386 | 4.9242 | 9.479 | 11.9548 | 15.0242 | 16.4935 | 23.2613 | 24.9705 | 24.9524 | 24.9899 | 24.9164 | 24.8729 | 24.9364 |  | 20683 | 702 | 2 |  | EA654B | 381 | 1290 | 9 | 7 | 40 | 45.833336 | 2.4 | 2070.5215 | 2067.5857 | 1810.8 | 1710.5786 | 1535.1571 | 1526.9071 | 1409.3286 | 103.1836 | 102.1843 | 102.5871 | 99.8907 | 94.105 | 84.3829 | 60.3871 | 32.1319 | 20.1414 | 12.9144 | 9.4005 | 7.1419 | 5.6223 | 4.4339 | 3.8512 | 0 | 0 | 0 | 0 | 0 | 0.1016 | 0.0254 | 0 | 0 | 0 | 0 | 0 | 0 | 0 | 0.048247 | 0.037484 | 0.031686 | 0.02384 | 0.024877 | 0.019222 | 0.017457 | -0.002552 | -0.008451 | -0.022103 | -0.013103 | -0.018128 | -1.6e-05 | 0.001403 | 0.080898 | 0.076886 | 0.07538 | 0.072122 | 0.077874 | 0.104533 | 0.098217 | -0.295473 | -0.290948 | -0.288512 | -0.287412 | -0.291889 | -0.304446 | -0.296008 | -1.365994 | -1.335883 | -1.31977 | -1.312557 | -1.34232 | -1.418124 | -1.362502 | -0.475962 | -0.434011 | -0.417511 | -0.411966 | -0.456193 | -0.65284 | -0.566006 | -0.366247 | -0.337032 | -0.32154 | -0.3146 | -0.343219 | -0.425445 | -0.371754 | 0.400957 | 0.359347 | 0.317376 | 0.264648 | 0.441382 | 0.366569 | 0.331974 | 10 | 10 | 10 | 10 | -10 | 30 | -30 | -1.975956 | -1.948258 | -1.934465 | -1.928361 | -1.95657 | 0 | 0 |  | 1407.973 | 0 |  | 1414.2469 | 0 |  | 736.355 | 0 |  | 736.564 | 0 |  | 1403.325 | 0 |  | 1428.369 | 0 |  | 760.171 | 0 |  | 760.319 | 0 |  | 1400.683 | 0 |  | 1422.019 | 0 |  | 771.163 | 0 |  | 770.915 | 0 |  | 1536.573 | 0 |  | 1536.675 | 0 |  | 777.43 | 0 |  | 777.39 | 0 |  | 1450.594 | 0 |  | 1450.645 | 0 |  | 750.174 | 0 |  | 749.947 | 0 |  | 1494.714 | 0 |  | 1499.108 | 0 |  | 723.687 | 0.102 |  | 723.785 | 0.102 |  | 1447.521 | 0 |  | 1449.172 | 0 |  | 761.59 | 0.025 |  | 761.593 | 0.025 | 167.501 | 158.9684 | 136.498104 | 123.3703 | 119.5488 | 159.6122 | 138.42 | 0 | 0 | 0 | 0 | 0 | -30.9317136 | -7.5186032 | -62.41909583 | -38.78469 | -12.64735591 | -14.09292 | -9.05931768 | -27.23649 | -25.69678772 | 0 | 0 | 0 | 0 | 0 | 0 | 0 | -19.75956 | -19.48258 | -19.34465 | -19.28361 | 19.5657 | 0 | 0 | -49.11147 | -44.34911 | -42.83124 | -41.15157 | -42.93004 | -55.08853 | -34.17946 | 36.21092 | 56.35201 | 61.67486 | 48.84224 | 87.12516 | 46.35544 | 71.02518
336 | E29904 | 2017-05-19 04:42 | 56.1027 | 57.23 | 64 | 56 | 1.3986 | 498.2944 | 19335 | 29 | 239962 | 239921 | 139204 | 139212 | 139345 | 139352 | 221127 | 221135 | 220905 | 220590 | 215319 | 215384 | 215988 | 215830 | 294090 | 294082 | 1384.27 | 38107.2773 | 6 | 215.6292 | 215.6292 | 206.1121 | 215.6292 | 206.1121 | 65.9206 | 65.9206 | 1222.0703 | 1152.8666 | 1109.1666 | 898.8039 | 1069.2097 | 1001.0413 | 982.4936 | 963.92 | 945.2556 | 933.8412 | 922.1951 | 905.6373 | 15.8 | 30.2 | 32.0492 | 20.1166 | 12.8728 | 9.3748 | 7.1346 | 5.5793 | 4.4054 | 3.8502 | 3.867 | 82.35 | 113.11 | 131.75 | 176.27 | 184.78 | 245.24 | 243.41 | 325.01 | 314.08 | 420.53 | 394.05 | 531.37 | 460.35 | 616.84 | 49.5 | 43.8 | 31.4991 | 2 | 3.0944 | 3.0944 | 1.3972 | 3.0944 | 6215144 | 1 |  |  | 4.8043 | 9.155 | 11.7214 | 14.5907 | 16.5707 | 21.9914 | 5.45 | 9.5 | 12.3891 | 15.2453 | 16.7797 | 22.9 | 24.9571 | 24.9131 | 24.9857 | 25.1256 | 24.9742 | 24.9879 |  | 20683 | 702 | 3 |  | EA654B | 381 | 1290 | 9 | 7 | 40 | 44.666664 | 2 | 2054.1287 | 2054.1714 | 1780.6285 | 1703.0857 | 1548.3643 | 1491.4857 | 1344.5857 | 107.1136 | 104.4386 | 100.315 | 101.4221 | 92.7557 | 83.4121 | 61.9693 | 32.0492 | 20.1166 | 12.8728 | 9.3748 | 7.1346 | 5.5793 | 4.4054 | 3.8502 | 0 | 0 | 0 | 0 | 0 | 0.1016 | 0.0254 | 0 | 0 | 0 | 0 | 0 | 0 | 0 | 0.049256 | 0.038247 | 0.032194 | 0.023975 | 0.025167 | 0.020308 | 0.018378 | -0.002588 | -0.008533 | -0.022396 | -0.013163 | -0.018562 | -0.001388 | 0.000358 | 0.080885 | 0.076874 | 0.07537 | 0.072115 | 0.077855 | 0.104519 | 0.098214 | -0.295562 | -0.291016 | -0.288561 | -0.287425 | -0.292129 | -0.304287 | -0.295752 | -1.365016 | -1.334637 | -1.318413 | -1.310983 | -1.343326 | -1.411744 | -1.355199 | -0.476238 | -0.434283 | -0.417823 | -0.412364 | -0.456227 | -0.653301 | -0.566632 | -0.366086 | -0.33684 | -0.321239 | -0.314102 | -0.343582 | -0.425116 | -0.37105 | 0.400832 | 0.359041 | 0.317043 | 0.264083 | 0.439873 | 0.365565 | 0.331758 | 15 | 15 | 15 | 15 | -5 | 40 | -40 | -1.976668 | -1.948905 | -1.934806 | -1.928689 | -1.957502 | 0 | 0 |  | 1407.973 | 0 |  | 1414.2469 | 0 |  | 736.355 | 0 |  | 736.564 | 0 |  | 1403.325 | 0 |  | 1428.369 | 0 |  | 760.171 | 0 |  | 760.319 | 0 |  | 1400.683 | 0 |  | 1422.019 | 0 |  | 771.163 | 0 |  | 770.915 | 0 |  | 1536.573 | 0 |  | 1536.675 | 0 |  | 777.43 | 0 |  | 777.39 | 0 |  | 1450.594 | 0 |  | 1450.645 | 0 |  | 750.174 | 0 |  | 749.947 | 0 |  | 1494.714 | 0 |  | 1499.108 | 0 |  | 723.687 | 0.102 |  | 723.785 | 0.102 |  | 1447.521 | 0 |  | 1449.172 | 0 |  | 761.59 | 0.025 |  | 761.593 | 0.025 | 166.1482 | 157.9124 | 134.206 | 122.818 | 120.5479 | 155.8886 | 132.0571 | 0 | 0 | 0 | 0 | 0 | -30.9155592 | -7.5121008 | -63.70257 | -39.6574 | -12.91781 | -14.17435 | -8.87266823 | -26.71019648 | -25.39101 | 0 | 0 | 0 | 0 | 0 | 0 | 0 | -29.65002 | -29.233575 | -29.02209 | -28.930335 | 9.78751 | 0 | 0 | -51.01157 | -45.35591 | -41.91391 | -41.82282 | -42.31765 | -54.49321 | -35.11379 | 21.78405 | 43.66548 | 50.35216 | 37.89052 | 79.14509 | 43.76963 | 64.04024
336 | E29905 | 2017-05-19 04:44 | 56.0962 | 57.3198 | 63 | 56 | 1.3986 | 496.6805 | 19293 | 29 | 239962 | 239921 | 139204 | 139212 | 139345 | 139352 | 221127 | 221135 | 220905 | 220590 | 215319 | 215384 | 215988 | 215830 | 294090 | 294082 | 1384.27 | 38127 | 6 | 216.1191 | 216.1191 | 206.602 | 216.1191 | 206.602 | 66.4105 | 66.4105 | 1220.8984 | 1152.9087 | 1109.6666 | 900.8762 | 1069.7993 | 1002.3358 | 984.319 | 966.1855 | 948.0737 | 936.8148 | 925.0186 | 908.4315 | 16 | 31.2 | 32.2071 | 20.1578 | 12.8779 | 9.3514 | 7.0819 | 5.5443 | 4.4036 | 3.8538 | 3.8644 | 83.22 | 114.64 | 133.13 | 177.5 | 187.19 | 248.3 | 246.07 | 329.68 | 317.09 | 425.92 | 398.35 | 535.54 | 464.42 | 619.2 | 51.3 | 43.7 | 30.4015 | 0.4125 | 2.2241 | 2.9611 | 1.6695 | 2.2241 | 6215144 | 2 |  |  | 4.7543 | 9.1693 | 11.6436 | 14.6957 | 16.4657 | 22.205 | 5.2206 | 9.4032 | 12.6714 | 15.0587 | 16.8698 | 23.881 | 25.0245 | 24.9095 | 24.9336 | 24.784 | 24.9696 | 24.973 |  | 20683 | 702 | 4 |  | EA654B | 381 | 1290 | 9 | 7 | 40 | 38.833336 | 0.4125 | 2097.6357 | 2097.8643 | 1827.7 | 1732.6 | 1558.1 | 1479.9429 | 1361.2428 | 105.0964 | 103.4457 | 102.6843 | 99.2714 | 93.22 | 85.545 | 64.5821 | 32.2071 | 20.1578 | 12.8779 | 9.3514 | 7.0819 | 5.5443 | 4.4036 | 3.8538 | 0 | 0 | 0 | 0 | 0 | 0.1016 | 0.0254 | 0 | 0 | 0 | 0 | 0 | 0 | 0 | 0.050139 | 0.038954 | 0.032708 | 0.024214 | 0.025539 | 0.02013 | 0.018266 | -0.002623 | -0.008617 | -0.022535 | -0.013217 | -0.019072 | -3.6e-05 | 0.001407 | 0.08087 | 0.076857 | 0.075351 | 0.072094 | 0.077841 | 0.104512 | 0.098201 | -0.295653 | -0.29113 | -0.288693 | -0.287604 | -0.292287 | -0.30463 | -0.296182 | -1.363636 | -1.333387 | -1.317306 | -1.310179 | -1.34349 | -1.417231 | -1.362007 | -0.47643 | -0.434379 | -0.417865 | -0.412285 | -0.456448 | -0.65392 | -0.567046 | -0.366116 | -0.337043 | -0.321554 | -0.314685 | -0.343534 | -0.424504 | -0.370745 | 0.400609 | 0.358644 | 0.316314 | 0.263252 | 0.438843 | 0.364931 | 0.33158 | 20 | 20 | 20 | 20 | 0 | 30 | -30 | -1.975991 | -1.948247 | -1.934214 | -1.928099 | -1.957463 | 0 | 0 |  | 1407.973 | 0 |  | 1414.2469 | 0 |  | 736.355 | 0 |  | 736.564 | 0 |  | 1403.325 | 0 |  | 1428.369 | 0 |  | 760.171 | 0 |  | 760.319 | 0 |  | 1400.683 | 0 |  | 1422.019 | 0 |  | 771.163 | 0 |  | 770.915 | 0 |  | 1536.573 | 0 |  | 1536.675 | 0 |  | 777.43 | 0 |  | 777.39 | 0 |  | 1450.594 | 0 |  | 1450.645 | 0 |  | 750.174 | 0 |  | 749.947 | 0 |  | 1494.714 | 0 |  | 1499.108 | 0 |  | 723.687 | 0.102 |  | 723.785 | 0.102 |  | 1447.521 | 0 |  | 1449.172 | 0 |  | 761.59 | 0.025 |  | 761.593 | 0.025 | 169.6358 | 161.2356 | 137.7190227 | 124.9100644 | 121.2840621 | 154.6718 | 133.6754 | 0 | 0 | 0 | 0 | 0 | -30.950408 | -7.5230228 | -64.79453 | -40.45096 | -13.40095 | -14.40804 | -8.68834983 | -28.47784 | -26.79476 | 0 | 0 | 0 | 0 | 0 | 0 | 0 | -39.51982 | -38.96494 | -38.68428 | -38.56198 | 0 | 0 | 0 | -50.07108 | -44.93464 | -42.90818 | -40.92811 | -42.55008256 | -55.9395864 | -36.62102 | 15.25037 | 36.88502 | 42.72561 | 31.01194 | 70.04562971 | 39.30396 | 62.7366
336 | E29906 | 2017-05-19 04:46 | 56.205 | 57.4926 | 59 | 57 | 1.3986 | 498.8425 | 19351 | 29 | 239962 | 239921 | 139204 | 139212 | 139345 | 139352 | 221127 | 221135 | 220905 | 220590 | 215319 | 215384 | 215988 | 215830 | 294090 | 294082 | 1384.27 | 38146.7227 | 6 | 216.6111 | 216.6111 | 207.094 | 216.6111 | 207.094 | 66.9025 | 66.9025 | 1219.7266 | 1150.149 | 1107.1666 | 900.5845 | 1068.5591 | 999.0378 | 980.2427 | 961.6049 | 942.9728 | 931.4077 | 919.5215 | 902.6301 | 15.8 | 24.6 | 32.0265 | 20.072 | 12.84 | 9.3457 | 7.1062 | 5.5489 | 4.3757 | 3.8501 | 3.858 | 80.68 | 111.7 | 129.23 | 173.68 | 181.22 | 241.97 | 238.5 | 321.43 | 307.16 | 416.65 | 385.04 | 527.02 | 448.71 | 608.39 | 49.3 | 43.7 | 34.2301 | 2.8125 | 3.5141 | 3.5141 | 0.9864 | 3.5141 | 6215144 | 1 |  |  | 4.7957 | 9.2329 | 11.81 | 14.7457 | 16.6743 | 22.645 | 5.5621 | 9.8864 | 12.2924 | 15.3697 | 17.3879 | 24.6121 | 24.9024 | 24.9529 | 24.9594 | 25.0541 | 24.9223 | 24.9986 |  | 20683 | 702 | 5 |  | EA654B | 381 | 1290 | 9 | 7 | 40 | 37.833336 | 2.8125 | 2036.9928 | 2012.1786 | 1742.05 | 1664.3928 | 1544.5286 | 1491.6929 | 1292.8429 | 103.4464 | 101.5914 | 96.0843 | 97.7629 | 92.2379 | 83.6029 | 64.835 | 32.0265 | 20.072 | 12.84 | 9.3457 | 7.1062 | 5.5489 | 4.3757 | 3.8501 | 0 | 0 | 0 | 0 | 0 | 0.1016 | 0.0254 | 0 | 0 | 0 | 0 | 0 | 0 | 0 | 0.050705 | 0.039488 | 0.033008 | 0.024296 | 0.026057 | 0.020791 | 0.018921 | -0.002623 | -0.008618 | -0.022537 | -0.013217 | -0.019073 | 0.000575 | 0.001774 | 0.08089 | 0.076885 | 0.075381 | 0.072125 | 0.077865 | 0.104535 | 0.098253 | -0.295432 | -0.290799 | -0.288346 | -0.287226 | -0.292023 | -0.304667 | -0.295992 | -1.363477 | -1.332488 | -1.316518 | -1.309192 | -1.343263 | -1.422502 | -1.365222 | -0.476041 | -0.434338 | -0.417919 | -0.412419 | -0.45625 | -0.653273 | -0.567166 | -0.366299 | -0.336516 | -0.320824 | -0.313782 | -0.343315 | -0.424913 | -0.369862 | 0.400309 | 0.358211 | 0.315675 | 0.262859 | 0.437999 | 0.364046 | 0.331144 | 20 | 20 | 20 | 20 | 0 | 20 | -20 | -1.976249 | -1.948481 | -1.934325 | -1.9282 | -1.957571 | 0 | 0 |  | 1407.973 | 0 |  | 1414.2469 | 0 |  | 736.355 | 0 |  | 736.564 | 0 |  | 1403.325 | 0 |  | 1428.369 | 0 |  | 760.171 | 0 |  | 760.319 | 0 |  | 1400.683 | 0 |  | 1422.019 | 0 |  | 771.163 | 0 |  | 770.915 | 0 |  | 1536.573 | 0 |  | 1536.675 | 0 |  | 777.43 | 0 |  | 777.39 | 0 |  | 1450.594 | 0 |  | 1450.645 | 0 |  | 750.174 | 0 |  | 749.947 | 0 |  | 1494.714 | 0 |  | 1499.108 | 0 |  | 723.687 | 0.102 |  | 723.785 | 0.102 |  | 1447.521 | 0 |  | 1449.172 | 0 |  | 761.59 | 0.025 |  | 761.593 | 0.025 | 164.7723 | 154.7064 | 131.3175 | 120.0443307 | 120.2647 | 155.9341 | 127.0257 | 0 | 0 | 0 | 0 | 0 | -30.9541672 | -7.5181968 | -65.5587 | -41.13390456 | -13.78526 | -14.50454 | -9.381348792 | -30.39318 | -28.25326929 | 0 | 0 | 0 | 0 | 0 | 0 | 0 | -39.52498 | -38.96962 | -38.6865 | -38.564 | 0 | 0 | 0 | -49.24473 | -44.12501 | -40.15545 | -40.31928 | -42.08354 | -54.61552 | -36.77220761 | 10.44394 | 30.47782 | 38.69026 | 26.65652 | 68.79983 | 39.97126 | 54.48202
336 | E29907 | 2017-05-19 04:48 | 56.1853 | 57.5727 | 63 | 55 | 1.3986 | 497.222 | 19294 | 29 | 239962 | 239921 | 139204 | 139212 | 139345 | 139352 | 221127 | 221135 | 220905 | 220590 | 215319 | 215384 | 215988 | 215830 | 294090 | 294082 | 1384.27 | 38166.4453 | 6 | 217.1015 | 217.1015 | 207.5844 | 217.1015 | 207.5844 | 67.3929 | 67.3929 | 1202.1484 | 1138.6841 | 1100.6666 | 903.295 | 1070.9589 | 1004.335 | 986.3928 | 968.3728 | 950.3804 | 939.1144 | 927.335 | 911.267 | 16 | 25.2 | 32.5135 | 20.4401 | 13.0107 | 9.4357 | 7.1186 | 5.5603 | 4.4205 | 3.8478 | 3.8616 | 83.04 | 113.66 | 132.88 | 177.3 | 187.66 | 247.65 | 247.24 | 329.31 | 319.22 | 426.8 | 401.08 | 535.2 | 468.06 | 621.92 | 49.8 | 43.8 | 30.7397 | 2.9625 | 3.9215 | 3.9215 | 2.059 | 3.9215 | 6215144 | 2 |  |  | 4.5864 | 8.9021 | 11.3886 | 14.3407 | 16.2014 | 22.1379 | 5.327 | 9.2984 | 12.4429 | 14.3794 | 17.419 | 24.1921 | 25.0724 | 24.9679 | 24.9369 | 25.0391 | 25.0107 | 24.8905 |  | 20683 | 702 | 6 |  | EA654B | 381 | 1290 | 9 | 7 | 40 | 35 | 2.9625 | 2083.5928 | 2068.5571 | 1795.1571 | 1710.6 | 1548.6143 | 1447.2428 | 1402.3928 | 105.92 | 102.2564 | 102.4807 | 100.1721 | 96.2686 | 89.55 | 65.0379 | 32.5135 | 20.4401 | 13.0107 | 9.4357 | 7.1186 | 5.5603 | 4.4205 | 3.8478 | 0 | 0 | 0 | 0 | 0 | 0.1016 | 0.0254 | 0 | 0 | 0 | 0 | 0 | 0 | 0 | 0.05124 | 0.039996 | 0.033314 | 0.024416 | 0.026597 | 0.020484 | 0.018661 | -0.002623 | -0.008618 | -0.022539 | -0.013219 | -0.019076 | 0.00078 | 0.001931 | 0.080876 | 0.076864 | 0.07536 | 0.072104 | 0.07785 | 0.104539 | 0.09817 | -0.295562 | -0.291024 | -0.288585 | -0.287456 | -0.292168 | -0.304812 | -0.296695 | -1.362943 | -1.332587 | -1.316723 | -1.309115 | -1.342842 | -1.424214 | -1.370363 | -0.476571 | -0.434553 | -0.418084 | -0.412559 | -0.456707 | -0.654465 | -0.56629 | -0.365752 | -0.336607 | -0.321013 | -0.314019 | -0.3429 | -0.423443 | -0.372082 | 0.401262 | 0.359361 | 0.317075 | 0.263758 | 0.438977 | 0.364799 | 0.331391 | 20 | 20 | 20 | 20 | 0 | 10 | -10 | -1.975599 | -1.947882 | -1.933968 | -1.92786 | -1.957209 | 0 | 0 |  | 1407.973 | 0 |  | 1414.2469 | 0 |  | 736.355 | 0 |  | 736.564 | 0 |  | 1403.325 | 0 |  | 1428.369 | 0 |  | 760.171 | 0 |  | 760.319 | 0 |  | 1400.683 | 0 |  | 1422.019 | 0 |  | 771.163 | 0 |  | 770.915 | 0 |  | 1536.573 | 0 |  | 1536.675 | 0 |  | 777.43 | 0 |  | 777.39 | 0 |  | 1450.594 | 0 |  | 1450.645 | 0 |  | 750.174 | 0 |  | 749.947 | 0 |  | 1494.714 | 0 |  | 1499.108 | 0 |  | 723.687 | 0.102 |  | 723.785 | 0.102 |  | 1447.521 | 0 |  | 1449.172 | 0 |  | 761.59 | 0.025 |  | 761.593 | 0.025 | 168.5127 | 158.9976 | 135.283 | 123.3411024 | 120.5596 | 151.2933 | 137.6729 | 0 | 0 | 0 | 0 | 0 | -30.9688992 | -7.536053 | -66.2622 | -41.81391 | -14.18769 | -14.65816 | -10.09951 | -30.28449 | -28.21851 | 0 | 0 | 0 | 0 | 0 | 0 | 0 | -39.51198 | -38.95764 | -38.67936 | -38.5572 | 0 | 0 | 0 | -50.47840032 | -44.43583 | -42.84554 | -41.3269 | -43.96654 | -58.60734075 | -36.83031 | 12.26007 | 33.79019 | 39.57045 | 28.79884 | 66.49357 | 31.43259 | 65.08802
336 | E29908 | 2017-05-19 04:50 | 56.0729 | 57.5828 | 74 | 58 | 1.3986 | 497.7473 | 19323 | 29 | 239962 | 239921 | 139204 | 139212 | 139345 | 139352 | 221127 | 221135 | 220905 | 220590 | 215319 | 215384 | 215988 | 215830 | 294090 | 294082 | 1384.27 | 38186.168 | 6 | 217.5925 | 217.5925 | 208.0753 | 217.5925 | 208.0753 | 67.8838 | 67.8838 | 1212.6953 | 1144.0896 | 1104.1666 | 896.8953 | 1069.8087 | 999.8798 | 980.6252 | 961.7529 | 942.883 | 931.2164 | 919.2582 | 902.0827 | 16 | 23.2 | 32.2314 | 20.1614 | 12.8399 | 9.3418 | 7.0887 | 5.5314 | 4.3634 | 3.8496 | 3.8607 | 78.7 | 110.71 | 126.25 | 172.56 | 177.55 | 240.55 | 234.43 | 319.65 | 302.25 | 414.75 | 378.96 | 523.89 | 440.83 | 603.55 | 51.1 | 43.8 | 33.3027 | -0.4375 | 1.9305 | 2.9619 | 5.1283 | 1.9305 | 6215144 | 1 |  |  | 4.8057 | 9.1357 | 11.6193 | 14.585 | 16.5464 | 22.4279 | 5.2194 | 9.3179 | 12.0433 | 14.8582 | 16.9209 | 23.7119 | 24.8589 | 24.9856 | 24.9378 | 25.0649 | 24.9694 | 25.0094 |  | 20683 | 702 | 7 |  | EA654B | 381 | 1290 | 9 | 7 | 40 | 39 | -0.4375 | 2065.1929 | 2039.0643 | 1770.6929 | 1696.5358 | 1567.8143 | 1509.4071 | 1284.2928 | 106.7836 | 103.0957 | 100.0986 | 101.8836 | 94.4264 | 85.4986 | 65.5157 | 32.2314 | 20.1614 | 12.8399 | 9.3418 | 7.0887 | 5.5314 | 4.3634 | 3.8496 | 0 | 0 | 0 | 0 | 0 | 0.1016 | 0.0254 | 0 | 0 | 0 | 0 | 0 | 0 | 0 | 0.051212 | 0.040116 | 0.03347 | 0.024554 | 0.027015 | 0.020539 | 0.018727 | -0.002623 | -0.008619 | -0.022541 | -0.013219 | -0.019079 | 0.000577 | 0.001747 | 0.080874 | 0.076867 | 0.075364 | 0.072109 | 0.077848 | 0.104508 | 0.098243 | -0.295594 | -0.290981 | -0.288537 | -0.28741 | -0.292209 | -0.305038 | -0.29626 | -1.363348 | -1.3325 | -1.316607 | -1.309235 | -1.3433 | -1.426455 | -1.368418 | -0.476343 | -0.434554 | -0.418096 | -0.412613 | -0.456468 | -0.653582 | -0.56775 | -0.366164 | -0.336524 | -0.320905 | -0.31382 | -0.343349 | -0.424958 | -0.36933 | 0.400696 | 0.358513 | 0.315932 | 0.26248 | 0.436978 | 0.363342 | 0.331329 | 20 | 20 | 20 | 20 | 0 | 0 | 0 | -1.975954 | -1.948209 | -1.934165 | -1.928053 | -1.957417 | 0 | 0 |  | 1407.973 | 0 |  | 1414.2469 | 0 |  | 736.355 | 0 |  | 736.564 | 0 |  | 1403.325 | 0 |  | 1428.369 | 0 |  | 760.171 | 0 |  | 760.319 | 0 |  | 1400.683 | 0 |  | 1422.019 | 0 |  | 771.163 | 0 |  | 770.915 | 0 |  | 1536.573 | 0 |  | 1536.675 | 0 |  | 777.43 | 0 |  | 777.39 | 0 |  | 1450.594 | 0 |  | 1450.645 | 0 |  | 750.174 | 0 |  | 749.947 | 0 |  | 1494.714 | 0 |  | 1499.108 | 0 |  | 723.687 | 0.102 |  | 723.785 | 0.102 |  | 1447.521 | 0 |  | 1449.172 | 0 |  | 761.59 | 0.025 |  | 761.593 | 0.025 | 167.0204 | 156.7368 | 133.4465 | 122.3355 | 122.0512 | 157.7451 | 126.1728 | 0 | 0 | 0 | 0 | 0 | -30.9918608 | -7.525004 | -66.24372 | -41.9697525 | -14.3892 | -14.84018 | -10.6604288 | -30.12102378 | -28.01699 | 0 | 0 | 0 | 0 | 0 | 0 | 0 | -39.51908 | -38.96418 | -38.6833 | -38.56106 | 0 | 0 | 0 | -50.86562 | -44.80065 | -41.85082 | -42.0385 | -43.10263 | -55.88035 | -37.19654 | 10.39199 | 31.00217 | 38.52318 | 26.89576 | 68.28815 | 40.75189 | 53.43424
336 | E29909 | 2017-05-19 04:52 | 56.0474 | 57.651 | 67 | 57 | 1.3986 | 496.7964 | 19301 | 29 | 239962 | 239921 | 139204 | 139212 | 139345 | 139352 | 221127 | 221135 | 220905 | 220590 | 215319 | 215384 | 215988 | 215830 | 294090 | 294082 | 1384.27 | 38205.8906 | 6 | 218.0825 | 218.0825 | 208.5654 | 218.0825 | 208.5654 | 68.3738 | 68.3738 | 1191.6016 | 1126.6278 | 1088.3334 | 898.7087 | 1073.7617 | 1005.0676 | 986.0287 | 967.0676 | 948.5258 | 936.8071 | 924.7479 | 907.9394 | 15.8 | 19.2 | 32.3688 | 20.2455 | 12.8925 | 9.365 | 7.0791 | 5.5453 | 4.4051 | 3.8526 | 3.8621 | 79.92 | 112.49 | 128.9 | 175.31 | 181.64 | 245.47 | 238.96 | 326.04 | 308.55 | 420.12 | 387.17 | 528.02 | 450.8 | 610.79 | 50 | 43.7 | 34.803 | -2.771429 | -1.0055 | 3.9593 | 3.1066 | -1.0055 | 6215144 | 2 |  |  | 4.6764 | 8.9771 | 11.405 | 14.4 | 16.3636 | 21.835 | 5.3152 | 9.1424 | 11.5288 | 14.35 | 16.6667 | 22.9515 | 24.9252 | 24.9459 | 25.0084 | 25.1584 | 25.0029 | 25.0436 |  | 20683 | 702 | 8 |  | EA654B | 381 | 1290 | 9 | 7 | 40 | 37.666664 | -2.771429 | 2105.3857 | 2103.5928 | 1824.9642 | 1762.8286 | 1573.7 | 1504.35 | 1388.9572 | 104.4114 | 101.3586 | 106.9957 | 104.555 | 97.4179 | 89.0607 | 65.3021 | 32.3688 | 20.2455 | 12.8925 | 9.365 | 7.0791 | 5.5453 | 4.4051 | 3.8526 | 0 | 0 | 0 | 0 | 0 | 0.1016 | 0.0254 | 0 | 0 | 0 | 0 | 0 | 0 | 0 | 0.051388 | 0.040326 | 0.033593 | 0.024665 | 0.027381 | 0.021173 | 0.019322 | -0.002624 | -0.008619 | -0.022543 | -0.01322 | -0.019081 | 0.000571 | 0.001792 | 0.080853 | 0.076844 | 0.075342 | 0.072081 | 0.07783 | 0.104493 | 0.098176 | -0.29581 | -0.291243 | -0.288776 | -0.287745 | -0.29238 | -0.305135 | -0.296689 | -1.363311 | -1.332789 | -1.316759 | -1.310007 | -1.342991 | -1.425023 | -1.36908 | -0.476654 | -0.434698 | -0.418293 | -0.412555 | -0.456887 | -0.654353 | -0.567258 | -0.366122 | -0.336796 | -0.321043 | -0.314525 | -0.343044 | -0.424289 | -0.370856 | 0.400962 | 0.358731 | 0.316275 | 0.262769 | 0.437547 | 0.36409 | 0.331429 | 20 | 20 | 20 | 20 | 0 | -10 | 10 | -1.975558 | -1.947841 | -1.933929 | -1.927825 | -1.957173 | 0 | 0 |  | 1407.973 | 0 |  | 1414.2469 | 0 |  | 736.355 | 0 |  | 736.564 | 0 |  | 1403.325 | 0 |  | 1428.369 | 0 |  | 760.171 | 0 |  | 760.319 | 0 |  | 1400.683 | 0 |  | 1422.019 | 0 |  | 771.163 | 0 |  | 770.915 | 0 |  | 1536.573 | 0 |  | 1536.675 | 0 |  | 777.43 | 0 |  | 777.39 | 0 |  | 1450.594 | 0 |  | 1450.645 | 0 |  | 750.174 | 0 |  | 749.947 | 0 |  | 1494.714 | 0 |  | 1499.108 | 0 |  | 723.687 | 0.102 |  | 723.785 | 0.102 |  | 1447.521 | 0 |  | 1449.172 | 0 |  | 761.59 | 0.025 |  | 761.593 | 0.025 | 170.2268 | 161.6485 | 137.4965 | 127.0664 | 122.481071 | 157.194 | 136.3623 | 0 | 0 | 0 | 0 | 0 | -31.001716 | -7.5359006 | -66.4805 | -42.25874 | -14.55018695 | -14.99303 | -11.1468253 | -30.9857 | -28.90675512 | 0 | 0 | 0 | 0 | 0 | 0 | 0 | -39.51116 | -38.95682 | -38.67858 | -38.5565 | 0 | 0 | 0 | -49.76811 | -44.06038 | -44.75555 | -43.13469 | -44.50897 | -58.27714 | -37.04314 | 14.46698 | 36.37254 | 39.51213 | 30.38223 | 66.82527 | 36.92949 | 62.87647
336 | E29910 | 2017-05-19 04:54 | 55.8069 | 57.5454 | 82 | 58 | 1.3986 | 497.5531 | 19313 | 29 | 239962 | 239921 | 139204 | 139212 | 139345 | 139352 | 221127 | 221135 | 220905 | 220590 | 215319 | 215384 | 215988 | 215830 | 294090 | 294082 | 1384.27 | 38225.6133 | 6 | 218.5732 | 218.5732 | 209.0561 | 218.5732 | 209.0561 | 68.8646 | 68.8646 | 1203.3203 | 1141.9124 | 1103 | 893.6334 | 1070.6573 | 999.8044 | 980.341 | 961.3545 | 942.3414 | 930.5535 | 918.6611 | 901.3684 | 16 | 26.4 | 32.0954 | 20.1502 | 12.9074 | 9.392 | 7.105 | 5.5692 | 4.3941 | 3.8508 | 3.8578 | 78.21 | 111.09 | 126.08 | 172.68 | 177.58 | 240.91 | 234.06 | 319.54 | 302.36 | 413.12 | 379.21 | 522.33 | 441.58 | 605.25 | 50 | 43.7 | 34.2276 | 1.3375 | 1.5256 | 2.1247 | 5.5561 | 1.5256 | 6215144 | 1 |  |  | 4.8657 | 9.0729 | 11.7214 | 14.66 | 16.5807 | 22.3257 | 5.1463 | 9.3896 | 11.8403 | 15.5075 | 17.1254 | 22.1716 | 24.7756 | 25.0532 | 24.9883 | 24.9013 | 24.8722 | 24.9528 |  | 20683 | 702 | 9 |  | EA654B | 381 | 1290 | 9 | 7 | 40 | 41 | 1.3375 | 2101.9429 | 2107.0928 | 1861.4857 | 1770.0428 | 1604.3785 | 1575.3715 | 1380.0358 | 106.4457 | 104.1607 | 107.0029 | 107.5164 | 99.4314 | 88.8843 | 66.285 | 32.0954 | 20.1502 | 12.9074 | 9.392 | 7.105 | 5.5692 | 4.3941 | 3.8508 | 0 | 0 | 0 | 0 | 0 | 0.1016 | 0.0254 | 0 | 0 | 0 | 0 | 0 | 0 | 0 | 0.051281 | 0.040352 | 0.033659 | 0.024783 | 0.02766 | 0.02068 | 0.018907 | -0.002624 | -0.008619 | -0.022544 | -0.013221 | -0.019081 | 5.7e-05 | 0.00117 | 0.080858 | 0.076848 | 0.07534 | 0.072083 | 0.07783 | 0.104463 | 0.09818 | -0.295765 | -0.291201 | -0.288826 | -0.28771 | -0.292407 | -0.305188 | -0.296525 | -1.363501 | -1.332991 | -1.317541 | -1.310019 | -1.343642 | -1.423931 | -1.366515 | -0.476467 | -0.43452 | -0.417883 | -0.412326 | -0.456507 | -0.653278 | -0.567011 | -0.366317 | -0.336992 | -0.321772 | -0.314847 | -0.343683 | -0.426009 | -0.371094 | 0.400962 | 0.358822 | 0.31599 | 0.262675 | 0.436888 | 0.363444 | 0.33114 | 20 | 20 | 20 | 20 | 0 | -20 | 20 | -1.976054 | -1.948293 | -1.934163 | -1.928044 | -1.957413 | 0 | 0 |  | 1407.973 | 0 |  | 1414.2469 | 0 |  | 736.355 | 0 |  | 736.564 | 0 |  | 1403.325 | 0 |  | 1428.369 | 0 |  | 760.171 | 0 |  | 760.319 | 0 |  | 1400.683 | 0 |  | 1422.019 | 0 |  | 771.163 | 0 |  | 770.915 | 0 |  | 1536.573 | 0 |  | 1536.675 | 0 |  | 777.43 | 0 |  | 777.39 | 0 |  | 1450.594 | 0 |  | 1450.645 | 0 |  | 750.174 | 0 |  | 749.947 | 0 |  | 1494.714 | 0 |  | 1499.108 | 0 |  | 723.687 | 0.102 |  | 723.785 | 0.102 |  | 1447.521 | 0 |  | 1449.172 | 0 |  | 761.59 | 0.025 |  | 761.593 | 0.025 | 169.9589 | 161.9259 | 140.2443 | 127.59 | 124.8688 | 164.568 | 135.4919 | 0 | 0 | 0 | 0 | 0 | -31.0071008 | -7.531735 | -66.34387 | -42.2998 | -14.64447 | -15.14644 | -11.5271 | -29.52806 | -27.43552 | 0 | 0 | 0 | 0 | 0 | 0 | 0 | -39.52108 | -38.96586 | -38.68326 | -38.56088 | 0 | 0 | 0 | -50.71786 | -45.25991 | -44.71469 | -44.33181 | -45.39113 | -58.06616 | -37.58432 | 13.37609 | 35.4003 | 42.20191 | 29.55087 | 67.95054 | 45.96672 | 62.94033
336 | E29911 | 2017-05-19 04:56 | 55.7806 | 57.551 | 69 | 56 | 1.3986 | 497.7225 | 19333 | 29 | 239962 | 239921 | 139204 | 139212 | 139345 | 139352 | 221127 | 221135 | 220905 | 220590 | 215319 | 215384 | 215988 | 215830 | 294090 | 294082 | 1384.27 | 38245.3359 | 6 | 219.0641 | 219.0641 | 209.547 | 219.0641 | 209.547 | 69.3555 | 69.3555 | 1192.7734 | 1125.3125 | 1088.8334 | 892.5588 | 1057.9117 | 990.7377 | 973.288 | 955.6358 | 938.0184 | 927.3893 | 916.2643 | 899.7654 | 16 | 26 | 32.2852 | 20.2511 | 12.9439 | 9.4168 | 7.116 | 5.5634 | 4.4061 | 3.8501 | 3.8591 | 80.6 | 112.85 | 129.73 | 176.04 | 181.8 | 244.6 | 239.72 | 324.9 | 310.56 | 420.6 | 390.26 | 530.43 | 454.94 | 614.38 | 48.3 | 43.8 | 32.7342 | 0.2625 | 2.5063 | 3.8251 | 2.4773 | 2.5063 | 6215144 | 2 |  |  | 4.8786 | 9.4007 | 11.965 | 14.9057 | 17.0293 | 22.5793 | 5.3985 | 9.7492 | 12.2708 | 15.8169 | 17.7262 | 23.4431 | 24.9549 | 24.9663 | 24.9573 | 24.7433 | 25.0182 | 25.0549 |  | 20683 | 702 | 10 |  | EA654B | 381 | 1290 | 9 | 7 | 40 | 40.833336 | 0.2625 | 2139.1643 | 2153.7644 | 1898.0714 | 1806.5072 | 1629.0714 | 1576.2572 | 1426.35 | 100.0014 | 100.8736 | 104.2893 | 100.0429 | 97.5586 | 90.4114 | 68.4879 | 32.2852 | 20.2511 | 12.9439 | 9.4168 | 7.116 | 5.5634 | 4.4061 | 3.8501 | 0 | 0 | 0 | 0 | 0 | 0.1016 | 0.0254 | 0 | 0 | 0 | 0 | 0 | 0 | 0 | 0.051541 | 0.040666 | 0.033845 | 0.02515 | 0.027972 | 0.020702 | 0.018888 | -0.002642 | -0.008726 | -0.022767 | -0.013381 | -0.019303 | -0.002306 | 0.000246 | 0.080838 | 0.076827 | 0.075322 | 0.072063 | 0.077811 | 0.104448 | 0.09815 | -0.295914 | -0.291374 | -0.288939 | -0.287888 | -0.292615 | -0.305067 | -0.296528 | -1.362592 | -1.332222 | -1.316185 | -1.309308 | -1.344061 | -1.418511 | -1.362347 | -0.476363 | -0.434344 | -0.417826 | -0.412147 | -0.456432 | -0.653604 | -0.566946 | -0.366922 | -0.337728 | -0.322241 | -0.315586 | -0.344223 | -0.425851 | -0.371597 | 0.401077 | 0.359087 | 0.317282 | 0.263758 | 0.437979 | 0.364426 | 0.331226 | 25 | 25 | 25 | 25 | 5 | -30 | 30 | -1.976152 | -1.948347 | -1.933953 | -1.927799 | -1.957726 | 0 | 0 |  | 1407.973 | 0 |  | 1414.2469 | 0 |  | 736.355 | 0 |  | 736.564 | 0 |  | 1403.325 | 0 |  | 1428.369 | 0 |  | 760.171 | 0 |  | 760.319 | 0 |  | 1400.683 | 0 |  | 1422.019 | 0 |  | 771.163 | 0 |  | 770.915 | 0 |  | 1536.573 | 0 |  | 1536.675 | 0 |  | 777.43 | 0 |  | 777.39 | 0 |  | 1450.594 | 0 |  | 1450.645 | 0 |  | 750.174 | 0 |  | 749.947 | 0 |  | 1494.714 | 0 |  | 1499.108 | 0 |  | 723.687 | 0.102 |  | 723.785 | 0.102 |  | 1447.521 | 0 |  | 1449.172 | 0 |  | 761.59 | 0.025 |  | 761.593 | 0.025 | 172.9258 | 165.4673 | 142.9665 | 130.1823 | 126.7597 | 164.6369 | 139.9962525 | 0 | 0 | 0 | 0 | 0 | -30.9948072 | -7.5318112 | -66.62939 | -42.55117068 | -14.58069743 | -15.40925 | -11.65166 | -26.09493 | -26.06715 | 0 | 0 | 0 | 0 | 0 | 0 | 0 | -49.4038 | -48.708675 | -48.348825 | -48.194975 | -9.78863 | 0 | 0 | -47.63697 | -43.81384 | -43.57478 | -41.23238 | -44.52887 | -59.09325 | -38.82894 | 9.255611 | 30.39357 | 36.46223 | 25.34573 | 60.79051 | 48.45392 | 67.56835
336 | E29912 | 2017-05-19 04:58 | 56.0649 | 57.7145 | 64 | 57 | 1.2023 | 720.1451 | 21060 | 29 | 239962 | 239921 | 139204 | 139212 | 139345 | 139352 | 221127 | 221135 | 220905 | 220590 | 215319 | 215384 | 215988 | 215830 | 294090 | 294082 | 1384.27 | 38266.6719 | 6 | 219.7996 | 219.7996 | 210.2825 | 219.7996 | 210.2825 | 70.091 | 70.091 | 1174.0234 | 1101.2802 | 1049.8334 | 887.5 | 1050.7462 | 985.141 | 966.7717 | 947.6797 | 927.6492 | 916.447 | 903.6276 | 887.3175 | 15.8 | 17.4 | 32.4668 | 19.3071 | 11.8194 | 8.339 | 6.0739 | 4.4976 | 3.4255 | 2.9497 | 2.9709 | 86.5 | 140.47 | 144.55 | 225.51 | 208.89 | 323.57 | 285.21 | 447.19 | 383.67 | 609.22 | 500.38 | 801.95 | 601.55 | 945.99 | 49.9 | 43.7 | 36.1446 | 6.13 | 7.3255 | 7.3255 | -3.9386 | 7.3255 | 1107149 | 1 |  |  | 4.105 | 7.6536 | 9.5743 | 11.8207 | 13.4707 | 17.7193 | 4.5656 | 8.2969 | 9.9109 | 12.1641 | 15.0188 | 20.7484 | 24.9871 | 24.991 | 24.9636 | 25.0427 | 24.9417 | 24.7068 |  | 20683 | 702 | 11 |  | EA100 | 290 | 1268 | 7 | 1 | 35 | 26.5 | 6.13 | 1965.3715 | 1873.9 | 1686.1143 | 1514.6 | 1416.2428 | 1272.0286 | 1210.2357 | 65.5093 | 63.5071 | 54.6664 | 57.2321 | 68.3221 | 80.0493 | 61.5686 | 32.4668 | 19.3071 | 11.8194 | 8.339 | 6.0739 | 4.4976 | 3.4255 | 2.9497 | 0 | 0 | 0 | 0 | 0 | 0.1016 | 0.0254 | 0 | 0 | 0 | 0 | 0 | 0 | 0 | 0.047934 | 0.037486 | 0.030813 | 0.022478 | 0.025088 | 0.019571 | 0.017788 | -0.002487 | -0.008288 | -0.020748 | -0.012773 | -0.018491 | -0.002464 | 0.000102 | 0.081723 | 0.077682 | 0.076152 | 0.072878 | 0.078682 | 0.105759 | 0.099347 | -0.28673 | -0.282161 | -0.279984 | -0.278674 | -0.283181 | -0.294618 | -0.286556 | -1.370346 | -1.338722 | -1.324799 | -1.31594 | -1.34772 | -1.414864 | -1.359541 | -0.460031 | -0.419934 | -0.403653 | -0.398923 | -0.441443 | -0.633373 | -0.548714 | -0.373127 | -0.342306 | -0.327288 | -0.318716 | -0.348414 | -0.428442 | -0.375234 | 0.399075 | 0.371006 | 0.297412 | 0.240188 | 0.384397 | 0.308661 | 0.271734 | 20 | 20 | 15 | 15 | 10 | -40 | 40 | -1.910036 | -1.883243 | -1.870152 | -1.86397 | -1.891775 | 0 | 0 |  | 1407.973 | 0 |  | 1414.2469 | 0 |  | 736.355 | 0 |  | 736.564 | 0 |  | 1403.325 | 0 |  | 1428.369 | 0 |  | 760.171 | 0 |  | 760.319 | 0 |  | 1400.683 | 0 |  | 1422.019 | 0 |  | 771.163 | 0 |  | 770.915 | 0 |  | 1536.573 | 0 |  | 1536.675 | 0 |  | 777.43 | 0 |  | 777.39 | 0 |  | 1450.594 | 0 |  | 1450.645 | 0 |  | 750.174 | 0 |  | 749.947 | 0 |  | 1494.714 | 0 |  | 1499.108 | 0 |  | 723.687 | 0.102 |  | 723.785 | 0.102 |  | 1447.521 | 0 |  | 1449.172 | 0 |  | 761.59 | 0.025 |  | 761.593 | 0.025 | 160.6161 | 145.5682998 | 128.401 | 110.3810188 | 111.4328 | 134.5285 | 120.2333 | 0 | 0 | 0 | 0 | 0 | -29.9331888 | -7.2785224 | -62.27811 | -39.088 | -13.3341 | -12.7711977 | -8.89090884 | -24.20408 | -24.32218849 | 0 | 0 | 0 | 0 | 0 | 0 | 0 | -38.20072 | -37.66486 | -28.05228 | -27.95955 | -18.91775 | 0 | 0 | -30.13631 | -26.66879 | -22.06626 | -22.8312 | -30.16031 | -50.70107 | -33.78355 | 30.00091 | 42.14664 | 64.94834 | 46.81907 | 53.46384 | 29.69014 | 54.84902
336 | E29913 | 2017-05-19 05:00 | 55.6482 | 57.3715 | 61 | 44 | 1.2159 | 432.8088 | 17780 | 29 | 239962 | 239921 | 139204 | 139212 | 139345 | 139352 | 221127 | 221135 | 220905 | 220590 | 215319 | 215384 | 215988 | 215830 | 294090 | 294082 | 1384.27 | 38284.8047 | 6 | 220.1277 | 220.1277 | 210.6106 | 220.1277 | 210.6106 | 70.4191 | 70.4191 | 1168.1641 | 1101.2985 | 1050 | 903.093 | 1048.4364 | 989.4164 | 973.101 | 956.6581 | 939.909 | 929.509 | 918.2647 | 904.6725 | 16 | 17.2 | 32.5739 | 21.4436 | 14.2287 | 10.4796 | 7.8859 | 6.0659 | 4.7529 | 4.0981 | 4.1114 | 92.98 | 127.48 | 141.83 | 190.78 | 194.57 | 261.94 | 257.18 | 349.55 | 336.92 | 458.98 | 428.31 | 585.96 | 509.13 | 684.3 | 50.1 | 43.8 | 17.0524 | 8.933333 | 9.3185 | 9.3185 | 4.1423 | 9.3185 | 6211883 | 2 |  |  | 3.9771 | 7.3729 | 8.905 | 10.8271 | 12.5579 | 16.515 | 4.6907 | 8.0167 | 9.8889 | 11.8185 | 13.1778 | 18.013 | 24.9384 | 24.917 | 24.9956 | 24.969 | 24.9029 | 24.8327 |  | 20683 | 702 | 12 |  | EA121 | 406 | 1280 | 9 | 1 | 35 | 12.4 | 8.933333 | 1653.1357 | 1641.5929 | 1460.9642 | 1338.3357 | 1226.5857 | 1094.2428 | 1034.3 | 62.7086 | 63.3771 | 60.3257 | 58.7314 | 55.0364 | 76.4571 | 57.005 | 32.5739 | 21.4436 | 14.2287 | 10.4796 | 7.8859 | 6.0659 | 4.7529 | 4.0981 | 0 | 0 | 0 | 0 | 0 | 0.1016 | 0.0254 | 0 | 0 | 0 | 0 | 0 | 0 | 0 | 0.052577 | 0.041798 | 0.032892 | 0.024086 | 0.026989 | 0.020939 | 0.019004 | -0.002491 | -0.008268 | -0.020366 | -0.012883 | -0.018997 | -0.001341 | 0.000594 | 0.081339 | 0.077309 | 0.075787 | 0.072524 | 0.078308 | 0.105267 | 0.098892 | -0.290868 | -0.286344 | -0.284055 | -0.282802 | -0.287207 | -0.299068 | -0.290892 | -1.365188 | -1.334544 | -1.319152 | -1.310832 | -1.340602 | -1.412817 | -1.358538 | -0.470755 | -0.429436 | -0.4128 | -0.407757 | -0.451543 | -0.647876 | -0.561528 | -0.364693 | -0.335202 | -0.320419 | -0.31247 | -0.340839 | -0.419858 | -0.367385 | 0.405789 | 0.370511 | 0.34312 | 0.286157 | 0.473522 | 0.391725 | 0.3507 | 5 | 5 | 5 | 5 | 5 | -30 | 30 | -1.948683 | -1.921586 | -1.908198 | -1.901589 | -1.928952 | 0 | 0 |  | 1407.973 | 0 |  | 1414.2469 | 0 |  | 736.355 | 0 |  | 736.564 | 0 |  | 1403.325 | 0 |  | 1428.369 | 0 |  | 760.171 | 0 |  | 760.319 | 0 |  | 1400.683 | 0 |  | 1422.019 | 0 |  | 771.163 | 0 |  | 770.915 | 0 |  | 1536.573 | 0 |  | 1536.675 | 0 |  | 777.43 | 0 |  | 777.39 | 0 |  | 1450.594 | 0 |  | 1450.645 | 0 |  | 750.174 | 0 |  | 749.947 | 0 |  | 1494.714 | 0 |  | 1499.108 | 0 |  | 723.687 | 0.102 |  | 723.785 | 0.102 |  | 1447.521 | 0 |  | 1449.172 | 0 |  | 761.59 | 0.025 |  | 761.593 | 0.025 | 134.4644 | 126.9099 | 110.7221 | 97.06146 | 96.05147 | 115.1877 | 102.2839956 | 0 | 0 | 0 | 0 | 0 | -30.3853088 | -7.3886568 | -68.37681 | -44.74726032 | -16.5237 | -14.68525 | -10.71409 | -27.68839 | -26.62463 | 0 | 0 | 0 | 0 | 0 | 0 | 0 | -9.743415 | -9.60793 | -9.54099 | -9.507945 | -9.64476 | 0 | 0 | -29.52039 | -27.21641 | -24.90244896 | -23.94814 | -24.8513 | -49.53472 | -32.00990364 | 26.8238 | 45.33831 | 59.75496 | 48.92012 | 50.84132 | 7.579240342 | 36.26081
336 | E29914 | 2017-05-19 05:02 | 55.0345 | 56.9841 | 79 | 50 | 1.2273 | 437.1231 | 19375 | 29 | 239962 | 239921 | 139204 | 139212 | 139345 | 139352 | 221127 | 221135 | 220905 | 220590 | 215319 | 215384 | 215988 | 215830 | 294090 | 294082 | 1384.27 | 38304.5313 | 6 | 220.4248 | 220.4248 | 210.9077 | 220.4248 | 210.9077 | 70.7162 | 70.7162 | 1182.2266 | 1120.9088 | 1066.6666 | 903.9222 | 1061.6945 | 1001.4439 | 981.9324 | 963.4419 | 944.7357 | 932.0894 | 919.1292 | 903.7448 | 16 | 17.4 | 32.0616 | 21.4628 | 14.5119 | 10.894 | 8.3793 | 6.5264 | 5.1465 | 4.4527 | 4.4762 | 85.81 | 128.92 | 128.5 | 189.33 | 173.21 | 255.21 | 226.03 | 332.62 | 292.37 | 433.08 | 369.12 | 548.98 | 434.28 | 639.03 | 50.5 | 43.9 | 28.7419 | 4.75 | 6.5342 | 6.5342 | 0.5749 | 6.5342 | 1107744 | 1 |  |  | 3.8779 | 7.2957 | 8.6964 | 10.51 | 12.0279 | 16.36 | 4.4862 | 7.8741 | 9.2172 | 11.4621 | 12.8379 | 16.6845 | 24.8424 | 24.9549 | 24.9951 | 25.1109 | 25.0394 | 24.7749 |  | 20683 | 702 | 13 |  | CC174 | 439 | 1272 | 9 | 1 | 35 | 15.5 | 4.75 | 1535.0358 | 1554.7786 | 1358.5714 | 1253.0428 | 1206.7572 | 1095.2357 | 983.9286 | 64.7043 | 67.3314 | 60.5729 | 60.2957 | 55.6093 | 71.665 | 48.0857 | 32.0616 | 21.4628 | 14.5119 | 10.894 | 8.3793 | 6.5264 | 5.1465 | 4.4527 | 0 | 0 | 0 | 0 | 0 | 0.1016 | 0.0254 | 0 | 0 | 0 | 0 | 0 | 0 | 0 | 0.050553 | 0.039576 | 0.031911 | 0.023413 | 0.02582 | 0.020087 | 0.018284 | -0.002415 | -0.008031 | -0.019901 | -0.012534 | -0.01756 | 0.000545 | 0.001732 | 0.081679 | 0.077624 | 0.076099 | 0.072818 | 0.078614 | 0.105678 | 0.0993 | -0.287206 | -0.282867 | -0.280549 | -0.279379 | -0.283876 | -0.29595 | -0.287714 | -1.36534 | -1.335688 | -1.319899 | -1.312027 | -1.342746 | -1.421077 | -1.365379 | -0.465567 | -0.424381 | -0.40809 | -0.402927 | -0.445769 | -0.638993 | -0.554349 | -0.365001 | -0.336242 | -0.321045 | -0.313489 | -0.342935 | -0.423399 | -0.369603 | 0.407224 | 0.374178 | 0.35486 | 0.298929 | 0.500332 | 0.4172 | 0.377536 | -5 | -5 | -5 | -5 | -5 | -20 | 20 | -1.920896 | -1.894224 | -1.880866 | -1.874122 | -1.900629 | 0 | 0 |  | 1407.973 | 0 |  | 1414.2469 | 0 |  | 736.355 | 0 |  | 736.564 | 0 |  | 1403.325 | 0 |  | 1428.369 | 0 |  | 760.171 | 0 |  | 760.319 | 0 |  | 1400.683 | 0 |  | 1422.019 | 0 |  | 771.163 | 0 |  | 770.915 | 0 |  | 1536.573 | 0 |  | 1536.675 | 0 |  | 777.43 | 0 |  | 777.39 | 0 |  | 1450.594 | 0 |  | 1450.645 | 0 |  | 750.174 | 0 |  | 749.947 | 0 |  | 1494.714 | 0 |  | 1499.108 | 0 |  | 723.687 | 0.102 |  | 723.785 | 0.102 |  | 1447.521 | 0 |  | 1449.172 | 0 |  | 761.59 | 0.025 |  | 761.593 | 0.025 | 125.3802 | 120.6881 | 103.3859 | 91.24407 | 94.86801 | 115.7423 | 97.70410998 | 0 | 0 | 0 | 0 | 0 | -30.06852 | -7.3079356 | -65.72473692 | -42.13427796 | -15.85198699 | -14.27354 | -11.09108196 | -29.31966 | -27.32943 | 0 | 0 | 0 | 0 | 0 | 0 | 0 | 9.60448 | 9.47112 | 9.40433 | 9.37061 | 9.503145 | 0 | 0 | -30.12419 | -28.57417 | -24.71919 | -24.29477 | -24.7889 | -45.79343 | -26.65626 | 39.13575 | 59.45081 | 72.21907 | 62.04637 | 68.49117 | 10.5607 | 36.41049
336 | E29915 | 2017-05-19 05:05 | 54.5122 | 56.6228 | 77 | 49 | 1.2273 | 442.6177 | 19544 | 29 | 239962 | 239921 | 139204 | 139212 | 139345 | 139352 | 221127 | 221135 | 220905 | 220590 | 215319 | 215384 | 215988 | 215830 | 294090 | 294082 | 1384.27 | 38324.2578 | 6 | 220.7278 | 220.7278 | 211.2106 | 220.7278 | 211.2106 | 71.0191 | 71.0191 | 1166.9922 | 1109.76 | 1052.5 | 900.2209 | 1069.0873 | 1012.0068 | 992.9728 | 974.3635 | 955.8957 | 943.8601 | 931.7336 | 917.2824 | 16 | 17.2 | 32.2323 | 21.3022 | 14.4421 | 10.8534 | 8.3169 | 6.5293 | 5.156 | 4.4309 | 4.4538 | 91.54 | 134.42 | 137.04 | 196.44 | 184.82 | 264.73 | 240.57 | 346.79 | 310.24 | 446.64 | 391.59 | 564.49 | 460.57 | 660.02 | 48 | 43.8 | 24.1611 | 6.725 | 8.5302 | 8.5302 | 2.9934 | 8.5302 | 1107744 | 2 |  |  | 3.7679 | 6.9314 | 8.4829 | 10.2993 | 11.7021 | 16.2357 | 4.2764 | 7.7291 | 9.2673 | 11.7527 | 12.5582 | 18.8782 | 24.8549 | 24.9392 | 25.0431 | 25.0011 | 24.979 | 24.9632 |  | 20683 | 702 | 14 |  | CC174 | 439 | 1272 | 9 | 1 | 35 | 20.4 | 6.725 | 1567.55 | 1581.95 | 1378.8357 | 1284.8715 | 1182.6143 | 1097.1643 | 1040.9071 | 68.8464 | 70.6936 | 71.0236 | 70.8157 | 64.5907 | 74.5279 | 46.8307 | 32.2323 | 21.3022 | 14.4421 | 10.8534 | 8.3169 | 6.5293 | 5.156 | 4.4309 | 0 | 0 | 0 | 0 | 0 | 0.1016 | 0.0254 | 0 | 0 | 0 | 0 | 0 | 0 | 0 | 0.050611 | 0.040052 | 0.03277 | 0.023934 | 0.026126 | 0.019526 | 0.017798 | -0.002367 | -0.007816 | -0.019469 | -0.012233 | -0.017419 | 0.000968 | 0.002009 | 0.081668 | 0.077612 | 0.076089 | 0.072809 | 0.078612 | 0.10568 | 0.09928 | -0.287227 | -0.282892 | -0.28057 | -0.279393 | -0.283772 | -0.296129 | -0.288015 | -1.362543 | -1.332931 | -1.317318 | -1.309407 | -1.339102 | -1.422506 | -1.367459 | -0.466407 | -0.425124 | -0.408843 | -0.403692 | -0.446925 | -0.640408 | -0.555083 | -0.363888 | -0.33527 | -0.32002 | -0.312437 | -0.341069 | -0.421815 | -0.369081 | 0.406387 | 0.372974 | 0.35197 | 0.296957 | 0.498269 | 0.415973 | 0.376067 | -15 | -15 | -15 | -15 | -15 | -10 | 10 | -1.919889 | -1.893224 | -1.879637 | -1.872734 | -1.899044 | 0 | 0 |  | 1407.973 | 0 |  | 1414.2469 | 0 |  | 736.355 | 0 |  | 736.564 | 0 |  | 1403.325 | 0 |  | 1428.369 | 0 |  | 760.171 | 0 |  | 760.319 | 0 |  | 1400.683 | 0 |  | 1422.019 | 0 |  | 771.163 | 0 |  | 770.915 | 0 |  | 1536.573 | 0 |  | 1536.675 | 0 |  | 777.43 | 0 |  | 777.39 | 0 |  | 1450.594 | 0 |  | 1450.645 | 0 |  | 750.174 | 0 |  | 749.947 | 0 |  | 1494.714 | 0 |  | 1499.108 | 0 |  | 723.687 | 0.102 |  | 723.785 | 0.102 |  | 1447.521 | 0 |  | 1449.172 | 0 |  | 761.59 | 0.025 |  | 761.593 | 0.025 | 128.0186734 | 122.7783034 | 104.9142 | 93.55021 | 92.96768 | 115.9483 | 103.3413 | 0 | 0 | 0 | 0 | 0 | -30.0867064 | -7.315581 | -65.73452 | -42.96836 | -17.52165 | -15.32137 | -11.65956 | -29.15284 | -27.08526 | 0 | 0 | 0 | 0 | 0 | 0 | 0 | 28.798335 | 28.39836 | 28.194555 | 28.09101 | 28.48566 | 0 | 0 | -32.11044 | -30.05355 | -29.0375 | -28.58773 | -28.8672 | -47.72826 | -25.99493 | 58.97204 | 78.15475 | 86.54964 | 77.73212 | 80.92658 | 8.980515 | 42.94549
336 | E29916 | 2017-05-19 05:07 | 54.7115 | 56.6857 | 76 | 57 | 1.2273 | 653.4318 | 19343 | 29 | 239962 | 239921 | 139204 | 139212 | 139345 | 139352 | 221127 | 221135 | 220905 | 220590 | 215319 | 215384 | 215988 | 215830 | 294090 | 294082 | 1384.27 | 38343.9844 | 6 | 221.4014 | 221.4014 | 211.8842 | 221.4014 | 211.8842 | 71.6927 | 71.6927 | 1189.2578 | 1124.9891 | 1061.6666 | 884.1019 | 1069.4855 | 1001.6243 | 979.431 | 957.3379 | 935.0288 | 922.0667 | 908.5464 | 891.1224 | 16 | 17.4 | 32.1325 | 18.9394 | 11.7758 | 8.3934 | 6.1614 | 4.6062 | 3.4946 | 2.9761 | 2.9905 | 80.11 | 133.05 | 132.83 | 211.86 | 190.55 | 300.67 | 259.71 | 412.32 | 349.39 | 559.51 | 455.14 | 736.75 | 547.51 | 875.77 | 48.6 | 43.9 | 33.552 | 12.64 | 10.1034 | 10.1034 | 1.0364 | 10.1034 | 1108113 | 1 |  |  | 3.9421 | 7.4693 | 9.0757 | 11.195 | 12.7743 | 16.5829 | 4.3348 | 8.0942 | 9.6087 | 11.4333 | 12.9478 | 16.387 | 24.9335 | 24.952 | 24.9148 | 24.9754 | 24.8196 | 24.8509 |  | 20683 | 702 | 15 |  | CC174 | 295 | 1269 | 7 | 1 | 35 | 32.166664 | 12.64 | 1871.2 | 1809.2643 | 1604.2572 | 1488.6643 | 1411.5 | 1312.9429 | 1236.65 | 67.8714 | 66.1671 | 59.8693 | 62.3471 | 57.5714 | 64.1143 | 42.0086 | 32.1325 | 18.9394 | 11.7758 | 8.3934 | 6.1614 | 4.6062 | 3.4946 | 2.9761 | 0 | 0 | 0 | 0 | 0 | 0.1016 | 0.0254 | 0 | 0 | 0 | 0 | 0 | 0 | 0 | 0.048994 | 0.038861 | 0.031895 | 0.023866 | 0.025613 | 0.019142 | 0.017427 | -0.002318 | -0.007632 | -0.019005 | -0.011943 | -0.017366 | 0.001409 | 0.002308 | 0.081663 | 0.07762 | 0.076094 | 0.072814 | 0.078605 | 0.105617 | 0.099216 | -0.287239 | -0.282762 | -0.280447 | -0.279298 | -0.283915 | -0.296372 | -0.288282 | -1.365447 | -1.335109 | -1.319072 | -1.311867 | -1.344363 | -1.430208 | -1.374941 | -0.462564 | -0.422063 | -0.40581 | -0.400725 | -0.443179 | -0.635002 | -0.550156 | -0.370413 | -0.340234 | -0.325022 | -0.317271 | -0.347438 | -0.428921 | -0.37557 | 0.398076 | 0.369665 | 0.298406 | 0.24114 | 0.386047 | 0.309455 | 0.272989 | -25 | -25 | -25 | -25 | -20 | 0 | 0 | -1.911559 | -1.884815 | -1.87148 | -1.865183 | -1.89313 | 0 | 0 |  | 1407.973 | 0 |  | 1414.2469 | 0 |  | 736.355 | 0 |  | 736.564 | 0 |  | 1403.325 | 0 |  | 1428.369 | 0 |  | 760.171 | 0 |  | 760.319 | 0 |  | 1400.683 | 0 |  | 1422.019 | 0 |  | 771.163 | 0 |  | 770.915 | 0 |  | 1536.573 | 0 |  | 1536.675 | 0 |  | 777.43 | 0 |  | 777.39 | 0 |  | 1450.594 | 0 |  | 1450.645 | 0 |  | 750.174 | 0 |  | 749.947 | 0 |  | 1494.714 | 0 |  | 1499.108 | 0 |  | 723.687 | 0.102 |  | 723.785 | 0.102 |  | 1447.521 | 0 |  | 1449.172 | 0 |  | 761.59 | 0.025 |  | 761.593 | 0.025 | 152.8078056 | 140.4351 | 122.0743 | 108.3956 | 110.9509575 | 138.6691 | 122.6954664 | 0 | 0 | 0 | 0 | 0 | -30.1113952 | -7.3223628 | -63.7336 | -41.69412 | -17.00283808 | -15.64139 | -11.08696 | -29.3922 | -27.13446 | 0 | 0 | 0 | 0 | 0 | 0 | 0 | 47.788975 | 47.120375 | 46.787 | 46.629575 | 37.8626 | 0 | 0 | -31.39487 | -27.92668 | -24.29556 | -24.98404 | -25.51444 | -40.71271 | -23.11128 | 105.4683 | 117.9347 | 127.5629 | 114.3997 | 112.2122 | 38.45278 | 65.12736
336 | E29917 | 2017-05-19 05:09 | 54.8885 | 56.7364 | 71 | 54 | 1.2273 | 652.1586 | 19318 | 29 | 239962 | 239921 | 139204 | 139212 | 139345 | 139352 | 221127 | 221135 | 220905 | 220590 | 215319 | 215384 | 215988 | 215830 | 294090 | 294082 | 1384.27 | 38363.7109 | 6 | 222.0737 | 222.0737 | 212.5565 | 222.0737 | 212.5565 | 72.365 | 72.365 | 1181.0547 | 1114.9482 | 1058.8334 | 894.525 | 1054.7595 | 993.3604 | 975.1695 | 956.3826 | 937.389 | 925.5206 | 913.2858 | 896.592 | 16 | 17.4 | 32.404 | 19.1725 | 11.8206 | 8.4475 | 6.1728 | 4.6272 | 3.4966 | 2.9762 | 2.9919 | 86.85 | 135.62 | 143.56 | 217.49 | 205.25 | 309.28 | 279.88 | 424.12 | 378.57 | 571.71 | 497.79 | 756.37 | 598.14 | 899.81 | 50.1 | 43.9 | 30.4433 | 6.25 | 5.1084 | 5.1084 | -1.8664 | 5.1084 | 1108113 | 2 |  |  | 4.055 | 7.63 | 9.1886 | 11.2286 | 12.5871 | 16.7993 | 4.619 | 7.8556 | 9.7635 | 12.146 | 12.7492 | 18.1349 | 24.8781 | 24.9701 | 24.9159 | 24.9761 | 24.8488 | 24.8632 |  | 20683 | 702 | 16 |  | CC174 | 295 | 1269 | 7 | 1 | 35 | 27.333334 | 6.25 | 1860.1714 | 1829.6215 | 1594.5786 | 1484.1643 | 1370.8785 | 1278.95 | 1201.7 | 61.0936 | 59.9921 | 59.9064 | 57.3364 | 53.1393 | 60.9264 | 55.1221 | 32.404 | 19.1725 | 11.8206 | 8.4475 | 6.1728 | 4.6272 | 3.4966 | 2.9762 | 0 | 0 | 0 | 0 | 0 | 0.1016 | 0.0254 | 0 | 0 | 0 | 0 | 0 | 0 | 0 | 0.05005 | 0.03958 | 0.032528 | 0.023922 | 0.02546 | 0.019521 | 0.017755 | -0.002318 | -0.007632 | -0.019006 | -0.011943 | -0.017367 | 0.000972 | 0.00202 | 0.081657 | 0.077613 | 0.076094 | 0.07281 | 0.07861 | 0.105625 | 0.099231 | -0.287314 | -0.282859 | -0.28045 | -0.279354 | -0.283866 | -0.296282 | -0.288134 | -1.366145 | -1.335946 | -1.319273 | -1.312427 | -1.344218 | -1.429242 | -1.37348 | -0.462216 | -0.421682 | -0.405696 | -0.400472 | -0.443203 | -0.635046 | -0.550381 | -0.371133 | -0.341047 | -0.325212 | -0.317792 | -0.347294 | -0.428738 | -0.375068 | 0.398717 | 0.371726 | 0.301379 | 0.243306 | 0.388447 | 0.309168 | 0.273101 | -25 | -25 | -25 | -25 | -20 | 10 | -10 | -1.911797 | -1.885036 | -1.871676 | -1.865411 | -1.893397 | 0 | 0 |  | 1407.973 | 0 |  | 1414.2469 | 0 |  | 736.355 | 0 |  | 736.564 | 0 |  | 1403.325 | 0 |  | 1428.369 | 0 |  | 760.171 | 0 |  | 760.319 | 0 |  | 1400.683 | 0 |  | 1422.019 | 0 |  | 771.163 | 0 |  | 770.915 | 0 |  | 1536.573 | 0 |  | 1536.675 | 0 |  | 777.43 | 0 |  | 777.39 | 0 |  | 1450.594 | 0 |  | 1450.645 | 0 |  | 750.174 | 0 |  | 749.947 | 0 |  | 1494.714 | 0 |  | 1499.108 | 0 |  | 723.687 | 0.102 |  | 723.785 | 0.102 |  | 1447.521 | 0 |  | 1449.172 | 0 |  | 761.59 | 0.025 |  | 761.593 | 0.025 | 151.896 | 142.0024 | 121.3379 | 108.062 | 107.7648 | 135.0891 | 119.2458927 | 0 | 0 | 0 | 0 | 0 | -30.1022512 | -7.3186036 | -65.20883314 | -42.6808 | -17.83921 | -15.72156 | -10.87876 | -29.28946 | -27.160567 | 0 | 0 | 0 | 0 | 0 | 0 | 0 | 47.794925 | 47.1259 | 46.7919 | 46.635275 | 37.86794 | 0 | 0 | -28.23844 | -25.29759 | -24.30379 | -22.96162 | -23.5515 | -38.69107 | -30.33816 | 106.2437 | 121.1499 | 125.9868 | 116.0141 | 111.2024 | 37.00632 | 54.42857
336 | E29918 | 2017-05-19 05:11 | 55.0167 | 56.7847 | 74 | 55 | 1.2273 | 652.3984 | 19319 | 29 | 239962 | 239921 | 139204 | 139212 | 139345 | 139352 | 221127 | 221135 | 220905 | 220590 | 215319 | 215384 | 215988 | 215830 | 294090 | 294082 | 1384.27 | 38383.4375 | 6 | 222.7462 | 222.7462 | 213.2291 | 222.7462 | 213.2291 | 73.0376 | 73.0376 | 1188.0859 | 1125.2891 | 1074 | 894.6667 | 1070.0471 | 1006.2331 | 986.0749 | 964.8586 | 943.69 | 931.7512 | 919.0596 | 902.0573 | 16 | 17.6 | 32.3261 | 18.9951 | 11.698 | 8.3594 | 6.1492 | 4.5722 | 3.476 | 2.9777 | 2.9888 | 86.1 | 136.18 | 143.3 | 219.34 | 204.17 | 310.94 | 277.74 | 424.77 | 373.65 | 575.74 | 491.74 | 758.53 | 587.05 | 894.74 | 50.6 | 43.6 | 33.7877 | 6.63 | 5.9223 | 5.9223 | -2.3705 | 5.9223 | 1108113 | 1 |  |  | 3.9336 | 7.6314 | 9.0864 | 11.1514 | 12.5414 | 17.0336 | 4.52 | 7.8954 | 9.5169 | 11.6323 | 12.8985 | 17.9323 | 24.9507 | 24.9493 | 24.95 | 24.9139 | 24.9681 | 24.9261 |  | 20683 | 702 | 17 |  | CC174 | 295 | 1269 | 7 | 1 | 35 | 30.166666 | 6.63 | 1845.8357 | 1821.1571 | 1559.2 | 1433.4 | 1395.0786 | 1232.9143 | 1136.3286 | 67.4929 | 65.6307 | 61.2507 | 61.07 | 56.135 | 61.5271 | 52.8071 | 32.3261 | 18.9951 | 11.698 | 8.3594 | 6.1492 | 4.5722 | 3.476 | 2.9777 | 0 | 0 | 0 | 0 | 0 | 0.1016 | 0.0254 | 0 | 0 | 0 | 0 | 0 | 0 | 0 | 0.050654 | 0.040075 | 0.032991 | 0.02421 | 0.025479 | 0.019929 | 0.018126 | -0.002307 | -0.007607 | -0.018955 | -0.011902 | -0.017191 | 0.000575 | 0.00148 | 0.081683 | 0.077635 | 0.076119 | 0.072837 | 0.078625 | 0.105681 | 0.099297 | -0.286872 | -0.282459 | -0.280042 | -0.278864 | -0.283606 | -0.295784 | -0.287558 | -1.362358 | -1.332541 | -1.316115 | -1.308182 | -1.342368 | -1.425133 | -1.368791 | -0.462382 | -0.421751 | -0.405839 | -0.400732 | -0.442993 | -0.63551 | -0.551104 | -0.370207 | -0.340385 | -0.324385 | -0.316695 | -0.347263 | -0.427286 | -0.37326 | 0.397815 | 0.367737 | 0.29838 | 0.241323 | 0.38616 | 0.307396 | 0.272862 | -30 | -30 | -30 | -30 | -25 | 20 | -20 | -1.91079 | -1.884058 | -1.87073 | -1.864431 | -1.892501 | 0 | 0 |  | 1407.973 | 0 |  | 1414.2469 | 0 |  | 736.355 | 0 |  | 736.564 | 0 |  | 1403.325 | 0 |  | 1428.369 | 0 |  | 760.171 | 0 |  | 760.319 | 0 |  | 1400.683 | 0 |  | 1422.019 | 0 |  | 771.163 | 0 |  | 770.915 | 0 |  | 1536.573 | 0 |  | 1536.675 | 0 |  | 777.43 | 0 |  | 777.39 | 0 |  | 1450.594 | 0 |  | 1450.645 | 0 |  | 750.174 | 0 |  | 749.947 | 0 |  | 1494.714 | 0 |  | 1499.108 | 0 |  | 723.687 | 0.102 |  | 723.785 | 0.102 |  | 1447.521 | 0 |  | 1449.172 | 0 |  | 761.59 | 0.025 |  | 761.593 | 0.025 | 150.7734 | 141.3855 | 118.6847448 | 104.4045558 | 109.6881 | 130.2956 | 112.834 | 0 | 0 | 0 | 0 | 0 | -30.0516544 | -7.3039732 | -65.86592 | -43.26494 | -18.47299014 | -16.1011 | -11.12555 | -29.22093 | -26.83652 | 0 | 0 | 0 | 0 | 0 | 0 | 0 | 57.3237 | 56.52174 | 56.1219 | 55.93293 | 47.312525 | 0 | 0 | -31.2075 | -27.67981 | -24.85792 | -24.47270324 | -24.86741 | -39.10109 | -29.1022 | 111.0237 | 126.9625 | 131.4757 | 119.7637 | 121.0076 | 31.92195 | 49.59133
336 | E29919 | 2017-05-19 05:13 | 55.1155 | 56.7874 | 74 | 54 | 1.2273 | 652.7025 | 19311 | 29 | 239962 | 239921 | 139204 | 139212 | 139345 | 139352 | 221127 | 221135 | 220905 | 220590 | 215319 | 215384 | 215988 | 215830 | 294090 | 294082 | 1384.27 | 38403.1641 | 6 | 223.4191 | 223.4191 | 213.9019 | 223.4191 | 213.9019 | 73.7104 | 73.7104 | 1176.3672 | 1109.8937 | 1053.1666 | 895.3234 | 1050.9073 | 989.629 | 971.6485 | 952.8954 | 934.1909 | 922.9404 | 911.8002 | 895.9149 | 16 | 17.4 | 32.1341 | 19.085 | 11.8467 | 8.5081 | 6.2506 | 4.6868 | 3.5125 | 2.9749 | 2.9879 | 86.37 | 135.06 | 142.5 | 215.36 | 203.18 | 304.42 | 276.77 | 416.3 | 373.59 | 562.5 | 494.42 | 748.84 | 592.92 | 897.9 | 49.2 | 43.7 | 33.7586 | 0 | 13.2537 | 13.2537 | -7.6853 | 13.2537 | 1108113 | 2 |  |  | 4.03 | 7.6786 | 9.1564 | 11.2514 | 12.3386 | 17.3971 | 4.6547 | 8.2203 | 9.7359 | 12.4078 | 13.3172 | 19.3719 | 24.9479 | 24.9944 | 24.9559 | 24.9369 | 25.0061 | 24.9366 |  | 20683 | 702 | 18 |  | CC174 | 295 | 1269 | 7 | 1 | 35 | 29 | 0 | 1842.8 | 1810.7715 | 1560.4714 | 1467.6571 | 1373.3286 | 1300.9 | 1233.4143 | 61.2629 | 60.1129 | 58.025 | 59.1714 | 54.6679 | 58.9964 | 55.8543 | 32.1341 | 19.085 | 11.8467 | 8.5081 | 6.2506 | 4.6868 | 3.5125 | 2.9749 | 0 | 0 | 0 | 0 | 0 | 0.1016 | 0.0254 | 0 | 0 | 0 | 0 | 0 | 0 | 0 | 0.050909 | 0.040342 | 0.033128 | 0.024343 | 0.025638 | 0.020016 | 0.018149 | -0.002307 | -0.007607 | -0.018955 | -0.011902 | -0.017192 | -0.000614 | 0.001067 | 0.081697 | 0.077651 | 0.076133 | 0.072849 | 0.078647 | 0.105665 | 0.099256 | -0.28674 | -0.282295 | -0.279895 | -0.278762 | -0.283362 | -0.295583 | -0.287542 | -1.363305 | -1.333244 | -1.316917 | -1.309604 | -1.342544 | -1.421948 | -1.367182 | -0.461589 | -0.421121 | -0.405192 | -0.40004 | -0.442559 | -0.633805 | -0.54902 | -0.371188 | -0.34107 | -0.325144 | -0.317565 | -0.347437 | -0.429508 | -0.376267 | 0.398531 | 0.371112 | 0.301256 | 0.24346 | 0.389055 | 0.308074 | 0.272792 | -30 | -30 | -30 | -30 | -25 | 30 | -30 | -1.91109 | -1.884336 | -1.870974 | -1.864717 | -1.892835 | 0 | 0 |  | 1407.973 | 0 |  | 1414.2469 | 0 |  | 736.355 | 0 |  | 736.564 | 0 |  | 1403.325 | 0 |  | 1428.369 | 0 |  | 760.171 | 0 |  | 760.319 | 0 |  | 1400.683 | 0 |  | 1422.019 | 0 |  | 771.163 | 0 |  | 770.915 | 0 |  | 1536.573 | 0 |  | 1536.675 | 0 |  | 777.43 | 0 |  | 777.39 | 0 |  | 1450.594 | 0 |  | 1450.645 | 0 |  | 750.174 | 0 |  | 749.947 | 0 |  | 1494.714 | 0 |  | 1499.108 | 0 |  | 723.687 | 0.102 |  | 723.785 | 0.102 |  | 1447.521 | 0 |  | 1449.172 | 0 |  | 761.59 | 0.025 |  | 761.593 | 0.025 | 150.5512316 | 140.6082 | 118.8034 | 106.9174 | 108.0082 | 137.4595985 | 122.4238 | 0 | 0 | 0 | 0 | 0 | -30.0312328 | -7.3035668 | -66.25934961 | -43.64374234 | -18.66466 | -16.29278 | -11.33913 | -27.58864 | -26.27177 | 0 | 0 | 0 | 0 | 0 | 0 | 0 | 57.3327 | 56.53008 | 56.12922 | 55.94151 | 47.320875 | 0 | 0 | -28.27828 | -25.3148 | -23.5112658 | -23.67093 | -24.19377 | -37.39221 | -30.66513 | 113.3463 | 128.1798 | 132.7567 | 122.8952 | 119.7962 | 42.44752 | 58.18331
336 | E29920 | 2017-05-19 05:15 | 54.8455 | 56.5854 | 85 | 50 | 1.1853 | 633.1978 | 19257 | 29 | 239962 | 239921 | 139204 | 139212 | 139345 | 139352 | 221127 | 221135 | 220905 | 220590 | 215319 | 215384 | 215988 | 215830 | 294090 | 294082 | 1384.27 | 38422.8945 | 6 | 224.0279 | 224.0279 | 214.5108 | 224.0279 | 214.5108 | 74.3193 | 74.3193 | 1192.7734 | 1122.6023 | 1060.8334 | 904.1989 | 1066.7972 | 1005.972 | 990.404 | 973.4854 | 956.7693 | 947.2977 | 938.1417 | 924.5915 | 16 | 26 | 32.3978 | 19.6488 | 12.2173 | 8.8013 | 6.4472 | 4.8502 | 3.6298 | 3.0849 | 3.0828 | 98.02 | 140.31 | 159.84 | 223.75 | 226.98 | 314.49 | 308.12 | 428.9 | 414.72 | 577.06 | 548.89 | 769.09 | 659.73 | 918.07 | 50.1 | 43.8 | 30.6569 | 6.390909 | 5.9326 | 5.9326 | -1.25 | 5.9326 | 6207611 | 1 |  |  | 3.6357 | 7.205 | 8.5886 | 10.5536 | 11.5936 | 16.0264 | 3.8089 | 7.9554 | 9.2571 | 11.7982 | 12.4946 | 18.2214 | 25.109 | 24.8489 | 24.9296 | 25.0821 | 25.006 | 24.9751 |  | 20683 | 703 | 1 |  | CC121 | 305 | 1263 | 7 | 1 | 35 | 24 | 6.390909 | 1783.4143 | 1739.2715 | 1480.9214 | 1389.2214 | 1259.6215 | 1191.2357 | 1064.0358 | 72.9586 | 69.1957 | 68.3043 | 69.7764 | 64.6129 | 64.6671 | 53.4821 | 32.3978 | 19.6488 | 12.2173 | 8.8013 | 6.4472 | 4.8502 | 3.6298 | 3.0849 | 0 | 0 | 0 | 0 | 0 | 0.1016 | 0.0254 | 0 | 0 | 0 | 0 | 0 | 0 | 0 | 0.04933 | 0.039001 | 0.031962 | 0.023423 | 0.024742 | 0.01935 | 0.017511 | -0.002277 | -0.007538 | -0.018782 | -0.011786 | -0.016971 | -0.0015 | 0.00051 | 0.08209 | 0.078018 | 0.076497 | 0.073195 | 0.079031 | 0.106244 | 0.099857 | -0.282334 | -0.27803 | -0.275613 | -0.274512 | -0.278925 | -0.290635 | -0.282372 | -1.363499 | -1.333925 | -1.317224 | -1.309682 | -1.342167 | -1.414749 | -1.357856 | -0.455408 | -0.415281 | -0.399706 | -0.394522 | -0.436856 | -0.625696 | -0.543396 | -0.371394 | -0.341738 | -0.325414 | -0.318064 | -0.347016 | -0.429087 | -0.37352 | 0.400344 | 0.355297 | 0.308729 | 0.250461 | 0.40218 | 0.319071 | 0.281984 | -30 | -30 | -30 | -30 | -25 | 40 | -40 | -1.883903 | -1.857591 | -1.844451 | -1.838062 | -1.865421 | 0 | 0 |  | 1407.973 | 0 |  | 1414.2469 | 0 |  | 736.355 | 0 |  | 736.564 | 0 |  | 1403.325 | 0 |  | 1428.369 | 0 |  | 760.171 | 0 |  | 760.319 | 0 |  | 1400.683 | 0 |  | 1422.019 | 0 |  | 771.163 | 0 |  | 770.915 | 0 |  | 1536.573 | 0 |  | 1536.675 | 0 |  | 777.43 | 0 |  | 777.39 | 0 |  | 1450.594 | 0 |  | 1450.645 | 0 |  | 750.174 | 0 |  | 749.947 | 0 |  | 1494.714 | 0 |  | 1499.108 | 0 |  | 723.687 | 0.102 |  | 723.785 | 0.102 |  | 1447.521 | 0 |  | 1449.172 | 0 |  | 761.59 | 0.025 |  | 761.593 | 0.025 | 146.4005 | 135.6945 | 113.286 | 101.6841 | 99.54915 | 126.5616 | 106.2514 | 0 | 0 | 0 | 0 | 0 | -29.528516 | -7.1722488 | -64.15672 | -41.96928 | -17.36101232 | -15.24077 | -10.42998 | -25.25326965 | -24.46992 | 0 | 0 | 0 | 0 | 0 | 0 | 0 | 56.51709 | 55.72773 | 55.33353 | 55.14186 | 46.635525 | 0 | 0 | -33.22593 | -28.73566 | -27.30164 | -27.52832 | -28.22653 | -40.46195 | -29.06196 | 105.5349 | 120.7173 | 123.9569 | 114.0568 | 107.5282 | 31.31791 | 45.54729
336 | E29921 | 2017-05-19 05:17 | 54.871 | 56.5776 | 69 | 51 | 1.1853 | 633.1682 | 19250 | 28 | 239962 | 239921 | 139204 | 139212 | 139345 | 139352 | 221127 | 221135 | 220905 | 220590 | 215319 | 215384 | 215988 | 215830 | 294090 | 294082 | 1384.27 | 38442.625 | 6 | 224.6367 | 224.6367 | 215.1196 | 224.6367 | 215.1196 | 74.9281 | 74.9281 | 1189.2578 | 1111.6584 | 1053.6666 | 901.5508 | 1066.1703 | 1003.0237 | 986.2962 | 968.5452 | 950.9762 | 940.6445 | 930.814 | 917.0073 | 15.8 | 20.2 | 32.5344 | 19.6892 | 12.3296 | 8.8742 | 6.4816 | 4.8961 | 3.6624 | 3.081 | 3.0822 | 94.49 | 137.21 | 154.26 | 217.57 | 219.1 | 306.17 | 297.24 | 418.23 | 401.45 | 560.65 | 532.48 | 748.37 | 643.39 | 899.11 | 50.4 | 43.8 | 27.2257 | 17.972729 | 14.1843 | 14.1843 | -9.1149 | 14.1843 | 6207611 | 2 |  |  | 3.685 | 7.0293 | 8.4757 | 10.3107 | 11.3914 | 15.685 | 3.9649 | 7.5281 | 8.9 | 11.3719 | 12.7807 | 17.8491 | 25.1154 | 24.9987 | 24.9783 | 25.0411 | 25.1026 | 25.0301 |  | 20683 | 703 | 2 |  | CC121 | 305 | 1263 | 7 | 1 | 35 | 28.166666 | 17.972729 | 1805.4357 | 1758.5286 | 1526.2072 | 1423.7715 | 1275.05 | 1235.6786 | 1174.3071 | 70.495 | 66.9414 | 67.1607 | 69.1014 | 66.9493 | 65.7971 | 56.1464 | 32.5344 | 19.6892 | 12.3296 | 8.8742 | 6.4816 | 4.8961 | 3.6624 | 3.081 | 0 | 0 | 0 | 0 | 0 | 0.1016 | 0.0254 | 0 | 0 | 0 | 0 | 0 | 0 | 0 | 0.049548 | 0.0391 | 0.032014 | 0.02357 | 0.024949 | 0.019147 | 0.01731 | -0.002274 | -0.007561 | -0.018759 | -0.011827 | -0.016866 | -0.000104 | 0.001242 | 0.082071 | 0.078006 | 0.076479 | 0.073176 | 0.079018 | 0.106206 | 0.099761 | -0.282424 | -0.278047 | -0.27571 | -0.274651 | -0.278951 | -0.29117 | -0.283291 | -1.361706 | -1.331741 | -1.315609 | -1.308747 | -1.340037 | -1.422802 | -1.368679 | -0.455028 | -0.415142 | -0.399363 | -0.394144 | -0.436687 | -0.625124 | -0.541468 | -0.372531 | -0.342278 | -0.32645 | -0.319178 | -0.347632 | -0.43037 | -0.37713 | 0.400778 | 0.356301 | 0.310587 | 0.251946 | 0.404365 | 0.320258 | 0.281938 | -35 | -35 | -35 | -35 | -30 | 30 | -30 | -1.882855 | -1.85656 | -1.843377 | -1.83694 | -1.864369 | 0 | 0 |  | 1407.973 | 0 |  | 1414.2469 | 0 |  | 736.355 | 0 |  | 736.564 | 0 |  | 1403.325 | 0 |  | 1428.369 | 0 |  | 760.171 | 0 |  | 760.319 | 0 |  | 1400.683 | 0 |  | 1422.019 | 0 |  | 771.163 | 0 |  | 770.915 | 0 |  | 1536.573 | 0 |  | 1536.675 | 0 |  | 777.43 | 0 |  | 777.39 | 0 |  | 1450.594 | 0 |  | 1450.645 | 0 |  | 750.174 | 0 |  | 749.947 | 0 |  | 1494.714 | 0 |  | 1499.108 | 0 |  | 723.687 | 0.102 |  | 723.785 | 0.102 |  | 1447.521 | 0 |  | 1449.172 | 0 |  | 761.59 | 0.025 |  | 761.593 | 0.025 | 148.1739 | 137.1758 | 116.7228 | 104.1859 | 100.7519009 | 131.2365 | 117.1501 | 0 | 0 | 0 | 0 | 0 | -29.582872 | -7.1955914 | -64.37329 | -42.00178 | -17.4384 | -15.36862 | -10.83152 | -27.09442 | -25.39173 | 0 | 0 | 0 | 0 | 0 | 0 | 0 | 65.899925 | 64.9796 | 64.518195 | 64.2929 | 55.93107 | 0 | 0 | -32.07719886 | -27.79019 | -26.8215 | -27.2359 | -29.23589 | -41.13135 | -30.40148 | 117.6234 | 132.3634 | 136.9811 | 125.8743 | 116.6156 | 33.42784 | 54.16125
336 | E29922 | 2017-05-19 05:19 | 55.1438 | 56.7896 | 65 | 57 | 1.2023 | 719.7219 | 21069 | 28 | 239962 | 239921 | 139204 | 139212 | 139345 | 139352 | 221127 | 221135 | 220905 | 220590 | 215319 | 215384 | 215988 | 215830 | 294090 | 294082 | 1384.27 | 38463.9492 | 6 | 225.3718 | 225.3718 | 215.8546 | 225.3718 | 215.8546 | 75.6631 | 75.6631 | 1176.3672 | 1111.2672 | 1064.6666 | 887.99 | 1057.1624 | 989.6232 | 970.1989 | 949.3973 | 928.6317 | 916.738 | 904.9265 | 887.7646 | 15.8 | 17.2 | 32.1188 | 19.3883 | 11.9413 | 8.5761 | 6.2763 | 4.6636 | 3.4538 | 2.9507 | 2.9676 | 87.24 | 139.19 | 144.1 | 224.62 | 205.8 | 317.21 | 280.65 | 436.72 | 380.2 | 595.8 | 505.21 | 802.14 | 606.87 | 953.94 | 49.2 | 43.8 | 36.5242 | 0.91 | 1.431 | 3.3845 | 0.7394 | 1.431 | 1107149 | 1 |  |  | 3.8971 | 7.5479 | 9.0664 | 11.0086 | 12.0657 | 16.9857 | 4.1349 | 8.0778 | 9.4937 | 11.4016 | 12.9762 | 18.3 | 24.9464 | 25.0383 | 25.0114 | 25.0858 | 24.9108 | 24.8683 |  | 20683 | 703 | 3 |  | EA100 | 290 | 1268 | 7 | 1 | 35 | 36.666664 | 0.91 | 1856.1143 | 1826.95 | 1572.1 | 1447.9714 | 1385.7572 | 1309.6072 | 1133.9572 | 66.8493 | 65.8314 | 55.955 | 56.6793 | 54.8136 | 54.195 | 60.0293 | 32.1188 | 19.3883 | 11.9413 | 8.5761 | 6.2763 | 4.6636 | 3.4538 | 2.9507 | 0 | 0 | 0 | 0 | 0 | 0.1016 | 0.0254 | 0 | 0 | 0 | 0 | 0 | 0 | 0 | 0.051156 | 0.04055 | 0.033306 | 0.024697 | 0.026092 | 0.019875 | 0.017949 | -0.002312 | -0.007707 | -0.018874 | -0.011989 | -0.016926 | 0.000676 | 0.001604 | 0.081706 | 0.077658 | 0.076139 | 0.072857 | 0.078651 | 0.105676 | 0.09933 | -0.286371 | -0.28193 | -0.279513 | -0.278361 | -0.283053 | -0.295723 | -0.287279 | -1.357699 | -1.327402 | -1.310553 | -1.30326 | -1.337341 | -1.42727 | -1.369638 | -0.461516 | -0.420991 | -0.405035 | -0.39996 | -0.442318 | -0.633614 | -0.550263 | -0.371074 | -0.341113 | -0.32526 | -0.317501 | -0.347726 | -0.429551 | -0.37372 | 0.39919 | 0.352093 | 0.302711 | 0.244236 | 0.389059 | 0.306763 | 0.271483 | -40 | -40 | -40 | -40 | -35 | 20 | -20 | -1.905811 | -1.879136 | -1.865807 | -1.859542 | -1.887861 | 0 | 0 |  | 1407.973 | 0 |  | 1414.2469 | 0 |  | 736.355 | 0 |  | 736.564 | 0 |  | 1403.325 | 0 |  | 1428.369 | 0 |  | 760.171 | 0 |  | 760.319 | 0 |  | 1400.683 | 0 |  | 1422.019 | 0 |  | 771.163 | 0 |  | 770.915 | 0 |  | 1536.573 | 0 |  | 1536.675 | 0 |  | 777.43 | 0 |  | 777.39 | 0 |  | 1450.594 | 0 |  | 1450.645 | 0 |  | 750.174 | 0 |  | 749.947 | 0 |  | 1494.714 | 0 |  | 1499.108 | 0 |  | 723.687 | 0.102 |  | 723.785 | 0.102 |  | 1447.521 | 0 |  | 1449.172 | 0 |  | 761.59 | 0.025 |  | 761.593 | 0.025 | 151.6557 | 141.8772831 | 119.6981219 | 105.4949 | 108.9912 | 138.3941 | 112.636 | 0 | 0 | 0 | 0 | 0 | -30.0454568 | -7.2968866 | -66.31545 | -43.59586 | -18.9139 | -16.56182808 | -12.25807 | -29.33182577 | -26.78053 | 0 | 0 | 0 | 0 | 0 | 0 | 0 | 76.23244 | 75.16544 | 74.63228 | 74.38168 | 66.075135 | 0 | 0 | -30.85202 | -27.71443 | -22.66373 | -22.66945 | -24.24504 | -34.33871073 | -33.0319 | 130.7206 | 145.7324 | 152.7528 | 140.6453 | 138.5632 | 44.67806 | 45.52665
336 | E29923 | 2017-05-19 05:22 | 55.2485 | 56.915 | 74 | 57 | 1.2023 | 725.0903 | 21046 | 28 | 239962 | 239921 | 139204 | 139212 | 139345 | 139352 | 221127 | 221135 | 220905 | 220590 | 215319 | 215384 | 215988 | 215830 | 294090 | 294082 | 1384.27 | 38485.2813 | 6 | 226.1157 | 226.1157 | 216.5986 | 226.1157 | 216.5986 | 76.4071 | 76.4071 | 1184.5703 | 1103.9448 | 1059.6666 | 896.0205 | 1050.8093 | 987.4984 | 970.4158 | 951.4758 | 932.5427 | 921.8331 | 911.5688 | 896.2823 | 15.8 | 17.4 | 32.2804 | 19.5209 | 11.9337 | 8.5754 | 6.2612 | 4.6649 | 3.4631 | 2.9292 | 2.9518 | 91.77 | 138.49 | 151.79 | 224.33 | 215.27 | 317.37 | 293.95 | 435.83 | 399.27 | 593.84 | 533.72 | 796.27 | 645.83 | 949.93 | 51.2 | 43.8 | 36.4564 | 6.718182 | 4.8221 | 5.0679 | -10.4079 | 4.8221 | 1107149 | 2 |  |  | 3.9486 | 7.6893 | 9.0914 | 11.0229 | 12.5836 | 16.7407 | 4.1559 | 8.2847 | 9.4881 | 11.7542 | 13.9153 | 19.2288 | 24.8671 | 24.9714 | 25.0464 | 24.9001 | 25.1111 | 24.7769 |  | 20683 | 703 | 4 |  | EA100 | 290 | 1268 | 7 | 1 | 35 | 36.166664 | 6.718182 | 1831.45 | 1802.9572 | 1553.8286 | 1430.8715 | 1347.4214 | 1265.8928 | 1192.5571 | 77.5236 | 81.9329 | 86.5207 | 83.7207 | 59.7714 | 56.4571 | 64.6843 | 32.2804 | 19.5209 | 11.9337 | 8.5754 | 6.2612 | 4.6649 | 3.4631 | 2.9292 | 0 | 0 | 0 | 0 | 0 | 0.1016 | 0.0254 | 0 | 0 | 0 | 0 | 0 | 0 | 0 | 0.051513 | 0.04081 | 0.032418 | 0.024825 | 0.026254 | 0.020153 | 0.018169 | -0.002312 | -0.007708 | -0.018875 | -0.01199 | -0.016928 | 0.001112 | 0.00218 | 0.081785 | 0.077734 | 0.076215 | 0.072929 | 0.078735 | 0.105799 | 0.099398 | -0.285506 | -0.281065 | -0.278633 | -0.277495 | -0.282133 | -0.294846 | -0.286724 | -1.358381 | -1.32798 | -1.310973 | -1.30374 | -1.33797 | -1.429951 | -1.374204 | -0.459891 | -0.419546 | -0.403704 | -0.398621 | -0.441027 | -0.631733 | -0.547585 | -0.371788 | -0.341683 | -0.325659 | -0.317948 | -0.347766 | -0.429673 | -0.375754 | 0.39994 | 0.353046 | 0.304878 | 0.246129 | 0.391625 | 0.307438 | 0.270269 | -40 | -40 | -40 | -40 | -35 | 10 | -10 | -1.905801 | -1.879125 | -1.86578 | -1.859506 | -1.88784 | 0 | 0 |  | 1407.973 | 0 |  | 1414.2469 | 0 |  | 736.355 | 0 |  | 736.564 | 0 |  | 1403.325 | 0 |  | 1428.369 | 0 |  | 760.171 | 0 |  | 760.319 | 0 |  | 1400.683 | 0 |  | 1422.019 | 0 |  | 771.163 | 0 |  | 770.915 | 0 |  | 1536.573 | 0 |  | 1536.675 | 0 |  | 777.43 | 0 |  | 777.39 | 0 |  | 1450.594 | 0 |  | 1450.645 | 0 |  | 750.174 | 0 |  | 749.947 | 0 |  | 1494.714 | 0 |  | 1499.108 | 0 |  | 723.687 | 0.102 |  | 723.785 | 0.102 |  | 1447.521 | 0 |  | 1449.172 | 0 |  | 761.59 | 0.025 |  | 761.593 | 0.025 | 149.7851 | 140.1511 | 118.425 | 104.352 | 106.0892 | 133.9302 | 118.5378 | 0 | 0 | 0 | 0 | 0 | -29.9563536 | -7.2827896 | -66.8337 | -43.95879396 | -17.75451 | -16.7335029 | -12.47790822 | -30.40791 | -27.96368 | 0 | 0 | 0 | 0 | 0 | 0 | 0 | 76.23204 | 75.165 | 74.6312 | 74.38024 | 66.0744 | 0 | 0 | -35.65241 | -34.37462 | -34.92875 | -33.37283 | -26.3608 | -35.66581 | -35.42015 | 123.5311 | 136.9827 | 140.373 | 128.6259 | 133.3249 | 37.90012 | 47.87117
336 | E29924 | 2017-05-19 05:24 | 55.1801 | 56.9234 | 75 | 51 | 1.4605 | 569.1297 | 16974 | 28 | 239962 | 239921 | 139204 | 139212 | 139345 | 139352 | 221127 | 221135 | 220905 | 220590 | 215319 | 215384 | 215988 | 215830 | 294090 | 294082 | 1384.27 | 38502.5781 | 6 | 226.9382 | 226.9382 | 217.4211 | 226.9382 | 217.4211 | 77.2295 | 77.2295 | 1174.0234 | 1107.1603 | 1062.6666 | 906.2233 | 1059.5128 | 1001.1369 | 985.5688 | 968.1534 | 951.6991 | 941.9799 | 929.1174 | 913.6676 | 16 | 17.4 | 32.6521 | 19.7758 | 11.9186 | 8.376 | 6.0169 | 4.4821 | 3.5068 | 3.0288 | 3.0365 | 85.67 | 110.62 | 145.88 | 177.94 | 211.01 | 261.29 | 292.36 | 363.68 | 391.02 | 493.32 | 499.4 | 634.68 | 590.64 | 745.39 | 49.2 | 43.7 | 23.7949 | -6.05 | -6.5608 | 7.4418 | 5.5633 | -6.5608 | 1107727 | 1 |  |  | 4.7407 | 8.9836 | 11.0643 | 13.9836 | 18.5614 | 23.0743 | 4.8047 | 9.3844 | 11.5437 | 15.7516 | 25.9781 | 28.4766 | 24.9807 | 25.011 | 25.0349 | 18.1568 | 16.4795 | 17.213 |  | 20683 | 703 | 5 |  | EA778 | 300 | 1257 | 7 | 7 | 40 | 65.333328 | -6.05 | 2255.9143 | 2148.043 | 1946.7643 | 1889.0072 | 1683.3 | 1459.9143 | 1405.6714 | 100.1336 | 99.6936 | 110.7607 | 105.9207 | 89.9064 | 71.0236 | 64.7486 | 32.6521 | 19.7758 | 11.9186 | 8.376 | 6.0169 | 4.4821 | 3.5068 | 3.0288 | 0 | 0 | 0 | 0 | 0 | 0.1016 | 0.0254 | 0 | 0 | 0 | 0 | 0 | 0 | 0 | 0.049369 | 0.038994 | 0.030605 | 0.023338 | 0.024908 | 0.019155 | 0.017263 | -0.002263 | -0.007504 | -0.018698 | -0.011728 | -0.016709 | 0.001684 | 0.002552 | 0.082157 | 0.078088 | 0.076558 | 0.073238 | 0.079085 | 0.106321 | 0.099854 | -0.281535 | -0.277272 | -0.274942 | -0.274057 | -0.278134 | -0.290264 | -0.282476 | -1.370215 | -1.342155 | -1.325568 | -1.319769 | -1.346552 | -1.437217 | -1.382611 | -0.449076 | -0.409709 | -0.394106 | -0.388505 | -0.430411 | -0.618225 | -0.53515 | -0.380162 | -0.349323 | -0.333368 | -0.32708 | -0.356378 | -0.436306 | -0.38295 | 0.400541 | 0.370874 | 0.297946 | 0.237653 | 0.382365 | 0.31205 | 0.279435 | -35 | -30 | -30 | -30 | -35 | 0 | 0 | -1.874066 | -1.848371 | -1.834549 | -1.828748 | -1.85476 | 0 | 0 |  | 1407.973 | 0 |  | 1414.2469 | 0 |  | 736.355 | 0 |  | 736.564 | 0 |  | 1403.325 | 0 |  | 1428.369 | 0 |  | 760.171 | 0 |  | 760.319 | 0 |  | 1400.683 | 0 |  | 1422.019 | 0 |  | 771.163 | 0 |  | 770.915 | 0 |  | 1536.573 | 0 |  | 1536.675 | 0 |  | 777.43 | 0 |  | 777.39 | 0 |  | 1450.594 | 0 |  | 1450.645 | 0 |  | 750.174 | 0 |  | 749.947 | 0 |  | 1494.714 | 0 |  | 1499.108 | 0 |  | 723.687 | 0.102 |  | 723.785 | 0.102 |  | 1447.521 | 0 |  | 1449.172 | 0 |  | 761.59 | 0.025 |  | 761.593 | 0.025 | 185.3392 | 167.7364 | 149.0404 | 138.3471 | 133.1237805 | 155.2195 | 140.3619 | 0 | 0 | 0 | 0 | 0 | -29.4908224 | -7.1748904 | -64.54534779 | -42.26446095 | -15.78354 | -15.32251809 | -11.04038 | -29.95017 | -27.39644 | 0 | 0 | 0 | 0 | 0 | 0 | 0 | 65.59231 | 55.45113 | 55.03647 | 54.86244 | 64.9166 | 0 | 0 | -44.9676 | -40.84537 | -43.65146 | -41.15072 | -38.6967 | -43.90856511 | -34.65021329 | 141.4185 | 140.0777 | 144.6419 | 136.7363 | 148.3033 | 51.87 | 71.14037
336 | E29925 | 2017-05-19 05:26 | 55.2982 | 57.0714 | 61 | 51 | 1.4605 | 567.5072 | 16920 | 28 | 239962 | 239921 | 139204 | 139212 | 139345 | 139352 | 221127 | 221135 | 220905 | 220590 | 215319 | 215384 | 215988 | 215830 | 294090 | 294082 | 1384.27 | 38519.8164 | 6 | 227.7583 | 227.7583 | 218.2412 | 227.7583 | 218.2412 | 78.0497 | 78.0497 | 1178.7109 | 1109.6914 | 1064.8334 | 915.7723 | 1060.0488 | 1002.248 | 987.1194 | 969.8422 | 953.2731 | 943.623 | 934.7829 | 920.1262 | 16 | 17.4 | 32.5718 | 19.7889 | 11.9065 | 8.4547 | 6.1931 | 4.7022 | 3.5613 | 3.0304 | 3.0377 | 85.83 | 109.93 | 145.74 | 177.08 | 209.34 | 256.59 | 285.67 | 351.53 | 383.62 | 471.94 | 500.9 | 623.04 | 597.17 | 743.52 | 49 | 43.9 | 23.5967 | -5.27 | -5.5242 | 5.5817 | 3.7588 | -5.5242 | 1107727 | 2 |  |  | 4.7243 | 9.4121 | 11.4114 | 14.1843 | 15.51 | 21.5914 | 4.8413 | 9.5889 | 12.0714 | 18.519 | 17.746 | 25.5968 | 24.9631 | 24.9838 | 25.0049 | 17.9226 | 18.1035 | 17.7816 |  | 20683 | 703 | 6 |  | EA778 | 300 | 1257 | 7 | 7 | 40 | 59 | -5.27 | 2240.7214 | 2117.1572 | 1866.7643 | 1794.8572 | 1624.45 | 1657.2357 | 1488.65 | 97.5171 | 97.2207 | 105.5807 | 104.58 | 98.5207 | 87.7957 | 76.4921 | 32.5718 | 19.7889 | 11.9065 | 8.4547 | 6.1931 | 4.7022 | 3.5613 | 3.0304 | 0 | 0 | 0 | 0 | 0 | 0.1016 | 0.0254 | 0 | 0 | 0 | 0 | 0 | 0 | 0 | 0.049714 | 0.039433 | 0.03132 | 0.023621 | 0.025004 | 0.019285 | 0.017396 | -0.002268 | -0.007536 | -0.018866 | -0.011785 | -0.016711 | 0.00138 | 0.002359 | 0.082159 | 0.078095 | 0.07657 | 0.073257 | 0.079102 | 0.106209 | 0.099806 | -0.281744 | -0.277383 | -0.274984 | -0.274007 | -0.277923 | -0.290849 | -0.282702 | -1.375769 | -1.346358 | -1.329376 | -1.32282 | -1.345795 | -1.441298 | -1.38419 | -0.448703 | -0.409524 | -0.394127 | -0.388747 | -0.43059 | -0.615323 | -0.533763 | -0.380718 | -0.349462 | -0.333013 | -0.326188 | -0.355612 | -0.441722 | -0.385416 | 0.401603 | 0.352628 | 0.302596 | 0.244157 | 0.391912 | 0.313944 | 0.279527 | -25 | -20 | -20 | -20 | -35 | -10 | 10 | -1.875838 | -1.849835 | -1.835948 | -1.830131 | -1.854824 | 0 | 0 |  | 1407.973 | 0 |  | 1414.2469 | 0 |  | 736.355 | 0 |  | 736.564 | 0 |  | 1403.325 | 0 |  | 1428.369 | 0 |  | 760.171 | 0 |  | 760.319 | 0 |  | 1400.683 | 0 |  | 1422.019 | 0 |  | 771.163 | 0 |  | 770.915 | 0 |  | 1536.573 | 0 |  | 1536.675 | 0 |  | 777.43 | 0 |  | 777.39 | 0 |  | 1450.594 | 0 |  | 1450.645 | 0 |  | 750.174 | 0 |  | 749.947 | 0 |  | 1494.714 | 0 |  | 1499.108 | 0 |  | 723.687 | 0.102 |  | 723.785 | 0.102 |  | 1447.521 | 0 |  | 1449.172 | 0 |  | 761.59 | 0.025 |  | 761.593 | 0.025 | 184.0954 | 165.3394 | 142.9381 | 131.4859 | 128.4972439 | 176.0133 | 148.5762019 | 0 | 0 | 0 | 0 | 0 | -29.5502584 | -7.1806308 | -65.27474 | -42.94478 | -16.55605 | -15.65689752 | -11.16068 | -29.78442317 | -27.34467345 | 0 | 0 | 0 | 0 | 0 | 0 | 0 | 46.89595 | 36.9967 | 36.71896 | 36.60262 | 64.91884 | 0 | 0 | -43.75622 | -39.81421 | -41.6122 | -40.65516126 | -42.42203 | -54.02271 | -40.82865 | 121.9604 | 119.5771 | 121.4888 | 111.7764 | 139.8334 | 62.65595 | 73.22224
336 | E29926 | 2017-05-19 05:28 | 55.0392 | 56.8091 | 80 | 47 | 1.3172 | 477.6404 | 15435 | 28 | 239962 | 239921 | 139204 | 139212 | 139345 | 139352 | 221127 | 221135 | 220905 | 220590 | 215319 | 215384 | 215988 | 215830 | 294090 | 294082 | 1384.27 | 38535.4492 | 6 | 228.2645 | 228.2645 | 218.7473 | 228.2645 | 218.7473 | 78.5558 | 78.5558 | 1178.7109 | 1109.9437 | 1065.3334 | 897.0049 | 1055.2498 | 989.2658 | 972.6129 | 955.3262 | 938.2277 | 928.1475 | 915.4097 | 900.9188 | 16 | 17.4 | 32.3594 | 19.5402 | 12.0044 | 8.5243 | 6.2817 | 4.8006 | 3.7533 | 3.2575 | 3.2652 | 85.22 | 106.44 | 141.98 | 172.4 | 203.05 | 246.36 | 277.91 | 335.03 | 366.58 | 443.79 | 464 | 566.95 | 545.99 | 662.39 | 49 | 43.8 | 21.3097 | -17.169998 | -14.1356 | 15.8423 | 17.9129 | -14.1356 | 6213341 | 1 |  |  | 4.3807 | 8.6093 | 10.5993 | 13.64 | 15.9179 | 20.9343 | 4.5 | 8.9016 | 11.573 | 15.3365 | 16.7429 | 26.0968 | 24.9214 | 24.9726 | 24.9229 | 18.0434 | 17.9794 | 17.775 |  | 20683 | 703 | 7 |  | CC654 | 320 | 1267 | 8 | 7 | 40 | 51.166664 | -17.169998 | 2028.3071 | 1976.15 | 1694.5643 | 1599.5857 | 1570.6357 | 1412.2214 | 1328.2 | 98.7229 | 98.945 | 94.5221 | 97.8857 | 96.06 | 86.4579 | 70.1607 | 32.3594 | 19.5402 | 12.0044 | 8.5243 | 6.2817 | 4.8006 | 3.7533 | 3.2575 | 0 | 0 | 0 | 0 | 0 | 0.1016 | 0.0254 | 0 | 0 | 0 | 0 | 0 | 0 | 0 | 0.051506 | 0.041254 | 0.033217 | 0.025181 | 0.026345 | 0.020235 | 0.018244 | -0.002344 | -0.007846 | -0.01952 | -0.01228 | -0.016974 | 1e-05 | 0.001527 | 0.081832 | 0.07778 | 0.07626 | 0.072973 | 0.078772 | 0.105861 | 0.099457 | -0.285602 | -0.281169 | -0.278789 | -0.277607 | -0.281864 | -0.294117 | -0.286006 | -1.37321 | -1.343089 | -1.326819 | -1.318774 | -1.343505 | -1.429148 | -1.373374 | -0.457477 | -0.417427 | -0.40164 | -0.396613 | -0.438446 | -0.62888 | -0.545124 | -0.374629 | -0.344104 | -0.328067 | -0.320241 | -0.351137 | -0.431943 | -0.377682 | 0.400307 | 0.353101 | 0.302951 | 0.244549 | 0.398304 | 0.327971 | 0.294368 | -15 | -10 | -10 | -10 | -30 | -20 | 20 | -1.905244 | -1.878771 | -1.865498 | -1.859662 | -1.884647 | 0 | 0 |  | 1407.973 | 0 |  | 1414.2469 | 0 |  | 736.355 | 0 |  | 736.564 | 0 |  | 1403.325 | 0 |  | 1428.369 | 0 |  | 760.171 | 0 |  | 760.319 | 0 |  | 1400.683 | 0 |  | 1422.019 | 0 |  | 771.163 | 0 |  | 770.915 | 0 |  | 1536.573 | 0 |  | 1536.675 | 0 |  | 777.43 | 0 |  | 777.39 | 0 |  | 1450.594 | 0 |  | 1450.645 | 0 |  | 750.174 | 0 |  | 749.947 | 0 |  | 1494.714 | 0 |  | 1499.108 | 0 |  | 723.687 | 0.102 |  | 723.785 | 0.102 |  | 1447.521 | 0 |  | 1449.172 | 0 |  | 761.59 | 0.025 |  | 761.593 | 0.025 | 165.9804 | 153.704947 | 129.2275 | 116.7266 | 123.7221 | 149.4992 | 132.0987874 | 0 | 0 | 0 | 0 | 0 | -29.8822872 | -7.2645524 | -67.50975002 | -44.86992 | -18.17344 | -17.0135 | -12.58999 | -28.93310126 | -27.15298 | 0 | 0 | 0 | 0 | 0 | 0 | 0 | 28.57866 | 18.78771 | 18.65498 | 18.59662 | 56.53941 | 0 | 0 | -45.16346 | -41.30231 | -37.96386 | -38.82274 | -42.11712276 | -54.37164 | -38.24628 | 81.88588 | 86.32043 | 91.74516 | 79.48694 | 125.5544 | 36.31214 | 59.43498
336 | E29927 | 2017-05-19 05:30 | 54.8058 | 56.7344 | 71 | 55 | 1.3172 | 448.9127 | 19242 | 28 | 239962 | 239921 | 139204 | 139212 | 139345 | 139352 | 221127 | 221135 | 220905 | 220590 | 215319 | 215384 | 215988 | 215830 | 294090 | 294082 | 1384.27 | 38555.1797 | 6 | 228.6107 | 228.6107 | 219.0936 | 228.6107 | 219.0936 | 78.9021 | 78.9021 | 1198.6328 | 1137.7578 | 1083 | 900.0471 | 1064.5276 | 997.5597 | 978.7773 | 960.5029 | 943.1827 | 931.3653 | 919.0409 | 903.1241 | 15.8 | 22.2 | 31.9583 | 20.9593 | 13.8266 | 10.2426 | 7.776 | 6.1729 | 4.9617 | 4.3658 | 4.3624 | 83.43 | 116.42 | 128.79 | 174.89 | 176.51 | 238.41 | 232.08 | 315.37 | 297.58 | 402.49 | 366.59 | 500.81 | 424.78 | 576.66 | 51.2 | 43.5 | 29.7747 | -4.3 | -2.2836 | 5.3774 | 1.3124 | -2.2836 | 6215605 | 2 |  |  | 4.3086 | 8.4107 | 10.2714 | 13.1257 | 15.6607 | 20.875 | 4.8393 | 9.0672 | 10.1754 | 14.2197 | 16.2967 | 22.9656 | 25.0761 | 24.9099 | 25.0232 | 24.8356 | 24.9568 | 24.9687 |  | 20683 | 703 | 8 |  | CC654 | 432 | 1255 | 9 | 7 | 40 | 44.333336 | -4.3 | 1720.6 | 1783.6072 | 1549.55 | 1552.35 | 1356 | 1299.0428 | 1193.1072 | 102.8429 | 103.4893 | 101.3171 | 102.5207 | 92.5757 | 99.325 | 66.7307 | 31.9583 | 20.9593 | 13.8266 | 10.2426 | 7.776 | 6.1729 | 4.9617 | 4.3658 | 0 | 0 | 0 | 0 | 0 | 0.1016 | 0.0254 | 0 | 0 | 0 | 0 | 0 | 0 | 0 | 0.048304 | 0.039133 | 0.031477 | 0.023905 | 0.024931 | 0.019089 | 0.017244 | -0.002314 | -0.00779 | -0.01903 | -0.012195 | -0.016805 | -0.0007 | 0.000965 | 0.082279 | 0.078189 | 0.076658 | 0.073334 | 0.079187 | 0.106423 | 0.099992 | -0.280511 | -0.276351 | -0.274032 | -0.273134 | -0.27709 | -0.289121 | -0.281086 | -1.3737 | -1.344727 | -1.328464 | -1.322214 | -1.346629 | -1.42787 | -1.371326 | -0.450735 | -0.410705 | -0.395088 | -0.389456 | -0.431425 | -0.617639 | -0.535531 | -0.374113 | -0.345014 | -0.329091 | -0.322923 | -0.351889 | -0.435152 | -0.380225 | 0.406182 | 0.370047 | 0.342945 | 0.286564 | 0.482592 | 0.409709 | 0.375133 | -10 | -5 | -5 | -5 | -25 | -30 | 30 | -1.868011 | -1.842174 | -1.829535 | -1.823656 | -1.848234 | 0 | 0 |  | 1407.973 | 0 |  | 1414.2469 | 0 |  | 736.355 | 0 |  | 736.564 | 0 |  | 1403.325 | 0 |  | 1428.369 | 0 |  | 760.171 | 0 |  | 760.319 | 0 |  | 1400.683 | 0 |  | 1422.019 | 0 |  | 771.163 | 0 |  | 770.915 | 0 |  | 1536.573 | 0 |  | 1536.675 | 0 |  | 777.43 | 0 |  | 777.39 | 0 |  | 1450.594 | 0 |  | 1450.645 | 0 |  | 750.174 | 0 |  | 749.947 | 0 |  | 1494.714 | 0 |  | 1499.108 | 0 |  | 723.687 | 0.102 |  | 723.785 | 0.102 |  | 1447.521 | 0 |  | 1449.172 | 0 |  | 761.59 | 0.025 |  | 761.593 | 0.025 | 141.5692474 | 139.4585 | 118.7854039 | 113.8400349 | 107.377572 | 138.248 | 119.3012 | 0 | 0 | 0 | 0 | 0 | -29.3746936 | -7.1395844 | -63.176463 | -42.14778 | -16.53539 | -15.48312594 | -10.94271 | -26.25710143 | -24.97048 | 0 | 0 | 0 | 0 | 0 | 0 | 0 | 18.68011 | 9.21087 | 9.147675 | 9.11828 | 46.20585 | 0 | 0 | -46.35489 | -42.50357 | -40.02917 | -39.9273 | -39.93947 | -61.34699 | -35.73636 | 50.718 | 64.01798 | 71.36852 | 67.54789 | 102.7012 | 21.26924 | 51.45476
336 | E29928 | 2017-05-19 05:32 | 54.819 | 56.8024 | 60 | 55 | 1.3172 | 453.2536 | 19435 | 28 | 239962 | 239921 | 139204 | 139212 | 139345 | 139352 | 221127 | 221135 | 220905 | 220590 | 215319 | 215384 | 215988 | 215830 | 294090 | 294082 | 1384.27 | 38574.8711 | 6 | 228.9604 | 228.9604 | 219.4432 | 228.9604 | 219.4432 | 79.2517 | 79.2517 | 1178.7109 | 1116.3766 | 1072.3334 | 895.8394 | 1059.9235 | 993.4926 | 974.9189 | 956.8674 | 939.3096 | 927.9552 | 916.3369 | 900.5664 | 15.8 | 17.6 | 32.0303 | 20.8916 | 13.7806 | 10.1936 | 7.7931 | 6.1732 | 4.9338 | 4.366 | 4.3585 | 83.24 | 115.16 | 128.42 | 174 | 176.76 | 237.44 | 231.58 | 313.08 | 295.28 | 402.09 | 364.25 | 502.56 | 421.82 | 576.23 | 49.5 | 43.6 | 31.0745 | -2.085714 | 0.2221 | 2.0115 | 1.0642 | 0.2221 | 6215605 | 1 |  |  | 4.4907 | 8.5736 | 10.7479 | 13.6636 | 15.9229 | 21.2607 | 5.0066 | 9.0049 | 11.2361 | 14.8656 | 16.7885 | 22.7705 | 24.9424 | 24.9969 | 24.9696 | 24.9689 | 24.8964 | 24.9425 |  | 20683 | 703 | 9 |  | CC654 | 432 | 1255 | 9 | 7 | 40 | 45.833336 | -2.085714 | 1820.0215 | 1804.95 | 1582.6428 | 1551.8143 | 1400.6786 | 1354.3857 | 1166.2858 | 104.3536 | 103.3871 | 99.4821 | 101.62 | 92.6614 | 96.9257 | 68.1643 | 32.0303 | 20.8916 | 13.7806 | 10.1936 | 7.7931 | 6.1732 | 4.9338 | 4.366 | 0 | 0 | 0 | 0 | 0 | 0.1016 | 0.0254 | 0 | 0 | 0 | 0 | 0 | 0 | 0 | 0.048932 | 0.03934 | 0.031531 | 0.023803 | 0.025481 | 0.019243 | 0.017396 | -0.002313 | -0.007676 | -0.019014 | -0.012185 | -0.016941 | -0.002745 | -0.000436 | 0.082233 | 0.078156 | 0.076625 | 0.07331 | 0.079152 | 0.106356 | 0.099972 | -0.281047 | -0.276724 | -0.274443 | -0.273447 | -0.277727 | -0.289353 | -0.28104 | -1.374742 | -1.344309 | -1.328753 | -1.321893 | -1.351527 | -1.422072 | -1.363783 | -0.450732 | -0.411057 | -0.395399 | -0.390021 | -0.431736 | -0.61785 | -0.536615 | -0.375368 | -0.345299 | -0.32944 | -0.322625 | -0.352336 | -0.436122 | -0.379316 | 0.405582 | 0.369491 | 0.340716 | 0.286127 | 0.48332 | 0.409 | 0.37499 | -10 | -10 | -5 | -5 | -10 | -40 | 40 | -1.867202 | -1.841167 | -1.828752 | -1.822925 | -1.849018 | 0 | 0 |  | 1407.973 | 0 |  | 1414.2469 | 0 |  | 736.355 | 0 |  | 736.564 | 0 |  | 1403.325 | 0 |  | 1428.369 | 0 |  | 760.171 | 0 |  | 760.319 | 0 |  | 1400.683 | 0 |  | 1422.019 | 0 |  | 771.163 | 0 |  | 770.915 | 0 |  | 1536.573 | 0 |  | 1536.675 | 0 |  | 777.43 | 0 |  | 777.39 | 0 |  | 1450.594 | 0 |  | 1450.645 | 0 |  | 750.174 | 0 |  | 749.947 | 0 |  | 1494.714 | 0 |  | 1499.108 | 0 |  | 723.687 | 0.102 |  | 723.785 | 0.102 |  | 1447.521 | 0 |  | 1449.172 | 0 |  | 761.59 | 0.025 |  | 761.593 | 0.025 | 149.6658 | 141.0676722 | 121.27 | 113.7635 | 110.8665 | 144.047 | 116.5959 | 0 | 0 | 0 | 0 | 0 | -29.3982648 | -7.138416 | -64.0891 | -42.5662 | -16.632 | -15.35775 | -11.54204058 | -23.46134 | -23.12975968 | 0 | 0 | 0 | 0 | 0 | 0 | 0 | 18.67202 | 18.41167 | 9.14376 | 9.114625 | 18.49018 | 0 | 0 | -47.03551 | -42.49799 | -39.33512 | -39.63393402 | -40.00526 | -59.88554 | -36.57799 | 57.21324 | 74.41515 | 74.44664 | 67.88644 | 77.80939 | 31.30189 | 49.74976
336 | E29929 | 2017-05-19 05:34 | 54.7625 | 56.7883 | 67 | 56 | 1.3172 | 451.3526 | 19348 | 28 | 239962 | 239921 | 139204 | 139212 | 139345 | 139352 | 221127 | 221135 | 220905 | 220590 | 215319 | 215384 | 215988 | 215830 | 294090 | 294082 | 1384.27 | 38594.5625 | 6 | 229.3085 | 229.3085 | 219.7914 | 229.3085 | 219.7914 | 79.5999 | 79.5999 | 1199.8047 | 1138.824 | 1085 | 894.6821 | 1065.6173 | 996.7828 | 977.1899 | 958.3873 | 939.7758 | 927.3279 | 914.4417 | 898.2217 | 16 | 21.4 | 32.1468 | 20.7742 | 13.7492 | 10.122 | 7.7273 | 6.1313 | 4.9117 | 4.3687 | 4.3601 | 80.79 | 114.81 | 126.09 | 173.18 | 173.74 | 237.94 | 226.82 | 313.55 | 288.78 | 401.18 | 356.44 | 500.27 | 412.94 | 570.02 | 50.3 | 43.5 | 32.8544 | -14.685715 | -5.9345 | 8.5252 | 4.5 | -5.9345 | 6215605 | 2 |  |  | 4.4207 | 8.6264 | 10.9521 | 13.87 | 16.0443 | 21.6721 | 4.8333 | 9.219 | 11.4016 | 14.4667 | 17.2048 | 24.3048 | 25.0515 | 24.8974 | 24.9937 | 25.0066 | 25.1091 | 25.0271 |  | 20683 | 703 | 10 |  | CC654 | 432 | 1255 | 9 | 7 | 40 | 43.166664 | -14.685715 | 1732.2214 | 1754.0857 | 1562.9357 | 1490.0358 | 1368.3 | 1319.8643 | 1126.6215 | 99.5821 | 100.815 | 104.4493 | 101.8329 | 97.8593 | 101.1886 | 63.825 | 32.1468 | 20.7742 | 13.7492 | 10.122 | 7.7273 | 6.1313 | 4.9117 | 4.3687 | 0 | 0 | 0 | 0 | 0 | 0.1016 | 0.0254 | 0 | 0 | 0 | 0 | 0 | 0 | 0 | 0.049113 | 0.039346 | 0.031781 | 0.023725 | 0.025412 | 0.018937 | 0.017131 | -0.002308 | -0.007662 | -0.018797 | -0.012158 | -0.016892 | -0.00061 | 0.001064 | 0.082297 | 0.078216 | 0.076679 | 0.073366 | 0.079212 | 0.106458 | 0.100077 | -0.280294 | -0.275991 | -0.273745 | -0.272727 | -0.277032 | -0.288802 | -0.280505 | -1.374056 | -1.343694 | -1.327921 | -1.321319 | -1.351619 | -1.427288 | -1.369709 | -0.45012 | -0.410475 | -0.394682 | -0.389453 | -0.431091 | -0.617101 | -0.536214 | -0.374652 | -0.344695 | -0.329239 | -0.322081 | -0.35178 | -0.435146 | -0.378081 | 0.405599 | 0.369355 | 0.339854 | 0.28579 | 0.48381 | 0.409532 | 0.375409 | -10 | -10 | -10 | -5 | -5 | -30 | 30 | -1.864014 | -1.838022 | -1.82543 | -1.819816 | -1.846075 | 0 | 0 |  | 1407.973 | 0 |  | 1414.2469 | 0 |  | 736.355 | 0 |  | 736.564 | 0 |  | 1403.325 | 0 |  | 1428.369 | 0 |  | 760.171 | 0 |  | 760.319 | 0 |  | 1400.683 | 0 |  | 1422.019 | 0 |  | 771.163 | 0 |  | 770.915 | 0 |  | 1536.573 | 0 |  | 1536.675 | 0 |  | 777.43 | 0 |  | 777.39 | 0 |  | 1450.594 | 0 |  | 1450.645 | 0 |  | 750.174 | 0 |  | 749.947 | 0 |  | 1494.714 | 0 |  | 1499.108 | 0 |  | 723.687 | 0.102 |  | 723.785 | 0.102 |  | 1447.521 | 0 |  | 1449.172 | 0 |  | 761.59 | 0.025 |  | 761.593 | 0.025 | 142.5566 | 137.1976 | 119.8443 | 109.318 | 108.3857796 | 140.5101 | 112.7489 | 0 | 0 | 0 | 0 | 0 | -29.3422832 | -7.124827 | -64.31269108 | -42.5736 | -17.24173 | -15.2837 | -11.51579388 | -26.15791 | -24.92186 | 0 | 0 | 0 | 0 | 0 | 0 | 0 | 18.64014 | 18.38022 | 18.2543 | 9.09908 | 9.230375 | 0 | 0 | -44.82389 | -41.38204 | -41.22426 | -39.65913 | -42.18626 | -62.44359 | -34.22385855 | 52.06018 | 71.62215 | 79.63266 | 63.47422 | 63.9141 | 22.56634 | 46.47836
336 | E29930 | 2017-05-19 05:36 | 54.3285 | 56.3393 | 66 | 39 | 1.1619 | 362.6537 | 14607 | 28 | 239962 | 239921 | 139204 | 139212 | 139345 | 139352 | 221127 | 221135 | 220905 | 220590 | 215319 | 215384 | 215988 | 215830 | 294090 | 294082 | 1384.27 | 38609.4375 | 6 | 229.568 | 229.568 | 220.0508 | 229.568 | 220.0508 | 79.8593 | 79.8593 | 1178.7109 | 1117.52 | 1075.8334 | 893.9435 | 1055.3021 | 993.7208 | 976.6743 | 959.7635 | 942.1603 | 931.671 | 919.7164 | 906.1129 | 16 | 25.2 | 32.6073 | 21.1217 | 13.947 | 10.2605 | 7.7632 | 5.9788 | 4.6874 | 4.1055 | 4.096 | 90.84 | 119.07 | 139.48 | 179.09 | 192.74 | 246.21 | 254.3 | 326.6 | 330.56 | 428.94 | 416.74 | 547.1 | 491.52 | 632.05 | 50.8 | 43.7 | 2.1978 | 0 | 3.9238 | 3.9238 | -1.3685 | 3.9238 | 6212079 | 1 |  |  | 3.8057 | 6.8957 | 8.535 | 10.6379 | 12.33 | 17.2414 | 4.1839 | 7.4857 | 9.5179 | 11.6018 | 13.6714 | 21.5929 | 24.9063 | 24.9858 | 25.0735 | 25.0781 | 25.1118 | 23.9101 |  | 20683 | 703 | 11 |  | CC100 | 406 | 1253 | 9 | 1 | 35 | 0 | 0 | 1619.6643 | 1583.2357 | 1404.4357 | 1259.85 | 1180.6357 | 1034.65 | 856.0571 | 100.0907 | 98.7629 | 97.5229 | 98.09 | 95.1814 | 102.1371 | 68.7607 | 32.6073 | 21.1217 | 13.947 | 10.2605 | 7.7632 | 5.9788 | 4.6874 | 4.1055 | 0 | 0 | 0 | 0 | 0 | 0.1016 | 0.0254 | 0 | 0 | 0 | 0 | 0 | 0 | 0 | 0.048766 | 0.039052 | 0.031534 | 0.023434 | 0.02499 | 0.018851 | 0.01709 | -0.002294 | -0.007617 | -0.018622 | -0.012076 | -0.016803 | 0.000833 | 0.002014 | 0.082488 | 0.078401 | 0.076858 | 0.073556 | 0.079413 | 0.106869 | 0.100529 | -0.278023 | -0.27372 | -0.271508 | -0.270257 | -0.274565 | -0.285942 | -0.277295 | -1.37291 | -1.342437 | -1.326678 | -1.318411 | -1.348935 | -1.42634 | -1.365408 | -0.447668 | -0.408355 | -0.392578 | -0.388009 | -0.429374 | -0.616798 | -0.538098 | -0.373441 | -0.34329 | -0.328029 | -0.31932 | -0.349041 | -0.428381 | -0.369353 | 0.406664 | 0.371156 | 0.343262 | 0.286573 | 0.477086 | 0.397711 | 0.358325 | -10 | -10 | -10 | -5 | -5 | -20 | 20 | -1.852708 | -1.826942 | -1.813874 | -1.807502 | -1.833204 | 0 | 0 |  | 1407.973 | 0 |  | 1414.2469 | 0 |  | 736.355 | 0 |  | 736.564 | 0 |  | 1403.325 | 0 |  | 1428.369 | 0 |  | 760.171 | 0 |  | 760.319 | 0 |  | 1400.683 | 0 |  | 1422.019 | 0 |  | 771.163 | 0 |  | 770.915 | 0 |  | 1536.573 | 0 |  | 1536.675 | 0 |  | 777.43 | 0 |  | 777.39 | 0 |  | 1450.594 | 0 |  | 1450.645 | 0 |  | 750.174 | 0 |  | 749.947 | 0 |  | 1494.714 | 0 |  | 1499.108 | 0 |  | 723.687 | 0.102 |  | 723.785 | 0.102 |  | 1447.521 | 0 |  | 1449.172 | 0 |  | 761.59 | 0.025 |  | 761.593 | 0.025 | 133.6029 | 124.1273 | 107.9421 | 92.6695266 | 93.75782 | 110.572 | 86.05856 | 0 | 0 | 0 | 0 | 0 | -29.0517072 | -7.043293 | -63.80187352 | -42.19951 | -17.13007 | -14.97451 | -11.04373 | -28.07607656 | -26.08475 | 0 | 0 | 0 | 0 | 0 | 0 | 0 | 18.52708 | 18.26942 | 18.13874 | 9.03751 | 9.16602 | 0 | 0 | -44.8074 | -40.33032 | -38.28535 | -38.05980281 | -40.86842 | -62.99796 | -37 | 43.52067 | 59.86685 | 70.66545 | 48.67272 | 51.01169 | -9.553732 | 15.93052
336 | E29931 | 2017-05-19 05:38 | 53.8954 | 55.9102 | 67 | 40 | 1.1853 | 366.2528 | 14737 | 28 | 239962 | 239921 | 139204 | 139212 | 139345 | 139352 | 221127 | 221135 | 220905 | 220590 | 215319 | 215384 | 215988 | 215830 | 294090 | 294082 | 1384.27 | 38624.7109 | 6 | 229.8354 | 229.8354 | 220.3183 | 229.8354 | 220.3183 | 80.1268 | 80.1268 | 1199.8047 | 1119.0343 | 1077.1666 | 898.0222 | 1058.286 | 995.1166 | 977.5406 | 960.1935 | 942.769 | 932.3704 | 921.7828 | 909.4305 | 16 | 24.4 | 32.5163 | 21.3114 | 14.2034 | 10.5908 | 8.0376 | 6.2242 | 4.8285 | 4.0968 | 4.0976 | 88.51 | 117.18 | 134.75 | 175.32 | 183.37 | 238.34 | 241.46 | 314.92 | 314.04 | 412.23 | 402.19 | 530.81 | 483.46 | 627.47 | 49.1 | 43.7 | 9.6076 | 26.666666 | 16.7465 | 16.7465 | -11.24 | 16.7465 | 6212079 | 2 |  |  | 3.8107 | 7.0264 | 8.4286 | 10.4486 | 11.55 | 15.0914 | 4.5789 | 7.6579 | 9.1263 | 11.5491 | 12.4561 | 16.4561 | 24.9188 | 24.971 | 25.0849 | 25.0626 | 25.0369 | 24.8485 |  | 20683 | 703 | 12 |  | CC121 | 406 | 1253 | 9 | 1 | 35 | 9.166666 | 26.666666 | 1604.5929 | 1574.95 | 1368.3 | 1264.5857 | 1182.7214 | 1117.0072 | 1117.3857 | 55.0679 | 53.6221 | 55.665 | 56.1293 | 73.4129 | 95.8864 | 67.0421 | 32.5163 | 21.3114 | 14.2034 | 10.5908 | 8.0376 | 6.2242 | 4.8285 | 4.0968 | 0 | 0 | 0 | 0 | 0 | 0.1016 | 0.0254 | 0 | 0 | 0 | 0 | 0 | 0 | 0 | 0.048851 | 0.039161 | 0.032565 | 0.023787 | 0.025151 | 0.019023 | 0.01732 | -0.002282 | -0.007555 | -0.018752 | -0.011962 | -0.016848 | 0.001519 | 0.002506 | 0.082445 | 0.078357 | 0.076821 | 0.073509 | 0.079366 | 0.106734 | 0.100209 | -0.278488 | -0.274203 | -0.271933 | -0.270829 | -0.275147 | -0.287054 | -0.279557 | -1.37096 | -1.340596 | -1.324758 | -1.317598 | -1.348636 | -1.431417 | -1.37844 | -0.448931 | -0.409419 | -0.393792 | -0.38883 | -0.430388 | -0.616571 | -0.533007 | -0.372537 | -0.342679 | -0.326968 | -0.319221 | -0.348676 | -0.430903 | -0.379578 | 0.407607 | 0.37342 | 0.35106 | 0.293937 | 0.490093 | 0.403651 | 0.358008 | -15 | -15 | -15 | -10 | -5 | -10 | 10 | -1.856851 | -1.831026 | -1.817875 | -1.811583 | -1.837504 | 0 | 0 |  | 1407.973 | 0 |  | 1414.2469 | 0 |  | 736.355 | 0 |  | 736.564 | 0 |  | 1403.325 | 0 |  | 1428.369 | 0 |  | 760.171 | 0 |  | 760.319 | 0 |  | 1400.683 | 0 |  | 1422.019 | 0 |  | 771.163 | 0 |  | 770.915 | 0 |  | 1536.573 | 0 |  | 1536.675 | 0 |  | 777.43 | 0 |  | 777.39 | 0 |  | 1450.594 | 0 |  | 1450.645 | 0 |  | 750.174 | 0 |  | 749.947 | 0 |  | 1494.714 | 0 |  | 1499.108 | 0 |  | 723.687 | 0.102 |  | 723.785 | 0.102 |  | 1447.521 | 0 |  | 1449.172 | 0 |  | 761.59 | 0.025 |  | 761.593 | 0.025 | 132.2907 | 123.4084 | 105.1141743 | 92.95843 | 93.86787 | 119.2226 | 111.9721 | 0 | 0 | 0 | 0 | 0 | -29.1646864 | -7.1007478 | -63.84423624 | -42.37088 | -18.29888 | -15.58059635 | -11.19772 | -29.40417 | -27.32895144 | 0 | 0 | 0 | 0 | 0 | 0 | 0 | 27.852765 | 27.46539 | 27.268125 | 18.11583 | 9.18752 | 0 | 0 | -24.72169 | -21.95391 | -21.92043168 | -21.82476 | -31.59603 | -59.12077 | -35.73391 | 71.5775 | 86.54896 | 92.16299 | 73.66891 | 60.26163 | 1.533019 | 41.8085
336 | E29932 | 2017-05-19 05:40 | 53.5253 | 55.5494 | 72 | 43 | 1.1619 | 396.6357 | 15972 | 28 | 239962 | 239921 | 139204 | 139212 | 139345 | 139352 | 221127 | 221135 | 220905 | 220590 | 215319 | 215384 | 215988 | 215830 | 294090 | 294082 | 1384.27 | 38641.2305 | 6 | 230.1192 | 230.1192 | 220.6021 | 230.1192 | 220.6021 | 80.4105 | 80.4105 | 1176.3672 | 1114.9688 | 1068.3334 | 892.2737 | 1047.9557 | 984.6286 | 967.4111 | 950.5539 | 933.5397 | 922.6818 | 911.5115 | 897.6429 | 16 | 23.4 | 32.378 | 21.253 | 14.1255 | 10.5056 | 7.9376 | 6.1363 | 4.7513 | 4.1009 | 4.0991 | 88 | 120.82 | 133.82 | 180.4 | 182.89 | 245.88 | 240.9 | 326.39 | 314.76 | 426.8 | 404.17 | 549.73 | 480.2 | 644.71 | 49.5 | 43.8 | 12.8141 | 1.777778 | 1.9137 | 2.0786 | -0.5648 | 1.9137 | 6212079 | 1 |  |  | 3.725 | 7.0464 | 8.3714 | 10.365 | 11.5171 | 15.7129 | 4.5672 | 7.8431 | 9.1362 | 11.431 | 12.8397 | 18.2414 | 24.9616 | 24.9085 | 25.0285 | 24.915 | 24.9246 | 25.0294 |  | 20683 | 703 | 13 |  | CC100 | 406 | 1253 | 9 | 1 | 35 | 15.833333 | 1.777778 | 1618.8071 | 1595.4071 | 1382.1929 | 1283.3857 | 1186.4143 | 1113.2928 | 971.8143 | 58.8379 | 58.6979 | 61.0607 | 58.0707 | 53.0493 | 79.4536 | 72.1136 | 32.378 | 21.253 | 14.1255 | 10.5056 | 7.9376 | 6.1363 | 4.7513 | 4.1009 | 0 | 0 | 0 | 0 | 0 | 0.1016 | 0.0254 | 0 | 0 | 0 | 0 | 0 | 0 | 0 | 0.049162 | 0.03956 | 0.032815 | 0.024071 | 0.02522 | 0.018745 | 0.017113 | -0.002265 | -0.007488 | -0.018791 | -0.011706 | -0.016879 | 0.001711 | 0.002641 | 0.082401 | 0.078316 | 0.076781 | 0.073468 | 0.079325 | 0.10667 | 0.100268 | -0.278946 | -0.274645 | -0.272358 | -0.271264 | -0.275622 | -0.28761 | -0.279373 | -1.369942 | -1.339546 | -1.323462 | -1.316064 | -1.34843 | -1.432544 | -1.374524 | -0.449364 | -0.409835 | -0.394199 | -0.389145 | -0.430859 | -0.617235 | -0.536324 | -0.373052 | -0.343099 | -0.327358 | -0.319819 | -0.349033 | -0.43127 | -0.375005 | 0.407278 | 0.372929 | 0.349726 | 0.292448 | 0.485604 | 0.399212 | 0.35811 | -20 | -20 | -20 | -20 | -10 | 0 | 0 | -1.856338 | -1.83052 | -1.817348 | -1.810716 | -1.837202 | 0 | 0 |  | 1407.973 | 0 |  | 1414.2469 | 0 |  | 736.355 | 0 |  | 736.564 | 0 |  | 1403.325 | 0 |  | 1428.369 | 0 |  | 760.171 | 0 |  | 760.319 | 0 |  | 1400.683 | 0 |  | 1422.019 | 0 |  | 771.163 | 0 |  | 770.915 | 0 |  | 1536.573 | 0 |  | 1536.675 | 0 |  | 777.43 | 0 |  | 777.39 | 0 |  | 1450.594 | 0 |  | 1450.645 | 0 |  | 750.174 | 0 |  | 749.947 | 0 |  | 1494.714 | 0 |  | 1499.108 | 0 |  | 723.687 | 0.102 |  | 723.785 | 0.102 |  | 1447.521 | 0 |  | 1449.172 | 0 |  | 761.59 | 0.025 |  | 761.593 | 0.025 | 133.3913 | 124.9459 | 106.1262 | 94.28778 | 94.11231 | 118.7549 | 97.44188 | 0 | 0 | 0 | 0 | 0 | -29.221176 | -7.0960742 | -64.24617 | -42.96192 | -18.56023 | -16.27313136 | -11.24725463 | -29.30412 | -27.15235 | 0 | 0 | 0 | 0 | 0 | 0 | 0 | 37.12676 | 36.6104 | 36.34696 | 36.21432 | 18.37202 | 0 | 0 | -26.43963 | -24.05645 | -24.07007 | -22.59792 | -22.85677 | -49.04154 | -38.67625 | 79.83228 | 94.53793 | 99.84282 | 91.63105 | 78.38031 | 11.1881 | 24.51720053
336 | E29933 | 2017-05-19 05:41 | 53.293 | 55.3287 | 70 | 47 | 1.2159 | 439.5742 | 17668 | 28 | 239962 | 239921 | 139204 | 139212 | 139345 | 139352 | 221127 | 221135 | 220905 | 220590 | 215319 | 215384 | 215988 | 215830 | 294090 | 294082 | 1384.27 | 38659.3633 | 6 | 230.4524 | 230.4524 | 220.9353 | 230.4524 | 220.9353 | 80.7438 | 80.7438 | 1199.8047 | 1121.2484 | 1067.6666 | 894.5251 | 1049.3591 | 985.6524 | 968.2482 | 951.1735 | 934.1254 | 922.9362 | 911.306 | 897.1829 | 16 | 25 | 32.3044 | 21.3278 | 14.2397 | 10.622 | 8.0483 | 6.1948 | 4.7955 | 4.0978 | 4.0935 | 87.67 | 125.34 | 133.56 | 186.34 | 182.19 | 252.77 | 240.02 | 334.71 | 314.61 | 440.66 | 404.21 | 567.99 | 482.52 | 671.33 | 49.5 | 43.7 | 18.6775 | 3.644445 | 3.4178 | 3.4178 | -0.1011 | 3.4178 | 6212079 | 2 |  |  | 3.8843 | 7.3964 | 8.7971 | 10.7021 | 11.9743 | 16.1571 | 4.7586 | 8.069 | 9.8845 | 12.0672 | 13.6259 | 17.6845 | 24.9851 | 24.9099 | 24.9813 | 25.1108 | 24.9794 | 24.9188 |  | 20683 | 703 | 14 |  | EA121 | 406 | 1253 | 9 | 1 | 35 | 22.833332 | 3.644445 | 1602.3857 | 1609.1357 | 1388.5571 | 1297.25 | 1225.0428 | 1133.3715 | 1076.5929 | 52.9621 | 51.9607 | 53.2657 | 54.5657 | 52.9843 | 72.9386 | 63.3029 | 32.3044 | 21.3278 | 14.2397 | 10.622 | 8.0483 | 6.1948 | 4.7955 | 4.0978 | 0 | 0 | 0 | 0 | 0 | 0.1016 | 0.0254 | 0 | 0 | 0 | 0 | 0 | 0 | 0 | 0.04825 | 0.038789 | 0.032033 | 0.024039 | 0.025417 | 0.018803 | 0.017163 | -0.002253 | -0.007469 | -0.018688 | -0.011668 | -0.016706 | 0.001476 | 0.002482 | 0.082411 | 0.078323 | 0.076792 | 0.07348 | 0.079332 | 0.106679 | 0.100197 | -0.278742 | -0.274472 | -0.272135 | -0.271008 | -0.275419 | -0.287465 | -0.279705 | -1.368478 | -1.338305 | -1.321884 | -1.314044 | -1.346442 | -1.4323 | -1.377419 | -0.448908 | -0.409345 | -0.393862 | -0.38886 | -0.430319 | -0.616569 | -0.533899 | -0.373546 | -0.343741 | -0.327637 | -0.319974 | -0.349752 | -0.431855 | -0.378761 | 0.407823 | 0.373741 | 0.351653 | 0.294083 | 0.487349 | 0.400209 | 0.357744 | -25 | -25 | -25 | -25 | -20 | 10 | -10 | -1.856184 | -1.830374 | -1.817506 | -1.811093 | -1.837623 | 0 | 0 |  | 1407.973 | 0 |  | 1414.2469 | 0 |  | 736.355 | 0 |  | 736.564 | 0 |  | 1403.325 | 0 |  | 1428.369 | 0 |  | 760.171 | 0 |  | 760.319 | 0 |  | 1400.683 | 0 |  | 1422.019 | 0 |  | 771.163 | 0 |  | 770.915 | 0 |  | 1536.573 | 0 |  | 1536.675 | 0 |  | 777.43 | 0 |  | 777.39 | 0 |  | 1450.594 | 0 |  | 1450.645 | 0 |  | 750.174 | 0 |  | 749.947 | 0 |  | 1494.714 | 0 |  | 1499.108 | 0 |  | 723.687 | 0.102 |  | 723.785 | 0.102 |  | 1447.521 | 0 |  | 1449.172 | 0 |  | 761.59 | 0.025 |  | 761.593 | 0.025 | 132.0542 | 126.0323 | 106.6301 | 95.32193 | 97.1851 | 120.9069 | 107.8714 | 0 | 0 | 0 | 0 | 0 | -29.206444 | -7.104507 | -62.94588 | -41.9157126 | -17.64054198 | -16.25604 | -11.72886 | -29.0456117 | -27.0594 | 0 | 0 | 0 | 0 | 0 | 0 | 0 | 46.4046 | 45.75935 | 45.43765 | 45.277325 | 36.75246 | 0 | 0 | -23.77511 | -21.26985 | -20.97934 | -21.21842 | -22.80015 | -44.97168 | -33.79736 | 91.73781 | 108.6061 | 113.4478 | 103.1248 | 99.40855 | 17.6832 | 39.91012
336 | E29934 | 2017-05-19 05:43 | 53.0859 | 55.0952 | 65 | 44 | 1.2159 | 440.5038 | 17702 | 28 | 239962 | 239921 | 139204 | 139212 | 139345 | 139352 | 221127 | 221135 | 220905 | 220590 | 215319 | 215384 | 215988 | 215830 | 294090 | 294082 | 1384.27 | 38677.4961 | 6 | 230.7864 | 230.7864 | 221.2693 | 230.7864 | 221.2693 | 81.0777 | 81.0777 | 1170.5078 | 1091.1674 | 1039.8334 | 893.2485 | 1040.3823 | 982.2481 | 966.0851 | 949.6512 | 933.1345 | 923.1428 | 912.9541 | 899.816 | 16 | 18.2 | 32.4092 | 21.5242 | 14.4063 | 10.7301 | 8.0847 | 6.2251 | 4.7982 | 4.0953 | 4.0958 | 93.68 | 131.98 | 141.85 | 195.27 | 194.02 | 265.4 | 256.5 | 352.71 | 337.61 | 463.91 | 435.78 | 600.79 | 519.68 | 710.82 | 51.3 | 43.7 | 14.0221 | 0 | 0.8889 | 0.94 | -0.5328 | 0.8889 | 6212079 | 1 |  |  | 3.9614 | 7.2721 | 8.675 | 10.5014 | 11.77 | 16.0786 | 4.6943 | 8.083 | 9.5679 | 11.466 | 13.3868 | 17.8189 | 24.7959 | 25.0026 | 25.0039 | 25.0518 | 24.9754 | 24.9572 |  | 20683 | 703 | 15 |  | EA121 | 406 | 1253 | 9 | 1 | 35 | 32.599998 | 0 | 1640.0215 | 1636.5571 | 1428.3214 | 1337.6143 | 1230.2214 | 1143.4071 | 1073.85 | 58.4986 | 58.2164 | 58.3264 | 55.3736 | 54.0857 | 72.4407 | 60.4607 | 32.4092 | 21.5242 | 14.4063 | 10.7301 | 8.0847 | 6.2251 | 4.7982 | 4.0953 | 0 | 0 | 0 | 0 | 0 | 0.1016 | 0.0254 | 0 | 0 | 0 | 0 | 0 | 0 | 0 | 0.047784 | 0.038347 | 0.031561 | 0.023884 | 0.025325 | 0.018979 | 0.017318 | -0.002244 | -0.007465 | -0.018601 | -0.01166 | -0.016707 | 0.000581 | 0.001903 | 0.082416 | 0.078327 | 0.076792 | 0.073478 | 0.079338 | 0.106681 | 0.10022 | -0.278568 | -0.274311 | -0.272024 | -0.270949 | -0.275279 | -0.287305 | -0.279415 | -1.366388 | -1.336328 | -1.320268 | -1.313118 | -1.345169 | -1.429992 | -1.37414 | -0.448644 | -0.409077 | -0.393477 | -0.388405 | -0.430089 | -0.616117 | -0.53397 | -0.373838 | -0.344076 | -0.32828 | -0.320789 | -0.349972 | -0.432325 | -0.37832 | 0.408536 | 0.375055 | 0.353882 | 0.295516 | 0.488538 | 0.400079 | 0.358036 | -30 | -30 | -30 | -30 | -25 | 20 | -20 | -1.853964 | -1.828184 | -1.81531 | -1.808886 | -1.835495 | 0 | 0 |  | 1407.973 | 0 |  | 1414.2469 | 0 |  | 736.355 | 0 |  | 736.564 | 0 |  | 1403.325 | 0 |  | 1428.369 | 0 |  | 760.171 | 0 |  | 760.319 | 0 |  | 1400.683 | 0 |  | 1422.019 | 0 |  | 771.163 | 0 |  | 770.915 | 0 |  | 1536.573 | 0 |  | 1536.675 | 0 |  | 777.43 | 0 |  | 777.39 | 0 |  | 1450.594 | 0 |  | 1450.645 | 0 |  | 750.174 | 0 |  | 749.947 | 0 |  | 1494.714 | 0 |  | 1499.108 | 0 |  | 723.687 | 0.102 |  | 723.785 | 0.102 |  | 1447.521 | 0 |  | 1449.172 | 0 |  | 761.59 | 0.025 |  | 761.593 | 0.025 | 135.164 | 128.1866 | 109.6837 | 98.28522 | 97.60331 | 121.9798 | 107.621247 | 0 | 0 | 0 | 0 | 0 | -29.190188 | -7.097141 | -62.22530952 | -41.26848 | -17.11067328 | -16.05155 | -11.59267 | -27.97064352 | -26.41234494 | 0 | 0 | 0 | 0 | 0 | 0 | 0 | 55.61892 | 54.84552 | 54.4593 | 54.26658 | 45.887375 | 0 | 0 | -26.24505 | -23.81499 | -22.9501 | -21.50738 | -23.26166 | -44.63195 | -32.2842 | 102.3126 | 117.9487 | 124.0822 | 114.9929 | 108.6363 | 20.18703 | 41.82756
336 | E29935 | 2017-05-19 05:45 | 52.8317 | 54.9227 | 76 | 50 | 1.2688 | 451.8867 | 19276 | 28 | 239962 | 239921 | 139204 | 139212 | 139345 | 139352 | 221127 | 221135 | 220905 | 220590 | 215319 | 215384 | 215988 | 215830 | 294090 | 294082 | 1384.27 | 38697.1797 | 6 | 231.1018 | 231.1018 | 221.5847 | 231.1018 | 221.5847 | 81.3931 | 81.3931 | 1197.4609 | 1116.689 | 1063 | 901.4972 | 1050.059 | 993.9316 | 975.879 | 958.5875 | 941.1086 | 929.7463 | 917.9857 | 903.2337 | 16 | 22 | 32.3573 | 21.6052 | 14.5623 | 10.9007 | 8.321 | 6.4359 | 5.011 | 4.3609 | 4.3585 | 87.01 | 127.59 | 130.49 | 187.94 | 176.35 | 254.47 | 231.04 | 335.61 | 300.54 | 438.81 | 383.24 | 561.51 | 452.43 | 652.08 | 49.6 | 43.5 | 26.101 | 0.125 | 0.1732 | 0.3542 | 0.1022 | 0.1732 | 5801635 | 2 |  |  | 4.0279 | 7.5721 | 8.9829 | 10.8343 | 12.2343 | 16.9164 | 4.4448 | 8.1224 | 9.9569 | 11.8224 | 13.5776 | 19.0776 | 24.8839 | 24.9715 | 24.9869 | 25.0749 | 25.0039 | 24.8241 |  | 20683 | 703 | 16 |  | EA174 | 432 | 1251 | 9 | 1 | 35 | 27.333334 | 0.125 | 1549.2572 | 1550.5571 | 1377.7 | 1284.05 | 1230.5143 | 1132.3429 | 942.6786 | 54.3764 | 55.2021 | 50.5643 | 52.0979 | 48.2386 | 65.8779 | 57.9921 | 32.3573 | 21.6052 | 14.5623 | 10.9007 | 8.321 | 6.4359 | 5.011 | 4.3609 | 0 | 0 | 0 | 0 | 0 | 0.1016 | 0.0254 | 0 | 0 | 0 | 0 | 0 | 0 | 0 | 0.047056 | 0.037943 | 0.031245 | 0.023835 | 0.024959 | 0.018616 | 0.017002 | -0.002248 | -0.00747 | -0.018577 | -0.011677 | -0.016685 | -0.000668 | 0.000872 | 0.082526 | 0.07843 | 0.076891 | 0.073575 | 0.079429 | 0.106814 | 0.100438 | -0.277125 | -0.272913 | -0.270663 | -0.269563 | -0.274037 | -0.285892 | -0.277492 | -1.363172 | -1.333344 | -1.317494 | -1.310202 | -1.343288 | -1.425475 | -1.366269 | -0.447062 | -0.407571 | -0.39196 | -0.386998 | -0.428048 | -0.613296 | -0.533728 | -0.373388 | -0.343822 | -0.328198 | -0.320481 | -0.350826 | -0.433132 | -0.375179 | 0.408612 | 0.376256 | 0.358737 | 0.301811 | 0.503574 | 0.416789 | 0.376516 | -35 | -35 | -35 | -35 | -30 | 30 | -30 | -1.847273 | -1.821614 | -1.808884 | -1.802516 | -1.829056 | 0 | 0 |  | 1407.973 | 0 |  | 1414.2469 | 0 |  | 736.355 | 0 |  | 736.564 | 0 |  | 1403.325 | 0 |  | 1428.369 | 0 |  | 760.171 | 0 |  | 760.319 | 0 |  | 1400.683 | 0 |  | 1422.019 | 0 |  | 771.163 | 0 |  | 770.915 | 0 |  | 1536.573 | 0 |  | 1536.675 | 0 |  | 777.43 | 0 |  | 777.39 | 0 |  | 1450.594 | 0 |  | 1450.645 | 0 |  | 750.174 | 0 |  | 749.947 | 0 |  | 1494.714 | 0 |  | 1499.108 | 0 |  | 723.687 | 0.102 |  | 723.785 | 0.102 |  | 1447.521 | 0 |  | 1449.172 | 0 |  | 761.59 | 0.025 |  | 761.593 | 0.025 | 127.854 | 121.6102 | 105.9327307 | 94.47397875 | 97.73852 | 120.9501 | 94.68075 | 0 | 0 | 0 | 0 | 0 | -29.0466272 | -7.0482968 | -61.08101 | -40.63099 | -16.69001 | -15.92944 | -11.11436 | -25.5844253 | -24.42069 | 0 | 0 | 0 | 0 | 0 | 0 | 0 | 64.654555 | 63.75649 | 63.31094 | 63.08806 | 54.87168 | 0 | 0 | -24.30962 | -22.49878 | -19.81918 | -20.16178 | -20.64844 | -40.40265 | -30.95201 | 107.1179 | 122.2369 | 132.7345 | 121.4708 | 120.8474 | 25.91637 | 32.25976
336 | E29936 | 2017-05-19 05:47 | 52.6502 | 54.6224 | 61 | 39 | 1.1853 | 364.0197 | 14619 | 28 | 239962 | 239921 | 139204 | 139212 | 139345 | 139352 | 221127 | 221135 | 220905 | 220590 | 215319 | 215384 | 215988 | 215830 | 294090 | 294082 | 1384.27 | 38712.1289 | 6 | 231.3676 | 231.3676 | 221.8505 | 231.3676 | 221.8505 | 81.659 | 81.659 | 1166.9922 | 1097.8654 | 1051.3334 | 887.4886 | 1040.7538 | 979.8218 | 962.1251 | 944.3427 | 926.5963 | 915.3876 | 903.9729 | 890.1719 | 16 | 21 | 32.8125 | 21.5921 | 14.3777 | 10.6956 | 8.0535 | 6.221 | 4.8175 | 4.0955 | 4.0949 | 89.68 | 118.14 | 137.21 | 176.12 | 188.13 | 239.4 | 247.8 | 317.7 | 324.9 | 417.02 | 417.38 | 538.3 | 499.21 | 638.1 | 48.3 | 43.8 | 5.4242 | 4.355556 | 3.6195 | 3.6195 | -0.6598 | 3.6195 | 6212078 | 1 |  |  | 3.6886 | 7.0714 | 8.4457 | 10.3071 | 11.5007 | 15.7271 | 4.6125 | 7.4446 | 8.5018 | 11.7679 | 13.0732 | 17.8143 | 25.1224 | 24.9014 | 25.0566 | 25.1071 | 25.0593 | 24.9214 |  | 20683 | 703 | 17 |  | CC121 | 406 | 1251 | 9 | 1 | 35 | 32.833336 | 4.355556 | 1660.0643 | 1630.4928 | 1417.5571 | 1329.65 | 1212.7572 | 1136.3 | 1098.5428 | 60.8386 | 55.4629 | 61.2593 | 56.77 | 55.9086 | 70.4836 | 56.9129 | 32.8125 | 21.5921 | 14.3777 | 10.6956 | 8.0535 | 6.221 | 4.8175 | 4.0955 | 0 | 0 | 0 | 0 | 0 | 0.1016 | 0.0254 | 0 | 0 | 0 | 0 | 0 | 0 | 0 | 0.047202 | 0.038046 | 0.031296 | 0.024021 | 0.025134 | 0.018828 | 0.017132 | -0.00226 | -0.007492 | -0.018595 | -0.011721 | -0.01663 | -0.00334 | -0.000376 | 0.082507 | 0.078414 | 0.076878 | 0.073559 | 0.079429 | 0.106812 | 0.100295 | -0.277206 | -0.272958 | -0.270677 | -0.269641 | -0.273928 | -0.285673 | -0.278102 | -1.361114 | -1.331088 | -1.315051 | -1.30827 | -1.340636 | -1.41917 | -1.365354 | -0.446653 | -0.407294 | -0.391777 | -0.386657 | -0.428328 | -0.613532 | -0.530666 | -0.374624 | -0.344719 | -0.328853 | -0.321522 | -0.350339 | -0.432911 | -0.380812 | 0.408315 | 0.374366 | 0.352516 | 0.294815 | 0.489042 | 0.40196 | 0.35852 | -40 | -40 | -40 | -40 | -35 | 40 | -40 | -1.845769 | -1.820099 | -1.807038 | -1.800463 | -1.827022 | 0 | 0 |  | 1407.973 | 0 |  | 1414.2469 | 0 |  | 736.355 | 0 |  | 736.564 | 0 |  | 1403.325 | 0 |  | 1428.369 | 0 |  | 760.171 | 0 |  | 760.319 | 0 |  | 1400.683 | 0 |  | 1422.019 | 0 |  | 771.163 | 0 |  | 770.915 | 0 |  | 1536.573 | 0 |  | 1536.675 | 0 |  | 777.43 | 0 |  | 777.39 | 0 |  | 1450.594 | 0 |  | 1450.645 | 0 |  | 750.174 | 0 |  | 749.947 | 0 |  | 1494.714 | 0 |  | 1499.108 | 0 |  | 723.687 | 0.102 |  | 723.785 | 0.102 |  | 1447.521 | 0 |  | 1449.172 | 0 |  | 761.59 | 0.025 |  | 761.593 | 0.025 | 136.9669 | 127.8535 | 108.979 | 97.80772435 | 96.32809 | 121.3704756 | 110.1784 | 0 | 0 | 0 | 0 | 0 | -29.0243768 | -7.0637908 | -61.17119 | -40.67006 | -16.70246 | -16.091721 | -11.40077 | -21.98010496 | -22.87787 | 0 | 0 | 0 | 0 | 0 | 0 | 0 | 73.83076 | 72.80396 | 72.28152 | 72.01852 | 63.94577 | 0 | 0 | -27.17374 | -22.58971 | -23.99998 | -21.95051789 | -23.94722 | -43.24394 | -30.20174 | 122.4528 | 137.3977 | 140.558 | 131.784 | 124.9259 | 27.12205 | 50.03495
336 | E29937 | 2017-05-19 05:49 | 52.556 | 54.4664 | 66 | 45 | 1.2159 | 441.7018 | 17714 | 28 | 239962 | 239921 | 139204 | 139212 | 139345 | 139352 | 221127 | 221135 | 220905 | 220590 | 215319 | 215384 | 215988 | 215830 | 294090 | 294082 | 1384.27 | 38730.2617 | 6 | 231.7025 | 231.7025 | 222.1853 | 231.7025 | 222.1853 | 81.9938 | 81.9938 | 1193.9453 | 1100.9158 | 1056.8334 | 899.25 | 1040.3054 | 981.6044 | 965.7471 | 949.9512 | 934.0523 | 924.0677 | 913.8865 | 900.6472 | 16 | 21 | 32.4139 | 21.3555 | 14.3063 | 10.6592 | 8.0582 | 6.1997 | 4.7775 | 4.0972 | 4.0954 | 92.65 | 129.29 | 140.84 | 191.43 | 192.33 | 259.82 | 253.97 | 344.96 | 333.98 | 453.45 | 429.96 | 588.67 | 512.38 | 693.65 | 50.1 | 43.6 | 17.2289 | 2.2 | 1.7563 | 1.7563 | -0.6027 | 1.7563 | 6223001 | 2 |  |  | 3.895 | 7.3686 | 8.7743 | 10.5879 | 11.9014 | 16.2843 | 4.6389 | 7.9167 | 9.6852 | 11.9352 | 13.2241 | 18.3704 | 24.9541 | 24.9976 | 25.0102 | 25.0291 | 25.0166 | 25.0818 |  | 20683 | 703 | 18 |  | EA121 | 406 | 1251 | 9 | 1 | 35 | 31 | 2.2 | 1601.6857 | 1593.5358 | 1390.0072 | 1295.1143 | 1204.5428 | 1130.5286 | 1013.6572 | 53.5171 | 52.5207 | 52.325 | 52.7936 | 50.5707 | 65.7407 | 54.8907 | 32.4139 | 21.3555 | 14.3063 | 10.6592 | 8.0582 | 6.1997 | 4.7775 | 4.0972 | 0 | 0 | 0 | 0 | 0 | 0.1016 | 0.0254 | 0 | 0 | 0 | 0 | 0 | 0 | 0 | 0.047895 | 0.038719 | 0.032026 | 0.02403 | 0.025088 | 0.018824 | 0.01733 | -0.00226 | -0.007493 | -0.018596 | -0.011721 | -0.016632 | -0.000682 | 0.000877 | 0.082512 | 0.078421 | 0.076886 | 0.073571 | 0.079435 | 0.10682 | 0.100384 | -0.277142 | -0.272875 | -0.270581 | -0.269479 | -0.27386 | -0.285856 | -0.277845 | -1.361118 | -1.330952 | -1.314829 | -1.307586 | -1.340606 | -1.425243 | -1.369121 | -0.44656 | -0.407265 | -0.391782 | -0.386839 | -0.428254 | -0.613425 | -0.532407 | -0.374629 | -0.344583 | -0.328639 | -0.32087 | -0.350307 | -0.432881 | -0.377445 | 0.408235 | 0.374593 | 0.3533 | 0.295195 | 0.488053 | 0.400178 | 0.358552 | -40 | -40 | -40 | -40 | -35 | 30 | -30 | -1.846336 | -1.820662 | -1.807851 | -1.801459 | -1.828232 | 0 | 0 |  | 1407.973 | 0 |  | 1414.2469 | 0 |  | 736.355 | 0 |  | 736.564 | 0 |  | 1403.325 | 0 |  | 1428.369 | 0 |  | 760.171 | 0 |  | 760.319 | 0 |  | 1400.683 | 0 |  | 1422.019 | 0 |  | 771.163 | 0 |  | 770.915 | 0 |  | 1536.573 | 0 |  | 1536.675 | 0 |  | 777.43 | 0 |  | 777.39 | 0 |  | 1450.594 | 0 |  | 1450.645 | 0 |  | 750.174 | 0 |  | 749.947 | 0 |  | 1494.714 | 0 |  | 1499.108 | 0 |  | 723.687 | 0.102 |  | 723.785 | 0.102 |  | 1447.521 | 0 |  | 1449.172 | 0 |  | 761.59 | 0.025 |  | 761.593 | 0.025 | 132.1583 | 124.9667 | 106.8721 | 95.28285 | 95.68286 | 120.7631 | 101.755 | 0 | 0 | 0 | 0 | 0 | -29.0429696 | -7.057263 | -62.11461993 | -41.56031 | -17.65815347 | -16.09508 | -11.33616 | -25.85676 | -24.92759 | 0 | 0 | 0 | 0 | 0 | 0 | 0 | 73.85344 | 72.82648 | 72.31404 | 72.05836 | 63.98812 | 0 | 0 | -23.8986 | -21.38984 | -20.49999315 | -20.42262 | -21.6571 | -40.32699 | -29.22419 | 119.9985 | 134.843 | 141.028 | 130.8235 | 126.6777 | 25.53635 | 40.54592
336 | E29938 | 2017-05-19 05:51 | 52.5705 | 54.3621 | 58 | 44 | 1.2159 | 441.9884 | 17753 | 28 | 239962 | 239921 | 139204 | 139212 | 139345 | 139352 | 221127 | 221135 | 220905 | 220590 | 215319 | 215384 | 215988 | 215830 | 294090 | 294082 | 1384.27 | 38748.3945 | 6 | 232.0376 | 232.0376 | 222.5204 | 232.0376 | 222.5204 | 82.3289 | 82.3289 | 1162.3047 | 1074.8314 | 1024.5 | 883.4731 | 1026.8839 | 969.8181 | 953.5156 | 936.8979 | 920.2397 | 909.7188 | 898.875 | 884.7611 | 16 | 16.8 | 32.6015 | 21.6254 | 14.4733 | 10.7805 | 8.1319 | 6.2226 | 4.7789 | 4.0996 | 4.0966 | 94.4 | 131.41 | 142.87 | 194.69 | 194.76 | 264.41 | 257.46 | 351.34 | 338.92 | 464.45 | 437.76 | 602.8 | 523.78 | 708.64 | 50.9 | 43.8 | 15.1292 | 0.266667 | 0.2388 | 0.5115 | 0.1982 | 0.2388 | 6212078 | 1 |  |  | 4.0443 | 7.5421 | 8.8036 | 10.6279 | 11.9257 | 16.1229 | 5.034 | 8.2453 | 9.5415 | 11.8377 | 12.6943 | 17.3038 | 24.8302 | 24.9118 | 24.9852 | 24.896 | 24.9311 | 24.9656 |  | 20683 | 704 | 1 |  | EA121 | 406 | 1251 | 9 | 1 | 35 | 44.200001 | 0.266667 | 1660.05 | 1677.4357 | 1453.4429 | 1364.8 | 1272.6 | 1169.8429 | 1043.5786 | 55.63 | 58.2364 | 56.8471 | 56.0879 | 51.6471 | 64.4579 | 54.8364 | 32.6015 | 21.6254 | 14.4733 | 10.7805 | 8.1319 | 6.2226 | 4.7789 | 4.0996 | 0 | 0 | 0 | 0 | 0 | 0.1016 | 0.0254 | 0 | 0 | 0 | 0 | 0 | 0 | 0 | 0.048749 | 0.039603 | 0.032775 | 0.024388 | 0.025441 | 0.01891 | 0.017335 | -0.002282 | -0.007591 | -0.018673 | -0.011836 | -0.0166 | 0.000587 | 0.001952 | 0.082445 | 0.078353 | 0.07682 | 0.073505 | 0.079361 | 0.106707 | 0.10028 | -0.277772 | -0.273551 | -0.271237 | -0.270179 | -0.274589 | -0.286966 | -0.278903 | -1.357872 | -1.328165 | -1.311969 | -1.30512 | -1.33804 | -1.431109 | -1.374485 | -0.447417 | -0.407892 | -0.39243 | -0.387364 | -0.428752 | -0.614277 | -0.533143 | -0.375077 | -0.34538 | -0.329305 | -0.321811 | -0.351543 | -0.433926 | -0.378285 | 0.40855 | 0.375492 | 0.355509 | 0.296944 | 0.490343 | 0.401271 | 0.358284 | -45 | -45 | -45 | -45 | -40 | 20 | -20 | -1.84909 | -1.823379 | -1.810606 | -1.804259 | -1.831261 | 0 | 0 |  | 1407.973 | 0 |  | 1414.2469 | 0 |  | 736.355 | 0 |  | 736.564 | 0 |  | 1403.325 | 0 |  | 1428.369 | 0 |  | 760.171 | 0 |  | 760.319 | 0 |  | 1400.683 | 0 |  | 1422.019 | 0 |  | 771.163 | 0 |  | 770.915 | 0 |  | 1536.573 | 0 |  | 1536.675 | 0 |  | 777.43 | 0 |  | 777.39 | 0 |  | 1450.594 | 0 |  | 1450.645 | 0 |  | 750.174 | 0 |  | 749.947 | 0 |  | 1494.714 | 0 |  | 1499.108 | 0 |  | 723.687 | 0.102 |  | 723.785 | 0.102 |  | 1447.521 | 0 |  | 1449.172 | 0 |  | 761.59 | 0.025 |  | 761.593 | 0.025 | 136.8628 | 131.4321 | 111.6535 | 100.319624 | 100.9948086 | 124.8304 | 104.6501 | 0 | 0 | 0 | 0 | 0 | -29.1557456 | -7.0841362 | -63.09624 | -42.51721798 | -18.50139 | -16.38186624 | -11.82961164 | -27.90233 | -26.50969 | 0 | 0 | 0 | 0 | 0 | 0 | 0 | 83.20905 | 82.052055 | 81.47727 | 81.191655 | 73.25044 | 0 | 0 | -24.88980771 | -23.75416 | -22.30851 | -21.72643 | -22.1438 | -39.59501 | -29.23564 | 132.0858 | 147.2128 | 152.3209 | 143.403 | 140.2718 | 28.17734 | 41.82059
336 | E29939 | 2017-05-19 05:53 | 52.3726 | 54.2256 | 73 | 47 | 1.1619 | 480.9446 | 19312 | 28 | 239962 | 239921 | 139204 | 139212 | 139345 | 139352 | 221127 | 221135 | 220905 | 220590 | 215319 | 215384 | 215988 | 215830 | 294090 | 294082 | 1384.27 | 38768.1172 | 6 | 232.3816 | 232.3816 | 222.8645 | 232.3816 | 222.8645 | 82.673 | 82.673 | 1184.5703 | 1115.751 | 1065.3334 | 906.5774 | 1050.7605 | 991.5914 | 975.12 | 958.9071 | 942.738 | 932.0468 | 921.4318 | 907.981 | 16 | 21.8 | 32.2166 | 21.3641 | 14.3413 | 10.6997 | 8.0987 | 6.2343 | 4.7817 | 4.1021 | 4.0894 | 95.12 | 134.61 | 142.81 | 198.79 | 194.78 | 269.68 | 256.83 | 357.56 | 337.41 | 470.42 | 435.01 | 612.65 | 520.08 | 722.02 | 49.9 | 43.7 | 21.0227 | 2.055556 | 2.5351 | 2.5351 | -0.9747 | 2.5351 | 6215267 | 2 |  |  | 3.6829 | 6.9686 | 8.2693 | 10.0236 | 11.1957 | 15.4407 | 4.2811 | 7.6358 | 9.283 | 11.5302 | 12.4019 | 17.717 | 24.906 | 24.9287 | 25.0146 | 24.9641 | 25.1679 | 24.7744 |  | 20683 | 704 | 2 |  | CC100 | 406 | 1251 | 9 | 1 | 35 | 25.799999 | 2.055556 | 1538.6571 | 1523.3715 | 1321.5714 | 1217.4357 | 1148.6428 | 1090.7928 | 941.4072 | 64.605 | 66.1743 | 67.6321 | 65.8329 | 53.1914 | 64.995 | 55.1014 | 32.2166 | 21.3641 | 14.3413 | 10.6997 | 8.0987 | 6.2343 | 4.7817 | 4.1021 | 0 | 0 | 0 | 0 | 0 | 0.1016 | 0.0254 | 0 | 0 | 0 | 0 | 0 | 0 | 0 | 0.048796 | 0.039772 | 0.033071 | 0.024648 | 0.025439 | 0.018996 | 0.017336 | -0.002283 | -0.007592 | -0.018674 | -0.011836 | -0.016601 | 0.00148 | 0.002535 | 0.082449 | 0.07836 | 0.076828 | 0.073518 | 0.079374 | 0.106739 | 0.100331 | -0.277722 | -0.273459 | -0.271133 | -0.269974 | -0.274431 | -0.287007 | -0.278798 | -1.3554 | -1.325454 | -1.309207 | -1.301174 | -1.334851 | -1.431251 | -1.373481 | -0.448902 | -0.409363 | -0.393873 | -0.388966 | -0.430485 | -0.616484 | -0.535691 | -0.372471 | -0.342691 | -0.326641 | -0.31876 | -0.348305 | -0.430922 | -0.374718 | 0.407825 | 0.374479 | 0.353504 | 0.295679 | 0.489204 | 0.400625 | 0.357784 | -45 | -45 | -45 | -45 | -40 | 10 | -10 | -1.848149 | -1.822432 | -1.809217 | -1.802542 | -1.829171 | 0 | 0 |  | 1407.973 | 0 |  | 1414.2469 | 0 |  | 736.355 | 0 |  | 736.564 | 0 |  | 1403.325 | 0 |  | 1428.369 | 0 |  | 760.171 | 0 |  | 760.319 | 0 |  | 1400.683 | 0 |  | 1422.019 | 0 |  | 771.163 | 0 |  | 770.915 | 0 |  | 1536.573 | 0 |  | 1536.675 | 0 |  | 777.43 | 0 |  | 777.39 | 0 |  | 1450.594 | 0 |  | 1450.645 | 0 |  | 750.174 | 0 |  | 749.947 | 0 |  | 1494.714 | 0 |  | 1499.108 | 0 |  | 723.687 | 0.102 |  | 723.785 | 0.102 |  | 1447.521 | 0 |  | 1449.172 | 0 |  | 761.59 | 0.025 |  | 761.593 | 0.025 | 126.8607 | 119.3714 | 101.5337 | 89.50344 | 91.17237 | 116.4301 | 94.45233 | 0 | 0 | 0 | 0 | 0 | -29.1599112 | -7.0814692 | -63.0437202 | -42.65310972 | -18.84865 | -16.67064 | -11.79741 | -29.3063 | -27.29244 | 0 | 0 | 0 | 0 | 0 | 0 | 0 | 83.166705 | 82.00944 | 81.414765 | 81.11439 | 73.16684 | 0 | 0 | -29.00131371 | -27.08931 | -26.63846 | -25.60676 | -22.8981 | -40.06837758 | -29.51732 | 117.9824 | 131.6384 | 137.4613 | 128.3404 | 129.6437 | 17.89555 | 30.56109
336 | E29940 | 2017-05-19 05:55 | 52.4458 | 54.2436 | 62 | 48 | 1.1619 | 512.0417 | 19287 | 28 | 239962 | 239921 | 139204 | 139212 | 139345 | 139352 | 221127 | 221135 | 220905 | 220590 | 215319 | 215384 | 215988 | 215830 | 294090 | 294082 | 1384.27 | 38787.8398 | 6 | 232.7766 | 232.7766 | 223.2595 | 232.7766 | 223.2595 | 83.068 | 83.068 | 1159.9609 | 1097.0786 | 1046.5 | 894.5263 | 1039.5557 | 980.4415 | 964.536 | 948.6432 | 932.7798 | 922.5744 | 911.9818 | 898.9995 | 16 | 19 | 32.2911 | 21.2261 | 14.1279 | 10.4583 | 7.8097 | 5.9017 | 4.5452 | 3.845 | 3.8368 | 93.99 | 133.11 | 142.82 | 198.32 | 196.61 | 271.25 | 262.11 | 364.66 | 347.58 | 488.52 | 452.62 | 634.75 | 545.21 | 754.39 | 49.9 | 44 | 22.9654 | 0 | 2.8542 | 2.8542 | -0.3734 | 2.8542 | 6212569 | 1 |  |  | 3.805 | 7.055 | 8.3336 | 10.1907 | 11.4743 | 15.4629 | 4.537 | 7.6611 | 9.263 | 11.413 | 13.3037 | 16.6963 | 24.9037 | 24.9327 | 25.0634 | 25.1822 | 25.1079 | 24.7524 |  | 20683 | 704 | 3 |  | CC100 | 381 | 1251 | 9 | 1 | 35 | 35 | 0 | 1619.4286 | 1610.4572 | 1402.1428 | 1318.1285 | 1248.1714 | 1092.6786 | 1090.15 | 58.9043 | 57.1536 | 56.7707 | 56.7329 | 52.47 | 64.5486 | 52.3193 | 32.2911 | 21.2261 | 14.1279 | 10.4583 | 7.8097 | 5.9017 | 4.5452 | 3.845 | 0 | 0 | 0 | 0 | 0 | 0.1016 | 0.0254 | 0 | 0 | 0 | 0 | 0 | 0 | 0 | 0.049161 | 0.040038 | 0.033352 | 0.024985 | 0.025621 | 0.018756 | 0.017057 | -0.002306 | -0.00769 | -0.018747 | -0.011959 | -0.01664 | 0.001671 | 0.00266 | 0.082426 | 0.078338 | 0.076804 | 0.07349 | 0.079342 | 0.106721 | 0.100187 | -0.277807 | -0.273547 | -0.271256 | -0.270187 | -0.274695 | -0.28719 | -0.279746 | -1.352383 | -1.322532 | -1.306564 | -1.299721 | -1.333923 | -1.432358 | -1.379737 | -0.44861 | -0.409085 | -0.393513 | -0.388472 | -0.429848 | -0.616633 | -0.532856 | -0.373607 | -0.343765 | -0.327909 | -0.320346 | -0.350262 | -0.431061 | -0.380101 | 0.407318 | 0.372771 | 0.347815 | 0.288383 | 0.472589 | 0.384001 | 0.340202 | -50 | -50 | -50 | -50 | -45 | 0 | 0 | -1.846103 | -1.8204 | -1.807382 | -1.800879 | -1.827929 | 0 | 0 |  | 1407.973 | 0 |  | 1414.2469 | 0 |  | 736.355 | 0 |  | 736.564 | 0 |  | 1403.325 | 0 |  | 1428.369 | 0 |  | 760.171 | 0 |  | 760.319 | 0 |  | 1400.683 | 0 |  | 1422.019 | 0 |  | 771.163 | 0 |  | 770.915 | 0 |  | 1536.573 | 0 |  | 1536.675 | 0 |  | 777.43 | 0 |  | 777.39 | 0 |  | 1450.594 | 0 |  | 1450.645 | 0 |  | 750.174 | 0 |  | 749.947 | 0 |  | 1494.714 | 0 |  | 1499.108 | 0 |  | 723.687 | 0.102 |  | 723.785 | 0.102 |  | 1447.521 | 0 |  | 1449.172 | 0 |  | 761.59 | 0.025 |  | 761.593 | 0.025 | 133.483 | 126.16 | 107.6902 | 96.86926 | 99.03242 | 116.6118 | 109.2189 | 0 | 0 | 0 | 0 | 0 | -29.178504 | -7.1055484 | -63.36591 | -42.78127 | -19.08236722 | -16.93017 | -11.97996 | -29.25878 | -27.20427 | 0 | 0 | 0 | 0 | 0 | 0 | 0 | 92.30515 | 91.02 | 90.3691 | 90.04395 | 82.256805 | 0 | 0 | -26.42506 | -23.38068 | -22.34001 | -22.03914 | -22.55412456 | -39.8028 | -27.87865 | 135.9972 | 151.0181 | 156.6369 | 147.9439 | 146.7551 | 18.37168 | 47.03038
336 | E29941 | 2017-05-19 05:56 | 52.4472 | 54.2228 | 69 | 49 | 1.1619 | 513.1779 | 19331 | 28 | 239962 | 239921 | 139204 | 139212 | 139345 | 139352 | 221127 | 221135 | 220905 | 220590 | 215319 | 215384 | 215988 | 215830 | 294090 | 294082 | 1384.27 | 38807.5625 | 6 | 233.1725 | 233.1725 | 223.6554 | 233.1725 | 223.6554 | 83.4639 | 83.4639 | 1179.8828 | 1113.9822 | 1063.5 | 897.8621 | 1043.808 | 983.2529 | 966.903 | 950.5999 | 934.2969 | 923.8648 | 913.2813 | 899.1557 | 15.8 | 24.2 | 32.2507 | 21.0352 | 13.9559 | 10.3407 | 7.7365 | 5.8803 | 4.47 | 3.8481 | 3.8394 | 92.62 | 133.64 | 141.58 | 198.98 | 194.4 | 271.77 | 259.06 | 364.2 | 343.64 | 485.06 | 446.97 | 636.34 | 533.75 | 748.72 | 49.2 | 43.8 | 24.2857 | 0 | 1.6237 | 1.996 | 0.285 | 1.6237 | 6212569 | 2 |  |  | 3.8571 | 7.1729 | 8.4707 | 10.2436 | 11.4971 | 16.4657 | 4.5127 | 7.7345 | 9.24 | 11.3764 | 12.7582 | 19.4673 | 24.9775 | 24.9571 | 24.9908 | 25.1052 | 24.9872 | 24.8306 |  | 20683 | 704 | 4 |  | CC100 | 381 | 1251 | 9 | 1 | 35 | 34 | 0 | 1606.3071 | 1596.5786 | 1387.35 | 1301.45 | 1232.6357 | 1157.8715 | 950.3071 | 52.8229 | 53.3114 | 51.5957 | 51.9464 | 48.7279 | 62.4264 | 52.9493 | 32.2507 | 21.0352 | 13.9559 | 10.3407 | 7.7365 | 5.8803 | 4.47 | 3.8481 | 0 | 0 | 0 | 0 | 0 | 0.1016 | 0.0254 | 0 | 0 | 0 | 0 | 0 | 0 | 0 | 0.047997 | 0.039101 | 0.032463 | 0.025092 | 0.025845 | 0.018906 | 0.017177 | -0.002298 | -0.007668 | -0.018723 | -0.011925 | -0.016632 | 0.001369 | 0.002497 | 0.082454 | 0.078366 | 0.076834 | 0.073519 | 0.079373 | 0.106727 | 0.100366 | -0.277481 | -0.273167 | -0.270883 | -0.26981 | -0.274308 | -0.286984 | -0.278492 | -1.352963 | -1.322117 | -1.306754 | -1.29987 | -1.334061 | -1.433347 | -1.37341 | -0.447786 | -0.408386 | -0.392933 | -0.387915 | -0.429238 | -0.614816 | -0.535266 | -0.374217 | -0.344195 | -0.328087 | -0.320482 | -0.350395 | -0.432966 | -0.374638 | 0.406722 | 0.371714 | 0.345809 | 0.286712 | 0.469541 | 0.381296 | 0.340599 | -50 | -50 | -50 | -50 | -45 | -10 | 10 | -1.843867 | -1.818106 | -1.80513 | -1.798645 | -1.825672 | 0 | 0 |  | 1407.973 | 0 |  | 1414.2469 | 0 |  | 736.355 | 0 |  | 736.564 | 0 |  | 1403.325 | 0 |  | 1428.369 | 0 |  | 760.171 | 0 |  | 760.319 | 0 |  | 1400.683 | 0 |  | 1422.019 | 0 |  | 771.163 | 0 |  | 770.915 | 0 |  | 1536.573 | 0 |  | 1536.675 | 0 |  | 777.43 | 0 |  | 777.39 | 0 |  | 1450.594 | 0 |  | 1450.645 | 0 |  | 750.174 | 0 |  | 749.947 | 0 |  | 1494.714 | 0 |  | 1499.108 | 0 |  | 723.687 | 0.102 |  | 723.785 | 0.102 |  | 1447.521 | 0 |  | 1449.172 | 0 |  | 761.59 | 0.025 |  | 761.593 | 0.025 | 132.4464 | 125.1175 | 106.5956499 | 95.68130255 | 97.83799 | 123.5762 | 95.37852 | 0 | 0 | 0 | 0 | 0 | -29.1575744 | -7.0736968 | -61.82906 | -41.5581 | -17.95479996 | -17.11538829 | -12.2907 | -29.06111 | -27.02046834 | 0 | 0 | 0 | 0 | 0 | 0 | 0 | 92.19335 | 90.9053 | 90.2565 | 89.93225 | 82.15524 | 0 | 0 | -23.65336 | -21.77163 | -20.27365 | -20.15079 | -20.91587 | -38.38075 | -28.34196 | 139.1574 | 152.693 | 158.6237 | 148.3474 | 146.7867 | 26.97672 | 32.9424
336 | E29942 | 2017-05-19 05:58 | 52.6524 | 54.3313 | 64 | 49 | 1.1619 | 576.8492 | 18867 | 28 | 239962 | 239921 | 139204 | 139212 | 139345 | 139352 | 221127 | 221135 | 220905 | 220590 | 215319 | 215384 | 215988 | 215830 | 294090 | 294082 | 1384.27 | 38826.8516 | 6 | 233.6835 | 233.6835 | 224.1664 | 233.6835 | 224.1664 | 83.9749 | 83.9749 | 1162.3047 | 1107.9761 | 1053 | 890.7877 | 1056.0875 | 993.3074 | 975.8131 | 958.0193 | 940.7001 | 929.8086 | 918.382 | 904.2236 | 16 | 22 | 32.2096 | 20.1541 | 12.8709 | 9.285 | 6.7394 | 5.1096 | 3.9119 | 3.3307 | 3.327 | 93.37 | 136.37 | 148.36 | 213.04 | 210.02 | 299.5 | 284.06 | 410.88 | 380.71 | 551.49 | 494.37 | 720.62 | 597.4 | 846.47 | 49.1 | 43.7 | 25.5965 | 2.57 | 2.6288 | 2.6463 | -0.8419 | 2.6288 | 6202809 | 1 |  |  | 3.7621 | 6.8986 | 8.4843 | 10.5343 | 12.1179 | 15.8271 | 4.1054 | 7.7411 | 8.9464 | 12.1179 | 13.9464 | 17.6893 | 24.9107 | 25.0558 | 24.9844 | 25.1187 | 25.0851 | 24.8228 |  | 20683 | 704 | 5 |  | CC100 | 330 | 1248 | 8 | 1 | 35 | 48.833336 | 2.57 | 1837.0571 | 1780.3715 | 1579.2572 | 1486.1357 | 1288.9286 | 1193.8857 | 1207.75 | 57.0407 | 56.835 | 62.5143 | 57.6093 | 58.8564 | 69.3936 | 50.7814 | 32.2096 | 20.1541 | 12.8709 | 9.285 | 6.7394 | 5.1096 | 3.9119 | 3.3307 | 0 | 0 | 0 | 0 | 0 | 0.1016 | 0.0254 | 0 | 0 | 0 | 0 | 0 | 0 | 0 | 0.047706 | 0.038944 | 0.032254 | 0.025646 | 0.026549 | 0.019336 | 0.01751 | -0.00242 | -0.008007 | -0.019073 | -0.012471 | -0.016708 | 0.000164 | 0.001568 | 0.082319 | 0.07824 | 0.0767 | 0.073385 | 0.079258 | 0.10658 | 0.100072 | -0.278863 | -0.274547 | -0.272339 | -0.271343 | -0.275518 | -0.28822 | -0.280624 | -1.349054 | -1.319003 | -1.303703 | -1.297445 | -1.329487 | -1.429106 | -1.375487 | -0.449621 | -0.410118 | -0.394267 | -0.389027 | -0.431518 | -0.618519 | -0.534886 | -0.374881 | -0.344665 | -0.329386 | -0.322266 | -0.349778 | -0.431401 | -0.379661 | 0.403141 | 0.362772 | 0.321766 | 0.262397 | 0.425108 | 0.344156 | 0.302658 | -55 | -55 | -55 | -55 | -50 | -20 | 20 | -1.849676 | -1.823868 | -1.810991 | -1.804676 | -1.832014 | 0 | 0 |  | 1407.973 | 0 |  | 1414.2469 | 0 |  | 736.355 | 0 |  | 736.564 | 0 |  | 1403.325 | 0 |  | 1428.369 | 0 |  | 760.171 | 0 |  | 760.319 | 0 |  | 1400.683 | 0 |  | 1422.019 | 0 |  | 771.163 | 0 |  | 770.915 | 0 |  | 1536.573 | 0 |  | 1536.675 | 0 |  | 777.43 | 0 |  | 777.39 | 0 |  | 1450.594 | 0 |  | 1450.645 | 0 |  | 750.174 | 0 |  | 749.947 | 0 |  | 1494.714 | 0 |  | 1499.108 | 0 |  | 723.687 | 0.102 |  | 723.785 | 0.102 |  | 1447.521 | 0 |  | 1449.172 | 0 |  | 761.59 | 0.025 |  | 761.593 | 0.025 | 151.2247 | 139.2963 | 121.129 | 109.0601 | 102.1579 | 127.2443 | 120.861958 | 0 | 0 | 0 | 0 | 0 | -29.283152 | -7.1278496 | -61.09326 | -40.806 | -17.18411 | -17.09384 | -13.08348 | -27.867567 | -26.24154 | 0 | 0 | 0 | 0 | 0 | 0 | 0 | 101.73218 | 100.31274 | 99.604505 | 99.25718 | 91.6007 | 0 | 0 | -25.6467 | -23.30905653 | -24.64733 | -22.41157 | -25.3976 | -42.92126 | -27.16226 | 166.2169 | 175.494 | 178.9021 | 168.8118 | 155.2775 | 27.17236 | 60.33031
336 | E29943 | 2017-05-19 06:00 | 53.3291 | 54.9368 | 66 | 67 | 1.4014 | 628.6807 | 21884 | 28 | 239962 | 239921 | 139204 | 139212 | 139345 | 139352 | 221127 | 221135 | 220905 | 220590 | 215319 | 215384 | 215988 | 215830 | 294090 | 294082 | 1384.27 | 38849.4727 | 6 | 234.3516 | 234.3516 | 224.8345 | 234.3516 | 224.8345 | 84.6429 | 84.6429 | 1169.3359 | 1114.448 | 1051.8334 | 889.6971 | 1062.1401 | 994.3615 | 976.628 | 958.7368 | 941.7172 | 930.6943 | 918.3435 | 903.2383 | 15.8 | 22.2 | 32.8263 | 20.4589 | 13.025 | 9.4639 | 6.9851 | 5.4246 | 4.2474 | 3.668 | 3.6644 | 80.29 | 114.87 | 129.84 | 180.06 | 182.82 | 252.87 | 246.14 | 342.64 | 322.98 | 447.03 | 407.81 | 568.02 | 480.56 | 665.83 | 48.9 | 43.9 | 40.1594 | -6.088889 | -3.6382 | 4.1073 | 1.9168 | -3.6382 | 1107820 | 2 |  |  | 4.6321 | 8.8829 | 10.8493 | 13.9807 | 16.0086 | 20.735 | 4.697 | 9.5106 | 11.0773 | 17.3242 | 18.3773 | 22.4045 | 24.9101 | 25.0037 | 24.951 | 17.9574 | 18.1328 | 18.1093 |  | 20683 | 704 | 6 |  | CC658 | 363 | 1235 | 8 | 7 | 40 | 78.833328 | -6.088889 | 1960.6 | 2010.4143 | 1792.1786 | 1789.0143 | 1585.8071 | 1503.1571 | 1404.6428 | 99.6229 | 102.4893 | 108.4693 | 105.9393 | 86.4586 | 75.3643 | 58.1536 | 32.8263 | 20.4589 | 13.025 | 9.4639 | 6.9851 | 5.4246 | 4.2474 | 3.668 | 0 | 0 | 0 | 0 | 0 | 0.1016 | 0.0254 | 0 | 0 | 0 | 0 | 0 | 0 | 0 | 0.04472 | 0.03631 | 0.029859 | 0.023297 | 0.024291 | 0.017909 | 0.016212 | -0.002277 | -0.00757 | -0.018553 | -0.011735 | -0.016495 | -0.000303 | 0.001297 | 0.082876 | 0.078756 | 0.07721 | 0.073858 | 0.079761 | 0.107206 | 0.100705 | -0.272039 | -0.267976 | -0.266013 | -0.265156 | -0.269181 | -0.281598 | -0.27393 | -1.356855 | -1.327661 | -1.317175 | -1.31049 | -1.340041 | -1.437401 | -1.381997 | -0.435161 | -0.396526 | -0.381333 | -0.37576 | -0.416507 | -0.596199 | -0.516453 | -0.383139 | -0.353298 | -0.337343 | -0.331377 | -0.360479 | -0.445305 | -0.390059 | 0.406043 | 0.365643 | 0.328804 | 0.269309 | 0.444412 | 0.36831 | 0.332302 | -55 | -55 | -50 | -50 | -50 | -30 | 30 | -1.797245 | -1.772052 | -1.760953 | -1.755401 | -1.781041 | 0 | 0 |  | 1407.973 | 0 |  | 1414.2469 | 0 |  | 736.355 | 0 |  | 736.564 | 0 |  | 1403.325 | 0 |  | 1428.369 | 0 |  | 760.171 | 0 |  | 760.319 | 0 |  | 1400.683 | 0 |  | 1422.019 | 0 |  | 771.163 | 0 |  | 770.915 | 0 |  | 1536.573 | 0 |  | 1536.675 | 0 |  | 777.43 | 0 |  | 777.39 | 0 |  | 1450.594 | 0 |  | 1450.645 | 0 |  | 750.174 | 0 |  | 749.947 | 0 |  | 1494.714 | 0 |  | 1499.108 | 0 |  | 723.687 | 0.102 |  | 723.785 | 0.102 |  | 1447.521 | 0 |  | 1449.172 | 0 |  | 761.59 | 0.025 |  | 761.593 | 0.025 | 162.4866856 | 158.3322 | 138.3741 | 132.133 | 126.4856 | 161.1475 | 141.4546 | 0 | 0 | 0 | 0 | 0 | -28.6103568 | -6.957822 | -57.589 | -38.15697714 | -14.89198055 | -15.15188538 | -10.44696 | -25.30688 | -24.19739 | 0 | 0 | 0 | 0 | 0 | 0 | 0 | 98.848475 | 97.46286 | 88.04765 | 87.77005 | 89.05205 | 0 | 0 | -43.352 | -40.63967 | -41.36292 | -39.80775 | -36.01061 | -44.93212 | -30.0336 | 160.3942 | 176.9984 | 170.1669 | 164.9434 | 169.08 | 62.2981 | 80.26574
336 | E29944 | 2017-05-19 06:02 | 54.0176 | 55.4868 | 54 | 63 | 1.4014 | 629.442 | 22311 | 28 | 239962 | 239921 | 139204 | 139212 | 139345 | 139352 | 221127 | 221135 | 220905 | 220590 | 215319 | 215384 | 215988 | 215830 | 294090 | 294082 | 1384.27 | 38872.082 | 6 | 235.0205 | 235.0205 | 225.5033 | 235.0205 | 225.5033 | 85.3118 | 85.3118 | 1161.1328 | 1091.6539 | 1036.8334 | 894.2864 | 1051.8678 | 988.5999 | 972.4693 | 955.6666 | 939.2001 | 928.5735 | 916.6179 | 901.9741 | 15.8 | 17.4 | 32.1925 | 19.9679 | 12.7428 | 9.2922 | 6.9445 | 5.3916 | 4.2397 | 3.6707 | 3.6638 | 88.84 | 125.91 | 141.6 | 196.23 | 198.59 | 272.44 | 264 | 366.32 | 343.87 | 476.42 | 436.65 | 603.24 | 513.66 | 703.79 | 49.9 | 43.7 | 37.5737 | -9.422222 | -6.6829 | 7.2241 | 1.7684 | -6.6829 | 1107820 | 1 |  |  | 4.815 | 9.2857 | 11.4393 | 14.4214 | 16.5664 | 21.6471 | 5.1661 | 9.6271 | 11.9203 | 17.5 | 21.9712 | 26.8068 | 24.8659 | 25.0853 | 25.0593 | 18.0453 | 17.8606 | 17.9915 |  | 20683 | 704 | 7 |  | CC658 | 363 | 1235 | 8 | 7 | 40 | 76 | -9.422222 | 2025.4857 | 2003.3286 | 1756.4429 | 1716.3214 | 1581.3928 | 1471.8429 | 1367.5929 | 100.7729 | 102.3493 | 103.0557 | 101.22 | 98.0857 | 84.0807 | 67.1829 | 32.1925 | 19.9679 | 12.7428 | 9.2922 | 6.9445 | 5.3916 | 4.2397 | 3.6707 | 0 | 0 | 0 | 0 | 0 | 0.1016 | 0.0254 | 0 | 0 | 0 | 0 | 0 | 0 | 0 | 0.046844 | 0.037886 | 0.031079 | 0.023449 | 0.024508 | 0.018003 | 0.016291 | -0.002236 | -0.007433 | -0.018389 | -0.011551 | -0.016492 | -0.00263 | 7.1e-05 | 0.082912 | 0.078801 | 0.077255 | 0.07391 | 0.079805 | 0.107296 | 0.100796 | -0.271946 | -0.267795 | -0.265753 | -0.264822 | -0.268599 | -0.280567 | -0.272853 | -1.366635 | -1.337118 | -1.32476 | -1.318094 | -1.340392 | -1.430016 | -1.37384 | -0.433799 | -0.395622 | -0.380467 | -0.375196 | -0.415503 | -0.595298 | -0.515826 | -0.384312 | -0.353509 | -0.337535 | -0.330811 | -0.36083 | -0.44458 | -0.389114 | 0.40389 | 0.363544 | 0.326253 | 0.26982 | 0.446618 | 0.36821 | 0.332381 | -45 | -45 | -40 | -40 | -50 | -40 | 40 | -1.798974 | -1.773723 | -1.762221 | -1.756664 | -1.780052 | 0 | 0 |  | 1407.973 | 0 |  | 1414.2469 | 0 |  | 736.355 | 0 |  | 736.564 | 0 |  | 1403.325 | 0 |  | 1428.369 | 0 |  | 760.171 | 0 |  | 760.319 | 0 |  | 1400.683 | 0 |  | 1422.019 | 0 |  | 771.163 | 0 |  | 770.915 | 0 |  | 1536.573 | 0 |  | 1536.675 | 0 |  | 777.43 | 0 |  | 777.39 | 0 |  | 1450.594 | 0 |  | 1450.645 | 0 |  | 750.174 | 0 |  | 749.947 | 0 |  | 1494.714 | 0 |  | 1499.108 | 0 |  | 723.687 | 0.102 |  | 723.785 | 0.102 |  | 1447.521 | 0 |  | 1449.172 | 0 |  | 761.59 | 0.025 |  | 761.593 | 0.025 | 167.9371 | 157.8643 | 135.694 | 126.8533 | 126.2031 | 157.9229 | 137.8479 | 0 | 0 | 0 | 0 | 0 | -28.5056072 | -6.9304662 | -60.96285408 | -40.71925 | -16.8112044 | -15.68268 | -10.74458 | -21.98364 | -22.47877008 | 0 | 0 | 0 | 0 | 0 | 0 | 0 | 80.95383 | 79.817535 | 70.48884 | 70.26656 | 89.0026 | 0 | 0 | -43.71518 | -40.49163 | -39.20929 | -37.97733912 | -40.7549 | -50.05307 | -34.65469 | 144.2129 | 156.4709 | 150.1623 | 143.4599 | 163.7062 | 57.38054 | 73.78397
336 | E29945 | 2017-05-19 06:04 | 54.5735 | 55.9785 | 62 | 65 | 1.4014 | 629.9185 | 22290 | 28 | 239962 | 239921 | 139204 | 139212 | 139345 | 139352 | 221127 | 221135 | 220905 | 220590 | 215319 | 215384 | 215988 | 215830 | 294090 | 294082 | 1384.27 | 38894.7305 | 6 | 235.6898 | 235.6898 | 226.1727 | 235.6898 | 226.1727 | 85.9812 | 85.9812 | 1175.1953 | 1107.6715 | 1041 | 899.1938 | 1059.4146 | 994.1475 | 977.7114 | 960.3802 | 943.5387 | 932.8975 | 921.3505 | 907.2709 | 16 | 17.8 | 31.8975 | 19.6212 | 12.4939 | 9.1508 | 6.8996 | 5.39 | 4.2261 | 3.671 | 3.6589 | 87.08 | 123.33 | 139.87 | 191.68 | 194.81 | 265.54 | 257.12 | 353.45 | 333.59 | 457.55 | 423.8 | 581.99 | 497.86 | 678.63 | 50.2 | 43.9 | 39.4608 | 0 | -23.5565 | 23.8076 | 7.231 | -23.5565 | 1107819 | 2 |  |  | 4.8171 | 9.2329 | 11.5464 | 14.4636 | 16.075 | 21.8043 | 5.0738 | 9.8295 | 12.7033 | 17.8984 | 20.8311 | 27.1361 | 24.9065 | 24.9833 | 25.007 | 18.1577 | 17.8619 | 17.8113 |  | 20683 | 704 | 8 |  | CC658 | 363 | 1235 | 8 | 7 | 40 | 67 | 0 | 1988 | 1963.2 | 1715.1357 | 1666.95 | 1537.9286 | 1496.8785 | 1329.3143 | 99.6879 | 102.5221 | 106.3393 | 104.7086 | 101.1621 | 95.655 | 69.0986 | 31.8975 | 19.6212 | 12.4939 | 9.1508 | 6.8996 | 5.39 | 4.2261 | 3.671 | 0 | 0 | 0 | 0 | 0 | 0.1016 | 0.0254 | 0 | 0 | 0 | 0 | 0 | 0 | 0 | 0.048197 | 0.038959 | 0.032257 | 0.023927 | 0.024663 | 0.01868 | 0.016881 | -0.002214 | -0.007362 | -0.01839 | -0.01149 | -0.016448 | -0.000152 | 0.001382 | 0.08297 | 0.078858 | 0.077318 | 0.073969 | 0.079868 | 0.107364 | 0.100895 | -0.271505 | -0.267334 | -0.26514 | -0.264246 | -0.26808 | -0.280117 | -0.272265 | -1.373847 | -1.343868 | -1.329427 | -1.323318 | -1.346903 | -1.437029 | -1.380451 | -0.432578 | -0.394559 | -0.37969 | -0.3744 | -0.414568 | -0.593321 | -0.5148 | -0.384589 | -0.353632 | -0.337001 | -0.330361 | -0.360472 | -0.445505 | -0.388488 | 0.402929 | 0.361601 | 0.323283 | 0.268546 | 0.446046 | 0.367338 | 0.332226 | -35 | -35 | -30 | -30 | -40 | -30 | 30 | -1.798571 | -1.773342 | -1.761657 | -1.756084 | -1.779962 | 0 | 0 |  | 1407.973 | 0 |  | 1414.2469 | 0 |  | 736.355 | 0 |  | 736.564 | 0 |  | 1403.325 | 0 |  | 1428.369 | 0 |  | 760.171 | 0 |  | 760.319 | 0 |  | 1400.683 | 0 |  | 1422.019 | 0 |  | 771.163 | 0 |  | 770.915 | 0 |  | 1536.573 | 0 |  | 1536.675 | 0 |  | 777.43 | 0 |  | 777.39 | 0 |  | 1450.594 | 0 |  | 1450.645 | 0 |  | 750.174 | 0 |  | 749.947 | 0 |  | 1494.714 | 0 |  | 1499.108 | 0 |  | 723.687 | 0.102 |  | 723.785 | 0.102 |  | 1447.521 | 0 |  | 1449.172 | 0 |  | 761.59 | 0.025 |  | 761.593 | 0.025 | 164.94436 | 154.8140256 | 132.6109 | 123.3026 | 122.8313 | 160.7109 | 134.1212 | 0 | 0 | 0 | 0 | 0 | -28.4598872 | -6.915531 | -63.17361 | -42.4622 | -18.43516 | -16.45811 | -11.06481 | -26.62527 | -25.21118 | 0 | 0 | 0 | 0 | 0 | 0 | 0 | 62.949985 | 62.06697 | 52.84971 | 52.68252 | 71.19848 | 0 | 0 | -43.12279 | -40.45102 | -40.37597 | -39.20289984 | -41.93857 | -56.75412 | -35.57195928 | 121.5979 | 133.9678 | 126.6494 | 120.3241 | 141.0264 | 48.87158 | 66.4225
336 | E29946 | 2017-05-19 06:06 | 55.1113 | 56.4301 | 56 | 63 | 1.4014 | 629.1407 | 22235 | 28 | 239962 | 239921 | 139204 | 139212 | 139345 | 139352 | 221127 | 221135 | 220905 | 220590 | 215319 | 215384 | 215988 | 215830 | 294090 | 294082 | 1384.27 | 38917.3203 | 6 | 236.3584 | 236.3584 | 226.8413 | 236.3584 | 226.8413 | 86.6497 | 86.6497 | 1170.5078 | 1098.0994 | 1053.3334 | 900.6859 | 1050.5177 | 987.5883 | 972.231 | 955.9113 | 939.674 | 929.5518 | 918.962 | 905.2794 | 15.8 | 17.4 | 31.7925 | 19.7055 | 12.618 | 9.2082 | 6.962 | 5.4312 | 4.2224 | 3.6662 | 3.658 | 89.61 | 123.76 | 143.27 | 191.35 | 200.57 | 265.02 | 265.3 | 354.25 | 343.52 | 461.06 | 437.36 | 590.95 | 515.23 | 690.8 | 50.2 | 43.8 | 39.094 | -37.122223 | -25.9171 | 25.9171 | 6.016 | -25.9171 | 1107820 | 1 |  |  | 4.8314 | 9.13 | 11.6064 | 14.5143 | 15.9079 | 21.3271 | 4.6119 | 9.6678 | 12.6763 | 18.2915 | 18.8712 | 26.2627 | 24.919 | 25.136 | 25.1374 | 18.0406 | 18.2431 | 18.069 |  | 20683 | 704 | 9 |  | CC658 | 363 | 1235 | 8 | 7 | 40 | 64.333328 | -37.122223 | 2002.8071 | 1969.6 | 1707.9429 | 1632.8572 | 1529.2428 | 1534.8857 | 1324.1786 | 96.72 | 98.2871 | 96.8429 | 97.5807 | 97.0779 | 99.9086 | 73.0521 | 31.7925 | 19.7055 | 12.618 | 9.2082 | 6.962 | 5.4312 | 4.2224 | 3.6662 | 0 | 0 | 0 | 0 | 0 | 0.1016 | 0.0254 | 0 | 0 | 0 | 0 | 0 | 0 | 0 | 0.050017 | 0.040335 | 0.031809 | 0.024096 | 0.025257 | 0.018511 | 0.016729 | -0.002203 | -0.00737 | -0.018181 | -0.01155 | -0.016248 | 0.001145 | 0.002308 | 0.08298 | 0.078866 | 0.077323 | 0.073983 | 0.079877 | 0.107354 | 0.100901 | -0.271611 | -0.26745 | -0.265267 | -0.264243 | -0.268224 | -0.280307 | -0.272357 | -1.379303 | -1.349173 | -1.334516 | -1.32714 | -1.353136 | -1.443122 | -1.385505 | -0.432249 | -0.394205 | -0.37928 | -0.374271 | -0.41425 | -0.592423 | -0.514294 | -0.384849 | -0.354009 | -0.337548 | -0.330178 | -0.360725 | -0.446739 | -0.38897 | 0.403469 | 0.362618 | 0.324297 | 0.269506 | 0.447846 | 0.368366 | 0.33216 | -25 | -25 | -20 | -20 | -30 | -20 | 20 | -1.800257 | -1.774994 | -1.763006 | -1.75743 | -1.781851 | 0 | 0 |  | 1407.973 | 0 |  | 1414.2469 | 0 |  | 736.355 | 0 |  | 736.564 | 0 |  | 1403.325 | 0 |  | 1428.369 | 0 |  | 760.171 | 0 |  | 760.319 | 0 |  | 1400.683 | 0 |  | 1422.019 | 0 |  | 771.163 | 0 |  | 770.915 | 0 |  | 1536.573 | 0 |  | 1536.675 | 0 |  | 777.43 | 0 |  | 777.39 | 0 |  | 1450.594 | 0 |  | 1450.645 | 0 |  | 750.174 | 0 |  | 749.947 | 0 |  | 1494.714 | 0 |  | 1499.108 | 0 |  | 723.687 | 0.102 |  | 723.785 | 0.102 |  | 1447.521 | 0 |  | 1449.172 | 0 |  | 761.59 | 0.025 |  | 761.593 | 0.025 | 166.1929 | 155.3344736 | 132.0633 | 120.8037 | 122.1513 | 164.7761 | 133.6109 | 0 | 0 | 0 | 0 | 0 | -28.4791912 | -6.9178678 | -65.94999 | -44.47549 | -18.18678 | -16.65029844 | -12.1904 | -28.36601 | -26.37586 | 0 | 0 | 0 | 0 | 0 | 0 | 0 | 45.006425 | 44.37485 | 35.26012 | 35.1486 | 53.45553 | 0 | 0 | -41.80712328 | -38.74527 | -36.73058 | -36.52163 | -40.21452 | -59.18815 | -37.57026 | 103.4422 | 116.4886 | 112.406 | 102.7803 | 123.2019 | 48.74277 | 62.74696
336 | E29947 | 2017-05-19 06:09 | 55.5656 | 56.8505 | 62 | 65 | 1.4014 | 632.0529 | 22361 | 29 | 239962 | 239921 | 139204 | 139212 | 139345 | 139352 | 221127 | 221135 | 220905 | 220590 | 215319 | 215384 | 215988 | 215830 | 294090 | 294082 | 1384.27 | 38940 | 6 | 237.03 | 237.03 | 227.5129 | 237.03 | 227.5129 | 87.3214 | 87.3214 | 1176.3672 | 1105.1997 | 1055.1666 | 899.3401 | 1059.9561 | 994.6438 | 977.9617 | 960.7983 | 943.7797 | 933.0108 | 921.5348 | 907.3318 | 15.8 | 17.4 | 32.0192 | 19.6882 | 12.5461 | 9.1399 | 6.8936 | 5.395 | 4.216 | 3.6729 | 3.6639 | 86.52 | 122.24 | 138.95 | 190.45 | 195.03 | 264.32 | 257.42 | 353.13 | 333.05 | 457.49 | 421.82 | 582.97 | 495.92 | 678.32 | 50.2 | 43.8 | 39.6257 | -29.433332 | -21.8423 | 21.8423 | 4.2228 | -21.8423 | 1107819 | 2 |  |  | 4.7086 | 9.0971 | 11.5386 | 14.5171 | 15.9121 | 22.4757 | 5.1742 | 9.7419 | 11.7371 | 18.0274 | 19.0484 | 28.5774 | 24.8951 | 25.03 | 25.1098 | 18.0414 | 18.0849 | 17.4991 |  | 20683 | 704 | 10 |  | CC658 | 363 | 1235 | 8 | 7 | 40 | 55 | -29.433332 | 1972.7285 | 1952.8785 | 1729.0571 | 1665.0215 | 1529.9357 | 1507.1428 | 1301.9429 | 96.5893 | 100.9229 | 105.3779 | 103.8779 | 101.505 | 117.2236 | 70.7879 | 32.0192 | 19.6882 | 12.5461 | 9.1399 | 6.8936 | 5.395 | 4.216 | 3.6729 | 0 | 0 | 0 | 0 | 0 | 0.1016 | 0.0254 | 0 | 0 | 0 | 0 | 0 | 0 | 0 | 0.050438 | 0.040835 | 0.032755 | 0.024558 | 0.025447 | 0.019216 | 0.017303 | -0.002216 | -0.0074 | -0.01816 | -0.011588 | -0.016192 | 0.001671 | 0.002685 | 0.082974 | 0.078861 | 0.077314 | 0.073971 | 0.07987 | 0.107355 | 0.100907 | -0.271847 | -0.26767 | -0.265497 | -0.264516 | -0.268513 | -0.280478 | -0.272479 | -1.382428 | -1.352021 | -1.336851 | -1.329773 | -1.357193 | -1.44549 | -1.387326 | -0.432574 | -0.394516 | -0.379445 | -0.374322 | -0.41451 | -0.592984 | -0.514915 | -0.384482 | -0.353634 | -0.337537 | -0.330459 | -0.360506 | -0.446084 | -0.388139 | 0.403003 | 0.361804 | 0.322499 | 0.267998 | 0.445972 | 0.368119 | 0.332606 | -15 | -15 | -10 | -10 | -20 | -10 | 10 | -1.800885 | -1.775631 | -1.763455 | -1.7579 | -1.78282 | 0 | 0 |  | 1407.973 | 0 |  | 1414.2469 | 0 |  | 736.355 | 0 |  | 736.564 | 0 |  | 1403.325 | 0 |  | 1428.369 | 0 |  | 760.171 | 0 |  | 760.319 | 0 |  | 1400.683 | 0 |  | 1422.019 | 0 |  | 771.163 | 0 |  | 770.915 | 0 |  | 1536.573 | 0 |  | 1536.675 | 0 |  | 777.43 | 0 |  | 777.39 | 0 |  | 1450.594 | 0 |  | 1450.645 | 0 |  | 750.174 | 0 |  | 749.947 | 0 |  | 1494.714 | 0 |  | 1499.108 | 0 |  | 723.687 | 0.102 |  | 723.785 | 0.102 |  | 1447.521 | 0 |  | 1449.172 | 0 |  | 761.59 | 0.025 |  | 761.593 | 0.025 | 163.6852 | 154.006 | 133.6803 | 123.1633 | 122.196 | 161.7993 | 131.3752 | 0 | 0 | 0 | 0 | 0 | -28.4965648 | -6.9209666 | -66.66344 | -45.20482 | -19.51134 | -17.24715581 | -12.56082 | -30.19194963 | -27.72987 | 0 | 0 | 0 | 0 | 0 | 0 | 0 | 27.013275 | 26.634465 | 17.63455 | 17.579 | 35.6564 | 0 | 0 | -41.78202 | -39.8157 | -39.98512 | -38.88378 | -42.07483755 | -69.51172 | -36.44975 | 82.25299 | 95.6199 | 91.81841 | 84.61137 | 103.2167 | 33.59908 | 60.27456
336 | E29948 | 2017-05-19 06:11 | 56.0336 | 57.2585 | 59 | 64 | 1.4014 | 630.7696 | 22315 | 29 | 239962 | 239921 | 139204 | 139212 | 139345 | 139352 | 221127 | 221135 | 220905 | 220590 | 215319 | 215384 | 215988 | 215830 | 294090 | 294082 | 1384.27 | 38962.6914 | 6 | 237.7003 | 237.7003 | 228.1832 | 237.7003 | 228.1832 | 87.9917 | 87.9917 | 1182.2266 | 1107.2988 | 1057.1666 | 902.5846 | 1062.3119 | 998.2535 | 982.0341 | 965.1503 | 948.4233 | 938.0486 | 926.3832 | 912.9896 | 15.8 | 18 | 32.0818 | 19.6638 | 12.5022 | 9.1205 | 6.9072 | 5.3831 | 4.2189 | 3.671 | 3.6651 | 88.23 | 122.03 | 141.76 | 192.04 | 198.26 | 266.31 | 261.82 | 356.08 | 337.8 | 463.59 | 428.19 | 588.43 | 503.4 | 684.29 | 50.5 | 43.7 | 40.9877 | -2.211111 | -0.5869 | 1.8481 | 0.9344 | -0.5869 | 1107819 | 1 |  |  | 4.6536 | 9.0864 | 11.5614 | 14.4271 | 15.9714 | 22.0757 | 4.9541 | 9.4656 | 13.1295 | 17.3803 | 18.1902 | 28.5 | 24.993 | 25.0506 | 24.9688 | 18.2779 | 18.2159 | 17.5557 |  | 20683 | 704 | 11 |  | CC658 | 363 | 1235 | 8 | 7 | 40 | 52.166668 | -2.211111 | 1974.1072 | 1944.3572 | 1687.5358 | 1614 | 1520.2285 | 1466.9286 | 1315.1786 | 95.02 | 98.2064 | 99.1557 | 101.5943 | 99.2407 | 111.8929 | 64.6964 | 32.0818 | 19.6638 | 12.5022 | 9.1205 | 6.9072 | 5.3831 | 4.2189 | 3.671 | 0 | 0 | 0 | 0 | 0 | 0.1016 | 0.0254 | 0 | 0 | 0 | 0 | 0 | 0 | 0 | 0.051416 | 0.041515 | 0.033851 | 0.025223 | 0.025729 | 0.01992 | 0.017919 | -0.00225 | -0.007475 | -0.018334 | -0.011784 | -0.016187 | 0.001786 | 0.002786 | 0.082975 | 0.078864 | 0.077325 | 0.073984 | 0.079875 | 0.107387 | 0.100917 | -0.271919 | -0.267693 | -0.2654 | -0.264376 | -0.268519 | -0.280345 | -0.272465 | -1.383954 | -1.35301 | -1.336456 | -1.329075 | -1.35808 | -1.445059 | -1.387602 | -0.432693 | -0.394724 | -0.379868 | -0.37485 | -0.41478 | -0.593759 | -0.515193 | -0.384261 | -0.353175 | -0.3365 | -0.329151 | -0.359885 | -0.444542 | -0.387651 | 0.40288 | 0.361508 | 0.322328 | 0.268191 | 0.446524 | 0.368676 | 0.332666 | -5 | -5 | 0 | 0 | -15 | 0 | 0 | -1.801667 | -1.776405 | -1.763981 | -1.758423 | -1.783539 | 0 | 0 |  | 1407.973 | 0 |  | 1414.2469 | 0 |  | 736.355 | 0 |  | 736.564 | 0 |  | 1403.325 | 0 |  | 1428.369 | 0 |  | 760.171 | 0 |  | 760.319 | 0 |  | 1400.683 | 0 |  | 1422.019 | 0 |  | 771.163 | 0 |  | 770.915 | 0 |  | 1536.573 | 0 |  | 1536.675 | 0 |  | 777.43 | 0 |  | 777.39 | 0 |  | 1450.594 | 0 |  | 1450.645 | 0 |  | 750.174 | 0 |  | 749.947 | 0 |  | 1494.714 | 0 |  | 1499.108 | 0 |  | 723.687 | 0.102 |  | 723.785 | 0.102 |  | 1447.521 | 0 |  | 1449.172 | 0 |  | 761.59 | 0.025 |  | 761.593 | 0.025 | 163.8015 | 153.3398 | 130.4887 | 119.410176 | 121.4283 | 157.5291 | 132.7239 | 0 | 0 | 0 | 0 | 0 | -28.483052 | -6.920611 | -68.04348 | -46.0564604 | -20.73779 | -17.86144 | -12.95879936 | -31.36645 | -28.73029941 | 0 | 0 | 0 | 0 | 0 | 0 | 0 | 9.008335 | 8.882025 | 0 | 0 | 26.753085 | 0 | 0 | -41.11448886 | -38.76442 | -37.66608 | -38.08262 | -41.16306 | -66.43742 | -33.33113 | 63.65191 | 77.40093 | 72.08484 | 63.46611372 | 94.05948 | 31.24214 | 63.74184
336 | E29949 | 2017-05-19 06:13 | 56.7299 | 57.8347 | 51 | 67 | 1.4014 | 630.6464 | 22347 | 29 | 239962 | 239921 | 139204 | 139212 | 139345 | 139352 | 221127 | 221135 | 220905 | 220590 | 215319 | 215384 | 215988 | 215830 | 294090 | 294082 | 1384.27 | 38985.3711 | 6 | 238.3705 | 238.3705 | 228.8534 | 238.3705 | 228.8534 | 88.6618 | 88.6618 | 1172.8516 | 1113.5728 | 1062 | 898.4381 | 1067.5752 | 999.8772 | 981.9072 | 963.6633 | 945.4124 | 933.9062 | 921.1037 | 906.5377 | 15.8 | 17.6 | 33.1386 | 20.0611 | 12.6604 | 9.1604 | 6.888 | 5.3708 | 4.199 | 3.6724 | 3.669 | 81.29 | 117.99 | 131.77 | 184.88 | 185.82 | 258.51 | 246.05 | 347.35 | 318.39 | 450.91 | 403.6 | 573.39 | 474.08 | 664.51 | 48.7 | 43.7 | 41.7722 | -4.575 | -1.013 | 3.9363 | 0.4788 | -1.013 | 1107818 | 2 |  |  | 4.6079 | 8.9157 | 11.3243 | 14.3686 | 15.8471 | 22.9779 | 4.9561 | 9.253 | 11.5788 | 17.2788 | 18.8288 | 29.1061 | 24.8745 | 24.9405 | 25.0639 | 18.1979 | 18.0546 | 17.0906 |  | 20683 | 704 | 12 |  | CC658 | 363 | 1235 | 8 | 7 | 40 | 45.833336 | -4.575 | 1964.9928 | 1946.0286 | 1709.6215 | 1639.2643 | 1517.7428 | 1491.3715 | 1276.1428 | 99.0071 | 99.7864 | 103.3493 | 104.48 | 98.3293 | 115.6243 | 70.1729 | 33.1386 | 20.0611 | 12.6604 | 9.1604 | 6.888 | 5.3708 | 4.199 | 3.6724 | 0 | 0 | 0 | 0 | 0 | 0.1016 | 0.0254 | 0 | 0 | 0 | 0 | 0 | 0 | 0 | 0.052865 | 0.042691 | 0.033055 | 0.025122 | 0.025956 | 0.019654 | 0.017676 | -0.002275 | -0.007627 | -0.018424 | -0.011831 | -0.016203 | 0.001536 | 0.002644 | 0.082933 | 0.078819 | 0.077278 | 0.07394 | 0.079829 | 0.107307 | 0.100876 | -0.272469 | -0.268296 | -0.266025 | -0.264987 | -0.26917 | -0.281004 | -0.272894 | -1.383584 | -1.353134 | -1.336581 | -1.329121 | -1.359215 | -1.444741 | -1.385667 | -0.43369 | -0.395476 | -0.380489 | -0.375491 | -0.415566 | -0.594673 | -0.516675 | -0.383876 | -0.353227 | -0.336831 | -0.329403 | -0.359966 | -0.44508 | -0.386691 | 0.404274 | 0.362969 | 0.323424 | 0.26849 | 0.446702 | 0.368496 | 0.332981 | 5 | 5 | 5 | 5 | -10 | 10 | -10 | -1.801219 | -1.775972 | -1.763518 | -1.757961 | -1.783442 | 0 | 0 |  | 1407.973 | 0 |  | 1414.2469 | 0 |  | 736.355 | 0 |  | 736.564 | 0 |  | 1403.325 | 0 |  | 1428.369 | 0 |  | 760.171 | 0 |  | 760.319 | 0 |  | 1400.683 | 0 |  | 1422.019 | 0 |  | 771.163 | 0 |  | 770.915 | 0 |  | 1536.573 | 0 |  | 1536.675 | 0 |  | 777.43 | 0 |  | 777.39 | 0 |  | 1450.594 | 0 |  | 1450.645 | 0 |  | 750.174 | 0 |  | 749.947 | 0 |  | 1494.714 | 0 |  | 1499.108 | 0 |  | 723.687 | 0.102 |  | 723.785 | 0.102 |  | 1447.521 | 0 |  | 1449.172 | 0 |  | 761.59 | 0.025 |  | 761.593 | 0.025 | 162.9627 | 153.384 | 132.1161 | 121.2072 | 121.1599 | 160.0346 | 128.7322 | 0 | 0 | 0 | 0 | 0 | -28.5500064 | -6.9315076 | -69.99551456 | -47.44629 | -19.55552 | -17.66535 | -13.25642 | -30.61406179 | -28.15675344 | 0 | 0 | 0 | 0 | 0 | 0 | 0 | -9.006095 | -8.87986 | -8.81759 | -8.789805 | 17.83442 | 0 | 0 | -42.93839 | -39.46313 | -39.32327 | -39.23129968 | -40.86231 | -68.75865 | -36.25658 | 41.02275 | 57.59475 | 64.41975 | 55.52075 | 84.87557 | 32.11188 | 57.38734
336 | E29950 | 2017-05-19 06:15 | 57.035 | 58.1713 | 65 | 66 | 1.4014 | 627.986 | 22246 | 29 | 239962 | 239921 | 139204 | 139212 | 139345 | 139352 | 221127 | 221135 | 220905 | 220590 | 215319 | 215384 | 215988 | 215830 | 294090 | 294082 | 1384.27 | 39007.9922 | 6 | 239.0378 | 239.0378 | 229.5207 | 239.0378 | 229.5207 | 89.3292 | 89.3292 | 1203.3203 | 1134.1747 | 1098 | 901.5813 | 1078.3378 | 1009.6739 | 990.7845 | 972.0031 | 953.4608 | 941.4566 | 928.236 | 913.5953 | 15.8 | 22 | 31.987 | 19.4307 | 12.3667 | 9.0054 | 6.807 | 5.3337 | 4.2169 | 3.6666 | 3.667 | 84.22 | 121.81 | 135.74 | 191.08 | 189.88 | 265.6 | 251.61 | 354.47 | 323.7 | 457.69 | 407.97 | 575.65 | 478.03 | 668.17 | 49.1 | 43.9 | 42.3661 | 1.8125 | 1.4753 | 1.8819 | -1.0121 | 1.4753 | 1107820 | 1 |  |  | 4.6079 | 8.7814 | 11.1186 | 14.1436 | 15.57 | 21.0464 | 5.4375 | 9.2875 | 11.6813 | 16.6047 | 20.2063 | 25.5828 | 24.9369 | 24.97 | 25.0036 | 18.0466 | 17.9758 | 17.9412 |  | 20683 | 704 | 13 |  | CC658 | 363 | 1235 | 8 | 7 | 40 | 42 | 1.8125 | 1956.7 | 1908.15 | 1675.4785 | 1614.0643 | 1489.4572 | 1429.3143 | 1354.2285 | 97.6121 | 98.4793 | 99.7921 | 101.235 | 99.4071 | 116.3407 | 71.25 | 31.987 | 19.4307 | 12.3667 | 9.0054 | 6.807 | 5.3337 | 4.2169 | 3.6666 | 0 | 0 | 0 | 0 | 0 | 0.1016 | 0.0254 | 0 | 0 | 0 | 0 | 0 | 0 | 0 | 0.053115 | 0.042856 | 0.034063 | 0.025359 | 0.026372 | 0.020261 | 0.018232 | -0.002284 | -0.007654 | -0.018445 | -0.011816 | -0.016343 | 0.000653 | 0.002071 | 0.082924 | 0.07882 | 0.077277 | 0.073939 | 0.079828 | 0.10733 | 0.100811 | -0.272559 | -0.268271 | -0.266026 | -0.264988 | -0.269229 | -0.280822 | -0.273236 | -1.382401 | -1.351117 | -1.334815 | -1.327361 | -1.358703 | -1.439755 | -1.384679 | -0.434182 | -0.396225 | -0.381147 | -0.376142 | -0.416282 | -0.595996 | -0.51609 | -0.383317 | -0.351936 | -0.335737 | -0.328327 | -0.358796 | -0.4431 | -0.388545 | 0.402087 | 0.36062 | 0.320182 | 0.265903 | 0.443552 | 0.367535 | 0.332804 | 10 | 10 | 10 | 10 | -5 | 20 | -20 | -1.800875 | -1.775663 | -1.763306 | -1.757729 | -1.783525 | 0 | 0 |  | 1407.973 | 0 |  | 1414.2469 | 0 |  | 736.355 | 0 |  | 736.564 | 0 |  | 1403.325 | 0 |  | 1428.369 | 0 |  | 760.171 | 0 |  | 760.319 | 0 |  | 1400.683 | 0 |  | 1422.019 | 0 |  | 771.163 | 0 |  | 770.915 | 0 |  | 1536.573 | 0 |  | 1536.675 | 0 |  | 777.43 | 0 |  | 777.39 | 0 |  | 1450.594 | 0 |  | 1450.645 | 0 |  | 750.174 | 0 |  | 749.947 | 0 |  | 1494.714 | 0 |  | 1499.108 | 0 |  | 723.687 | 0.102 |  | 723.785 | 0.102 |  | 1447.521 | 0 |  | 1449.172 | 0 |  | 761.59 | 0.025 |  | 761.593 | 0.025 | 162.2573908 | 150.400383 | 129.476 | 119.3423 | 118.9004 | 153.4083 | 136.5211 | 0 | 0 | 0 | 0 | 0 | -28.5315152 | -6.9401944 | -70.26883 | -47.56202 | -20.84714067 | -17.97645 | -13.62643 | -30.11103607 | -28.11314 | 0 | 0 | 0 | 0 | 0 | 0 | 0 | -18.00875 | -17.75663 | -17.63306 | -17.57729 | 8.917625 | 0 | 0 | -42.38142 | -39.01996 | -38.03546 | -38.07873537 | -41.38139 | -69.33859 | -36.7714125 | 31.5984 | 46.06177 | 52.96029 | 45.70982 | 72.8102 | 25.42716 | 64.69638
336 | E29951 | 2017-05-19 06:17 | 57.5513 | 58.6462 | 50 | 66 | 1.4014 | 626.1835 | 22164 | 29 | 239962 | 239921 | 139204 | 139212 | 139345 | 139352 | 221127 | 221135 | 220905 | 220590 | 215319 | 215384 | 215988 | 215830 | 294090 | 294082 | 1384.27 | 39030.5508 | 6 | 239.7032 | 239.7032 | 230.1861 | 239.7032 | 230.1861 | 89.9946 | 89.9946 | 1189.2578 | 1107.9331 | 1057 | 896.3903 | 1064.0427 | 996.9698 | 979.3806 | 961.6151 | 943.965 | 932.7627 | 920.6831 | 905.8562 | 15.8 | 17.6 | 32.2702 | 19.7607 | 12.5125 | 9.0999 | 6.8351 | 5.3442 | 4.2059 | 3.6717 | 3.665 | 82.62 | 120.05 | 133.17 | 187.94 | 188.15 | 262.02 | 249.08 | 351.31 | 322.6 | 455.44 | 407.86 | 575.5 | 476.55 | 667.16 | 49.8 | 43.4 | 40.9127 | 5.0875 | 6.1196 | 6.1196 | -1.4553 | 6.1196 | 1107819 | 2 |  |  | 4.7229 | 8.9114 | 11.4043 | 14.3721 | 15.895 | 21.935 | 5.1281 | 9.4609 | 12.2266 | 17.4875 | 19.1594 | 26.3625 | 24.8709 | 24.9476 | 24.9572 | 18.053 | 18.0159 | 18.0036 |  | 20683 | 704 | 14 |  | CC658 | 363 | 1235 | 8 | 7 | 40 | 44.833336 | 5.0875 | 2012.9928 | 1981.1428 | 1743.1072 | 1693.3071 | 1541.8357 | 1493.3785 | 1338.2928 | 98.7386 | 101.2436 | 107.2457 | 108.1929 | 102.4264 | 117.2457 | 77.5257 | 32.2702 | 19.7607 | 12.5125 | 9.0999 | 6.8351 | 5.3442 | 4.2059 | 3.6717 | 0 | 0 | 0 | 0 | 0 | 0.1016 | 0.0254 | 0 | 0 | 0 | 0 | 0 | 0 | 0 | 0.053786 | 0.043219 | 0.034598 | 0.025389 | 0.026525 | 0.020911 | 0.018813 | -0.002283 | -0.007652 | -0.01844 | -0.011812 | -0.016343 | -0.001563 | 0.000622 | 0.082958 | 0.078848 | 0.077304 | 0.07396 | 0.079858 | 0.107342 | 0.100867 | -0.272096 | -0.267878 | -0.265628 | -0.264647 | -0.268813 | -0.28029 | -0.272454 | -1.383873 | -1.352998 | -1.336621 | -1.329436 | -1.360493 | -1.437399 | -1.380539 | -0.432639 | -0.394648 | -0.379658 | -0.374508 | -0.414707 | -0.593361 | -0.514682 | -0.38486 | -0.353795 | -0.337469 | -0.330457 | -0.360528 | -0.445905 | -0.389143 | 0.403183 | 0.361658 | 0.321427 | 0.266288 | 0.442715 | 0.366095 | 0.332681 | 10 | 10 | 10 | 10 | -5 | 30 | -30 | -1.801165 | -1.775914 | -1.763446 | -1.75789 | -1.783762 | 0 | 0 |  | 1407.973 | 0 |  | 1414.2469 | 0 |  | 736.355 | 0 |  | 736.564 | 0 |  | 1403.325 | 0 |  | 1428.369 | 0 |  | 760.171 | 0 |  | 760.319 | 0 |  | 1400.683 | 0 |  | 1422.019 | 0 |  | 771.163 | 0 |  | 770.915 | 0 |  | 1536.573 | 0 |  | 1536.675 | 0 |  | 777.43 | 0 |  | 777.39 | 0 |  | 1450.594 | 0 |  | 1450.645 | 0 |  | 750.174 | 0 |  | 749.947 | 0 |  | 1494.714 | 0 |  | 1499.108 | 0 |  | 723.687 | 0.102 |  | 723.785 | 0.102 |  | 1447.521 | 0 |  | 1449.172 | 0 |  | 761.59 | 0.025 |  | 761.593 | 0.025 | 166.9939 | 156.2091 | 134.7492 | 125.237 | 123.1279 | 160.3022 | 134.9896 | 0 | 0 | 0 | 0 | 0 | -28.477464 | -6.9203316 | -71.27361 | -48.12208 | -21.59712 | -18.04975 | -13.85254 | -27.8108 | -26.83078 | 0 | 0 | 0 | 0 | 0 | 0 | 0 | -18.01165 | -17.75914 | -17.63446 | -17.5789 | 8.91881 | 0 | 0 | -42.71817 | -39.95558 | -40.71669 | -40.51911 | -42.47695 | -69.56903 | -39.90108 | 34.99043 | 50.37234 | 54.80089 | 49.08923 | 75.71724 | 34.44495 | 61.33739
336 | E29952 | 2017-05-19 06:19 | 57.7344 | 58.9354 | 69 | 68 | 1.4014 | 630.0931 | 22326 | 29 | 239962 | 239921 | 139204 | 139212 | 139345 | 139352 | 221127 | 221135 | 220905 | 220590 | 215319 | 215384 | 215988 | 215830 | 294090 | 294082 | 1384.27 | 39053.2227 | 6 | 240.3728 | 240.3728 | 230.8557 | 240.3728 | 230.8557 | 90.6641 | 90.6641 | 1219.7266 | 1144.6259 | 1108 | 899.5742 | 1084.3986 | 1012.6388 | 992.9126 | 973.4407 | 954.1397 | 941.986 | 928.4418 | 913.0085 | 15.6 | 24.6 | 32.0242 | 19.5137 | 12.3188 | 8.9737 | 6.7719 | 5.2931 | 4.1804 | 3.6709 | 3.6627 | 81.17 | 119.9 | 131.55 | 188.81 | 185.22 | 262.51 | 245.4 | 350.42 | 316.28 | 454.93 | 397.61 | 572.17 | 462.5 | 660.22 | 49 | 43.8 | 42.9352 | 0 | 2.4858 | 2.4858 | -0.7076 | 2.4858 | 1107819 | 1 |  |  | 4.6264 | 8.9071 | 11.2707 | 14.1907 | 16.0221 | 22.4086 | 4.8121 | 9.5667 | 11.7742 | 16.8636 | 18.65 | 27.8712 | 24.8548 | 25.029 | 24.9331 | 18.2969 | 18.0738 | 17.6191 |  | 20683 | 704 | 15 |  | CC658 | 363 | 1235 | 8 | 7 | 40 | 37.833336 | 0 | 1966.8286 | 1921.4286 | 1679.6428 | 1617.1357 | 1513.7142 | 1437.4071 | 1274.2285 | 100.8043 | 102.0707 | 101.1071 | 105.92 | 101.8993 | 117.8121 | 75.0993 | 32.0242 | 19.5137 | 12.3188 | 8.9737 | 6.7719 | 5.2931 | 4.1804 | 3.6709 | 0 | 0 | 0 | 0 | 0 | 0.1016 | 0.0254 | 0 | 0 | 0 | 0 | 0 | 0 | 0 | 0.054108 | 0.043522 | 0.035158 | 0.025706 | 0.027037 | 0.02056 | 0.018523 | -0.00224 | -0.007479 | -0.018016 | -0.011485 | -0.016485 | -0.004874 | -0.001567 | 0.08293 | 0.078823 | 0.077283 | 0.073946 | 0.079831 | 0.107331 | 0.100869 | -0.272434 | -0.268185 | -0.265891 | -0.264847 | -0.269203 | -0.280305 | -0.272397 | -1.381293 | -1.350292 | -1.333659 | -1.326161 | -1.359172 | -1.428178 | -1.371177 | -0.43409 | -0.396042 | -0.381098 | -0.37611 | -0.416083 | -0.595704 | -0.516995 | -0.38329 | -0.352167 | -0.33563 | -0.328176 | -0.359054 | -0.443415 | -0.386455 | 0.402259 | 0.359802 | 0.318336 | 0.263958 | 0.439503 | 0.36509 | 0.332465 | 15 | 15 | 15 | 15 | 0 | 40 | -40 | -1.801036 | -1.775809 | -1.763417 | -1.75785 | -1.784065 | 0 | 0 |  | 1407.973 | 0 |  | 1414.2469 | 0 |  | 736.355 | 0 |  | 736.564 | 0 |  | 1403.325 | 0 |  | 1428.369 | 0 |  | 760.171 | 0 |  | 760.319 | 0 |  | 1400.683 | 0 |  | 1422.019 | 0 |  | 771.163 | 0 |  | 770.915 | 0 |  | 1536.573 | 0 |  | 1536.675 | 0 |  | 777.43 | 0 |  | 777.39 | 0 |  | 1450.594 | 0 |  | 1450.645 | 0 |  | 750.174 | 0 |  | 749.947 | 0 |  | 1494.714 | 0 |  | 1499.108 | 0 |  | 723.687 | 0.102 |  | 723.785 | 0.102 |  | 1447.521 | 0 |  | 1449.172 | 0 |  | 761.59 | 0.025 |  | 761.593 | 0.025 | 163.1091 | 151.4528 | 129.8078 | 119.5807 | 120.8413 | 154.2783 | 128.5302 | 0 | 0 | 0 | 0 | 0 | -28.478988 | -6.9188838 | -71.64491 | -48.66857 | -22.86158 | -18.85934 | -14.34198 | -22.4024 | -23.24968 | 0 | 0 | 0 | 0 | 0 | 0 | 0 | -27.01554 | -26.637135 | -26.451255 | -26.36775 | 0 | 0 | 0 | -43.75814 | -40.42428 | -38.53171 | -39.8375712 | -42.39857 | -70.18114 | -38.82596 | 20.69051 | 35.72277 | 41.96328 | 34.51606 | 64.10077 | 33.21581 | 59.53563
336 | E29953 | 2017-05-19 06:21 | 58.1131 | 59.3383 | 56 | 69 | 1.4014 | 630.4013 | 22325 | 29 | 239962 | 239921 | 139204 | 139212 | 139345 | 139352 | 221127 | 221135 | 220905 | 220590 | 215319 | 215384 | 215988 | 215830 | 294090 | 294082 | 1384.27 | 39075.9219 | 6 | 241.0427 | 241.0427 | 231.5256 | 241.0427 | 231.5256 | 91.334 | 91.334 | 1178.7109 | 1122.5812 | 1051.1666 | 892.8341 | 1076.3892 | 1003.4816 | 983.2091 | 963.1575 | 943.1211 | 930.1392 | 916.3864 | 899.4431 | 15.8 | 17.8 | 31.9481 | 19.6178 | 12.4566 | 9.053 | 6.8075 | 5.3311 | 4.1788 | 3.6711 | 3.6654 | 79.7 | 117.81 | 129.07 | 185.02 | 181.82 | 258.24 | 241.74 | 346.07 | 312.2 | 448.77 | 392.33 | 568.65 | 457.22 | 656.92 | 50.2 | 43.5 | 42.7132 | 2.65 | 2.9372 | 2.9372 | 0.1285 | 2.9372 | 1107820 | 2 |  |  | 4.6229 | 8.7679 | 11.2143 | 14.2379 | 15.9357 | 21.4064 | 4.6956 | 9.2044 | 11.6882 | 16.8029 | 17.1853 | 24.3912 | 24.9184 | 25.0433 | 25.0189 | 18.2691 | 18.0265 | 18.0397 |  | 20683 | 704 | 16 |  | CC658 | 363 | 1235 | 8 | 7 | 40 | 44.5 | 2.65 | 1953.4071 | 1944.3 | 1725.6357 | 1673.7858 | 1529.55 | 1517.8071 | 1300.6571 | 89.7814 | 89.435 | 87.8521 | 89.9386 | 95.5464 | 115.7029 | 74.9107 | 31.9481 | 19.6178 | 12.4566 | 9.053 | 6.8075 | 5.3311 | 4.1788 | 3.6711 | 0 | 0 | 0 | 0 | 0 | 0.1016 | 0.0254 | 0 | 0 | 0 | 0 | 0 | 0 | 0 | 0.054732 | 0.043892 | 0.035447 | 0.025776 | 0.026704 | 0.02091 | 0.018767 | -0.002236 | -0.007466 | -0.017984 | -0.011465 | -0.016482 | -0.001541 | 0.000662 | 0.082918 | 0.078805 | 0.07726 | 0.07392 | 0.07981 | 0.107255 | 0.100815 | -0.272578 | -0.268414 | -0.266177 | -0.265172 | -0.269459 | -0.281051 | -0.273043 | -1.38173 | -1.351348 | -1.335115 | -1.327719 | -1.360422 | -1.437807 | -1.380276 | -0.434025 | -0.395742 | -0.380663 | -0.375548 | -0.415703 | -0.594461 | -0.516206 | -0.383751 | -0.353215 | -0.337036 | -0.329905 | -0.360327 | -0.446364 | -0.388338 | 0.402965 | 0.360783 | 0.319388 | 0.264349 | 0.440227 | 0.365584 | 0.332721 | 15 | 15 | 15 | 15 | 0 | 30 | -30 | -1.800475 | -1.775251 | -1.762845 | -1.757277 | -1.783495 | 0 | 0 |  | 1407.973 | 0 |  | 1414.2469 | 0 |  | 736.355 | 0 |  | 736.564 | 0 |  | 1403.325 | 0 |  | 1428.369 | 0 |  | 760.171 | 0 |  | 760.319 | 0 |  | 1400.683 | 0 |  | 1422.019 | 0 |  | 771.163 | 0 |  | 770.915 | 0 |  | 1536.573 | 0 |  | 1536.675 | 0 |  | 777.43 | 0 |  | 777.39 | 0 |  | 1450.594 | 0 |  | 1450.645 | 0 |  | 750.174 | 0 |  | 749.947 | 0 |  | 1494.714 | 0 |  | 1499.108 | 0 |  | 723.687 | 0.102 |  | 723.785 | 0.102 |  | 1447.521 | 0 |  | 1449.172 | 0 |  | 761.59 | 0.025 |  | 761.593 | 0.025 | 161.9726 | 153.2205615 | 133.3226 | 123.7262 | 122.0733855 | 162.7924 | 131.1257 | 0 | 0 | 0 | 0 | 0 | -28.5547816 | -6.9352922 | -72.53529808 | -49.2242 | -23.31511 | -19.00099 | -13.90623 | -27.84888 | -26.81738 | 0 | 0 | 0 | 0 | 0 | 0 | 0 | -27.007125 | -26.628765 | -26.442675 | -26.359155 | 0 | 0 | 0 | -38.96737 | -35.39318577 | -33.44204 | -33.77626 | -39.71893 | -68.78086 | -38.66935 | 23.46281 | 41.97441 | 50.12278 | 44.58984 | 68.44823 | 37.60787 | 58.70372
336 | E29954 | 2017-05-19 06:23 | 58.2034 | 59.5148 | 74 | 68 | 1.4014 | 628.2198 | 22253 | 29 | 239962 | 239921 | 139204 | 139212 | 139345 | 139352 | 221127 | 221135 | 220905 | 220590 | 215319 | 215384 | 215988 | 215830 | 294090 | 294082 | 1384.27 | 39098.6016 | 6 | 241.7103 | 241.7103 | 232.1931 | 241.7103 | 232.1931 | 92.0016 | 92.0016 | 1240.8203 | 1158.2158 | 1118.3334 | 899.5381 | 1081.4124 | 1010.7717 | 991.6143 | 972.5735 | 953.6011 | 941.6949 | 928.1503 | 912.6602 | 15.8 | 31.2 | 32.2445 | 19.5973 | 12.3767 | 8.996 | 6.7704 | 5.2937 | 4.1729 | 3.6721 | 3.6694 | 80.71 | 118.97 | 130.74 | 186.86 | 184.55 | 260.72 | 245.03 | 349.01 | 316.08 | 453.72 | 396.27 | 572.39 | 461.05 | 660.04 | 50.4 | 43.8 | 44.2188 | 2.7125 | 4.4692 | 4.4692 | 0.1251 | 4.4692 | 1107820 | 1 |  |  | 4.7236 | 8.8643 | 11.3557 | 14.4164 | 16.0907 | 22.8786 | 4.8821 | 9.5194 | 11.8493 | 17.1642 | 18.1299 | 28.2134 | 24.8766 | 25.018 | 24.9744 | 18.247 | 18.1706 | 17.4634 |  | 20683 | 704 | 17 |  | CC658 | 363 | 1235 | 8 | 7 | 40 | 37.333336 | 2.7125 | 1988.7214 | 1935.8357 | 1704.6 | 1642.6428 | 1523.5 | 1450.0143 | 1265.1929 | 98.1871 | 97.7507 | 97.3643 | 103.3807 | 101.5593 | 117.8521 | 77.25 | 32.2445 | 19.5973 | 12.3767 | 8.996 | 6.7704 | 5.2937 | 4.1729 | 3.6721 | 0 | 0 | 0 | 0 | 0 | 0.1016 | 0.0254 | 0 | 0 | 0 | 0 | 0 | 0 | 0 | 0.054943 | 0.044195 | 0.035797 | 0.025972 | 0.026614 | 0.020479 | 0.018413 | -0.002157 | -0.007487 | -0.018034 | -0.011496 | -0.016538 | 0.000654 | 0.002123 | 0.082933 | 0.078824 | 0.077281 | 0.073944 | 0.079831 | 0.107331 | 0.100877 | -0.272337 | -0.268161 | -0.265906 | -0.264855 | -0.269181 | -0.28077 | -0.272799 | -1.380417 | -1.350728 | -1.334361 | -1.32664 | -1.359533 | -1.44084 | -1.382982 | -0.433843 | -0.395764 | -0.380732 | -0.375736 | -0.41577 | -0.595324 | -0.516833 | -0.38361 | -0.352598 | -0.336306 | -0.328876 | -0.359559 | -0.443855 | -0.386489 | 0.402497 | 0.360116 | 0.318383 | 0.263606 | 0.438943 | 0.365467 | 0.332928 | 20 | 15 | 15 | 15 | 5 | 20 | -20 | -1.801161 | -1.776361 | -1.7639 | -1.75834 | -1.784535 | 0 | 0 |  | 1407.973 | 0 |  | 1414.2469 | 0 |  | 736.355 | 0 |  | 736.564 | 0 |  | 1403.325 | 0 |  | 1428.369 | 0 |  | 760.171 | 0 |  | 760.319 | 0 |  | 1400.683 | 0 |  | 1422.019 | 0 |  | 771.163 | 0 |  | 770.915 | 0 |  | 1536.573 | 0 |  | 1536.675 | 0 |  | 777.43 | 0 |  | 777.39 | 0 |  | 1450.594 | 0 |  | 1450.645 | 0 |  | 750.174 | 0 |  | 749.947 | 0 |  | 1494.714 | 0 |  | 1499.108 | 0 |  | 723.687 | 0.102 |  | 723.785 | 0.102 |  | 1447.521 | 0 |  | 1449.172 | 0 |  | 761.59 | 0.025 |  | 761.593 | 0.025 | 164.9306 | 152.5903 | 131.7331926 | 121.4636 | 121.6225285 | 155.6315 | 127.6289 | 0 | 0 | 0 | 0 | 0 | -28.526232 | -6.9290946 | -72.86669 | -49.58252 | -23.70225 | -19.20444064 | -13.69865 | -30.44927172 | -28.40092 | 0 | 0 | 0 | 0 | 0 | 0 | 0 | -36.02322 | -26.645415 | -26.4585 | -26.3751 | -8.922675 | 0 | 0 | -42.59779 | -38.68621 | -37.0697 | -38.84385 | -42.22531 | -70.16018 | -39.92534925 | 13.44293 | 37.67617 | 44.50273 | 37.04019 | 56.77589 | 26.4958 | 52.3735
336 | E29955 | 2017-05-19 06:25 | 58.7306 | 60.0119 | 48 | 69 | 1.4014 | 628.9661 | 22293 | 29 | 239962 | 239921 | 139204 | 139212 | 139345 | 139352 | 221127 | 221135 | 220905 | 220590 | 215319 | 215384 | 215988 | 215830 | 294090 | 294082 | 1384.27 | 39121.3125 | 6 | 242.3786 | 242.3786 | 232.8615 | 242.3786 | 232.8615 | 92.67 | 92.67 | 1189.2578 | 1132.3766 | 1071.5 | 895.4907 | 1085.6216 | 1012.7541 | 992.3629 | 972.0897 | 952.0255 | 939.054 | 924.5237 | 908.2952 | 15.8 | 18.8 | 32.1274 | 19.4556 | 12.2827 | 8.9143 | 6.7071 | 5.2617 | 4.183 | 3.6721 | 3.6743 | 79.48 | 119.55 | 129.31 | 187.12 | 181.78 | 262.19 | 241.15 | 351.1 | 310.24 | 453.85 | 388.99 | 567.82 | 451.85 | 654.68 | 49.9 | 43.7 | 44.3673 | 2.375 | 4.7333 | 4.7333 | 0.8446 | 4.7333 | 1107819 | 2 |  |  | 4.6057 | 8.8071 | 11.2314 | 14.3671 | 16.1279 | 21.4736 | 4.7103 | 9.1309 | 11.6632 | 16.9426 | 19.8809 | 25.2853 | 24.9051 | 25.0006 | 24.9735 | 18.1286 | 17.9734 | 18.1649 |  | 20683 | 704 | 18 |  | CC658 | 363 | 1235 | 8 | 7 | 40 | 40.333336 | 2.375 | 1969.2928 | 1931.6072 | 1691.2428 | 1644.3715 | 1500.2214 | 1416.1571 | 1313.3857 | 82.0229 | 79.495 | 77.9021 | 79.6579 | 94.9493 | 117.4721 | 75.4964 | 32.1274 | 19.4556 | 12.2827 | 8.9143 | 6.7071 | 5.2617 | 4.183 | 3.6721 | 0 | 0 | 0 | 0 | 0 | 0.1016 | 0.0254 | 0 | 0 | 0 | 0 | 0 | 0 | 0 | 0.055923 | 0.044669 | 0.03602 | 0.026025 | 0.026741 | 0.020902 | 0.01876 | -0.00215 | -0.007465 | -0.017981 | -0.011461 | -0.01653 | 0.001533 | 0.00272 | 0.082914 | 0.078808 | 0.077267 | 0.073926 | 0.079818 | 0.107316 | 0.100824 | -0.272568 | -0.268373 | -0.266099 | -0.265096 | -0.269367 | -0.281057 | -0.273321 | -1.380029 | -1.350288 | -1.333976 | -1.3266 | -1.359026 | -1.442842 | -1.386762 | -0.434219 | -0.396156 | -0.381187 | -0.376058 | -0.416281 | -0.596114 | -0.516704 | -0.383559 | -0.352425 | -0.335939 | -0.328843 | -0.359126 | -0.443234 | -0.387604 | 0.402156 | 0.359581 | 0.317731 | 0.263217 | 0.439263 | 0.36572 | 0.333385 | 20 | 15 | 15 | 15 | 5 | 10 | -10 | -1.799782 | -1.77502 | -1.762633 | -1.757064 | -1.783202 | 0 | 0 |  | 1407.973 | 0 |  | 1414.2469 | 0 |  | 736.355 | 0 |  | 736.564 | 0 |  | 1403.325 | 0 |  | 1428.369 | 0 |  | 760.171 | 0 |  | 760.319 | 0 |  | 1400.683 | 0 |  | 1422.019 | 0 |  | 771.163 | 0 |  | 770.915 | 0 |  | 1536.573 | 0 |  | 1536.675 | 0 |  | 777.43 | 0 |  | 777.39 | 0 |  | 1450.594 | 0 |  | 1450.645 | 0 |  | 750.174 | 0 |  | 749.947 | 0 |  | 1494.714 | 0 |  | 1499.108 | 0 |  | 723.687 | 0.102 |  | 723.785 | 0.102 |  | 1447.521 | 0 |  | 1449.172 | 0 |  | 761.59 | 0.025 |  | 761.593 | 0.025 | 163.2819 | 152.2261 | 130.6773 | 121.5618 | 119.7447 | 151.9763 | 132.4208 | 0 | 0 | 0 | 0 | 0 | -28.5553912 | -6.9423534 | -74.2083 | -50.23611 | -24.06359 | -19.3206024 | -13.87701 | -32.37016027 | -29.78764776 | 0 | 0 | 0 | 0 | 0 | 0 | 0 | -35.99564 | -26.6253 | -26.439495 | -26.35596 | -8.91601 | 0 | 0 | -35.6159 | -31.49242122 | -29.69527 | -29.95599 | -39.52559 | -70.02676 | -39.00929 | 17.4621 | 43.87226 | 50.4789 | 45.92925 | 57.42606 | 21.024 | 56.68151
336 | E29956 | 2017-05-19 06:28 | 58.7544 | 60.1643 | 74 | 69 | 1.4014 | 629.6907 | 22318 | 29 | 239962 | 239921 | 139204 | 139212 | 139345 | 139352 | 221127 | 221135 | 220905 | 220590 | 215319 | 215384 | 215988 | 215830 | 294090 | 294082 | 1384.27 | 39144.0234 | 6 | 243.0478 | 243.0478 | 233.5307 | 243.0478 | 233.5307 | 93.3391 | 93.3391 | 1240.8203 | 1160.2032 | 1121.6666 | 899.3066 | 1082.4818 | 1011.2633 | 991.7681 | 972.7469 | 953.8243 | 942.0402 | 928.6718 | 913.2687 | 15.8 | 32.2 | 32.4003 | 19.8101 | 12.4601 | 9.036 | 6.7836 | 5.2949 | 4.1758 | 3.6752 | 3.6696 | 79.52 | 118.98 | 129.18 | 186.68 | 182.31 | 261.46 | 242.62 | 350.34 | 312.91 | 455.58 | 393.61 | 573.14 | 457.41 | 659.2 | 50.1 | 43.9 | 44.7552 | 0.15 | 1.6014 | 2.4474 | 1.4656 | 1.6014 | 1107818 | 1 |  |  | 4.6179 | 8.7664 | 11.1693 | 14.3329 | 15.9264 | 22.3329 | 4.897 | 9.2985 | 11.6299 | 17.1866 | 18.2746 | 27.4045 | 24.8578 | 24.9634 | 24.9116 | 18.2836 | 18.0568 | 17.6694 |  | 20683 | 705 | 1 |  | CC658 | 363 | 1235 | 8 | 7 | 40 | 43.166664 | 0.15 | 1984.0714 | 1937.6786 | 1709.75 | 1657.5714 | 1534.7142 | 1452.3143 | 1271.5643 | 79.0321 | 73.8821 | 65.5214 | 69.4943 | 93.5836 | 116.7586 | 74.5664 | 32.4003 | 19.8101 | 12.4601 | 9.036 | 6.7836 | 5.2949 | 4.1758 | 3.6752 | 0 | 0 | 0 | 0 | 0 | 0.1016 | 0.0254 | 0 | 0 | 0 | 0 | 0 | 0 | 0 | 0.056393 | 0.045064 | 0.036538 | 0.026271 | 0.027053 | 0.021503 | 0.019289 | -0.002159 | -0.007494 | -0.018051 | -0.011505 | -0.016545 | 0.001709 | 0.002843 | 0.082928 | 0.078819 | 0.077275 | 0.073935 | 0.079823 | 0.107319 | 0.100865 | -0.272394 | -0.268221 | -0.265999 | -0.264974 | -0.269287 | -0.281034 | -0.273062 | -1.379687 | -1.350096 | -1.334147 | -1.326609 | -1.359346 | -1.444325 | -1.386379 | -0.434182 | -0.396067 | -0.380967 | -0.375901 | -0.415985 | -0.595612 | -0.517059 | -0.383197 | -0.352234 | -0.336102 | -0.328849 | -0.359448 | -0.443767 | -0.38646 | 0.403113 | 0.361018 | 0.319472 | 0.264135 | 0.439767 | 0.365096 | 0.33292 | 20 | 15 | 15 | 15 | 5 | 0 | 0 | -1.801238 | -1.776448 | -1.764028 | -1.758463 | -1.784638 | 0 | 0 |  | 1407.973 | 0 |  | 1414.2469 | 0 |  | 736.355 | 0 |  | 736.564 | 0 |  | 1403.325 | 0 |  | 1428.369 | 0 |  | 760.171 | 0 |  | 760.319 | 0 |  | 1400.683 | 0 |  | 1422.019 | 0 |  | 771.163 | 0 |  | 770.915 | 0 |  | 1536.573 | 0 |  | 1536.675 | 0 |  | 777.43 | 0 |  | 777.39 | 0 |  | 1450.594 | 0 |  | 1450.645 | 0 |  | 750.174 | 0 |  | 749.947 | 0 |  | 1494.714 | 0 |  | 1499.108 | 0 |  | 723.687 | 0.102 |  | 723.785 | 0.102 |  | 1447.521 | 0 |  | 1449.172 | 0 |  | 761.59 | 0.025 |  | 761.593 | 0.025 | 164.5351 | 152.7259 | 132.1209 | 122.5525 | 122.5055 | 155.8609 | 128.2563 | 0 | 0 | 0 | 0 | 0 | -28.5530544 | -6.9357748 | -74.82594 | -50.72310672 | -24.66438 | -19.58871 | -14.28401 | -33.5256719 | -30.68334 | 0 | 0 | 0 | 0 | 0 | 0 | 0 | -36.02476 | -26.64672 | -26.46042 | -26.376945 | -8.92319 | 0 | 0 | -34.31432 | -29.26226 | -24.96149 | -26.12298 | -38.92937 | -69.54282 | -38.55523 | 19.37005 | 46.0938 | 56.03464 | 50.46391 | 60.36892 | 24.23937 | 52.08199
336 | E29957 | 2017-05-19 06:30 | 59.1319 | 60.5553 | 52 | 69 | 1.4014 | 626.624 | 22212 | 29 | 239962 | 239921 | 139204 | 139212 | 139345 | 139352 | 221127 | 221135 | 220905 | 220590 | 215319 | 215384 | 215988 | 215830 | 294090 | 294082 | 1384.27 | 39166.625 | 6 | 243.7137 | 243.7137 | 234.1965 | 243.7137 | 234.1965 | 94.005 | 94.005 | 1209.1797 | 1139.1725 | 1093.6666 | 895.5535 | 1084.9355 | 1011.1949 | 990.7332 | 970.6247 | 950.7521 | 937.9168 | 924.1201 | 907.631 | 15.8 | 22.6 | 31.9986 | 19.5094 | 12.4071 | 8.9535 | 6.7264 | 5.2895 | 4.1831 | 3.6708 | 3.6689 | 78.51 | 117.7 | 128.11 | 182.1 | 180.43 | 257.22 | 239.06 | 347.22 | 308.21 | 448.78 | 386.69 | 564.8 | 449.06 | 652.64 | 50.4 | 43.8 | 43.4079 | 1.4625 | 2.6495 | 2.7466 | -0.3704 | 2.6495 | 1107820 | 2 |  |  | 4.5207 | 8.6836 | 11.16 | 14.2536 | 15.7893 | 21.3386 | 4.6188 | 9.1681 | 11.2478 | 17.1377 | 18.1203 | 23.813 | 24.9006 | 24.9831 | 24.9946 | 18.2098 | 18.0319 | 18.1273 |  | 20683 | 705 | 2 |  | CC658 | 363 | 1235 | 8 | 7 | 40 | 40 | 1.4625 | 1981.3785 | 1927.0929 | 1760.35 | 1680.5643 | 1517.15 | 1469.5072 | 1334.1143 | 87.8271 | 79.5814 | 85.9093 | 84.3221 | 95.9914 | 116.7129 | 74.3714 | 31.9986 | 19.5094 | 12.4071 | 8.9535 | 6.7264 | 5.2895 | 4.1831 | 3.6708 | 0 | 0 | 0 | 0 | 0 | 0.1016 | 0.0254 | 0 | 0 | 0 | 0 | 0 | 0 | 0 | 0.056933 | 0.045385 | 0.036709 | 0.026318 | 0.027212 | 0.021013 | 0.018845 | -0.00215 | -0.007464 | -0.01798 | -0.01146 | -0.016535 | 0.001427 | 0.002666 | 0.082898 | 0.078788 | 0.077246 | 0.073904 | 0.079796 | 0.107255 | 0.100778 | -0.272775 | -0.268635 | -0.266382 | -0.265403 | -0.269641 | -0.281493 | -0.273669 | -1.379878 | -1.350549 | -1.334401 | -1.327198 | -1.359371 | -1.444267 | -1.387473 | -0.434601 | -0.396347 | -0.381312 | -0.376119 | -0.416454 | -0.595816 | -0.516656 | -0.383402 | -0.352687 | -0.336352 | -0.329415 | -0.359481 | -0.444784 | -0.38849 | 0.40261 | 0.359872 | 0.31794 | 0.263116 | 0.438716 | 0.364859 | 0.332998 | 20 | 15 | 15 | 15 | 5 | -10 | 10 | -1.799614 | -1.77486 | -1.76249 | -1.756918 | -1.783042 | 0 | 0 |  | 1407.973 | 0 |  | 1414.2469 | 0 |  | 736.355 | 0 |  | 736.564 | 0 |  | 1403.325 | 0 |  | 1428.369 | 0 |  | 760.171 | 0 |  | 760.319 | 0 |  | 1400.683 | 0 |  | 1422.019 | 0 |  | 771.163 | 0 |  | 770.915 | 0 |  | 1536.573 | 0 |  | 1536.675 | 0 |  | 777.43 | 0 |  | 777.39 | 0 |  | 1450.594 | 0 |  | 1450.645 | 0 |  | 750.174 | 0 |  | 749.947 | 0 |  | 1494.714 | 0 |  | 1499.108 | 0 |  | 723.687 | 0.102 |  | 723.785 | 0.102 |  | 1447.521 | 0 |  | 1449.172 | 0 |  | 761.59 | 0.025 |  | 761.593 | 0.025 | 164.2523 | 151.8318 | 135.9799961 | 124.2004 | 121.0625014 | 157.612 | 134.4494 | 0 | 0 | 0 | 0 | 0 | -28.5996888 | -6.9511926 | -75.59386 | -51.21417 | -24.992 | -19.71951 | -14.514 | -32.40935148 | -29.84593 | 0 | 0 | 0 | 0 | 0 | 0 | 0 | -35.99228 | -26.6229 | -26.43735 | -26.35377 | -8.91521 | 0 | 0 | -38.16975 | -31.54185 | -32.75825 | -31.71514 | -39.976 | -69.53941 | -38.42443 | 14.49643 | 42.45288 | 51.7924 | 46.412 | 57.65728 | 27.06354 | 59.22782
336 | E29958 | 2017-05-19 06:32 | 59.1849 | 60.6798 | 73 | 69 | 1.4014 | 629.2775 | 22289 | 29 | 239962 | 239921 | 139204 | 139212 | 139345 | 139352 | 221127 | 221135 | 220905 | 220590 | 215319 | 215384 | 215988 | 215830 | 294090 | 294082 | 1384.27 | 39189.3438 | 6 | 244.3824 | 244.3824 | 234.8652 | 244.3824 | 234.8652 | 94.6737 | 94.6737 | 1245.5078 | 1163.5435 | 1125.1666 | 897.0279 | 1081.8677 | 1009.7754 | 989.9106 | 970.4864 | 951.0866 | 939.1364 | 925.7811 | 909.9462 | 15.8 | 33.2 | 32.176 | 19.5563 | 12.5219 | 9.0087 | 6.7652 | 5.296 | 4.1647 | 3.6706 | 3.6681 | 78.23 | 118.24 | 127.86 | 180.84 | 180.58 | 255.29 | 239.83 | 344.78 | 309.46 | 448.64 | 387.81 | 566.89 | 449.95 | 653.82 | 50.7 | 43.8 | 43.8462 | 4.2625 | 5.5943 | 5.5943 | 0.1474 | 5.5943 | 1107820 | 1 |  |  | 4.655 | 8.9136 | 11.3243 | 14.5064 | 16.2171 | 22.6693 | 4.9391 | 9.3565 | 11.3942 | 17.1319 | 17.5304 | 27.5261 | 24.9065 | 24.9692 | 25.0243 | 18.3172 | 18.1689 | 17.7193 |  | 20683 | 705 | 3 |  | CC658 | 363 | 1235 | 8 | 7 | 40 | 41.166664 | 4.2625 | 1987.4286 | 1917.8928 | 1767.5571 | 1668.5786 | 1532.6857 | 1482.3429 | 1263.0643 | 81.9479 | 76.5479 | 75.195 | 76.5921 | 95.1079 | 116.9586 | 76.2479 | 32.176 | 19.5563 | 12.5219 | 9.0087 | 6.7652 | 5.296 | 4.1647 | 3.6706 | 0 | 0 | 0 | 0 | 0 | 0.1016 | 0.0254 | 0 | 0 | 0 | 0 | 0 | 0 | 0 | 0.05734 | 0.045773 | 0.037084 | 0.026577 | 0.027501 | 0.021543 | 0.01933 | -0.00216 | -0.0075 | -0.018065 | -0.011513 | -0.016552 | 0.000367 | 0.001989 | 0.082926 | 0.078818 | 0.077274 | 0.073937 | 0.079823 | 0.107303 | 0.100867 | -0.272421 | -0.268237 | -0.266002 | -0.264945 | -0.269285 | -0.280958 | -0.272888 | -1.379963 | -1.350284 | -1.33424 | -1.326479 | -1.359411 | -1.441049 | -1.38253 | -0.434053 | -0.395981 | -0.380919 | -0.375935 | -0.415944 | -0.595236 | -0.517067 | -0.383487 | -0.35242 | -0.336191 | -0.328725 | -0.359514 | -0.444508 | -0.386408 | 0.40281 | 0.36005 | 0.31789 | 0.262895 | 0.437733 | 0.364314 | 0.332793 | 20 | 15 | 15 | 15 | 5 | -20 | 20 | -1.801697 | -1.776883 | -1.764397 | -1.758838 | -1.785049 | 0 | 0 |  | 1407.973 | 0 |  | 1414.2469 | 0 |  | 736.355 | 0 |  | 736.564 | 0 |  | 1403.325 | 0 |  | 1428.369 | 0 |  | 760.171 | 0 |  | 760.319 | 0 |  | 1400.683 | 0 |  | 1422.019 | 0 |  | 771.163 | 0 |  | 770.915 | 0 |  | 1536.573 | 0 |  | 1536.675 | 0 |  | 777.43 | 0 |  | 777.39 | 0 |  | 1450.594 | 0 |  | 1450.645 | 0 |  | 750.174 | 0 |  | 749.947 | 0 |  | 1494.714 | 0 |  | 1499.108 | 0 |  | 723.687 | 0.102 |  | 723.785 | 0.102 |  | 1447.521 | 0 |  | 1449.172 | 0 |  | 761.59 | 0.025 |  | 761.593 | 0.025 | 164.8095 | 151.1645 | 136.5862 | 123.3697 | 122.3436 | 159.0598 | 127.4015 | 0 | 0 | 0 | 0 | 0 | -28.5453328 | -6.9313552 | -76.14635834 | -51.67942 | -25.37591056 | -19.98208 | -14.88419 | -31.57338359 | -29.47415707 | 0 | 0 | 0 | 0 | 0 | 0 | 0 | -36.03394 | -26.653245 | -26.465955 | -26.38257 | -8.925245 | 0 | 0 | -35.56973 | -30.31151 | -28.6432 | -28.79365 | -39.55956 | -69.61797 | -39.42527 | 17.05947 | 42.5203 | 56.10114 | 48.2114 | 58.97457 | 29.32315 | 51.57072
336 | E29959 | 2017-05-19 06:34 | 59.6274 | 61.085 | 50 | 69 | 1.4014 | 627.6483 | 22241 | 29 | 239962 | 239921 | 139204 | 139212 | 139345 | 139352 | 221127 | 221135 | 220905 | 220590 | 215319 | 215384 | 215988 | 215830 | 294090 | 294082 | 1384.27 | 39212.0352 | 6 | 245.0493 | 245.0493 | 235.5322 | 245.0493 | 235.5322 | 95.3407 | 95.3407 | 1192.7734 | 1136.3203 | 1066.1666 | 895.5767 | 1086.2029 | 1013.17 | 992.6067 | 972.0696 | 951.9388 | 938.6392 | 923.7902 | 907.1545 | 16 | 21.2 | 32.4044 | 19.5574 | 12.3027 | 8.9147 | 6.6889 | 5.2501 | 4.1763 | 3.6715 | 3.6749 | 78.07 | 117.36 | 127.76 | 185.85 | 180.26 | 261.04 | 239.41 | 350.24 | 308.57 | 453.25 | 385.84 | 566.82 | 447.66 | 652.76 | 49.7 | 43.7 | 43.9231 | 1.5125 | 2.5126 | 2.5126 | 1.347 | 2.5126 | 1107820 | 2 |  |  | 4.5064 | 8.7771 | 11.1464 | 14.3971 | 15.9757 | 21.6329 | 4.7623 | 9.2377 | 11.3928 | 16.2913 | 18.7391 | 25.2015 | 24.8974 | 24.9494 | 25.0176 | 18.0409 | 18.0678 | 18.1173 |  | 20683 | 705 | 4 |  | CC658 | 363 | 1235 | 8 | 7 | 40 | 40.666664 | 1.5125 | 1991.5857 | 1960.2072 | 1719.2357 | 1673.7643 | 1518.5929 | 1424.2858 | 1314.7572 | 81.525 | 77.8193 | 82.2879 | 81.5929 | 98.1229 | 117.8364 | 77.2236 | 32.4044 | 19.5574 | 12.3027 | 8.9147 | 6.6889 | 5.2501 | 4.1763 | 3.6715 | 0 | 0 | 0 | 0 | 0 | 0.1016 | 0.0254 | 0 | 0 | 0 | 0 | 0 | 0 | 0 | 0.057882 | 0.046071 | 0.037252 | 0.026608 | 0.027617 | 0.022037 | 0.019753 | -0.00215 | -0.007464 | -0.017979 | -0.011459 | -0.016539 | -0.002153 | 0.000348 | 0.082913 | 0.078806 | 0.077266 | 0.073921 | 0.079817 | 0.107314 | 0.100824 | -0.272572 | -0.268393 | -0.26611 | -0.265164 | -0.269374 | -0.280734 | -0.272986 | -1.380283 | -1.350655 | -1.334276 | -1.327305 | -1.359301 | -1.435152 | -1.379104 | -0.434069 | -0.395974 | -0.381037 | -0.375762 | -0.41613 | -0.595934 | -0.516591 | -0.383826 | -0.352789 | -0.336227 | -0.329513 | -0.359405 | -0.443478 | -0.387725 | 0.402485 | 0.359672 | 0.317356 | 0.262362 | 0.438006 | 0.365319 | 0.333446 | 20 | 15 | 15 | 15 | 5 | -30 | 30 | -1.799578 | -1.77482 | -1.762438 | -1.756869 | -1.783002 | 0 | 0 |  | 1407.973 | 0 |  | 1414.2469 | 0 |  | 736.355 | 0 |  | 736.564 | 0 |  | 1403.325 | 0 |  | 1428.369 | 0 |  | 760.171 | 0 |  | 760.319 | 0 |  | 1400.683 | 0 |  | 1422.019 | 0 |  | 771.163 | 0 |  | 770.915 | 0 |  | 1536.573 | 0 |  | 1536.675 | 0 |  | 777.43 | 0 |  | 777.39 | 0 |  | 1450.594 | 0 |  | 1450.645 | 0 |  | 750.174 | 0 |  | 749.947 | 0 |  | 1494.714 | 0 |  | 1499.108 | 0 |  | 723.687 | 0.102 |  | 723.785 | 0.102 |  | 1447.521 | 0 |  | 1449.172 | 0 |  | 761.59 | 0.025 |  | 761.593 | 0.025 | 165.1283 | 154.4761 | 132.8385 | 123.7263 | 121.2095 | 152.8458 | 132.5591 | 0 | 0 | 0 | 0 | 0 | -28.5225744 | -6.9338444 | -76.92593 | -52.14474 | -25.7155 | -20.10734 | -15.05834 | -28.53656 | -27.72137 | 0 | 0 | 0 | 0 | 0 | 0 | 0 | -35.99156 | -26.6223 | -26.43657 | -26.353035 | -8.91501 | 0 | 0 | -35.38748 | -30.81442 | -31.35473 | -30.65951 | -40.83188 | -70.22272 | -39.89302 | 16.82338 | 44.89463152 | 49.33166 | 46.60644 | 56.4043 | 25.56395 | 58.01085
336 | E29960 | 2017-05-19 06:37 | 59.6452 | 61.1982 | 71 | 69 | 1.4014 | 628.389 | 22279 | 29 | 239962 | 239921 | 139204 | 139212 | 139345 | 139352 | 221127 | 221135 | 220905 | 220590 | 215319 | 215384 | 215988 | 215830 | 294090 | 294082 | 1384.27 | 39234.7266 | 6 | 245.7171 | 245.7171 | 236.2 | 245.7171 | 236.2 | 96.0084 | 96.0084 | 1239.6484 | 1159.2185 | 1121.1666 | 902.6448 | 1081.4636 | 1010.7624 | 991.7241 | 973.0273 | 954.3254 | 942.5241 | 929.6343 | 914.0972 | 16 | 32.2 | 32.5026 | 19.795 | 12.4381 | 9.0065 | 6.7626 | 5.3029 | 4.189 | 3.6695 | 3.6727 | 79.04 | 118.06 | 128.23 | 185.82 | 181.39 | 260.66 | 240.86 | 348.87 | 310.86 | 451.59 | 390.73 | 567.92 | 454.13 | 656.97 | 50.2 | 43.8 | 44.2293 | 3.5875 | 4.673 | 4.673 | -2.9956 | 4.673 | 1107819 | 1 |  |  | 4.65 | 8.7736 | 11.2514 | 14.4236 | 16.1007 | 21.6479 | 4.8074 | 9.175 | 11.5574 | 17.4456 | 18.7015 | 24.9618 | 24.8311 | 24.9329 | 24.9844 | 18.1666 | 17.9714 | 18.2356 |  | 20683 | 705 | 5 |  | CC658 | 363 | 1235 | 8 | 7 | 40 | 42.833336 | 3.5875 | 2044.0215 | 1974.3643 | 1742.5571 | 1679.1285 | 1535.5215 | 1470.0215 | 1338.2428 | 87.5464 | 83.5057 | 79.41 | 84.4314 | 95.6793 | 116.9543 | 75.6229 | 32.5026 | 19.795 | 12.4381 | 9.0065 | 6.7626 | 5.3029 | 4.189 | 3.6695 | 0 | 0 | 0 | 0 | 0 | 0.1016 | 0.0254 | 0 | 0 | 0 | 0 | 0 | 0 | 0 | 0.058163 | 0.046452 | 0.037727 | 0.026872 | 0.027908 | 0.021621 | 0.019425 | -0.002162 | -0.007505 | -0.018077 | -0.01152 | -0.016559 | -0.006606 | -0.002126 | 0.082877 | 0.078772 | 0.077228 | 0.073891 | 0.079781 | 0.107245 | 0.100765 | -0.273042 | -0.268846 | -0.266617 | -0.265591 | -0.269848 | -0.281034 | -0.273275 | -1.380141 | -1.350445 | -1.33448 | -1.326949 | -1.359231 | -1.428753 | -1.373473 | -0.434814 | -0.396681 | -0.381566 | -0.376489 | -0.416819 | -0.596603 | -0.517274 | -0.383682 | -0.352586 | -0.336431 | -0.329181 | -0.359342 | -0.444066 | -0.388009 | 0.403288 | 0.361071 | 0.319256 | 0.263992 | 0.439682 | 0.36516 | 0.333115 | 20 | 15 | 15 | 15 | 5 | -40 | 40 | -1.801747 | -1.77694 | -1.764478 | -1.758916 | -1.785118 | 0 | 0 |  | 1407.973 | 0 |  | 1414.2469 | 0 |  | 736.355 | 0 |  | 736.564 | 0 |  | 1403.325 | 0 |  | 1428.369 | 0 |  | 760.171 | 0 |  | 760.319 | 0 |  | 1400.683 | 0 |  | 1422.019 | 0 |  | 771.163 | 0 |  | 770.915 | 0 |  | 1536.573 | 0 |  | 1536.675 | 0 |  | 777.43 | 0 |  | 777.39 | 0 |  | 1450.594 | 0 |  | 1450.645 | 0 |  | 750.174 | 0 |  | 749.947 | 0 |  | 1494.714 | 0 |  | 1499.108 | 0 |  | 723.687 | 0.102 |  | 723.785 | 0.102 |  | 1447.521 | 0 |  | 1449.172 | 0 |  | 761.59 | 0.025 |  | 761.593 | 0.025 | 169.4024 | 155.5246 | 134.5742 | 124.0725 | 122.5054 | 157.6525 | 134.848 | 0 | 0 | 0 | 0 | 0 | -28.5530544 | -6.941185 | -77.28928 | -52.59578 | -26.222532 | -20.37132 | -15.42591 | -21.45273 | -23.75971 | 0 | 0 | 0 | 0 | 0 | 0 | 0 | -36.03494 | -26.6541 | -26.46717 | -26.38374 | -8.92559 | 0 | 0 | -38.0664 | -33.12512 | -30.30015606 | -31.78749 | -39.88095 | -69.77529 | -39.11776 | 18.01175 | 43.14962 | 51.58434 | 45.52993 | 58.27299 | 37.87139 | 65.02938
336 | E29961 | 2017-05-19 06:39 | 59.9991 | 61.558 | 53 | 70 | 1.4014 | 628.0833 | 22264 | 29 | 239962 | 239921 | 139204 | 139212 | 139345 | 139352 | 221127 | 221135 | 220905 | 220590 | 215319 | 215384 | 215988 | 215830 | 294090 | 294082 | 1384.27 | 39257.3672 | 6 | 246.3845 | 246.3845 | 236.8674 | 246.3845 | 236.8674 | 96.6759 | 96.6759 | 1206.8359 | 1134.9104 | 1095.5 | 893.1545 | 1082.1218 | 1008.6669 | 988.2557 | 967.9396 | 947.7561 | 935.2122 | 921.5014 | 904.8109 | 15.8 | 20.2 | 32.3165 | 19.6669 | 12.3602 | 8.9445 | 6.7701 | 5.287 | 4.1718 | 3.6733 | 3.6721 | 76.32 | 115.43 | 125.16 | 183.36 | 176.3 | 256.56 | 234.25 | 343 | 301.97 | 445.27 | 378.72 | 561.12 | 439.1 | 646.39 | 49 | 43.8 | 44.1243 | 5.2375 | 7.2774 | 7.2774 | 1.2891 | 7.2774 | 1107819 | 2 |  |  | 4.6564 | 9.0057 | 11.4379 | 14.6479 | 16.2757 | 21.9621 | 4.9465 | 9.3859 | 11.7282 | 16.7113 | 18.3775 | 24.5183 | 24.9877 | 24.9611 | 25.028 | 18.0966 | 18.0446 | 18.2381 |  | 20683 | 705 | 6 |  | CC658 | 363 | 1235 | 8 | 7 | 40 | 38.833336 | 5.2375 | 2020.1786 | 1988.7715 | 1725.15 | 1654.6571 | 1560.9143 | 1495.7715 | 1306.0428 | 93.9471 | 90.7929 | 92.6964 | 97.0693 | 99.5464 | 117.6557 | 77.7036 | 32.3165 | 19.6669 | 12.3602 | 8.9445 | 6.7701 | 5.287 | 4.1718 | 3.6733 | 0 | 0 | 0 | 0 | 0 | 0.1016 | 0.0254 | 0 | 0 | 0 | 0 | 0 | 0 | 0 | 0.058734 | 0.04671 | 0.03782 | 0.026899 | 0.027992 | 0.021857 | 0.01964 | -0.00215 | -0.007464 | -0.017979 | -0.011458 | -0.016543 | -0.002131 | 0.000387 | 0.082901 | 0.078794 | 0.077256 | 0.073922 | 0.0798 | 0.107262 | 0.100809 | -0.272732 | -0.26855 | -0.266243 | -0.265165 | -0.269587 | -0.281076 | -0.273142 | -1.380623 | -1.350982 | -1.334442 | -1.326537 | -1.360025 | -1.436765 | -1.3798 | -0.434086 | -0.395992 | -0.381114 | -0.376181 | -0.415997 | -0.595314 | -0.516713 | -0.384186 | -0.353115 | -0.336389 | -0.328783 | -0.360143 | -0.445238 | -0.387864 | 0.402903 | 0.360065 | 0.317885 | 0.262997 | 0.438214 | 0.364513 | 0.333246 | 20 | 15 | 15 | 15 | 5 | -30 | 30 | -1.799984 | -1.775189 | -1.762698 | -1.757144 | -1.783336 | 0 | 0 |  | 1407.973 | 0 |  | 1414.2469 | 0 |  | 736.355 | 0 |  | 736.564 | 0 |  | 1403.325 | 0 |  | 1428.369 | 0 |  | 760.171 | 0 |  | 760.319 | 0 |  | 1400.683 | 0 |  | 1422.019 | 0 |  | 771.163 | 0 |  | 770.915 | 0 |  | 1536.573 | 0 |  | 1536.675 | 0 |  | 777.43 | 0 |  | 777.39 | 0 |  | 1450.594 | 0 |  | 1450.645 | 0 |  | 750.174 | 0 |  | 749.947 | 0 |  | 1494.714 | 0 |  | 1499.108 | 0 |  | 723.687 | 0.102 |  | 723.785 | 0.102 |  | 1447.521 | 0 |  | 1449.172 | 0 |  | 761.59 | 0.025 |  | 761.593 | 0.025 | 167.4748 | 156.7033 | 133.2781884 | 122.3156 | 124.561 | 160.4394 | 131.6609 | 0 | 0 | 0 | 0 | 0 | -28.5573216 | -6.9378068 | -78.12117 | -53.02064 | -26.47666 | -20.48306 | -15.57093 | -28.34162639 | -27.6332546 | 0 | 0 | 0 | 0 | 0 | 0 | 0 | -35.99968 | -26.627835 | -26.44047 | -26.35716 | -8.91668 | 0 | 0 | -40.78112 | -35.95326 | -35.3279 | -36.51563 | -41.411 | -70.04209 | -40.15046 | 12.57285 | 41.10152 | 45.03316 | 38.95972 | 58.66235 | 33.49841 | 56.93935
336 | E29962 | 2017-05-19 06:41 | 59.9971 | 61.641 | 70 | 69 | 1.4014 | 625.6575 | 22170 | 29 | 239962 | 239921 | 139204 | 139212 | 139345 | 139352 | 221127 | 221135 | 220905 | 220590 | 215319 | 215384 | 215988 | 215830 | 294090 | 294082 | 1384.27 | 39279.9063 | 6 | 247.0494 | 247.0494 | 237.5322 | 247.0494 | 237.5322 | 97.3407 | 97.3407 | 1236.1328 | 1159.9225 | 1123.6666 | 898.894 | 1080.0671 | 1007.9332 | 988.6757 | 969.9612 | 951.4121 | 939.6337 | 926.6197 | 911.228 | 15.8 | 32.2 | 32.3003 | 19.7806 | 12.6128 | 9.043 | 6.7521 | 5.3096 | 4.1718 | 3.6741 | 3.6711 | 77.27 | 116.54 | 126.15 | 178.7 | 178.9 | 253.4 | 238.09 | 343.74 | 307.54 | 446.45 | 385.49 | 564.22 | 448.11 | 651.17 | 49.9 | 43.7 | 42.2958 | 1.6375 | 3.6922 | 3.7176 | 0.95 | 3.6922 | 1107819 | 1 |  |  | 4.7664 | 8.8143 | 11.3293 | 14.625 | 16.1457 | 23.0443 | 4.9812 | 9.4159 | 11.3667 | 18.1043 | 18.8899 | 28.0101 | 24.9067 | 24.9544 | 25.0309 | 18.0929 | 18.1823 | 17.5912 |  | 20683 | 705 | 7 |  | CC658 | 363 | 1235 | 8 | 7 | 40 | 40.833336 | 1.6375 | 2009.3643 | 1948.5143 | 1795.2643 | 1703.6428 | 1526.9286 | 1503.8429 | 1276.9714 | 83.3893 | 79.1264 | 80.4143 | 80.6321 | 96.4243 | 117.6314 | 75.9179 | 32.3003 | 19.7806 | 12.6128 | 9.043 | 6.7521 | 5.3096 | 4.1718 | 3.6741 | 0 | 0 | 0 | 0 | 0 | 0.1016 | 0.0254 | 0 | 0 | 0 | 0 | 0 | 0 | 0 | 0.059045 | 0.046999 | 0.038194 | 0.02716 | 0.028233 | 0.021433 | 0.019288 | -0.002161 | -0.007503 | -0.018074 | -0.011517 | -0.016562 | 0.000385 | 0.002052 | 0.082922 | 0.078811 | 0.077264 | 0.073923 | 0.079823 | 0.107293 | 0.100856 | -0.272469 | -0.268319 | -0.266133 | -0.265126 | -0.269293 | -0.281025 | -0.272975 | -1.380146 | -1.350711 | -1.335016 | -1.327607 | -1.359308 | -1.441369 | -1.383257 | -0.434009 | -0.395846 | -0.380661 | -0.375551 | -0.416014 | -0.595114 | -0.516927 | -0.383681 | -0.352844 | -0.33694 | -0.329799 | -0.359411 | -0.444856 | -0.386762 | 0.403615 | 0.361374 | 0.319117 | 0.263288 | 0.438643 | 0.364908 | 0.33301 | 20 | 15 | 15 | 15 | 5 | -20 | 20 | -1.80179 | -1.77697 | -1.764463 | -1.758908 | -1.785128 | 0 | 0 |  | 1407.973 | 0 |  | 1414.2469 | 0 |  | 736.355 | 0 |  | 736.564 | 0 |  | 1403.325 | 0 |  | 1428.369 | 0 |  | 760.171 | 0 |  | 760.319 | 0 |  | 1400.683 | 0 |  | 1422.019 | 0 |  | 771.163 | 0 |  | 770.915 | 0 |  | 1536.573 | 0 |  | 1536.675 | 0 |  | 777.43 | 0 |  | 777.39 | 0 |  | 1450.594 | 0 |  | 1450.645 | 0 |  | 750.174 | 0 |  | 749.947 | 0 |  | 1494.714 | 0 |  | 1499.108 | 0 |  | 723.687 | 0.102 |  | 723.785 | 0.102 |  | 1447.521 | 0 |  | 1449.172 | 0 |  | 761.59 | 0.025 |  | 761.593 | 0.025 | 166.6205 | 153.5644 | 138.7093 | 125.9384 | 121.884 | 161.3518 | 128.7902 | 0 | 0 | 0 | 0 | 0 | -28.55214 | -6.933565 | -78.50823 | -53.34768 | -26.86052192 | -20.76776 | -15.86448 | -31.44779 | -29.51870438 | 0 | 0 | 0 | 0 | 0 | 0 | 0 | -36.0358 | -26.65455 | -26.466945 | -26.38362 | -8.92564 | 0 | 0 | -36.19171 | -31.32187 | -30.61059 | -30.28147 | -40.11386 | -70.00409 | -39.24401 | 15.88477 | 42.24026 | 54.77125 | 48.50554 | 56.98004 | 31.34779 | 53.09395
336 | E29963 | 2017-05-19 06:43 | 60.345 | 61.96 | 49 | 69 | 1.4014 | 629.6121 | 22295 | 29 | 239962 | 239921 | 139204 | 139212 | 139345 | 139352 | 221127 | 221135 | 220905 | 220590 | 215319 | 215384 | 215988 | 215830 | 294090 | 294082 | 1384.27 | 39302.6563 | 6 | 247.7184 | 247.7184 | 238.2013 | 247.7184 | 238.2013 | 98.0098 | 98.0098 | 1203.3203 | 1131.611 | 1088.1666 | 899.0235 | 1089.089 | 1015.7938 | 995.3858 | 975.1417 | 955.1905 | 942.0818 | 928.2458 | 911.8936 | 15.8 | 18.6 | 32.1419 | 19.4712 | 12.3212 | 8.9501 | 6.7265 | 5.3134 | 4.1962 | 3.6681 | 3.6745 | 78.87 | 117.68 | 129.03 | 186.38 | 182.2 | 260.38 | 241.65 | 348.56 | 311.78 | 448.42 | 390.68 | 565.62 | 454.44 | 657.1 | 49.8 | 43.7 | 43.9628 | 5.171428 | 6.9227 | 6.9227 | 3.2283 | 6.9227 | 1107818 | 2 |  |  | 4.5307 | 8.7736 | 11.1393 | 14.3736 | 15.96 | 21.2214 | 4.6971 | 9.1794 | 11.425 | 18.2441 | 19.3529 | 23.8088 | 24.9896 | 25.0071 | 24.9594 | 18.0261 | 18.0286 | 18.2956 |  | 20683 | 705 | 8 |  | CC658 | 363 | 1235 | 8 | 7 | 40 | 40.333336 | 5.171428 | 1980.9429 | 1932.2428 | 1691.7928 | 1661.8572 | 1480.7858 | 1474.2858 | 1352.95 | 80.6607 | 74.645 | 78.8886 | 80.8643 | 100.2707 | 118.0179 | 78.0293 | 32.1419 | 19.4712 | 12.3212 | 8.9501 | 6.7265 | 5.3134 | 4.1962 | 3.6681 | 0 | 0 | 0 | 0 | 0 | 0.1016 | 0.0254 | 0 | 0 | 0 | 0 | 0 | 0 | 0 | 0.059663 | 0.047296 | 0.038293 | 0.027186 | 0.028296 | 0.021839 | 0.019607 | -0.00215 | -0.007464 | -0.01798 | -0.011458 | -0.016548 | 0.001425 | 0.002744 | 0.082926 | 0.078821 | 0.077281 | 0.073936 | 0.079838 | 0.10731 | 0.100814 | -0.272416 | -0.268194 | -0.265917 | -0.264952 | -0.269103 | -0.281016 | -0.273299 | -1.38036 | -1.350405 | -1.334063 | -1.326945 | -1.358538 | -1.444027 | -1.388029 | -0.433804 | -0.395856 | -0.38091 | -0.375691 | -0.416205 | -0.595115 | -0.515766 | -0.383906 | -0.35254 | -0.336019 | -0.329168 | -0.358625 | -0.444514 | -0.388852 | 0.402712 | 0.360098 | 0.318287 | 0.263228 | 0.439311 | 0.365678 | 0.333428 | 20 | 15 | 15 | 15 | 5 | -10 | 10 | -1.799429 | -1.774674 | -1.762297 | -1.756727 | -1.782855 | 0 | 0 |  | 1407.973 | 0 |  | 1414.2469 | 0 |  | 736.355 | 0 |  | 736.564 | 0 |  | 1403.325 | 0 |  | 1428.369 | 0 |  | 760.171 | 0 |  | 760.319 | 0 |  | 1400.683 | 0 |  | 1422.019 | 0 |  | 771.163 | 0 |  | 770.915 | 0 |  | 1536.573 | 0 |  | 1536.675 | 0 |  | 777.43 | 0 |  | 777.39 | 0 |  | 1450.594 | 0 |  | 1450.645 | 0 |  | 750.174 | 0 |  | 749.947 | 0 |  | 1494.714 | 0 |  | 1499.108 | 0 |  | 723.687 | 0.102 |  | 723.785 | 0.102 |  | 1447.521 | 0 |  | 1449.172 | 0 |  | 761.59 | 0.025 |  | 761.593 | 0.025 | 164.2717 | 152.3013 | 130.7434 | 122.8711 | 118.223 | 158.2056 | 136.3963013 | 0 | 0 | 0 | 0 | 0 | -28.5512256 | -6.9417946 | -79.38864468 | -53.78933196 | -27.09882 | -20.87019096 | -15.9601 | -33.59384 | -31.02384 | 0 | 0 | 0 | 0 | 0 | 0 | 0 | -35.98858 | -26.62011 | -26.434455 | -26.350905 | -8.914275 | 0 | 0 | -34.99093 | -29.54867112 | -30.04946 | -30.37999 | -41.73317 | -70.23422 | -40.24486 | 13.90351 | 42.3432 | 47.16071 | 45.26999 | 51.61543 | 25.82632 | 58.18581
336 | E29964 | 2017-05-19 06:45 | 60.3773 | 62.0694 | 67 | 70 | 1.4014 | 625.7675 | 22180 | 29 | 239962 | 239921 | 139204 | 139212 | 139345 | 139352 | 221127 | 221135 | 220905 | 220590 | 215319 | 215384 | 215988 | 215830 | 294090 | 294082 | 1384.27 | 39325.2461 | 6 | 248.3834 | 248.3834 | 238.8663 | 248.3834 | 238.8663 | 98.6747 | 98.6747 | 1209.1797 | 1145.3727 | 1102.8334 | 895.3624 | 1085.6439 | 1011.7532 | 991.3868 | 971.4103 | 951.4887 | 938.567 | 924.1626 | 907.2833 | 16 | 25.2 | 32.2839 | 19.6442 | 12.3812 | 8.9481 | 6.7019 | 5.2502 | 4.1586 | 3.6712 | 3.6783 | 77.37 | 116.22 | 126.46 | 184.5 | 178.64 | 258.59 | 237.92 | 347.23 | 306.89 | 451.02 | 383.22 | 565.35 | 443.42 | 649 | 49.5 | 43.6 | 43.1853 | 2.2875 | 2.3373 | 2.3516 | -2.1422 | 2.3373 | 1107820 | 1 |  |  | 4.6157 | 8.7893 | 11.2336 | 14.5607 | 16.1357 | 22.3079 | 4.8871 | 9.14 | 11.6914 | 17.0543 | 17.96 | 26.1714 | 24.9222 | 24.9729 | 24.9859 | 18.2566 | 18.0991 | 17.8596 |  | 20683 | 705 | 9 |  | CC658 | 363 | 1235 | 8 | 7 | 40 | 41 | 2.2875 | 1979.55 | 1987.0358 | 1757.4357 | 1693.0857 | 1542.5286 | 1459.1 | 1269.5428 | 73.4843 | 67.6186 | 58.1964 | 63.9421 | 91.1936 | 116.5536 | 71.8643 | 32.2839 | 19.6442 | 12.3812 | 8.9481 | 6.7019 | 5.2502 | 4.1586 | 3.6712 | 0 | 0 | 0 | 0 | 0 | 0.1016 | 0.0254 | 0 | 0 | 0 | 0 | 0 | 0 | 0 | 0.060109 | 0.047694 | 0.038752 | 0.027456 | 0.028538 | 0.022467 | 0.02015 | -0.002162 | -0.007506 | -0.018079 | -0.01152 | -0.016568 | 0.001631 | 0.0029 | 0.082896 | 0.078783 | 0.07724 | 0.0739 | 0.079792 | 0.107265 | 0.100821 | -0.272804 | -0.268699 | -0.266462 | -0.265451 | -0.269693 | -0.281489 | -0.273465 | -1.379858 | -1.350784 | -1.334757 | -1.327329 | -1.359519 | -1.444708 | -1.386472 | -0.434654 | -0.396297 | -0.381219 | -0.376109 | -0.416438 | -0.59616 | -0.517653 | -0.383381 | -0.35292 | -0.336695 | -0.329539 | -0.359631 | -0.444189 | -0.386562 | 0.402994 | 0.360237 | 0.317638 | 0.262052 | 0.436754 | 0.364479 | 0.333534 | 20 | 15 | 15 | 15 | 5 | 0 | 0 | -1.801628 | -1.776822 | -1.764364 | -1.758799 | -1.784997 | 0 | 0 |  | 1407.973 | 0 |  | 1414.2469 | 0 |  | 736.355 | 0 |  | 736.564 | 0 |  | 1403.325 | 0 |  | 1428.369 | 0 |  | 760.171 | 0 |  | 760.319 | 0 |  | 1400.683 | 0 |  | 1422.019 | 0 |  | 771.163 | 0 |  | 770.915 | 0 |  | 1536.573 | 0 |  | 1536.675 | 0 |  | 777.43 | 0 |  | 777.39 | 0 |  | 1450.594 | 0 |  | 1450.645 | 0 |  | 750.174 | 0 |  | 749.947 | 0 |  | 1494.714 | 0 |  | 1499.108 | 0 |  | 723.687 | 0.102 |  | 723.785 | 0.102 |  | 1447.521 | 0 |  | 1449.172 | 0 |  | 761.59 | 0.025 |  | 761.593 | 0.025 | 164.0967768 | 156.5446 | 135.7443 | 125.119 | 123.0814 | 156.5103615 | 127.9966 | 0 | 0 | 0 | 0 | 0 | -28.5992824 | -6.946011 | -79.95863 | -54.28531 | -27.59343 | -21.15231 | -16.27344243 | -34.81457 | -31.9581796 | 0 | 0 | 0 | 0 | 0 | 0 | 0 | -36.03256 | -26.65233 | -26.46546 | -26.381985 | -8.924985 | 0 | 0 | -31.94024 | -26.79705 | -22.18557 | -24.0492 | -37.97648 | -69.48459 | -37.20077 | 16.16534 | 48.80996 | 59.49987 | 53.53553 | 59.90653 | 23.61191154 | 51.89161
336 | E29965 | 2017-05-19 06:47 | 60.6224 | 62.2961 | 55 | 69 | 1.4014 | 626.7413 | 22185 | 29 | 239962 | 239921 | 139204 | 139212 | 139345 | 139352 | 221127 | 221135 | 220905 | 220590 | 215319 | 215384 | 215988 | 215830 | 294090 | 294082 | 1384.27 | 39347.8867 | 6 | 249.0494 | 249.0494 | 239.5323 | 249.0494 | 239.5323 | 99.3408 | 99.3408 | 1191.6016 | 1122.0513 | 1075.3334 | 895 | 1075.6125 | 1004.7555 | 985.4921 | 966.2173 | 947.0864 | 934.8469 | 921.4931 | 905.426 | 15.8 | 17.6 | 32.5285 | 19.7469 | 12.4494 | 8.9862 | 6.7351 | 5.2626 | 4.1904 | 3.6662 | 3.6785 | 77.95 | 117.18 | 127.06 | 183.91 | 179.14 | 257.65 | 238.2 | 346.74 | 307.96 | 451.28 | 385.8 | 563.83 | 448.11 | 652.5 | 49.3 | 43.8 | 44.6923 | 4.1 | 4.2286 | 4.2286 | -2.6476 | 4.2286 | 1107819 | 2 |  |  | 4.685 | 9.0114 | 11.43 | 14.5836 | 16.4271 | 22.0207 | 5.0176 | 9.3456 | 11.7956 | 17.5265 | 19.8853 | 23.35 | 24.9246 | 24.9442 | 25.0823 | 18.2984 | 18.0094 | 18.0431 |  | 20683 | 705 | 10 |  | CC658 | 363 | 1235 | 8 | 7 | 40 | 43 | 4.1 | 2008.1428 | 1984.05 | 1734.6357 | 1686.2715 | 1542.1428 | 1424.95 | 1362.7285 | 74.8836 | 68.4093 | 62.0536 | 65.3871 | 92.8929 | 114.1186 | 72.785 | 32.5285 | 19.7469 | 12.4494 | 8.9862 | 6.7351 | 5.2626 | 4.1904 | 3.6662 | 0 | 0 | 0 | 0 | 0 | 0.1016 | 0.0254 | 0 | 0 | 0 | 0 | 0 | 0 | 0 | 0.060465 | 0.047944 | 0.038852 | 0.027495 | 0.028608 | 0.021905 | 0.019654 | -0.002151 | -0.007466 | -0.017985 | -0.01146 | -0.016553 | 0.001286 | 0.002698 | 0.082904 | 0.078794 | 0.077255 | 0.073914 | 0.079807 | 0.107291 | 0.100759 | -0.272691 | -0.268542 | -0.266251 | -0.265261 | -0.269502 | -0.281224 | -0.273709 | -1.38057 | -1.351158 | -1.33473 | -1.327444 | -1.359663 | -1.443828 | -1.389055 | -0.43406 | -0.395881 | -0.380966 | -0.375808 | -0.416094 | -0.59579 | -0.515605 | -0.384131 | -0.353289 | -0.336666 | -0.329646 | -0.359774 | -0.444099 | -0.390054 | 0.403083 | 0.360969 | 0.319375 | 0.264053 | 0.439737 | 0.365962 | 0.333717 | 20 | 15 | 15 | 15 | 5 | 10 | -10 | -1.80012 | -1.775311 | -1.76277 | -1.757218 | -1.783427 | 0 | 0 |  | 1407.973 | 0 |  | 1414.2469 | 0 |  | 736.355 | 0 |  | 736.564 | 0 |  | 1403.325 | 0 |  | 1428.369 | 0 |  | 760.171 | 0 |  | 760.319 | 0 |  | 1400.683 | 0 |  | 1422.019 | 0 |  | 771.163 | 0 |  | 770.915 | 0 |  | 1536.573 | 0 |  | 1536.675 | 0 |  | 777.43 | 0 |  | 777.39 | 0 |  | 1450.594 | 0 |  | 1450.645 | 0 |  | 750.174 | 0 |  | 749.947 | 0 |  | 1494.714 | 0 |  | 1499.108 | 0 |  | 723.687 | 0.102 |  | 723.785 | 0.102 |  | 1447.521 | 0 |  | 1449.172 | 0 |  | 761.59 | 0.025 |  | 761.593 | 0.025 | 166.4831 | 156.3312357 | 134.0093 | 124.6391 | 123.0738 | 152.8843 | 137.3072 | 0 | 0 | 0 | 0 | 0 | -28.5723584 | -6.9522086 | -80.50655898 | -54.69217 | -27.85181091 | -21.28556454 | -16.39074 | -33.48382 | -31.04815736 | 0 | 0 | 0 | 0 | 0 | 0 | 0 | -36.0024 | -26.629665 | -26.44155 | -26.35827 | -8.917135 | 0 | 0 | -32.50398 | -27.08194 | -23.64031 | -24.573 | -38.65218 | -67.99072 | -37.52831 | 17.47014 | 47.92746 | 56.07561 | 52.42224 | 59.11374 | 22.83742 | 61.77849
336 | E29966 | 2017-05-19 06:50 | 60.6329 | 62.3845 | 68 | 70 | 1.4014 | 629.6066 | 22341 | 29 | 239962 | 239921 | 139204 | 139212 | 139345 | 139352 | 221127 | 221135 | 220905 | 220590 | 215319 | 215384 | 215988 | 215830 | 294090 | 294082 | 1384.27 | 39370.5781 | 6 | 249.7185 | 249.7185 | 240.2013 | 249.7185 | 240.2013 | 100.0098 | 100.0098 | 1219.7266 | 1145.5222 | 1110.6666 | 894.4655 | 1081.5222 | 1009.5933 | 989.6259 | 970.0981 | 950.5645 | 938.1404 | 923.9843 | 907.6812 | 15.8 | 25.6 | 32.4328 | 19.6945 | 12.3525 | 8.9447 | 6.7047 | 5.2603 | 4.1479 | 3.6752 | 3.6736 | 77.68 | 117.34 | 126.47 | 185.58 | 179.01 | 261.11 | 237.42 | 350 | 306.83 | 451.81 | 383.91 | 568.2 | 444.91 | 651.4 | 50.1 | 43.8 | 44.7328 | -3.7625 | 0.4641 | 5.0029 | 0.5713 | 0.4641 | 1107819 | 1 |  |  | 4.705 | 8.89 | 11.3593 | 14.5043 | 16.2043 | 23.985 | 4.7884 | 9.2884 | 11.2464 | 17.1435 | 17 | 29.9406 | 24.8859 | 24.9192 | 24.997 | 18.0339 | 18.1895 | 17.1864 |  | 20683 | 705 | 11 |  | CC658 | 363 | 1235 | 8 | 7 | 40 | 42.5 | -3.7625 | 2078.7644 | 2003.0857 | 1775.95 | 1715.9572 | 1558.9214 | 1500.4857 | 1228.5571 | 84.0443 | 78.1229 | 72.0214 | 75.3643 | 93.5829 | 117.2764 | 75.1657 | 32.4328 | 19.6945 | 12.3525 | 8.9447 | 6.7047 | 5.2603 | 4.1479 | 3.6752 | 0 | 0 | 0 | 0 | 0 | 0.1016 | 0.0254 | 0 | 0 | 0 | 0 | 0 | 0 | 0 | 0.060706 | 0.048192 | 0.039197 | 0.027743 | 0.02883 | 0.022369 | 0.020075 | -0.002162 | -0.007505 | -0.018077 | -0.011518 | -0.016572 | -0.000128 | 0.001794 | 0.082899 | 0.078796 | 0.077252 | 0.073912 | 0.079804 | 0.107272 | 0.100892 | -0.272753 | -0.268522 | -0.266287 | -0.265285 | -0.269534 | -0.281223 | -0.272811 | -1.380983 | -1.350984 | -1.334956 | -1.327586 | -1.359792 | -1.441818 | -1.380634 | -0.433896 | -0.395954 | -0.380889 | -0.375762 | -0.416013 | -0.595406 | -0.518337 | -0.384566 | -0.353116 | -0.336885 | -0.329781 | -0.360001 | -0.444924 | -0.384535 | 0.40252 | 0.360294 | 0.317685 | 0.262689 | 0.437061 | 0.3643 | 0.333201 | 20 | 15 | 15 | 15 | 5 | 20 | -20 | -1.801624 | -1.776812 | -1.764326 | -1.758764 | -1.784973 | 0 | 0 |  | 1407.973 | 0 |  | 1414.2469 | 0 |  | 736.355 | 0 |  | 736.564 | 0 |  | 1403.325 | 0 |  | 1428.369 | 0 |  | 760.171 | 0 |  | 760.319 | 0 |  | 1400.683 | 0 |  | 1422.019 | 0 |  | 771.163 | 0 |  | 770.915 | 0 |  | 1536.573 | 0 |  | 1536.675 | 0 |  | 777.43 | 0 |  | 777.39 | 0 |  | 1450.594 | 0 |  | 1450.645 | 0 |  | 750.174 | 0 |  | 749.947 | 0 |  | 1494.714 | 0 |  | 1499.108 | 0 |  | 723.687 | 0.102 |  | 723.785 | 0.102 |  | 1447.521 | 0 |  | 1449.172 | 0 |  | 761.59 | 0.025 |  | 761.593 | 0.025 | 172.3275 | 157.8351 | 137.1956894 | 126.8298 | 124.4082 | 160.9601 | 123.9516 | 0 | 0 | 0 | 0 | 0 | -28.5722568 | -6.9293994 | -80.84827 | -54.96749 | -28.19427072 | -21.54008285 | -16.66833 | -32.06747 | -30.19308 | 0 | 0 | 0 | 0 | 0 | 0 | 0 | -36.03248 | -26.65218 | -26.46489 | -26.38146 | -8.924865 | 0 | 0 | -36.46649 | -30.93307 | -27.43216 | -28.31904 | -38.9317 | -69.82707 | -38.96116 | 18.98026 | 45.2824 | 55.10437 | 50.58925 | 59.88327 | 30.4933 | 47.86794
336 | E29967 | 2017-05-19 06:52 | 60.8396 | 62.5783 | 52 | 69 | 1.4014 | 625.9352 | 22161 | 29 | 239962 | 239921 | 139204 | 139212 | 139345 | 139352 | 221127 | 221135 | 220905 | 220590 | 215319 | 215384 | 215988 | 215830 | 294090 | 294082 | 1384.27 | 39393.1563 | 6 | 250.3836 | 250.3836 | 240.8665 | 250.3836 | 240.8665 | 100.6749 | 100.6749 | 1182.2266 | 1118.6906 | 1055.3334 | 892.277 | 1073.476 | 1000.6833 | 980.8112 | 961.0585 | 941.4018 | 928.6913 | 915.1352 | 898.7026 | 15.8 | 17.6 | 31.9371 | 19.5529 | 12.4074 | 9.0121 | 6.7879 | 5.3272 | 4.2001 | 3.6661 | 3.6713 | 78.36 | 116.88 | 127.43 | 184.34 | 180 | 257.41 | 239 | 344.77 | 308.35 | 446.21 | 387.45 | 564.05 | 452.57 | 654.36 | 50.7 | 43.7 | 42.5136 | 6.3625 | 7.652 | 7.652 | -2.9946 | 7.652 | 1107820 | 2 |  |  | 4.6757 | 9.0679 | 11.545 | 14.6957 | 16.2507 | 21.4993 | 4.9941 | 9.2544 | 11.6382 | 17.3235 | 18.3853 | 23.7471 | 24.9984 | 25.0442 | 24.9649 | 18.27 | 18.2166 | 18.1431 |  | 20683 | 705 | 12 |  | CC658 | 363 | 1235 | 8 | 7 | 40 | 42.833336 | 6.3625 | 2001.0286 | 1979.2357 | 1737.7786 | 1683.3857 | 1539.9214 | 1514.3286 | 1389.5929 | 90.0821 | 87.585 | 83.27 | 85.255 | 95.12 | 115.8393 | 78.0143 | 31.9371 | 19.5529 | 12.4074 | 9.0121 | 6.7879 | 5.3272 | 4.2001 | 3.6661 | 0 | 0 | 0 | 0 | 0 | 0.1016 | 0.0254 | 0 | 0 | 0 | 0 | 0 | 0 | 0 | 0.061128 | 0.048418 | 0.039289 | 0.027763 | 0.028876 | 0.022844 | 0.02045 | -0.00215 | -0.007465 | -0.017983 | -0.011458 | -0.016557 | -0.003561 | -0.000408 | 0.082907 | 0.078796 | 0.077254 | 0.073914 | 0.079804 | 0.10725 | 0.100757 | -0.272646 | -0.268513 | -0.266258 | -0.265258 | -0.269524 | -0.281134 | -0.273391 | -1.380595 | -1.351297 | -1.335116 | -1.327757 | -1.360096 | -1.438207 | -1.381741 | -0.433982 | -0.395765 | -0.380764 | -0.375635 | -0.415822 | -0.594715 | -0.515381 | -0.384156 | -0.353427 | -0.337038 | -0.329943 | -0.360309 | -0.446165 | -0.390356 | 0.403559 | 0.361575 | 0.320674 | 0.265269 | 0.442115 | 0.367119 | 0.333202 | 20 | 15 | 15 | 15 | 5 | 30 | -30 | -1.80006 | -1.775248 | -1.762691 | -1.757138 | -1.78335 | 0 | 0 |  | 1407.973 | 0 |  | 1414.2469 | 0 |  | 736.355 | 0 |  | 736.564 | 0 |  | 1403.325 | 0 |  | 1428.369 | 0 |  | 760.171 | 0 |  | 760.319 | 0 |  | 1400.683 | 0 |  | 1422.019 | 0 |  | 771.163 | 0 |  | 770.915 | 0 |  | 1536.573 | 0 |  | 1536.675 | 0 |  | 777.43 | 0 |  | 777.39 | 0 |  | 1450.594 | 0 |  | 1450.645 | 0 |  | 750.174 | 0 |  | 749.947 | 0 |  | 1494.714 | 0 |  | 1499.108 | 0 |  | 723.687 | 0.102 |  | 723.785 | 0.102 |  | 1447.521 | 0 |  | 1449.172 | 0 |  | 761.59 | 0.025 |  | 761.593 | 0.025 | 165.8993 | 155.9559 | 134.2503 | 124.4258 | 122.8919 | 162.4117 | 140.0112 | 0 | 0 | 0 | 0 | 0 | -28.5632144 | -6.9441314 | -81.42473191 | -55.33967 | -28.44598 | -21.64908 | -16.75502 | -27.73295 | -27.69285 | 0 | 0 | 0 | 0 | 0 | 0 | 0 | -36.0012 | -26.62872 | -26.440365 | -26.35707 | -8.91675 | 0 | 0 | -39.09401 | -34.66308 | -31.70621828 | -32.02476 | -39.55298864 | -68.89137 | -40.20709 | 9.379336308 | 39.32439 | 47.65778 | 44.39486 | 57.66713 | 37.22421 | 65.16714
336 | E29968 | 2017-05-19 06:54 | 60.8633 | 62.6326 | 66 | 70 | 1.4014 | 628.6401 | 22291 | 29 | 239962 | 239921 | 139204 | 139212 | 139345 | 139352 | 221127 | 221135 | 220905 | 220590 | 215319 | 215384 | 215988 | 215830 | 294090 | 294082 | 1384.27 | 39415.8359 | 6 | 251.0516 | 251.0516 | 241.5345 | 251.0516 | 241.5345 | 101.343 | 101.343 | 1195.1172 | 1136.2092 | 1066.3334 | 898.4332 | 1076.2535 | 1004.7583 | 985.7379 | 966.8622 | 948.0388 | 936.5764 | 922.5273 | 907.442 | 16 | 20.4 | 32.2514 | 19.5474 | 12.3118 | 8.8938 | 6.6946 | 5.2317 | 4.1439 | 3.6739 | 3.6739 | 77.89 | 117.62 | 127.19 | 186.3 | 179.66 | 260.8 | 239.2 | 349.51 | 308.41 | 454.06 | 385.01 | 569.8 | 446.18 | 651.6 | 49.2 | 43.7 | 44.9885 | 0 | 5.9542 | 6.0505 | -3.7094 | 5.9542 | 1107818 | 1 |  |  | 4.6871 | 9.0871 | 11.5486 | 14.7636 | 16.7064 | 24.135 | 4.8855 | 9.5406 | 11.771 | 17.687 | 19.6841 | 30.4203 | 24.8902 | 24.9776 | 25.0069 | 18.1966 | 18.0301 | 17.1053 |  | 20683 | 705 | 13 |  | CC658 | 363 | 1235 | 8 | 7 | 40 | 34.333336 | 0 | 1985.0286 | 1956.0929 | 1708.0358 | 1639.3286 | 1540.7786 | 1433.65 | 1207.0143 | 100.1621 | 98.9443 | 97.6079 | 104.5564 | 100.775 | 117.765 | 78.2979 | 32.2514 | 19.5474 | 12.3118 | 8.8938 | 6.6946 | 5.2317 | 4.1439 | 3.6739 | 0 | 0 | 0 | 0 | 0 | 0.1016 | 0.0254 | 0 | 0 | 0 | 0 | 0 | 0 | 0 | 0.061256 | 0.048731 | 0.039592 | 0.028011 | 0.029097 | 0.022413 | 0.0201 | -0.002163 | -0.007509 | -0.018086 | -0.011523 | -0.016578 | -0.008939 | -0.003854 | 0.082923 | 0.078814 | 0.077274 | 0.073938 | 0.079821 | 0.107331 | 0.10092 | -0.272451 | -0.268284 | -0.266004 | -0.264941 | -0.269314 | -0.280348 | -0.272111 | -1.380124 | -1.350569 | -1.334212 | -1.326402 | -1.359509 | -1.428776 | -1.368908 | -0.433996 | -0.39588 | -0.380938 | -0.375972 | -0.415878 | -0.595869 | -0.518216 | -0.383658 | -0.352703 | -0.336164 | -0.328652 | -0.35971 | -0.443215 | -0.384186 | 0.402546 | 0.359894 | 0.317255 | 0.262425 | 0.436951 | 0.364687 | 0.333214 | 20 | 15 | 15 | 15 | 5 | 40 | -40 | -1.802077 | -1.777234 | -1.764647 | -1.759088 | -1.785333 | 0 | 0 |  | 1407.973 | 0 |  | 1414.2469 | 0 |  | 736.355 | 0 |  | 736.564 | 0 |  | 1403.325 | 0 |  | 1428.369 | 0 |  | 760.171 | 0 |  | 760.319 | 0 |  | 1400.683 | 0 |  | 1422.019 | 0 |  | 771.163 | 0 |  | 770.915 | 0 |  | 1536.573 | 0 |  | 1536.675 | 0 |  | 777.43 | 0 |  | 777.39 | 0 |  | 1450.594 | 0 |  | 1450.645 | 0 |  | 750.174 | 0 |  | 749.947 | 0 |  | 1494.714 | 0 |  | 1499.108 | 0 |  | 723.687 | 0.102 |  | 723.785 | 0.102 |  | 1447.521 | 0 |  | 1449.172 | 0 |  | 761.59 | 0.025 |  | 761.593 | 0.025 | 164.6045 | 154.1675 | 131.9868 | 121.2087 | 122.9865 | 153.8751 | 121.8119 | 0 | 0 | 0 | 0 | 0 | -28.4833568 | -6.9116194 | -81.55567 | -55.67316 | -28.69356 | -21.86972 | -17.01969 | -19.25133 | -22.23928 | 0 | 0 | 0 | 0 | 0 | 0 | 0 | -36.04154 | -26.65851 | -26.469705 | -26.38632 | -8.926665 | 0 | 0 | -43.46995 | -39.17007 | -37.18256 | -39.31028 | -41.91010545 | -70.17251 | -40.57522 | 3.537368 | 32.66577 | 39.64093 | 33.64236303 | 55.13003 | 35.96789 | 52.08576
336 | E29969 | 2017-05-19 06:56 | 60.9476 | 62.7356 | 57 | 68 | 1.4014 | 625.5216 | 22141 | 29 | 239962 | 239921 | 139204 | 139212 | 139345 | 139352 | 221127 | 221135 | 220905 | 220590 | 215319 | 215384 | 215988 | 215830 | 294090 | 294082 | 1384.27 | 39438.4063 | 6 | 251.7163 | 251.7163 | 242.1992 | 251.7163 | 242.1992 | 102.0077 | 102.0077 | 1176.3672 | 1116.3574 | 1054.1666 | 895.6588 | 1070.8674 | 1000.6848 | 981.724 | 962.9462 | 944.2095 | 931.6069 | 918.5146 | 902.802 | 15.8 | 17.6 | 32.2099 | 19.6832 | 12.4731 | 9.035 | 6.7711 | 5.346 | 4.2242 | 3.6652 | 3.6734 | 79.9 | 118.75 | 129.89 | 186.01 | 183.44 | 260.42 | 243.55 | 348.5 | 314.21 | 448.08 | 394.82 | 565.95 | 461.04 | 660.71 | 49.9 | 43.6 | 42.8346 | 9.3125 | 9.0115 | 9.0115 | -3.1469 | 9.0115 | 1107820 | 2 |  |  | 4.6814 | 8.7693 | 11.2457 | 14.4993 | 15.9186 | 22.2714 | 4.8791 | 9.4015 | 12.0881 | 17.5373 | 19.4985 | 25.2597 | 24.9504 | 25.0642 | 24.8992 | 18.2536 | 18.0289 | 17.9991 |  | 20683 | 705 | 14 |  | CC658 | 363 | 1235 | 8 | 7 | 40 | 44.666664 | 9.3125 | 2053.4929 | 2005.9714 | 1780.65 | 1723.3286 | 1522.4714 | 1501.7 | 1437.2214 | 79.8736 | 73.8786 | 71.7107 | 72.9471 | 92.37 | 116.7886 | 78.2707 | 32.2099 | 19.6832 | 12.4731 | 9.035 | 6.7711 | 5.346 | 4.2242 | 3.6652 | 0 | 0 | 0 | 0 | 0 | 0.1016 | 0.0254 | 0 | 0 | 0 | 0 | 0 | 0 | 0 | 0.061438 | 0.048747 | 0.039592 | 0.028018 | 0.029124 | 0.022596 | 0.020254 | -0.00215 | -0.007465 | -0.017983 | -0.011458 | -0.016561 | -0.003539 | -0.000369 | 0.082887 | 0.078782 | 0.077238 | 0.073895 | 0.079795 | 0.10724 | 0.100701 | -0.272902 | -0.268702 | -0.266479 | -0.265512 | -0.269647 | -0.281229 | -0.273782 | -1.381232 | -1.351469 | -1.335526 | -1.328408 | -1.359792 | -1.437235 | -1.383313 | -0.433952 | -0.395912 | -0.380819 | -0.3756 | -0.416167 | -0.595238 | -0.514928 | -0.384829 | -0.353599 | -0.337436 | -0.330565 | -0.360003 | -0.445746 | -0.391924 | 0.40317 | 0.361536 | 0.320135 | 0.264738 | 0.44196 | 0.367014 | 0.333362 | 20 | 15 | 15 | 15 | 5 | 30 | -30 | -1.799541 | -1.774767 | -1.762333 | -1.756774 | -1.782938 | 0 | 0 |  | 1407.973 | 0 |  | 1414.2469 | 0 |  | 736.355 | 0 |  | 736.564 | 0 |  | 1403.325 | 0 |  | 1428.369 | 0 |  | 760.171 | 0 |  | 760.319 | 0 |  | 1400.683 | 0 |  | 1422.019 | 0 |  | 771.163 | 0 |  | 770.915 | 0 |  | 1536.573 | 0 |  | 1536.675 | 0 |  | 777.43 | 0 |  | 777.39 | 0 |  | 1450.594 | 0 |  | 1450.645 | 0 |  | 750.174 | 0 |  | 749.947 | 0 |  | 1494.714 | 0 |  | 1499.108 | 0 |  | 723.687 | 0.102 |  | 723.785 | 0.102 |  | 1447.521 | 0 |  | 1449.172 | 0 |  | 761.59 | 0.025 |  | 761.593 | 0.025 | 170.2079 | 158.0344 | 137.5338447 | 127.3454 | 121.4856 | 161.042308 | 144.7296 | 0 | 0 | 0 | 0 | 0 | -28.5728664 | -6.9540628 | -81.89048 | -55.79134 | -28.85938 | -21.99843648 | -17.08307 | -27.38939 | -27.50718 | 0 | 0 | 0 | 0 | 0 | 0 | 0 | -35.99082 | -26.621505 | -26.434995 | -26.35161 | -8.91469 | 0 | 0 | -34.66131 | -29.24942 | -27.3088 | -27.39893076 | -38.44134579 | -69.51701 | -40.30378 | 17.66525 | 46.37217 | 54.93067 | 51.59639 | 57.0465 | 35.56304 | 69.96462
336 | E29970 | 2017-05-19 06:58 | 61.0225 | 62.8156 | 64 | 70 | 1.4014 | 631.7551 | 22422 | 29 | 239962 | 239921 | 139204 | 139212 | 139345 | 139352 | 221127 | 221135 | 220905 | 220590 | 215319 | 215384 | 215988 | 215830 | 294090 | 294082 | 1384.27 | 39461.1367 | 6 | 252.3877 | 252.3877 | 242.8705 | 252.3877 | 242.8705 | 102.679 | 102.679 | 1191.6016 | 1124.3025 | 1077 | 895.6991 | 1073.8879 | 1002.2735 | 983.2361 | 964.158 | 944.9457 | 933.1397 | 918.9265 | 903.5992 | 15.8 | 17.6 | 32.4279 | 19.6315 | 12.4383 | 8.9428 | 6.7204 | 5.2484 | 4.1455 | 3.6768 | 3.6737 | 77.72 | 117.39 | 127.19 | 183.21 | 179.83 | 259.35 | 238.5 | 349.2 | 308.1 | 454.4 | 385.29 | 571.5 | 447.28 | 653.97 | 50.1 | 43.6 | 45.1145 | 1.8625 | 5.2184 | 5.9505 | -3.7863 | 5.2184 | 1107819 | 1 |  |  | 4.8336 | 9.21 | 11.6643 | 14.875 | 16.66 | 25.0779 | 5.0855 | 9.642 | 12.1855 | 17.3174 | 18.7913 | 31.358 | 24.8741 | 24.9669 | 25.0356 | 18.0639 | 18.0025 | 16.7549 |  | 20683 | 705 | 15 |  | CC658 | 363 | 1235 | 8 | 7 | 40 | 38.333336 | 1.8625 | 1994.3143 | 1952.0714 | 1743.65 | 1658.4214 | 1554.2786 | 1453.8643 | 1190.6714 | 81.4693 | 80.7493 | 80.515 | 82.1693 | 95.6321 | 116.85 | 78.1786 | 32.4279 | 19.6315 | 12.4383 | 8.9428 | 6.7204 | 5.2484 | 4.1455 | 3.6768 | 0 | 0 | 0 | 0 | 0 | 0.1016 | 0.0254 | 0 | 0 | 0 | 0 | 0 | 0 | 0 | 0.061687 | 0.048945 | 0.039873 | 0.02824 | 0.029335 | 0.022125 | 0.01989 | -0.002163 | -0.007511 | -0.018091 | -0.011525 | -0.016583 | -0.000118 | 0.001853 | 0.082912 | 0.078803 | 0.077262 | 0.073925 | 0.079809 | 0.107302 | 0.100919 | -0.272587 | -0.268428 | -0.266161 | -0.265109 | -0.269457 | -0.280995 | -0.27261 | -1.380569 | -1.351076 | -1.334811 | -1.32708 | -1.360001 | -1.440717 | -1.37998 | -0.433916 | -0.39578 | -0.380809 | -0.375815 | -0.415785 | -0.595567 | -0.518498 | -0.384129 | -0.353207 | -0.336743 | -0.329299 | -0.360212 | -0.444146 | -0.383884 | 0.403001 | 0.360461 | 0.318383 | 0.263277 | 0.438017 | 0.365063 | 0.333198 | 20 | 15 | 15 | 15 | 5 | 20 | -20 | -1.802312 | -1.777451 | -1.764793 | -1.759237 | -1.785498 | 0 | 0 |  | 1407.973 | 0 |  | 1414.2469 | 0 |  | 736.355 | 0 |  | 736.564 | 0 |  | 1403.325 | 0 |  | 1428.369 | 0 |  | 760.171 | 0 |  | 760.319 | 0 |  | 1400.683 | 0 |  | 1422.019 | 0 |  | 771.163 | 0 |  | 770.915 | 0 |  | 1536.573 | 0 |  | 1536.675 | 0 |  | 777.43 | 0 |  | 777.39 | 0 |  | 1450.594 | 0 |  | 1450.645 | 0 |  | 750.174 | 0 |  | 749.947 | 0 |  | 1494.714 | 0 |  | 1499.108 | 0 |  | 723.687 | 0.102 |  | 723.785 | 0.102 |  | 1447.521 | 0 |  | 1449.172 | 0 |  | 761.59 | 0.025 |  | 761.593 | 0.025 | 165.3526 | 153.8291 | 134.7178863 | 122.5988 | 124.0454 | 156.0025 | 120.1614 | 0 | 0 | 0 | 0 | 0 | -28.549092 | -6.924294 | -82.17699 | -55.98048 | -29.07485 | -22.1821422 | -17.34273 | -31.70586 | -30.00490514 | 0 | 0 | 0 | 0 | 0 | 0 | 0 | -36.04624 | -26.661765 | -26.471895 | -26.388555 | -8.92749 | 0 | 0 | -35.35083 | -31.95896 | -30.66084 | -30.88046 | -39.76239 | -69.59200395 | -40.53545 | 11.77853 | 39.22788 | 48.5103 | 43.14765 | 58.01281 | 26.15559 | 42.69672
336 | E29971 | 2017-05-19 07:00 | 61.0359 | 62.8379 | 61 | 67 | 1.4014 | 627.8781 | 22236 | 29 | 239962 | 239921 | 139204 | 139212 | 139345 | 139352 | 221127 | 221135 | 220905 | 220590 | 215319 | 215384 | 215988 | 215830 | 294090 | 294082 | 1384.27 | 39483.7656 | 6 | 253.0549 | 253.0549 | 243.5378 | 253.0549 | 243.5378 | 103.3462 | 103.3462 | 1172.8516 | 1106.1768 | 1059.8334 | 895.9043 | 1060.5907 | 994.0459 | 977.1293 | 959.9345 | 942.7098 | 932.1139 | 920.3658 | 906.3372 | 15.8 | 17.6 | 32.5535 | 19.887 | 12.5588 | 9.0933 | 6.8509 | 5.3433 | 4.2161 | 3.6637 | 3.6729 | 80.69 | 119.77 | 130.11 | 186.96 | 184.2 | 261.38 | 244.73 | 349.81 | 316.21 | 454.46 | 399.04 | 572.12 | 467.7 | 666.59 | 50.3 | 43.8 | 41.6667 | 8.8125 | 9.6577 | 9.6577 | -3.0763 | 9.6577 | 1107820 | 2 |  |  | 4.8207 | 9.0679 | 11.4457 | 14.7164 | 16.0721 | 21.385 | 4.8924 | 9.747 | 12.5015 | 16.9242 | 18.6364 | 23.0061 | 24.8229 | 25.0014 | 25.0424 | 17.9469 | 18.0683 | 18.1203 |  | 20683 | 705 | 16 |  | CC658 | 363 | 1235 | 8 | 7 | 40 | 42.5 | 8.8125 | 2085.9143 | 2018.6714 | 1773.2572 | 1701.0143 | 1586.6 | 1499.1857 | 1426.2357 | 78.1821 | 72.6371 | 69.4329 | 67.7779 | 91.865 | 114.5936 | 78.5036 | 32.5535 | 19.887 | 12.5588 | 9.0933 | 6.8509 | 5.3433 | 4.2161 | 3.6637 | 0 | 0 | 0 | 0 | 0 | 0.1016 | 0.0254 | 0 | 0 | 0 | 0 | 0 | 0 | 0 | 0.061729 | 0.04891 | 0.039869 | 0.028239 | 0.02935 | 0.022433 | 0.020184 | -0.00215 | -0.007466 | -0.017985 | -0.011458 | -0.016566 | 0.001285 | 0.002776 | 0.082873 | 0.07877 | 0.077233 | 0.073894 | 0.079779 | 0.107228 | 0.1007 | -0.273073 | -0.268847 | -0.266538 | -0.265535 | -0.269844 | -0.281669 | -0.274152 | -1.38165 | -1.351712 | -1.335167 | -1.327795 | -1.360406 | -1.445161 | -1.390666 | -0.433935 | -0.395962 | -0.38109 | -0.375961 | -0.416076 | -0.595453 | -0.515327 | -0.385271 | -0.35384 | -0.33709 | -0.329983 | -0.36063 | -0.445753 | -0.391474 | 0.403845 | 0.362699 | 0.322749 | 0.266898 | 0.444775 | 0.368398 | 0.333329 | 20 | 15 | 15 | 15 | 5 | 10 | -10 | -1.800011 | -1.775195 | -1.762618 | -1.757068 | -1.783284 | 0 | 0 |  | 1407.973 | 0 |  | 1414.2469 | 0 |  | 736.355 | 0 |  | 736.564 | 0 |  | 1403.325 | 0 |  | 1428.369 | 0 |  | 760.171 | 0 |  | 760.319 | 0 |  | 1400.683 | 0 |  | 1422.019 | 0 |  | 771.163 | 0 |  | 770.915 | 0 |  | 1536.573 | 0 |  | 1536.675 | 0 |  | 777.43 | 0 |  | 777.39 | 0 |  | 1450.594 | 0 |  | 1450.645 | 0 |  | 750.174 | 0 |  | 749.947 | 0 |  | 1494.714 | 0 |  | 1499.108 | 0 |  | 723.687 | 0.102 |  | 723.785 | 0.102 |  | 1447.521 | 0 |  | 1449.172 | 0 |  | 761.59 | 0.025 |  | 761.593 | 0.025 | 172.866 | 159.0107 | 136.954 | 125.6948 | 126.5773614 | 160.7547 | 143.6219 | 0 | 0 | 0 | 0 | 0 | -28.6175704 | -6.9634608 | -82.31732535 | -56.02035 | -29.21879 | -22.28173 | -17.39143 | -34.27633 | -31.92969136 | 0 | 0 | 0 | 0 | 0 | 0 | 0 | -36.00022 | -26.627925 | -26.43927 | -26.35602 | -8.91642 | 0 | 0 | -33.92595 | -28.76153 | -26.46018 | -25.48185 | -38.22282174 | -68.2351 | -40.45502 | 20.62248 | 47.60094 | 54.83572 | 51.57516 | 62.04669 | 29.62568 | 64.27376
336 | E29972 | 2017-05-19 07:03 | 60.4055 | 62.3493 | 83 | 59 | 1.2023 | 678.8754 | 22122 | 29 | 239962 | 239921 | 139204 | 139212 | 139345 | 139352 | 221127 | 221135 | 220905 | 220590 | 215319 | 215384 | 215988 | 215830 | 294090 | 294082 | 1384.27 | 39506.3711 | 6 | 253.6777 | 253.6777 | 244.1606 | 253.6777 | 244.1606 | 103.969 | 103.969 | 1190.4297 | 1106.037 | 1057.8334 | 900.2979 | 1052.3137 | 991.4827 | 975.4199 | 958.8041 | 941.9151 | 931.8973 | 921.4525 | 908.1382 | 15.8 | 23.2 | 32.4455 | 20.1318 | 12.6933 | 9.1198 | 6.709 | 5.1049 | 3.951 | 3.3899 | 3.4084 | 89.04 | 140.96 | 143.18 | 223.16 | 204.1 | 312.83 | 275.29 | 426.17 | 366.76 | 569.41 | 473.03 | 736.82 | 564.18 | 863.4 | 49.4 | 43.8 | 34.1219 | 8.18 | 8.1069 | 8.1069 | -1.7456 | 8.1069 | 1107330 | 1 |  |  | 4.0079 | 7.475 | 9.2264 | 11.3421 | 13.3279 | 17.4829 | 4.0881 | 7.8508 | 10.1966 | 12.5305 | 14.6881 | 19.7746 | 24.8636 | 25.0226 | 24.9117 | 25.0389 | 25.0296 | 24.8299 |  | 20683 | 705 | 17 |  | EA100 | 333 | 1229 | 8 | 1 | 35 | 23.166668 | 8.18 | 1930.1786 | 1819.3715 | 1595.8357 | 1429.6571 | 1298.4286 | 1245.0215 | 1238.5571 | 53.3721 | 51.9186 | 61.1993 | 59.2979 | 64.8664 | 110.8986 | 66.9143 | 32.4455 | 20.1318 | 12.6933 | 9.1198 | 6.709 | 5.1049 | 3.951 | 3.3899 | 0 | 0 | 0 | 0 | 0 | 0.1016 | 0.0254 | 0 | 0 | 0 | 0 | 0 | 0 | 0 | 0.059833 | 0.047762 | 0.039075 | 0.027781 | 0.028766 | 0.022246 | 0.020084 | -0.002232 | -0.007487 | -0.018079 | -0.011605 | -0.016421 | 0.001773 | 0.003077 | 0.083118 | 0.079009 | 0.077459 | 0.074128 | 0.080049 | 0.107675 | 0.101093 | -0.27001 | -0.265734 | -0.263538 | -0.262322 | -0.266293 | -0.277895 | -0.270635 | -1.384593 | -1.353336 | -1.337216 | -1.328348 | -1.357567 | -1.44256 | -1.389153 | -0.429438 | -0.392021 | -0.377026 | -0.372552 | -0.412861 | -0.591162 | -0.511061 | -0.385267 | -0.353398 | -0.337331 | -0.32862 | -0.357668 | -0.441773 | -0.389133 | 0.405531 | 0.365238 | 0.325794 | 0.266728 | 0.434875 | 0.354374 | 0.315082 | 10 | 5 | 5 | 5 | 5 | 0 | 0 | -1.783551 | -1.758853 | -1.74658 | -1.740651 | -1.765876 | 0 | 0 |  | 1407.973 | 0 |  | 1414.2469 | 0 |  | 736.355 | 0 |  | 736.564 | 0 |  | 1403.325 | 0 |  | 1428.369 | 0 |  | 760.171 | 0 |  | 760.319 | 0 |  | 1400.683 | 0 |  | 1422.019 | 0 |  | 771.163 | 0 |  | 770.915 | 0 |  | 1536.573 | 0 |  | 1536.675 | 0 |  | 777.43 | 0 |  | 777.39 | 0 |  | 1450.594 | 0 |  | 1450.645 | 0 |  | 750.174 | 0 |  | 749.947 | 0 |  | 1494.714 | 0 |  | 1499.108 | 0 |  | 723.687 | 0.102 |  | 723.785 | 0.102 |  | 1447.521 | 0 |  | 1449.172 | 0 |  | 761.59 | 0.025 |  | 761.593 | 0.025 | 160.4326 | 143.7467 | 123.6118 | 105.9776 | 103.9379 | 134.0577 | 125.2095 | 0 | 0 | 0 | 0 | 0 | -28.234132 | -6.874129 | -79.75394 | -54.5056074 | -28.07619 | -21.48736 | -16.75916 | -34.64884864 | -32.17417 | 0 | 0 | 0 | 0 | 0 | 0 | 0 | -17.83551 | -8.794265 | -8.7329 | -8.703255 | -8.82938 | 0 | 0 | -22.92001 | -20.35318 | -23.07373 | -22.09155 | -26.78081 | -65.55904 | -34.19729 | 39.92313 | 60.09367 | 63.72902 | 53.69545802 | 51.56856 | 5.615671 | 51.96386
336 | E29973 | 2017-05-19 07:05 | 60.0734 | 62.1238 | 62 | 58 | 1.2023 | 673.3309 | 21821 | 29 | 239962 | 239921 | 139204 | 139212 | 139345 | 139352 | 221127 | 221135 | 220905 | 220590 | 215319 | 215384 | 215988 | 215830 | 294090 | 294082 | 1384.27 | 39528.6094 | 6 | 254.2986 | 254.2986 | 244.7814 | 254.2986 | 244.7814 | 104.5899 | 104.5899 | 1172.8516 | 1096.2932 | 1040.3334 | 893.3969 | 1044.9498 | 982.9464 | 966.8324 | 949.8719 | 933.2791 | 923.6901 | 914.4566 | 900.3637 | 15.8 | 21.4 | 32.2465 | 20.4756 | 13.0384 | 9.4086 | 6.8812 | 5.1857 | 3.9423 | 3.3744 | 3.3908 | 87.44 | 137.51 | 139.31 | 214.74 | 196.6 | 301.26 | 267.53 | 412.69 | 361.58 | 553.88 | 473.56 | 726.76 | 562.73 | 859.43 | 50.3 | 43.8 | 35.1598 | 5.78 | 5.4302 | 5.4302 | -1.2151 | 5.4302 | 1107330 | 2 |  |  | 4.0986 | 7.7957 | 9.2143 | 11.3143 | 12.8821 | 17.8 | 4.5317 | 8.4267 | 9.9667 | 12.59 | 13.6867 | 18.175 | 24.9256 | 24.9226 | 24.9151 | 25.1211 | 24.9511 | 24.9946 |  | 20683 | 705 | 18 |  | EA100 | 333 | 1229 | 8 | 1 | 35 | 36.666664 | 5.78 | 1885.9143 | 1845.0929 | 1596.3643 | 1493.5571 | 1361.8715 | 1362.5857 | 1234.0786 | 55.95 | 55.9836 | 56.0521 | 55.0407 | 54.9221 | 103.3714 | 60.0886 | 32.2465 | 20.4756 | 13.0384 | 9.4086 | 6.8812 | 5.1857 | 3.9423 | 3.3744 | 0 | 0 | 0 | 0 | 0 | 0.1016 | 0.0254 | 0 | 0 | 0 | 0 | 0 | 0 | 0 | 0.060029 | 0.047985 | 0.039355 | 0.028201 | 0.028997 | 0.023006 | 0.020801 | -0.002237 | -0.007435 | -0.018114 | -0.011584 | -0.016391 | 0.001431 | 0.002857 | 0.083139 | 0.079019 | 0.077472 | 0.074129 | 0.080046 | 0.10762 | 0.101125 | -0.269765 | -0.265582 | -0.263346 | -0.262282 | -0.266318 | -0.278079 | -0.270326 | -1.384818 | -1.353785 | -1.337361 | -1.329682 | -1.359563 | -1.445018 | -1.388015 | -0.429251 | -0.391532 | -0.376666 | -0.371822 | -0.411895 | -0.589001 | -0.510864 | -0.384924 | -0.353918 | -0.337541 | -0.329818 | -0.359388 | -0.44531 | -0.388762 | 0.406966 | 0.367497 | 0.332039 | 0.27011 | 0.4358 | 0.35075 | 0.313759 | 0 | -5 | -5 | -5 | 0 | -10 | 10 | -1.784294 | -1.759312 | -1.747048 | -1.741206 | -1.766613 | 0 | 0 |  | 1407.973 | 0 |  | 1414.2469 | 0 |  | 736.355 | 0 |  | 736.564 | 0 |  | 1403.325 | 0 |  | 1428.369 | 0 |  | 760.171 | 0 |  | 760.319 | 0 |  | 1400.683 | 0 |  | 1422.019 | 0 |  | 771.163 | 0 |  | 770.915 | 0 |  | 1536.573 | 0 |  | 1536.675 | 0 |  | 777.43 | 0 |  | 777.39 | 0 |  | 1450.594 | 0 |  | 1450.645 | 0 |  | 750.174 | 0 |  | 749.947 | 0 |  | 1494.714 | 0 |  | 1499.108 | 0 |  | 723.687 | 0.102 |  | 723.785 | 0.102 |  | 1447.521 | 0 |  | 1449.172 | 0 |  | 761.59 | 0.025 |  | 761.593 | 0.025 | 156.793 | 145.7974 | 123.6735 | 110.7159 | 109.0124 | 146.6415 | 124.7962 | 0 | 0 | 0 | 0 | 0 | -28.2528264 | -6.8662804 | -80.0314 | -54.89598175 | -28.40689 | -22.09533 | -17.13865 | -35.3119 | -32.83765887 | 0 | 0 | 0 | 0 | 0 | 0 | 0 | 0 | 8.79656 | 8.73524 | 8.70603 | 0 | 0 | 0 | -24.01659345 | -21.91937 | -21.11292 | -20.46534 | -22.62214 | -60.88586 | -30.6971 | 52.74503 | 77.7786 | 82.88896975 | 76.86126 | 69.25158 | 22.19088 | 54.39516
336 | E29974 | 2017-05-19 07:07 | 59.8775 | 62.0298 | 60 | 62 | 1.2023 | 682.6934 | 22067 | 29 | 239962 | 239921 | 139204 | 139212 | 139345 | 139352 | 221127 | 221135 | 220905 | 220590 | 215319 | 215384 | 215988 | 215830 | 294090 | 294082 | 1384.27 | 39551.0508 | 6 | 254.9305 | 254.9305 | 245.4134 | 254.9305 | 245.4134 | 105.2219 | 105.2219 | 1182.2266 | 1117.2174 | 1086.1666 | 889.9503 | 1052.532 | 985.4451 | 967.2137 | 948.537 | 930.2611 | 919.7792 | 909.3997 | 894.2469 | 15.8 | 23.6 | 32.1111 | 20.3664 | 12.9567 | 9.3511 | 6.8538 | 5.1654 | 3.9025 | 3.3625 | 3.3767 | 81.31 | 133.56 | 130.58 | 209.87 | 184.8 | 294.12 | 251.64 | 402.3 | 340.78 | 542.52 | 443.36 | 716.32 | 526.04 | 842.31 | 48.5 | 43.8 | 40.7279 | 6.7625 | 6.6778 | 6.6778 | -1.584 | 6.6778 | 1107330 | 1 |  |  | 4.2021 | 7.8921 | 9.2829 | 11.2757 | 13.1293 | 18.0614 | 4.4203 | 8.5984 | 9.9078 | 12.5016 | 14.0969 | 19.2406 | 24.9311 | 24.9234 | 24.9444 | 25.1816 | 24.8714 | 25.0589 |  | 20683 | 706 | 1 |  | EA100 | 333 | 1229 | 8 | 1 | 35 | 33.166664 | 6.7625 | 1847.9071 | 1826.2786 | 1572.0072 | 1481.7428 | 1368.8214 | 1389.7214 | 1189.0358 | 55.775 | 52.6071 | 51.5757 | 53.9771 | 55.9057 | 103.4136 | 57.8107 | 32.1111 | 20.3664 | 12.9567 | 9.3511 | 6.8538 | 5.1654 | 3.9025 | 3.3625 | 0 | 0 | 0 | 0 | 0 | 0.1016 | 0.0254 | 0 | 0 | 0 | 0 | 0 | 0 | 0 | 0.059979 | 0.047725 | 0.039118 | 0.028121 | 0.029481 | 0.022711 | 0.020533 | -0.002237 | -0.007435 | -0.018115 | -0.011585 | -0.016394 | 0.000391 | 0.002245 | 0.083103 | 0.078982 | 0.077435 | 0.074091 | 0.080003 | 0.107552 | 0.101093 | -0.270263 | -0.266103 | -0.263874 | -0.262841 | -0.266907 | -0.278598 | -0.270662 | -1.383785 | -1.352987 | -1.336658 | -1.329216 | -1.359247 | -1.441722 | -1.383905 | -0.430577 | -0.39266 | -0.377719 | -0.372777 | -0.412891 | -0.590315 | -0.512646 | -0.383842 | -0.353133 | -0.336873 | -0.329385 | -0.35908 | -0.44518 | -0.38734 | 0.406585 | 0.366512 | 0.329841 | 0.268103 | 0.431526 | 0.348648 | 0.312687 | 0 | -5 | -5 | -5 | 0 | -20 | 20 | -1.784401 | -1.759411 | -1.747137 | -1.741313 | -1.76674 | 0 | 0 |  | 1407.973 | 0 |  | 1414.2469 | 0 |  | 736.355 | 0 |  | 736.564 | 0 |  | 1403.325 | 0 |  | 1428.369 | 0 |  | 760.171 | 0 |  | 760.319 | 0 |  | 1400.683 | 0 |  | 1422.019 | 0 |  | 771.163 | 0 |  | 770.915 | 0 |  | 1536.573 | 0 |  | 1536.675 | 0 |  | 777.43 | 0 |  | 777.39 | 0 |  | 1450.594 | 0 |  | 1450.645 | 0 |  | 750.174 | 0 |  | 749.947 | 0 |  | 1494.714 | 0 |  | 1499.108 | 0 |  | 723.687 | 0.102 |  | 723.785 | 0.102 |  | 1447.521 | 0 |  | 1449.172 | 0 |  | 761.59 | 0.025 |  | 761.593 | 0.025 | 153.5666 | 144.2431 | 121.7284 | 109.7838 | 109.5098 | 149.4673 | 120.2032 | 0 | 0 | 0 | 0 | 0 | -28.3055568 | -6.8748148 | -79.90251347 | -54.51184623 | -28.07383 | -21.97992 | -17.78847 | -33.30666 | -31.52258809 | 0 | 0 | 0 | 0 | 0 | 0 | 0 | 0 | 8.797055 | 8.735685 | 8.706565 | 0 | 0 | 0 | -24.01543 | -20.6567 | -19.48112 | -20.12142 | -23.08296 | -61.0466 | -29.63642 | 49.64868 | 77.87164 | 82.90911 | 76.38903 | 68.63839 | 26.8085 | 52.16937
336 | E29975 | 2017-05-19 07:09 | 60.0738 | 62.2332 | 60 | 69 | 1.4672 | 706.2106 | 21521 | 29 | 239962 | 239921 | 139204 | 139212 | 139345 | 139352 | 221127 | 221135 | 220905 | 220590 | 215319 | 215384 | 215988 | 215830 | 294090 | 294082 | 1384.27 | 39572.9414 | 6 | 255.8939 | 255.8939 | 246.3767 | 255.8939 | 246.3767 | 106.1852 | 106.1852 | 1168.1641 | 1084.4357 | 1040.5 | 881.2222 | 1037.8217 | 976.8545 | 960.5582 | 942.4678 | 925.7443 | 915.4052 | 901.5343 | 885.309 | 15.8 | 17.4 | 32.4336 | 19.8813 | 12.2751 | 8.6792 | 6.2665 | 4.7305 | 3.7136 | 3.2583 | 3.2708 | 76.1 | 115.95 | 127.35 | 186.69 | 183.71 | 267.04 | 250.25 | 369.78 | 333.11 | 497.56 | 422.25 | 634.22 | 495.19 | 732.94 | 49.6 | 43.7 | 44.1699 | 2.933333 | 3.6796 | 3.6796 | 1.556 | 3.6796 | 6212469 | 2 |  |  | 5.0871 | 9.6014 | 11.845 | 15.1221 | 17.9979 | 26.535 | 5.3271 | 10.7529 | 12.22 | 17.2971 | 22.9029 | 31.5286 | 24.9357 | 24.9078 | 25.1706 | 18.0281 | 17.6422 | 16.3959 |  | 20683 | 706 | 2 |  | CC778 | 320 | 1196 | 8 | 7 | 40 | 64.166672 | 2.933333 | 2260.1428 | 2244.3501 | 1949.6357 | 1963.25 | 1743.9785 | 1548.8429 | 1317.3071 | 64.4229 | 76.2586 | 91.1586 | 86.3129 | 64.8964 | 105.7 | 64.0193 | 32.4336 | 19.8813 | 12.2751 | 8.6792 | 6.2665 | 4.7305 | 3.7136 | 3.2583 | 0 | 0 | 0 | 0 | 0 | 0.1016 | 0.0254 | 0 | 0 | 0 | 0 | 0 | 0 | 0 | 0.052789 | 0.041554 | 0.033575 | 0.023609 | 0.024903 | 0.019706 | 0.017764 | -0.001857 | -0.006673 | -0.016153 | -0.010326 | -0.01375 | 0.001059 | 0.002506 | 0.083962 | 0.079805 | 0.078247 | 0.074845 | 0.080826 | 0.108744 | 0.102247 | -0.257349 | -0.253308 | -0.251138 | -0.250419 | -0.254196 | -0.264791 | -0.257029 | -1.39962 | -1.367859 | -1.350987 | -1.345472 | -1.375129 | -1.451779 | -1.39125 | -0.402901 | -0.367642 | -0.353811 | -0.348508 | -0.386297 | -0.553635 | -0.481331 | -0.400476 | -0.367829 | -0.350572 | -0.344738 | -0.375082 | -0.460619 | -0.399407 | 0.406503 | 0.363164 | 0.319332 | 0.257946 | 0.420508 | 0.346847 | 0.314046 | 0 | -5 | -5 | -5 | 0 | -30 | 30 | -1.680484 | -1.656637 | -1.644357 | -1.639179 | -1.663218 | 0 | 0 |  | 1407.973 | 0 |  | 1414.2469 | 0 |  | 736.355 | 0 |  | 736.564 | 0 |  | 1403.325 | 0 |  | 1428.369 | 0 |  | 760.171 | 0 |  | 760.319 | 0 |  | 1400.683 | 0 |  | 1422.019 | 0 |  | 771.163 | 0 |  | 770.915 | 0 |  | 1536.573 | 0 |  | 1536.675 | 0 |  | 777.43 | 0 |  | 777.39 | 0 |  | 1450.594 | 0 |  | 1450.645 | 0 |  | 750.174 | 0 |  | 749.947 | 0 |  | 1494.714 | 0 |  | 1499.108 | 0 |  | 723.687 | 0.102 |  | 723.785 | 0.102 |  | 1447.521 | 0 |  | 1449.172 | 0 |  | 761.59 | 0.025 |  | 761.593 | 0.025 | 189.7661 | 179.1104 | 152.5531 | 146.9394 | 140.9588 | 168.4274 | 134.6907 | 0 | 0 | 0 | 0 | 0 | -26.9027656 | -6.5285366 | -71.28544584 | -47.71229 | -23.5369 | -17.8719 | -15.33681 | -30.14619 | -28.2006375 | 0 | 0 | 0 | 0 | 0 | 0 | 0 | 0 | 8.283185 | 8.221785 | 8.195895 | 0 | 0 | 0 | -25.95605 | -28.03586 | -32.25292 | -30.08074 | -25.06928 | -58.5192195 | -30.81447 | 92.52461 | 111.6454 | 104.9851 | 107.1827 | 100.5527 | 52.8592 | 69.14705
336 | E29976 | 2017-05-19 07:11 | 60.1975 | 62.393 | 66 | 71 | 1.4672 | 709.7983 | 21516 | 29 | 239962 | 239921 | 139204 | 139212 | 139345 | 139352 | 221127 | 221135 | 220905 | 220590 | 215319 | 215384 | 215988 | 215830 | 294090 | 294082 | 1384.27 | 39594.8281 | 6 | 256.8652 | 256.8652 | 247.3481 | 256.8652 | 247.3481 | 107.1566 | 107.1566 | 1175.1953 | 1084.7983 | 1043.8334 | 888.9 | 1037.0706 | 977.7587 | 962.4782 | 946.0576 | 929.9506 | 921.1315 | 910.0818 | 896.593 | 15.8 | 17.2 | 32.3372 | 19.9843 | 12.3307 | 8.7661 | 6.4291 | 4.8676 | 3.7534 | 3.2464 | 3.265 | 75.66 | 110.45 | 126.86 | 178.76 | 182.36 | 252.28 | 246.04 | 347.54 | 326.44 | 471.39 | 419.58 | 610.3 | 499.83 | 712.93 | 49.5 | 43.7 | 45.3043 | 3.655555 | 5.2022 | 5.5185 | 1.7027 | 5.2022 | 6212469 | 1 |  |  | 5.1957 | 9.9414 | 12.4579 | 15.4979 | 17.6279 | 23.9807 | 5.3643 | 10.3743 | 12.9957 | 17.6686 | 21.8743 | 30.0871 | 25.0239 | 25.0057 | 24.9955 | 18.2415 | 17.8125 | 17.0292 |  | 20683 | 706 | 3 |  | CC778 | 320 | 1196 | 8 | 7 | 40 | 58 | 3.655555 | 2279.4856 | 2244.0286 | 1954.2285 | 1888.4357 | 1735.1786 | 1673.95 | 1439.7786 | 99.0764 | 101.0893 | 100.5607 | 100.0871 | 92.3936 | 111.26 | 69.835 | 32.3372 | 19.9843 | 12.3307 | 8.7661 | 6.4291 | 4.8676 | 3.7534 | 3.2464 | 0 | 0 | 0 | 0 | 0 | 0.1016 | 0.0254 | 0 | 0 | 0 | 0 | 0 | 0 | 0 | 0.054066 | 0.042619 | 0.034654 | 0.023916 | 0.025223 | 0.020417 | 0.01841 | -0.001794 | -0.006195 | -0.014417 | -0.009143 | -0.013743 | -0.000701 | 0.001401 | 0.084015 | 0.079851 | 0.078294 | 0.074908 | 0.08088 | 0.108774 | 0.102251 | -0.256476 | -0.252513 | -0.250315 | -0.249391 | -0.253305 | -0.263878 | -0.256295 | -1.399912 | -1.368879 | -1.351581 | -1.34449 | -1.375299 | -1.447272 | -1.388479 | -0.40141 | -0.366143 | -0.35244 | -0.347691 | -0.384959 | -0.550708 | -0.478335 | -0.400925 | -0.368629 | -0.351138 | -0.343765 | -0.375236 | -0.463155 | -0.402626 | 0.407566 | 0.365371 | 0.323515 | 0.26404 | 0.431016 | 0.350991 | 0.313602 | 5 | 0 | 5 | 5 | 0 | -40 | 40 | -1.681156 | -1.657346 | -1.644654 | -1.639348 | -1.663372 | 0 | 0 |  | 1407.973 | 0 |  | 1414.2469 | 0 |  | 736.355 | 0 |  | 736.564 | 0 |  | 1403.325 | 0 |  | 1428.369 | 0 |  | 760.171 | 0 |  | 760.319 | 0 |  | 1400.683 | 0 |  | 1422.019 | 0 |  | 771.163 | 0 |  | 770.915 | 0 |  | 1536.573 | 0 |  | 1536.675 | 0 |  | 777.43 | 0 |  | 777.39 | 0 |  | 1450.594 | 0 |  | 1450.645 | 0 |  | 750.174 | 0 |  | 749.947 | 0 |  | 1494.714 | 0 |  | 1499.108 | 0 |  | 723.687 | 0.102 |  | 723.785 | 0.102 |  | 1447.521 | 0 |  | 1449.172 | 0 |  | 761.59 | 0.025 |  | 761.593 | 0.025 | 191.511 | 179.1879 | 153.0044 | 141.4589 | 140.3412 | 182.0822373 | 147.2188 | 0 | 0 | 0 | 0 | 0 | -26.8100048 | -6.509893 | -73.1762 | -49.86005 | -27.35194 | -19.86215077 | -15.78843252 | -28.53441 | -27.50716 | 0 | 0 | 0 | 0 | 0 | 0 | 0 | -8.40578 | 0 | -8.22327 | -8.19674 | 0 | 0 | 0 | -39.77026 | -37.01314 | -35.44161 | -34.79938 | -35.56775 | -61.27177208 | -33.40452 | 70.15874 | 92.31474 | 81.98754 | 78.60067 | 88.98506 | 65.46605 | 79.79723
336 | E29977 | 2017-05-19 07:13 | 60.1958 | 62.3758 | 57 | 60 | 1.2023 | 770.4888 | 22182 | 29 | 239962 | 239921 | 139204 | 139212 | 139345 | 139352 | 221127 | 221135 | 220905 | 220590 | 215319 | 215384 | 215988 | 215830 | 294090 | 294082 | 1384.27 | 39617.4336 | 6 | 257.6425 | 257.6425 | 248.1254 | 257.6425 | 248.1254 | 107.9338 | 107.9338 | 1170.5078 | 1094.9451 | 1038.5 | 897.8923 | 1051.6707 | 988.886 | 972.3951 | 954.7368 | 936.5945 | 926.4199 | 916.0596 | 902.55 | 15.8 | 17.4 | 32.4918 | 19.5846 | 11.9814 | 8.5459 | 6.2364 | 4.6411 | 3.5451 | 2.9953 | 3.0342 | 88.46 | 145.95 | 146.29 | 235.4 | 209.73 | 333.83 | 285.92 | 460.13 | 386.49 | 629.05 | 510.82 | 830.89 | 617.15 | 977.09 | 48.6 | 43.7 | 38.2456 | 22.98 | 19.5553 | 19.5553 | -6.9021 | 19.5553 | 1107329 | 2 |  |  | 4.09 | 7.7643 | 9.3929 | 11.4014 | 13.0486 | 17.4379 | 4.5262 | 8.3525 | 9.6754 | 12.1246 | 14.4311 | 19.6098 | 24.9528 | 24.8844 | 25.0107 | 25.1293 | 24.8917 | 24.5532 |  | 20683 | 706 | 4 |  | EA100 | 295 | 1229 | 7 | 1 | 35 | 33.833336 | 22.98 | 1988.9857 | 1865.5857 | 1636.2 | 1462.1714 | 1385.5714 | 1278.0929 | 1386.5714 | 57.7486 | 55.7693 | 59.2943 | 54.6171 | 69.2214 | 104.5514 | 75.2479 | 32.4918 | 19.5846 | 11.9814 | 8.5459 | 6.2364 | 4.6411 | 3.5451 | 2.9953 | 0 | 0 | 0 | 0 | 0 | 0.1016 | 0.0254 | 0 | 0 | 0 | 0 | 0 | 0 | 0 | 0.063055 | 0.05066 | 0.041627 | 0.02918 | 0.030779 | 0.024125 | 0.021763 | -0.002239 | -0.007441 | -0.01813 | -0.011592 | -0.016402 | -0.002758 | 0.00016 | 0.08312 | 0.079013 | 0.077465 | 0.074132 | 0.08004 | 0.107647 | 0.101026 | -0.269987 | -0.265657 | -0.263434 | -0.262251 | -0.266387 | -0.277601 | -0.270606 | -1.386447 | -1.354339 | -1.33801 | -1.329515 | -1.360075 | -1.435823 | -1.384914 | -0.428585 | -0.391319 | -0.376427 | -0.3719 | -0.411693 | -0.589563 | -0.508905 | -0.386646 | -0.354469 | -0.338169 | -0.329603 | -0.359911 | -0.444127 | -0.392885 | 0.404038 | 0.360029 | 0.314622 | 0.255187 | 0.409497 | 0.326266 | 0.286328 | 0 | -5 | -5 | -5 | 0 | -30 | 30 | -1.784502 | -1.759471 | -1.747042 | -1.741185 | -1.766751 | 0 | 0 |  | 1407.973 | 0 |  | 1414.2469 | 0 |  | 736.355 | 0 |  | 736.564 | 0 |  | 1403.325 | 0 |  | 1428.369 | 0 |  | 760.171 | 0 |  | 760.319 | 0 |  | 1400.683 | 0 |  | 1422.019 | 0 |  | 771.163 | 0 |  | 770.915 | 0 |  | 1536.573 | 0 |  | 1536.675 | 0 |  | 777.43 | 0 |  | 777.39 | 0 |  | 1450.594 | 0 |  | 1450.645 | 0 |  | 750.174 | 0 |  | 749.947 | 0 |  | 1494.714 | 0 |  | 1499.108 | 0 |  | 723.687 | 0.102 |  | 723.785 | 0.102 |  | 1447.521 | 0 |  | 1449.172 | 0 |  | 761.59 | 0.025 |  | 761.593 | 0.025 | 165.3245 | 147.4055 | 126.748233 | 108.3937 | 110.9011 | 137.5829 | 140.0798 | 0 | 0 | 0 | 0 | 0 | -28.2042616 | -6.8733924 | -84.31816 | -58.53318 | -31.43922097 | -23.38350982 | -19.5538 | -30.67923 | -30.36147 | 0 | 0 | 0 | 0 | 0 | 0 | 0 | 0 | 8.797355 | 8.73521 | 8.705925 | 0 | 0 | 0 | -24.75018 | -21.82359 | -22.31998 | -20.31209949 | -28.49797 | -61.63964 | -38.29403 | 56.25615 | 75.84611 | 81.72425 | 73.40401 | 62.84937 | 17.05974 | 64.55087
336 | E29978 | 2017-05-19 07:15 | 60.2507 | 62.4405 | 55 | 62 | 1.2023 | 769.5275 | 22053 | 29 | 239962 | 239921 | 139204 | 139212 | 139345 | 139352 | 221127 | 221135 | 220905 | 220590 | 215319 | 215384 | 215988 | 215830 | 294090 | 294082 | 1384.27 | 39640.043 | 6 | 258.4224 | 258.4224 | 248.9053 | 258.4224 | 248.9053 | 108.7138 | 108.7138 | 1176.3672 | 1107.0787 | 1077.1666 | 888.6732 | 1056.3293 | 989.0699 | 971.2038 | 952.0369 | 932.9659 | 922.8751 | 912.42 | 896.6461 | 15.8 | 18.4 | 32.2989 | 19.6271 | 11.9786 | 8.5638 | 6.2392 | 4.6059 | 3.4624 | 2.9795 | 3.0098 | 82.51 | 143.03 | 137.79 | 231.46 | 197.23 | 327.77 | 270.67 | 451.71 | 369.72 | 617.55 | 489.79 | 819.54 | 583.48 | 966.8 | 50.8 | 43.8 | 39.9145 | 4.44 | 4.0295 | 4.0295 | -0.8417 | 4.0295 | 1107329 | 1 |  |  | 4.1021 | 8.0657 | 9.3843 | 11.4621 | 12.9136 | 18.0479 | 4.753 | 8.5439 | 10.0652 | 11.7303 | 13.8561 | 18.5803 | 25.0111 | 24.878 | 24.9184 | 25.1272 | 24.9693 | 25.0296 |  | 20683 | 706 | 5 |  | EA100 | 295 | 1229 | 7 | 1 | 35 | 30.333334 | 4.44 | 1940.9714 | 1888.6857 | 1608.2214 | 1479.4714 | 1424.0786 | 1325.7428 | 1228.9429 | 56.2279 | 55.575 | 52.2786 | 53.8629 | 62.1457 | 83.0079 | 79.4371 | 32.2989 | 19.6271 | 11.9786 | 8.5638 | 6.2392 | 4.6059 | 3.4624 | 2.9795 | 0 | 0 | 0 | 0 | 0 | 0.1016 | 0.0254 | 0 | 0 | 0 | 0 | 0 | 0 | 0 | 0.062281 | 0.049733 | 0.040786 | 0.029128 | 0.030781 | 0.024386 | 0.021965 | -0.002239 | -0.007441 | -0.018131 | -0.011593 | -0.016404 | 0.000432 | 0.00233 | 0.083091 | 0.078976 | 0.077432 | 0.074094 | 0.079989 | 0.107565 | 0.101082 | -0.270398 | -0.266169 | -0.263906 | -0.262805 | -0.267061 | -0.278514 | -0.270709 | -1.385007 | -1.3537 | -1.337116 | -1.329233 | -1.360592 | -1.441361 | -1.38448 | -0.430036 | -0.392348 | -0.377511 | -0.372751 | -0.412321 | -0.590438 | -0.512306 | -0.385122 | -0.353841 | -0.337314 | -0.329346 | -0.360453 | -0.444786 | -0.387911 | 0.404317 | 0.358922 | 0.313805 | 0.252643 | 0.401402 | 0.318775 | 0.28441 | 0 | -5 | -5 | -5 | 0 | -20 | 20 | -1.78497 | -1.759902 | -1.747385 | -1.741574 | -1.767225 | 0 | 0 |  | 1407.973 | 0 |  | 1414.2469 | 0 |  | 736.355 | 0 |  | 736.564 | 0 |  | 1403.325 | 0 |  | 1428.369 | 0 |  | 760.171 | 0 |  | 760.319 | 0 |  | 1400.683 | 0 |  | 1422.019 | 0 |  | 771.163 | 0 |  | 770.915 | 0 |  | 1536.573 | 0 |  | 1536.675 | 0 |  | 777.43 | 0 |  | 777.39 | 0 |  | 1450.594 | 0 |  | 1450.645 | 0 |  | 750.174 | 0 |  | 749.947 | 0 |  | 1494.714 | 0 |  | 1499.108 | 0 |  | 723.687 | 0.102 |  | 723.785 | 0.102 |  | 1447.521 | 0 |  | 1449.172 | 0 |  | 761.59 | 0.025 |  | 761.593 | 0.025 | 161.2773 | 149.1608 | 124.5278 | 109.62 | 113.9106 | 142.6035 | 124.224 | 0 | 0 | 0 | 0 | 0 | -28.2970224 | -6.8760086 | -83.15859 | -57.2506804 | -30.29236298 | -23.3081 | -19.56123 | -35.7717 | -33.6359416 | 0 | 0 | 0 | 0 | 0 | 0 | 0 | 0 | 8.79951 | 8.736925 | 8.70787 | 0 | 0 | 0 | -24.18002 | -21.8047401 | -19.73575 | -20.07745 | -25.62398 | -49.01102 | -40.6961 | 53.93864 | 78.90493 | 83.23661 | 74.94227 | 68.72541 | 29.52379 | 43.01595
336 | E29979 | 2017-05-19 07:17 | 60.2371 | 62.4712 | 54 | 61 | 1.2023 | 777.4961 | 22228 | 29 | 239962 | 239921 | 139204 | 139212 | 139345 | 139352 | 221127 | 221135 | 220905 | 220590 | 215319 | 215384 | 215988 | 215830 | 294090 | 294082 | 1384.27 | 39662.6484 | 6 | 259.2119 | 259.2119 | 249.6948 | 259.2119 | 249.6948 | 109.5032 | 109.5032 | 1179.8828 | 1099.2191 | 1065 | 894.1938 | 1053.5499 | 988.2865 | 970.8213 | 951.7327 | 932.5638 | 921.6611 | 911.2105 | 895.1901 | 15.8 | 17.4 | 32.096 | 19.7147 | 12.068 | 8.6773 | 6.3256 | 4.7076 | 3.4914 | 2.9785 | 3.0046 | 87.56 | 145.02 | 145.34 | 232.62 | 207.2 | 328.6 | 284.43 | 452.97 | 388.51 | 617.04 | 516.02 | 824.7 | 617.51 | 981.49 | 49 | 43.7 | 39.0775 | 13.93 | 10.5389 | 10.5389 | -7.7639 | 10.5389 | 1107329 | 2 |  |  | 4.0471 | 7.9093 | 9.2636 | 11.2736 | 12.7457 | 17.5943 | 4.4836 | 8.4738 | 10.0443 | 11.9951 | 13.4311 | 18.2344 | 25.1058 | 24.9611 | 24.9706 | 25.0541 | 24.9599 | 24.9717 |  | 20683 | 706 | 6 |  | EA100 | 295 | 1229 | 7 | 1 | 35 | 31.833334 | 13.93 | 1883.1428 | 1839.1786 | 1577.0786 | 1469.0929 | 1365.7928 | 1329.9642 | 1187.7858 | 57.0879 | 54.1871 | 52.3329 | 53.4779 | 51.78 | 79.9643 | 81.3779 | 32.096 | 19.7147 | 12.068 | 8.6773 | 6.3256 | 4.7076 | 3.4914 | 2.9785 | 0 | 0 | 0 | 0 | 0 | 0.1016 | 0.0254 | 0 | 0 | 0 | 0 | 0 | 0 | 0 | 0.061443 | 0.049144 | 0.04021 | 0.028939 | 0.03069 | 0.023765 | 0.021398 | -0.002226 | -0.007392 | -0.018109 | -0.011531 | -0.016405 | 0.001408 | 0.002925 | 0.083158 | 0.079037 | 0.077494 | 0.074155 | 0.080062 | 0.107644 | 0.101159 | -0.269455 | -0.265289 | -0.263014 | -0.261897 | -0.266086 | -0.277798 | -0.269988 | -1.384299 | -1.353624 | -1.337013 | -1.328893 | -1.360279 | -1.445377 | -1.388026 | -0.428564 | -0.390919 | -0.376204 | -0.371498 | -0.41116 | -0.588067 | -0.510299 | -0.385474 | -0.354388 | -0.337654 | -0.329577 | -0.360112 | -0.445895 | -0.388763 | 0.404351 | 0.359221 | 0.315067 | 0.253853 | 0.403395 | 0.319532 | 0.284001 | -10 | -10 | -10 | -10 | 0 | -10 | 10 | -1.78446 | -1.759477 | -1.747003 | -1.74116 | -1.766971 | 0 | 0 |  | 1407.973 | 0 |  | 1414.2469 | 0 |  | 736.355 | 0 |  | 736.564 | 0 |  | 1403.325 | 0 |  | 1428.369 | 0 |  | 760.171 | 0 |  | 760.319 | 0 |  | 1400.683 | 0 |  | 1422.019 | 0 |  | 771.163 | 0 |  | 770.915 | 0 |  | 1536.573 | 0 |  | 1536.675 | 0 |  | 777.43 | 0 |  | 777.39 | 0 |  | 1450.594 | 0 |  | 1450.645 | 0 |  | 750.174 | 0 |  | 749.947 | 0 |  | 1494.714 | 0 |  | 1499.108 | 0 |  | 723.687 | 0.102 |  | 723.785 | 0.102 |  | 1447.521 | 0 |  | 1449.172 | 0 |  | 761.59 | 0.025 |  | 761.593 | 0.025 | 156.5984 | 145.3632 | 122.2141 | 108.9406 | 109.3481 | 143.1627 | 120.1552 | 0 | 0 | 0 | 0 | 0 | -28.2242768 | -6.8576952 | -81.97403 | -56.51651 | -29.54932 | -23.13337 | -19.43159 | -36.38448 | -33.76096 | 0 | 0 | 0 | 0 | 0 | 0 | 0 | 17.8446 | 17.59477 | 17.47003 | 17.4116 | 0 | 0 | 0 | -24.46582 | -21.18277 | -19.68785 | -19.86693 | -21.2898648 | -47.02437 | -41.52706 | 68.00314 | 85.25865 | 90.44699 | 83.35188 | 68.62665 | 31.52955 | 38.00951
336 | E29980 | 2017-05-19 07:20 | 60.0211 | 62.3358 | 67 | 60 | 1.2023 | 777.5501 | 22226 | 29 | 239962 | 239921 | 139204 | 139212 | 139345 | 139352 | 221127 | 221135 | 220905 | 220590 | 215319 | 215384 | 215988 | 215830 | 294090 | 294082 | 1384.27 | 39685.25 | 6 | 260.0014 | 260.0014 | 250.4843 | 260.0014 | 250.4843 | 110.2928 | 110.2928 | 1176.3672 | 1096.4454 | 1066.6666 | 899.9067 | 1051.8958 | 989.1959 | 972.782 | 954.5742 | 936.4769 | 926.5373 | 916.4541 | 901.6016 | 15.8 | 17.2 | 32.4251 | 19.8933 | 12.2029 | 8.7619 | 6.3669 | 4.6971 | 3.5061 | 2.9742 | 3.0084 | 90.2 | 138.76 | 149.45 | 223.56 | 212.6 | 315.16 | 291.75 | 434.52 | 399.07 | 596.04 | 532.07 | 794 | 639.59 | 948.31 | 50.3 | 43.8 | 38.5217 | 1.4 | 0.897 | 2.515 | 0.1 | 0.897 | 1107329 | 1 |  |  | 3.9979 | 7.8907 | 9.1907 | 11.11 | 12.5221 | 17.2414 | 4.2593 | 8.3407 | 9.7712 | 11.661 | 13.9678 | 17.2847 | 24.9576 | 24.9489 | 24.9986 | 25.1677 | 24.9498 | 24.825 |  | 20683 | 706 | 7 |  | EA100 | 295 | 1229 | 7 | 1 | 35 | 33.5 | 1.4 | 1888.9143 | 1845.35 | 1565.2 | 1454.6786 | 1379.9429 | 1270.25 | 1224.8357 | 55.58 | 54.2979 | 52.4514 | 53.4657 | 52.4379 | 62.2936 | 91.2329 | 32.4251 | 19.8933 | 12.2029 | 8.7619 | 6.3669 | 4.6971 | 3.5061 | 2.9742 | 0 | 0 | 0 | 0 | 0 | 0.1016 | 0.0254 | 0 | 0 | 0 | 0 | 0 | 0 | 0 | 0.060767 | 0.048818 | 0.03995 | 0.02887 | 0.030595 | 0.023671 | 0.021319 | -0.002226 | -0.007393 | -0.01811 | -0.011531 | -0.016407 | 0.00151 | 0.003047 | 0.083151 | 0.079031 | 0.07749 | 0.074148 | 0.080053 | 0.107668 | 0.101128 | -0.269558 | -0.265377 | -0.263082 | -0.261992 | -0.266209 | -0.277756 | -0.270254 | -1.384125 | -1.353349 | -1.336605 | -1.328683 | -1.360256 | -1.444813 | -1.389559 | -0.428815 | -0.391187 | -0.376511 | -0.37173 | -0.411339 | -0.589123 | -0.510142 | -0.385291 | -0.354116 | -0.337261 | -0.329379 | -0.3601 | -0.444208 | -0.389525 | 0.404904 | 0.360376 | 0.31754 | 0.256043 | 0.406781 | 0.321214 | 0.284297 | -10 | -10 | -10 | -10 | 0 | 0 | 0 | -1.784349 | -1.759374 | -1.746917 | -1.741057 | -1.766851 | 0 | 0 |  | 1407.973 | 0 |  | 1414.2469 | 0 |  | 736.355 | 0 |  | 736.564 | 0 |  | 1403.325 | 0 |  | 1428.369 | 0 |  | 760.171 | 0 |  | 760.319 | 0 |  | 1400.683 | 0 |  | 1422.019 | 0 |  | 771.163 | 0 |  | 770.915 | 0 |  | 1536.573 | 0 |  | 1536.675 | 0 |  | 777.43 | 0 |  | 777.39 | 0 |  | 1450.594 | 0 |  | 1450.645 | 0 |  | 750.174 | 0 |  | 749.947 | 0 |  | 1494.714 | 0 |  | 1499.108 | 0 |  | 723.687 | 0.102 |  | 723.785 | 0.102 |  | 1447.521 | 0 |  | 1449.172 | 0 |  | 761.59 | 0.025 |  | 761.593 | 0.025 | 157.0651 | 145.8399 | 121.287348 | 107.8615 | 110.4686 | 136.765277 | 123.8652 | 0 | 0 | 0 | 0 | 0 | -28.2200096 | -6.8644516 | -81.02806 | -56.06248 | -29.1914532 | -23.03803 | -19.29931 | -36.38184 | -33.85799 | 0 | 0 | 0 | 0 | 0 | 0 | 0 | 17.84349 | 17.59374 | 17.46917 | 17.41057 | 0 | 0 | 0 | -23.8335377 | -21.24063 | -19.74853 | -19.8748 | -21.56975 | -36.69859 | -46.54173 | 70.047 | 86.13048 | 89.81654 | 82.35924 | 69.5995 | 35.46484 | 36.601
336 | E29981 | 2017-05-19 07:22 | 59.6456 | 62.0173 | 69 | 58 | 1.2023 | 688.6718 | 22227 | 29 | 239962 | 239921 | 139204 | 139212 | 139345 | 139352 | 221127 | 221135 | 220905 | 220590 | 215319 | 215384 | 215988 | 215830 | 294090 | 294082 | 1384.27 | 39707.8711 | 6 | 260.6389 | 260.6389 | 251.1218 | 260.6389 | 251.1218 | 110.9302 | 110.9302 | 1171.6797 | 1094.833 | 1043.8334 | 901.7088 | 1048.5425 | 988.485 | 972.2052 | 955.1744 | 938.2867 | 928.0588 | 917.92 | 904.71 | 16 | 17.2 | 32.695 | 20.4615 | 13.0224 | 9.3828 | 6.8729 | 5.186 | 3.9592 | 3.3576 | 3.3938 | 91.5 | 141.29 | 145.7 | 220.81 | 205.1 | 309.95 | 277.69 | 425.44 | 374.48 | 571.15 | 489.72 | 747.1 | 587.21 | 882.17 | 49.4 | 43.7 | 35.6682 | 5.89 | 4.813 | 4.8212 | -1.924 | 4.813 | 1107330 | 2 |  |  | 3.9886 | 7.645 | 9.0164 | 10.9164 | 12.79 | 17.3057 | 4.1862 | 8.1483 | 9.6534 | 12.3086 | 13.7103 | 20.0379 | 24.9529 | 24.9174 | 24.9691 | 24.9606 | 24.9605 | 24.6199 |  | 20683 | 706 | 8 |  | EA100 | 333 | 1229 | 8 | 1 | 35 | 39.166664 | 5.89 | 1847.6285 | 1783.6643 | 1569.0786 | 1437.7142 | 1300.2072 | 1238.4714 | 1301.6143 | 57.0129 | 58.4536 | 61.1229 | 55.0657 | 53.6186 | 63.8057 | 91.7357 | 32.695 | 20.4615 | 13.0224 | 9.3828 | 6.8729 | 5.186 | 3.9592 | 3.3576 | 0 | 0 | 0 | 0 | 0 | 0.1016 | 0.0254 | 0 | 0 | 0 | 0 | 0 | 0 | 0 | 0.060102 | 0.048363 | 0.039581 | 0.028844 | 0.030686 | 0.023768 | 0.021008 | -0.002216 | -0.007405 | -0.018125 | -0.011555 | -0.016243 | 0.000189 | 0.002318 | 0.083154 | 0.079037 | 0.077488 | 0.074149 | 0.080068 | 0.107688 | 0.101076 | -0.269491 | -0.265265 | -0.26307 | -0.261955 | -0.266022 | -0.27763 | -0.270541 | -1.382583 | -1.351398 | -1.335435 | -1.327343 | -1.35833 | -1.442742 | -1.390508 | -0.42916 | -0.391601 | -0.376661 | -0.371941 | -0.412091 | -0.589813 | -0.509343 | -0.384616 | -0.353231 | -0.337063 | -0.329017 | -0.358343 | -0.443032 | -0.391417 | 0.406695 | 0.367721 | 0.332825 | 0.271808 | 0.439384 | 0.354431 | 0.313984 | -15 | -15 | -15 | -15 | -5 | 10 | -10 | -1.783151 | -1.758267 | -1.745989 | -1.740042 | -1.765737 | 0 | 0 |  | 1407.973 | 0 |  | 1414.2469 | 0 |  | 736.355 | 0 |  | 736.564 | 0 |  | 1403.325 | 0 |  | 1428.369 | 0 |  | 760.171 | 0 |  | 760.319 | 0 |  | 1400.683 | 0 |  | 1422.019 | 0 |  | 771.163 | 0 |  | 770.915 | 0 |  | 1536.573 | 0 |  | 1536.675 | 0 |  | 777.43 | 0 |  | 777.39 | 0 |  | 1450.594 | 0 |  | 1450.645 | 0 |  | 750.174 | 0 |  | 749.947 | 0 |  | 1494.714 | 0 |  | 1499.108 | 0 |  | 723.687 | 0.102 |  | 723.785 | 0.102 |  | 1447.521 | 0 |  | 1449.172 | 0 |  | 761.59 | 0.025 |  | 761.593 | 0.025 | 153.6377 | 140.9755 | 121.5848 | 106.6051 | 104.105 | 133.3685 | 131.562 | 0 | 0 | 0 | 0 | 0 | -28.207208 | -6.8717414 | -80.0322 | -55.35056 | -28.65309336 | -22.94843 | -19.61836019 | -34.56377 | -32.43499 | 0 | 0 | 0 | 0 | 0 | 0 | 0 | 26.747265 | 26.374005 | 26.189835 | 26.10063 | 8.828685 | 0 | 0 | -24.46766 | -22.89049 | -23.02261 | -20.48119 | -22.09574 | -37.63343 | -46.72494 | 75.88511 | 89.10843 | 96.09889 | 89.27608 | 71.21957 | 32.9641 | 45.5303
336 | E29982 | 2017-05-19 07:24 | 58.486 | 60.7996 | 71 | 39 | 1.4605 | 243.1714 | 14507 | 29 | 239962 | 239921 | 139204 | 139212 | 139345 | 139352 | 221127 | 221135 | 220905 | 220590 | 215319 | 215384 | 215988 | 215830 | 294090 | 294082 | 1384.27 | 39722.5313 | 6 | 260.8456 | 260.8456 | 251.3285 | 260.8456 | 251.3285 | 111.137 | 111.137 | 1159.9609 | 1096.7142 | 1047.6666 | 895.6488 | 1039.5483 | 988.6307 | 971.2277 | 955.9526 | 940.0668 | 925.3044 | 910.7432 | 892.9924 | 16 | 16.8 | 32.8585 | 22.8122 | 16.7895 | 13.0123 | 10.3708 | 8.5033 | 7.0608 | 6.2831 | 6.315 | 92.14 | 111.87 | 128.18 | 152.14 | 165.9 | 197.29 | 206.1 | 247.98 | 255.04 | 305.56 | 305.52 | 367.39 | 347.53 | 416.18 | 0 | 43.8 | 0 | -5.716667 | -4.8189 | 4.8189 | 1.3735 | -4.8189 | 1102546 | 1 |  |  | 3.2571 | 6.025 | 7.5429 | 9.7207 | 10.9386 | 14.8957 | 3.9846 | 6.2308 | 8.4615 | 11.175 | 11.8519 | 15.9654 | 25.0021 | 24.9606 | 25.0303 | 25.031 | 24.8309 | 25.1412 |  | 20683 | 706 | 9 |  | EA778 | 617 | 1211 | 12 | 7 | 40 | 61.599998 | -5.716667 | 1778.5 | 1692.7858 | 1580.2 | 1462.4572 | 1364.0428 | 1276.9928 | 1152.9214 | 89.04 | 98.3279 | 101.315 | 90.4657 | 63.1686 | 61.0679 | 87.0907 | 32.8585 | 22.8122 | 16.7895 | 13.0123 | 10.3708 | 8.5033 | 7.0608 | 6.2831 | 0 | 0 | 0 | 0 | 0 | 0.1016 | 0.0254 | 0 | 0 | 0 | 0 | 0 | 0 | 0 | 0.055731 | 0.044712 | 0.03636 | 0.026336 | 0.027945 | 0.021695 | 0.019306 | -0.002155 | -0.00725 | -0.01766 | -0.011297 | -0.015658 | 0.000111 | 0.002196 | 0.083706 | 0.079569 | 0.077984 | 0.074621 | 0.08057 | 0.108386 | 0.101829 | -0.26169 | -0.257505 | -0.255673 | -0.254621 | -0.25867 | -0.269877 | -0.262436 | -1.386744 | -1.354859 | -1.341074 | -1.333184 | -1.365022 | -1.447434 | -1.390952 | -0.415561 | -0.379411 | -0.364153 | -0.35951 | -0.39805 | -0.569501 | -0.493672 | -0.388889 | -0.356542 | -0.342384 | -0.334438 | -0.364988 | -0.451142 | -0.394474 | 0.414707 | 0.392592 | 0.369144 | 0.356929 | 0.623983 | 0.546692 | 0.511862 | -15 | -15 | -15 | -15 | -5 | 20 | -20 | -1.725715 | -1.700917 | -1.690002 | -1.684268 | -1.7095 | 0 | 0 |  | 1407.973 | 0 |  | 1414.2469 | 0 |  | 736.355 | 0 |  | 736.564 | 0 |  | 1403.325 | 0 |  | 1428.369 | 0 |  | 760.171 | 0 |  | 760.319 | 0 |  | 1400.683 | 0 |  | 1422.019 | 0 |  | 771.163 | 0 |  | 770.915 | 0 |  | 1536.573 | 0 |  | 1536.675 | 0 |  | 777.43 | 0 |  | 777.39 | 0 |  | 1450.594 | 0 |  | 1450.645 | 0 |  | 750.174 | 0 |  | 749.947 | 0 |  | 1494.714 | 0 |  | 1499.108 | 0 |  | 723.687 | 0.102 |  | 723.785 | 0.102 |  | 1447.521 | 0 |  | 1449.172 | 0 |  | 761.59 | 0.025 |  | 761.593 | 0.025 | 148.871121 | 134.6933 | 123.2303168 | 109.13 | 109.9009 | 138.4081 | 117.4008 | 0 | 0 | 0 | 0 | 0 | -27.4195032 | -6.6658744 | -74.2962 | -50.75573 | -25.0780838 | -20.04975 | -16.77203 | -31.56275 | -29.90825 | 0 | 0 | 0 | 0 | 0 | 0 | 0 | 25.885725 | 25.513755 | 25.35003 | 25.26402 | 8.5475 | 0 | 0 | -37.00155144 | -37.30669 | -36.89416 | -32.52332 | -25.14426123 | -34.77823 | -42.99424 | 63.4591 | 72.14461 | 86.6081 | 81.82096 | 76.53214 | 44.64766 | 37.83247
336 | E29983 | 2017-05-19 07:26 | 57.5251 | 59.9694 | 77 | 46 | 1.1619 | 397.7209 | 18752 | 29 | 239962 | 239921 | 139204 | 139212 | 139345 | 139352 | 221127 | 221135 | 220905 | 220590 | 215319 | 215384 | 215988 | 215830 | 294090 | 294082 | 1384.27 | 39741.8281 | 6 | 261.0686 | 261.0686 | 251.5515 | 261.0686 | 251.5515 | 111.3599 | 111.3599 | 1183.3984 | 1117.1547 | 1062 | 897.8525 | 1058.1069 | 1002.3804 | 984.9944 | 968.1514 | 951.0439 | 937.0236 | 923.0809 | 907.6672 | 16 | 23.6 | 32.3822 | 21.8274 | 15.139 | 11.643 | 9.0652 | 7.2458 | 5.8414 | 5.1319 | 5.1345 | 98.76 | 145.84 | 142.86 | 208.96 | 189.17 | 275.09 | 241.89 | 353.71 | 307.44 | 448.11 | 380.35 | 555.15 | 441.68 | 634.12 | 50.2 | 43.8 | 20.5707 | 2.875 | 2.9446 | 2.9446 | -0.8515 | 2.9446 | 6205652 | 2 |  |  | 2.5507 | 4.8764 | 5.8214 | 7.1486 | 8.2143 | 11.2229 | 3.508 | 5.534 | 6.64 | 8.912 | 9.156 | 12.898 | 24.9976 | 24.9849 | 25.0461 | 25.0099 | 25.0654 | 24.9809 |  | 20683 | 706 | 10 |  | CC100 | 508 | 1175 | 10 | 1 | 35 | 29 | 2.875 | 1508.8 | 1409.5 | 1224.5358 | 1137.9928 | 1051.1072 | 981.1714 | 955.9357 | 63.4529 | 58.1614 | 65.8336 | 62.8207 | 62.0929 | 64.8821 | 87.5364 | 32.3822 | 21.8274 | 15.139 | 11.643 | 9.0652 | 7.2458 | 5.8414 | 5.1319 | 0 | 0 | 0 | 0 | 0 | 0.1016 | 0.0254 | 0 | 0 | 0 | 0 | 0 | 0 | 0 | 0.048103 | 0.038314 | 0.030961 | 0.022184 | 0.023553 | 0.018744 | 0.016592 | -0.002035 | -0.006865 | -0.016658 | -0.010676 | -0.013269 | 0.001212 | 0.002653 | 0.084644 | 0.080459 | 0.07888 | 0.075479 | 0.081499 | 0.109824 | 0.103145 | -0.246192 | -0.242277 | -0.240287 | -0.239271 | -0.243093 | -0.25338 | -0.246555 | -1.389692 | -1.357906 | -1.34204 | -1.333704 | -1.366441 | -1.444969 | -1.389443 | -0.390362 | -0.356343 | -0.342713 | -0.338381 | -0.374741 | -0.536648 | -0.464627 | -0.39324 | -0.360688 | -0.344222 | -0.336099 | -0.366537 | -0.452544 | -0.397129 | 0.415397 | 0.388892 | 0.36294 | 0.338938 | 0.5793 | 0.495375 | 0.454187 | -20 | -20 | -20 | -20 | -10 | 30 | -30 | -1.608045 | -1.585508 | -1.573095 | -1.5666 | -1.58878 | 0 | 0 |  | 1407.973 | 0 |  | 1414.2469 | 0 |  | 736.355 | 0 |  | 736.564 | 0 |  | 1403.325 | 0 |  | 1428.369 | 0 |  | 760.171 | 0 |  | 760.319 | 0 |  | 1400.683 | 0 |  | 1422.019 | 0 |  | 771.163 | 0 |  | 770.915 | 0 |  | 1536.573 | 0 |  | 1536.675 | 0 |  | 777.43 | 0 |  | 777.39 | 0 |  | 1450.594 | 0 |  | 1450.645 | 0 |  | 750.174 | 0 |  | 749.947 | 0 |  | 1494.714 | 0 |  | 1499.108 | 0 |  | 723.687 | 0.102 |  | 723.785 | 0.102 |  | 1447.521 | 0 |  | 1449.172 | 0 |  | 761.59 | 0.025 |  | 761.593 | 0.025 | 127.7108672 | 113.4069605 | 96.59138 | 85.89456 | 85.66419 | 107.7562 | 98.59999 | 0 | 0 | 0 | 0 | 0 | -25.743408 | -6.262497 | -64.02033 | -42.70479 | -19.19519812 | -15.34827 | -14.05248 | -28.8358 | -26.73983 | 0 | 0 | 0 | 0 | 0 | 0 | 0 | 32.1609 | 31.71016 | 31.4619 | 31.332 | 15.8878 | 0 | 0 | -24.7696 | -20.72541 | -22.56203 | -21.25733 | -23.26876 | -34.81885 | -40.67177 | 71.08184 | 81.68693 | 86.29606 | 80.62096 | 64.23075 | 18.35811 | 24.92589
336 | E29984 | 2017-05-19 07:28 | 56.8298 | 59.3646 | 74 | 49 | 1.1619 | 469.8408 | 18630 | 29 | 239962 | 239921 | 139204 | 139212 | 139345 | 139352 | 221127 | 221135 | 220905 | 220590 | 215319 | 215384 | 215988 | 215830 | 294090 | 294082 | 1384.27 | 39761.0547 | 6 | 261.332 | 261.332 | 251.8149 | 261.332 | 251.8149 | 111.6234 | 111.6234 | 1178.7109 | 1101.2455 | 1054 | 892.8038 | 1044.4119 | 989.7139 | 973.9243 | 958.2389 | 942.4469 | 929.6814 | 917.3589 | 902.2075 | 16 | 23.4 | 32.2902 | 21.6769 | 14.7645 | 11.1975 | 8.5634 | 6.7341 | 5.2874 | 4.6189 | 4.6181 | 99.13 | 146.86 | 146.19 | 214.02 | 196.67 | 285.68 | 256.45 | 373.83 | 331.51 | 480.78 | 418.46 | 611.24 | 489.03 | 708.25 | 50.5 | 43.9 | 24.4444 | 0.577778 | 0.7589 | 0.7805 | 0.0962 | 0.7589 | 6223027 | 1 |  |  | 2.795 | 5.16 | 6.1286 | 7.5764 | 8.6293 | 11.9521 | 3.26 | 5.75 | 6.812 | 9.266 | 10.41 | 14.118 | 24.8892 | 25.0514 | 25.0233 | 25.0106 | 24.8634 | 25.0117 |  | 20683 | 706 | 11 |  | CC100 | 457 | 1099 | 10 | 1 | 35 | 38.799999 | 0.577778 | 1485.2572 | 1407.7786 | 1214.3071 | 1144.4357 | 1046.2285 | 1019.8571 | 907.7286 | 62.3764 | 59.3643 | 64.1107 | 62.4471 | 62.58 | 62.2829 | 86.0729 | 32.2902 | 21.6769 | 14.7645 | 11.1975 | 8.5634 | 6.7341 | 5.2874 | 4.6189 | 0 | 0 | 0 | 0 | 0 | 0.1016 | 0.0254 | 0 | 0 | 0 | 0 | 0 | 0 | 0 | 0.037193 | 0.029042 | 0.022966 | 0.015648 | 0.016514 | 0.013795 | 0.012254 | -0.001382 | -0.004505 | -0.010731 | -0.006883 | -0.009212 | 0.001754 | 0.002636 | 0.08577 | 0.081525 | 0.079928 | 0.076477 | 0.08258 | 0.111437 | 0.104733 | -0.215711 | -0.212322 | -0.210555 | -0.209722 | -0.213063 | -0.222105 | -0.215811 | -1.40268 | -1.370979 | -1.354807 | -1.346852 | -1.380422 | -1.456042 | -1.397661 | -0.335932 | -0.306547 | -0.294888 | -0.291008 | -0.322387 | -0.460442 | -0.399929 | -0.408562 | -0.375144 | -0.357775 | -0.349881 | -0.381178 | -0.472153 | -0.411161 | 0.420522 | 0.39407 | 0.367996 | 0.344357 | 0.582747 | 0.491079 | 0.449006 | -25 | -25 | -25 | -25 | -15 | 40 | -40 | -1.383971 | -1.36471 | -1.354199 | -1.348788 | -1.368055 | 0 | 0 |  | 1407.973 | 0 |  | 1414.2469 | 0 |  | 736.355 | 0 |  | 736.564 | 0 |  | 1403.325 | 0 |  | 1428.369 | 0 |  | 760.171 | 0 |  | 760.319 | 0 |  | 1400.683 | 0 |  | 1422.019 | 0 |  | 771.163 | 0 |  | 770.915 | 0 |  | 1536.573 | 0 |  | 1536.675 | 0 |  | 777.43 | 0 |  | 777.39 | 0 |  | 1450.594 | 0 |  | 1450.645 | 0 |  | 750.174 | 0 |  | 749.947 | 0 |  | 1494.714 | 0 |  | 1499.108 | 0 |  | 723.687 | 0.102 |  | 723.785 | 0.102 |  | 1447.521 | 0 |  | 1449.172 | 0 |  | 761.59 | 0.025 |  | 761.593 | 0.025 | 127.3905 | 114.7692 | 97.05714 | 87.52301 | 86.39754953 | 113.6498 | 95.06914 | 0 | 0 | 0 | 0 | 0 | -22.565868 | -5.4815994 | -50.23137348 | -33.63971 | -16.57606 | -11.80515778 | -10.07984 | -22.64 | -20.81117229 | 0 | 0 | 0 | 0 | 0 | 0 | 0 | 34.599275 | 34.11775 | 33.854975 | 33.7197 | 20.520825 | 0 | 0 | -20.95423 | -18.19795 | -18.90548 | -18.17261 | -20.17497846 | -28.67766 | -34.42305 | 90.80418 | 97.04924 | 95.43057 | 91.26495 | 76.66355 | 39.76629 | 34.35332
336 | E29985 | 2017-05-19 07:30 | 56.1658 | 58.8028 | 73 | 48 | 1.1619 | 469.8588 | 18626 | 29 | 239962 | 239921 | 139204 | 139212 | 139345 | 139352 | 221127 | 221135 | 220905 | 220590 | 215319 | 215384 | 215988 | 215830 | 294090 | 294082 | 1384.27 | 39780.2773 | 6 | 261.5954 | 261.5954 | 252.0783 | 261.5954 | 252.0783 | 111.8868 | 111.8868 | 1190.4297 | 1106.1664 | 1054.1666 | 899.0516 | 1045.5979 | 992.4015 | 977.1967 | 962.1077 | 946.6385 | 934.288 | 922.1658 | 907.3439 | 16 | 24.6 | 32.3321 | 21.7991 | 14.8573 | 11.2415 | 8.6013 | 6.7386 | 5.2951 | 4.6174 | 4.6216 | 101.01 | 148.04 | 149.21 | 214.88 | 200.66 | 287.71 | 261.63 | 376.44 | 338.99 | 486.07 | 427.73 | 616.78 | 501.2 | 715.77 | 50.9 | 43.9 | 21.9595 | 3.222222 | 3.5652 | 3.5652 | -0.7249 | 3.5652 | 6223026 | 2 |  |  | 2.7736 | 5.1729 | 6.1429 | 7.5679 | 8.6486 | 11.9393 | 3.232 | 5.792 | 6.658 | 9.198 | 10.454 | 14.408 | 24.9599 | 24.9876 | 25.0291 | 24.9949 | 24.9646 | 24.8955 |  | 20683 | 706 | 12 |  | CC100 | 457 | 1099 | 10 | 1 | 35 | 32.799999 | 3.222222 | 1413.8071 | 1358.9785 | 1196.2928 | 1119.1643 | 1027.25 | 966.0786 | 875.2286 | 67.8321 | 67.1321 | 73.8879 | 70.5986 | 62.2743 | 59.1829 | 86.8029 | 32.3321 | 21.7991 | 14.8573 | 11.2415 | 8.6013 | 6.7386 | 5.2951 | 4.6174 | 0 | 0 | 0 | 0 | 0 | 0.1016 | 0.0254 | 0 | 0 | 0 | 0 | 0 | 0 | 0 | 0.039717 | 0.031625 | 0.025436 | 0.016392 | 0.016868 | 0.014586 | 0.012935 | -0.001383 | -0.004508 | -0.010736 | -0.006887 | -0.009215 | 0.001833 | 0.002682 | 0.085781 | 0.081535 | 0.079934 | 0.076488 | 0.082591 | 0.111479 | 0.104769 | -0.215472 | -0.212071 | -0.210362 | -0.209475 | -0.21283 | -0.222008 | -0.215734 | -1.40217 | -1.370038 | -1.35468 | -1.346227 | -1.379949 | -1.462322 | -1.403854 | -0.3358 | -0.306427 | -0.29467 | -0.290932 | -0.322253 | -0.460682 | -0.400104 | -0.407982 | -0.374609 | -0.357638 | -0.349241 | -0.380658 | -0.470558 | -0.409932 | 0.420868 | 0.394565 | 0.36858 | 0.345729 | 0.584237 | 0.492306 | 0.44923 | -25 | -25 | -25 | -25 | -15 | 30 | -30 | -1.384187 | -1.364923 | -1.354428 | -1.349026 | -1.368304 | 0 | 0 |  | 1407.973 | 0 |  | 1414.2469 | 0 |  | 736.355 | 0 |  | 736.564 | 0 |  | 1403.325 | 0 |  | 1428.369 | 0 |  | 760.171 | 0 |  | 760.319 | 0 |  | 1400.683 | 0 |  | 1422.019 | 0 |  | 771.163 | 0 |  | 770.915 | 0 |  | 1536.573 | 0 |  | 1536.675 | 0 |  | 777.43 | 0 |  | 777.39 | 0 |  | 1450.594 | 0 |  | 1450.645 | 0 |  | 750.174 | 0 |  | 749.947 | 0 |  | 1494.714 | 0 |  | 1499.108 | 0 |  | 723.687 | 0.102 |  | 723.785 | 0.102 |  | 1447.521 | 0 |  | 1449.172 | 0 |  | 761.59 | 0.025 |  | 761.593 | 0.025 | 121.2778 | 110.8043 | 95.62447 | 85.60264 | 84.84160475 | 107.6975 | 91.69683 | 0 | 0 | 0 | 0 | 0 | -22.5560128 | -5.4796436 | -53.75078478 | -37.15132 | -19.913796 | -12.79589 | -10.56075 | -24.00986 | -21.92399 | 0 | 0 | 0 | 0 | 0 | 0 | 0 | 34.604675 | 34.123075 | 33.8607 | 33.72565 | 20.52456 | 0 | 0 | -22.77801918 | -20.57109 | -21.77255 | -20.53939 | -20.06808 | -27.2645 | -34.73019 | 79.35366 | 87.20498 | 87.79883 | 85.99301 | 74.73734 | 33.8671 | 29.56301
336 | E29986 | 2017-05-19 07:32 | 55.4637 | 58.2266 | 76 | 47 | 1.1619 | 470.9135 | 18668 | 29 | 239962 | 239921 | 139204 | 139212 | 139345 | 139352 | 221127 | 221135 | 220905 | 220590 | 215319 | 215384 | 215988 | 215830 | 294090 | 294082 | 1384.27 | 39799.5 | 6 | 261.8594 | 261.8594 | 252.3423 | 261.8594 | 252.3423 | 112.1508 | 112.1508 | 1174.0234 | 1098.3999 | 1053.8334 | 899.0596 | 1044.0205 | 991.9305 | 977.1855 | 962.2565 | 947.2447 | 935.2256 | 923.5355 | 909.205 | 16 | 23.4 | 32.3326 | 22.0557 | 15.0279 | 11.3968 | 8.7143 | 6.8002 | 5.3296 | 4.613 | 4.6231 | 103.1 | 148.68 | 152 | 216.1 | 204.03 | 288.45 | 265.77 | 378.02 | 345.06 | 489.34 | 437.97 | 622.15 | 514.5 | 724.85 | 50.3 | 43.8 | 21.9793 | 4.2 | 3.8819 | 3.8819 | -0.956 | 3.8819 | 6223026 | 1 |  |  | 2.6857 | 5.1293 | 6.0121 | 7.3336 | 8.3629 | 11.6371 | 2.818 | 5.91 | 6.89 | 8.816 | 9.91 | 13.848 | 24.9652 | 25.0061 | 24.9878 | 24.9572 | 25.0359 | 24.9637 |  | 20683 | 706 | 13 |  | CC100 | 457 | 1099 | 10 | 1 | 35 | 38.5 | 4.2 | 1434.1143 | 1397.7357 | 1212.6857 | 1136.2715 | 1051.6 | 983.6286 | 941.9929 | 60.6414 | 57.8429 | 60.3536 | 60.8314 | 61.0079 | 60.6593 | 83.7743 | 32.3326 | 22.0557 | 15.0279 | 11.3968 | 8.7143 | 6.8002 | 5.3296 | 4.613 | 0 | 0 | 0 | 0 | 0 | 0.1016 | 0.0254 | 0 | 0 | 0 | 0 | 0 | 0 | 0 | 0.041316 | 0.033287 | 0.027172 | 0.017269 | 0.01754 | 0.015688 | 0.013976 | -0.001435 | -0.004728 | -0.011352 | -0.007239 | -0.009425 | 0.001855 | 0.002693 | 0.085781 | 0.081529 | 0.07993 | 0.076482 | 0.08258 | 0.111461 | 0.104703 | -0.215519 | -0.212196 | -0.210449 | -0.209587 | -0.213008 | -0.222378 | -0.216323 | -1.39932 | -1.36827 | -1.352367 | -1.344091 | -1.378941 | -1.467184 | -1.410892 | -0.33621 | -0.306636 | -0.294931 | -0.291119 | -0.322366 | -0.460868 | -0.399382 | -0.407514 | -0.374789 | -0.357588 | -0.34945 | -0.38122 | -0.47105 | -0.41246 | 0.421305 | 0.395284 | 0.369803 | 0.348182 | 0.587842 | 0.493954 | 0.449406 | -30 | -30 | -30 | -30 | -20 | 20 | -20 | -1.382997 | -1.363746 | -1.353167 | -1.347718 | -1.367121 | 0 | 0 |  | 1407.973 | 0 |  | 1414.2469 | 0 |  | 736.355 | 0 |  | 736.564 | 0 |  | 1403.325 | 0 |  | 1428.369 | 0 |  | 760.171 | 0 |  | 760.319 | 0 |  | 1400.683 | 0 |  | 1422.019 | 0 |  | 771.163 | 0 |  | 770.915 | 0 |  | 1536.573 | 0 |  | 1536.675 | 0 |  | 777.43 | 0 |  | 777.39 | 0 |  | 1450.594 | 0 |  | 1450.645 | 0 |  | 750.174 | 0 |  | 749.947 | 0 |  | 1494.714 | 0 |  | 1499.108 | 0 |  | 723.687 | 0.102 |  | 723.785 | 0.102 |  | 1447.521 | 0 |  | 1449.172 | 0 |  | 761.59 | 0.025 |  | 761.593 | 0.025 | 123.0198 | 113.956 | 96.92997 | 86.90432 | 86.841128 | 109.6362 | 98.62948 | 0 | 0 | 0 | 0 | 0 | -22.5936048 | -5.4946042 | -55.80628092 | -39.07642293 | -21.39444594 | -13.48123273 | -11.19011 | -25.73881 | -23.51816 | 0 | 0 | 0 | 0 | 0 | 0 | 0 | 41.48991 | 40.91238 | 40.59501 | 40.43154 | 27.34242 | 0 | 0 | -20.38825 | -17.73672 | -17.80015 | -17.70918 | -19.66687 | -27.95593 | -33.45795 | 88.31514 | 98.05524 | 98.33038 | 96.14545 | 83.32657 | 33.34788 | 36.15877
336 | E29987 | 2017-05-19 07:34 | 55.3537 | 58.1314 | 69 | 55 | 1.1661 | 596.1524 | 16764 | 29 | 239962 | 239921 | 139204 | 139212 | 139345 | 139352 | 221127 | 221135 | 220905 | 220590 | 215319 | 215384 | 215988 | 215830 | 294090 | 294082 | 1384.27 | 39816.8164 | 6 | 262.3482 | 262.3482 | 252.831 | 262.3482 | 252.831 | 112.6395 | 112.6395 | 1181.0547 | 1120.557 | 1083 | 915.5838 | 1068.5131 | 1009.2866 | 992.3664 | 975.7192 | 959.3483 | 948.3073 | 937.257 | 923.8983 | 15.8 | 18.8 | 32.7151 | 20.8086 | 13.6147 | 9.9172 | 7.3363 | 5.6411 | 4.4635 | 3.8495 | 3.8567 | 95.38 | 139.19 | 147.14 | 211.48 | 205.42 | 294.63 | 275.95 | 399.98 | 363.73 | 527.12 | 460.85 | 671.18 | 539.53 | 776.46 | 49.9 | 43.8 | 31.0212 | 0.48 | 0.5167 | 0.7567 | 0.1156 | 0.5167 | 6112179 | 2 |  |  | 4.0829 | 7.5507 | 9.0564 | 11.2171 | 13.5271 | 18.7607 | 4.7759 | 8.4704 | 10.137 | 12.4648 | 14.0667 | 21.5889 | 24.9125 | 24.9295 | 25.0078 | 24.8946 | 24.9742 | 24.8953 |  | 20683 | 706 | 14 |  | CC650D | 381 | 933 | 9 | 3 | 40 | 49.799999 | 0.48 | 1360.6357 | 1267.3143 | 1124.9714 | 1040.6714 | 920.4929 | 894.2857 | 927.4143 | 60.8864 | 61.4636 | 70.9557 | 64.9279 | 64.5464 | 63.3164 | 85.6207 | 32.7151 | 20.8086 | 13.6147 | 9.9172 | 7.3363 | 5.6411 | 4.4635 | 3.8495 | 0 | 0 | 0 | 0 | 0 | 0.1016 | 0.0254 | 0 | 0 | 0 | 0 | 0 | 0 | 0 | 0.02199 | 0.016369 | 0.01214 | 0.007029 | 0.007554 | 0.007402 | 0.006134 | -0.000351 | -0.001118 | -0.002406 | -0.001555 | -0.002741 | 0.000464 | 0.001253 | 0.085305 | 0.081095 | 0.0795 | 0.076074 | 0.082155 | 0.111403 | 0.10457 | -0.1553 | -0.152775 | -0.15155 | -0.150913 | -0.153305 | -0.16033 | -0.156216 | -1.406454 | -1.373584 | -1.358087 | -1.349506 | -1.384464 | -1.47989 | -1.426063 | -0.233741 | -0.213511 | -0.205289 | -0.202671 | -0.224711 | -0.320328 | -0.276613 | -0.417676 | -0.382337 | -0.365172 | -0.356662 | -0.38759 | -0.480407 | -0.424206 | 0.429564 | 0.403874 | 0.377025 | 0.357316 | 0.598815 | 0.505652 | 0.461427 | -35 | -35 | -35 | -35 | -25 | 10 | -10 | -0.988654 | -0.974523 | -0.965873 | -0.961853 | -0.975014 | 0 | 0 |  | 1407.973 | 0 |  | 1414.2469 | 0 |  | 736.355 | 0 |  | 736.564 | 0 |  | 1403.325 | 0 |  | 1428.369 | 0 |  | 760.171 | 0 |  | 760.319 | 0 |  | 1400.683 | 0 |  | 1422.019 | 0 |  | 771.163 | 0 |  | 770.915 | 0 |  | 1536.573 | 0 |  | 1536.675 | 0 |  | 777.43 | 0 |  | 777.39 | 0 |  | 1450.594 | 0 |  | 1450.645 | 0 |  | 750.174 | 0 |  | 749.947 | 0 |  | 1494.714 | 0 |  | 1499.108 | 0 |  | 723.687 | 0.102 |  | 723.785 | 0.102 |  | 1447.521 | 0 |  | 1449.172 | 0 |  | 761.59 | 0.025 |  | 761.593 | 0.025 | 116.069 | 102.7729 | 89.4352263 | 79.16804 | 75.62309 | 99.62611 | 96.97971 | 0 | 0 | 0 | 0 | 0 | -16.289528 | -3.9678864 | -30.43426 | -20.94853 | -13.21962 | -7.387195844 | -6.663425232 | -11.64081474 | -10.53433 | 0 | 0 | 0 | 0 | 0 | 0 | 0 | 34.60289 | 34.108305 | 33.805555 | 33.664855 | 24.37535 | 0 | 0 | -14.23165 | -13.12315 | -14.56642 | -13.159 | -14.50429 | -20.28202 | -23.6838 | 106.006 | 102.8095 | 95.45474 | 92.28669 | 78.83073 | 51.41375 | 58.7937
336 | E29988 | 2017-05-19 07:36 | 55.2811 | 57.9504 | 67 | 53 | 1.1284 | 505.461 | 13756 | 29 | 239962 | 239921 | 139204 | 139212 | 139345 | 139352 | 221127 | 221135 | 220905 | 220590 | 215319 | 215384 | 215988 | 215830 | 294090 | 294082 | 1384.27 | 39830.7852 | 6 | 262.7578 | 262.7578 | 253.2406 | 262.7578 | 253.2406 | 113.0491 | 113.0491 | 1176.3672 | 1114.4684 | 1076.8334 | 886.4688 | 1055.7632 | 989.2051 | 969.7202 | 950.6011 | 931.6175 | 918.5632 | 904.848 | 890.1229 | 15.8 | 19.2 | 32.7361 | 20.5792 | 13.3715 | 9.7396 | 7.2046 | 5.4846 | 4.3202 | 3.7461 | 3.7503 | 83.45 | 123.96 | 130.68 | 189.43 | 181.69 | 262.73 | 244.74 | 357.1 | 326.03 | 475.71 | 412.46 | 605 | 482.9 | 694.92 | 49.8 | 43.6 | 26.762 | 3.033333 | 3.2657 | 3.2657 | 0.1813 | 3.2657 | 1106813 | 1 |  |  | 4.0721 | 7.6364 | 9.1779 | 11.16 | 13.6836 | 18.7271 | 4.3825 | 8.1429 | 9.4444 | 15.0698 | 16.5984 | 19.6365 | 24.9495 | 24.954 | 25.0163 | 18.0358 | 18.0794 | 17.7926 |  | 20683 | 706 | 15 |  | CC640 | 371 | 924 | 8 | 3 | 40 | 54 | 3.033333 | 1359.95 | 1306.8286 | 1115.8643 | 1065.7572 | 977.7072 | 953.7786 | 934 | 72.4936 | 75.08 | 79.5479 | 75.1293 | 58.4871 | 54.9607 | 80.2614 | 32.7361 | 20.5792 | 13.3715 | 9.7396 | 7.2046 | 5.4846 | 4.3202 | 3.7461 | 0 | 0 | 0 | 0 | 0 | 0.1016 | 0.0254 | 0 | 0 | 0 | 0 | 0 | 0 | 0 | 0.024623 | 0.018755 | 0.014301 | 0.007336 | 0.007872 | 0.008774 | 0.007289 | -0.000262 | -0.000831 | -0.001826 | -0.001111 | -0.002564 | 0.000444 | 0.001224 | 0.085197 | 0.080981 | 0.079399 | 0.075971 | 0.082034 | 0.111232 | 0.104441 | -0.152673 | -0.150251 | -0.148991 | -0.148408 | -0.150824 | -0.157816 | -0.153663 | -1.406514 | -1.374001 | -1.358204 | -1.350176 | -1.385994 | -1.483081 | -1.427789 | -0.229349 | -0.209308 | -0.20142 | -0.198745 | -0.220183 | -0.313521 | -0.271129 | -0.417756 | -0.383467 | -0.365306 | -0.357368 | -0.389296 | -0.483194 | -0.425216 | 0.429552 | 0.403287 | 0.376687 | 0.355549 | 0.591544 | 0.499261 | 0.455965 | -35 | -35 | -35 | -35 | -25 | 0 | 0 | -0.972372 | -0.958467 | -0.94996 | -0.946018 | -0.958998 | 0 | 0 |  | 1407.973 | 0 |  | 1414.2469 | 0 |  | 736.355 | 0 |  | 736.564 | 0 |  | 1403.325 | 0 |  | 1428.369 | 0 |  | 760.171 | 0 |  | 760.319 | 0 |  | 1400.683 | 0 |  | 1422.019 | 0 |  | 771.163 | 0 |  | 770.915 | 0 |  | 1536.573 | 0 |  | 1536.675 | 0 |  | 777.43 | 0 |  | 777.39 | 0 |  | 1450.594 | 0 |  | 1450.645 | 0 |  | 750.174 | 0 |  | 749.947 | 0 |  | 1494.714 | 0 |  | 1499.108 | 0 |  | 723.687 | 0.102 |  | 723.785 | 0.102 |  | 1447.521 | 0 |  | 1449.172 | 0 |  | 761.59 | 0.025 |  | 761.593 | 0.025 | 115.8637 | 105.8283 | 88.59851 | 80.96664 | 80.20523 | 106.0907 | 97.547894 | 0 | 0 | 0 | 0 | 0 | -16.0341056 | -3.9030402 | -34.26409 | -24.62759 | -16.9435949 | -8.4048456 | -7.356856152 | -13.67104 | -12.15477 | 0 | 0 | 0 | 0 | 0 | 0 | 0 | 34.03302 | 33.546345 | 33.2486 | 33.11063 | 23.97495 | 0 | 0 | -16.62633 | -15.71484464 | -16.02254 | -14.93157 | -12.87787 | -17.23133 | -21.76119 | 99.00626 | 99.03219 | 88.88098 | 90.74085 | 83.94546 | 59.15422 | 59.72889
336 | E29989 | 2017-05-19 07:38 | 55.9847 | 58.3842 | 61 | 67 | 1.1444 | 726.3126 | 13864 | 29 | 239962 | 239921 | 139204 | 139212 | 139345 | 139352 | 221127 | 221135 | 220905 | 220590 | 215319 | 215384 | 215988 | 215830 | 294090 | 294082 | 1384.27 | 39844.7383 | 6 | 263.4731 | 263.4731 | 253.9559 | 263.4731 | 253.9559 | 113.7644 | 113.7644 | 1200.9766 | 1106.7418 | 1049.8334 | 868.2273 | 1052.7278 | 979.7049 | 958.576 | 937.4788 | 916.8997 | 903.5852 | 888.5161 | 871.6602 | 15.8 | 17.4 | 32.9123 | 19.3541 | 11.8334 | 8.3372 | 5.9681 | 4.4547 | 3.5051 | 3.0484 | 3.0456 | 76.38 | 123.02 | 126.94 | 197.41 | 182.96 | 284.28 | 254.1 | 397.99 | 345.14 | 540.86 | 440.67 | 692.02 | 514.49 | 789.98 | 49.6 | 43.6 | 41.0215 | 5.488889 | 4.4384 | 4.5058 | 0.7948 | 4.4384 | 6209894 | 2 |  |  | 4.2807 | 8.2386 | 9.6586 | 12.0607 | 14.7543 | 20.135 | 4.6431 | 9.0278 | 9.8778 | 14.2792 | 18.2111 | 20.4083 | 24.9312 | 24.8906 | 24.9798 | 17.8441 | 17.9923 | 17.7796 |  | 20683 | 706 | 16 |  | EA640 | 302 | 796 | 7 | 3 | 40 | 61.166668 | 5.488889 | 1313.5786 | 1269.9857 | 1109.9429 | 1076.9143 | 1016.9072 | 885.8071 | 933.8857 | 94.6129 | 99.6 | 112.4943 | 109.1186 | 92.4557 | 62.4793 | 93.4886 | 32.9123 | 19.3541 | 11.8334 | 8.3372 | 5.9681 | 4.4547 | 3.5051 | 3.0484 | 0 | 0 | 0 | 0 | 0 | 0.1016 | 0.0254 | 0 | 0 | 0 | 0 | 0 | 0 | 0 | 0.014694 | 0.010161 | 0.006792 | 0.002922 | 0.00354 | 0.004889 | 0.003529 | 9e-06 | 6.3e-05 | 0.000173 | 0.000223 | 0.000148 | -6.1e-05 | 0.000596 | 0.082591 | 0.078508 | 0.076971 | 0.073641 | 0.079514 | 0.108339 | 0.101685 | -0.112042 | -0.110298 | -0.10937 | -0.108988 | -0.110688 | -0.115705 | -0.11276 | -1.403782 | -1.373895 | -1.357232 | -1.350143 | -1.381078 | -1.473842 | -1.420782 | -0.163789 | -0.149526 | -0.143845 | -0.141831 | -0.157075 | -0.223823 | -0.193208 | -0.411446 | -0.377306 | -0.359779 | -0.352733 | -0.384647 | -0.474472 | -0.419345 | 0.436081 | 0.408955 | 0.380982 | 0.359037 | 0.590108 | 0.495687 | 0.453113 | -30 | -25 | -25 | -25 | -25 | -10 | 10 | -0.743475 | -0.733028 | -0.726196 | -0.723131 | -0.73244 | 0 | 0 |  | 1407.973 | 0 |  | 1414.2469 | 0 |  | 736.355 | 0 |  | 736.564 | 0 |  | 1403.325 | 0 |  | 1428.369 | 0 |  | 760.171 | 0 |  | 760.319 | 0 |  | 1400.683 | 0 |  | 1422.019 | 0 |  | 771.163 | 0 |  | 770.915 | 0 |  | 1536.573 | 0 |  | 1536.675 | 0 |  | 777.43 | 0 |  | 777.39 | 0 |  | 1450.594 | 0 |  | 1450.645 | 0 |  | 750.174 | 0 |  | 749.947 | 0 |  | 1494.714 | 0 |  | 1499.108 | 0 |  | 723.687 | 0.102 |  | 723.785 | 0.102 |  | 1447.521 | 0 |  | 1449.172 | 0 |  | 761.59 | 0.025 |  | 761.593 | 0.025 | 108.4898 | 99.70404 | 85.43341 | 79.30505 | 80.85836 | 95.96746 | 94.96217 | 0 | 0 | 0 | 0 | 0 | -11.755628 | -2.864104 | -20.63981 | -14.04670248 | -9.45312088 | -4.246199735 | -5.093415664 | -7.115709176 | -5.86072575 | 0 | 0 | 0 | 0 | 0 | 0 | 0 | 22.30425 | 18.3257 | 18.1549 | 18.078275 | 18.311 | 0 | 0 | -15.49655 | -14.8927896 | -16.18174 | -15.4764 | -14.52248 | -13.9843 | -18.06275 | 94.65766 | 89.09025 | 77.95345 | 77.66072 | 79.55346 | 63.11181 | 68.17459
336 | E29990 | 2017-05-19 07:40 | 56.5804 | 58.7859 | 59 | 66 | 1.1444 | 729.5004 | 13915 | 29 | 239962 | 239921 | 139204 | 139212 | 139345 | 139352 | 221127 | 221135 | 220905 | 220590 | 215319 | 215384 | 215988 | 215830 | 294090 | 294082 | 1384.27 | 39858.7148 | 6 | 264.1915 | 264.1915 | 254.6744 | 264.1915 | 254.6744 | 114.4829 | 114.4829 | 1190.4297 | 1111.2628 | 1052 | 872.3005 | 1053.046 | 980.0623 | 959.101 | 938.078 | 917.1691 | 903.7411 | 887.9057 | 870.6491 | 15.4 | 17.6 | 32.499 | 19.2839 | 11.6979 | 8.2624 | 5.9582 | 4.4387 | 3.4617 | 3.0579 | 3.04 | 78.3 | 124.83 | 130.59 | 202.04 | 188.64 | 290.15 | 261.18 | 404.26 | 353.87 | 547.71 | 455.25 | 704.72 | 529.78 | 804.87 | 49.6 | 43.8 | 39.7727 | 3.94 | 4.768 | 4.768 | 0.3577 | 4.768 | 6209894 | 1 |  |  | 4.485 | 8.6529 | 10.3807 | 12.7743 | 15.1407 | 22.2821 | 4.9071 | 9.5643 | 11.5529 | 15.83 | 20.3057 | 28.8186 | 24.9204 | 24.8483 | 24.9489 | 18.0274 | 18.1037 | 17.5354 |  | 20683 | 706 | 17 |  | EA640 | 302 | 796 | 7 | 3 | 40 | 61.666668 | 3.94 | 1287.2928 | 1239.0215 | 1078.7715 | 1010.7357 | 977.4 | 876.7214 | 803.4 | 99.9914 | 98.365 | 92.0621 | 96.715 | 97.2536 | 70.9029 | 103.3464 | 32.499 | 19.2839 | 11.6979 | 8.2624 | 5.9582 | 4.4387 | 3.4617 | 3.0579 | 0 | 0 | 0 | 0 | 0 | 0.1016 | 0.0254 | 0 | 0 | 0 | 0 | 0 | 0 | 0 | 0.020372 | 0.014972 | 0.011005 | 0.003848 | 0.004443 | 0.006483 | 0.004966 | 4e-06 | 3.4e-05 | 0.000104 | 0.000181 | 0.000126 | 8e-06 | 0.000655 | 0.082546 | 0.078461 | 0.076926 | 0.073609 | 0.079472 | 0.108325 | 0.101777 | -0.111442 | -0.109711 | -0.108782 | -0.108349 | -0.110046 | -0.114894 | -0.111712 | -1.406987 | -1.376325 | -1.359533 | -1.35178 | -1.381562 | -1.468571 | -1.411007 | -0.16294 | -0.148693 | -0.143058 | -0.1412 | -0.156266 | -0.222966 | -0.193437 | -0.410281 | -0.376676 | -0.359072 | -0.350944 | -0.383516 | -0.471888 | -0.412279 | 0.436094 | 0.408938 | 0.38079 | 0.359257 | 0.591203 | 0.493304 | 0.452887 | -20 | -15 | -15 | -15 | -20 | -20 | 20 | -0.743481 | -0.733002 | -0.726513 | -0.723556 | -0.732833 | 0 | 0 |  | 1407.973 | 0 |  | 1414.2469 | 0 |  | 736.355 | 0 |  | 736.564 | 0 |  | 1403.325 | 0 |  | 1428.369 | 0 |  | 760.171 | 0 |  | 760.319 | 0 |  | 1400.683 | 0 |  | 1422.019 | 0 |  | 771.163 | 0 |  | 770.915 | 0 |  | 1536.573 | 0 |  | 1536.675 | 0 |  | 777.43 | 0 |  | 777.39 | 0 |  | 1450.594 | 0 |  | 1450.645 | 0 |  | 750.174 | 0 |  | 749.947 | 0 |  | 1494.714 | 0 |  | 1499.108 | 0 |  | 723.687 | 0.102 |  | 723.785 | 0.102 |  | 1447.521 | 0 |  | 1449.172 | 0 |  | 761.59 | 0.025 |  | 761.593 | 0.025 | 106.2609 | 97.21487 | 82.98558 | 74.39924 | 77.6759328 | 94.97085 | 81.7676418 | 0 | 0 | 0 | 0 | 0 | -11.6732304 | -2.8374848 | -28.66877 | -20.65313295 | -15.10305 | -5.44632162 | -6.312356778 | -9.532494361 | -7.931270347 | 0 | 0 | 0 | 0 | 0 | 0 | 0 | 14.86962 | 10.99503 | 10.897695 | 10.85334 | 14.65666 | 0 | 0 | -16.2926 | -14.62619 | -13.17022 | -13.656158 | -15.19743 | -15.80894 | -19.99102 | 76.16913 | 72.93058 | 65.61 | 66.1501 | 70.8228 | 57.95618 | 51.00787
336 | E29991 | 2017-05-19 07:42 | 56.8041 | 58.902 | 78 | 66 | 1.1444 | 727.3686 | 13851 | 29 | 239962 | 239921 | 139204 | 139212 | 139345 | 139352 | 221127 | 221135 | 220905 | 220590 | 215319 | 215384 | 215988 | 215830 | 294090 | 294082 | 1384.27 | 39872.6914 | 6 | 264.9079 | 264.9079 | 255.3908 | 264.9079 | 255.3908 | 115.1992 | 115.1992 | 1209.1797 | 1119.5516 | 1062.1666 | 881.7559 | 1061.2804 | 987.4393 | 966.8799 | 946.2474 | 925.9144 | 912.7245 | 899.8754 | 883.5667 | 15.6 | 17.6 | 31.8706 | 18.8758 | 11.6709 | 8.3193 | 6.0326 | 4.5777 | 3.5144 | 3.0506 | 3.0354 | 80.33 | 122.99 | 133.44 | 196.83 | 191.86 | 279.65 | 264.39 | 386.89 | 356.63 | 518.29 | 462.63 | 679.11 | 541.71 | 791.61 | 50.3 | 43.6 | 41.4458 | 4.09 | 4.3146 | 4.3146 | -0.8661 | 4.3146 | 6209896 | 2 |  |  | 4.3964 | 8.4664 | 10.0357 | 15.8864 | 14.8243 | 20.805 | 4.5072 | 9.0362 | 10.7913 | 17.9681 | 20.9609 | 24.6812 | 24.9706 | 24.9367 | 24.9901 | 16.5333 | 17.9485 | 18.0313 |  | 20683 | 707 | 1 |  | EA640 | 302 | 796 | 7 | 3 | 40 | 62.166668 | 4.09 | 1258.9286 | 1218.1 | 1050.5286 | 997.2 | 929.9 | 971.4714 | 855.9572 | 95.695 | 94.3171 | 97.2671 | 104.7636 | 112.5029 | 91.3936 | 111.7857 | 31.8706 | 18.8758 | 11.6709 | 8.3193 | 6.0326 | 4.5777 | 3.5144 | 3.0506 | 0 | 0 | 0 | 0 | 0 | 0.1016 | 0.0254 | 0 | 0 | 0 | 0 | 0 | 0 | 0 | 0.023148 | 0.017658 | 0.013475 | 0.004833 | 0.005161 | 0.008275 | 0.006572 | -7e-06 | -8e-06 | 3e-06 | 0.000118 | 5.5e-05 | 8e-05 | 0.000718 | 0.082535 | 0.07845 | 0.076916 | 0.073599 | 0.079476 | 0.108228 | 0.101702 | -0.11128 | -0.109542 | -0.108609 | -0.108178 | -0.109817 | -0.114806 | -0.111596 | -1.408995 | -1.377657 | -1.360801 | -1.353011 | -1.38253 | -1.466745 | -1.409133 | -0.162716 | -0.14848 | -0.142871 | -0.14101 | -0.156251 | -0.221805 | -0.192552 | -0.409757 | -0.376259 | -0.358542 | -0.350469 | -0.381549 | -0.475647 | -0.414839 | 0.435926 | 0.40884 | 0.381219 | 0.361081 | 0.596703 | 0.494013 | 0.452382 | -10 | -5 | -5 | -5 | -10 | -30 | 30 | -0.743447 | -0.732819 | -0.726127 | -0.723104 | -0.732393 | 0 | 0 |  | 1407.973 | 0 |  | 1414.2469 | 0 |  | 736.355 | 0 |  | 736.564 | 0 |  | 1403.325 | 0 |  | 1428.369 | 0 |  | 760.171 | 0 |  | 760.319 | 0 |  | 1400.683 | 0 |  | 1422.019 | 0 |  | 771.163 | 0 |  | 770.915 | 0 |  | 1536.573 | 0 |  | 1536.675 | 0 |  | 777.43 | 0 |  | 777.39 | 0 |  | 1450.594 | 0 |  | 1450.645 | 0 |  | 750.174 | 0 |  | 749.947 | 0 |  | 1494.714 | 0 |  | 1499.108 | 0 |  | 723.687 | 0.102 |  | 723.785 | 0.102 |  | 1447.521 | 0 |  | 1449.172 | 0 |  | 761.59 | 0.025 |  | 761.593 | 0.025 | 103.9057 | 95.559945 | 80.80246 | 73.3929228 | 73.9047324 | 105.1404 | 87.05256 | 0 | 0 | 0 | 0 | 0 | -11.6642896 | -2.8345384 | -32.60555 | -24.31564605 | -18.34088 | -6.698757461 | -7.21127648 | -12.25465 | -10.27257957 | 0 | 0 | 0 | 0 | 0 | 0 | 0 | 7.43447 | 3.664095 | 3.630635 | 3.61552 | 7.32393 | 0 | 0 | -15.57110762 | -14.0042 | -13.89665 | -14.77272 | -17.57869 | -20.27156 | -21.52456 | 63.16348 | 60.90419 | 52.19557 | 55.53697 | 56.4387 | 60.94991 | 52.42088
336 | E29992 | 2017-05-19 07:44 | 57.3047 | 59.2438 | 60 | 66 | 1.1444 | 729.7995 | 13907 | 29 | 239962 | 239921 | 139204 | 139212 | 139345 | 139352 | 221127 | 221135 | 220905 | 220590 | 215319 | 215384 | 215988 | 215830 | 294090 | 294082 | 1384.27 | 39886.668 | 6 | 265.6266 | 265.6266 | 256.1095 | 265.6266 | 256.1095 | 115.918 | 115.918 | 1203.3203 | 1122.3903 | 1070.1666 | 883.3896 | 1060.0225 | 987.7101 | 966.9058 | 945.8984 | 925.126 | 911.7741 | 895.4276 | 879.0107 | 15.6 | 17.4 | 32.2255 | 19.0874 | 11.6966 | 8.3171 | 6.0043 | 4.4673 | 3.4688 | 3.0558 | 3.0373 | 81.54 | 122.66 | 135.44 | 197.78 | 194.77 | 281.76 | 268.79 | 392.64 | 363.6 | 535.4 | 467.77 | 693.56 | 546.71 | 795.46 | 49.7 | 43.8 | 41.0153 | -0.54 | 1.0601 | 3.2552 | -0.089 | 1.0601 | 6209896 | 1 |  |  | 4.4829 | 8.595 | 10.2279 | 12.7629 | 15.4821 | 24.5379 | 5.0765 | 9.2559 | 10.8324 | 17.3706 | 22.4882 | 32.1956 | 24.9104 | 24.9051 | 25.0083 | 18.05 | 17.8441 | 16.7664 |  | 20683 | 707 | 2 |  | EA640 | 302 | 796 | 7 | 3 | 40 | 46 | -0.54 | 1257.6285 | 1205.3214 | 1048.65 | 985.2714 | 934.4786 | 868.8214 | 748.2928 | 97.705 | 95.3471 | 83.1486 | 92.3864 | 98.7986 | 94.5893 | 117.33 | 32.2255 | 19.0874 | 11.6966 | 8.3171 | 6.0043 | 4.4673 | 3.4688 | 3.0558 | 0 | 0 | 0 | 0 | 0 | 0.1016 | 0.0254 | 0 | 0 | 0 | 0 | 0 | 0 | 0 | 0.026159 | 0.021339 | 0.016612 | 0.006071 | 0.006112 | 0.010184 | 0.008222 | -2.9e-05 | -0.000143 | -0.00032 | -8.7e-05 | -9.7e-05 | 0.000146 | 0.000782 | 0.082535 | 0.078452 | 0.076915 | 0.0736 | 0.079466 | 0.108322 | 0.101817 | -0.111315 | -0.10955 | -0.108634 | -0.108194 | -0.109897 | -0.114488 | -0.111228 | -1.409863 | -1.377564 | -1.360944 | -1.353115 | -1.384186 | -1.455799 | -1.397708 | -0.162716 | -0.148513 | -0.14286 | -0.141025 | -0.156132 | -0.222752 | -0.193676 | -0.409927 | -0.376159 | -0.358768 | -0.350496 | -0.382586 | -0.471115 | -0.409676 | 0.435546 | 0.408538 | 0.380761 | 0.359534 | 0.592199 | 0.494637 | 0.452581 | 0 | 5 | 5 | 5 | 0 | -40 | 40 | -0.743777 | -0.733063 | -0.726478 | -0.72349 | -0.732935 | 0 | 0 |  | 1407.973 | 0 |  | 1414.2469 | 0 |  | 736.355 | 0 |  | 736.564 | 0 |  | 1403.325 | 0 |  | 1428.369 | 0 |  | 760.171 | 0 |  | 760.319 | 0 |  | 1400.683 | 0 |  | 1422.019 | 0 |  | 771.163 | 0 |  | 770.915 | 0 |  | 1536.573 | 0 |  | 1536.675 | 0 |  | 777.43 | 0 |  | 777.39 | 0 |  | 1450.594 | 0 |  | 1450.645 | 0 |  | 750.174 | 0 |  | 749.947 | 0 |  | 1494.714 | 0 |  | 1499.108 | 0 |  | 723.687 | 0.102 |  | 723.785 | 0.102 |  | 1447.521 | 0 |  | 1449.172 | 0 |  | 761.59 | 0.025 |  | 761.593 | 0.025 | 103.7984 | 94.55987 | 80.65691475 | 72.51597504 | 74.25928 | 94.11247 | 76.18893 | 0 | 0 | 0 | 0 | 0 | -11.6319808 | -2.8251912 | -36.83972019 | -29.19885 | -22.1725 | -8.09704016 | -8.32587879 | -15.03840367 | -12.58496 | 0 | 0 | 0 | 0 | 0 | 0 | 0 | 0 | -3.665315 | -3.63239 | -3.61745 | 0 | 0 | 0 | -15.89816678 | -14.16028 | -11.87861 | -13.02879206 | -15.42562 | -21.06996 | -22.72400508 | 51.06048 | 47.53543 | 42.97342 | 47.77269282 | 50.50777 | 46.37213 | 38.05477
336 | E29993 | 2017-05-19 07:47 | 57.6684 | 59.5094 | 64 | 66 | 1.1444 | 728.454 | 13868 | 29 | 239962 | 239921 | 139204 | 139212 | 139345 | 139352 | 221127 | 221135 | 220905 | 220590 | 215319 | 215384 | 215988 | 215830 | 294090 | 294082 | 1384.27 | 39900.6445 | 6 | 266.3441 | 266.3441 | 256.827 | 266.3441 | 256.827 | 116.6354 | 116.6354 | 1211.5234 | 1122.7195 | 1061.3334 | 886.7642 | 1063.5441 | 991.922 | 972.1016 | 951.8943 | 932.2459 | 919.6553 | 906.1911 | 891.8884 | 15.4 | 17.6 | 32.2977 | 19.1949 | 11.8185 | 8.4227 | 6.1022 | 4.5779 | 3.5341 | 3.0523 | 3.0411 | 81.91 | 123.71 | 135.09 | 197.37 | 192.52 | 279.94 | 264.56 | 387.27 | 356.76 | 524.82 | 464.62 | 683.67 | 547.92 | 795.31 | 50.2 | 43.7 | 41.1003 | 0.69 | 0.7525 | 0.7525 | -0.3778 | 0.7525 | 6210886 | 2 |  |  | 4.4071 | 8.5886 | 10.1721 | 12.8964 | 15.1607 | 20.4729 | 4.6588 | 9.2618 | 10.4897 | 16.8103 | 23.8691 | 25.675 | 24.8974 | 24.9181 | 25.0316 | 17.8138 | 17.5424 | 17.7286 |  | 20683 | 707 | 3 |  | EA640 | 302 | 796 | 7 | 3 | 40 | 47.666664 | 0.69 | 1257.05 | 1229.0358 | 1046.1714 | 990.8929 | 943 | 921.3143 | 901.6143 | 99.6464 | 100.9714 | 103.9014 | 104.5457 | 113.5279 | 107.7257 | 117.2729 | 32.2977 | 19.1949 | 11.8185 | 8.4227 | 6.1022 | 4.5779 | 3.5341 | 3.0523 | 0 | 0 | 0 | 0 | 0 | 0.1016 | 0.0254 | 0 | 0 | 0 | 0 | 0 | 0 | 0 | 0.030203 | 0.024204 | 0.019181 | 0.007267 | 0.00732 | 0.010806 | 0.008759 | -7.5e-05 | -0.000275 | -0.00064 | -0.000292 | -0.000418 | 0.000194 | 0.000824 | 0.082545 | 0.078456 | 0.076925 | 0.073607 | 0.079482 | 0.108293 | 0.101672 | -0.111297 | -0.109549 | -0.108597 | -0.108178 | -0.109853 | -0.114713 | -0.111729 | -1.40836 | -1.375977 | -1.358566 | -1.351221 | -1.382342 | -1.464229 | -1.410658 | -0.162862 | -0.148578 | -0.142999 | -0.141121 | -0.156352 | -0.222496 | -0.192316 | -0.409226 | -0.376041 | -0.358072 | -0.350123 | -0.38134 | -0.472712 | -0.416462 | 0.43581 | 0.409127 | 0.382362 | 0.364482 | 0.602189 | 0.498296 | 0.453008 | 10 | 15 | 15 | 15 | 10 | -30 | 30 | -0.743427 | -0.732587 | -0.725887 | -0.722858 | -0.732349 | 0 | 0 |  | 1407.973 | 0 |  | 1414.2469 | 0 |  | 736.355 | 0 |  | 736.564 | 0 |  | 1403.325 | 0 |  | 1428.369 | 0 |  | 760.171 | 0 |  | 760.319 | 0 |  | 1400.683 | 0 |  | 1422.019 | 0 |  | 771.163 | 0 |  | 770.915 | 0 |  | 1536.573 | 0 |  | 1536.675 | 0 |  | 777.43 | 0 |  | 777.39 | 0 |  | 1450.594 | 0 |  | 1450.645 | 0 |  | 750.174 | 0 |  | 749.947 | 0 |  | 1494.714 | 0 |  | 1499.108 | 0 |  | 723.687 | 0.102 |  | 723.785 | 0.102 |  | 1447.521 | 0 |  | 1449.172 | 0 |  | 761.59 | 0.025 |  | 761.593 | 0.025 | 103.7632 | 96.42523 | 80.47673 | 72.93665 | 74.951526 | 99.77189 | 91.66893 | 0 | 0 | 0 | 0 | 0 | -11.6548408 | -2.8379166 | -42.43107008 | -32.92575 | -25.18917 | -9.424766475 | -9.540924484 | -16.106519 | -13.51834 | 0 | 0 | 0 | 0 | 0 | 0 | 0 | -7.43427 | -10.988805 | -10.888305 | -10.84287 | -7.32349 | 0 | 0 | -16.22861 | -15.00213 | -14.8578 | -14.75359 | -17.75031 | -23.96854 | -22.55346 | 37.66924 | 37.50855 | 29.54146 | 37.91542 | 40.3368 | 48.04199 | 52.75922
336 | E29994 | 2017-05-19 07:49 | 58.0216 | 59.7324 | 63 | 65 | 1.1444 | 730.6045 | 13923 | 29 | 239962 | 239921 | 139204 | 139212 | 139345 | 139352 | 221127 | 221135 | 220905 | 220590 | 215319 | 215384 | 215988 | 215830 | 294090 | 294082 | 1384.27 | 39914.6211 | 6 | 267.0636 | 267.0636 | 257.5465 | 267.0636 | 257.5465 | 117.355 | 117.355 | 1212.6953 | 1114.2322 | 1058.3334 | 885.6476 | 1054.0502 | 984.8789 | 965.6641 | 945.8292 | 926.2943 | 914.4461 | 900.9766 | 885.5933 | 15.6 | 17.6 | 32.4692 | 19.2196 | 11.8528 | 8.4443 | 6.1095 | 4.5563 | 3.4719 | 3.056 | 3.0418 | 82.76 | 123.96 | 137.05 | 198.42 | 195.55 | 281.36 | 269.5 | 390.63 | 366.43 | 531.54 | 477.14 | 698.97 | 558.72 | 803.93 | 48.1 | 43.7 | 39.102 | -0.27 | 0.097 | 3.4744 | -1.8756 | 0.097 | 6210886 | 1 |  |  | 4.6021 | 8.695 | 10.2914 | 12.6764 | 14.7914 | 22.3407 | 4.9925 | 9.4149 | 10.897 | 17.8493 | 20.0388 | 30.3567 | 24.8784 | 24.9781 | 24.996 | 17.7751 | 18.1148 | 17.3129 |  | 20683 | 707 | 4 |  | EA640 | 302 | 796 | 7 | 3 | 40 | 45.333336 | -0.27 | 1268.8928 | 1225.8357 | 1046.0643 | 987.1714 | 956.6214 | 933.0928 | 759.8786 | 94.2229 | 97.5421 | 94.7429 | 101.5357 | 103.4614 | 100.7821 | 118.82 | 32.4692 | 19.2196 | 11.8528 | 8.4443 | 6.1095 | 4.5563 | 3.4719 | 3.056 | 0 | 0 | 0 | 0 | 0 | 0.1016 | 0.0254 | 0 | 0 | 0 | 0 | 0 | 0 | 0 | 0.031631 | 0.02527 | 0.02017 | 0.008292 | 0.008164 | 0.012158 | 0.009934 | -0.000128 | -0.000579 | -0.001388 | -0.000777 | -0.000803 | 0.000226 | 0.000859 | 0.082528 | 0.078447 | 0.076916 | 0.0736 | 0.079463 | 0.108254 | 0.101805 | -0.111271 | -0.109477 | -0.108523 | -0.108095 | -0.109841 | -0.114835 | -0.111431 | -1.406826 | -1.37318 | -1.355648 | -1.348273 | -1.380976 | -1.470746 | -1.409392 | -0.162629 | -0.14845 | -0.142873 | -0.141026 | -0.15608 | -0.222059 | -0.193552 | -0.410489 | -0.376558 | -0.358586 | -0.35041 | -0.382877 | -0.474422 | -0.410168 | 0.435914 | 0.409566 | 0.382544 | 0.364294 | 0.598117 | 0.495078 | 0.453068 | 20 | 25 | 25 | 25 | 20 | -20 | 20 | -0.743401 | -0.732486 | -0.725925 | -0.72294 | -0.732594 | 0 | 0 |  | 1407.973 | 0 |  | 1414.2469 | 0 |  | 736.355 | 0 |  | 736.564 | 0 |  | 1403.325 | 0 |  | 1428.369 | 0 |  | 760.171 | 0 |  | 760.319 | 0 |  | 1400.683 | 0 |  | 1422.019 | 0 |  | 771.163 | 0 |  | 770.915 | 0 |  | 1536.573 | 0 |  | 1536.675 | 0 |  | 777.43 | 0 |  | 777.39 | 0 |  | 1450.594 | 0 |  | 1450.645 | 0 |  | 750.174 | 0 |  | 749.947 | 0 |  | 1494.714 | 0 |  | 1499.108 | 0 |  | 723.687 | 0.102 |  | 723.785 | 0.102 |  | 1447.521 | 0 |  | 1449.172 | 0 |  | 761.59 | 0.025 |  | 761.593 | 0.025 | 104.7192 | 96.16313 | 80.45908 | 72.65581504 | 76.01601 | 101.011 | 77.35944 | 0 | 0 | 0 | 0 | 0 | -11.667236 | -2.8303474 | -44.31924 | -33.90518738 | -25.46178 | -10.13227 | -10.16536 | -18.21372 | -15.21157 | 0 | 0 | 0 | 0 | 0 | 0 | 0 | -14.86802 | -18.31215 | -18.148125 | -18.0735 | -14.65188 | 0 | 0 | -15.32338 | -14.48012 | -13.5362 | -14.31917 | -16.14826 | -22.37957 | -22.99784864 | 30.20855 | 29.46567 | 23.31297 | 30.13087 | 35.05051 | 48.7505 | 36.31968
336 | E29995 | 2017-05-19 07:51 | 58.3285 | 59.9827 | 65 | 67 | 1.1444 | 727.9993 | 13857 | 29 | 239962 | 239921 | 139204 | 139212 | 139345 | 139352 | 221127 | 221135 | 220905 | 220590 | 215319 | 215384 | 215988 | 215830 | 294090 | 294082 | 1384.27 | 39928.5977 | 0 | 267.7806 | 267.7806 | 258.2635 | 267.7806 | 258.2635 | 118.072 | 118.072 | 1215.0391 | 1123.9283 | 1065.1666 | 886.0602 | 1066.337 | 993.8293 | 973.1535 | 952.2368 | 931.9642 | 919.0228 | 905.0101 | 890.0715 | 15.6 | 17.6 | 32.3898 | 19.2456 | 11.8211 | 8.3968 | 6.0689 | 4.545 | 3.5164 | 3.0526 | 3.0421 | 80.39 | 123.41 | 132.27 | 196.83 | 189.35 | 279.71 | 260.74 | 387.54 | 351.99 | 525.36 | 456.29 | 681.72 | 537.39 | 789.89 | 50.2 | 43.8 | 42.7316 | 2.98 | 2.9022 | 2.9022 | -1.2438 | 2.9022 | 6210886 | 2 |  |  | 4.4564 | 8.555 | 10.1586 | 12.375 | 14.6214 | 21.4893 | 4.6145 | 9.3826 | 10.571 | 15.2797 | 20.471 | 27.2507 | 24.9424 | 24.9066 | 25.0327 | 18.0556 | 18.0096 | 17.69 |  | 20683 | 707 | 5 |  | EA640 | 302 | 796 | 7 | 3 | 40 | 42 | 2.98 | 1261.9357 | 1224.9357 | 1052.3143 | 994.1643 | 952.35 | 910.8786 | 873.2714 | 96.1957 | 101.02 | 102.9536 | 106.6843 | 108.2871 | 108.7714 | 119.1579 | 32.3898 | 19.2456 | 11.8211 | 8.3968 | 6.0689 | 4.545 | 3.5164 | 3.0526 | 0 | 0 | 0 | 0 | 0 | 0.1016 | 0.0254 | 0 | 0 | 0 | 0 | 0 | 0 | 0 | 0.033681 | 0.027846 | 0.022502 | 0.009468 | 0.008853 | 0.012576 | 0.010285 | -0.000252 | -0.001126 | -0.002723 | -0.001649 | -0.001209 | 0.000233 | 0.000878 | 0.082536 | 0.078451 | 0.076917 | 0.0736 | 0.079468 | 0.108279 | 0.101682 | -0.111104 | -0.10932 | -0.108387 | -0.107961 | -0.109733 | -0.114783 | -0.111731 | -1.401442 | -1.367588 | -1.350749 | -1.343148 | -1.378319 | -1.47257 | -1.417252 | -0.162718 | -0.148481 | -0.142876 | -0.141005 | -0.156131 | -0.222266 | -0.192338 | -0.409397 | -0.375937 | -0.358203 | -0.350209 | -0.38211 | -0.473023 | -0.415627 | 0.43576 | 0.409203 | 0.382077 | 0.363235 | 0.599982 | 0.497842 | 0.453119 | 30 | 35 | 35 | 35 | 25 | -10 | 10 | -0.742655 | -0.731626 | -0.724981 | -0.721974 | -0.731975 | 0 | 0 |  | 1407.973 | 0 |  | 1414.2469 | 0 |  | 736.355 | 0 |  | 736.564 | 0 |  | 1403.325 | 0 |  | 1428.369 | 0 |  | 760.171 | 0 |  | 760.319 | 0 |  | 1400.683 | 0 |  | 1422.019 | 0 |  | 771.163 | 0 |  | 770.915 | 0 |  | 1536.573 | 0 |  | 1536.675 | 0 |  | 777.43 | 0 |  | 777.39 | 0 |  | 1450.594 | 0 |  | 1450.645 | 0 |  | 750.174 | 0 |  | 749.947 | 0 |  | 1494.714 | 0 |  | 1499.108 | 0 |  | 723.687 | 0.102 |  | 723.785 | 0.102 |  | 1447.521 | 0 |  | 1449.172 | 0 |  | 761.59 | 0.025 |  | 761.593 | 0.025 | 104.1551 | 96.09743 | 80.94086 | 73.17049248 | 75.6813498 | 98.62902 | 88.79598 | 0 | 0 | 0 | 0 | 0 | -11.6619528 | -2.8379674 | -46.8488 | -36.54195136 | -26.71646 | -10.50207 | -10.53587 | -18.86214913 | -15.82078 | 0 | 0 | 0 | 0 | 0 | 0 | 0 | -22.27965 | -25.60691 | -25.374335 | -25.26909 | -18.299375 | 0 | 0 | -15.65277 | -14.99955062 | -14.7096 | -15.04302 | -16.90697 | -24.17618 | -22.91859 | 19.3739 | 18.94902 | 14.14046 | 22.35631 | 29.93913 | 43.92874 | 47.21864
336 | E29996 | 2017-05-19 07:53 | 58.5849 | 60.2132 | 68 | 67 | 1.1444 | 732.4758 | 13991 | 29 | 239962 | 239921 | 139204 | 139212 | 139345 | 139352 | 221127 | 221135 | 220905 | 220590 | 215319 | 215384 | 215988 | 215830 | 294090 | 294082 | 1384.27 | 39942.5742 | 0 | 268.502 | 268.502 | 258.9849 | 268.502 | 258.9849 | 118.7934 | 118.7934 | 1222.0703 | 1135.3444 | 1075.1666 | 884.8744 | 1064.7169 | 992.6833 | 972.0763 | 951.0804 | 930.5347 | 917.3362 | 901.7706 | 886.801 | 15.4 | 21.4 | 32.5786 | 19.3368 | 11.7946 | 8.3621 | 6.0343 | 4.5043 | 3.4661 | 3.0665 | 3.0422 | 80.55 | 122.59 | 133.09 | 199.78 | 190.6 | 285.25 | 262.79 | 394.58 | 355 | 534.96 | 459.47 | 697.31 | 537.31 | 792.39 | 50.5 | 43.8 | 41.9714 | -14.63 | -9.0688 | 9.1483 | 1.3261 | -9.0688 | 6210886 | 1 |  |  | 4.4557 | 8.48 | 10.26 | 12.87 | 15.3057 | 30.3307 | 4.7594 | 9.0623 | 10.3652 | 17.7768 | 22.0362 | 35.1232 | 24.8936 | 25.0198 | 25.0276 | 17.946 | 17.7953 | 14.7834 |  | 20683 | 707 | 6 |  | EA640 | 302 | 796 | 7 | 3 | 40 | 45 | -14.63 | 1268.1143 | 1230.3785 | 1055.7643 | 987.3428 | 933.7214 | 890.6071 | 626.5 | 99.4021 | 102.1871 | 103.1171 | 104.6229 | 113.9043 | 111.8836 | 114.76 | 32.5786 | 19.3368 | 11.7946 | 8.3621 | 6.0343 | 4.5043 | 3.4661 | 3.0665 | 0 | 0 | 0 | 0 | 0 | 0.1016 | 0.0254 | 0 | 0 | 0 | 0 | 0 | 0 | 0 | 0.036885 | 0.029728 | 0.024102 | 0.010298 | 0.009909 | 0.013318 | 0.010949 | -0.000403 | -0.001325 | -0.003213 | -0.001968 | -0.001722 | 0.000209 | 0.00088 | 0.082512 | 0.078429 | 0.076898 | 0.073582 | 0.079455 | 0.108271 | 0.101935 | -0.110802 | -0.109069 | -0.108115 | -0.107699 | -0.109461 | -0.114543 | -0.110868 | -1.395629 | -1.36468 | -1.347026 | -1.340049 | -1.375927 | -1.472908 | -1.406194 | -0.162317 | -0.148132 | -0.142564 | -0.140706 | -0.155877 | -0.221949 | -0.194693 | -0.409827 | -0.376205 | -0.358275 | -0.350216 | -0.381551 | -0.47225 | -0.403091 | 0.435583 | 0.408735 | 0.381227 | 0.361013 | 0.595568 | 0.494891 | 0.453103 | 40 | 40 | 40 | 40 | 30 | 0 | 0 | -0.742057 | -0.731388 | -0.724786 | -0.721793 | -0.731914 | 0 | 0 |  | 1407.973 | 0 |  | 1414.2469 | 0 |  | 736.355 | 0 |  | 736.564 | 0 |  | 1403.325 | 0 |  | 1428.369 | 0 |  | 760.171 | 0 |  | 760.319 | 0 |  | 1400.683 | 0 |  | 1422.019 | 0 |  | 771.163 | 0 |  | 770.915 | 0 |  | 1536.573 | 0 |  | 1536.675 | 0 |  | 777.43 | 0 |  | 777.39 | 0 |  | 1450.594 | 0 |  | 1450.645 | 0 |  | 750.174 | 0 |  | 749.947 | 0 |  | 1494.714 | 0 |  | 1499.108 | 0 |  | 723.687 | 0.102 |  | 723.785 | 0.102 |  | 1447.521 | 0 |  | 1449.172 | 0 |  | 761.59 | 0.025 |  | 761.593 | 0.025 | 104.6346 | 96.49736 | 81.18616 | 72.65066 | 74.18883 | 96.42692 | 63.8622775 | 0 | 0 | 0 | 0 | 0 | -11.6375688 | -2.8160472 | -50.91534 | -38.76100604 | -28.13803 | -11.16260817 | -11.26471 | -19.92403 | -16.63387 | 0 | 0 | 0 | 0 | 0 | 0 | 0 | -29.68228 | -29.25552 | -28.99144 | -28.87172 | -21.95742 | 0 | 0 | -16.13465 | -15.13718 | -14.70079 | -14.72107 | -17.75506 | -24.83245 | -22.34296868 | 7.902379 | 13.34365 | 9.355910783 | 17.89526 | 23.21164 | 40.03287 | 22.06939
336 | E29997 | 2017-05-19 07:55 | 59.2659 | 60.8753 | 61 | 75 | 1.4672 | 802.4455 | 13208 | 29 | 239962 | 239921 | 139204 | 139212 | 139345 | 139352 | 221127 | 221135 | 220905 | 220590 | 215319 | 215384 | 215988 | 215830 | 294090 | 294082 | 1384.27 | 39955.9258 | 0 | 269.7326 | 269.7326 | 260.2155 | 269.7326 | 260.2155 | 120.024 | 120.024 | 1200.9766 | 1115.8212 | 1073.5 | 894.786 | 1059.7517 | 992.4525 | 975.8585 | 956.5603 | 938.521 | 930.0458 | 916.8024 | 901.3396 | 15.6 | 17.6 | 32.1246 | 18.6187 | 10.699 | 7.4936 | 5.4288 | 4.0519 | 3.1378 | 2.7546 | 2.7474 | 72.53 | 107.49 | 127.86 | 186 | 187.17 | 269.9 | 258.77 | 376.73 | 349.04 | 510.39 | 445.25 | 659.01 | 521.91 | 764.5 | 50 | 43.7 | 48.6239 | -39.888889 | -24.633 | 24.633 | -32.3527 | -24.633 | 6213158 | 2 |  |  | 5.0343 | 9.9193 | 12.0693 | 15.6093 | 19.1771 | 28.7093 | 5.2316 | 10.8266 | 12.5696 | 19.2911 | 24.6873 | 36.7278 | 24.9392 | 24.8915 | 25.0044 | 18.0091 | 17.699 | 16.2676 |  | 20683 | 707 | 7 |  | CC778 | 272 | 761 | 7 | 7 | 40 | 67.666672 | -39.888889 | 1616.9214 | 1511.6 | 1282.8572 | 1282.6857 | 1208.2214 | 1085.1857 | 893.0714 | 116.9757 | 103.0279 | 114.03 | 113.685 | 112.3971 | 118.505 | 57.1271 | 32.1246 | 18.6187 | 10.699 | 7.4936 | 5.4288 | 4.0519 | 3.1378 | 2.7546 | 0 | 0 | 0 | 0 | 0 | 0.1016 | 0.0254 | 0 | 0 | 0 | 0 | 0 | 0 | 0 | 0.031828 | 0.025114 | 0.020105 | 0.008445 | 0.008243 | 0.011926 | 0.009619 | -0.000302 | -0.000991 | -0.002397 | -0.001444 | -0.001032 | 0.00019 | 0.000788 | 0.081546 | 0.077507 | 0.076 | 0.072707 | 0.078497 | 0.107084 | 0.100702 | -0.101398 | -0.099815 | -0.098931 | -0.098628 | -0.10033 | -0.104964 | -0.101852 | -1.390744 | -1.359491 | -1.342152 | -1.336791 | -1.375536 | -1.475341 | -1.413399 | -0.14667 | -0.133818 | -0.128837 | -0.126981 | -0.140513 | -0.200275 | -0.174459 | -0.413555 | -0.379926 | -0.361422 | -0.354779 | -0.387851 | -0.47629 | -0.412009 | 0.436723 | 0.406438 | 0.376033 | 0.34823 | 0.573713 | 0.481098 | 0.439112 | 50 | 50 | 50 | 50 | 40 | 10 | -10 | -0.685484 | -0.675839 | -0.670356 | -0.667881 | -0.678358 | 0 | 0 |  | 1407.973 | 0 |  | 1414.2469 | 0 |  | 736.355 | 0 |  | 736.564 | 0 |  | 1403.325 | 0 |  | 1428.369 | 0 |  | 760.171 | 0 |  | 760.319 | 0 |  | 1400.683 | 0 |  | 1422.019 | 0 |  | 771.163 | 0 |  | 770.915 | 0 |  | 1536.573 | 0 |  | 1536.675 | 0 |  | 777.43 | 0 |  | 777.39 | 0 |  | 1450.594 | 0 |  | 1450.645 | 0 |  | 750.174 | 0 |  | 749.947 | 0 |  | 1494.714 | 0 |  | 1499.108 | 0 |  | 723.687 | 0.102 |  | 723.785 | 0.102 |  | 1447.521 | 0 |  | 1449.172 | 0 |  | 761.59 | 0.025 |  | 761.593 | 0.025 | 131.8535 | 117.1595812 | 97.4971472 | 93.26023 | 94.84176 | 116.206 | 89.93408 | 0 | 0 | 0 | 0 | 0 | -10.6643424 | -2.5870408 | -43.8446 | -32.795 | -23.76683 | -9.358873791 | -9.918990096 | -17.87523 | -14.70924 | 0 | 0 | 0 | 0 | 0 | 0 | 0 | -34.2742 | -33.79195 | -33.5178 | -33.39405 | -27.13432 | 0 | 0 | -17.15683 | -13.78699 | -14.69128311 | -14.43583 | -15.79325 | -23.73359 | -9.966337 | 36.57785 | 36.78564 | 25.52124 | 36.07147 | 41.99519 | 63.93286 | 62.67146

## F6top
[6 empty] | 0 | 1 | 2 | 3 | 4 | 5 | 6 | 7 | 8 | 9 | 10 | 11 | 12 | 13 | 14 | 15 | 16 | 17 | 18 | 19 | 20 | 21 | 22 | 23 | 24 | 25 | 26 | 27 | 28 | 29 | 30 | 31 | 32 | 33 | 34 | 35 | 36 | 37 | 38 | 39 | 40 | 41 | 42 | 43 | 44 | 45 | 46 | 47 | 48 | 49 | 50 | 51 | 52 | 53 | 54 | 55 | 56 | 57 | 58 | 59 | 60 | 61 | 62 | 63 | 64
ord_wdt | alpha | alpha/k | WROLL_SHIFT_POS_6 | Width1 | Width2 | -855.04 | -828.32 | -801.6 | -774.88 | -748.16 | -721.44 | -694.72 | -668 | -641.28 | -614.56 | -587.84 | -561.12 | -534.4 | -507.68 | -480.96 | -454.24 | -427.52 | -400.8 | -374.08 | -347.36 | -320.64 | -293.92 | -267.2 | -240.48 | -213.76 | -187.04 | -160.32 | -133.6 | -106.88 | -80.16 | -53.44 | -26.72 | 0 | 26.72 | 53.44 | 80.16 | 106.88 | 133.6 | 160.32 | 187.04 | 213.76 | 240.48 | 267.2 | 293.92 | 320.64 | 347.36 | 374.08 | 400.8 | 427.52 | 454.24 | 480.96 | 507.68 | 534.4 | 561.12 | 587.84 | 614.56 | 641.28 | 668 | 694.72 | 721.44 | 748.16 | 774.88 | 801.6 | 828.32 | 855.04
1165 | 295.3495 | 0.0009806598 | 0 | 582.5 | -582.5 | 0 | 0 | 0 | 0 | 0 | 0 | 0 | 0 | 0 | 0 | 0 | 0.0009806598 | 0.0009806598 | 0.0009806598 | 0.0009806598 | 0.0009806598 | 0.0009806598 | 0.0009806598 | 0.0009806598 | 0.0009806598 | 0.0009806598 | 0.0009806598 | 0.0009806598 | 0.0009806598 | 0.0009806598 | 0.0009806598 | 0.0009806598 | 0.0009806598 | 0.0009806598 | 0.0009806598 | 0.0009806598 | 0.0009806598 | 0.0009806598 | 0.0009806598 | 0.0009806598 | 0.0009806598 | 0.0009806598 | 0.0009806598 | 0.0009806598 | 0.0009806598 | 0.0009806598 | 0.0009806598 | 0.0009806598 | 0.0009806598 | 0.0009806598 | 0.0009806598 | 0.0009806598 | 0.0009806598 | 0.0009806598 | 0.0009806598 | 0.0009806598 | 0.0009806598 | 0.0009806598 | 0.0009806598 | 0 | 0 | 0 | 0 | 0 | 0 | 0 | 0 | 0 | 0 | 0
1289 | 382.7362 | 0.001270813 | 0 | 644.5 | -644.5 | 0 | 0 | 0 | 0 | 0 | 0 | 0 | 0 | 0.001270813 | 0.001270813 | 0.001270813 | 0.001270813 | 0.001270813 | 0.001270813 | 0.001270813 | 0.001270813 | 0.001270813 | 0.001270813 | 0.001270813 | 0.001270813 | 0.001270813 | 0.001270813 | 0.001270813 | 0.001270813 | 0.001270813 | 0.001270813 | 0.001270813 | 0.001270813 | 0.001270813 | 0.001270813 | 0.001270813 | 0.001270813 | 0.001270813 | 0.001270813 | 0.001270813 | 0.001270813 | 0.001270813 | 0.001270813 | 0.001270813 | 0.001270813 | 0.001270813 | 0.001270813 | 0.001270813 | 0.001270813 | 0.001270813 | 0.001270813 | 0.001270813 | 0.001270813 | 0.001270813 | 0.001270813 | 0.001270813 | 0.001270813 | 0.001270813 | 0.001270813 | 0.001270813 | 0.001270813 | 0.001270813 | 0 | 0 | 0 | 0 | 0 | 0 | 0 | 0
1289 | 397.918 | 0.001321222 | 0 | 644.5 | -644.5 | 0 | 0 | 0 | 0 | 0 | 0 | 0 | 0 | 0.001321222 | 0.001321222 | 0.001321222 | 0.001321222 | 0.001321222 | 0.001321222 | 0.001321222 | 0.001321222 | 0.001321222 | 0.001321222 | 0.001321222 | 0.001321222 | 0.001321222 | 0.001321222 | 0.001321222 | 0.001321222 | 0.001321222 | 0.001321222 | 0.001321222 | 0.001321222 | 0.001321222 | 0.001321222 | 0.001321222 | 0.001321222 | 0.001321222 | 0.001321222 | 0.001321222 | 0.001321222 | 0.001321222 | 0.001321222 | 0.001321222 | 0.001321222 | 0.001321222 | 0.001321222 | 0.001321222 | 0.001321222 | 0.001321222 | 0.001321222 | 0.001321222 | 0.001321222 | 0.001321222 | 0.001321222 | 0.001321222 | 0.001321222 | 0.001321222 | 0.001321222 | 0.001321222 | 0.001321222 | 0.001321222 | 0 | 0 | 0 | 0 | 0 | 0 | 0 | 0
1289 | 399.5649 | 0.00132669 | 0 | 644.5 | -644.5 | 0 | 0 | 0 | 0 | 0 | 0 | 0 | 0 | 0.00132669 | 0.00132669 | 0.00132669 | 0.00132669 | 0.00132669 | 0.00132669 | 0.00132669 | 0.00132669 | 0.00132669 | 0.00132669 | 0.00132669 | 0.00132669 | 0.00132669 | 0.00132669 | 0.00132669 | 0.00132669 | 0.00132669 | 0.00132669 | 0.00132669 | 0.00132669 | 0.00132669 | 0.00132669 | 0.00132669 | 0.00132669 | 0.00132669 | 0.00132669 | 0.00132669 | 0.00132669 | 0.00132669 | 0.00132669 | 0.00132669 | 0.00132669 | 0.00132669 | 0.00132669 | 0.00132669 | 0.00132669 | 0.00132669 | 0.00132669 | 0.00132669 | 0.00132669 | 0.00132669 | 0.00132669 | 0.00132669 | 0.00132669 | 0.00132669 | 0.00132669 | 0.00132669 | 0.00132669 | 0.00132669 | 0 | 0 | 0 | 0 | 0 | 0 | 0 | 0
1289 | 400.8983 | 0.001331117 | 0 | 644.5 | -644.5 | 0 | 0 | 0 | 0 | 0 | 0 | 0 | 0 | 0.001331117 | 0.001331117 | 0.001331117 | 0.001331117 | 0.001331117 | 0.001331117 | 0.001331117 | 0.001331117 | 0.001331117 | 0.001331117 | 0.001331117 | 0.001331117 | 0.001331117 | 0.001331117 | 0.001331117 | 0.001331117 | 0.001331117 | 0.001331117 | 0.001331117 | 0.001331117 | 0.001331117 | 0.001331117 | 0.001331117 | 0.001331117 | 0.001331117 | 0.001331117 | 0.001331117 | 0.001331117 | 0.001331117 | 0.001331117 | 0.001331117 | 0.001331117 | 0.001331117 | 0.001331117 | 0.001331117 | 0.001331117 | 0.001331117 | 0.001331117 | 0.001331117 | 0.001331117 | 0.001331117 | 0.001331117 | 0.001331117 | 0.001331117 | 0.001331117 | 0.001331117 | 0.001331117 | 0.001331117 | 0.001331117 | 0 | 0 | 0 | 0 | 0 | 0 | 0 | 0
1289 | 412.1158 | 0.001368363 | -10 | 634.5 | -654.5 | 0 | 0 | 0 | 0 | 0 | 0 | 0 | 0 | 0.001368363 | 0.001368363 | 0.001368363 | 0.001368363 | 0.001368363 | 0.001368363 | 0.001368363 | 0.001368363 | 0.001368363 | 0.001368363 | 0.001368363 | 0.001368363 | 0.001368363 | 0.001368363 | 0.001368363 | 0.001368363 | 0.001368363 | 0.001368363 | 0.001368363 | 0.001368363 | 0.001368363 | 0.001368363 | 0.001368363 | 0.001368363 | 0.001368363 | 0.001368363 | 0.001368363 | 0.001368363 | 0.001368363 | 0.001368363 | 0.001368363 | 0.001368363 | 0.001368363 | 0.001368363 | 0.001368363 | 0.001368363 | 0.001368363 | 0.001368363 | 0.001368363 | 0.001368363 | 0.001368363 | 0.001368363 | 0.001368363 | 0.001368363 | 0.001368363 | 0.001368363 | 0.001368363 | 0.001368363 | 0 | 0 | 0 | 0 | 0 | 0 | 0 | 0 | 0
1289 | 402.2307 | 0.001335541 | -20 | 624.5 | -664.5 | 0 | 0 | 0 | 0 | 0 | 0 | 0 | 0 | 0.001335541 | 0.001335541 | 0.001335541 | 0.001335541 | 0.001335541 | 0.001335541 | 0.001335541 | 0.001335541 | 0.001335541 | 0.001335541 | 0.001335541 | 0.001335541 | 0.001335541 | 0.001335541 | 0.001335541 | 0.001335541 | 0.001335541 | 0.001335541 | 0.001335541 | 0.001335541 | 0.001335541 | 0.001335541 | 0.001335541 | 0.001335541 | 0.001335541 | 0.001335541 | 0.001335541 | 0.001335541 | 0.001335541 | 0.001335541 | 0.001335541 | 0.001335541 | 0.001335541 | 0.001335541 | 0.001335541 | 0.001335541 | 0.001335541 | 0.001335541 | 0.001335541 | 0.001335541 | 0.001335541 | 0.001335541 | 0.001335541 | 0.001335541 | 0.001335541 | 0.001335541 | 0.001335541 | 0.001335541 | 0 | 0 | 0 | 0 | 0 | 0 | 0 | 0 | 0
1333 | 656.4075 | 0.002179494 | -30 | 636.5 | -696.5 | 0 | 0 | 0 | 0 | 0 | 0 | 0.002179494 | 0.002179494 | 0.002179494 | 0.002179494 | 0.002179494 | 0.002179494 | 0.002179494 | 0.002179494 | 0.002179494 | 0.002179494 | 0.002179494 | 0.002179494 | 0.002179494 | 0.002179494 | 0.002179494 | 0.002179494 | 0.002179494 | 0.002179494 | 0.002179494 | 0.002179494 | 0.002179494 | 0.002179494 | 0.002179494 | 0.002179494 | 0.002179494 | 0.002179494 | 0.002179494 | 0.002179494 | 0.002179494 | 0.002179494 | 0.002179494 | 0.002179494 | 0.002179494 | 0.002179494 | 0.002179494 | 0.002179494 | 0.002179494 | 0.002179494 | 0.002179494 | 0.002179494 | 0.002179494 | 0.002179494 | 0.002179494 | 0.002179494 | 0.002179494 | 0.002179494 | 0.002179494 | 0.002179494 | 0.002179494 | 0.002179494 | 0 | 0 | 0 | 0 | 0 | 0 | 0 | 0 | 0
1420 | 307.8497 | 0.001022165 | -40 | 670 | -750 | 0 | 0 | 0 | 0 | 0.001022165 | 0.001022165 | 0.001022165 | 0.001022165 | 0.001022165 | 0.001022165 | 0.001022165 | 0.001022165 | 0.001022165 | 0.001022165 | 0.001022165 | 0.001022165 | 0.001022165 | 0.001022165 | 0.001022165 | 0.001022165 | 0.001022165 | 0.001022165 | 0.001022165 | 0.001022165 | 0.001022165 | 0.001022165 | 0.001022165 | 0.001022165 | 0.001022165 | 0.001022165 | 0.001022165 | 0.001022165 | 0.001022165 | 0.001022165 | 0.001022165 | 0.001022165 | 0.001022165 | 0.001022165 | 0.001022165 | 0.001022165 | 0.001022165 | 0.001022165 | 0.001022165 | 0.001022165 | 0.001022165 | 0.001022165 | 0.001022165 | 0.001022165 | 0.001022165 | 0.001022165 | 0.001022165 | 0.001022165 | 0.001022165 | 0.001022165 | 0.001022165 | 0.001022165 | 0.001022165 | 0.001022165 | 0 | 0 | 0 | 0 | 0 | 0 | 0
1461 | 525.9016 | 0.00174617 | -30 | 700.5 | -760.5 | 0 | 0 | 0 | 0 | 0.00174617 | 0.00174617 | 0.00174617 | 0.00174617 | 0.00174617 | 0.00174617 | 0.00174617 | 0.00174617 | 0.00174617 | 0.00174617 | 0.00174617 | 0.00174617 | 0.00174617 | 0.00174617 | 0.00174617 | 0.00174617 | 0.00174617 | 0.00174617 | 0.00174617 | 0.00174617 | 0.00174617 | 0.00174617 | 0.00174617 | 0.00174617 | 0.00174617 | 0.00174617 | 0.00174617 | 0.00174617 | 0.00174617 | 0.00174617 | 0.00174617 | 0.00174617 | 0.00174617 | 0.00174617 | 0.00174617 | 0.00174617 | 0.00174617 | 0.00174617 | 0.00174617 | 0.00174617 | 0.00174617 | 0.00174617 | 0.00174617 | 0.00174617 | 0.00174617 | 0.00174617 | 0.00174617 | 0.00174617 | 0.00174617 | 0.00174617 | 0.00174617 | 0.00174617 | 0.00174617 | 0.00174617 | 0.00174617 | 0 | 0 | 0 | 0 | 0 | 0
1511 | 538.5551 | 0.001788184 | -20 | 735.5 | -775.5 | 0 | 0 | 0 | 0.001788184 | 0.001788184 | 0.001788184 | 0.001788184 | 0.001788184 | 0.001788184 | 0.001788184 | 0.001788184 | 0.001788184 | 0.001788184 | 0.001788184 | 0.001788184 | 0.001788184 | 0.001788184 | 0.001788184 | 0.001788184 | 0.001788184 | 0.001788184 | 0.001788184 | 0.001788184 | 0.001788184 | 0.001788184 | 0.001788184 | 0.001788184 | 0.001788184 | 0.001788184 | 0.001788184 | 0.001788184 | 0.001788184 | 0.001788184 | 0.001788184 | 0.001788184 | 0.001788184 | 0.001788184 | 0.001788184 | 0.001788184 | 0.001788184 | 0.001788184 | 0.001788184 | 0.001788184 | 0.001788184 | 0.001788184 | 0.001788184 | 0.001788184 | 0.001788184 | 0.001788184 | 0.001788184 | 0.001788184 | 0.001788184 | 0.001788184 | 0.001788184 | 0.001788184 | 0.001788184 | 0.001788184 | 0.001788184 | 0.001788184 | 0.001788184 | 0 | 0 | 0 | 0 | 0
1511 | 519.005 | 0.001723271 | -10 | 745.5 | -765.5 | 0 | 0 | 0 | 0 | 0.001723271 | 0.001723271 | 0.001723271 | 0.001723271 | 0.001723271 | 0.001723271 | 0.001723271 | 0.001723271 | 0.001723271 | 0.001723271 | 0.001723271 | 0.001723271 | 0.001723271 | 0.001723271 | 0.001723271 | 0.001723271 | 0.001723271 | 0.001723271 | 0.001723271 | 0.001723271 | 0.001723271 | 0.001723271 | 0.001723271 | 0.001723271 | 0.001723271 | 0.001723271 | 0.001723271 | 0.001723271 | 0.001723271 | 0.001723271 | 0.001723271 | 0.001723271 | 0.001723271 | 0.001723271 | 0.001723271 | 0.001723271 | 0.001723271 | 0.001723271 | 0.001723271 | 0.001723271 | 0.001723271 | 0.001723271 | 0.001723271 | 0.001723271 | 0.001723271 | 0.001723271 | 0.001723271 | 0.001723271 | 0.001723271 | 0.001723271 | 0.001723271 | 0.001723271 | 0.001723271 | 0.001723271 | 0.001723271 | 0.001723271 | 0 | 0 | 0 | 0 | 0
1511 | 519.7698 | 0.001725811 | 0 | 755.5 | -755.5 | 0 | 0 | 0 | 0 | 0.001725811 | 0.001725811 | 0.001725811 | 0.001725811 | 0.001725811 | 0.001725811 | 0.001725811 | 0.001725811 | 0.001725811 | 0.001725811 | 0.001725811 | 0.001725811 | 0.001725811 | 0.001725811 | 0.001725811 | 0.001725811 | 0.001725811 | 0.001725811 | 0.001725811 | 0.001725811 | 0.001725811 | 0.001725811 | 0.001725811 | 0.001725811 | 0.001725811 | 0.001725811 | 0.001725811 | 0.001725811 | 0.001725811 | 0.001725811 | 0.001725811 | 0.001725811 | 0.001725811 | 0.001725811 | 0.001725811 | 0.001725811 | 0.001725811 | 0.001725811 | 0.001725811 | 0.001725811 | 0.001725811 | 0.001725811 | 0.001725811 | 0.001725811 | 0.001725811 | 0.001725811 | 0.001725811 | 0.001725811 | 0.001725811 | 0.001725811 | 0.001725811 | 0.001725811 | 0.001725811 | 0.001725811 | 0.001725811 | 0.001725811 | 0.001725811 | 0 | 0 | 0 | 0
1511 | 500.9674 | 0.00166338 | 10 | 765.5 | -745.5 | 0 | 0 | 0 | 0 | 0 | 0.00166338 | 0.00166338 | 0.00166338 | 0.00166338 | 0.00166338 | 0.00166338 | 0.00166338 | 0.00166338 | 0.00166338 | 0.00166338 | 0.00166338 | 0.00166338 | 0.00166338 | 0.00166338 | 0.00166338 | 0.00166338 | 0.00166338 | 0.00166338 | 0.00166338 | 0.00166338 | 0.00166338 | 0.00166338 | 0.00166338 | 0.00166338 | 0.00166338 | 0.00166338 | 0.00166338 | 0.00166338 | 0.00166338 | 0.00166338 | 0.00166338 | 0.00166338 | 0.00166338 | 0.00166338 | 0.00166338 | 0.00166338 | 0.00166338 | 0.00166338 | 0.00166338 | 0.00166338 | 0.00166338 | 0.00166338 | 0.00166338 | 0.00166338 | 0.00166338 | 0.00166338 | 0.00166338 | 0.00166338 | 0.00166338 | 0.00166338 | 0.00166338 | 0.00166338 | 0.00166338 | 0.00166338 | 0.00166338 | 0.00166338 | 0 | 0 | 0 | 0
1591 | 353.4043 | 0.001173421 | 20 | 815.5 | -775.5 | 0 | 0 | 0 | 0.001173421 | 0.001173421 | 0.001173421 | 0.001173421 | 0.001173421 | 0.001173421 | 0.001173421 | 0.001173421 | 0.001173421 | 0.001173421 | 0.001173421 | 0.001173421 | 0.001173421 | 0.001173421 | 0.001173421 | 0.001173421 | 0.001173421 | 0.001173421 | 0.001173421 | 0.001173421 | 0.001173421 | 0.001173421 | 0.001173421 | 0.001173421 | 0.001173421 | 0.001173421 | 0.001173421 | 0.001173421 | 0.001173421 | 0.001173421 | 0.001173421 | 0.001173421 | 0.001173421 | 0.001173421 | 0.001173421 | 0.001173421 | 0.001173421 | 0.001173421 | 0.001173421 | 0.001173421 | 0.001173421 | 0.001173421 | 0.001173421 | 0.001173421 | 0.001173421 | 0.001173421 | 0.001173421 | 0.001173421 | 0.001173421 | 0.001173421 | 0.001173421 | 0.001173421 | 0.001173421 | 0.001173421 | 0.001173421 | 0.001173421 | 0.001173421 | 0.001173421 | 0.001173421 | 0.001173421 | 0 | 0
1549 | 418.3945 | 0.001389211 | 30 | 804.5 | -744.5 | 0 | 0 | 0 | 0 | 0 | 0.001389211 | 0.001389211 | 0.001389211 | 0.001389211 | 0.001389211 | 0.001389211 | 0.001389211 | 0.001389211 | 0.001389211 | 0.001389211 | 0.001389211 | 0.001389211 | 0.001389211 | 0.001389211 | 0.001389211 | 0.001389211 | 0.001389211 | 0.001389211 | 0.001389211 | 0.001389211 | 0.001389211 | 0.001389211 | 0.001389211 | 0.001389211 | 0.001389211 | 0.001389211 | 0.001389211 | 0.001389211 | 0.001389211 | 0.001389211 | 0.001389211 | 0.001389211 | 0.001389211 | 0.001389211 | 0.001389211 | 0.001389211 | 0.001389211 | 0.001389211 | 0.001389211 | 0.001389211 | 0.001389211 | 0.001389211 | 0.001389211 | 0.001389211 | 0.001389211 | 0.001389211 | 0.001389211 | 0.001389211 | 0.001389211 | 0.001389211 | 0.001389211 | 0.001389211 | 0.001389211 | 0.001389211 | 0.001389211 | 0.001389211 | 0.001389211 | 0.001389211 | 0 | 0
1548 | 319.082 | 0.001059459 | 40 | 814 | -734 | 0 | 0 | 0 | 0 | 0 | 0.001059459 | 0.001059459 | 0.001059459 | 0.001059459 | 0.001059459 | 0.001059459 | 0.001059459 | 0.001059459 | 0.001059459 | 0.001059459 | 0.001059459 | 0.001059459 | 0.001059459 | 0.001059459 | 0.001059459 | 0.001059459 | 0.001059459 | 0.001059459 | 0.001059459 | 0.001059459 | 0.001059459 | 0.001059459 | 0.001059459 | 0.001059459 | 0.001059459 | 0.001059459 | 0.001059459 | 0.001059459 | 0.001059459 | 0.001059459 | 0.001059459 | 0.001059459 | 0.001059459 | 0.001059459 | 0.001059459 | 0.001059459 | 0.001059459 | 0.001059459 | 0.001059459 | 0.001059459 | 0.001059459 | 0.001059459 | 0.001059459 | 0.001059459 | 0.001059459 | 0.001059459 | 0.001059459 | 0.001059459 | 0.001059459 | 0.001059459 | 0.001059459 | 0.001059459 | 0.001059459 | 0.001059459 | 0.001059459 | 0.001059459 | 0.001059459 | 0.001059459 | 0 | 0
1548 | 312.6232 | 0.001038014 | 30 | 804 | -744 | 0 | 0 | 0 | 0 | 0 | 0.001038014 | 0.001038014 | 0.001038014 | 0.001038014 | 0.001038014 | 0.001038014 | 0.001038014 | 0.001038014 | 0.001038014 | 0.001038014 | 0.001038014 | 0.001038014 | 0.001038014 | 0.001038014 | 0.001038014 | 0.001038014 | 0.001038014 | 0.001038014 | 0.001038014 | 0.001038014 | 0.001038014 | 0.001038014 | 0.001038014 | 0.001038014 | 0.001038014 | 0.001038014 | 0.001038014 | 0.001038014 | 0.001038014 | 0.001038014 | 0.001038014 | 0.001038014 | 0.001038014 | 0.001038014 | 0.001038014 | 0.001038014 | 0.001038014 | 0.001038014 | 0.001038014 | 0.001038014 | 0.001038014 | 0.001038014 | 0.001038014 | 0.001038014 | 0.001038014 | 0.001038014 | 0.001038014 | 0.001038014 | 0.001038014 | 0.001038014 | 0.001038014 | 0.001038014 | 0.001038014 | 0.001038014 | 0.001038014 | 0.001038014 | 0.001038014 | 0.001038014 | 0 | 0
1537 | 373.3248 | 0.001239564 | 20 | 788.5 | -748.5 | 0 | 0 | 0 | 0 | 0.001239564 | 0.001239564 | 0.001239564 | 0.001239564 | 0.001239564 | 0.001239564 | 0.001239564 | 0.001239564 | 0.001239564 | 0.001239564 | 0.001239564 | 0.001239564 | 0.001239564 | 0.001239564 | 0.001239564 | 0.001239564 | 0.001239564 | 0.001239564 | 0.001239564 | 0.001239564 | 0.001239564 | 0.001239564 | 0.001239564 | 0.001239564 | 0.001239564 | 0.001239564 | 0.001239564 | 0.001239564 | 0.001239564 | 0.001239564 | 0.001239564 | 0.001239564 | 0.001239564 | 0.001239564 | 0.001239564 | 0.001239564 | 0.001239564 | 0.001239564 | 0.001239564 | 0.001239564 | 0.001239564 | 0.001239564 | 0.001239564 | 0.001239564 | 0.001239564 | 0.001239564 | 0.001239564 | 0.001239564 | 0.001239564 | 0.001239564 | 0.001239564 | 0.001239564 | 0.001239564 | 0.001239564 | 0.001239564 | 0.001239564 | 0.001239564 | 0.001239564 | 0 | 0 | 0
1537 | 367.6744 | 0.001220803 | 10 | 778.5 | -758.5 | 0 | 0 | 0 | 0 | 0.001220803 | 0.001220803 | 0.001220803 | 0.001220803 | 0.001220803 | 0.001220803 | 0.001220803 | 0.001220803 | 0.001220803 | 0.001220803 | 0.001220803 | 0.001220803 | 0.001220803 | 0.001220803 | 0.001220803 | 0.001220803 | 0.001220803 | 0.001220803 | 0.001220803 | 0.001220803 | 0.001220803 | 0.001220803 | 0.001220803 | 0.001220803 | 0.001220803 | 0.001220803 | 0.001220803 | 0.001220803 | 0.001220803 | 0.001220803 | 0.001220803 | 0.001220803 | 0.001220803 | 0.001220803 | 0.001220803 | 0.001220803 | 0.001220803 | 0.001220803 | 0.001220803 | 0.001220803 | 0.001220803 | 0.001220803 | 0.001220803 | 0.001220803 | 0.001220803 | 0.001220803 | 0.001220803 | 0.001220803 | 0.001220803 | 0.001220803 | 0.001220803 | 0.001220803 | 0.001220803 | 0.001220803 | 0.001220803 | 0.001220803 | 0.001220803 | 0.001220803 | 0 | 0 | 0
1537 | 349.2226 | 0.001159536 | 0 | 768.5 | -768.5 | 0 | 0 | 0 | 0 | 0.001159536 | 0.001159536 | 0.001159536 | 0.001159536 | 0.001159536 | 0.001159536 | 0.001159536 | 0.001159536 | 0.001159536 | 0.001159536 | 0.001159536 | 0.001159536 | 0.001159536 | 0.001159536 | 0.001159536 | 0.001159536 | 0.001159536 | 0.001159536 | 0.001159536 | 0.001159536 | 0.001159536 | 0.001159536 | 0.001159536 | 0.001159536 | 0.001159536 | 0.001159536 | 0.001159536 | 0.001159536 | 0.001159536 | 0.001159536 | 0.001159536 | 0.001159536 | 0.001159536 | 0.001159536 | 0.001159536 | 0.001159536 | 0.001159536 | 0.001159536 | 0.001159536 | 0.001159536 | 0.001159536 | 0.001159536 | 0.001159536 | 0.001159536 | 0.001159536 | 0.001159536 | 0.001159536 | 0.001159536 | 0.001159536 | 0.001159536 | 0.001159536 | 0.001159536 | 0.001159536 | 0.001159536 | 0.001159536 | 0.001159536 | 0.001159536 | 0 | 0 | 0 | 0
1534 | 353.0016 | 0.001172084 | -10 | 757 | -777 | 0 | 0 | 0 | 0.001172084 | 0.001172084 | 0.001172084 | 0.001172084 | 0.001172084 | 0.001172084 | 0.001172084 | 0.001172084 | 0.001172084 | 0.001172084 | 0.001172084 | 0.001172084 | 0.001172084 | 0.001172084 | 0.001172084 | 0.001172084 | 0.001172084 | 0.001172084 | 0.001172084 | 0.001172084 | 0.001172084 | 0.001172084 | 0.001172084 | 0.001172084 | 0.001172084 | 0.001172084 | 0.001172084 | 0.001172084 | 0.001172084 | 0.001172084 | 0.001172084 | 0.001172084 | 0.001172084 | 0.001172084 | 0.001172084 | 0.001172084 | 0.001172084 | 0.001172084 | 0.001172084 | 0.001172084 | 0.001172084 | 0.001172084 | 0.001172084 | 0.001172084 | 0.001172084 | 0.001172084 | 0.001172084 | 0.001172084 | 0.001172084 | 0.001172084 | 0.001172084 | 0.001172084 | 0.001172084 | 0.001172084 | 0.001172084 | 0.001172084 | 0.001172084 | 0.001172084 | 0 | 0 | 0 | 0
1534 | 346.0918 | 0.001149141 | -20 | 747 | -787 | 0 | 0 | 0 | 0.001149141 | 0.001149141 | 0.001149141 | 0.001149141 | 0.001149141 | 0.001149141 | 0.001149141 | 0.001149141 | 0.001149141 | 0.001149141 | 0.001149141 | 0.001149141 | 0.001149141 | 0.001149141 | 0.001149141 | 0.001149141 | 0.001149141 | 0.001149141 | 0.001149141 | 0.001149141 | 0.001149141 | 0.001149141 | 0.001149141 | 0.001149141 | 0.001149141 | 0.001149141 | 0.001149141 | 0.001149141 | 0.001149141 | 0.001149141 | 0.001149141 | 0.001149141 | 0.001149141 | 0.001149141 | 0.001149141 | 0.001149141 | 0.001149141 | 0.001149141 | 0.001149141 | 0.001149141 | 0.001149141 | 0.001149141 | 0.001149141 | 0.001149141 | 0.001149141 | 0.001149141 | 0.001149141 | 0.001149141 | 0.001149141 | 0.001149141 | 0.001149141 | 0.001149141 | 0.001149141 | 0.001149141 | 0.001149141 | 0.001149141 | 0.001149141 | 0 | 0 | 0 | 0 | 0
1534 | 352.8484 | 0.001171575 | -30 | 737 | -797 | 0 | 0 | 0 | 0.001171575 | 0.001171575 | 0.001171575 | 0.001171575 | 0.001171575 | 0.001171575 | 0.001171575 | 0.001171575 | 0.001171575 | 0.001171575 | 0.001171575 | 0.001171575 | 0.001171575 | 0.001171575 | 0.001171575 | 0.001171575 | 0.001171575 | 0.001171575 | 0.001171575 | 0.001171575 | 0.001171575 | 0.001171575 | 0.001171575 | 0.001171575 | 0.001171575 | 0.001171575 | 0.001171575 | 0.001171575 | 0.001171575 | 0.001171575 | 0.001171575 | 0.001171575 | 0.001171575 | 0.001171575 | 0.001171575 | 0.001171575 | 0.001171575 | 0.001171575 | 0.001171575 | 0.001171575 | 0.001171575 | 0.001171575 | 0.001171575 | 0.001171575 | 0.001171575 | 0.001171575 | 0.001171575 | 0.001171575 | 0.001171575 | 0.001171575 | 0.001171575 | 0.001171575 | 0.001171575 | 0.001171575 | 0.001171575 | 0.001171575 | 0.001171575 | 0 | 0 | 0 | 0 | 0
1511 | 521.0946 | 0.001730209 | -40 | 715.5 | -795.5 | 0 | 0 | 0 | 0.001730209 | 0.001730209 | 0.001730209 | 0.001730209 | 0.001730209 | 0.001730209 | 0.001730209 | 0.001730209 | 0.001730209 | 0.001730209 | 0.001730209 | 0.001730209 | 0.001730209 | 0.001730209 | 0.001730209 | 0.001730209 | 0.001730209 | 0.001730209 | 0.001730209 | 0.001730209 | 0.001730209 | 0.001730209 | 0.001730209 | 0.001730209 | 0.001730209 | 0.001730209 | 0.001730209 | 0.001730209 | 0.001730209 | 0.001730209 | 0.001730209 | 0.001730209 | 0.001730209 | 0.001730209 | 0.001730209 | 0.001730209 | 0.001730209 | 0.001730209 | 0.001730209 | 0.001730209 | 0.001730209 | 0.001730209 | 0.001730209 | 0.001730209 | 0.001730209 | 0.001730209 | 0.001730209 | 0.001730209 | 0.001730209 | 0.001730209 | 0.001730209 | 0.001730209 | 0.001730209 | 0.001730209 | 0.001730209 | 0.001730209 | 0 | 0 | 0 | 0 | 0 | 0
1511 | 509.7802 | 0.001692642 | -30 | 725.5 | -785.5 | 0 | 0 | 0 | 0.001692642 | 0.001692642 | 0.001692642 | 0.001692642 | 0.001692642 | 0.001692642 | 0.001692642 | 0.001692642 | 0.001692642 | 0.001692642 | 0.001692642 | 0.001692642 | 0.001692642 | 0.001692642 | 0.001692642 | 0.001692642 | 0.001692642 | 0.001692642 | 0.001692642 | 0.001692642 | 0.001692642 | 0.001692642 | 0.001692642 | 0.001692642 | 0.001692642 | 0.001692642 | 0.001692642 | 0.001692642 | 0.001692642 | 0.001692642 | 0.001692642 | 0.001692642 | 0.001692642 | 0.001692642 | 0.001692642 | 0.001692642 | 0.001692642 | 0.001692642 | 0.001692642 | 0.001692642 | 0.001692642 | 0.001692642 | 0.001692642 | 0.001692642 | 0.001692642 | 0.001692642 | 0.001692642 | 0.001692642 | 0.001692642 | 0.001692642 | 0.001692642 | 0.001692642 | 0.001692642 | 0.001692642 | 0.001692642 | 0.001692642 | 0.001692642 | 0 | 0 | 0 | 0 | 0
1511 | 502.1877 | 0.001667432 | -20 | 735.5 | -775.5 | 0 | 0 | 0 | 0.001667432 | 0.001667432 | 0.001667432 | 0.001667432 | 0.001667432 | 0.001667432 | 0.001667432 | 0.001667432 | 0.001667432 | 0.001667432 | 0.001667432 | 0.001667432 | 0.001667432 | 0.001667432 | 0.001667432 | 0.001667432 | 0.001667432 | 0.001667432 | 0.001667432 | 0.001667432 | 0.001667432 | 0.001667432 | 0.001667432 | 0.001667432 | 0.001667432 | 0.001667432 | 0.001667432 | 0.001667432 | 0.001667432 | 0.001667432 | 0.001667432 | 0.001667432 | 0.001667432 | 0.001667432 | 0.001667432 | 0.001667432 | 0.001667432 | 0.001667432 | 0.001667432 | 0.001667432 | 0.001667432 | 0.001667432 | 0.001667432 | 0.001667432 | 0.001667432 | 0.001667432 | 0.001667432 | 0.001667432 | 0.001667432 | 0.001667432 | 0.001667432 | 0.001667432 | 0.001667432 | 0.001667432 | 0.001667432 | 0.001667432 | 0.001667432 | 0 | 0 | 0 | 0 | 0
1511 | 516.421 | 0.001714691 | -10 | 745.5 | -765.5 | 0 | 0 | 0 | 0 | 0.001714691 | 0.001714691 | 0.001714691 | 0.001714691 | 0.001714691 | 0.001714691 | 0.001714691 | 0.001714691 | 0.001714691 | 0.001714691 | 0.001714691 | 0.001714691 | 0.001714691 | 0.001714691 | 0.001714691 | 0.001714691 | 0.001714691 | 0.001714691 | 0.001714691 | 0.001714691 | 0.001714691 | 0.001714691 | 0.001714691 | 0.001714691 | 0.001714691 | 0.001714691 | 0.001714691 | 0.001714691 | 0.001714691 | 0.001714691 | 0.001714691 | 0.001714691 | 0.001714691 | 0.001714691 | 0.001714691 | 0.001714691 | 0.001714691 | 0.001714691 | 0.001714691 | 0.001714691 | 0.001714691 | 0.001714691 | 0.001714691 | 0.001714691 | 0.001714691 | 0.001714691 | 0.001714691 | 0.001714691 | 0.001714691 | 0.001714691 | 0.001714691 | 0.001714691 | 0.001714691 | 0.001714691 | 0.001714691 | 0.001714691 | 0 | 0 | 0 | 0 | 0
1511 | 502.8877 | 0.001669756 | 0 | 755.5 | -755.5 | 0 | 0 | 0 | 0 | 0.001669756 | 0.001669756 | 0.001669756 | 0.001669756 | 0.001669756 | 0.001669756 | 0.001669756 | 0.001669756 | 0.001669756 | 0.001669756 | 0.001669756 | 0.001669756 | 0.001669756 | 0.001669756 | 0.001669756 | 0.001669756 | 0.001669756 | 0.001669756 | 0.001669756 | 0.001669756 | 0.001669756 | 0.001669756 | 0.001669756 | 0.001669756 | 0.001669756 | 0.001669756 | 0.001669756 | 0.001669756 | 0.001669756 | 0.001669756 | 0.001669756 | 0.001669756 | 0.001669756 | 0.001669756 | 0.001669756 | 0.001669756 | 0.001669756 | 0.001669756 | 0.001669756 | 0.001669756 | 0.001669756 | 0.001669756 | 0.001669756 | 0.001669756 | 0.001669756 | 0.001669756 | 0.001669756 | 0.001669756 | 0.001669756 | 0.001669756 | 0.001669756 | 0.001669756 | 0.001669756 | 0.001669756 | 0.001669756 | 0.001669756 | 0.001669756 | 0 | 0 | 0 | 0
1511 | 516.6329 | 0.001715395 | 10 | 765.5 | -745.5 | 0 | 0 | 0 | 0 | 0 | 0.001715395 | 0.001715395 | 0.001715395 | 0.001715395 | 0.001715395 | 0.001715395 | 0.001715395 | 0.001715395 | 0.001715395 | 0.001715395 | 0.001715395 | 0.001715395 | 0.001715395 | 0.001715395 | 0.001715395 | 0.001715395 | 0.001715395 | 0.001715395 | 0.001715395 | 0.001715395 | 0.001715395 | 0.001715395 | 0.001715395 | 0.001715395 | 0.001715395 | 0.001715395 | 0.001715395 | 0.001715395 | 0.001715395 | 0.001715395 | 0.001715395 | 0.001715395 | 0.001715395 | 0.001715395 | 0.001715395 | 0.001715395 | 0.001715395 | 0.001715395 | 0.001715395 | 0.001715395 | 0.001715395 | 0.001715395 | 0.001715395 | 0.001715395 | 0.001715395 | 0.001715395 | 0.001715395 | 0.001715395 | 0.001715395 | 0.001715395 | 0.001715395 | 0.001715395 | 0.001715395 | 0.001715395 | 0.001715395 | 0.001715395 | 0 | 0 | 0 | 0
1511 | 481.0057 | 0.001597101 | 20 | 775.5 | -735.5 | 0 | 0 | 0 | 0 | 0 | 0.001597101 | 0.001597101 | 0.001597101 | 0.001597101 | 0.001597101 | 0.001597101 | 0.001597101 | 0.001597101 | 0.001597101 | 0.001597101 | 0.001597101 | 0.001597101 | 0.001597101 | 0.001597101 | 0.001597101 | 0.001597101 | 0.001597101 | 0.001597101 | 0.001597101 | 0.001597101 | 0.001597101 | 0.001597101 | 0.001597101 | 0.001597101 | 0.001597101 | 0.001597101 | 0.001597101 | 0.001597101 | 0.001597101 | 0.001597101 | 0.001597101 | 0.001597101 | 0.001597101 | 0.001597101 | 0.001597101 | 0.001597101 | 0.001597101 | 0.001597101 | 0.001597101 | 0.001597101 | 0.001597101 | 0.001597101 | 0.001597101 | 0.001597101 | 0.001597101 | 0.001597101 | 0.001597101 | 0.001597101 | 0.001597101 | 0.001597101 | 0.001597101 | 0.001597101 | 0.001597101 | 0.001597101 | 0.001597101 | 0.001597101 | 0.001597101 | 0 | 0 | 0
1511 | 498.5052 | 0.001655205 | 30 | 785.5 | -725.5 | 0 | 0 | 0 | 0 | 0 | 0.001655205 | 0.001655205 | 0.001655205 | 0.001655205 | 0.001655205 | 0.001655205 | 0.001655205 | 0.001655205 | 0.001655205 | 0.001655205 | 0.001655205 | 0.001655205 | 0.001655205 | 0.001655205 | 0.001655205 | 0.001655205 | 0.001655205 | 0.001655205 | 0.001655205 | 0.001655205 | 0.001655205 | 0.001655205 | 0.001655205 | 0.001655205 | 0.001655205 | 0.001655205 | 0.001655205 | 0.001655205 | 0.001655205 | 0.001655205 | 0.001655205 | 0.001655205 | 0.001655205 | 0.001655205 | 0.001655205 | 0.001655205 | 0.001655205 | 0.001655205 | 0.001655205 | 0.001655205 | 0.001655205 | 0.001655205 | 0.001655205 | 0.001655205 | 0.001655205 | 0.001655205 | 0.001655205 | 0.001655205 | 0.001655205 | 0.001655205 | 0.001655205 | 0.001655205 | 0.001655205 | 0.001655205 | 0.001655205 | 0.001655205 | 0.001655205 | 0 | 0 | 0
1511 | 504.7745 | 0.001676021 | 40 | 795.5 | -715.5 | 0 | 0 | 0 | 0 | 0 | 0 | 0.001676021 | 0.001676021 | 0.001676021 | 0.001676021 | 0.001676021 | 0.001676021 | 0.001676021 | 0.001676021 | 0.001676021 | 0.001676021 | 0.001676021 | 0.001676021 | 0.001676021 | 0.001676021 | 0.001676021 | 0.001676021 | 0.001676021 | 0.001676021 | 0.001676021 | 0.001676021 | 0.001676021 | 0.001676021 | 0.001676021 | 0.001676021 | 0.001676021 | 0.001676021 | 0.001676021 | 0.001676021 | 0.001676021 | 0.001676021 | 0.001676021 | 0.001676021 | 0.001676021 | 0.001676021 | 0.001676021 | 0.001676021 | 0.001676021 | 0.001676021 | 0.001676021 | 0.001676021 | 0.001676021 | 0.001676021 | 0.001676021 | 0.001676021 | 0.001676021 | 0.001676021 | 0.001676021 | 0.001676021 | 0.001676021 | 0.001676021 | 0.001676021 | 0.001676021 | 0.001676021 | 0.001676021 | 0.001676021 | 0.001676021 | 0 | 0 | 0
1511 | 512.7784 | 0.001702597 | 30 | 785.5 | -725.5 | 0 | 0 | 0 | 0 | 0 | 0.001702597 | 0.001702597 | 0.001702597 | 0.001702597 | 0.001702597 | 0.001702597 | 0.001702597 | 0.001702597 | 0.001702597 | 0.001702597 | 0.001702597 | 0.001702597 | 0.001702597 | 0.001702597 | 0.001702597 | 0.001702597 | 0.001702597 | 0.001702597 | 0.001702597 | 0.001702597 | 0.001702597 | 0.001702597 | 0.001702597 | 0.001702597 | 0.001702597 | 0.001702597 | 0.001702597 | 0.001702597 | 0.001702597 | 0.001702597 | 0.001702597 | 0.001702597 | 0.001702597 | 0.001702597 | 0.001702597 | 0.001702597 | 0.001702597 | 0.001702597 | 0.001702597 | 0.001702597 | 0.001702597 | 0.001702597 | 0.001702597 | 0.001702597 | 0.001702597 | 0.001702597 | 0.001702597 | 0.001702597 | 0.001702597 | 0.001702597 | 0.001702597 | 0.001702597 | 0.001702597 | 0.001702597 | 0.001702597 | 0.001702597 | 0.001702597 | 0 | 0 | 0
1511 | 499.6915 | 0.001659144 | 20 | 775.5 | -735.5 | 0 | 0 | 0 | 0 | 0 | 0.001659144 | 0.001659144 | 0.001659144 | 0.001659144 | 0.001659144 | 0.001659144 | 0.001659144 | 0.001659144 | 0.001659144 | 0.001659144 | 0.001659144 | 0.001659144 | 0.001659144 | 0.001659144 | 0.001659144 | 0.001659144 | 0.001659144 | 0.001659144 | 0.001659144 | 0.001659144 | 0.001659144 | 0.001659144 | 0.001659144 | 0.001659144 | 0.001659144 | 0.001659144 | 0.001659144 | 0.001659144 | 0.001659144 | 0.001659144 | 0.001659144 | 0.001659144 | 0.001659144 | 0.001659144 | 0.001659144 | 0.001659144 | 0.001659144 | 0.001659144 | 0.001659144 | 0.001659144 | 0.001659144 | 0.001659144 | 0.001659144 | 0.001659144 | 0.001659144 | 0.001659144 | 0.001659144 | 0.001659144 | 0.001659144 | 0.001659144 | 0.001659144 | 0.001659144 | 0.001659144 | 0.001659144 | 0.001659144 | 0.001659144 | 0.001659144 | 0 | 0 | 0
1511 | 493.4408 | 0.00163839 | 10 | 765.5 | -745.5 | 0 | 0 | 0 | 0 | 0 | 0.00163839 | 0.00163839 | 0.00163839 | 0.00163839 | 0.00163839 | 0.00163839 | 0.00163839 | 0.00163839 | 0.00163839 | 0.00163839 | 0.00163839 | 0.00163839 | 0.00163839 | 0.00163839 | 0.00163839 | 0.00163839 | 0.00163839 | 0.00163839 | 0.00163839 | 0.00163839 | 0.00163839 | 0.00163839 | 0.00163839 | 0.00163839 | 0.00163839 | 0.00163839 | 0.00163839 | 0.00163839 | 0.00163839 | 0.00163839 | 0.00163839 | 0.00163839 | 0.00163839 | 0.00163839 | 0.00163839 | 0.00163839 | 0.00163839 | 0.00163839 | 0.00163839 | 0.00163839 | 0.00163839 | 0.00163839 | 0.00163839 | 0.00163839 | 0.00163839 | 0.00163839 | 0.00163839 | 0.00163839 | 0.00163839 | 0.00163839 | 0.00163839 | 0.00163839 | 0.00163839 | 0.00163839 | 0.00163839 | 0.00163839 | 0 | 0 | 0 | 0
1511 | 497.8128 | 0.001652906 | 0 | 755.5 | -755.5 | 0 | 0 | 0 | 0 | 0.001652906 | 0.001652906 | 0.001652906 | 0.001652906 | 0.001652906 | 0.001652906 | 0.001652906 | 0.001652906 | 0.001652906 | 0.001652906 | 0.001652906 | 0.001652906 | 0.001652906 | 0.001652906 | 0.001652906 | 0.001652906 | 0.001652906 | 0.001652906 | 0.001652906 | 0.001652906 | 0.001652906 | 0.001652906 | 0.001652906 | 0.001652906 | 0.001652906 | 0.001652906 | 0.001652906 | 0.001652906 | 0.001652906 | 0.001652906 | 0.001652906 | 0.001652906 | 0.001652906 | 0.001652906 | 0.001652906 | 0.001652906 | 0.001652906 | 0.001652906 | 0.001652906 | 0.001652906 | 0.001652906 | 0.001652906 | 0.001652906 | 0.001652906 | 0.001652906 | 0.001652906 | 0.001652906 | 0.001652906 | 0.001652906 | 0.001652906 | 0.001652906 | 0.001652906 | 0.001652906 | 0.001652906 | 0.001652906 | 0.001652906 | 0.001652906 | 0 | 0 | 0 | 0
1511 | 513.6634 | 0.001705535 | -10 | 745.5 | -765.5 | 0 | 0 | 0 | 0 | 0.001705535 | 0.001705535 | 0.001705535 | 0.001705535 | 0.001705535 | 0.001705535 | 0.001705535 | 0.001705535 | 0.001705535 | 0.001705535 | 0.001705535 | 0.001705535 | 0.001705535 | 0.001705535 | 0.001705535 | 0.001705535 | 0.001705535 | 0.001705535 | 0.001705535 | 0.001705535 | 0.001705535 | 0.001705535 | 0.001705535 | 0.001705535 | 0.001705535 | 0.001705535 | 0.001705535 | 0.001705535 | 0.001705535 | 0.001705535 | 0.001705535 | 0.001705535 | 0.001705535 | 0.001705535 | 0.001705535 | 0.001705535 | 0.001705535 | 0.001705535 | 0.001705535 | 0.001705535 | 0.001705535 | 0.001705535 | 0.001705535 | 0.001705535 | 0.001705535 | 0.001705535 | 0.001705535 | 0.001705535 | 0.001705535 | 0.001705535 | 0.001705535 | 0.001705535 | 0.001705535 | 0.001705535 | 0.001705535 | 0.001705535 | 0 | 0 | 0 | 0 | 0
1511 | 513.0305 | 0.001703434 | -20 | 735.5 | -775.5 | 0 | 0 | 0 | 0.001703434 | 0.001703434 | 0.001703434 | 0.001703434 | 0.001703434 | 0.001703434 | 0.001703434 | 0.001703434 | 0.001703434 | 0.001703434 | 0.001703434 | 0.001703434 | 0.001703434 | 0.001703434 | 0.001703434 | 0.001703434 | 0.001703434 | 0.001703434 | 0.001703434 | 0.001703434 | 0.001703434 | 0.001703434 | 0.001703434 | 0.001703434 | 0.001703434 | 0.001703434 | 0.001703434 | 0.001703434 | 0.001703434 | 0.001703434 | 0.001703434 | 0.001703434 | 0.001703434 | 0.001703434 | 0.001703434 | 0.001703434 | 0.001703434 | 0.001703434 | 0.001703434 | 0.001703434 | 0.001703434 | 0.001703434 | 0.001703434 | 0.001703434 | 0.001703434 | 0.001703434 | 0.001703434 | 0.001703434 | 0.001703434 | 0.001703434 | 0.001703434 | 0.001703434 | 0.001703434 | 0.001703434 | 0.001703434 | 0.001703434 | 0.001703434 | 0 | 0 | 0 | 0 | 0
1511 | 513.2562 | 0.001704183 | -30 | 725.5 | -785.5 | 0 | 0 | 0 | 0.001704183 | 0.001704183 | 0.001704183 | 0.001704183 | 0.001704183 | 0.001704183 | 0.001704183 | 0.001704183 | 0.001704183 | 0.001704183 | 0.001704183 | 0.001704183 | 0.001704183 | 0.001704183 | 0.001704183 | 0.001704183 | 0.001704183 | 0.001704183 | 0.001704183 | 0.001704183 | 0.001704183 | 0.001704183 | 0.001704183 | 0.001704183 | 0.001704183 | 0.001704183 | 0.001704183 | 0.001704183 | 0.001704183 | 0.001704183 | 0.001704183 | 0.001704183 | 0.001704183 | 0.001704183 | 0.001704183 | 0.001704183 | 0.001704183 | 0.001704183 | 0.001704183 | 0.001704183 | 0.001704183 | 0.001704183 | 0.001704183 | 0.001704183 | 0.001704183 | 0.001704183 | 0.001704183 | 0.001704183 | 0.001704183 | 0.001704183 | 0.001704183 | 0.001704183 | 0.001704183 | 0.001704183 | 0.001704183 | 0.001704183 | 0.001704183 | 0 | 0 | 0 | 0 | 0
1511 | 489.4131 | 0.001625016 | -40 | 715.5 | -795.5 | 0 | 0 | 0 | 0.001625016 | 0.001625016 | 0.001625016 | 0.001625016 | 0.001625016 | 0.001625016 | 0.001625016 | 0.001625016 | 0.001625016 | 0.001625016 | 0.001625016 | 0.001625016 | 0.001625016 | 0.001625016 | 0.001625016 | 0.001625016 | 0.001625016 | 0.001625016 | 0.001625016 | 0.001625016 | 0.001625016 | 0.001625016 | 0.001625016 | 0.001625016 | 0.001625016 | 0.001625016 | 0.001625016 | 0.001625016 | 0.001625016 | 0.001625016 | 0.001625016 | 0.001625016 | 0.001625016 | 0.001625016 | 0.001625016 | 0.001625016 | 0.001625016 | 0.001625016 | 0.001625016 | 0.001625016 | 0.001625016 | 0.001625016 | 0.001625016 | 0.001625016 | 0.001625016 | 0.001625016 | 0.001625016 | 0.001625016 | 0.001625016 | 0.001625016 | 0.001625016 | 0.001625016 | 0.001625016 | 0.001625016 | 0.001625016 | 0.001625016 | 0 | 0 | 0 | 0 | 0 | 0
1511 | 482.1373 | 0.001600858 | -30 | 725.5 | -785.5 | 0 | 0 | 0 | 0.001600858 | 0.001600858 | 0.001600858 | 0.001600858 | 0.001600858 | 0.001600858 | 0.001600858 | 0.001600858 | 0.001600858 | 0.001600858 | 0.001600858 | 0.001600858 | 0.001600858 | 0.001600858 | 0.001600858 | 0.001600858 | 0.001600858 | 0.001600858 | 0.001600858 | 0.001600858 | 0.001600858 | 0.001600858 | 0.001600858 | 0.001600858 | 0.001600858 | 0.001600858 | 0.001600858 | 0.001600858 | 0.001600858 | 0.001600858 | 0.001600858 | 0.001600858 | 0.001600858 | 0.001600858 | 0.001600858 | 0.001600858 | 0.001600858 | 0.001600858 | 0.001600858 | 0.001600858 | 0.001600858 | 0.001600858 | 0.001600858 | 0.001600858 | 0.001600858 | 0.001600858 | 0.001600858 | 0.001600858 | 0.001600858 | 0.001600858 | 0.001600858 | 0.001600858 | 0.001600858 | 0.001600858 | 0.001600858 | 0.001600858 | 0.001600858 | 0 | 0 | 0 | 0 | 0
1505 | 450.1228 | 0.001494559 | -20 | 732.5 | -772.5 | 0 | 0 | 0 | 0 | 0.001494559 | 0.001494559 | 0.001494559 | 0.001494559 | 0.001494559 | 0.001494559 | 0.001494559 | 0.001494559 | 0.001494559 | 0.001494559 | 0.001494559 | 0.001494559 | 0.001494559 | 0.001494559 | 0.001494559 | 0.001494559 | 0.001494559 | 0.001494559 | 0.001494559 | 0.001494559 | 0.001494559 | 0.001494559 | 0.001494559 | 0.001494559 | 0.001494559 | 0.001494559 | 0.001494559 | 0.001494559 | 0.001494559 | 0.001494559 | 0.001494559 | 0.001494559 | 0.001494559 | 0.001494559 | 0.001494559 | 0.001494559 | 0.001494559 | 0.001494559 | 0.001494559 | 0.001494559 | 0.001494559 | 0.001494559 | 0.001494559 | 0.001494559 | 0.001494559 | 0.001494559 | 0.001494559 | 0.001494559 | 0.001494559 | 0.001494559 | 0.001494559 | 0.001494559 | 0.001494559 | 0.001494559 | 0.001494559 | 0.001494559 | 0 | 0 | 0 | 0 | 0
1505 | 459.6909 | 0.001526328 | -10 | 742.5 | -762.5 | 0 | 0 | 0 | 0 | 0.001526328 | 0.001526328 | 0.001526328 | 0.001526328 | 0.001526328 | 0.001526328 | 0.001526328 | 0.001526328 | 0.001526328 | 0.001526328 | 0.001526328 | 0.001526328 | 0.001526328 | 0.001526328 | 0.001526328 | 0.001526328 | 0.001526328 | 0.001526328 | 0.001526328 | 0.001526328 | 0.001526328 | 0.001526328 | 0.001526328 | 0.001526328 | 0.001526328 | 0.001526328 | 0.001526328 | 0.001526328 | 0.001526328 | 0.001526328 | 0.001526328 | 0.001526328 | 0.001526328 | 0.001526328 | 0.001526328 | 0.001526328 | 0.001526328 | 0.001526328 | 0.001526328 | 0.001526328 | 0.001526328 | 0.001526328 | 0.001526328 | 0.001526328 | 0.001526328 | 0.001526328 | 0.001526328 | 0.001526328 | 0.001526328 | 0.001526328 | 0.001526328 | 0.001526328 | 0.001526328 | 0.001526328 | 0.001526328 | 0.001526328 | 0 | 0 | 0 | 0 | 0
1503 | 325.5522 | 0.001080943 | 0 | 751.5 | -751.5 | 0 | 0 | 0 | 0 | 0.001080943 | 0.001080943 | 0.001080943 | 0.001080943 | 0.001080943 | 0.001080943 | 0.001080943 | 0.001080943 | 0.001080943 | 0.001080943 | 0.001080943 | 0.001080943 | 0.001080943 | 0.001080943 | 0.001080943 | 0.001080943 | 0.001080943 | 0.001080943 | 0.001080943 | 0.001080943 | 0.001080943 | 0.001080943 | 0.001080943 | 0.001080943 | 0.001080943 | 0.001080943 | 0.001080943 | 0.001080943 | 0.001080943 | 0.001080943 | 0.001080943 | 0.001080943 | 0.001080943 | 0.001080943 | 0.001080943 | 0.001080943 | 0.001080943 | 0.001080943 | 0.001080943 | 0.001080943 | 0.001080943 | 0.001080943 | 0.001080943 | 0.001080943 | 0.001080943 | 0.001080943 | 0.001080943 | 0.001080943 | 0.001080943 | 0.001080943 | 0.001080943 | 0.001080943 | 0.001080943 | 0.001080943 | 0.001080943 | 0.001080943 | 0.001080943 | 0 | 0 | 0 | 0
1467 | 588.3234 | 0.001953432 | 10 | 743.5 | -723.5 | 0 | 0 | 0 | 0 | 0 | 0.001953432 | 0.001953432 | 0.001953432 | 0.001953432 | 0.001953432 | 0.001953432 | 0.001953432 | 0.001953432 | 0.001953432 | 0.001953432 | 0.001953432 | 0.001953432 | 0.001953432 | 0.001953432 | 0.001953432 | 0.001953432 | 0.001953432 | 0.001953432 | 0.001953432 | 0.001953432 | 0.001953432 | 0.001953432 | 0.001953432 | 0.001953432 | 0.001953432 | 0.001953432 | 0.001953432 | 0.001953432 | 0.001953432 | 0.001953432 | 0.001953432 | 0.001953432 | 0.001953432 | 0.001953432 | 0.001953432 | 0.001953432 | 0.001953432 | 0.001953432 | 0.001953432 | 0.001953432 | 0.001953432 | 0.001953432 | 0.001953432 | 0.001953432 | 0.001953432 | 0.001953432 | 0.001953432 | 0.001953432 | 0.001953432 | 0.001953432 | 0.001953432 | 0.001953432 | 0.001953432 | 0.001953432 | 0.001953432 | 0 | 0 | 0 | 0 | 0
1467 | 577.7256 | 0.001918243 | 20 | 753.5 | -713.5 | 0 | 0 | 0 | 0 | 0 | 0 | 0.001918243 | 0.001918243 | 0.001918243 | 0.001918243 | 0.001918243 | 0.001918243 | 0.001918243 | 0.001918243 | 0.001918243 | 0.001918243 | 0.001918243 | 0.001918243 | 0.001918243 | 0.001918243 | 0.001918243 | 0.001918243 | 0.001918243 | 0.001918243 | 0.001918243 | 0.001918243 | 0.001918243 | 0.001918243 | 0.001918243 | 0.001918243 | 0.001918243 | 0.001918243 | 0.001918243 | 0.001918243 | 0.001918243 | 0.001918243 | 0.001918243 | 0.001918243 | 0.001918243 | 0.001918243 | 0.001918243 | 0.001918243 | 0.001918243 | 0.001918243 | 0.001918243 | 0.001918243 | 0.001918243 | 0.001918243 | 0.001918243 | 0.001918243 | 0.001918243 | 0.001918243 | 0.001918243 | 0.001918243 | 0.001918243 | 0.001918243 | 0.001918243 | 0.001918243 | 0.001918243 | 0.001918243 | 0.001918243 | 0 | 0 | 0 | 0
1467 | 511.9782 | 0.00169994 | 30 | 763.5 | -703.5 | 0 | 0 | 0 | 0 | 0 | 0 | 0.00169994 | 0.00169994 | 0.00169994 | 0.00169994 | 0.00169994 | 0.00169994 | 0.00169994 | 0.00169994 | 0.00169994 | 0.00169994 | 0.00169994 | 0.00169994 | 0.00169994 | 0.00169994 | 0.00169994 | 0.00169994 | 0.00169994 | 0.00169994 | 0.00169994 | 0.00169994 | 0.00169994 | 0.00169994 | 0.00169994 | 0.00169994 | 0.00169994 | 0.00169994 | 0.00169994 | 0.00169994 | 0.00169994 | 0.00169994 | 0.00169994 | 0.00169994 | 0.00169994 | 0.00169994 | 0.00169994 | 0.00169994 | 0.00169994 | 0.00169994 | 0.00169994 | 0.00169994 | 0.00169994 | 0.00169994 | 0.00169994 | 0.00169994 | 0.00169994 | 0.00169994 | 0.00169994 | 0.00169994 | 0.00169994 | 0.00169994 | 0.00169994 | 0.00169994 | 0.00169994 | 0.00169994 | 0.00169994 | 0 | 0 | 0 | 0
1477 | 544.4412 | 0.001807728 | 40 | 778.5 | -698.5 | 0 | 0 | 0 | 0 | 0 | 0 | 0.001807728 | 0.001807728 | 0.001807728 | 0.001807728 | 0.001807728 | 0.001807728 | 0.001807728 | 0.001807728 | 0.001807728 | 0.001807728 | 0.001807728 | 0.001807728 | 0.001807728 | 0.001807728 | 0.001807728 | 0.001807728 | 0.001807728 | 0.001807728 | 0.001807728 | 0.001807728 | 0.001807728 | 0.001807728 | 0.001807728 | 0.001807728 | 0.001807728 | 0.001807728 | 0.001807728 | 0.001807728 | 0.001807728 | 0.001807728 | 0.001807728 | 0.001807728 | 0.001807728 | 0.001807728 | 0.001807728 | 0.001807728 | 0.001807728 | 0.001807728 | 0.001807728 | 0.001807728 | 0.001807728 | 0.001807728 | 0.001807728 | 0.001807728 | 0.001807728 | 0.001807728 | 0.001807728 | 0.001807728 | 0.001807728 | 0.001807728 | 0.001807728 | 0.001807728 | 0.001807728 | 0.001807728 | 0.001807728 | 0.001807728 | 0 | 0 | 0
1461 | 493.2355 | 0.001637708 | 30 | 760.5 | -700.5 | 0 | 0 | 0 | 0 | 0 | 0 | 0.001637708 | 0.001637708 | 0.001637708 | 0.001637708 | 0.001637708 | 0.001637708 | 0.001637708 | 0.001637708 | 0.001637708 | 0.001637708 | 0.001637708 | 0.001637708 | 0.001637708 | 0.001637708 | 0.001637708 | 0.001637708 | 0.001637708 | 0.001637708 | 0.001637708 | 0.001637708 | 0.001637708 | 0.001637708 | 0.001637708 | 0.001637708 | 0.001637708 | 0.001637708 | 0.001637708 | 0.001637708 | 0.001637708 | 0.001637708 | 0.001637708 | 0.001637708 | 0.001637708 | 0.001637708 | 0.001637708 | 0.001637708 | 0.001637708 | 0.001637708 | 0.001637708 | 0.001637708 | 0.001637708 | 0.001637708 | 0.001637708 | 0.001637708 | 0.001637708 | 0.001637708 | 0.001637708 | 0.001637708 | 0.001637708 | 0.001637708 | 0.001637708 | 0.001637708 | 0.001637708 | 0.001637708 | 0.001637708 | 0 | 0 | 0 | 0
1486 | 247.5817 | 0.0008220547 | 20 | 763 | -723 | 0 | 0 | 0 | 0 | 0 | 0.0008220547 | 0.0008220547 | 0.0008220547 | 0.0008220547 | 0.0008220547 | 0.0008220547 | 0.0008220547 | 0.0008220547 | 0.0008220547 | 0.0008220547 | 0.0008220547 | 0.0008220547 | 0.0008220547 | 0.0008220547 | 0.0008220547 | 0.0008220547 | 0.0008220547 | 0.0008220547 | 0.0008220547 | 0.0008220547 | 0.0008220547 | 0.0008220547 | 0.0008220547 | 0.0008220547 | 0.0008220547 | 0.0008220547 | 0.0008220547 | 0.0008220547 | 0.0008220547 | 0.0008220547 | 0.0008220547 | 0.0008220547 | 0.0008220547 | 0.0008220547 | 0.0008220547 | 0.0008220547 | 0.0008220547 | 0.0008220547 | 0.0008220547 | 0.0008220547 | 0.0008220547 | 0.0008220547 | 0.0008220547 | 0.0008220547 | 0.0008220547 | 0.0008220547 | 0.0008220547 | 0.0008220547 | 0.0008220547 | 0.0008220547 | 0.0008220547 | 0.0008220547 | 0.0008220547 | 0.0008220547 | 0.0008220547 | 0.0008220547 | 0 | 0 | 0 | 0
1461 | 375.1114 | 0.001245496 | 10 | 740.5 | -720.5 | 0 | 0 | 0 | 0 | 0 | 0 | 0.001245496 | 0.001245496 | 0.001245496 | 0.001245496 | 0.001245496 | 0.001245496 | 0.001245496 | 0.001245496 | 0.001245496 | 0.001245496 | 0.001245496 | 0.001245496 | 0.001245496 | 0.001245496 | 0.001245496 | 0.001245496 | 0.001245496 | 0.001245496 | 0.001245496 | 0.001245496 | 0.001245496 | 0.001245496 | 0.001245496 | 0.001245496 | 0.001245496 | 0.001245496 | 0.001245496 | 0.001245496 | 0.001245496 | 0.001245496 | 0.001245496 | 0.001245496 | 0.001245496 | 0.001245496 | 0.001245496 | 0.001245496 | 0.001245496 | 0.001245496 | 0.001245496 | 0.001245496 | 0.001245496 | 0.001245496 | 0.001245496 | 0.001245496 | 0.001245496 | 0.001245496 | 0.001245496 | 0.001245496 | 0.001245496 | 0.001245496 | 0.001245496 | 0.001245496 | 0.001245496 | 0.001245496 | 0 | 0 | 0 | 0 | 0
1461 | 368.8434 | 0.001224684 | 0 | 730.5 | -730.5 | 0 | 0 | 0 | 0 | 0 | 0.001224684 | 0.001224684 | 0.001224684 | 0.001224684 | 0.001224684 | 0.001224684 | 0.001224684 | 0.001224684 | 0.001224684 | 0.001224684 | 0.001224684 | 0.001224684 | 0.001224684 | 0.001224684 | 0.001224684 | 0.001224684 | 0.001224684 | 0.001224684 | 0.001224684 | 0.001224684 | 0.001224684 | 0.001224684 | 0.001224684 | 0.001224684 | 0.001224684 | 0.001224684 | 0.001224684 | 0.001224684 | 0.001224684 | 0.001224684 | 0.001224684 | 0.001224684 | 0.001224684 | 0.001224684 | 0.001224684 | 0.001224684 | 0.001224684 | 0.001224684 | 0.001224684 | 0.001224684 | 0.001224684 | 0.001224684 | 0.001224684 | 0.001224684 | 0.001224684 | 0.001224684 | 0.001224684 | 0.001224684 | 0.001224684 | 0.001224684 | 0.001224684 | 0.001224684 | 0.001224684 | 0.001224684 | 0.001224684 | 0 | 0 | 0 | 0 | 0
1461 | 375.1849 | 0.00124574 | -10 | 720.5 | -740.5 | 0 | 0 | 0 | 0 | 0 | 0.00124574 | 0.00124574 | 0.00124574 | 0.00124574 | 0.00124574 | 0.00124574 | 0.00124574 | 0.00124574 | 0.00124574 | 0.00124574 | 0.00124574 | 0.00124574 | 0.00124574 | 0.00124574 | 0.00124574 | 0.00124574 | 0.00124574 | 0.00124574 | 0.00124574 | 0.00124574 | 0.00124574 | 0.00124574 | 0.00124574 | 0.00124574 | 0.00124574 | 0.00124574 | 0.00124574 | 0.00124574 | 0.00124574 | 0.00124574 | 0.00124574 | 0.00124574 | 0.00124574 | 0.00124574 | 0.00124574 | 0.00124574 | 0.00124574 | 0.00124574 | 0.00124574 | 0.00124574 | 0.00124574 | 0.00124574 | 0.00124574 | 0.00124574 | 0.00124574 | 0.00124574 | 0.00124574 | 0.00124574 | 0.00124574 | 0.00124574 | 0.00124574 | 0.00124574 | 0.00124574 | 0.00124574 | 0 | 0 | 0 | 0 | 0 | 0
1461 | 368.401 | 0.001223215 | -20 | 710.5 | -750.5 | 0 | 0 | 0 | 0 | 0.001223215 | 0.001223215 | 0.001223215 | 0.001223215 | 0.001223215 | 0.001223215 | 0.001223215 | 0.001223215 | 0.001223215 | 0.001223215 | 0.001223215 | 0.001223215 | 0.001223215 | 0.001223215 | 0.001223215 | 0.001223215 | 0.001223215 | 0.001223215 | 0.001223215 | 0.001223215 | 0.001223215 | 0.001223215 | 0.001223215 | 0.001223215 | 0.001223215 | 0.001223215 | 0.001223215 | 0.001223215 | 0.001223215 | 0.001223215 | 0.001223215 | 0.001223215 | 0.001223215 | 0.001223215 | 0.001223215 | 0.001223215 | 0.001223215 | 0.001223215 | 0.001223215 | 0.001223215 | 0.001223215 | 0.001223215 | 0.001223215 | 0.001223215 | 0.001223215 | 0.001223215 | 0.001223215 | 0.001223215 | 0.001223215 | 0.001223215 | 0.001223215 | 0.001223215 | 0.001223215 | 0.001223215 | 0.001223215 | 0 | 0 | 0 | 0 | 0 | 0
1461 | 366.5428 | 0.001217046 | -30 | 700.5 | -760.5 | 0 | 0 | 0 | 0 | 0.001217046 | 0.001217046 | 0.001217046 | 0.001217046 | 0.001217046 | 0.001217046 | 0.001217046 | 0.001217046 | 0.001217046 | 0.001217046 | 0.001217046 | 0.001217046 | 0.001217046 | 0.001217046 | 0.001217046 | 0.001217046 | 0.001217046 | 0.001217046 | 0.001217046 | 0.001217046 | 0.001217046 | 0.001217046 | 0.001217046 | 0.001217046 | 0.001217046 | 0.001217046 | 0.001217046 | 0.001217046 | 0.001217046 | 0.001217046 | 0.001217046 | 0.001217046 | 0.001217046 | 0.001217046 | 0.001217046 | 0.001217046 | 0.001217046 | 0.001217046 | 0.001217046 | 0.001217046 | 0.001217046 | 0.001217046 | 0.001217046 | 0.001217046 | 0.001217046 | 0.001217046 | 0.001217046 | 0.001217046 | 0.001217046 | 0.001217046 | 0.001217046 | 0.001217046 | 0.001217046 | 0.001217046 | 0.001217046 | 0 | 0 | 0 | 0 | 0 | 0
1461 | 356.8998 | 0.001185027 | -40 | 690.5 | -770.5 | 0 | 0 | 0 | 0 | 0.001185027 | 0.001185027 | 0.001185027 | 0.001185027 | 0.001185027 | 0.001185027 | 0.001185027 | 0.001185027 | 0.001185027 | 0.001185027 | 0.001185027 | 0.001185027 | 0.001185027 | 0.001185027 | 0.001185027 | 0.001185027 | 0.001185027 | 0.001185027 | 0.001185027 | 0.001185027 | 0.001185027 | 0.001185027 | 0.001185027 | 0.001185027 | 0.001185027 | 0.001185027 | 0.001185027 | 0.001185027 | 0.001185027 | 0.001185027 | 0.001185027 | 0.001185027 | 0.001185027 | 0.001185027 | 0.001185027 | 0.001185027 | 0.001185027 | 0.001185027 | 0.001185027 | 0.001185027 | 0.001185027 | 0.001185027 | 0.001185027 | 0.001185027 | 0.001185027 | 0.001185027 | 0.001185027 | 0.001185027 | 0.001185027 | 0.001185027 | 0.001185027 | 0.001185027 | 0.001185027 | 0.001185027 | 0 | 0 | 0 | 0 | 0 | 0 | 0
1461 | 368.7654 | 0.001224425 | -30 | 700.5 | -760.5 | 0 | 0 | 0 | 0 | 0.001224425 | 0.001224425 | 0.001224425 | 0.001224425 | 0.001224425 | 0.001224425 | 0.001224425 | 0.001224425 | 0.001224425 | 0.001224425 | 0.001224425 | 0.001224425 | 0.001224425 | 0.001224425 | 0.001224425 | 0.001224425 | 0.001224425 | 0.001224425 | 0.001224425 | 0.001224425 | 0.001224425 | 0.001224425 | 0.001224425 | 0.001224425 | 0.001224425 | 0.001224425 | 0.001224425 | 0.001224425 | 0.001224425 | 0.001224425 | 0.001224425 | 0.001224425 | 0.001224425 | 0.001224425 | 0.001224425 | 0.001224425 | 0.001224425 | 0.001224425 | 0.001224425 | 0.001224425 | 0.001224425 | 0.001224425 | 0.001224425 | 0.001224425 | 0.001224425 | 0.001224425 | 0.001224425 | 0.001224425 | 0.001224425 | 0.001224425 | 0.001224425 | 0.001224425 | 0.001224425 | 0.001224425 | 0.001224425 | 0 | 0 | 0 | 0 | 0 | 0
1461 | 367.6874 | 0.001220846 | -20 | 710.5 | -750.5 | 0 | 0 | 0 | 0 | 0.001220846 | 0.001220846 | 0.001220846 | 0.001220846 | 0.001220846 | 0.001220846 | 0.001220846 | 0.001220846 | 0.001220846 | 0.001220846 | 0.001220846 | 0.001220846 | 0.001220846 | 0.001220846 | 0.001220846 | 0.001220846 | 0.001220846 | 0.001220846 | 0.001220846 | 0.001220846 | 0.001220846 | 0.001220846 | 0.001220846 | 0.001220846 | 0.001220846 | 0.001220846 | 0.001220846 | 0.001220846 | 0.001220846 | 0.001220846 | 0.001220846 | 0.001220846 | 0.001220846 | 0.001220846 | 0.001220846 | 0.001220846 | 0.001220846 | 0.001220846 | 0.001220846 | 0.001220846 | 0.001220846 | 0.001220846 | 0.001220846 | 0.001220846 | 0.001220846 | 0.001220846 | 0.001220846 | 0.001220846 | 0.001220846 | 0.001220846 | 0.001220846 | 0.001220846 | 0.001220846 | 0.001220846 | 0.001220846 | 0 | 0 | 0 | 0 | 0 | 0
1461 | 364.6139 | 0.001210641 | -10 | 720.5 | -740.5 | 0 | 0 | 0 | 0 | 0 | 0.001210641 | 0.001210641 | 0.001210641 | 0.001210641 | 0.001210641 | 0.001210641 | 0.001210641 | 0.001210641 | 0.001210641 | 0.001210641 | 0.001210641 | 0.001210641 | 0.001210641 | 0.001210641 | 0.001210641 | 0.001210641 | 0.001210641 | 0.001210641 | 0.001210641 | 0.001210641 | 0.001210641 | 0.001210641 | 0.001210641 | 0.001210641 | 0.001210641 | 0.001210641 | 0.001210641 | 0.001210641 | 0.001210641 | 0.001210641 | 0.001210641 | 0.001210641 | 0.001210641 | 0.001210641 | 0.001210641 | 0.001210641 | 0.001210641 | 0.001210641 | 0.001210641 | 0.001210641 | 0.001210641 | 0.001210641 | 0.001210641 | 0.001210641 | 0.001210641 | 0.001210641 | 0.001210641 | 0.001210641 | 0.001210641 | 0.001210641 | 0.001210641 | 0.001210641 | 0.001210641 | 0.001210641 | 0 | 0 | 0 | 0 | 0 | 0
1454 | 312.4783 | 0.001037533 | 0 | 727 | -727 | 0 | 0 | 0 | 0 | 0 | 0.001037533 | 0.001037533 | 0.001037533 | 0.001037533 | 0.001037533 | 0.001037533 | 0.001037533 | 0.001037533 | 0.001037533 | 0.001037533 | 0.001037533 | 0.001037533 | 0.001037533 | 0.001037533 | 0.001037533 | 0.001037533 | 0.001037533 | 0.001037533 | 0.001037533 | 0.001037533 | 0.001037533 | 0.001037533 | 0.001037533 | 0.001037533 | 0.001037533 | 0.001037533 | 0.001037533 | 0.001037533 | 0.001037533 | 0.001037533 | 0.001037533 | 0.001037533 | 0.001037533 | 0.001037533 | 0.001037533 | 0.001037533 | 0.001037533 | 0.001037533 | 0.001037533 | 0.001037533 | 0.001037533 | 0.001037533 | 0.001037533 | 0.001037533 | 0.001037533 | 0.001037533 | 0.001037533 | 0.001037533 | 0.001037533 | 0.001037533 | 0.001037533 | 0.001037533 | 0.001037533 | 0.001037533 | 0.001037533 | 0 | 0 | 0 | 0 | 0
1454 | 326.1165 | 0.001082816 | 10 | 737 | -717 | 0 | 0 | 0 | 0 | 0 | 0 | 0.001082816 | 0.001082816 | 0.001082816 | 0.001082816 | 0.001082816 | 0.001082816 | 0.001082816 | 0.001082816 | 0.001082816 | 0.001082816 | 0.001082816 | 0.001082816 | 0.001082816 | 0.001082816 | 0.001082816 | 0.001082816 | 0.001082816 | 0.001082816 | 0.001082816 | 0.001082816 | 0.001082816 | 0.001082816 | 0.001082816 | 0.001082816 | 0.001082816 | 0.001082816 | 0.001082816 | 0.001082816 | 0.001082816 | 0.001082816 | 0.001082816 | 0.001082816 | 0.001082816 | 0.001082816 | 0.001082816 | 0.001082816 | 0.001082816 | 0.001082816 | 0.001082816 | 0.001082816 | 0.001082816 | 0.001082816 | 0.001082816 | 0.001082816 | 0.001082816 | 0.001082816 | 0.001082816 | 0.001082816 | 0.001082816 | 0.001082816 | 0.001082816 | 0.001082816 | 0.001082816 | 0.001082816 | 0 | 0 | 0 | 0 | 0
1445 | 376.1792 | 0.001249041 | 20 | 742.5 | -702.5 | 0 | 0 | 0 | 0 | 0 | 0 | 0.001249041 | 0.001249041 | 0.001249041 | 0.001249041 | 0.001249041 | 0.001249041 | 0.001249041 | 0.001249041 | 0.001249041 | 0.001249041 | 0.001249041 | 0.001249041 | 0.001249041 | 0.001249041 | 0.001249041 | 0.001249041 | 0.001249041 | 0.001249041 | 0.001249041 | 0.001249041 | 0.001249041 | 0.001249041 | 0.001249041 | 0.001249041 | 0.001249041 | 0.001249041 | 0.001249041 | 0.001249041 | 0.001249041 | 0.001249041 | 0.001249041 | 0.001249041 | 0.001249041 | 0.001249041 | 0.001249041 | 0.001249041 | 0.001249041 | 0.001249041 | 0.001249041 | 0.001249041 | 0.001249041 | 0.001249041 | 0.001249041 | 0.001249041 | 0.001249041 | 0.001249041 | 0.001249041 | 0.001249041 | 0.001249041 | 0.001249041 | 0.001249041 | 0.001249041 | 0.001249041 | 0.001249041 | 0 | 0 | 0 | 0 | 0
1445 | 331.8449 | 0.001101837 | 30 | 752.5 | -692.5 | 0 | 0 | 0 | 0 | 0 | 0 | 0 | 0.001101837 | 0.001101837 | 0.001101837 | 0.001101837 | 0.001101837 | 0.001101837 | 0.001101837 | 0.001101837 | 0.001101837 | 0.001101837 | 0.001101837 | 0.001101837 | 0.001101837 | 0.001101837 | 0.001101837 | 0.001101837 | 0.001101837 | 0.001101837 | 0.001101837 | 0.001101837 | 0.001101837 | 0.001101837 | 0.001101837 | 0.001101837 | 0.001101837 | 0.001101837 | 0.001101837 | 0.001101837 | 0.001101837 | 0.001101837 | 0.001101837 | 0.001101837 | 0.001101837 | 0.001101837 | 0.001101837 | 0.001101837 | 0.001101837 | 0.001101837 | 0.001101837 | 0.001101837 | 0.001101837 | 0.001101837 | 0.001101837 | 0.001101837 | 0.001101837 | 0.001101837 | 0.001101837 | 0.001101837 | 0.001101837 | 0.001101837 | 0.001101837 | 0.001101837 | 0.001101837 | 0.001101837 | 0 | 0 | 0 | 0
1445 | 355.2264 | 0.001179471 | 40 | 762.5 | -682.5 | 0 | 0 | 0 | 0 | 0 | 0 | 0 | 0.001179471 | 0.001179471 | 0.001179471 | 0.001179471 | 0.001179471 | 0.001179471 | 0.001179471 | 0.001179471 | 0.001179471 | 0.001179471 | 0.001179471 | 0.001179471 | 0.001179471 | 0.001179471 | 0.001179471 | 0.001179471 | 0.001179471 | 0.001179471 | 0.001179471 | 0.001179471 | 0.001179471 | 0.001179471 | 0.001179471 | 0.001179471 | 0.001179471 | 0.001179471 | 0.001179471 | 0.001179471 | 0.001179471 | 0.001179471 | 0.001179471 | 0.001179471 | 0.001179471 | 0.001179471 | 0.001179471 | 0.001179471 | 0.001179471 | 0.001179471 | 0.001179471 | 0.001179471 | 0.001179471 | 0.001179471 | 0.001179471 | 0.001179471 | 0.001179471 | 0.001179471 | 0.001179471 | 0.001179471 | 0.001179471 | 0.001179471 | 0.001179471 | 0.001179471 | 0.001179471 | 0.001179471 | 0 | 0 | 0 | 0
1445 | 367.4174 | 0.001219949 | 30 | 752.5 | -692.5 | 0 | 0 | 0 | 0 | 0 | 0 | 0 | 0.001219949 | 0.001219949 | 0.001219949 | 0.001219949 | 0.001219949 | 0.001219949 | 0.001219949 | 0.001219949 | 0.001219949 | 0.001219949 | 0.001219949 | 0.001219949 | 0.001219949 | 0.001219949 | 0.001219949 | 0.001219949 | 0.001219949 | 0.001219949 | 0.001219949 | 0.001219949 | 0.001219949 | 0.001219949 | 0.001219949 | 0.001219949 | 0.001219949 | 0.001219949 | 0.001219949 | 0.001219949 | 0.001219949 | 0.001219949 | 0.001219949 | 0.001219949 | 0.001219949 | 0.001219949 | 0.001219949 | 0.001219949 | 0.001219949 | 0.001219949 | 0.001219949 | 0.001219949 | 0.001219949 | 0.001219949 | 0.001219949 | 0.001219949 | 0.001219949 | 0.001219949 | 0.001219949 | 0.001219949 | 0.001219949 | 0.001219949 | 0.001219949 | 0.001219949 | 0.001219949 | 0.001219949 | 0 | 0 | 0 | 0
1445 | 367.4694 | 0.001220122 | 20 | 742.5 | -702.5 | 0 | 0 | 0 | 0 | 0 | 0 | 0.001220122 | 0.001220122 | 0.001220122 | 0.001220122 | 0.001220122 | 0.001220122 | 0.001220122 | 0.001220122 | 0.001220122 | 0.001220122 | 0.001220122 | 0.001220122 | 0.001220122 | 0.001220122 | 0.001220122 | 0.001220122 | 0.001220122 | 0.001220122 | 0.001220122 | 0.001220122 | 0.001220122 | 0.001220122 | 0.001220122 | 0.001220122 | 0.001220122 | 0.001220122 | 0.001220122 | 0.001220122 | 0.001220122 | 0.001220122 | 0.001220122 | 0.001220122 | 0.001220122 | 0.001220122 | 0.001220122 | 0.001220122 | 0.001220122 | 0.001220122 | 0.001220122 | 0.001220122 | 0.001220122 | 0.001220122 | 0.001220122 | 0.001220122 | 0.001220122 | 0.001220122 | 0.001220122 | 0.001220122 | 0.001220122 | 0.001220122 | 0.001220122 | 0.001220122 | 0.001220122 | 0.001220122 | 0 | 0 | 0 | 0 | 0
1406 | 493.8452 | 0.001639732 | 10 | 713 | -693 | 0 | 0 | 0 | 0 | 0 | 0 | 0 | 0.001639732 | 0.001639732 | 0.001639732 | 0.001639732 | 0.001639732 | 0.001639732 | 0.001639732 | 0.001639732 | 0.001639732 | 0.001639732 | 0.001639732 | 0.001639732 | 0.001639732 | 0.001639732 | 0.001639732 | 0.001639732 | 0.001639732 | 0.001639732 | 0.001639732 | 0.001639732 | 0.001639732 | 0.001639732 | 0.001639732 | 0.001639732 | 0.001639732 | 0.001639732 | 0.001639732 | 0.001639732 | 0.001639732 | 0.001639732 | 0.001639732 | 0.001639732 | 0.001639732 | 0.001639732 | 0.001639732 | 0.001639732 | 0.001639732 | 0.001639732 | 0.001639732 | 0.001639732 | 0.001639732 | 0.001639732 | 0.001639732 | 0.001639732 | 0.001639732 | 0.001639732 | 0.001639732 | 0.001639732 | 0.001639732 | 0.001639732 | 0.001639732 | 0.001639732 | 0 | 0 | 0 | 0 | 0 | 0
1428 | 280.2182 | 0.0009304188 | 0 | 714 | -714 | 0 | 0 | 0 | 0 | 0 | 0 | 0.0009304188 | 0.0009304188 | 0.0009304188 | 0.0009304188 | 0.0009304188 | 0.0009304188 | 0.0009304188 | 0.0009304188 | 0.0009304188 | 0.0009304188 | 0.0009304188 | 0.0009304188 | 0.0009304188 | 0.0009304188 | 0.0009304188 | 0.0009304188 | 0.0009304188 | 0.0009304188 | 0.0009304188 | 0.0009304188 | 0.0009304188 | 0.0009304188 | 0.0009304188 | 0.0009304188 | 0.0009304188 | 0.0009304188 | 0.0009304188 | 0.0009304188 | 0.0009304188 | 0.0009304188 | 0.0009304188 | 0.0009304188 | 0.0009304188 | 0.0009304188 | 0.0009304188 | 0.0009304188 | 0.0009304188 | 0.0009304188 | 0.0009304188 | 0.0009304188 | 0.0009304188 | 0.0009304188 | 0.0009304188 | 0.0009304188 | 0.0009304188 | 0.0009304188 | 0.0009304188 | 0.0009304188 | 0.0009304188 | 0.0009304188 | 0.0009304188 | 0.0009304188 | 0.0009304188 | 0 | 0 | 0 | 0 | 0 | 0
1418 | 333.0415 | 0.00110581 | -10 | 699 | -719 | 0 | 0 | 0 | 0 | 0 | 0 | 0.00110581 | 0.00110581 | 0.00110581 | 0.00110581 | 0.00110581 | 0.00110581 | 0.00110581 | 0.00110581 | 0.00110581 | 0.00110581 | 0.00110581 | 0.00110581 | 0.00110581 | 0.00110581 | 0.00110581 | 0.00110581 | 0.00110581 | 0.00110581 | 0.00110581 | 0.00110581 | 0.00110581 | 0.00110581 | 0.00110581 | 0.00110581 | 0.00110581 | 0.00110581 | 0.00110581 | 0.00110581 | 0.00110581 | 0.00110581 | 0.00110581 | 0.00110581 | 0.00110581 | 0.00110581 | 0.00110581 | 0.00110581 | 0.00110581 | 0.00110581 | 0.00110581 | 0.00110581 | 0.00110581 | 0.00110581 | 0.00110581 | 0.00110581 | 0.00110581 | 0.00110581 | 0.00110581 | 0.00110581 | 0.00110581 | 0.00110581 | 0.00110581 | 0.00110581 | 0.00110581 | 0 | 0 | 0 | 0 | 0 | 0
1369 | 326.117 | 0.001082818 | -20 | 664.5 | -704.5 | 0 | 0 | 0 | 0 | 0 | 0 | 0.001082818 | 0.001082818 | 0.001082818 | 0.001082818 | 0.001082818 | 0.001082818 | 0.001082818 | 0.001082818 | 0.001082818 | 0.001082818 | 0.001082818 | 0.001082818 | 0.001082818 | 0.001082818 | 0.001082818 | 0.001082818 | 0.001082818 | 0.001082818 | 0.001082818 | 0.001082818 | 0.001082818 | 0.001082818 | 0.001082818 | 0.001082818 | 0.001082818 | 0.001082818 | 0.001082818 | 0.001082818 | 0.001082818 | 0.001082818 | 0.001082818 | 0.001082818 | 0.001082818 | 0.001082818 | 0.001082818 | 0.001082818 | 0.001082818 | 0.001082818 | 0.001082818 | 0.001082818 | 0.001082818 | 0.001082818 | 0.001082818 | 0.001082818 | 0.001082818 | 0.001082818 | 0.001082818 | 0.001082818 | 0.001082818 | 0.001082818 | 0.001082818 | 0 | 0 | 0 | 0 | 0 | 0 | 0 | 0
1369 | 325.513 | 0.001080813 | -30 | 654.5 | -714.5 | 0 | 0 | 0 | 0 | 0 | 0 | 0.001080813 | 0.001080813 | 0.001080813 | 0.001080813 | 0.001080813 | 0.001080813 | 0.001080813 | 0.001080813 | 0.001080813 | 0.001080813 | 0.001080813 | 0.001080813 | 0.001080813 | 0.001080813 | 0.001080813 | 0.001080813 | 0.001080813 | 0.001080813 | 0.001080813 | 0.001080813 | 0.001080813 | 0.001080813 | 0.001080813 | 0.001080813 | 0.001080813 | 0.001080813 | 0.001080813 | 0.001080813 | 0.001080813 | 0.001080813 | 0.001080813 | 0.001080813 | 0.001080813 | 0.001080813 | 0.001080813 | 0.001080813 | 0.001080813 | 0.001080813 | 0.001080813 | 0.001080813 | 0.001080813 | 0.001080813 | 0.001080813 | 0.001080813 | 0.001080813 | 0.001080813 | 0.001080813 | 0.001080813 | 0.001080813 | 0.001080813 | 0.001080813 | 0 | 0 | 0 | 0 | 0 | 0 | 0 | 0
1369 | 330.0422 | 0.001095851 | -40 | 644.5 | -724.5 | 0 | 0 | 0 | 0 | 0 | 0.001095851 | 0.001095851 | 0.001095851 | 0.001095851 | 0.001095851 | 0.001095851 | 0.001095851 | 0.001095851 | 0.001095851 | 0.001095851 | 0.001095851 | 0.001095851 | 0.001095851 | 0.001095851 | 0.001095851 | 0.001095851 | 0.001095851 | 0.001095851 | 0.001095851 | 0.001095851 | 0.001095851 | 0.001095851 | 0.001095851 | 0.001095851 | 0.001095851 | 0.001095851 | 0.001095851 | 0.001095851 | 0.001095851 | 0.001095851 | 0.001095851 | 0.001095851 | 0.001095851 | 0.001095851 | 0.001095851 | 0.001095851 | 0.001095851 | 0.001095851 | 0.001095851 | 0.001095851 | 0.001095851 | 0.001095851 | 0.001095851 | 0.001095851 | 0.001095851 | 0.001095851 | 0.001095851 | 0.001095851 | 0.001095851 | 0.001095851 | 0.001095851 | 0.001095851 | 0 | 0 | 0 | 0 | 0 | 0 | 0 | 0
1369 | 326.2243 | 0.001083174 | -30 | 654.5 | -714.5 | 0 | 0 | 0 | 0 | 0 | 0 | 0.001083174 | 0.001083174 | 0.001083174 | 0.001083174 | 0.001083174 | 0.001083174 | 0.001083174 | 0.001083174 | 0.001083174 | 0.001083174 | 0.001083174 | 0.001083174 | 0.001083174 | 0.001083174 | 0.001083174 | 0.001083174 | 0.001083174 | 0.001083174 | 0.001083174 | 0.001083174 | 0.001083174 | 0.001083174 | 0.001083174 | 0.001083174 | 0.001083174 | 0.001083174 | 0.001083174 | 0.001083174 | 0.001083174 | 0.001083174 | 0.001083174 | 0.001083174 | 0.001083174 | 0.001083174 | 0.001083174 | 0.001083174 | 0.001083174 | 0.001083174 | 0.001083174 | 0.001083174 | 0.001083174 | 0.001083174 | 0.001083174 | 0.001083174 | 0.001083174 | 0.001083174 | 0.001083174 | 0.001083174 | 0.001083174 | 0.001083174 | 0.001083174 | 0 | 0 | 0 | 0 | 0 | 0 | 0 | 0
1369 | 324.9151 | 0.001078828 | -20 | 664.5 | -704.5 | 0 | 0 | 0 | 0 | 0 | 0 | 0.001078828 | 0.001078828 | 0.001078828 | 0.001078828 | 0.001078828 | 0.001078828 | 0.001078828 | 0.001078828 | 0.001078828 | 0.001078828 | 0.001078828 | 0.001078828 | 0.001078828 | 0.001078828 | 0.001078828 | 0.001078828 | 0.001078828 | 0.001078828 | 0.001078828 | 0.001078828 | 0.001078828 | 0.001078828 | 0.001078828 | 0.001078828 | 0.001078828 | 0.001078828 | 0.001078828 | 0.001078828 | 0.001078828 | 0.001078828 | 0.001078828 | 0.001078828 | 0.001078828 | 0.001078828 | 0.001078828 | 0.001078828 | 0.001078828 | 0.001078828 | 0.001078828 | 0.001078828 | 0.001078828 | 0.001078828 | 0.001078828 | 0.001078828 | 0.001078828 | 0.001078828 | 0.001078828 | 0.001078828 | 0.001078828 | 0.001078828 | 0.001078828 | 0 | 0 | 0 | 0 | 0 | 0 | 0 | 0
1392 | 347.5136 | 0.001153862 | -10 | 686 | -706 | 0 | 0 | 0 | 0 | 0 | 0 | 0.001153862 | 0.001153862 | 0.001153862 | 0.001153862 | 0.001153862 | 0.001153862 | 0.001153862 | 0.001153862 | 0.001153862 | 0.001153862 | 0.001153862 | 0.001153862 | 0.001153862 | 0.001153862 | 0.001153862 | 0.001153862 | 0.001153862 | 0.001153862 | 0.001153862 | 0.001153862 | 0.001153862 | 0.001153862 | 0.001153862 | 0.001153862 | 0.001153862 | 0.001153862 | 0.001153862 | 0.001153862 | 0.001153862 | 0.001153862 | 0.001153862 | 0.001153862 | 0.001153862 | 0.001153862 | 0.001153862 | 0.001153862 | 0.001153862 | 0.001153862 | 0.001153862 | 0.001153862 | 0.001153862 | 0.001153862 | 0.001153862 | 0.001153862 | 0.001153862 | 0.001153862 | 0.001153862 | 0.001153862 | 0.001153862 | 0.001153862 | 0.001153862 | 0.001153862 | 0 | 0 | 0 | 0 | 0 | 0 | 0
1337 | 417.3511 | 0.001385746 | 0 | 668.5 | -668.5 | 0 | 0 | 0 | 0 | 0 | 0 | 0 | 0.001385746 | 0.001385746 | 0.001385746 | 0.001385746 | 0.001385746 | 0.001385746 | 0.001385746 | 0.001385746 | 0.001385746 | 0.001385746 | 0.001385746 | 0.001385746 | 0.001385746 | 0.001385746 | 0.001385746 | 0.001385746 | 0.001385746 | 0.001385746 | 0.001385746 | 0.001385746 | 0.001385746 | 0.001385746 | 0.001385746 | 0.001385746 | 0.001385746 | 0.001385746 | 0.001385746 | 0.001385746 | 0.001385746 | 0.001385746 | 0.001385746 | 0.001385746 | 0.001385746 | 0.001385746 | 0.001385746 | 0.001385746 | 0.001385746 | 0.001385746 | 0.001385746 | 0.001385746 | 0.001385746 | 0.001385746 | 0.001385746 | 0.001385746 | 0.001385746 | 0.001385746 | 0.001385746 | 0.001385746 | 0.001385746 | 0.001385746 | 0.001385746 | 0 | 0 | 0 | 0 | 0 | 0 | 0
1337 | 439.4699 | 0.001459188 | 10 | 678.5 | -658.5 | 0 | 0 | 0 | 0 | 0 | 0 | 0 | 0 | 0.001459188 | 0.001459188 | 0.001459188 | 0.001459188 | 0.001459188 | 0.001459188 | 0.001459188 | 0.001459188 | 0.001459188 | 0.001459188 | 0.001459188 | 0.001459188 | 0.001459188 | 0.001459188 | 0.001459188 | 0.001459188 | 0.001459188 | 0.001459188 | 0.001459188 | 0.001459188 | 0.001459188 | 0.001459188 | 0.001459188 | 0.001459188 | 0.001459188 | 0.001459188 | 0.001459188 | 0.001459188 | 0.001459188 | 0.001459188 | 0.001459188 | 0.001459188 | 0.001459188 | 0.001459188 | 0.001459188 | 0.001459188 | 0.001459188 | 0.001459188 | 0.001459188 | 0.001459188 | 0.001459188 | 0.001459188 | 0.001459188 | 0.001459188 | 0.001459188 | 0.001459188 | 0.001459188 | 0.001459188 | 0.001459188 | 0.001459188 | 0 | 0 | 0 | 0 | 0 | 0 | 0
1337 | 423.7038 | 0.001406839 | 20 | 688.5 | -648.5 | 0 | 0 | 0 | 0 | 0 | 0 | 0 | 0 | 0.001406839 | 0.001406839 | 0.001406839 | 0.001406839 | 0.001406839 | 0.001406839 | 0.001406839 | 0.001406839 | 0.001406839 | 0.001406839 | 0.001406839 | 0.001406839 | 0.001406839 | 0.001406839 | 0.001406839 | 0.001406839 | 0.001406839 | 0.001406839 | 0.001406839 | 0.001406839 | 0.001406839 | 0.001406839 | 0.001406839 | 0.001406839 | 0.001406839 | 0.001406839 | 0.001406839 | 0.001406839 | 0.001406839 | 0.001406839 | 0.001406839 | 0.001406839 | 0.001406839 | 0.001406839 | 0.001406839 | 0.001406839 | 0.001406839 | 0.001406839 | 0.001406839 | 0.001406839 | 0.001406839 | 0.001406839 | 0.001406839 | 0.001406839 | 0.001406839 | 0.001406839 | 0.001406839 | 0.001406839 | 0.001406839 | 0.001406839 | 0 | 0 | 0 | 0 | 0 | 0 | 0
1337 | 427.8492 | 0.001420603 | 30 | 698.5 | -638.5 | 0 | 0 | 0 | 0 | 0 | 0 | 0 | 0 | 0 | 0.001420603 | 0.001420603 | 0.001420603 | 0.001420603 | 0.001420603 | 0.001420603 | 0.001420603 | 0.001420603 | 0.001420603 | 0.001420603 | 0.001420603 | 0.001420603 | 0.001420603 | 0.001420603 | 0.001420603 | 0.001420603 | 0.001420603 | 0.001420603 | 0.001420603 | 0.001420603 | 0.001420603 | 0.001420603 | 0.001420603 | 0.001420603 | 0.001420603 | 0.001420603 | 0.001420603 | 0.001420603 | 0.001420603 | 0.001420603 | 0.001420603 | 0.001420603 | 0.001420603 | 0.001420603 | 0.001420603 | 0.001420603 | 0.001420603 | 0.001420603 | 0.001420603 | 0.001420603 | 0.001420603 | 0.001420603 | 0.001420603 | 0.001420603 | 0.001420603 | 0.001420603 | 0.001420603 | 0.001420603 | 0.001420603 | 0.001420603 | 0 | 0 | 0 | 0 | 0 | 0
1337 | 438.7036 | 0.001456643 | 40 | 708.5 | -628.5 | 0 | 0 | 0 | 0 | 0 | 0 | 0 | 0 | 0 | 0.001456643 | 0.001456643 | 0.001456643 | 0.001456643 | 0.001456643 | 0.001456643 | 0.001456643 | 0.001456643 | 0.001456643 | 0.001456643 | 0.001456643 | 0.001456643 | 0.001456643 | 0.001456643 | 0.001456643 | 0.001456643 | 0.001456643 | 0.001456643 | 0.001456643 | 0.001456643 | 0.001456643 | 0.001456643 | 0.001456643 | 0.001456643 | 0.001456643 | 0.001456643 | 0.001456643 | 0.001456643 | 0.001456643 | 0.001456643 | 0.001456643 | 0.001456643 | 0.001456643 | 0.001456643 | 0.001456643 | 0.001456643 | 0.001456643 | 0.001456643 | 0.001456643 | 0.001456643 | 0.001456643 | 0.001456643 | 0.001456643 | 0.001456643 | 0.001456643 | 0.001456643 | 0.001456643 | 0.001456643 | 0.001456643 | 0.001456643 | 0 | 0 | 0 | 0 | 0 | 0
1380 | 482.8912 | 0.001603361 | 30 | 720 | -660 | 0 | 0 | 0 | 0 | 0 | 0 | 0 | 0 | 0.001603361 | 0.001603361 | 0.001603361 | 0.001603361 | 0.001603361 | 0.001603361 | 0.001603361 | 0.001603361 | 0.001603361 | 0.001603361 | 0.001603361 | 0.001603361 | 0.001603361 | 0.001603361 | 0.001603361 | 0.001603361 | 0.001603361 | 0.001603361 | 0.001603361 | 0.001603361 | 0.001603361 | 0.001603361 | 0.001603361 | 0.001603361 | 0.001603361 | 0.001603361 | 0.001603361 | 0.001603361 | 0.001603361 | 0.001603361 | 0.001603361 | 0.001603361 | 0.001603361 | 0.001603361 | 0.001603361 | 0.001603361 | 0.001603361 | 0.001603361 | 0.001603361 | 0.001603361 | 0.001603361 | 0.001603361 | 0.001603361 | 0.001603361 | 0.001603361 | 0.001603361 | 0.001603361 | 0.001603361 | 0.001603361 | 0.001603361 | 0.001603361 | 0 | 0 | 0 | 0 | 0 | 0
1333 | 597.7738 | 0.00198481 | 20 | 686.5 | -646.5 | 0 | 0 | 0 | 0 | 0 | 0 | 0 | 0 | 0.00198481 | 0.00198481 | 0.00198481 | 0.00198481 | 0.00198481 | 0.00198481 | 0.00198481 | 0.00198481 | 0.00198481 | 0.00198481 | 0.00198481 | 0.00198481 | 0.00198481 | 0.00198481 | 0.00198481 | 0.00198481 | 0.00198481 | 0.00198481 | 0.00198481 | 0.00198481 | 0.00198481 | 0.00198481 | 0.00198481 | 0.00198481 | 0.00198481 | 0.00198481 | 0.00198481 | 0.00198481 | 0.00198481 | 0.00198481 | 0.00198481 | 0.00198481 | 0.00198481 | 0.00198481 | 0.00198481 | 0.00198481 | 0.00198481 | 0.00198481 | 0.00198481 | 0.00198481 | 0.00198481 | 0.00198481 | 0.00198481 | 0.00198481 | 0.00198481 | 0.00198481 | 0.00198481 | 0.00198481 | 0.00198481 | 0.00198481 | 0 | 0 | 0 | 0 | 0 | 0 | 0
1333 | 629.0631 | 0.002088701 | 10 | 676.5 | -656.5 | 0 | 0 | 0 | 0 | 0 | 0 | 0 | 0 | 0.002088701 | 0.002088701 | 0.002088701 | 0.002088701 | 0.002088701 | 0.002088701 | 0.002088701 | 0.002088701 | 0.002088701 | 0.002088701 | 0.002088701 | 0.002088701 | 0.002088701 | 0.002088701 | 0.002088701 | 0.002088701 | 0.002088701 | 0.002088701 | 0.002088701 | 0.002088701 | 0.002088701 | 0.002088701 | 0.002088701 | 0.002088701 | 0.002088701 | 0.002088701 | 0.002088701 | 0.002088701 | 0.002088701 | 0.002088701 | 0.002088701 | 0.002088701 | 0.002088701 | 0.002088701 | 0.002088701 | 0.002088701 | 0.002088701 | 0.002088701 | 0.002088701 | 0.002088701 | 0.002088701 | 0.002088701 | 0.002088701 | 0.002088701 | 0.002088701 | 0.002088701 | 0.002088701 | 0.002088701 | 0.002088701 | 0.002088701 | 0 | 0 | 0 | 0 | 0 | 0 | 0
1333 | 634.1961 | 0.002105744 | 0 | 666.5 | -666.5 | 0 | 0 | 0 | 0 | 0 | 0 | 0 | 0 | 0.002105744 | 0.002105744 | 0.002105744 | 0.002105744 | 0.002105744 | 0.002105744 | 0.002105744 | 0.002105744 | 0.002105744 | 0.002105744 | 0.002105744 | 0.002105744 | 0.002105744 | 0.002105744 | 0.002105744 | 0.002105744 | 0.002105744 | 0.002105744 | 0.002105744 | 0.002105744 | 0.002105744 | 0.002105744 | 0.002105744 | 0.002105744 | 0.002105744 | 0.002105744 | 0.002105744 | 0.002105744 | 0.002105744 | 0.002105744 | 0.002105744 | 0.002105744 | 0.002105744 | 0.002105744 | 0.002105744 | 0.002105744 | 0.002105744 | 0.002105744 | 0.002105744 | 0.002105744 | 0.002105744 | 0.002105744 | 0.002105744 | 0.002105744 | 0.002105744 | 0.002105744 | 0.002105744 | 0.002105744 | 0.002105744 | 0 | 0 | 0 | 0 | 0 | 0 | 0 | 0
1333 | 623.5706 | 0.002070464 | -10 | 656.5 | -676.5 | 0 | 0 | 0 | 0 | 0 | 0 | 0 | 0.002070464 | 0.002070464 | 0.002070464 | 0.002070464 | 0.002070464 | 0.002070464 | 0.002070464 | 0.002070464 | 0.002070464 | 0.002070464 | 0.002070464 | 0.002070464 | 0.002070464 | 0.002070464 | 0.002070464 | 0.002070464 | 0.002070464 | 0.002070464 | 0.002070464 | 0.002070464 | 0.002070464 | 0.002070464 | 0.002070464 | 0.002070464 | 0.002070464 | 0.002070464 | 0.002070464 | 0.002070464 | 0.002070464 | 0.002070464 | 0.002070464 | 0.002070464 | 0.002070464 | 0.002070464 | 0.002070464 | 0.002070464 | 0.002070464 | 0.002070464 | 0.002070464 | 0.002070464 | 0.002070464 | 0.002070464 | 0.002070464 | 0.002070464 | 0.002070464 | 0.002070464 | 0.002070464 | 0.002070464 | 0.002070464 | 0.002070464 | 0 | 0 | 0 | 0 | 0 | 0 | 0 | 0
1333 | 622.9703 | 0.002068471 | -20 | 646.5 | -686.5 | 0 | 0 | 0 | 0 | 0 | 0 | 0 | 0.002068471 | 0.002068471 | 0.002068471 | 0.002068471 | 0.002068471 | 0.002068471 | 0.002068471 | 0.002068471 | 0.002068471 | 0.002068471 | 0.002068471 | 0.002068471 | 0.002068471 | 0.002068471 | 0.002068471 | 0.002068471 | 0.002068471 | 0.002068471 | 0.002068471 | 0.002068471 | 0.002068471 | 0.002068471 | 0.002068471 | 0.002068471 | 0.002068471 | 0.002068471 | 0.002068471 | 0.002068471 | 0.002068471 | 0.002068471 | 0.002068471 | 0.002068471 | 0.002068471 | 0.002068471 | 0.002068471 | 0.002068471 | 0.002068471 | 0.002068471 | 0.002068471 | 0.002068471 | 0.002068471 | 0.002068471 | 0.002068471 | 0.002068471 | 0.002068471 | 0.002068471 | 0.002068471 | 0.002068471 | 0.002068471 | 0.002068471 | 0 | 0 | 0 | 0 | 0 | 0 | 0 | 0
1333 | 637.4326 | 0.002116491 | -30 | 636.5 | -696.5 | 0 | 0 | 0 | 0 | 0 | 0 | 0.002116491 | 0.002116491 | 0.002116491 | 0.002116491 | 0.002116491 | 0.002116491 | 0.002116491 | 0.002116491 | 0.002116491 | 0.002116491 | 0.002116491 | 0.002116491 | 0.002116491 | 0.002116491 | 0.002116491 | 0.002116491 | 0.002116491 | 0.002116491 | 0.002116491 | 0.002116491 | 0.002116491 | 0.002116491 | 0.002116491 | 0.002116491 | 0.002116491 | 0.002116491 | 0.002116491 | 0.002116491 | 0.002116491 | 0.002116491 | 0.002116491 | 0.002116491 | 0.002116491 | 0.002116491 | 0.002116491 | 0.002116491 | 0.002116491 | 0.002116491 | 0.002116491 | 0.002116491 | 0.002116491 | 0.002116491 | 0.002116491 | 0.002116491 | 0.002116491 | 0.002116491 | 0.002116491 | 0.002116491 | 0.002116491 | 0.002116491 | 0 | 0 | 0 | 0 | 0 | 0 | 0 | 0 | 0
1333 | 621.8041 | 0.002064599 | -40 | 626.5 | -706.5 | 0 | 0 | 0 | 0 | 0 | 0 | 0.002064599 | 0.002064599 | 0.002064599 | 0.002064599 | 0.002064599 | 0.002064599 | 0.002064599 | 0.002064599 | 0.002064599 | 0.002064599 | 0.002064599 | 0.002064599 | 0.002064599 | 0.002064599 | 0.002064599 | 0.002064599 | 0.002064599 | 0.002064599 | 0.002064599 | 0.002064599 | 0.002064599 | 0.002064599 | 0.002064599 | 0.002064599 | 0.002064599 | 0.002064599 | 0.002064599 | 0.002064599 | 0.002064599 | 0.002064599 | 0.002064599 | 0.002064599 | 0.002064599 | 0.002064599 | 0.002064599 | 0.002064599 | 0.002064599 | 0.002064599 | 0.002064599 | 0.002064599 | 0.002064599 | 0.002064599 | 0.002064599 | 0.002064599 | 0.002064599 | 0.002064599 | 0.002064599 | 0.002064599 | 0.002064599 | 0.002064599 | 0 | 0 | 0 | 0 | 0 | 0 | 0 | 0 | 0
1333 | 637.4148 | 0.002116432 | -30 | 636.5 | -696.5 | 0 | 0 | 0 | 0 | 0 | 0 | 0.002116432 | 0.002116432 | 0.002116432 | 0.002116432 | 0.002116432 | 0.002116432 | 0.002116432 | 0.002116432 | 0.002116432 | 0.002116432 | 0.002116432 | 0.002116432 | 0.002116432 | 0.002116432 | 0.002116432 | 0.002116432 | 0.002116432 | 0.002116432 | 0.002116432 | 0.002116432 | 0.002116432 | 0.002116432 | 0.002116432 | 0.002116432 | 0.002116432 | 0.002116432 | 0.002116432 | 0.002116432 | 0.002116432 | 0.002116432 | 0.002116432 | 0.002116432 | 0.002116432 | 0.002116432 | 0.002116432 | 0.002116432 | 0.002116432 | 0.002116432 | 0.002116432 | 0.002116432 | 0.002116432 | 0.002116432 | 0.002116432 | 0.002116432 | 0.002116432 | 0.002116432 | 0.002116432 | 0.002116432 | 0.002116432 | 0.002116432 | 0 | 0 | 0 | 0 | 0 | 0 | 0 | 0 | 0
1333 | 641.1442 | 0.002128814 | -20 | 646.5 | -686.5 | 0 | 0 | 0 | 0 | 0 | 0 | 0 | 0.002128814 | 0.002128814 | 0.002128814 | 0.002128814 | 0.002128814 | 0.002128814 | 0.002128814 | 0.002128814 | 0.002128814 | 0.002128814 | 0.002128814 | 0.002128814 | 0.002128814 | 0.002128814 | 0.002128814 | 0.002128814 | 0.002128814 | 0.002128814 | 0.002128814 | 0.002128814 | 0.002128814 | 0.002128814 | 0.002128814 | 0.002128814 | 0.002128814 | 0.002128814 | 0.002128814 | 0.002128814 | 0.002128814 | 0.002128814 | 0.002128814 | 0.002128814 | 0.002128814 | 0.002128814 | 0.002128814 | 0.002128814 | 0.002128814 | 0.002128814 | 0.002128814 | 0.002128814 | 0.002128814 | 0.002128814 | 0.002128814 | 0.002128814 | 0.002128814 | 0.002128814 | 0.002128814 | 0.002128814 | 0.002128814 | 0.002128814 | 0 | 0 | 0 | 0 | 0 | 0 | 0 | 0
1333 | 599.6852 | 0.001991157 | -10 | 656.5 | -676.5 | 0 | 0 | 0 | 0 | 0 | 0 | 0 | 0.001991157 | 0.001991157 | 0.001991157 | 0.001991157 | 0.001991157 | 0.001991157 | 0.001991157 | 0.001991157 | 0.001991157 | 0.001991157 | 0.001991157 | 0.001991157 | 0.001991157 | 0.001991157 | 0.001991157 | 0.001991157 | 0.001991157 | 0.001991157 | 0.001991157 | 0.001991157 | 0.001991157 | 0.001991157 | 0.001991157 | 0.001991157 | 0.001991157 | 0.001991157 | 0.001991157 | 0.001991157 | 0.001991157 | 0.001991157 | 0.001991157 | 0.001991157 | 0.001991157 | 0.001991157 | 0.001991157 | 0.001991157 | 0.001991157 | 0.001991157 | 0.001991157 | 0.001991157 | 0.001991157 | 0.001991157 | 0.001991157 | 0.001991157 | 0.001991157 | 0.001991157 | 0.001991157 | 0.001991157 | 0.001991157 | 0.001991157 | 0 | 0 | 0 | 0 | 0 | 0 | 0 | 0
1333 | 629.8192 | 0.002091212 | 0 | 666.5 | -666.5 | 0 | 0 | 0 | 0 | 0 | 0 | 0 | 0 | 0.002091212 | 0.002091212 | 0.002091212 | 0.002091212 | 0.002091212 | 0.002091212 | 0.002091212 | 0.002091212 | 0.002091212 | 0.002091212 | 0.002091212 | 0.002091212 | 0.002091212 | 0.002091212 | 0.002091212 | 0.002091212 | 0.002091212 | 0.002091212 | 0.002091212 | 0.002091212 | 0.002091212 | 0.002091212 | 0.002091212 | 0.002091212 | 0.002091212 | 0.002091212 | 0.002091212 | 0.002091212 | 0.002091212 | 0.002091212 | 0.002091212 | 0.002091212 | 0.002091212 | 0.002091212 | 0.002091212 | 0.002091212 | 0.002091212 | 0.002091212 | 0.002091212 | 0.002091212 | 0.002091212 | 0.002091212 | 0.002091212 | 0.002091212 | 0.002091212 | 0.002091212 | 0.002091212 | 0.002091212 | 0.002091212 | 0 | 0 | 0 | 0 | 0 | 0 | 0 | 0
1333 | 607.5239 | 0.002017184 | 10 | 676.5 | -656.5 | 0 | 0 | 0 | 0 | 0 | 0 | 0 | 0 | 0.002017184 | 0.002017184 | 0.002017184 | 0.002017184 | 0.002017184 | 0.002017184 | 0.002017184 | 0.002017184 | 0.002017184 | 0.002017184 | 0.002017184 | 0.002017184 | 0.002017184 | 0.002017184 | 0.002017184 | 0.002017184 | 0.002017184 | 0.002017184 | 0.002017184 | 0.002017184 | 0.002017184 | 0.002017184 | 0.002017184 | 0.002017184 | 0.002017184 | 0.002017184 | 0.002017184 | 0.002017184 | 0.002017184 | 0.002017184 | 0.002017184 | 0.002017184 | 0.002017184 | 0.002017184 | 0.002017184 | 0.002017184 | 0.002017184 | 0.002017184 | 0.002017184 | 0.002017184 | 0.002017184 | 0.002017184 | 0.002017184 | 0.002017184 | 0.002017184 | 0.002017184 | 0.002017184 | 0.002017184 | 0.002017184 | 0.002017184 | 0 | 0 | 0 | 0 | 0 | 0 | 0
1333 | 620.2905 | 0.002059573 | 20 | 686.5 | -646.5 | 0 | 0 | 0 | 0 | 0 | 0 | 0 | 0 | 0.002059573 | 0.002059573 | 0.002059573 | 0.002059573 | 0.002059573 | 0.002059573 | 0.002059573 | 0.002059573 | 0.002059573 | 0.002059573 | 0.002059573 | 0.002059573 | 0.002059573 | 0.002059573 | 0.002059573 | 0.002059573 | 0.002059573 | 0.002059573 | 0.002059573 | 0.002059573 | 0.002059573 | 0.002059573 | 0.002059573 | 0.002059573 | 0.002059573 | 0.002059573 | 0.002059573 | 0.002059573 | 0.002059573 | 0.002059573 | 0.002059573 | 0.002059573 | 0.002059573 | 0.002059573 | 0.002059573 | 0.002059573 | 0.002059573 | 0.002059573 | 0.002059573 | 0.002059573 | 0.002059573 | 0.002059573 | 0.002059573 | 0.002059573 | 0.002059573 | 0.002059573 | 0.002059573 | 0.002059573 | 0.002059573 | 0.002059573 | 0 | 0 | 0 | 0 | 0 | 0 | 0
1333 | 633.6577 | 0.002103957 | 30 | 696.5 | -636.5 | 0 | 0 | 0 | 0 | 0 | 0 | 0 | 0 | 0 | 0.002103957 | 0.002103957 | 0.002103957 | 0.002103957 | 0.002103957 | 0.002103957 | 0.002103957 | 0.002103957 | 0.002103957 | 0.002103957 | 0.002103957 | 0.002103957 | 0.002103957 | 0.002103957 | 0.002103957 | 0.002103957 | 0.002103957 | 0.002103957 | 0.002103957 | 0.002103957 | 0.002103957 | 0.002103957 | 0.002103957 | 0.002103957 | 0.002103957 | 0.002103957 | 0.002103957 | 0.002103957 | 0.002103957 | 0.002103957 | 0.002103957 | 0.002103957 | 0.002103957 | 0.002103957 | 0.002103957 | 0.002103957 | 0.002103957 | 0.002103957 | 0.002103957 | 0.002103957 | 0.002103957 | 0.002103957 | 0.002103957 | 0.002103957 | 0.002103957 | 0.002103957 | 0.002103957 | 0.002103957 | 0.002103957 | 0.002103957 | 0 | 0 | 0 | 0 | 0 | 0
1333 | 623.8801 | 0.002071492 | 40 | 706.5 | -626.5 | 0 | 0 | 0 | 0 | 0 | 0 | 0 | 0 | 0 | 0.002071492 | 0.002071492 | 0.002071492 | 0.002071492 | 0.002071492 | 0.002071492 | 0.002071492 | 0.002071492 | 0.002071492 | 0.002071492 | 0.002071492 | 0.002071492 | 0.002071492 | 0.002071492 | 0.002071492 | 0.002071492 | 0.002071492 | 0.002071492 | 0.002071492 | 0.002071492 | 0.002071492 | 0.002071492 | 0.002071492 | 0.002071492 | 0.002071492 | 0.002071492 | 0.002071492 | 0.002071492 | 0.002071492 | 0.002071492 | 0.002071492 | 0.002071492 | 0.002071492 | 0.002071492 | 0.002071492 | 0.002071492 | 0.002071492 | 0.002071492 | 0.002071492 | 0.002071492 | 0.002071492 | 0.002071492 | 0.002071492 | 0.002071492 | 0.002071492 | 0.002071492 | 0.002071492 | 0.002071492 | 0.002071492 | 0.002071492 | 0 | 0 | 0 | 0 | 0 | 0
1333 | 636.7939 | 0.00211437 | 30 | 696.5 | -636.5 | 0 | 0 | 0 | 0 | 0 | 0 | 0 | 0 | 0 | 0.00211437 | 0.00211437 | 0.00211437 | 0.00211437 | 0.00211437 | 0.00211437 | 0.00211437 | 0.00211437 | 0.00211437 | 0.00211437 | 0.00211437 | 0.00211437 | 0.00211437 | 0.00211437 | 0.00211437 | 0.00211437 | 0.00211437 | 0.00211437 | 0.00211437 | 0.00211437 | 0.00211437 | 0.00211437 | 0.00211437 | 0.00211437 | 0.00211437 | 0.00211437 | 0.00211437 | 0.00211437 | 0.00211437 | 0.00211437 | 0.00211437 | 0.00211437 | 0.00211437 | 0.00211437 | 0.00211437 | 0.00211437 | 0.00211437 | 0.00211437 | 0.00211437 | 0.00211437 | 0.00211437 | 0.00211437 | 0.00211437 | 0.00211437 | 0.00211437 | 0.00211437 | 0.00211437 | 0.00211437 | 0.00211437 | 0.00211437 | 0 | 0 | 0 | 0 | 0 | 0
1333 | 633.2854 | 0.00210272 | 20 | 686.5 | -646.5 | 0 | 0 | 0 | 0 | 0 | 0 | 0 | 0 | 0.00210272 | 0.00210272 | 0.00210272 | 0.00210272 | 0.00210272 | 0.00210272 | 0.00210272 | 0.00210272 | 0.00210272 | 0.00210272 | 0.00210272 | 0.00210272 | 0.00210272 | 0.00210272 | 0.00210272 | 0.00210272 | 0.00210272 | 0.00210272 | 0.00210272 | 0.00210272 | 0.00210272 | 0.00210272 | 0.00210272 | 0.00210272 | 0.00210272 | 0.00210272 | 0.00210272 | 0.00210272 | 0.00210272 | 0.00210272 | 0.00210272 | 0.00210272 | 0.00210272 | 0.00210272 | 0.00210272 | 0.00210272 | 0.00210272 | 0.00210272 | 0.00210272 | 0.00210272 | 0.00210272 | 0.00210272 | 0.00210272 | 0.00210272 | 0.00210272 | 0.00210272 | 0.00210272 | 0.00210272 | 0.00210272 | 0.00210272 | 0 | 0 | 0 | 0 | 0 | 0 | 0
1333 | 615.3678 | 0.002043228 | 10 | 676.5 | -656.5 | 0 | 0 | 0 | 0 | 0 | 0 | 0 | 0 | 0.002043228 | 0.002043228 | 0.002043228 | 0.002043228 | 0.002043228 | 0.002043228 | 0.002043228 | 0.002043228 | 0.002043228 | 0.002043228 | 0.002043228 | 0.002043228 | 0.002043228 | 0.002043228 | 0.002043228 | 0.002043228 | 0.002043228 | 0.002043228 | 0.002043228 | 0.002043228 | 0.002043228 | 0.002043228 | 0.002043228 | 0.002043228 | 0.002043228 | 0.002043228 | 0.002043228 | 0.002043228 | 0.002043228 | 0.002043228 | 0.002043228 | 0.002043228 | 0.002043228 | 0.002043228 | 0.002043228 | 0.002043228 | 0.002043228 | 0.002043228 | 0.002043228 | 0.002043228 | 0.002043228 | 0.002043228 | 0.002043228 | 0.002043228 | 0.002043228 | 0.002043228 | 0.002043228 | 0.002043228 | 0.002043228 | 0.002043228 | 0 | 0 | 0 | 0 | 0 | 0 | 0
1333 | 622.7784 | 0.002067834 | 0 | 666.5 | -666.5 | 0 | 0 | 0 | 0 | 0 | 0 | 0 | 0 | 0.002067834 | 0.002067834 | 0.002067834 | 0.002067834 | 0.002067834 | 0.002067834 | 0.002067834 | 0.002067834 | 0.002067834 | 0.002067834 | 0.002067834 | 0.002067834 | 0.002067834 | 0.002067834 | 0.002067834 | 0.002067834 | 0.002067834 | 0.002067834 | 0.002067834 | 0.002067834 | 0.002067834 | 0.002067834 | 0.002067834 | 0.002067834 | 0.002067834 | 0.002067834 | 0.002067834 | 0.002067834 | 0.002067834 | 0.002067834 | 0.002067834 | 0.002067834 | 0.002067834 | 0.002067834 | 0.002067834 | 0.002067834 | 0.002067834 | 0.002067834 | 0.002067834 | 0.002067834 | 0.002067834 | 0.002067834 | 0.002067834 | 0.002067834 | 0.002067834 | 0.002067834 | 0.002067834 | 0.002067834 | 0.002067834 | 0 | 0 | 0 | 0 | 0 | 0 | 0 | 0
1333 | 619.3165 | 0.002056339 | -10 | 656.5 | -676.5 | 0 | 0 | 0 | 0 | 0 | 0 | 0 | 0.002056339 | 0.002056339 | 0.002056339 | 0.002056339 | 0.002056339 | 0.002056339 | 0.002056339 | 0.002056339 | 0.002056339 | 0.002056339 | 0.002056339 | 0.002056339 | 0.002056339 | 0.002056339 | 0.002056339 | 0.002056339 | 0.002056339 | 0.002056339 | 0.002056339 | 0.002056339 | 0.002056339 | 0.002056339 | 0.002056339 | 0.002056339 | 0.002056339 | 0.002056339 | 0.002056339 | 0.002056339 | 0.002056339 | 0.002056339 | 0.002056339 | 0.002056339 | 0.002056339 | 0.002056339 | 0.002056339 | 0.002056339 | 0.002056339 | 0.002056339 | 0.002056339 | 0.002056339 | 0.002056339 | 0.002056339 | 0.002056339 | 0.002056339 | 0.002056339 | 0.002056339 | 0.002056339 | 0.002056339 | 0.002056339 | 0.002056339 | 0 | 0 | 0 | 0 | 0 | 0 | 0 | 0
1333 | 637.1692 | 0.002115616 | -20 | 646.5 | -686.5 | 0 | 0 | 0 | 0 | 0 | 0 | 0 | 0.002115616 | 0.002115616 | 0.002115616 | 0.002115616 | 0.002115616 | 0.002115616 | 0.002115616 | 0.002115616 | 0.002115616 | 0.002115616 | 0.002115616 | 0.002115616 | 0.002115616 | 0.002115616 | 0.002115616 | 0.002115616 | 0.002115616 | 0.002115616 | 0.002115616 | 0.002115616 | 0.002115616 | 0.002115616 | 0.002115616 | 0.002115616 | 0.002115616 | 0.002115616 | 0.002115616 | 0.002115616 | 0.002115616 | 0.002115616 | 0.002115616 | 0.002115616 | 0.002115616 | 0.002115616 | 0.002115616 | 0.002115616 | 0.002115616 | 0.002115616 | 0.002115616 | 0.002115616 | 0.002115616 | 0.002115616 | 0.002115616 | 0.002115616 | 0.002115616 | 0.002115616 | 0.002115616 | 0.002115616 | 0.002115616 | 0.002115616 | 0 | 0 | 0 | 0 | 0 | 0 | 0 | 0
1333 | 629.6234 | 0.002090561 | -30 | 636.5 | -696.5 | 0 | 0 | 0 | 0 | 0 | 0 | 0.002090561 | 0.002090561 | 0.002090561 | 0.002090561 | 0.002090561 | 0.002090561 | 0.002090561 | 0.002090561 | 0.002090561 | 0.002090561 | 0.002090561 | 0.002090561 | 0.002090561 | 0.002090561 | 0.002090561 | 0.002090561 | 0.002090561 | 0.002090561 | 0.002090561 | 0.002090561 | 0.002090561 | 0.002090561 | 0.002090561 | 0.002090561 | 0.002090561 | 0.002090561 | 0.002090561 | 0.002090561 | 0.002090561 | 0.002090561 | 0.002090561 | 0.002090561 | 0.002090561 | 0.002090561 | 0.002090561 | 0.002090561 | 0.002090561 | 0.002090561 | 0.002090561 | 0.002090561 | 0.002090561 | 0.002090561 | 0.002090561 | 0.002090561 | 0.002090561 | 0.002090561 | 0.002090561 | 0.002090561 | 0.002090561 | 0.002090561 | 0 | 0 | 0 | 0 | 0 | 0 | 0 | 0 | 0
1333 | 626.4931 | 0.002080168 | -40 | 626.5 | -706.5 | 0 | 0 | 0 | 0 | 0 | 0 | 0.002080168 | 0.002080168 | 0.002080168 | 0.002080168 | 0.002080168 | 0.002080168 | 0.002080168 | 0.002080168 | 0.002080168 | 0.002080168 | 0.002080168 | 0.002080168 | 0.002080168 | 0.002080168 | 0.002080168 | 0.002080168 | 0.002080168 | 0.002080168 | 0.002080168 | 0.002080168 | 0.002080168 | 0.002080168 | 0.002080168 | 0.002080168 | 0.002080168 | 0.002080168 | 0.002080168 | 0.002080168 | 0.002080168 | 0.002080168 | 0.002080168 | 0.002080168 | 0.002080168 | 0.002080168 | 0.002080168 | 0.002080168 | 0.002080168 | 0.002080168 | 0.002080168 | 0.002080168 | 0.002080168 | 0.002080168 | 0.002080168 | 0.002080168 | 0.002080168 | 0.002080168 | 0.002080168 | 0.002080168 | 0.002080168 | 0.002080168 | 0 | 0 | 0 | 0 | 0 | 0 | 0 | 0 | 0
1333 | 603.9425 | 0.002005292 | -30 | 636.5 | -696.5 | 0 | 0 | 0 | 0 | 0 | 0 | 0.002005292 | 0.002005292 | 0.002005292 | 0.002005292 | 0.002005292 | 0.002005292 | 0.002005292 | 0.002005292 | 0.002005292 | 0.002005292 | 0.002005292 | 0.002005292 | 0.002005292 | 0.002005292 | 0.002005292 | 0.002005292 | 0.002005292 | 0.002005292 | 0.002005292 | 0.002005292 | 0.002005292 | 0.002005292 | 0.002005292 | 0.002005292 | 0.002005292 | 0.002005292 | 0.002005292 | 0.002005292 | 0.002005292 | 0.002005292 | 0.002005292 | 0.002005292 | 0.002005292 | 0.002005292 | 0.002005292 | 0.002005292 | 0.002005292 | 0.002005292 | 0.002005292 | 0.002005292 | 0.002005292 | 0.002005292 | 0.002005292 | 0.002005292 | 0.002005292 | 0.002005292 | 0.002005292 | 0.002005292 | 0.002005292 | 0.002005292 | 0 | 0 | 0 | 0 | 0 | 0 | 0 | 0 | 0
1333 | 622.612 | 0.002067281 | -20 | 646.5 | -686.5 | 0 | 0 | 0 | 0 | 0 | 0 | 0 | 0.002067281 | 0.002067281 | 0.002067281 | 0.002067281 | 0.002067281 | 0.002067281 | 0.002067281 | 0.002067281 | 0.002067281 | 0.002067281 | 0.002067281 | 0.002067281 | 0.002067281 | 0.002067281 | 0.002067281 | 0.002067281 | 0.002067281 | 0.002067281 | 0.002067281 | 0.002067281 | 0.002067281 | 0.002067281 | 0.002067281 | 0.002067281 | 0.002067281 | 0.002067281 | 0.002067281 | 0.002067281 | 0.002067281 | 0.002067281 | 0.002067281 | 0.002067281 | 0.002067281 | 0.002067281 | 0.002067281 | 0.002067281 | 0.002067281 | 0.002067281 | 0.002067281 | 0.002067281 | 0.002067281 | 0.002067281 | 0.002067281 | 0.002067281 | 0.002067281 | 0.002067281 | 0.002067281 | 0.002067281 | 0.002067281 | 0.002067281 | 0 | 0 | 0 | 0 | 0 | 0 | 0 | 0
1333 | 599.9295 | 0.001991968 | -10 | 656.5 | -676.5 | 0 | 0 | 0 | 0 | 0 | 0 | 0 | 0.001991968 | 0.001991968 | 0.001991968 | 0.001991968 | 0.001991968 | 0.001991968 | 0.001991968 | 0.001991968 | 0.001991968 | 0.001991968 | 0.001991968 | 0.001991968 | 0.001991968 | 0.001991968 | 0.001991968 | 0.001991968 | 0.001991968 | 0.001991968 | 0.001991968 | 0.001991968 | 0.001991968 | 0.001991968 | 0.001991968 | 0.001991968 | 0.001991968 | 0.001991968 | 0.001991968 | 0.001991968 | 0.001991968 | 0.001991968 | 0.001991968 | 0.001991968 | 0.001991968 | 0.001991968 | 0.001991968 | 0.001991968 | 0.001991968 | 0.001991968 | 0.001991968 | 0.001991968 | 0.001991968 | 0.001991968 | 0.001991968 | 0.001991968 | 0.001991968 | 0.001991968 | 0.001991968 | 0.001991968 | 0.001991968 | 0.001991968 | 0 | 0 | 0 | 0 | 0 | 0 | 0 | 0
1333 | 610.1248 | 0.002025819 | 0 | 666.5 | -666.5 | 0 | 0 | 0 | 0 | 0 | 0 | 0 | 0 | 0.002025819 | 0.002025819 | 0.002025819 | 0.002025819 | 0.002025819 | 0.002025819 | 0.002025819 | 0.002025819 | 0.002025819 | 0.002025819 | 0.002025819 | 0.002025819 | 0.002025819 | 0.002025819 | 0.002025819 | 0.002025819 | 0.002025819 | 0.002025819 | 0.002025819 | 0.002025819 | 0.002025819 | 0.002025819 | 0.002025819 | 0.002025819 | 0.002025819 | 0.002025819 | 0.002025819 | 0.002025819 | 0.002025819 | 0.002025819 | 0.002025819 | 0.002025819 | 0.002025819 | 0.002025819 | 0.002025819 | 0.002025819 | 0.002025819 | 0.002025819 | 0.002025819 | 0.002025819 | 0.002025819 | 0.002025819 | 0.002025819 | 0.002025819 | 0.002025819 | 0.002025819 | 0.002025819 | 0.002025819 | 0.002025819 | 0 | 0 | 0 | 0 | 0 | 0 | 0 | 0
1333 | 608.9143 | 0.0020218 | 10 | 676.5 | -656.5 | 0 | 0 | 0 | 0 | 0 | 0 | 0 | 0 | 0.0020218 | 0.0020218 | 0.0020218 | 0.0020218 | 0.0020218 | 0.0020218 | 0.0020218 | 0.0020218 | 0.0020218 | 0.0020218 | 0.0020218 | 0.0020218 | 0.0020218 | 0.0020218 | 0.0020218 | 0.0020218 | 0.0020218 | 0.0020218 | 0.0020218 | 0.0020218 | 0.0020218 | 0.0020218 | 0.0020218 | 0.0020218 | 0.0020218 | 0.0020218 | 0.0020218 | 0.0020218 | 0.0020218 | 0.0020218 | 0.0020218 | 0.0020218 | 0.0020218 | 0.0020218 | 0.0020218 | 0.0020218 | 0.0020218 | 0.0020218 | 0.0020218 | 0.0020218 | 0.0020218 | 0.0020218 | 0.0020218 | 0.0020218 | 0.0020218 | 0.0020218 | 0.0020218 | 0.0020218 | 0.0020218 | 0.0020218 | 0 | 0 | 0 | 0 | 0 | 0 | 0
1333 | 631.6719 | 0.002097363 | 20 | 686.5 | -646.5 | 0 | 0 | 0 | 0 | 0 | 0 | 0 | 0 | 0.002097363 | 0.002097363 | 0.002097363 | 0.002097363 | 0.002097363 | 0.002097363 | 0.002097363 | 0.002097363 | 0.002097363 | 0.002097363 | 0.002097363 | 0.002097363 | 0.002097363 | 0.002097363 | 0.002097363 | 0.002097363 | 0.002097363 | 0.002097363 | 0.002097363 | 0.002097363 | 0.002097363 | 0.002097363 | 0.002097363 | 0.002097363 | 0.002097363 | 0.002097363 | 0.002097363 | 0.002097363 | 0.002097363 | 0.002097363 | 0.002097363 | 0.002097363 | 0.002097363 | 0.002097363 | 0.002097363 | 0.002097363 | 0.002097363 | 0.002097363 | 0.002097363 | 0.002097363 | 0.002097363 | 0.002097363 | 0.002097363 | 0.002097363 | 0.002097363 | 0.002097363 | 0.002097363 | 0.002097363 | 0.002097363 | 0.002097363 | 0 | 0 | 0 | 0 | 0 | 0 | 0
1333 | 612.0888 | 0.002032341 | 30 | 696.5 | -636.5 | 0 | 0 | 0 | 0 | 0 | 0 | 0 | 0 | 0 | 0.002032341 | 0.002032341 | 0.002032341 | 0.002032341 | 0.002032341 | 0.002032341 | 0.002032341 | 0.002032341 | 0.002032341 | 0.002032341 | 0.002032341 | 0.002032341 | 0.002032341 | 0.002032341 | 0.002032341 | 0.002032341 | 0.002032341 | 0.002032341 | 0.002032341 | 0.002032341 | 0.002032341 | 0.002032341 | 0.002032341 | 0.002032341 | 0.002032341 | 0.002032341 | 0.002032341 | 0.002032341 | 0.002032341 | 0.002032341 | 0.002032341 | 0.002032341 | 0.002032341 | 0.002032341 | 0.002032341 | 0.002032341 | 0.002032341 | 0.002032341 | 0.002032341 | 0.002032341 | 0.002032341 | 0.002032341 | 0.002032341 | 0.002032341 | 0.002032341 | 0.002032341 | 0.002032341 | 0.002032341 | 0.002032341 | 0.002032341 | 0 | 0 | 0 | 0 | 0 | 0
1333 | 629.6428 | 0.002090626 | 40 | 706.5 | -626.5 | 0 | 0 | 0 | 0 | 0 | 0 | 0 | 0 | 0 | 0.002090626 | 0.002090626 | 0.002090626 | 0.002090626 | 0.002090626 | 0.002090626 | 0.002090626 | 0.002090626 | 0.002090626 | 0.002090626 | 0.002090626 | 0.002090626 | 0.002090626 | 0.002090626 | 0.002090626 | 0.002090626 | 0.002090626 | 0.002090626 | 0.002090626 | 0.002090626 | 0.002090626 | 0.002090626 | 0.002090626 | 0.002090626 | 0.002090626 | 0.002090626 | 0.002090626 | 0.002090626 | 0.002090626 | 0.002090626 | 0.002090626 | 0.002090626 | 0.002090626 | 0.002090626 | 0.002090626 | 0.002090626 | 0.002090626 | 0.002090626 | 0.002090626 | 0.002090626 | 0.002090626 | 0.002090626 | 0.002090626 | 0.002090626 | 0.002090626 | 0.002090626 | 0.002090626 | 0.002090626 | 0.002090626 | 0.002090626 | 0 | 0 | 0 | 0 | 0 | 0
1333 | 627.5732 | 0.002083754 | 30 | 696.5 | -636.5 | 0 | 0 | 0 | 0 | 0 | 0 | 0 | 0 | 0 | 0.002083754 | 0.002083754 | 0.002083754 | 0.002083754 | 0.002083754 | 0.002083754 | 0.002083754 | 0.002083754 | 0.002083754 | 0.002083754 | 0.002083754 | 0.002083754 | 0.002083754 | 0.002083754 | 0.002083754 | 0.002083754 | 0.002083754 | 0.002083754 | 0.002083754 | 0.002083754 | 0.002083754 | 0.002083754 | 0.002083754 | 0.002083754 | 0.002083754 | 0.002083754 | 0.002083754 | 0.002083754 | 0.002083754 | 0.002083754 | 0.002083754 | 0.002083754 | 0.002083754 | 0.002083754 | 0.002083754 | 0.002083754 | 0.002083754 | 0.002083754 | 0.002083754 | 0.002083754 | 0.002083754 | 0.002083754 | 0.002083754 | 0.002083754 | 0.002083754 | 0.002083754 | 0.002083754 | 0.002083754 | 0.002083754 | 0.002083754 | 0 | 0 | 0 | 0 | 0 | 0
1333 | 609.3389 | 0.00202321 | 20 | 686.5 | -646.5 | 0 | 0 | 0 | 0 | 0 | 0 | 0 | 0 | 0.00202321 | 0.00202321 | 0.00202321 | 0.00202321 | 0.00202321 | 0.00202321 | 0.00202321 | 0.00202321 | 0.00202321 | 0.00202321 | 0.00202321 | 0.00202321 | 0.00202321 | 0.00202321 | 0.00202321 | 0.00202321 | 0.00202321 | 0.00202321 | 0.00202321 | 0.00202321 | 0.00202321 | 0.00202321 | 0.00202321 | 0.00202321 | 0.00202321 | 0.00202321 | 0.00202321 | 0.00202321 | 0.00202321 | 0.00202321 | 0.00202321 | 0.00202321 | 0.00202321 | 0.00202321 | 0.00202321 | 0.00202321 | 0.00202321 | 0.00202321 | 0.00202321 | 0.00202321 | 0.00202321 | 0.00202321 | 0.00202321 | 0.00202321 | 0.00202321 | 0.00202321 | 0.00202321 | 0.00202321 | 0.00202321 | 0.00202321 | 0 | 0 | 0 | 0 | 0 | 0 | 0
1333 | 584.841 | 0.001941869 | 10 | 676.5 | -656.5 | 0 | 0 | 0 | 0 | 0 | 0 | 0 | 0 | 0.001941869 | 0.001941869 | 0.001941869 | 0.001941869 | 0.001941869 | 0.001941869 | 0.001941869 | 0.001941869 | 0.001941869 | 0.001941869 | 0.001941869 | 0.001941869 | 0.001941869 | 0.001941869 | 0.001941869 | 0.001941869 | 0.001941869 | 0.001941869 | 0.001941869 | 0.001941869 | 0.001941869 | 0.001941869 | 0.001941869 | 0.001941869 | 0.001941869 | 0.001941869 | 0.001941869 | 0.001941869 | 0.001941869 | 0.001941869 | 0.001941869 | 0.001941869 | 0.001941869 | 0.001941869 | 0.001941869 | 0.001941869 | 0.001941869 | 0.001941869 | 0.001941869 | 0.001941869 | 0.001941869 | 0.001941869 | 0.001941869 | 0.001941869 | 0.001941869 | 0.001941869 | 0.001941869 | 0.001941869 | 0.001941869 | 0.001941869 | 0 | 0 | 0 | 0 | 0 | 0 | 0
1333 | 615.7991 | 0.00204466 | 0 | 666.5 | -666.5 | 0 | 0 | 0 | 0 | 0 | 0 | 0 | 0 | 0.00204466 | 0.00204466 | 0.00204466 | 0.00204466 | 0.00204466 | 0.00204466 | 0.00204466 | 0.00204466 | 0.00204466 | 0.00204466 | 0.00204466 | 0.00204466 | 0.00204466 | 0.00204466 | 0.00204466 | 0.00204466 | 0.00204466 | 0.00204466 | 0.00204466 | 0.00204466 | 0.00204466 | 0.00204466 | 0.00204466 | 0.00204466 | 0.00204466 | 0.00204466 | 0.00204466 | 0.00204466 | 0.00204466 | 0.00204466 | 0.00204466 | 0.00204466 | 0.00204466 | 0.00204466 | 0.00204466 | 0.00204466 | 0.00204466 | 0.00204466 | 0.00204466 | 0.00204466 | 0.00204466 | 0.00204466 | 0.00204466 | 0.00204466 | 0.00204466 | 0.00204466 | 0.00204466 | 0.00204466 | 0.00204466 | 0 | 0 | 0 | 0 | 0 | 0 | 0 | 0
1333 | 605.8734 | 0.002011704 | -10 | 656.5 | -676.5 | 0 | 0 | 0 | 0 | 0 | 0 | 0 | 0.002011704 | 0.002011704 | 0.002011704 | 0.002011704 | 0.002011704 | 0.002011704 | 0.002011704 | 0.002011704 | 0.002011704 | 0.002011704 | 0.002011704 | 0.002011704 | 0.002011704 | 0.002011704 | 0.002011704 | 0.002011704 | 0.002011704 | 0.002011704 | 0.002011704 | 0.002011704 | 0.002011704 | 0.002011704 | 0.002011704 | 0.002011704 | 0.002011704 | 0.002011704 | 0.002011704 | 0.002011704 | 0.002011704 | 0.002011704 | 0.002011704 | 0.002011704 | 0.002011704 | 0.002011704 | 0.002011704 | 0.002011704 | 0.002011704 | 0.002011704 | 0.002011704 | 0.002011704 | 0.002011704 | 0.002011704 | 0.002011704 | 0.002011704 | 0.002011704 | 0.002011704 | 0.002011704 | 0.002011704 | 0.002011704 | 0.002011704 | 0 | 0 | 0 | 0 | 0 | 0 | 0 | 0
1333 | 601.476 | 0.001997103 | -20 | 646.5 | -686.5 | 0 | 0 | 0 | 0 | 0 | 0 | 0 | 0.001997103 | 0.001997103 | 0.001997103 | 0.001997103 | 0.001997103 | 0.001997103 | 0.001997103 | 0.001997103 | 0.001997103 | 0.001997103 | 0.001997103 | 0.001997103 | 0.001997103 | 0.001997103 | 0.001997103 | 0.001997103 | 0.001997103 | 0.001997103 | 0.001997103 | 0.001997103 | 0.001997103 | 0.001997103 | 0.001997103 | 0.001997103 | 0.001997103 | 0.001997103 | 0.001997103 | 0.001997103 | 0.001997103 | 0.001997103 | 0.001997103 | 0.001997103 | 0.001997103 | 0.001997103 | 0.001997103 | 0.001997103 | 0.001997103 | 0.001997103 | 0.001997103 | 0.001997103 | 0.001997103 | 0.001997103 | 0.001997103 | 0.001997103 | 0.001997103 | 0.001997103 | 0.001997103 | 0.001997103 | 0.001997103 | 0.001997103 | 0 | 0 | 0 | 0 | 0 | 0 | 0 | 0
1333 | 597.0007 | 0.001982243 | -30 | 636.5 | -696.5 | 0 | 0 | 0 | 0 | 0 | 0 | 0.001982243 | 0.001982243 | 0.001982243 | 0.001982243 | 0.001982243 | 0.001982243 | 0.001982243 | 0.001982243 | 0.001982243 | 0.001982243 | 0.001982243 | 0.001982243 | 0.001982243 | 0.001982243 | 0.001982243 | 0.001982243 | 0.001982243 | 0.001982243 | 0.001982243 | 0.001982243 | 0.001982243 | 0.001982243 | 0.001982243 | 0.001982243 | 0.001982243 | 0.001982243 | 0.001982243 | 0.001982243 | 0.001982243 | 0.001982243 | 0.001982243 | 0.001982243 | 0.001982243 | 0.001982243 | 0.001982243 | 0.001982243 | 0.001982243 | 0.001982243 | 0.001982243 | 0.001982243 | 0.001982243 | 0.001982243 | 0.001982243 | 0.001982243 | 0.001982243 | 0.001982243 | 0.001982243 | 0.001982243 | 0.001982243 | 0.001982243 | 0 | 0 | 0 | 0 | 0 | 0 | 0 | 0 | 0
1333 | 618.3789 | 0.002053226 | -40 | 626.5 | -706.5 | 0 | 0 | 0 | 0 | 0 | 0 | 0.002053226 | 0.002053226 | 0.002053226 | 0.002053226 | 0.002053226 | 0.002053226 | 0.002053226 | 0.002053226 | 0.002053226 | 0.002053226 | 0.002053226 | 0.002053226 | 0.002053226 | 0.002053226 | 0.002053226 | 0.002053226 | 0.002053226 | 0.002053226 | 0.002053226 | 0.002053226 | 0.002053226 | 0.002053226 | 0.002053226 | 0.002053226 | 0.002053226 | 0.002053226 | 0.002053226 | 0.002053226 | 0.002053226 | 0.002053226 | 0.002053226 | 0.002053226 | 0.002053226 | 0.002053226 | 0.002053226 | 0.002053226 | 0.002053226 | 0.002053226 | 0.002053226 | 0.002053226 | 0.002053226 | 0.002053226 | 0.002053226 | 0.002053226 | 0.002053226 | 0.002053226 | 0.002053226 | 0.002053226 | 0.002053226 | 0.002053226 | 0 | 0 | 0 | 0 | 0 | 0 | 0 | 0 | 0
1333 | 442.8818 | 0.001470516 | -30 | 636.5 | -696.5 | 0 | 0 | 0 | 0 | 0 | 0 | 0.001470516 | 0.001470516 | 0.001470516 | 0.001470516 | 0.001470516 | 0.001470516 | 0.001470516 | 0.001470516 | 0.001470516 | 0.001470516 | 0.001470516 | 0.001470516 | 0.001470516 | 0.001470516 | 0.001470516 | 0.001470516 | 0.001470516 | 0.001470516 | 0.001470516 | 0.001470516 | 0.001470516 | 0.001470516 | 0.001470516 | 0.001470516 | 0.001470516 | 0.001470516 | 0.001470516 | 0.001470516 | 0.001470516 | 0.001470516 | 0.001470516 | 0.001470516 | 0.001470516 | 0.001470516 | 0.001470516 | 0.001470516 | 0.001470516 | 0.001470516 | 0.001470516 | 0.001470516 | 0.001470516 | 0.001470516 | 0.001470516 | 0.001470516 | 0.001470516 | 0.001470516 | 0.001470516 | 0.001470516 | 0.001470516 | 0.001470516 | 0 | 0 | 0 | 0 | 0 | 0 | 0 | 0 | 0
1333 | 435.9896 | 0.001447632 | -20 | 646.5 | -686.5 | 0 | 0 | 0 | 0 | 0 | 0 | 0 | 0.001447632 | 0.001447632 | 0.001447632 | 0.001447632 | 0.001447632 | 0.001447632 | 0.001447632 | 0.001447632 | 0.001447632 | 0.001447632 | 0.001447632 | 0.001447632 | 0.001447632 | 0.001447632 | 0.001447632 | 0.001447632 | 0.001447632 | 0.001447632 | 0.001447632 | 0.001447632 | 0.001447632 | 0.001447632 | 0.001447632 | 0.001447632 | 0.001447632 | 0.001447632 | 0.001447632 | 0.001447632 | 0.001447632 | 0.001447632 | 0.001447632 | 0.001447632 | 0.001447632 | 0.001447632 | 0.001447632 | 0.001447632 | 0.001447632 | 0.001447632 | 0.001447632 | 0.001447632 | 0.001447632 | 0.001447632 | 0.001447632 | 0.001447632 | 0.001447632 | 0.001447632 | 0.001447632 | 0.001447632 | 0.001447632 | 0.001447632 | 0 | 0 | 0 | 0 | 0 | 0 | 0 | 0
1290 | 500.3702 | 0.001661397 | -10 | 635 | -655 | 0 | 0 | 0 | 0 | 0 | 0 | 0 | 0 | 0.001661397 | 0.001661397 | 0.001661397 | 0.001661397 | 0.001661397 | 0.001661397 | 0.001661397 | 0.001661397 | 0.001661397 | 0.001661397 | 0.001661397 | 0.001661397 | 0.001661397 | 0.001661397 | 0.001661397 | 0.001661397 | 0.001661397 | 0.001661397 | 0.001661397 | 0.001661397 | 0.001661397 | 0.001661397 | 0.001661397 | 0.001661397 | 0.001661397 | 0.001661397 | 0.001661397 | 0.001661397 | 0.001661397 | 0.001661397 | 0.001661397 | 0.001661397 | 0.001661397 | 0.001661397 | 0.001661397 | 0.001661397 | 0.001661397 | 0.001661397 | 0.001661397 | 0.001661397 | 0.001661397 | 0.001661397 | 0.001661397 | 0.001661397 | 0.001661397 | 0.001661397 | 0.001661397 | 0.001661397 | 0 | 0 | 0 | 0 | 0 | 0 | 0 | 0 | 0
1323 | 618.1358 | 0.002052419 | 0 | 661.5 | -661.5 | 0 | 0 | 0 | 0 | 0 | 0 | 0 | 0 | 0.002052419 | 0.002052419 | 0.002052419 | 0.002052419 | 0.002052419 | 0.002052419 | 0.002052419 | 0.002052419 | 0.002052419 | 0.002052419 | 0.002052419 | 0.002052419 | 0.002052419 | 0.002052419 | 0.002052419 | 0.002052419 | 0.002052419 | 0.002052419 | 0.002052419 | 0.002052419 | 0.002052419 | 0.002052419 | 0.002052419 | 0.002052419 | 0.002052419 | 0.002052419 | 0.002052419 | 0.002052419 | 0.002052419 | 0.002052419 | 0.002052419 | 0.002052419 | 0.002052419 | 0.002052419 | 0.002052419 | 0.002052419 | 0.002052419 | 0.002052419 | 0.002052419 | 0.002052419 | 0.002052419 | 0.002052419 | 0.002052419 | 0.002052419 | 0.002052419 | 0.002052419 | 0.002052419 | 0.002052419 | 0.002052419 | 0 | 0 | 0 | 0 | 0 | 0 | 0 | 0
1290 | 514.5658 | 0.001708532 | 10 | 655 | -635 | 0 | 0 | 0 | 0 | 0 | 0 | 0 | 0 | 0 | 0.001708532 | 0.001708532 | 0.001708532 | 0.001708532 | 0.001708532 | 0.001708532 | 0.001708532 | 0.001708532 | 0.001708532 | 0.001708532 | 0.001708532 | 0.001708532 | 0.001708532 | 0.001708532 | 0.001708532 | 0.001708532 | 0.001708532 | 0.001708532 | 0.001708532 | 0.001708532 | 0.001708532 | 0.001708532 | 0.001708532 | 0.001708532 | 0.001708532 | 0.001708532 | 0.001708532 | 0.001708532 | 0.001708532 | 0.001708532 | 0.001708532 | 0.001708532 | 0.001708532 | 0.001708532 | 0.001708532 | 0.001708532 | 0.001708532 | 0.001708532 | 0.001708532 | 0.001708532 | 0.001708532 | 0.001708532 | 0.001708532 | 0.001708532 | 0.001708532 | 0.001708532 | 0.001708532 | 0.001708532 | 0 | 0 | 0 | 0 | 0 | 0 | 0 | 0
1290 | 510.0813 | 0.001693642 | 20 | 665 | -625 | 0 | 0 | 0 | 0 | 0 | 0 | 0 | 0 | 0 | 0.001693642 | 0.001693642 | 0.001693642 | 0.001693642 | 0.001693642 | 0.001693642 | 0.001693642 | 0.001693642 | 0.001693642 | 0.001693642 | 0.001693642 | 0.001693642 | 0.001693642 | 0.001693642 | 0.001693642 | 0.001693642 | 0.001693642 | 0.001693642 | 0.001693642 | 0.001693642 | 0.001693642 | 0.001693642 | 0.001693642 | 0.001693642 | 0.001693642 | 0.001693642 | 0.001693642 | 0.001693642 | 0.001693642 | 0.001693642 | 0.001693642 | 0.001693642 | 0.001693642 | 0.001693642 | 0.001693642 | 0.001693642 | 0.001693642 | 0.001693642 | 0.001693642 | 0.001693642 | 0.001693642 | 0.001693642 | 0.001693642 | 0.001693642 | 0.001693642 | 0.001693642 | 0.001693642 | 0.001693642 | 0 | 0 | 0 | 0 | 0 | 0 | 0 | 0
1290 | 511.3825 | 0.001697962 | 30 | 675 | -615 | 0 | 0 | 0 | 0 | 0 | 0 | 0 | 0 | 0 | 0.001697962 | 0.001697962 | 0.001697962 | 0.001697962 | 0.001697962 | 0.001697962 | 0.001697962 | 0.001697962 | 0.001697962 | 0.001697962 | 0.001697962 | 0.001697962 | 0.001697962 | 0.001697962 | 0.001697962 | 0.001697962 | 0.001697962 | 0.001697962 | 0.001697962 | 0.001697962 | 0.001697962 | 0.001697962 | 0.001697962 | 0.001697962 | 0.001697962 | 0.001697962 | 0.001697962 | 0.001697962 | 0.001697962 | 0.001697962 | 0.001697962 | 0.001697962 | 0.001697962 | 0.001697962 | 0.001697962 | 0.001697962 | 0.001697962 | 0.001697962 | 0.001697962 | 0.001697962 | 0.001697962 | 0.001697962 | 0.001697962 | 0.001697962 | 0.001697962 | 0.001697962 | 0.001697962 | 0.001697962 | 0.001697962 | 0 | 0 | 0 | 0 | 0 | 0 | 0
1290 | 503.5161 | 0.001671843 | 40 | 685 | -605 | 0 | 0 | 0 | 0 | 0 | 0 | 0 | 0 | 0 | 0 | 0.001671843 | 0.001671843 | 0.001671843 | 0.001671843 | 0.001671843 | 0.001671843 | 0.001671843 | 0.001671843 | 0.001671843 | 0.001671843 | 0.001671843 | 0.001671843 | 0.001671843 | 0.001671843 | 0.001671843 | 0.001671843 | 0.001671843 | 0.001671843 | 0.001671843 | 0.001671843 | 0.001671843 | 0.001671843 | 0.001671843 | 0.001671843 | 0.001671843 | 0.001671843 | 0.001671843 | 0.001671843 | 0.001671843 | 0.001671843 | 0.001671843 | 0.001671843 | 0.001671843 | 0.001671843 | 0.001671843 | 0.001671843 | 0.001671843 | 0.001671843 | 0.001671843 | 0.001671843 | 0.001671843 | 0.001671843 | 0.001671843 | 0.001671843 | 0.001671843 | 0.001671843 | 0.001671843 | 0.001671843 | 0 | 0 | 0 | 0 | 0 | 0 | 0
1290 | 498.6705 | 0.001655754 | 30 | 675 | -615 | 0 | 0 | 0 | 0 | 0 | 0 | 0 | 0 | 0 | 0.001655754 | 0.001655754 | 0.001655754 | 0.001655754 | 0.001655754 | 0.001655754 | 0.001655754 | 0.001655754 | 0.001655754 | 0.001655754 | 0.001655754 | 0.001655754 | 0.001655754 | 0.001655754 | 0.001655754 | 0.001655754 | 0.001655754 | 0.001655754 | 0.001655754 | 0.001655754 | 0.001655754 | 0.001655754 | 0.001655754 | 0.001655754 | 0.001655754 | 0.001655754 | 0.001655754 | 0.001655754 | 0.001655754 | 0.001655754 | 0.001655754 | 0.001655754 | 0.001655754 | 0.001655754 | 0.001655754 | 0.001655754 | 0.001655754 | 0.001655754 | 0.001655754 | 0.001655754 | 0.001655754 | 0.001655754 | 0.001655754 | 0.001655754 | 0.001655754 | 0.001655754 | 0.001655754 | 0.001655754 | 0.001655754 | 0 | 0 | 0 | 0 | 0 | 0 | 0
1290 | 507.5486 | 0.001685232 | 20 | 665 | -625 | 0 | 0 | 0 | 0 | 0 | 0 | 0 | 0 | 0 | 0.001685232 | 0.001685232 | 0.001685232 | 0.001685232 | 0.001685232 | 0.001685232 | 0.001685232 | 0.001685232 | 0.001685232 | 0.001685232 | 0.001685232 | 0.001685232 | 0.001685232 | 0.001685232 | 0.001685232 | 0.001685232 | 0.001685232 | 0.001685232 | 0.001685232 | 0.001685232 | 0.001685232 | 0.001685232 | 0.001685232 | 0.001685232 | 0.001685232 | 0.001685232 | 0.001685232 | 0.001685232 | 0.001685232 | 0.001685232 | 0.001685232 | 0.001685232 | 0.001685232 | 0.001685232 | 0.001685232 | 0.001685232 | 0.001685232 | 0.001685232 | 0.001685232 | 0.001685232 | 0.001685232 | 0.001685232 | 0.001685232 | 0.001685232 | 0.001685232 | 0.001685232 | 0.001685232 | 0.001685232 | 0 | 0 | 0 | 0 | 0 | 0 | 0 | 0
1290 | 485.5602 | 0.001612223 | 10 | 655 | -635 | 0 | 0 | 0 | 0 | 0 | 0 | 0 | 0 | 0 | 0.001612223 | 0.001612223 | 0.001612223 | 0.001612223 | 0.001612223 | 0.001612223 | 0.001612223 | 0.001612223 | 0.001612223 | 0.001612223 | 0.001612223 | 0.001612223 | 0.001612223 | 0.001612223 | 0.001612223 | 0.001612223 | 0.001612223 | 0.001612223 | 0.001612223 | 0.001612223 | 0.001612223 | 0.001612223 | 0.001612223 | 0.001612223 | 0.001612223 | 0.001612223 | 0.001612223 | 0.001612223 | 0.001612223 | 0.001612223 | 0.001612223 | 0.001612223 | 0.001612223 | 0.001612223 | 0.001612223 | 0.001612223 | 0.001612223 | 0.001612223 | 0.001612223 | 0.001612223 | 0.001612223 | 0.001612223 | 0.001612223 | 0.001612223 | 0.001612223 | 0.001612223 | 0.001612223 | 0.001612223 | 0 | 0 | 0 | 0 | 0 | 0 | 0 | 0
1290 | 513.8261 | 0.001706076 | 0 | 645 | -645 | 0 | 0 | 0 | 0 | 0 | 0 | 0 | 0 | 0.001706076 | 0.001706076 | 0.001706076 | 0.001706076 | 0.001706076 | 0.001706076 | 0.001706076 | 0.001706076 | 0.001706076 | 0.001706076 | 0.001706076 | 0.001706076 | 0.001706076 | 0.001706076 | 0.001706076 | 0.001706076 | 0.001706076 | 0.001706076 | 0.001706076 | 0.001706076 | 0.001706076 | 0.001706076 | 0.001706076 | 0.001706076 | 0.001706076 | 0.001706076 | 0.001706076 | 0.001706076 | 0.001706076 | 0.001706076 | 0.001706076 | 0.001706076 | 0.001706076 | 0.001706076 | 0.001706076 | 0.001706076 | 0.001706076 | 0.001706076 | 0.001706076 | 0.001706076 | 0.001706076 | 0.001706076 | 0.001706076 | 0.001706076 | 0.001706076 | 0.001706076 | 0.001706076 | 0.001706076 | 0.001706076 | 0 | 0 | 0 | 0 | 0 | 0 | 0 | 0
1290 | 506.6823 | 0.001682356 | -10 | 635 | -655 | 0 | 0 | 0 | 0 | 0 | 0 | 0 | 0 | 0.001682356 | 0.001682356 | 0.001682356 | 0.001682356 | 0.001682356 | 0.001682356 | 0.001682356 | 0.001682356 | 0.001682356 | 0.001682356 | 0.001682356 | 0.001682356 | 0.001682356 | 0.001682356 | 0.001682356 | 0.001682356 | 0.001682356 | 0.001682356 | 0.001682356 | 0.001682356 | 0.001682356 | 0.001682356 | 0.001682356 | 0.001682356 | 0.001682356 | 0.001682356 | 0.001682356 | 0.001682356 | 0.001682356 | 0.001682356 | 0.001682356 | 0.001682356 | 0.001682356 | 0.001682356 | 0.001682356 | 0.001682356 | 0.001682356 | 0.001682356 | 0.001682356 | 0.001682356 | 0.001682356 | 0.001682356 | 0.001682356 | 0.001682356 | 0.001682356 | 0.001682356 | 0.001682356 | 0.001682356 | 0 | 0 | 0 | 0 | 0 | 0 | 0 | 0 | 0
1290 | 532.4928 | 0.001768055 | -20 | 625 | -665 | 0 | 0 | 0 | 0 | 0 | 0 | 0 | 0 | 0.001768055 | 0.001768055 | 0.001768055 | 0.001768055 | 0.001768055 | 0.001768055 | 0.001768055 | 0.001768055 | 0.001768055 | 0.001768055 | 0.001768055 | 0.001768055 | 0.001768055 | 0.001768055 | 0.001768055 | 0.001768055 | 0.001768055 | 0.001768055 | 0.001768055 | 0.001768055 | 0.001768055 | 0.001768055 | 0.001768055 | 0.001768055 | 0.001768055 | 0.001768055 | 0.001768055 | 0.001768055 | 0.001768055 | 0.001768055 | 0.001768055 | 0.001768055 | 0.001768055 | 0.001768055 | 0.001768055 | 0.001768055 | 0.001768055 | 0.001768055 | 0.001768055 | 0.001768055 | 0.001768055 | 0.001768055 | 0.001768055 | 0.001768055 | 0.001768055 | 0.001768055 | 0.001768055 | 0.001768055 | 0 | 0 | 0 | 0 | 0 | 0 | 0 | 0 | 0
1290 | 531.4254 | 0.001764511 | -30 | 615 | -675 | 0 | 0 | 0 | 0 | 0 | 0 | 0 | 0.001764511 | 0.001764511 | 0.001764511 | 0.001764511 | 0.001764511 | 0.001764511 | 0.001764511 | 0.001764511 | 0.001764511 | 0.001764511 | 0.001764511 | 0.001764511 | 0.001764511 | 0.001764511 | 0.001764511 | 0.001764511 | 0.001764511 | 0.001764511 | 0.001764511 | 0.001764511 | 0.001764511 | 0.001764511 | 0.001764511 | 0.001764511 | 0.001764511 | 0.001764511 | 0.001764511 | 0.001764511 | 0.001764511 | 0.001764511 | 0.001764511 | 0.001764511 | 0.001764511 | 0.001764511 | 0.001764511 | 0.001764511 | 0.001764511 | 0.001764511 | 0.001764511 | 0.001764511 | 0.001764511 | 0.001764511 | 0.001764511 | 0.001764511 | 0.001764511 | 0.001764511 | 0.001764511 | 0.001764511 | 0.001764511 | 0 | 0 | 0 | 0 | 0 | 0 | 0 | 0 | 0
1268 | 622.0875 | 0.00206554 | -40 | 594 | -674 | 0 | 0 | 0 | 0 | 0 | 0 | 0 | 0.00206554 | 0.00206554 | 0.00206554 | 0.00206554 | 0.00206554 | 0.00206554 | 0.00206554 | 0.00206554 | 0.00206554 | 0.00206554 | 0.00206554 | 0.00206554 | 0.00206554 | 0.00206554 | 0.00206554 | 0.00206554 | 0.00206554 | 0.00206554 | 0.00206554 | 0.00206554 | 0.00206554 | 0.00206554 | 0.00206554 | 0.00206554 | 0.00206554 | 0.00206554 | 0.00206554 | 0.00206554 | 0.00206554 | 0.00206554 | 0.00206554 | 0.00206554 | 0.00206554 | 0.00206554 | 0.00206554 | 0.00206554 | 0.00206554 | 0.00206554 | 0.00206554 | 0.00206554 | 0.00206554 | 0.00206554 | 0.00206554 | 0.00206554 | 0.00206554 | 0.00206554 | 0.00206554 | 0.00206554 | 0 | 0 | 0 | 0 | 0 | 0 | 0 | 0 | 0 | 0
1280 | 319.0242 | 0.001059268 | -30 | 610 | -670 | 0 | 0 | 0 | 0 | 0 | 0 | 0 | 0.001059268 | 0.001059268 | 0.001059268 | 0.001059268 | 0.001059268 | 0.001059268 | 0.001059268 | 0.001059268 | 0.001059268 | 0.001059268 | 0.001059268 | 0.001059268 | 0.001059268 | 0.001059268 | 0.001059268 | 0.001059268 | 0.001059268 | 0.001059268 | 0.001059268 | 0.001059268 | 0.001059268 | 0.001059268 | 0.001059268 | 0.001059268 | 0.001059268 | 0.001059268 | 0.001059268 | 0.001059268 | 0.001059268 | 0.001059268 | 0.001059268 | 0.001059268 | 0.001059268 | 0.001059268 | 0.001059268 | 0.001059268 | 0.001059268 | 0.001059268 | 0.001059268 | 0.001059268 | 0.001059268 | 0.001059268 | 0.001059268 | 0.001059268 | 0.001059268 | 0.001059268 | 0.001059268 | 0.001059268 | 0 | 0 | 0 | 0 | 0 | 0 | 0 | 0 | 0 | 0
1272 | 325.6385 | 0.001081229 | -20 | 616 | -656 | 0 | 0 | 0 | 0 | 0 | 0 | 0 | 0 | 0.001081229 | 0.001081229 | 0.001081229 | 0.001081229 | 0.001081229 | 0.001081229 | 0.001081229 | 0.001081229 | 0.001081229 | 0.001081229 | 0.001081229 | 0.001081229 | 0.001081229 | 0.001081229 | 0.001081229 | 0.001081229 | 0.001081229 | 0.001081229 | 0.001081229 | 0.001081229 | 0.001081229 | 0.001081229 | 0.001081229 | 0.001081229 | 0.001081229 | 0.001081229 | 0.001081229 | 0.001081229 | 0.001081229 | 0.001081229 | 0.001081229 | 0.001081229 | 0.001081229 | 0.001081229 | 0.001081229 | 0.001081229 | 0.001081229 | 0.001081229 | 0.001081229 | 0.001081229 | 0.001081229 | 0.001081229 | 0.001081229 | 0.001081229 | 0.001081229 | 0.001081229 | 0.001081229 | 0.001081229 | 0 | 0 | 0 | 0 | 0 | 0 | 0 | 0 | 0
1272 | 328.0895 | 0.001089368 | -10 | 626 | -646 | 0 | 0 | 0 | 0 | 0 | 0 | 0 | 0 | 0.001089368 | 0.001089368 | 0.001089368 | 0.001089368 | 0.001089368 | 0.001089368 | 0.001089368 | 0.001089368 | 0.001089368 | 0.001089368 | 0.001089368 | 0.001089368 | 0.001089368 | 0.001089368 | 0.001089368 | 0.001089368 | 0.001089368 | 0.001089368 | 0.001089368 | 0.001089368 | 0.001089368 | 0.001089368 | 0.001089368 | 0.001089368 | 0.001089368 | 0.001089368 | 0.001089368 | 0.001089368 | 0.001089368 | 0.001089368 | 0.001089368 | 0.001089368 | 0.001089368 | 0.001089368 | 0.001089368 | 0.001089368 | 0.001089368 | 0.001089368 | 0.001089368 | 0.001089368 | 0.001089368 | 0.001089368 | 0.001089368 | 0.001089368 | 0.001089368 | 0.001089368 | 0.001089368 | 0.001089368 | 0 | 0 | 0 | 0 | 0 | 0 | 0 | 0 | 0
1269 | 575.7508 | 0.001911686 | 0 | 634.5 | -634.5 | 0 | 0 | 0 | 0 | 0 | 0 | 0 | 0 | 0 | 0.001911686 | 0.001911686 | 0.001911686 | 0.001911686 | 0.001911686 | 0.001911686 | 0.001911686 | 0.001911686 | 0.001911686 | 0.001911686 | 0.001911686 | 0.001911686 | 0.001911686 | 0.001911686 | 0.001911686 | 0.001911686 | 0.001911686 | 0.001911686 | 0.001911686 | 0.001911686 | 0.001911686 | 0.001911686 | 0.001911686 | 0.001911686 | 0.001911686 | 0.001911686 | 0.001911686 | 0.001911686 | 0.001911686 | 0.001911686 | 0.001911686 | 0.001911686 | 0.001911686 | 0.001911686 | 0.001911686 | 0.001911686 | 0.001911686 | 0.001911686 | 0.001911686 | 0.001911686 | 0.001911686 | 0.001911686 | 0.001911686 | 0.001911686 | 0.001911686 | 0.001911686 | 0.001911686 | 0 | 0 | 0 | 0 | 0 | 0 | 0 | 0 | 0
1269 | 559.4501 | 0.001857562 | 10 | 644.5 | -624.5 | 0 | 0 | 0 | 0 | 0 | 0 | 0 | 0 | 0 | 0.001857562 | 0.001857562 | 0.001857562 | 0.001857562 | 0.001857562 | 0.001857562 | 0.001857562 | 0.001857562 | 0.001857562 | 0.001857562 | 0.001857562 | 0.001857562 | 0.001857562 | 0.001857562 | 0.001857562 | 0.001857562 | 0.001857562 | 0.001857562 | 0.001857562 | 0.001857562 | 0.001857562 | 0.001857562 | 0.001857562 | 0.001857562 | 0.001857562 | 0.001857562 | 0.001857562 | 0.001857562 | 0.001857562 | 0.001857562 | 0.001857562 | 0.001857562 | 0.001857562 | 0.001857562 | 0.001857562 | 0.001857562 | 0.001857562 | 0.001857562 | 0.001857562 | 0.001857562 | 0.001857562 | 0.001857562 | 0.001857562 | 0.001857562 | 0.001857562 | 0.001857562 | 0.001857562 | 0.001857562 | 0 | 0 | 0 | 0 | 0 | 0 | 0 | 0
1269 | 542.9819 | 0.001802882 | 20 | 654.5 | -614.5 | 0 | 0 | 0 | 0 | 0 | 0 | 0 | 0 | 0 | 0 | 0.001802882 | 0.001802882 | 0.001802882 | 0.001802882 | 0.001802882 | 0.001802882 | 0.001802882 | 0.001802882 | 0.001802882 | 0.001802882 | 0.001802882 | 0.001802882 | 0.001802882 | 0.001802882 | 0.001802882 | 0.001802882 | 0.001802882 | 0.001802882 | 0.001802882 | 0.001802882 | 0.001802882 | 0.001802882 | 0.001802882 | 0.001802882 | 0.001802882 | 0.001802882 | 0.001802882 | 0.001802882 | 0.001802882 | 0.001802882 | 0.001802882 | 0.001802882 | 0.001802882 | 0.001802882 | 0.001802882 | 0.001802882 | 0.001802882 | 0.001802882 | 0.001802882 | 0.001802882 | 0.001802882 | 0.001802882 | 0.001802882 | 0.001802882 | 0.001802882 | 0.001802882 | 0.001802882 | 0 | 0 | 0 | 0 | 0 | 0 | 0 | 0
1269 | 566.7005 | 0.001881636 | 30 | 664.5 | -604.5 | 0 | 0 | 0 | 0 | 0 | 0 | 0 | 0 | 0 | 0 | 0.001881636 | 0.001881636 | 0.001881636 | 0.001881636 | 0.001881636 | 0.001881636 | 0.001881636 | 0.001881636 | 0.001881636 | 0.001881636 | 0.001881636 | 0.001881636 | 0.001881636 | 0.001881636 | 0.001881636 | 0.001881636 | 0.001881636 | 0.001881636 | 0.001881636 | 0.001881636 | 0.001881636 | 0.001881636 | 0.001881636 | 0.001881636 | 0.001881636 | 0.001881636 | 0.001881636 | 0.001881636 | 0.001881636 | 0.001881636 | 0.001881636 | 0.001881636 | 0.001881636 | 0.001881636 | 0.001881636 | 0.001881636 | 0.001881636 | 0.001881636 | 0.001881636 | 0.001881636 | 0.001881636 | 0.001881636 | 0.001881636 | 0.001881636 | 0.001881636 | 0.001881636 | 0.001881636 | 0 | 0 | 0 | 0 | 0 | 0 | 0 | 0
1263 | 507.5656 | 0.001685288 | 40 | 671.5 | -591.5 | 0 | 0 | 0 | 0 | 0 | 0 | 0 | 0 | 0 | 0 | 0.001685288 | 0.001685288 | 0.001685288 | 0.001685288 | 0.001685288 | 0.001685288 | 0.001685288 | 0.001685288 | 0.001685288 | 0.001685288 | 0.001685288 | 0.001685288 | 0.001685288 | 0.001685288 | 0.001685288 | 0.001685288 | 0.001685288 | 0.001685288 | 0.001685288 | 0.001685288 | 0.001685288 | 0.001685288 | 0.001685288 | 0.001685288 | 0.001685288 | 0.001685288 | 0.001685288 | 0.001685288 | 0.001685288 | 0.001685288 | 0.001685288 | 0.001685288 | 0.001685288 | 0.001685288 | 0.001685288 | 0.001685288 | 0.001685288 | 0.001685288 | 0.001685288 | 0.001685288 | 0.001685288 | 0.001685288 | 0.001685288 | 0.001685288 | 0.001685288 | 0.001685288 | 0.001685288 | 0.001685288 | 0 | 0 | 0 | 0 | 0 | 0 | 0
1263 | 521.1313 | 0.001730331 | 30 | 661.5 | -601.5 | 0 | 0 | 0 | 0 | 0 | 0 | 0 | 0 | 0 | 0 | 0.001730331 | 0.001730331 | 0.001730331 | 0.001730331 | 0.001730331 | 0.001730331 | 0.001730331 | 0.001730331 | 0.001730331 | 0.001730331 | 0.001730331 | 0.001730331 | 0.001730331 | 0.001730331 | 0.001730331 | 0.001730331 | 0.001730331 | 0.001730331 | 0.001730331 | 0.001730331 | 0.001730331 | 0.001730331 | 0.001730331 | 0.001730331 | 0.001730331 | 0.001730331 | 0.001730331 | 0.001730331 | 0.001730331 | 0.001730331 | 0.001730331 | 0.001730331 | 0.001730331 | 0.001730331 | 0.001730331 | 0.001730331 | 0.001730331 | 0.001730331 | 0.001730331 | 0.001730331 | 0.001730331 | 0.001730331 | 0.001730331 | 0.001730331 | 0.001730331 | 0.001730331 | 0.001730331 | 0 | 0 | 0 | 0 | 0 | 0 | 0 | 0
1268 | 635.0595 | 0.002108611 | 20 | 654 | -614 | 0 | 0 | 0 | 0 | 0 | 0 | 0 | 0 | 0 | 0 | 0.002108611 | 0.002108611 | 0.002108611 | 0.002108611 | 0.002108611 | 0.002108611 | 0.002108611 | 0.002108611 | 0.002108611 | 0.002108611 | 0.002108611 | 0.002108611 | 0.002108611 | 0.002108611 | 0.002108611 | 0.002108611 | 0.002108611 | 0.002108611 | 0.002108611 | 0.002108611 | 0.002108611 | 0.002108611 | 0.002108611 | 0.002108611 | 0.002108611 | 0.002108611 | 0.002108611 | 0.002108611 | 0.002108611 | 0.002108611 | 0.002108611 | 0.002108611 | 0.002108611 | 0.002108611 | 0.002108611 | 0.002108611 | 0.002108611 | 0.002108611 | 0.002108611 | 0.002108611 | 0.002108611 | 0.002108611 | 0.002108611 | 0.002108611 | 0.002108611 | 0.002108611 | 0.002108611 | 0 | 0 | 0 | 0 | 0 | 0 | 0 | 0
1268 | 612.2852 | 0.002032993 | 10 | 644 | -624 | 0 | 0 | 0 | 0 | 0 | 0 | 0 | 0 | 0 | 0.002032993 | 0.002032993 | 0.002032993 | 0.002032993 | 0.002032993 | 0.002032993 | 0.002032993 | 0.002032993 | 0.002032993 | 0.002032993 | 0.002032993 | 0.002032993 | 0.002032993 | 0.002032993 | 0.002032993 | 0.002032993 | 0.002032993 | 0.002032993 | 0.002032993 | 0.002032993 | 0.002032993 | 0.002032993 | 0.002032993 | 0.002032993 | 0.002032993 | 0.002032993 | 0.002032993 | 0.002032993 | 0.002032993 | 0.002032993 | 0.002032993 | 0.002032993 | 0.002032993 | 0.002032993 | 0.002032993 | 0.002032993 | 0.002032993 | 0.002032993 | 0.002032993 | 0.002032993 | 0.002032993 | 0.002032993 | 0.002032993 | 0.002032993 | 0.002032993 | 0.002032993 | 0.002032993 | 0.002032993 | 0 | 0 | 0 | 0 | 0 | 0 | 0 | 0
1257 | 570.9038 | 0.001895593 | 0 | 628.5 | -628.5 | 0 | 0 | 0 | 0 | 0 | 0 | 0 | 0 | 0 | 0.001895593 | 0.001895593 | 0.001895593 | 0.001895593 | 0.001895593 | 0.001895593 | 0.001895593 | 0.001895593 | 0.001895593 | 0.001895593 | 0.001895593 | 0.001895593 | 0.001895593 | 0.001895593 | 0.001895593 | 0.001895593 | 0.001895593 | 0.001895593 | 0.001895593 | 0.001895593 | 0.001895593 | 0.001895593 | 0.001895593 | 0.001895593 | 0.001895593 | 0.001895593 | 0.001895593 | 0.001895593 | 0.001895593 | 0.001895593 | 0.001895593 | 0.001895593 | 0.001895593 | 0.001895593 | 0.001895593 | 0.001895593 | 0.001895593 | 0.001895593 | 0.001895593 | 0.001895593 | 0.001895593 | 0.001895593 | 0.001895593 | 0.001895593 | 0.001895593 | 0.001895593 | 0.001895593 | 0 | 0 | 0 | 0 | 0 | 0 | 0 | 0 | 0
1257 | 636.6662 | 0.002113946 | -10 | 618.5 | -638.5 | 0 | 0 | 0 | 0 | 0 | 0 | 0 | 0 | 0 | 0.002113946 | 0.002113946 | 0.002113946 | 0.002113946 | 0.002113946 | 0.002113946 | 0.002113946 | 0.002113946 | 0.002113946 | 0.002113946 | 0.002113946 | 0.002113946 | 0.002113946 | 0.002113946 | 0.002113946 | 0.002113946 | 0.002113946 | 0.002113946 | 0.002113946 | 0.002113946 | 0.002113946 | 0.002113946 | 0.002113946 | 0.002113946 | 0.002113946 | 0.002113946 | 0.002113946 | 0.002113946 | 0.002113946 | 0.002113946 | 0.002113946 | 0.002113946 | 0.002113946 | 0.002113946 | 0.002113946 | 0.002113946 | 0.002113946 | 0.002113946 | 0.002113946 | 0.002113946 | 0.002113946 | 0.002113946 | 0.002113946 | 0.002113946 | 0.002113946 | 0.002113946 | 0.002113946 | 0 | 0 | 0 | 0 | 0 | 0 | 0 | 0 | 0
1267 | 462.06 | 0.001534195 | -20 | 613.5 | -653.5 | 0 | 0 | 0 | 0 | 0 | 0 | 0 | 0 | 0.001534195 | 0.001534195 | 0.001534195 | 0.001534195 | 0.001534195 | 0.001534195 | 0.001534195 | 0.001534195 | 0.001534195 | 0.001534195 | 0.001534195 | 0.001534195 | 0.001534195 | 0.001534195 | 0.001534195 | 0.001534195 | 0.001534195 | 0.001534195 | 0.001534195 | 0.001534195 | 0.001534195 | 0.001534195 | 0.001534195 | 0.001534195 | 0.001534195 | 0.001534195 | 0.001534195 | 0.001534195 | 0.001534195 | 0.001534195 | 0.001534195 | 0.001534195 | 0.001534195 | 0.001534195 | 0.001534195 | 0.001534195 | 0.001534195 | 0.001534195 | 0.001534195 | 0.001534195 | 0.001534195 | 0.001534195 | 0.001534195 | 0.001534195 | 0.001534195 | 0.001534195 | 0.001534195 | 0 | 0 | 0 | 0 | 0 | 0 | 0 | 0 | 0 | 0
1255 | 408.8603 | 0.001357554 | -30 | 597.5 | -657.5 | 0 | 0 | 0 | 0 | 0 | 0 | 0 | 0 | 0.001357554 | 0.001357554 | 0.001357554 | 0.001357554 | 0.001357554 | 0.001357554 | 0.001357554 | 0.001357554 | 0.001357554 | 0.001357554 | 0.001357554 | 0.001357554 | 0.001357554 | 0.001357554 | 0.001357554 | 0.001357554 | 0.001357554 | 0.001357554 | 0.001357554 | 0.001357554 | 0.001357554 | 0.001357554 | 0.001357554 | 0.001357554 | 0.001357554 | 0.001357554 | 0.001357554 | 0.001357554 | 0.001357554 | 0.001357554 | 0.001357554 | 0.001357554 | 0.001357554 | 0.001357554 | 0.001357554 | 0.001357554 | 0.001357554 | 0.001357554 | 0.001357554 | 0.001357554 | 0.001357554 | 0.001357554 | 0.001357554 | 0.001357554 | 0.001357554 | 0.001357554 | 0.001357554 | 0 | 0 | 0 | 0 | 0 | 0 | 0 | 0 | 0 | 0
1255 | 432.8546 | 0.001437223 | -40 | 587.5 | -667.5 | 0 | 0 | 0 | 0 | 0 | 0 | 0 | 0 | 0.001437223 | 0.001437223 | 0.001437223 | 0.001437223 | 0.001437223 | 0.001437223 | 0.001437223 | 0.001437223 | 0.001437223 | 0.001437223 | 0.001437223 | 0.001437223 | 0.001437223 | 0.001437223 | 0.001437223 | 0.001437223 | 0.001437223 | 0.001437223 | 0.001437223 | 0.001437223 | 0.001437223 | 0.001437223 | 0.001437223 | 0.001437223 | 0.001437223 | 0.001437223 | 0.001437223 | 0.001437223 | 0.001437223 | 0.001437223 | 0.001437223 | 0.001437223 | 0.001437223 | 0.001437223 | 0.001437223 | 0.001437223 | 0.001437223 | 0.001437223 | 0.001437223 | 0.001437223 | 0.001437223 | 0.001437223 | 0.001437223 | 0.001437223 | 0.001437223 | 0.001437223 | 0 | 0 | 0 | 0 | 0 | 0 | 0 | 0 | 0 | 0 | 0
1255 | 422.2036 | 0.001401858 | -30 | 597.5 | -657.5 | 0 | 0 | 0 | 0 | 0 | 0 | 0 | 0 | 0.001401858 | 0.001401858 | 0.001401858 | 0.001401858 | 0.001401858 | 0.001401858 | 0.001401858 | 0.001401858 | 0.001401858 | 0.001401858 | 0.001401858 | 0.001401858 | 0.001401858 | 0.001401858 | 0.001401858 | 0.001401858 | 0.001401858 | 0.001401858 | 0.001401858 | 0.001401858 | 0.001401858 | 0.001401858 | 0.001401858 | 0.001401858 | 0.001401858 | 0.001401858 | 0.001401858 | 0.001401858 | 0.001401858 | 0.001401858 | 0.001401858 | 0.001401858 | 0.001401858 | 0.001401858 | 0.001401858 | 0.001401858 | 0.001401858 | 0.001401858 | 0.001401858 | 0.001401858 | 0.001401858 | 0.001401858 | 0.001401858 | 0.001401858 | 0.001401858 | 0.001401858 | 0.001401858 | 0 | 0 | 0 | 0 | 0 | 0 | 0 | 0 | 0 | 0
1253 | 262.282 | 0.0008708646 | -20 | 606.5 | -646.5 | 0 | 0 | 0 | 0 | 0 | 0 | 0 | 0 | 0.0008708646 | 0.0008708646 | 0.0008708646 | 0.0008708646 | 0.0008708646 | 0.0008708646 | 0.0008708646 | 0.0008708646 | 0.0008708646 | 0.0008708646 | 0.0008708646 | 0.0008708646 | 0.0008708646 | 0.0008708646 | 0.0008708646 | 0.0008708646 | 0.0008708646 | 0.0008708646 | 0.0008708646 | 0.0008708646 | 0.0008708646 | 0.0008708646 | 0.0008708646 | 0.0008708646 | 0.0008708646 | 0.0008708646 | 0.0008708646 | 0.0008708646 | 0.0008708646 | 0.0008708646 | 0.0008708646 | 0.0008708646 | 0.0008708646 | 0.0008708646 | 0.0008708646 | 0.0008708646 | 0.0008708646 | 0.0008708646 | 0.0008708646 | 0.0008708646 | 0.0008708646 | 0.0008708646 | 0.0008708646 | 0.0008708646 | 0.0008708646 | 0.0008708646 | 0.0008708646 | 0 | 0 | 0 | 0 | 0 | 0 | 0 | 0 | 0 | 0
1253 | 277.0246 | 0.000919815 | -10 | 616.5 | -636.5 | 0 | 0 | 0 | 0 | 0 | 0 | 0 | 0 | 0 | 0.000919815 | 0.000919815 | 0.000919815 | 0.000919815 | 0.000919815 | 0.000919815 | 0.000919815 | 0.000919815 | 0.000919815 | 0.000919815 | 0.000919815 | 0.000919815 | 0.000919815 | 0.000919815 | 0.000919815 | 0.000919815 | 0.000919815 | 0.000919815 | 0.000919815 | 0.000919815 | 0.000919815 | 0.000919815 | 0.000919815 | 0.000919815 | 0.000919815 | 0.000919815 | 0.000919815 | 0.000919815 | 0.000919815 | 0.000919815 | 0.000919815 | 0.000919815 | 0.000919815 | 0.000919815 | 0.000919815 | 0.000919815 | 0.000919815 | 0.000919815 | 0.000919815 | 0.000919815 | 0.000919815 | 0.000919815 | 0.000919815 | 0.000919815 | 0.000919815 | 0.000919815 | 0.000919815 | 0 | 0 | 0 | 0 | 0 | 0 | 0 | 0 | 0
1253 | 304.1703 | 0.001009948 | 0 | 626.5 | -626.5 | 0 | 0 | 0 | 0 | 0 | 0 | 0 | 0 | 0 | 0.001009948 | 0.001009948 | 0.001009948 | 0.001009948 | 0.001009948 | 0.001009948 | 0.001009948 | 0.001009948 | 0.001009948 | 0.001009948 | 0.001009948 | 0.001009948 | 0.001009948 | 0.001009948 | 0.001009948 | 0.001009948 | 0.001009948 | 0.001009948 | 0.001009948 | 0.001009948 | 0.001009948 | 0.001009948 | 0.001009948 | 0.001009948 | 0.001009948 | 0.001009948 | 0.001009948 | 0.001009948 | 0.001009948 | 0.001009948 | 0.001009948 | 0.001009948 | 0.001009948 | 0.001009948 | 0.001009948 | 0.001009948 | 0.001009948 | 0.001009948 | 0.001009948 | 0.001009948 | 0.001009948 | 0.001009948 | 0.001009948 | 0.001009948 | 0.001009948 | 0.001009948 | 0.001009948 | 0 | 0 | 0 | 0 | 0 | 0 | 0 | 0 | 0
1253 | 339.7585 | 0.001128112 | 10 | 636.5 | -616.5 | 0 | 0 | 0 | 0 | 0 | 0 | 0 | 0 | 0 | 0.001128112 | 0.001128112 | 0.001128112 | 0.001128112 | 0.001128112 | 0.001128112 | 0.001128112 | 0.001128112 | 0.001128112 | 0.001128112 | 0.001128112 | 0.001128112 | 0.001128112 | 0.001128112 | 0.001128112 | 0.001128112 | 0.001128112 | 0.001128112 | 0.001128112 | 0.001128112 | 0.001128112 | 0.001128112 | 0.001128112 | 0.001128112 | 0.001128112 | 0.001128112 | 0.001128112 | 0.001128112 | 0.001128112 | 0.001128112 | 0.001128112 | 0.001128112 | 0.001128112 | 0.001128112 | 0.001128112 | 0.001128112 | 0.001128112 | 0.001128112 | 0.001128112 | 0.001128112 | 0.001128112 | 0.001128112 | 0.001128112 | 0.001128112 | 0.001128112 | 0.001128112 | 0.001128112 | 0 | 0 | 0 | 0 | 0 | 0 | 0 | 0 | 0
1253 | 343.089 | 0.001139171 | 20 | 646.5 | -606.5 | 0 | 0 | 0 | 0 | 0 | 0 | 0 | 0 | 0 | 0 | 0.001139171 | 0.001139171 | 0.001139171 | 0.001139171 | 0.001139171 | 0.001139171 | 0.001139171 | 0.001139171 | 0.001139171 | 0.001139171 | 0.001139171 | 0.001139171 | 0.001139171 | 0.001139171 | 0.001139171 | 0.001139171 | 0.001139171 | 0.001139171 | 0.001139171 | 0.001139171 | 0.001139171 | 0.001139171 | 0.001139171 | 0.001139171 | 0.001139171 | 0.001139171 | 0.001139171 | 0.001139171 | 0.001139171 | 0.001139171 | 0.001139171 | 0.001139171 | 0.001139171 | 0.001139171 | 0.001139171 | 0.001139171 | 0.001139171 | 0.001139171 | 0.001139171 | 0.001139171 | 0.001139171 | 0.001139171 | 0.001139171 | 0.001139171 | 0.001139171 | 0.001139171 | 0.001139171 | 0 | 0 | 0 | 0 | 0 | 0 | 0 | 0
1251 | 355.9606 | 0.001181909 | 30 | 655.5 | -595.5 | 0 | 0 | 0 | 0 | 0 | 0 | 0 | 0 | 0 | 0 | 0.001181909 | 0.001181909 | 0.001181909 | 0.001181909 | 0.001181909 | 0.001181909 | 0.001181909 | 0.001181909 | 0.001181909 | 0.001181909 | 0.001181909 | 0.001181909 | 0.001181909 | 0.001181909 | 0.001181909 | 0.001181909 | 0.001181909 | 0.001181909 | 0.001181909 | 0.001181909 | 0.001181909 | 0.001181909 | 0.001181909 | 0.001181909 | 0.001181909 | 0.001181909 | 0.001181909 | 0.001181909 | 0.001181909 | 0.001181909 | 0.001181909 | 0.001181909 | 0.001181909 | 0.001181909 | 0.001181909 | 0.001181909 | 0.001181909 | 0.001181909 | 0.001181909 | 0.001181909 | 0.001181909 | 0.001181909 | 0.001181909 | 0.001181909 | 0.001181909 | 0.001181909 | 0.001181909 | 0 | 0 | 0 | 0 | 0 | 0 | 0 | 0
1251 | 281.0903 | 0.0009333142 | 40 | 665.5 | -585.5 | 0 | 0 | 0 | 0 | 0 | 0 | 0 | 0 | 0 | 0 | 0 | 0.0009333142 | 0.0009333142 | 0.0009333142 | 0.0009333142 | 0.0009333142 | 0.0009333142 | 0.0009333142 | 0.0009333142 | 0.0009333142 | 0.0009333142 | 0.0009333142 | 0.0009333142 | 0.0009333142 | 0.0009333142 | 0.0009333142 | 0.0009333142 | 0.0009333142 | 0.0009333142 | 0.0009333142 | 0.0009333142 | 0.0009333142 | 0.0009333142 | 0.0009333142 | 0.0009333142 | 0.0009333142 | 0.0009333142 | 0.0009333142 | 0.0009333142 | 0.0009333142 | 0.0009333142 | 0.0009333142 | 0.0009333142 | 0.0009333142 | 0.0009333142 | 0.0009333142 | 0.0009333142 | 0.0009333142 | 0.0009333142 | 0.0009333142 | 0.0009333142 | 0.0009333142 | 0.0009333142 | 0.0009333142 | 0.0009333142 | 0.0009333142 | 0.0009333142 | 0 | 0 | 0 | 0 | 0 | 0 | 0 | 0
1251 | 342.326 | 0.001136637 | 30 | 655.5 | -595.5 | 0 | 0 | 0 | 0 | 0 | 0 | 0 | 0 | 0 | 0 | 0.001136637 | 0.001136637 | 0.001136637 | 0.001136637 | 0.001136637 | 0.001136637 | 0.001136637 | 0.001136637 | 0.001136637 | 0.001136637 | 0.001136637 | 0.001136637 | 0.001136637 | 0.001136637 | 0.001136637 | 0.001136637 | 0.001136637 | 0.001136637 | 0.001136637 | 0.001136637 | 0.001136637 | 0.001136637 | 0.001136637 | 0.001136637 | 0.001136637 | 0.001136637 | 0.001136637 | 0.001136637 | 0.001136637 | 0.001136637 | 0.001136637 | 0.001136637 | 0.001136637 | 0.001136637 | 0.001136637 | 0.001136637 | 0.001136637 | 0.001136637 | 0.001136637 | 0.001136637 | 0.001136637 | 0.001136637 | 0.001136637 | 0.001136637 | 0.001136637 | 0.001136637 | 0.001136637 | 0 | 0 | 0 | 0 | 0 | 0 | 0 | 0
1251 | 354.564 | 0.001177272 | 20 | 645.5 | -605.5 | 0 | 0 | 0 | 0 | 0 | 0 | 0 | 0 | 0 | 0 | 0.001177272 | 0.001177272 | 0.001177272 | 0.001177272 | 0.001177272 | 0.001177272 | 0.001177272 | 0.001177272 | 0.001177272 | 0.001177272 | 0.001177272 | 0.001177272 | 0.001177272 | 0.001177272 | 0.001177272 | 0.001177272 | 0.001177272 | 0.001177272 | 0.001177272 | 0.001177272 | 0.001177272 | 0.001177272 | 0.001177272 | 0.001177272 | 0.001177272 | 0.001177272 | 0.001177272 | 0.001177272 | 0.001177272 | 0.001177272 | 0.001177272 | 0.001177272 | 0.001177272 | 0.001177272 | 0.001177272 | 0.001177272 | 0.001177272 | 0.001177272 | 0.001177272 | 0.001177272 | 0.001177272 | 0.001177272 | 0.001177272 | 0.001177272 | 0.001177272 | 0.001177272 | 0.001177272 | 0 | 0 | 0 | 0 | 0 | 0 | 0 | 0
1251 | 359.7526 | 0.0011945 | 10 | 635.5 | -615.5 | 0 | 0 | 0 | 0 | 0 | 0 | 0 | 0 | 0 | 0.0011945 | 0.0011945 | 0.0011945 | 0.0011945 | 0.0011945 | 0.0011945 | 0.0011945 | 0.0011945 | 0.0011945 | 0.0011945 | 0.0011945 | 0.0011945 | 0.0011945 | 0.0011945 | 0.0011945 | 0.0011945 | 0.0011945 | 0.0011945 | 0.0011945 | 0.0011945 | 0.0011945 | 0.0011945 | 0.0011945 | 0.0011945 | 0.0011945 | 0.0011945 | 0.0011945 | 0.0011945 | 0.0011945 | 0.0011945 | 0.0011945 | 0.0011945 | 0.0011945 | 0.0011945 | 0.0011945 | 0.0011945 | 0.0011945 | 0.0011945 | 0.0011945 | 0.0011945 | 0.0011945 | 0.0011945 | 0.0011945 | 0.0011945 | 0.0011945 | 0.0011945 | 0.0011945 | 0 | 0 | 0 | 0 | 0 | 0 | 0 | 0 | 0
1251 | 378.3413 | 0.001256221 | 0 | 625.5 | -625.5 | 0 | 0 | 0 | 0 | 0 | 0 | 0 | 0 | 0 | 0.001256221 | 0.001256221 | 0.001256221 | 0.001256221 | 0.001256221 | 0.001256221 | 0.001256221 | 0.001256221 | 0.001256221 | 0.001256221 | 0.001256221 | 0.001256221 | 0.001256221 | 0.001256221 | 0.001256221 | 0.001256221 | 0.001256221 | 0.001256221 | 0.001256221 | 0.001256221 | 0.001256221 | 0.001256221 | 0.001256221 | 0.001256221 | 0.001256221 | 0.001256221 | 0.001256221 | 0.001256221 | 0.001256221 | 0.001256221 | 0.001256221 | 0.001256221 | 0.001256221 | 0.001256221 | 0.001256221 | 0.001256221 | 0.001256221 | 0.001256221 | 0.001256221 | 0.001256221 | 0.001256221 | 0.001256221 | 0.001256221 | 0.001256221 | 0.001256221 | 0.001256221 | 0.001256221 | 0 | 0 | 0 | 0 | 0 | 0 | 0 | 0 | 0
1251 | 408.8931 | 0.001357663 | -10 | 615.5 | -635.5 | 0 | 0 | 0 | 0 | 0 | 0 | 0 | 0 | 0 | 0.001357663 | 0.001357663 | 0.001357663 | 0.001357663 | 0.001357663 | 0.001357663 | 0.001357663 | 0.001357663 | 0.001357663 | 0.001357663 | 0.001357663 | 0.001357663 | 0.001357663 | 0.001357663 | 0.001357663 | 0.001357663 | 0.001357663 | 0.001357663 | 0.001357663 | 0.001357663 | 0.001357663 | 0.001357663 | 0.001357663 | 0.001357663 | 0.001357663 | 0.001357663 | 0.001357663 | 0.001357663 | 0.001357663 | 0.001357663 | 0.001357663 | 0.001357663 | 0.001357663 | 0.001357663 | 0.001357663 | 0.001357663 | 0.001357663 | 0.001357663 | 0.001357663 | 0.001357663 | 0.001357663 | 0.001357663 | 0.001357663 | 0.001357663 | 0.001357663 | 0.001357663 | 0.001357663 | 0 | 0 | 0 | 0 | 0 | 0 | 0 | 0 | 0
1248 | 469.8489 | 0.001560056 | -20 | 604 | -644 | 0 | 0 | 0 | 0 | 0 | 0 | 0 | 0 | 0.001560056 | 0.001560056 | 0.001560056 | 0.001560056 | 0.001560056 | 0.001560056 | 0.001560056 | 0.001560056 | 0.001560056 | 0.001560056 | 0.001560056 | 0.001560056 | 0.001560056 | 0.001560056 | 0.001560056 | 0.001560056 | 0.001560056 | 0.001560056 | 0.001560056 | 0.001560056 | 0.001560056 | 0.001560056 | 0.001560056 | 0.001560056 | 0.001560056 | 0.001560056 | 0.001560056 | 0.001560056 | 0.001560056 | 0.001560056 | 0.001560056 | 0.001560056 | 0.001560056 | 0.001560056 | 0.001560056 | 0.001560056 | 0.001560056 | 0.001560056 | 0.001560056 | 0.001560056 | 0.001560056 | 0.001560056 | 0.001560056 | 0.001560056 | 0.001560056 | 0.001560056 | 0.001560056 | 0 | 0 | 0 | 0 | 0 | 0 | 0 | 0 | 0 | 0
1235 | 660.8056 | 0.002194097 | -30 | 587.5 | -647.5 | 0 | 0 | 0 | 0 | 0 | 0 | 0 | 0 | 0.002194097 | 0.002194097 | 0.002194097 | 0.002194097 | 0.002194097 | 0.002194097 | 0.002194097 | 0.002194097 | 0.002194097 | 0.002194097 | 0.002194097 | 0.002194097 | 0.002194097 | 0.002194097 | 0.002194097 | 0.002194097 | 0.002194097 | 0.002194097 | 0.002194097 | 0.002194097 | 0.002194097 | 0.002194097 | 0.002194097 | 0.002194097 | 0.002194097 | 0.002194097 | 0.002194097 | 0.002194097 | 0.002194097 | 0.002194097 | 0.002194097 | 0.002194097 | 0.002194097 | 0.002194097 | 0.002194097 | 0.002194097 | 0.002194097 | 0.002194097 | 0.002194097 | 0.002194097 | 0.002194097 | 0.002194097 | 0.002194097 | 0.002194097 | 0.002194097 | 0.002194097 | 0 | 0 | 0 | 0 | 0 | 0 | 0 | 0 | 0 | 0 | 0
1235 | 649.4773 | 0.002156483 | -40 | 577.5 | -657.5 | 0 | 0 | 0 | 0 | 0 | 0 | 0 | 0 | 0.002156483 | 0.002156483 | 0.002156483 | 0.002156483 | 0.002156483 | 0.002156483 | 0.002156483 | 0.002156483 | 0.002156483 | 0.002156483 | 0.002156483 | 0.002156483 | 0.002156483 | 0.002156483 | 0.002156483 | 0.002156483 | 0.002156483 | 0.002156483 | 0.002156483 | 0.002156483 | 0.002156483 | 0.002156483 | 0.002156483 | 0.002156483 | 0.002156483 | 0.002156483 | 0.002156483 | 0.002156483 | 0.002156483 | 0.002156483 | 0.002156483 | 0.002156483 | 0.002156483 | 0.002156483 | 0.002156483 | 0.002156483 | 0.002156483 | 0.002156483 | 0.002156483 | 0.002156483 | 0.002156483 | 0.002156483 | 0.002156483 | 0.002156483 | 0.002156483 | 0.002156483 | 0 | 0 | 0 | 0 | 0 | 0 | 0 | 0 | 0 | 0 | 0
1235 | 663.2062 | 0.002202068 | -30 | 587.5 | -647.5 | 0 | 0 | 0 | 0 | 0 | 0 | 0 | 0 | 0.002202068 | 0.002202068 | 0.002202068 | 0.002202068 | 0.002202068 | 0.002202068 | 0.002202068 | 0.002202068 | 0.002202068 | 0.002202068 | 0.002202068 | 0.002202068 | 0.002202068 | 0.002202068 | 0.002202068 | 0.002202068 | 0.002202068 | 0.002202068 | 0.002202068 | 0.002202068 | 0.002202068 | 0.002202068 | 0.002202068 | 0.002202068 | 0.002202068 | 0.002202068 | 0.002202068 | 0.002202068 | 0.002202068 | 0.002202068 | 0.002202068 | 0.002202068 | 0.002202068 | 0.002202068 | 0.002202068 | 0.002202068 | 0.002202068 | 0.002202068 | 0.002202068 | 0.002202068 | 0.002202068 | 0.002202068 | 0.002202068 | 0.002202068 | 0.002202068 | 0.002202068 | 0 | 0 | 0 | 0 | 0 | 0 | 0 | 0 | 0 | 0 | 0
1235 | 678.9122 | 0.002254217 | -20 | 597.5 | -637.5 | 0 | 0 | 0 | 0 | 0 | 0 | 0 | 0 | 0 | 0.002254217 | 0.002254217 | 0.002254217 | 0.002254217 | 0.002254217 | 0.002254217 | 0.002254217 | 0.002254217 | 0.002254217 | 0.002254217 | 0.002254217 | 0.002254217 | 0.002254217 | 0.002254217 | 0.002254217 | 0.002254217 | 0.002254217 | 0.002254217 | 0.002254217 | 0.002254217 | 0.002254217 | 0.002254217 | 0.002254217 | 0.002254217 | 0.002254217 | 0.002254217 | 0.002254217 | 0.002254217 | 0.002254217 | 0.002254217 | 0.002254217 | 0.002254217 | 0.002254217 | 0.002254217 | 0.002254217 | 0.002254217 | 0.002254217 | 0.002254217 | 0.002254217 | 0.002254217 | 0.002254217 | 0.002254217 | 0.002254217 | 0.002254217 | 0.002254217 | 0.002254217 | 0 | 0 | 0 | 0 | 0 | 0 | 0 | 0 | 0 | 0
1235 | 671.9692 | 0.002231164 | -10 | 607.5 | -627.5 | 0 | 0 | 0 | 0 | 0 | 0 | 0 | 0 | 0 | 0.002231164 | 0.002231164 | 0.002231164 | 0.002231164 | 0.002231164 | 0.002231164 | 0.002231164 | 0.002231164 | 0.002231164 | 0.002231164 | 0.002231164 | 0.002231164 | 0.002231164 | 0.002231164 | 0.002231164 | 0.002231164 | 0.002231164 | 0.002231164 | 0.002231164 | 0.002231164 | 0.002231164 | 0.002231164 | 0.002231164 | 0.002231164 | 0.002231164 | 0.002231164 | 0.002231164 | 0.002231164 | 0.002231164 | 0.002231164 | 0.002231164 | 0.002231164 | 0.002231164 | 0.002231164 | 0.002231164 | 0.002231164 | 0.002231164 | 0.002231164 | 0.002231164 | 0.002231164 | 0.002231164 | 0.002231164 | 0.002231164 | 0.002231164 | 0.002231164 | 0.002231164 | 0 | 0 | 0 | 0 | 0 | 0 | 0 | 0 | 0 | 0
1235 | 651.9254 | 0.002164612 | 0 | 617.5 | -617.5 | 0 | 0 | 0 | 0 | 0 | 0 | 0 | 0 | 0 | 0.002164612 | 0.002164612 | 0.002164612 | 0.002164612 | 0.002164612 | 0.002164612 | 0.002164612 | 0.002164612 | 0.002164612 | 0.002164612 | 0.002164612 | 0.002164612 | 0.002164612 | 0.002164612 | 0.002164612 | 0.002164612 | 0.002164612 | 0.002164612 | 0.002164612 | 0.002164612 | 0.002164612 | 0.002164612 | 0.002164612 | 0.002164612 | 0.002164612 | 0.002164612 | 0.002164612 | 0.002164612 | 0.002164612 | 0.002164612 | 0.002164612 | 0.002164612 | 0.002164612 | 0.002164612 | 0.002164612 | 0.002164612 | 0.002164612 | 0.002164612 | 0.002164612 | 0.002164612 | 0.002164612 | 0.002164612 | 0.002164612 | 0.002164612 | 0.002164612 | 0.002164612 | 0.002164612 | 0 | 0 | 0 | 0 | 0 | 0 | 0 | 0 | 0
1235 | 666.0532 | 0.002211521 | 10 | 627.5 | -607.5 | 0 | 0 | 0 | 0 | 0 | 0 | 0 | 0 | 0 | 0 | 0.002211521 | 0.002211521 | 0.002211521 | 0.002211521 | 0.002211521 | 0.002211521 | 0.002211521 | 0.002211521 | 0.002211521 | 0.002211521 | 0.002211521 | 0.002211521 | 0.002211521 | 0.002211521 | 0.002211521 | 0.002211521 | 0.002211521 | 0.002211521 | 0.002211521 | 0.002211521 | 0.002211521 | 0.002211521 | 0.002211521 | 0.002211521 | 0.002211521 | 0.002211521 | 0.002211521 | 0.002211521 | 0.002211521 | 0.002211521 | 0.002211521 | 0.002211521 | 0.002211521 | 0.002211521 | 0.002211521 | 0.002211521 | 0.002211521 | 0.002211521 | 0.002211521 | 0.002211521 | 0.002211521 | 0.002211521 | 0.002211521 | 0.002211521 | 0.002211521 | 0.002211521 | 0 | 0 | 0 | 0 | 0 | 0 | 0 | 0 | 0
1235 | 631.9475 | 0.002098278 | 20 | 637.5 | -597.5 | 0 | 0 | 0 | 0 | 0 | 0 | 0 | 0 | 0 | 0 | 0.002098278 | 0.002098278 | 0.002098278 | 0.002098278 | 0.002098278 | 0.002098278 | 0.002098278 | 0.002098278 | 0.002098278 | 0.002098278 | 0.002098278 | 0.002098278 | 0.002098278 | 0.002098278 | 0.002098278 | 0.002098278 | 0.002098278 | 0.002098278 | 0.002098278 | 0.002098278 | 0.002098278 | 0.002098278 | 0.002098278 | 0.002098278 | 0.002098278 | 0.002098278 | 0.002098278 | 0.002098278 | 0.002098278 | 0.002098278 | 0.002098278 | 0.002098278 | 0.002098278 | 0.002098278 | 0.002098278 | 0.002098278 | 0.002098278 | 0.002098278 | 0.002098278 | 0.002098278 | 0.002098278 | 0.002098278 | 0.002098278 | 0.002098278 | 0.002098278 | 0.002098278 | 0 | 0 | 0 | 0 | 0 | 0 | 0 | 0 | 0
1235 | 661.0173 | 0.0021948 | 30 | 647.5 | -587.5 | 0 | 0 | 0 | 0 | 0 | 0 | 0 | 0 | 0 | 0 | 0 | 0.0021948 | 0.0021948 | 0.0021948 | 0.0021948 | 0.0021948 | 0.0021948 | 0.0021948 | 0.0021948 | 0.0021948 | 0.0021948 | 0.0021948 | 0.0021948 | 0.0021948 | 0.0021948 | 0.0021948 | 0.0021948 | 0.0021948 | 0.0021948 | 0.0021948 | 0.0021948 | 0.0021948 | 0.0021948 | 0.0021948 | 0.0021948 | 0.0021948 | 0.0021948 | 0.0021948 | 0.0021948 | 0.0021948 | 0.0021948 | 0.0021948 | 0.0021948 | 0.0021948 | 0.0021948 | 0.0021948 | 0.0021948 | 0.0021948 | 0.0021948 | 0.0021948 | 0.0021948 | 0.0021948 | 0.0021948 | 0.0021948 | 0.0021948 | 0.0021948 | 0.0021948 | 0 | 0 | 0 | 0 | 0 | 0 | 0 | 0
1235 | 643.9798 | 0.00213823 | 40 | 657.5 | -577.5 | 0 | 0 | 0 | 0 | 0 | 0 | 0 | 0 | 0 | 0 | 0 | 0.00213823 | 0.00213823 | 0.00213823 | 0.00213823 | 0.00213823 | 0.00213823 | 0.00213823 | 0.00213823 | 0.00213823 | 0.00213823 | 0.00213823 | 0.00213823 | 0.00213823 | 0.00213823 | 0.00213823 | 0.00213823 | 0.00213823 | 0.00213823 | 0.00213823 | 0.00213823 | 0.00213823 | 0.00213823 | 0.00213823 | 0.00213823 | 0.00213823 | 0.00213823 | 0.00213823 | 0.00213823 | 0.00213823 | 0.00213823 | 0.00213823 | 0.00213823 | 0.00213823 | 0.00213823 | 0.00213823 | 0.00213823 | 0.00213823 | 0.00213823 | 0.00213823 | 0.00213823 | 0.00213823 | 0.00213823 | 0.00213823 | 0.00213823 | 0.00213823 | 0.00213823 | 0 | 0 | 0 | 0 | 0 | 0 | 0 | 0
1235 | 680.6304 | 0.002259922 | 30 | 647.5 | -587.5 | 0 | 0 | 0 | 0 | 0 | 0 | 0 | 0 | 0 | 0 | 0 | 0.002259922 | 0.002259922 | 0.002259922 | 0.002259922 | 0.002259922 | 0.002259922 | 0.002259922 | 0.002259922 | 0.002259922 | 0.002259922 | 0.002259922 | 0.002259922 | 0.002259922 | 0.002259922 | 0.002259922 | 0.002259922 | 0.002259922 | 0.002259922 | 0.002259922 | 0.002259922 | 0.002259922 | 0.002259922 | 0.002259922 | 0.002259922 | 0.002259922 | 0.002259922 | 0.002259922 | 0.002259922 | 0.002259922 | 0.002259922 | 0.002259922 | 0.002259922 | 0.002259922 | 0.002259922 | 0.002259922 | 0.002259922 | 0.002259922 | 0.002259922 | 0.002259922 | 0.002259922 | 0.002259922 | 0.002259922 | 0.002259922 | 0.002259922 | 0.002259922 | 0.002259922 | 0 | 0 | 0 | 0 | 0 | 0 | 0 | 0
1235 | 649.0729 | 0.00215514 | 20 | 637.5 | -597.5 | 0 | 0 | 0 | 0 | 0 | 0 | 0 | 0 | 0 | 0 | 0.00215514 | 0.00215514 | 0.00215514 | 0.00215514 | 0.00215514 | 0.00215514 | 0.00215514 | 0.00215514 | 0.00215514 | 0.00215514 | 0.00215514 | 0.00215514 | 0.00215514 | 0.00215514 | 0.00215514 | 0.00215514 | 0.00215514 | 0.00215514 | 0.00215514 | 0.00215514 | 0.00215514 | 0.00215514 | 0.00215514 | 0.00215514 | 0.00215514 | 0.00215514 | 0.00215514 | 0.00215514 | 0.00215514 | 0.00215514 | 0.00215514 | 0.00215514 | 0.00215514 | 0.00215514 | 0.00215514 | 0.00215514 | 0.00215514 | 0.00215514 | 0.00215514 | 0.00215514 | 0.00215514 | 0.00215514 | 0.00215514 | 0.00215514 | 0.00215514 | 0.00215514 | 0 | 0 | 0 | 0 | 0 | 0 | 0 | 0 | 0
1235 | 633.138 | 0.002102231 | 10 | 627.5 | -607.5 | 0 | 0 | 0 | 0 | 0 | 0 | 0 | 0 | 0 | 0 | 0.002102231 | 0.002102231 | 0.002102231 | 0.002102231 | 0.002102231 | 0.002102231 | 0.002102231 | 0.002102231 | 0.002102231 | 0.002102231 | 0.002102231 | 0.002102231 | 0.002102231 | 0.002102231 | 0.002102231 | 0.002102231 | 0.002102231 | 0.002102231 | 0.002102231 | 0.002102231 | 0.002102231 | 0.002102231 | 0.002102231 | 0.002102231 | 0.002102231 | 0.002102231 | 0.002102231 | 0.002102231 | 0.002102231 | 0.002102231 | 0.002102231 | 0.002102231 | 0.002102231 | 0.002102231 | 0.002102231 | 0.002102231 | 0.002102231 | 0.002102231 | 0.002102231 | 0.002102231 | 0.002102231 | 0.002102231 | 0.002102231 | 0.002102231 | 0.002102231 | 0.002102231 | 0 | 0 | 0 | 0 | 0 | 0 | 0 | 0 | 0
1235 | 651.7218 | 0.002163935 | 0 | 617.5 | -617.5 | 0 | 0 | 0 | 0 | 0 | 0 | 0 | 0 | 0 | 0.002163935 | 0.002163935 | 0.002163935 | 0.002163935 | 0.002163935 | 0.002163935 | 0.002163935 | 0.002163935 | 0.002163935 | 0.002163935 | 0.002163935 | 0.002163935 | 0.002163935 | 0.002163935 | 0.002163935 | 0.002163935 | 0.002163935 | 0.002163935 | 0.002163935 | 0.002163935 | 0.002163935 | 0.002163935 | 0.002163935 | 0.002163935 | 0.002163935 | 0.002163935 | 0.002163935 | 0.002163935 | 0.002163935 | 0.002163935 | 0.002163935 | 0.002163935 | 0.002163935 | 0.002163935 | 0.002163935 | 0.002163935 | 0.002163935 | 0.002163935 | 0.002163935 | 0.002163935 | 0.002163935 | 0.002163935 | 0.002163935 | 0.002163935 | 0.002163935 | 0.002163935 | 0.002163935 | 0 | 0 | 0 | 0 | 0 | 0 | 0 | 0 | 0
1235 | 654.296 | 0.002172483 | -10 | 607.5 | -627.5 | 0 | 0 | 0 | 0 | 0 | 0 | 0 | 0 | 0 | 0.002172483 | 0.002172483 | 0.002172483 | 0.002172483 | 0.002172483 | 0.002172483 | 0.002172483 | 0.002172483 | 0.002172483 | 0.002172483 | 0.002172483 | 0.002172483 | 0.002172483 | 0.002172483 | 0.002172483 | 0.002172483 | 0.002172483 | 0.002172483 | 0.002172483 | 0.002172483 | 0.002172483 | 0.002172483 | 0.002172483 | 0.002172483 | 0.002172483 | 0.002172483 | 0.002172483 | 0.002172483 | 0.002172483 | 0.002172483 | 0.002172483 | 0.002172483 | 0.002172483 | 0.002172483 | 0.002172483 | 0.002172483 | 0.002172483 | 0.002172483 | 0.002172483 | 0.002172483 | 0.002172483 | 0.002172483 | 0.002172483 | 0.002172483 | 0.002172483 | 0.002172483 | 0 | 0 | 0 | 0 | 0 | 0 | 0 | 0 | 0 | 0
1235 | 665.698 | 0.002210341 | -20 | 597.5 | -637.5 | 0 | 0 | 0 | 0 | 0 | 0 | 0 | 0 | 0 | 0.002210341 | 0.002210341 | 0.002210341 | 0.002210341 | 0.002210341 | 0.002210341 | 0.002210341 | 0.002210341 | 0.002210341 | 0.002210341 | 0.002210341 | 0.002210341 | 0.002210341 | 0.002210341 | 0.002210341 | 0.002210341 | 0.002210341 | 0.002210341 | 0.002210341 | 0.002210341 | 0.002210341 | 0.002210341 | 0.002210341 | 0.002210341 | 0.002210341 | 0.002210341 | 0.002210341 | 0.002210341 | 0.002210341 | 0.002210341 | 0.002210341 | 0.002210341 | 0.002210341 | 0.002210341 | 0.002210341 | 0.002210341 | 0.002210341 | 0.002210341 | 0.002210341 | 0.002210341 | 0.002210341 | 0.002210341 | 0.002210341 | 0.002210341 | 0.002210341 | 0.002210341 | 0 | 0 | 0 | 0 | 0 | 0 | 0 | 0 | 0 | 0
1235 | 636.3534 | 0.002112907 | -30 | 587.5 | -647.5 | 0 | 0 | 0 | 0 | 0 | 0 | 0 | 0 | 0.002112907 | 0.002112907 | 0.002112907 | 0.002112907 | 0.002112907 | 0.002112907 | 0.002112907 | 0.002112907 | 0.002112907 | 0.002112907 | 0.002112907 | 0.002112907 | 0.002112907 | 0.002112907 | 0.002112907 | 0.002112907 | 0.002112907 | 0.002112907 | 0.002112907 | 0.002112907 | 0.002112907 | 0.002112907 | 0.002112907 | 0.002112907 | 0.002112907 | 0.002112907 | 0.002112907 | 0.002112907 | 0.002112907 | 0.002112907 | 0.002112907 | 0.002112907 | 0.002112907 | 0.002112907 | 0.002112907 | 0.002112907 | 0.002112907 | 0.002112907 | 0.002112907 | 0.002112907 | 0.002112907 | 0.002112907 | 0.002112907 | 0.002112907 | 0.002112907 | 0.002112907 | 0 | 0 | 0 | 0 | 0 | 0 | 0 | 0 | 0 | 0 | 0
1235 | 655.212 | 0.002175524 | -40 | 577.5 | -657.5 | 0 | 0 | 0 | 0 | 0 | 0 | 0 | 0 | 0.002175524 | 0.002175524 | 0.002175524 | 0.002175524 | 0.002175524 | 0.002175524 | 0.002175524 | 0.002175524 | 0.002175524 | 0.002175524 | 0.002175524 | 0.002175524 | 0.002175524 | 0.002175524 | 0.002175524 | 0.002175524 | 0.002175524 | 0.002175524 | 0.002175524 | 0.002175524 | 0.002175524 | 0.002175524 | 0.002175524 | 0.002175524 | 0.002175524 | 0.002175524 | 0.002175524 | 0.002175524 | 0.002175524 | 0.002175524 | 0.002175524 | 0.002175524 | 0.002175524 | 0.002175524 | 0.002175524 | 0.002175524 | 0.002175524 | 0.002175524 | 0.002175524 | 0.002175524 | 0.002175524 | 0.002175524 | 0.002175524 | 0.002175524 | 0.002175524 | 0.002175524 | 0 | 0 | 0 | 0 | 0 | 0 | 0 | 0 | 0 | 0 | 0
1235 | 669.8051 | 0.002223978 | -30 | 587.5 | -647.5 | 0 | 0 | 0 | 0 | 0 | 0 | 0 | 0 | 0.002223978 | 0.002223978 | 0.002223978 | 0.002223978 | 0.002223978 | 0.002223978 | 0.002223978 | 0.002223978 | 0.002223978 | 0.002223978 | 0.002223978 | 0.002223978 | 0.002223978 | 0.002223978 | 0.002223978 | 0.002223978 | 0.002223978 | 0.002223978 | 0.002223978 | 0.002223978 | 0.002223978 | 0.002223978 | 0.002223978 | 0.002223978 | 0.002223978 | 0.002223978 | 0.002223978 | 0.002223978 | 0.002223978 | 0.002223978 | 0.002223978 | 0.002223978 | 0.002223978 | 0.002223978 | 0.002223978 | 0.002223978 | 0.002223978 | 0.002223978 | 0.002223978 | 0.002223978 | 0.002223978 | 0.002223978 | 0.002223978 | 0.002223978 | 0.002223978 | 0.002223978 | 0 | 0 | 0 | 0 | 0 | 0 | 0 | 0 | 0 | 0 | 0
1235 | 670.9647 | 0.002227828 | -20 | 597.5 | -637.5 | 0 | 0 | 0 | 0 | 0 | 0 | 0 | 0 | 0 | 0.002227828 | 0.002227828 | 0.002227828 | 0.002227828 | 0.002227828 | 0.002227828 | 0.002227828 | 0.002227828 | 0.002227828 | 0.002227828 | 0.002227828 | 0.002227828 | 0.002227828 | 0.002227828 | 0.002227828 | 0.002227828 | 0.002227828 | 0.002227828 | 0.002227828 | 0.002227828 | 0.002227828 | 0.002227828 | 0.002227828 | 0.002227828 | 0.002227828 | 0.002227828 | 0.002227828 | 0.002227828 | 0.002227828 | 0.002227828 | 0.002227828 | 0.002227828 | 0.002227828 | 0.002227828 | 0.002227828 | 0.002227828 | 0.002227828 | 0.002227828 | 0.002227828 | 0.002227828 | 0.002227828 | 0.002227828 | 0.002227828 | 0.002227828 | 0.002227828 | 0.002227828 | 0 | 0 | 0 | 0 | 0 | 0 | 0 | 0 | 0 | 0
1235 | 657.0112 | 0.002181498 | -10 | 607.5 | -627.5 | 0 | 0 | 0 | 0 | 0 | 0 | 0 | 0 | 0 | 0.002181498 | 0.002181498 | 0.002181498 | 0.002181498 | 0.002181498 | 0.002181498 | 0.002181498 | 0.002181498 | 0.002181498 | 0.002181498 | 0.002181498 | 0.002181498 | 0.002181498 | 0.002181498 | 0.002181498 | 0.002181498 | 0.002181498 | 0.002181498 | 0.002181498 | 0.002181498 | 0.002181498 | 0.002181498 | 0.002181498 | 0.002181498 | 0.002181498 | 0.002181498 | 0.002181498 | 0.002181498 | 0.002181498 | 0.002181498 | 0.002181498 | 0.002181498 | 0.002181498 | 0.002181498 | 0.002181498 | 0.002181498 | 0.002181498 | 0.002181498 | 0.002181498 | 0.002181498 | 0.002181498 | 0.002181498 | 0.002181498 | 0.002181498 | 0.002181498 | 0.002181498 | 0 | 0 | 0 | 0 | 0 | 0 | 0 | 0 | 0 | 0
1235 | 652.6675 | 0.002167076 | 0 | 617.5 | -617.5 | 0 | 0 | 0 | 0 | 0 | 0 | 0 | 0 | 0 | 0.002167076 | 0.002167076 | 0.002167076 | 0.002167076 | 0.002167076 | 0.002167076 | 0.002167076 | 0.002167076 | 0.002167076 | 0.002167076 | 0.002167076 | 0.002167076 | 0.002167076 | 0.002167076 | 0.002167076 | 0.002167076 | 0.002167076 | 0.002167076 | 0.002167076 | 0.002167076 | 0.002167076 | 0.002167076 | 0.002167076 | 0.002167076 | 0.002167076 | 0.002167076 | 0.002167076 | 0.002167076 | 0.002167076 | 0.002167076 | 0.002167076 | 0.002167076 | 0.002167076 | 0.002167076 | 0.002167076 | 0.002167076 | 0.002167076 | 0.002167076 | 0.002167076 | 0.002167076 | 0.002167076 | 0.002167076 | 0.002167076 | 0.002167076 | 0.002167076 | 0.002167076 | 0.002167076 | 0 | 0 | 0 | 0 | 0 | 0 | 0 | 0 | 0
1235 | 632.6764 | 0.002100699 | 10 | 627.5 | -607.5 | 0 | 0 | 0 | 0 | 0 | 0 | 0 | 0 | 0 | 0 | 0.002100699 | 0.002100699 | 0.002100699 | 0.002100699 | 0.002100699 | 0.002100699 | 0.002100699 | 0.002100699 | 0.002100699 | 0.002100699 | 0.002100699 | 0.002100699 | 0.002100699 | 0.002100699 | 0.002100699 | 0.002100699 | 0.002100699 | 0.002100699 | 0.002100699 | 0.002100699 | 0.002100699 | 0.002100699 | 0.002100699 | 0.002100699 | 0.002100699 | 0.002100699 | 0.002100699 | 0.002100699 | 0.002100699 | 0.002100699 | 0.002100699 | 0.002100699 | 0.002100699 | 0.002100699 | 0.002100699 | 0.002100699 | 0.002100699 | 0.002100699 | 0.002100699 | 0.002100699 | 0.002100699 | 0.002100699 | 0.002100699 | 0.002100699 | 0.002100699 | 0.002100699 | 0 | 0 | 0 | 0 | 0 | 0 | 0 | 0 | 0
1235 | 677.7771 | 0.002250448 | 20 | 637.5 | -597.5 | 0 | 0 | 0 | 0 | 0 | 0 | 0 | 0 | 0 | 0 | 0.002250448 | 0.002250448 | 0.002250448 | 0.002250448 | 0.002250448 | 0.002250448 | 0.002250448 | 0.002250448 | 0.002250448 | 0.002250448 | 0.002250448 | 0.002250448 | 0.002250448 | 0.002250448 | 0.002250448 | 0.002250448 | 0.002250448 | 0.002250448 | 0.002250448 | 0.002250448 | 0.002250448 | 0.002250448 | 0.002250448 | 0.002250448 | 0.002250448 | 0.002250448 | 0.002250448 | 0.002250448 | 0.002250448 | 0.002250448 | 0.002250448 | 0.002250448 | 0.002250448 | 0.002250448 | 0.002250448 | 0.002250448 | 0.002250448 | 0.002250448 | 0.002250448 | 0.002250448 | 0.002250448 | 0.002250448 | 0.002250448 | 0.002250448 | 0.002250448 | 0.002250448 | 0 | 0 | 0 | 0 | 0 | 0 | 0 | 0 | 0
1235 | 669.9266 | 0.002224382 | 30 | 647.5 | -587.5 | 0 | 0 | 0 | 0 | 0 | 0 | 0 | 0 | 0 | 0 | 0 | 0.002224382 | 0.002224382 | 0.002224382 | 0.002224382 | 0.002224382 | 0.002224382 | 0.002224382 | 0.002224382 | 0.002224382 | 0.002224382 | 0.002224382 | 0.002224382 | 0.002224382 | 0.002224382 | 0.002224382 | 0.002224382 | 0.002224382 | 0.002224382 | 0.002224382 | 0.002224382 | 0.002224382 | 0.002224382 | 0.002224382 | 0.002224382 | 0.002224382 | 0.002224382 | 0.002224382 | 0.002224382 | 0.002224382 | 0.002224382 | 0.002224382 | 0.002224382 | 0.002224382 | 0.002224382 | 0.002224382 | 0.002224382 | 0.002224382 | 0.002224382 | 0.002224382 | 0.002224382 | 0.002224382 | 0.002224382 | 0.002224382 | 0.002224382 | 0.002224382 | 0.002224382 | 0 | 0 | 0 | 0 | 0 | 0 | 0 | 0
1235 | 646.9882 | 0.002148218 | 40 | 657.5 | -577.5 | 0 | 0 | 0 | 0 | 0 | 0 | 0 | 0 | 0 | 0 | 0 | 0.002148218 | 0.002148218 | 0.002148218 | 0.002148218 | 0.002148218 | 0.002148218 | 0.002148218 | 0.002148218 | 0.002148218 | 0.002148218 | 0.002148218 | 0.002148218 | 0.002148218 | 0.002148218 | 0.002148218 | 0.002148218 | 0.002148218 | 0.002148218 | 0.002148218 | 0.002148218 | 0.002148218 | 0.002148218 | 0.002148218 | 0.002148218 | 0.002148218 | 0.002148218 | 0.002148218 | 0.002148218 | 0.002148218 | 0.002148218 | 0.002148218 | 0.002148218 | 0.002148218 | 0.002148218 | 0.002148218 | 0.002148218 | 0.002148218 | 0.002148218 | 0.002148218 | 0.002148218 | 0.002148218 | 0.002148218 | 0.002148218 | 0.002148218 | 0.002148218 | 0.002148218 | 0 | 0 | 0 | 0 | 0 | 0 | 0 | 0
1235 | 659.9511 | 0.00219126 | 30 | 647.5 | -587.5 | 0 | 0 | 0 | 0 | 0 | 0 | 0 | 0 | 0 | 0 | 0 | 0.00219126 | 0.00219126 | 0.00219126 | 0.00219126 | 0.00219126 | 0.00219126 | 0.00219126 | 0.00219126 | 0.00219126 | 0.00219126 | 0.00219126 | 0.00219126 | 0.00219126 | 0.00219126 | 0.00219126 | 0.00219126 | 0.00219126 | 0.00219126 | 0.00219126 | 0.00219126 | 0.00219126 | 0.00219126 | 0.00219126 | 0.00219126 | 0.00219126 | 0.00219126 | 0.00219126 | 0.00219126 | 0.00219126 | 0.00219126 | 0.00219126 | 0.00219126 | 0.00219126 | 0.00219126 | 0.00219126 | 0.00219126 | 0.00219126 | 0.00219126 | 0.00219126 | 0.00219126 | 0.00219126 | 0.00219126 | 0.00219126 | 0.00219126 | 0.00219126 | 0.00219126 | 0 | 0 | 0 | 0 | 0 | 0 | 0 | 0
1235 | 659.6275 | 0.002190185 | 20 | 637.5 | -597.5 | 0 | 0 | 0 | 0 | 0 | 0 | 0 | 0 | 0 | 0 | 0.002190185 | 0.002190185 | 0.002190185 | 0.002190185 | 0.002190185 | 0.002190185 | 0.002190185 | 0.002190185 | 0.002190185 | 0.002190185 | 0.002190185 | 0.002190185 | 0.002190185 | 0.002190185 | 0.002190185 | 0.002190185 | 0.002190185 | 0.002190185 | 0.002190185 | 0.002190185 | 0.002190185 | 0.002190185 | 0.002190185 | 0.002190185 | 0.002190185 | 0.002190185 | 0.002190185 | 0.002190185 | 0.002190185 | 0.002190185 | 0.002190185 | 0.002190185 | 0.002190185 | 0.002190185 | 0.002190185 | 0.002190185 | 0.002190185 | 0.002190185 | 0.002190185 | 0.002190185 | 0.002190185 | 0.002190185 | 0.002190185 | 0.002190185 | 0.002190185 | 0.002190185 | 0 | 0 | 0 | 0 | 0 | 0 | 0 | 0 | 0
1235 | 662.3275 | 0.00219915 | 10 | 627.5 | -607.5 | 0 | 0 | 0 | 0 | 0 | 0 | 0 | 0 | 0 | 0 | 0.00219915 | 0.00219915 | 0.00219915 | 0.00219915 | 0.00219915 | 0.00219915 | 0.00219915 | 0.00219915 | 0.00219915 | 0.00219915 | 0.00219915 | 0.00219915 | 0.00219915 | 0.00219915 | 0.00219915 | 0.00219915 | 0.00219915 | 0.00219915 | 0.00219915 | 0.00219915 | 0.00219915 | 0.00219915 | 0.00219915 | 0.00219915 | 0.00219915 | 0.00219915 | 0.00219915 | 0.00219915 | 0.00219915 | 0.00219915 | 0.00219915 | 0.00219915 | 0.00219915 | 0.00219915 | 0.00219915 | 0.00219915 | 0.00219915 | 0.00219915 | 0.00219915 | 0.00219915 | 0.00219915 | 0.00219915 | 0.00219915 | 0.00219915 | 0.00219915 | 0.00219915 | 0 | 0 | 0 | 0 | 0 | 0 | 0 | 0 | 0
1229 | 590.0583 | 0.001959192 | 0 | 614.5 | -614.5 | 0 | 0 | 0 | 0 | 0 | 0 | 0 | 0 | 0 | 0 | 0.001959192 | 0.001959192 | 0.001959192 | 0.001959192 | 0.001959192 | 0.001959192 | 0.001959192 | 0.001959192 | 0.001959192 | 0.001959192 | 0.001959192 | 0.001959192 | 0.001959192 | 0.001959192 | 0.001959192 | 0.001959192 | 0.001959192 | 0.001959192 | 0.001959192 | 0.001959192 | 0.001959192 | 0.001959192 | 0.001959192 | 0.001959192 | 0.001959192 | 0.001959192 | 0.001959192 | 0.001959192 | 0.001959192 | 0.001959192 | 0.001959192 | 0.001959192 | 0.001959192 | 0.001959192 | 0.001959192 | 0.001959192 | 0.001959192 | 0.001959192 | 0.001959192 | 0.001959192 | 0.001959192 | 0.001959192 | 0.001959192 | 0.001959192 | 0.001959192 | 0 | 0 | 0 | 0 | 0 | 0 | 0 | 0 | 0 | 0
1229 | 638.9802 | 0.002121629 | -10 | 604.5 | -624.5 | 0 | 0 | 0 | 0 | 0 | 0 | 0 | 0 | 0 | 0.002121629 | 0.002121629 | 0.002121629 | 0.002121629 | 0.002121629 | 0.002121629 | 0.002121629 | 0.002121629 | 0.002121629 | 0.002121629 | 0.002121629 | 0.002121629 | 0.002121629 | 0.002121629 | 0.002121629 | 0.002121629 | 0.002121629 | 0.002121629 | 0.002121629 | 0.002121629 | 0.002121629 | 0.002121629 | 0.002121629 | 0.002121629 | 0.002121629 | 0.002121629 | 0.002121629 | 0.002121629 | 0.002121629 | 0.002121629 | 0.002121629 | 0.002121629 | 0.002121629 | 0.002121629 | 0.002121629 | 0.002121629 | 0.002121629 | 0.002121629 | 0.002121629 | 0.002121629 | 0.002121629 | 0.002121629 | 0.002121629 | 0.002121629 | 0.002121629 | 0.002121629 | 0 | 0 | 0 | 0 | 0 | 0 | 0 | 0 | 0 | 0
1229 | 665.1521 | 0.002208529 | -20 | 594.5 | -634.5 | 0 | 0 | 0 | 0 | 0 | 0 | 0 | 0 | 0 | 0.002208529 | 0.002208529 | 0.002208529 | 0.002208529 | 0.002208529 | 0.002208529 | 0.002208529 | 0.002208529 | 0.002208529 | 0.002208529 | 0.002208529 | 0.002208529 | 0.002208529 | 0.002208529 | 0.002208529 | 0.002208529 | 0.002208529 | 0.002208529 | 0.002208529 | 0.002208529 | 0.002208529 | 0.002208529 | 0.002208529 | 0.002208529 | 0.002208529 | 0.002208529 | 0.002208529 | 0.002208529 | 0.002208529 | 0.002208529 | 0.002208529 | 0.002208529 | 0.002208529 | 0.002208529 | 0.002208529 | 0.002208529 | 0.002208529 | 0.002208529 | 0.002208529 | 0.002208529 | 0.002208529 | 0.002208529 | 0.002208529 | 0.002208529 | 0.002208529 | 0.002208529 | 0 | 0 | 0 | 0 | 0 | 0 | 0 | 0 | 0 | 0
1196 | 802.4285 | 0.002664333 | -30 | 568 | -628 | 0 | 0 | 0 | 0 | 0 | 0 | 0 | 0 | 0 | 0.002664333 | 0.002664333 | 0.002664333 | 0.002664333 | 0.002664333 | 0.002664333 | 0.002664333 | 0.002664333 | 0.002664333 | 0.002664333 | 0.002664333 | 0.002664333 | 0.002664333 | 0.002664333 | 0.002664333 | 0.002664333 | 0.002664333 | 0.002664333 | 0.002664333 | 0.002664333 | 0.002664333 | 0.002664333 | 0.002664333 | 0.002664333 | 0.002664333 | 0.002664333 | 0.002664333 | 0.002664333 | 0.002664333 | 0.002664333 | 0.002664333 | 0.002664333 | 0.002664333 | 0.002664333 | 0.002664333 | 0.002664333 | 0.002664333 | 0.002664333 | 0.002664333 | 0.002664333 | 0.002664333 | 0.002664333 | 0.002664333 | 0.002664333 | 0.002664333 | 0 | 0 | 0 | 0 | 0 | 0 | 0 | 0 | 0 | 0 | 0
1196 | 859.2577 | 0.002853025 | -40 | 558 | -638 | 0 | 0 | 0 | 0 | 0 | 0 | 0 | 0 | 0 | 0.002853025 | 0.002853025 | 0.002853025 | 0.002853025 | 0.002853025 | 0.002853025 | 0.002853025 | 0.002853025 | 0.002853025 | 0.002853025 | 0.002853025 | 0.002853025 | 0.002853025 | 0.002853025 | 0.002853025 | 0.002853025 | 0.002853025 | 0.002853025 | 0.002853025 | 0.002853025 | 0.002853025 | 0.002853025 | 0.002853025 | 0.002853025 | 0.002853025 | 0.002853025 | 0.002853025 | 0.002853025 | 0.002853025 | 0.002853025 | 0.002853025 | 0.002853025 | 0.002853025 | 0.002853025 | 0.002853025 | 0.002853025 | 0.002853025 | 0.002853025 | 0.002853025 | 0.002853025 | 0.002853025 | 0.002853025 | 0.002853025 | 0.002853025 | 0 | 0 | 0 | 0 | 0 | 0 | 0 | 0 | 0 | 0 | 0 | 0
1229 | 677.0001 | 0.002247868 | -30 | 584.5 | -644.5 | 0 | 0 | 0 | 0 | 0 | 0 | 0 | 0 | 0.002247868 | 0.002247868 | 0.002247868 | 0.002247868 | 0.002247868 | 0.002247868 | 0.002247868 | 0.002247868 | 0.002247868 | 0.002247868 | 0.002247868 | 0.002247868 | 0.002247868 | 0.002247868 | 0.002247868 | 0.002247868 | 0.002247868 | 0.002247868 | 0.002247868 | 0.002247868 | 0.002247868 | 0.002247868 | 0.002247868 | 0.002247868 | 0.002247868 | 0.002247868 | 0.002247868 | 0.002247868 | 0.002247868 | 0.002247868 | 0.002247868 | 0.002247868 | 0.002247868 | 0.002247868 | 0.002247868 | 0.002247868 | 0.002247868 | 0.002247868 | 0.002247868 | 0.002247868 | 0.002247868 | 0.002247868 | 0.002247868 | 0.002247868 | 0.002247868 | 0.002247868 | 0 | 0 | 0 | 0 | 0 | 0 | 0 | 0 | 0 | 0 | 0
1229 | 714.328 | 0.002371809 | -20 | 594.5 | -634.5 | 0 | 0 | 0 | 0 | 0 | 0 | 0 | 0 | 0 | 0.002371809 | 0.002371809 | 0.002371809 | 0.002371809 | 0.002371809 | 0.002371809 | 0.002371809 | 0.002371809 | 0.002371809 | 0.002371809 | 0.002371809 | 0.002371809 | 0.002371809 | 0.002371809 | 0.002371809 | 0.002371809 | 0.002371809 | 0.002371809 | 0.002371809 | 0.002371809 | 0.002371809 | 0.002371809 | 0.002371809 | 0.002371809 | 0.002371809 | 0.002371809 | 0.002371809 | 0.002371809 | 0.002371809 | 0.002371809 | 0.002371809 | 0.002371809 | 0.002371809 | 0.002371809 | 0.002371809 | 0.002371809 | 0.002371809 | 0.002371809 | 0.002371809 | 0.002371809 | 0.002371809 | 0.002371809 | 0.002371809 | 0.002371809 | 0.002371809 | 0.002371809 | 0 | 0 | 0 | 0 | 0 | 0 | 0 | 0 | 0 | 0
1229 | 717.7683 | 0.002383232 | -10 | 604.5 | -624.5 | 0 | 0 | 0 | 0 | 0 | 0 | 0 | 0 | 0 | 0.002383232 | 0.002383232 | 0.002383232 | 0.002383232 | 0.002383232 | 0.002383232 | 0.002383232 | 0.002383232 | 0.002383232 | 0.002383232 | 0.002383232 | 0.002383232 | 0.002383232 | 0.002383232 | 0.002383232 | 0.002383232 | 0.002383232 | 0.002383232 | 0.002383232 | 0.002383232 | 0.002383232 | 0.002383232 | 0.002383232 | 0.002383232 | 0.002383232 | 0.002383232 | 0.002383232 | 0.002383232 | 0.002383232 | 0.002383232 | 0.002383232 | 0.002383232 | 0.002383232 | 0.002383232 | 0.002383232 | 0.002383232 | 0.002383232 | 0.002383232 | 0.002383232 | 0.002383232 | 0.002383232 | 0.002383232 | 0.002383232 | 0.002383232 | 0.002383232 | 0.002383232 | 0 | 0 | 0 | 0 | 0 | 0 | 0 | 0 | 0 | 0
1229 | 681.7287 | 0.002263569 | 0 | 614.5 | -614.5 | 0 | 0 | 0 | 0 | 0 | 0 | 0 | 0 | 0 | 0 | 0.002263569 | 0.002263569 | 0.002263569 | 0.002263569 | 0.002263569 | 0.002263569 | 0.002263569 | 0.002263569 | 0.002263569 | 0.002263569 | 0.002263569 | 0.002263569 | 0.002263569 | 0.002263569 | 0.002263569 | 0.002263569 | 0.002263569 | 0.002263569 | 0.002263569 | 0.002263569 | 0.002263569 | 0.002263569 | 0.002263569 | 0.002263569 | 0.002263569 | 0.002263569 | 0.002263569 | 0.002263569 | 0.002263569 | 0.002263569 | 0.002263569 | 0.002263569 | 0.002263569 | 0.002263569 | 0.002263569 | 0.002263569 | 0.002263569 | 0.002263569 | 0.002263569 | 0.002263569 | 0.002263569 | 0.002263569 | 0.002263569 | 0.002263569 | 0.002263569 | 0 | 0 | 0 | 0 | 0 | 0 | 0 | 0 | 0 | 0
1229 | 588.5291 | 0.001954114 | 10 | 624.5 | -604.5 | 0 | 0 | 0 | 0 | 0 | 0 | 0 | 0 | 0 | 0 | 0.001954114 | 0.001954114 | 0.001954114 | 0.001954114 | 0.001954114 | 0.001954114 | 0.001954114 | 0.001954114 | 0.001954114 | 0.001954114 | 0.001954114 | 0.001954114 | 0.001954114 | 0.001954114 | 0.001954114 | 0.001954114 | 0.001954114 | 0.001954114 | 0.001954114 | 0.001954114 | 0.001954114 | 0.001954114 | 0.001954114 | 0.001954114 | 0.001954114 | 0.001954114 | 0.001954114 | 0.001954114 | 0.001954114 | 0.001954114 | 0.001954114 | 0.001954114 | 0.001954114 | 0.001954114 | 0.001954114 | 0.001954114 | 0.001954114 | 0.001954114 | 0.001954114 | 0.001954114 | 0.001954114 | 0.001954114 | 0.001954114 | 0.001954114 | 0.001954114 | 0.001954114 | 0 | 0 | 0 | 0 | 0 | 0 | 0 | 0 | 0
1211 | 228.1796 | 0.0007576331 | 20 | 625.5 | -585.5 | 0 | 0 | 0 | 0 | 0 | 0 | 0 | 0 | 0 | 0 | 0 | 0.0007576331 | 0.0007576331 | 0.0007576331 | 0.0007576331 | 0.0007576331 | 0.0007576331 | 0.0007576331 | 0.0007576331 | 0.0007576331 | 0.0007576331 | 0.0007576331 | 0.0007576331 | 0.0007576331 | 0.0007576331 | 0.0007576331 | 0.0007576331 | 0.0007576331 | 0.0007576331 | 0.0007576331 | 0.0007576331 | 0.0007576331 | 0.0007576331 | 0.0007576331 | 0.0007576331 | 0.0007576331 | 0.0007576331 | 0.0007576331 | 0.0007576331 | 0.0007576331 | 0.0007576331 | 0.0007576331 | 0.0007576331 | 0.0007576331 | 0.0007576331 | 0.0007576331 | 0.0007576331 | 0.0007576331 | 0.0007576331 | 0.0007576331 | 0.0007576331 | 0.0007576331 | 0.0007576331 | 0.0007576331 | 0.0007576331 | 0.0007576331 | 0 | 0 | 0 | 0 | 0 | 0 | 0 | 0 | 0
1175 | 291.7741 | 0.000968788 | 30 | 617.5 | -557.5 | 0 | 0 | 0 | 0 | 0 | 0 | 0 | 0 | 0 | 0 | 0 | 0 | 0.000968788 | 0.000968788 | 0.000968788 | 0.000968788 | 0.000968788 | 0.000968788 | 0.000968788 | 0.000968788 | 0.000968788 | 0.000968788 | 0.000968788 | 0.000968788 | 0.000968788 | 0.000968788 | 0.000968788 | 0.000968788 | 0.000968788 | 0.000968788 | 0.000968788 | 0.000968788 | 0.000968788 | 0.000968788 | 0.000968788 | 0.000968788 | 0.000968788 | 0.000968788 | 0.000968788 | 0.000968788 | 0.000968788 | 0.000968788 | 0.000968788 | 0.000968788 | 0.000968788 | 0.000968788 | 0.000968788 | 0.000968788 | 0.000968788 | 0.000968788 | 0.000968788 | 0.000968788 | 0.000968788 | 0.000968788 | 0.000968788 | 0.000968788 | 0 | 0 | 0 | 0 | 0 | 0 | 0 | 0 | 0
1099 | 380.8805 | 0.001264651 | 40 | 589.5 | -509.5 | 0 | 0 | 0 | 0 | 0 | 0 | 0 | 0 | 0 | 0 | 0 | 0 | 0 | 0.001264651 | 0.001264651 | 0.001264651 | 0.001264651 | 0.001264651 | 0.001264651 | 0.001264651 | 0.001264651 | 0.001264651 | 0.001264651 | 0.001264651 | 0.001264651 | 0.001264651 | 0.001264651 | 0.001264651 | 0.001264651 | 0.001264651 | 0.001264651 | 0.001264651 | 0.001264651 | 0.001264651 | 0.001264651 | 0.001264651 | 0.001264651 | 0.001264651 | 0.001264651 | 0.001264651 | 0.001264651 | 0.001264651 | 0.001264651 | 0.001264651 | 0.001264651 | 0.001264651 | 0.001264651 | 0.001264651 | 0.001264651 | 0.001264651 | 0.001264651 | 0.001264651 | 0.001264651 | 0.001264651 | 0.001264651 | 0 | 0 | 0 | 0 | 0 | 0 | 0 | 0 | 0 | 0
1099 | 360.1683 | 0.00119588 | 30 | 579.5 | -519.5 | 0 | 0 | 0 | 0 | 0 | 0 | 0 | 0 | 0 | 0 | 0 | 0 | 0 | 0.00119588 | 0.00119588 | 0.00119588 | 0.00119588 | 0.00119588 | 0.00119588 | 0.00119588 | 0.00119588 | 0.00119588 | 0.00119588 | 0.00119588 | 0.00119588 | 0.00119588 | 0.00119588 | 0.00119588 | 0.00119588 | 0.00119588 | 0.00119588 | 0.00119588 | 0.00119588 | 0.00119588 | 0.00119588 | 0.00119588 | 0.00119588 | 0.00119588 | 0.00119588 | 0.00119588 | 0.00119588 | 0.00119588 | 0.00119588 | 0.00119588 | 0.00119588 | 0.00119588 | 0.00119588 | 0.00119588 | 0.00119588 | 0.00119588 | 0.00119588 | 0.00119588 | 0.00119588 | 0.00119588 | 0 | 0 | 0 | 0 | 0 | 0 | 0 | 0 | 0 | 0 | 0
1099 | 364.8072 | 0.001211283 | 20 | 569.5 | -529.5 | 0 | 0 | 0 | 0 | 0 | 0 | 0 | 0 | 0 | 0 | 0 | 0 | 0 | 0.001211283 | 0.001211283 | 0.001211283 | 0.001211283 | 0.001211283 | 0.001211283 | 0.001211283 | 0.001211283 | 0.001211283 | 0.001211283 | 0.001211283 | 0.001211283 | 0.001211283 | 0.001211283 | 0.001211283 | 0.001211283 | 0.001211283 | 0.001211283 | 0.001211283 | 0.001211283 | 0.001211283 | 0.001211283 | 0.001211283 | 0.001211283 | 0.001211283 | 0.001211283 | 0.001211283 | 0.001211283 | 0.001211283 | 0.001211283 | 0.001211283 | 0.001211283 | 0.001211283 | 0.001211283 | 0.001211283 | 0.001211283 | 0.001211283 | 0.001211283 | 0.001211283 | 0.001211283 | 0.001211283 | 0 | 0 | 0 | 0 | 0 | 0 | 0 | 0 | 0 | 0 | 0
933 | 492.8114 | 0.0016363 | 10 | 476.5 | -456.5 | 0 | 0 | 0 | 0 | 0 | 0 | 0 | 0 | 0 | 0 | 0 | 0 | 0 | 0 | 0 | 0.0016363 | 0.0016363 | 0.0016363 | 0.0016363 | 0.0016363 | 0.0016363 | 0.0016363 | 0.0016363 | 0.0016363 | 0.0016363 | 0.0016363 | 0.0016363 | 0.0016363 | 0.0016363 | 0.0016363 | 0.0016363 | 0.0016363 | 0.0016363 | 0.0016363 | 0.0016363 | 0.0016363 | 0.0016363 | 0.0016363 | 0.0016363 | 0.0016363 | 0.0016363 | 0.0016363 | 0.0016363 | 0.0016363 | 0.0016363 | 0.0016363 | 0.0016363 | 0.0016363 | 0.0016363 | 0.0016363 | 0 | 0 | 0 | 0 | 0 | 0 | 0 | 0 | 0 | 0 | 0 | 0 | 0 | 0 | 0
924 | 452.4168 | 0.001502176 | 0 | 462 | -462 | 0 | 0 | 0 | 0 | 0 | 0 | 0 | 0 | 0 | 0 | 0 | 0 | 0 | 0 | 0 | 0.001502176 | 0.001502176 | 0.001502176 | 0.001502176 | 0.001502176 | 0.001502176 | 0.001502176 | 0.001502176 | 0.001502176 | 0.001502176 | 0.001502176 | 0.001502176 | 0.001502176 | 0.001502176 | 0.001502176 | 0.001502176 | 0.001502176 | 0.001502176 | 0.001502176 | 0.001502176 | 0.001502176 | 0.001502176 | 0.001502176 | 0.001502176 | 0.001502176 | 0.001502176 | 0.001502176 | 0.001502176 | 0.001502176 | 0.001502176 | 0.001502176 | 0.001502176 | 0.001502176 | 0.001502176 | 0.001502176 | 0 | 0 | 0 | 0 | 0 | 0 | 0 | 0 | 0 | 0 | 0 | 0 | 0 | 0 | 0
796 | 702.9448 | 0.002334013 | -10 | 388 | -408 | 0 | 0 | 0 | 0 | 0 | 0 | 0 | 0 | 0 | 0 | 0 | 0 | 0 | 0 | 0 | 0 | 0 | 0.002334013 | 0.002334013 | 0.002334013 | 0.002334013 | 0.002334013 | 0.002334013 | 0.002334013 | 0.002334013 | 0.002334013 | 0.002334013 | 0.002334013 | 0.002334013 | 0.002334013 | 0.002334013 | 0.002334013 | 0.002334013 | 0.002334013 | 0.002334013 | 0.002334013 | 0.002334013 | 0.002334013 | 0.002334013 | 0.002334013 | 0.002334013 | 0.002334013 | 0.002334013 | 0.002334013 | 0.002334013 | 0.002334013 | 0.002334013 | 0 | 0 | 0 | 0 | 0 | 0 | 0 | 0 | 0 | 0 | 0 | 0 | 0 | 0 | 0 | 0 | 0 | 0
796 | 709.7541 | 0.002356622 | -20 | 378 | -418 | 0 | 0 | 0 | 0 | 0 | 0 | 0 | 0 | 0 | 0 | 0 | 0 | 0 | 0 | 0 | 0 | 0 | 0.002356622 | 0.002356622 | 0.002356622 | 0.002356622 | 0.002356622 | 0.002356622 | 0.002356622 | 0.002356622 | 0.002356622 | 0.002356622 | 0.002356622 | 0.002356622 | 0.002356622 | 0.002356622 | 0.002356622 | 0.002356622 | 0.002356622 | 0.002356622 | 0.002356622 | 0.002356622 | 0.002356622 | 0.002356622 | 0.002356622 | 0.002356622 | 0.002356622 | 0.002356622 | 0.002356622 | 0.002356622 | 0.002356622 | 0.002356622 | 0 | 0 | 0 | 0 | 0 | 0 | 0 | 0 | 0 | 0 | 0 | 0 | 0 | 0 | 0 | 0 | 0 | 0
796 | 770.5584 | 0.002558513 | -30 | 368 | -428 | 0 | 0 | 0 | 0 | 0 | 0 | 0 | 0 | 0 | 0 | 0 | 0 | 0 | 0 | 0 | 0 | 0.002558513 | 0.002558513 | 0.002558513 | 0.002558513 | 0.002558513 | 0.002558513 | 0.002558513 | 0.002558513 | 0.002558513 | 0.002558513 | 0.002558513 | 0.002558513 | 0.002558513 | 0.002558513 | 0.002558513 | 0.002558513 | 0.002558513 | 0.002558513 | 0.002558513 | 0.002558513 | 0.002558513 | 0.002558513 | 0.002558513 | 0.002558513 | 0.002558513 | 0.002558513 | 0.002558513 | 0.002558513 | 0.002558513 | 0.002558513 | 0 | 0 | 0 | 0 | 0 | 0 | 0 | 0 | 0 | 0 | 0 | 0 | 0 | 0 | 0 | 0 | 0 | 0 | 0
796 | 701.7245 | 0.002329962 | -40 | 358 | -438 | 0 | 0 | 0 | 0 | 0 | 0 | 0 | 0 | 0 | 0 | 0 | 0 | 0 | 0 | 0 | 0 | 0.002329962 | 0.002329962 | 0.002329962 | 0.002329962 | 0.002329962 | 0.002329962 | 0.002329962 | 0.002329962 | 0.002329962 | 0.002329962 | 0.002329962 | 0.002329962 | 0.002329962 | 0.002329962 | 0.002329962 | 0.002329962 | 0.002329962 | 0.002329962 | 0.002329962 | 0.002329962 | 0.002329962 | 0.002329962 | 0.002329962 | 0.002329962 | 0.002329962 | 0.002329962 | 0.002329962 | 0.002329962 | 0.002329962 | 0.002329962 | 0 | 0 | 0 | 0 | 0 | 0 | 0 | 0 | 0 | 0 | 0 | 0 | 0 | 0 | 0 | 0 | 0 | 0 | 0
796 | 728.1909 | 0.002417839 | -30 | 368 | -428 | 0 | 0 | 0 | 0 | 0 | 0 | 0 | 0 | 0 | 0 | 0 | 0 | 0 | 0 | 0 | 0 | 0.002417839 | 0.002417839 | 0.002417839 | 0.002417839 | 0.002417839 | 0.002417839 | 0.002417839 | 0.002417839 | 0.002417839 | 0.002417839 | 0.002417839 | 0.002417839 | 0.002417839 | 0.002417839 | 0.002417839 | 0.002417839 | 0.002417839 | 0.002417839 | 0.002417839 | 0.002417839 | 0.002417839 | 0.002417839 | 0.002417839 | 0.002417839 | 0.002417839 | 0.002417839 | 0.002417839 | 0.002417839 | 0.002417839 | 0.002417839 | 0 | 0 | 0 | 0 | 0 | 0 | 0 | 0 | 0 | 0 | 0 | 0 | 0 | 0 | 0 | 0 | 0 | 0 | 0
796 | 753.8419 | 0.002503009 | -20 | 378 | -418 | 0 | 0 | 0 | 0 | 0 | 0 | 0 | 0 | 0 | 0 | 0 | 0 | 0 | 0 | 0 | 0 | 0 | 0.002503009 | 0.002503009 | 0.002503009 | 0.002503009 | 0.002503009 | 0.002503009 | 0.002503009 | 0.002503009 | 0.002503009 | 0.002503009 | 0.002503009 | 0.002503009 | 0.002503009 | 0.002503009 | 0.002503009 | 0.002503009 | 0.002503009 | 0.002503009 | 0.002503009 | 0.002503009 | 0.002503009 | 0.002503009 | 0.002503009 | 0.002503009 | 0.002503009 | 0.002503009 | 0.002503009 | 0.002503009 | 0.002503009 | 0.002503009 | 0 | 0 | 0 | 0 | 0 | 0 | 0 | 0 | 0 | 0 | 0 | 0 | 0 | 0 | 0 | 0 | 0 | 0
796 | 723.186 | 0.002401221 | -10 | 388 | -408 | 0 | 0 | 0 | 0 | 0 | 0 | 0 | 0 | 0 | 0 | 0 | 0 | 0 | 0 | 0 | 0 | 0 | 0.002401221 | 0.002401221 | 0.002401221 | 0.002401221 | 0.002401221 | 0.002401221 | 0.002401221 | 0.002401221 | 0.002401221 | 0.002401221 | 0.002401221 | 0.002401221 | 0.002401221 | 0.002401221 | 0.002401221 | 0.002401221 | 0.002401221 | 0.002401221 | 0.002401221 | 0.002401221 | 0.002401221 | 0.002401221 | 0.002401221 | 0.002401221 | 0.002401221 | 0.002401221 | 0.002401221 | 0.002401221 | 0.002401221 | 0.002401221 | 0 | 0 | 0 | 0 | 0 | 0 | 0 | 0 | 0 | 0 | 0 | 0 | 0 | 0 | 0 | 0 | 0 | 0
796 | 725.0505 | 0.002407411 | 0 | 398 | -398 | 0 | 0 | 0 | 0 | 0 | 0 | 0 | 0 | 0 | 0 | 0 | 0 | 0 | 0 | 0 | 0 | 0 | 0 | 0.002407411 | 0.002407411 | 0.002407411 | 0.002407411 | 0.002407411 | 0.002407411 | 0.002407411 | 0.002407411 | 0.002407411 | 0.002407411 | 0.002407411 | 0.002407411 | 0.002407411 | 0.002407411 | 0.002407411 | 0.002407411 | 0.002407411 | 0.002407411 | 0.002407411 | 0.002407411 | 0.002407411 | 0.002407411 | 0.002407411 | 0.002407411 | 0.002407411 | 0.002407411 | 0.002407411 | 0.002407411 | 0.002407411 | 0 | 0 | 0 | 0 | 0 | 0 | 0 | 0 | 0 | 0 | 0 | 0 | 0 | 0 | 0 | 0 | 0 | 0
761 | 1004.542 | 0.003335418 | 10 | 390.5 | -370.5 | 0 | 0 | 0 | 0 | 0 | 0 | 0 | 0 | 0 | 0 | 0 | 0 | 0 | 0 | 0 | 0 | 0 | 0 | 0 | 0.003335418 | 0.003335418 | 0.003335418 | 0.003335418 | 0.003335418 | 0.003335418 | 0.003335418 | 0.003335418 | 0.003335418 | 0.003335418 | 0.003335418 | 0.003335418 | 0.003335418 | 0.003335418 | 0.003335418 | 0.003335418 | 0.003335418 | 0.003335418 | 0.003335418 | 0.003335418 | 0.003335418 | 0.003335418 | 0.003335418 | 0.003335418 | 0.003335418 | 0.003335418 | 0.003335418 | 0.003335418 | 0 | 0 | 0 | 0 | 0 | 0 | 0 | 0 | 0 | 0 | 0 | 0 | 0 | 0 | 0 | 0 | 0 | 0

## F6bottom
[6 empty] | 0 | 1 | 2 | 3 | 4 | 5 | 6 | 7 | 8 | 9 | 10 | 11 | 12 | 13 | 14 | 15 | 16 | 17 | 18 | 19 | 20 | 21 | 22 | 23 | 24 | 25 | 26 | 27 | 28 | 29 | 30 | 31 | 32 | 33 | 34 | 35 | 36 | 37 | 38 | 39 | 40 | 41 | 42 | 43 | 44 | 45 | 46 | 47 | 48 | 49 | 50 | 51 | 52 | 53 | 54 | 55 | 56 | 57 | 58 | 59 | 60 | 61 | 62 | 63 | 64
ord_wdt | alpha | alpha/k | WROLL_SHIFT_POS_6 | Width1 | Width2 | -855.04 | -828.32 | -801.6 | -774.88 | -748.16 | -721.44 | -694.72 | -668 | -641.28 | -614.56 | -587.84 | -561.12 | -534.4 | -507.68 | -480.96 | -454.24 | -427.52 | -400.8 | -374.08 | -347.36 | -320.64 | -293.92 | -267.2 | -240.48 | -213.76 | -187.04 | -160.32 | -133.6 | -106.88 | -80.16 | -53.44 | -26.72 | 0 | 26.72 | 53.44 | 80.16 | 106.88 | 133.6 | 160.32 | 187.04 | 213.76 | 240.48 | 267.2 | 293.92 | 320.64 | 347.36 | 374.08 | 400.8 | 427.52 | 454.24 | 480.96 | 507.68 | 534.4 | 561.12 | 587.84 | 614.56 | 641.28 | 668 | 694.72 | 721.44 | 748.16 | 774.88 | 801.6 | 828.32 | 855.04
1165 | 295.3495 | 0.0009247833 | 0 | 582.5 | -582.5 | 0 | 0 | 0 | 0 | 0 | 0 | 0 | 0 | 0 | 0 | 0 | 0.0009247833 | 0.0009247833 | 0.0009247833 | 0.0009247833 | 0.0009247833 | 0.0009247833 | 0.0009247833 | 0.0009247833 | 0.0009247833 | 0.0009247833 | 0.0009247833 | 0.0009247833 | 0.0009247833 | 0.0009247833 | 0.0009247833 | 0.0009247833 | 0.0009247833 | 0.0009247833 | 0.0009247833 | 0.0009247833 | 0.0009247833 | 0.0009247833 | 0.0009247833 | 0.0009247833 | 0.0009247833 | 0.0009247833 | 0.0009247833 | 0.0009247833 | 0.0009247833 | 0.0009247833 | 0.0009247833 | 0.0009247833 | 0.0009247833 | 0.0009247833 | 0.0009247833 | 0.0009247833 | 0.0009247833 | 0.0009247833 | 0.0009247833 | 0.0009247833 | 0.0009247833 | 0.0009247833 | 0.0009247833 | 0 | 0 | 0 | 0 | 0 | 0 | 0 | 0 | 0 | 0 | 0
1289 | 382.7362 | 0.001198404 | 0 | 644.5 | -644.5 | 0 | 0 | 0 | 0 | 0 | 0 | 0 | 0 | 0.001198404 | 0.001198404 | 0.001198404 | 0.001198404 | 0.001198404 | 0.001198404 | 0.001198404 | 0.001198404 | 0.001198404 | 0.001198404 | 0.001198404 | 0.001198404 | 0.001198404 | 0.001198404 | 0.001198404 | 0.001198404 | 0.001198404 | 0.001198404 | 0.001198404 | 0.001198404 | 0.001198404 | 0.001198404 | 0.001198404 | 0.001198404 | 0.001198404 | 0.001198404 | 0.001198404 | 0.001198404 | 0.001198404 | 0.001198404 | 0.001198404 | 0.001198404 | 0.001198404 | 0.001198404 | 0.001198404 | 0.001198404 | 0.001198404 | 0.001198404 | 0.001198404 | 0.001198404 | 0.001198404 | 0.001198404 | 0.001198404 | 0.001198404 | 0.001198404 | 0.001198404 | 0.001198404 | 0.001198404 | 0.001198404 | 0 | 0 | 0 | 0 | 0 | 0 | 0 | 0
1289 | 397.918 | 0.00124594 | 0 | 644.5 | -644.5 | 0 | 0 | 0 | 0 | 0 | 0 | 0 | 0 | 0.00124594 | 0.00124594 | 0.00124594 | 0.00124594 | 0.00124594 | 0.00124594 | 0.00124594 | 0.00124594 | 0.00124594 | 0.00124594 | 0.00124594 | 0.00124594 | 0.00124594 | 0.00124594 | 0.00124594 | 0.00124594 | 0.00124594 | 0.00124594 | 0.00124594 | 0.00124594 | 0.00124594 | 0.00124594 | 0.00124594 | 0.00124594 | 0.00124594 | 0.00124594 | 0.00124594 | 0.00124594 | 0.00124594 | 0.00124594 | 0.00124594 | 0.00124594 | 0.00124594 | 0.00124594 | 0.00124594 | 0.00124594 | 0.00124594 | 0.00124594 | 0.00124594 | 0.00124594 | 0.00124594 | 0.00124594 | 0.00124594 | 0.00124594 | 0.00124594 | 0.00124594 | 0.00124594 | 0.00124594 | 0.00124594 | 0 | 0 | 0 | 0 | 0 | 0 | 0 | 0
1289 | 399.5649 | 0.001251097 | 0 | 644.5 | -644.5 | 0 | 0 | 0 | 0 | 0 | 0 | 0 | 0 | 0.001251097 | 0.001251097 | 0.001251097 | 0.001251097 | 0.001251097 | 0.001251097 | 0.001251097 | 0.001251097 | 0.001251097 | 0.001251097 | 0.001251097 | 0.001251097 | 0.001251097 | 0.001251097 | 0.001251097 | 0.001251097 | 0.001251097 | 0.001251097 | 0.001251097 | 0.001251097 | 0.001251097 | 0.001251097 | 0.001251097 | 0.001251097 | 0.001251097 | 0.001251097 | 0.001251097 | 0.001251097 | 0.001251097 | 0.001251097 | 0.001251097 | 0.001251097 | 0.001251097 | 0.001251097 | 0.001251097 | 0.001251097 | 0.001251097 | 0.001251097 | 0.001251097 | 0.001251097 | 0.001251097 | 0.001251097 | 0.001251097 | 0.001251097 | 0.001251097 | 0.001251097 | 0.001251097 | 0.001251097 | 0.001251097 | 0 | 0 | 0 | 0 | 0 | 0 | 0 | 0
1289 | 400.8983 | 0.001255272 | 0 | 644.5 | -644.5 | 0 | 0 | 0 | 0 | 0 | 0 | 0 | 0 | 0.001255272 | 0.001255272 | 0.001255272 | 0.001255272 | 0.001255272 | 0.001255272 | 0.001255272 | 0.001255272 | 0.001255272 | 0.001255272 | 0.001255272 | 0.001255272 | 0.001255272 | 0.001255272 | 0.001255272 | 0.001255272 | 0.001255272 | 0.001255272 | 0.001255272 | 0.001255272 | 0.001255272 | 0.001255272 | 0.001255272 | 0.001255272 | 0.001255272 | 0.001255272 | 0.001255272 | 0.001255272 | 0.001255272 | 0.001255272 | 0.001255272 | 0.001255272 | 0.001255272 | 0.001255272 | 0.001255272 | 0.001255272 | 0.001255272 | 0.001255272 | 0.001255272 | 0.001255272 | 0.001255272 | 0.001255272 | 0.001255272 | 0.001255272 | 0.001255272 | 0.001255272 | 0.001255272 | 0.001255272 | 0.001255272 | 0 | 0 | 0 | 0 | 0 | 0 | 0 | 0
1289 | 412.1158 | 0.001290396 | -10 | 654.5 | -634.5 | 0 | 0 | 0 | 0 | 0 | 0 | 0 | 0 | 0 | 0.001290396 | 0.001290396 | 0.001290396 | 0.001290396 | 0.001290396 | 0.001290396 | 0.001290396 | 0.001290396 | 0.001290396 | 0.001290396 | 0.001290396 | 0.001290396 | 0.001290396 | 0.001290396 | 0.001290396 | 0.001290396 | 0.001290396 | 0.001290396 | 0.001290396 | 0.001290396 | 0.001290396 | 0.001290396 | 0.001290396 | 0.001290396 | 0.001290396 | 0.001290396 | 0.001290396 | 0.001290396 | 0.001290396 | 0.001290396 | 0.001290396 | 0.001290396 | 0.001290396 | 0.001290396 | 0.001290396 | 0.001290396 | 0.001290396 | 0.001290396 | 0.001290396 | 0.001290396 | 0.001290396 | 0.001290396 | 0.001290396 | 0.001290396 | 0.001290396 | 0.001290396 | 0.001290396 | 0.001290396 | 0 | 0 | 0 | 0 | 0 | 0 | 0 | 0
1289 | 402.2307 | 0.001259444 | -20 | 664.5 | -624.5 | 0 | 0 | 0 | 0 | 0 | 0 | 0 | 0 | 0 | 0.001259444 | 0.001259444 | 0.001259444 | 0.001259444 | 0.001259444 | 0.001259444 | 0.001259444 | 0.001259444 | 0.001259444 | 0.001259444 | 0.001259444 | 0.001259444 | 0.001259444 | 0.001259444 | 0.001259444 | 0.001259444 | 0.001259444 | 0.001259444 | 0.001259444 | 0.001259444 | 0.001259444 | 0.001259444 | 0.001259444 | 0.001259444 | 0.001259444 | 0.001259444 | 0.001259444 | 0.001259444 | 0.001259444 | 0.001259444 | 0.001259444 | 0.001259444 | 0.001259444 | 0.001259444 | 0.001259444 | 0.001259444 | 0.001259444 | 0.001259444 | 0.001259444 | 0.001259444 | 0.001259444 | 0.001259444 | 0.001259444 | 0.001259444 | 0.001259444 | 0.001259444 | 0.001259444 | 0.001259444 | 0 | 0 | 0 | 0 | 0 | 0 | 0 | 0
1333 | 656.4075 | 0.002055309 | -30 | 696.5 | -636.5 | 0 | 0 | 0 | 0 | 0 | 0 | 0 | 0 | 0 | 0.002055309 | 0.002055309 | 0.002055309 | 0.002055309 | 0.002055309 | 0.002055309 | 0.002055309 | 0.002055309 | 0.002055309 | 0.002055309 | 0.002055309 | 0.002055309 | 0.002055309 | 0.002055309 | 0.002055309 | 0.002055309 | 0.002055309 | 0.002055309 | 0.002055309 | 0.002055309 | 0.002055309 | 0.002055309 | 0.002055309 | 0.002055309 | 0.002055309 | 0.002055309 | 0.002055309 | 0.002055309 | 0.002055309 | 0.002055309 | 0.002055309 | 0.002055309 | 0.002055309 | 0.002055309 | 0.002055309 | 0.002055309 | 0.002055309 | 0.002055309 | 0.002055309 | 0.002055309 | 0.002055309 | 0.002055309 | 0.002055309 | 0.002055309 | 0.002055309 | 0.002055309 | 0.002055309 | 0.002055309 | 0.002055309 | 0.002055309 | 0 | 0 | 0 | 0 | 0 | 0
1420 | 307.8497 | 0.0009639231 | -40 | 750 | -670 | 0 | 0 | 0 | 0 | 0 | 0 | 0 | 0.0009639231 | 0.0009639231 | 0.0009639231 | 0.0009639231 | 0.0009639231 | 0.0009639231 | 0.0009639231 | 0.0009639231 | 0.0009639231 | 0.0009639231 | 0.0009639231 | 0.0009639231 | 0.0009639231 | 0.0009639231 | 0.0009639231 | 0.0009639231 | 0.0009639231 | 0.0009639231 | 0.0009639231 | 0.0009639231 | 0.0009639231 | 0.0009639231 | 0.0009639231 | 0.0009639231 | 0.0009639231 | 0.0009639231 | 0.0009639231 | 0.0009639231 | 0.0009639231 | 0.0009639231 | 0.0009639231 | 0.0009639231 | 0.0009639231 | 0.0009639231 | 0.0009639231 | 0.0009639231 | 0.0009639231 | 0.0009639231 | 0.0009639231 | 0.0009639231 | 0.0009639231 | 0.0009639231 | 0.0009639231 | 0.0009639231 | 0.0009639231 | 0.0009639231 | 0.0009639231 | 0.0009639231 | 0.0009639231 | 0.0009639231 | 0.0009639231 | 0.0009639231 | 0.0009639231 | 0.0009639231 | 0 | 0 | 0 | 0
1461 | 525.9016 | 0.001646676 | -30 | 760.5 | -700.5 | 0 | 0 | 0 | 0 | 0 | 0 | 0.001646676 | 0.001646676 | 0.001646676 | 0.001646676 | 0.001646676 | 0.001646676 | 0.001646676 | 0.001646676 | 0.001646676 | 0.001646676 | 0.001646676 | 0.001646676 | 0.001646676 | 0.001646676 | 0.001646676 | 0.001646676 | 0.001646676 | 0.001646676 | 0.001646676 | 0.001646676 | 0.001646676 | 0.001646676 | 0.001646676 | 0.001646676 | 0.001646676 | 0.001646676 | 0.001646676 | 0.001646676 | 0.001646676 | 0.001646676 | 0.001646676 | 0.001646676 | 0.001646676 | 0.001646676 | 0.001646676 | 0.001646676 | 0.001646676 | 0.001646676 | 0.001646676 | 0.001646676 | 0.001646676 | 0.001646676 | 0.001646676 | 0.001646676 | 0.001646676 | 0.001646676 | 0.001646676 | 0.001646676 | 0.001646676 | 0.001646676 | 0.001646676 | 0.001646676 | 0.001646676 | 0.001646676 | 0.001646676 | 0 | 0 | 0 | 0
1511 | 538.5551 | 0.001686296 | -20 | 775.5 | -735.5 | 0 | 0 | 0 | 0 | 0 | 0.001686296 | 0.001686296 | 0.001686296 | 0.001686296 | 0.001686296 | 0.001686296 | 0.001686296 | 0.001686296 | 0.001686296 | 0.001686296 | 0.001686296 | 0.001686296 | 0.001686296 | 0.001686296 | 0.001686296 | 0.001686296 | 0.001686296 | 0.001686296 | 0.001686296 | 0.001686296 | 0.001686296 | 0.001686296 | 0.001686296 | 0.001686296 | 0.001686296 | 0.001686296 | 0.001686296 | 0.001686296 | 0.001686296 | 0.001686296 | 0.001686296 | 0.001686296 | 0.001686296 | 0.001686296 | 0.001686296 | 0.001686296 | 0.001686296 | 0.001686296 | 0.001686296 | 0.001686296 | 0.001686296 | 0.001686296 | 0.001686296 | 0.001686296 | 0.001686296 | 0.001686296 | 0.001686296 | 0.001686296 | 0.001686296 | 0.001686296 | 0.001686296 | 0.001686296 | 0.001686296 | 0.001686296 | 0.001686296 | 0.001686296 | 0.001686296 | 0 | 0 | 0
1511 | 519.005 | 0.001625082 | -10 | 765.5 | -745.5 | 0 | 0 | 0 | 0 | 0 | 0.001625082 | 0.001625082 | 0.001625082 | 0.001625082 | 0.001625082 | 0.001625082 | 0.001625082 | 0.001625082 | 0.001625082 | 0.001625082 | 0.001625082 | 0.001625082 | 0.001625082 | 0.001625082 | 0.001625082 | 0.001625082 | 0.001625082 | 0.001625082 | 0.001625082 | 0.001625082 | 0.001625082 | 0.001625082 | 0.001625082 | 0.001625082 | 0.001625082 | 0.001625082 | 0.001625082 | 0.001625082 | 0.001625082 | 0.001625082 | 0.001625082 | 0.001625082 | 0.001625082 | 0.001625082 | 0.001625082 | 0.001625082 | 0.001625082 | 0.001625082 | 0.001625082 | 0.001625082 | 0.001625082 | 0.001625082 | 0.001625082 | 0.001625082 | 0.001625082 | 0.001625082 | 0.001625082 | 0.001625082 | 0.001625082 | 0.001625082 | 0.001625082 | 0.001625082 | 0.001625082 | 0.001625082 | 0.001625082 | 0.001625082 | 0 | 0 | 0 | 0
1511 | 519.7698 | 0.001627476 | 0 | 755.5 | -755.5 | 0 | 0 | 0 | 0 | 0.001627476 | 0.001627476 | 0.001627476 | 0.001627476 | 0.001627476 | 0.001627476 | 0.001627476 | 0.001627476 | 0.001627476 | 0.001627476 | 0.001627476 | 0.001627476 | 0.001627476 | 0.001627476 | 0.001627476 | 0.001627476 | 0.001627476 | 0.001627476 | 0.001627476 | 0.001627476 | 0.001627476 | 0.001627476 | 0.001627476 | 0.001627476 | 0.001627476 | 0.001627476 | 0.001627476 | 0.001627476 | 0.001627476 | 0.001627476 | 0.001627476 | 0.001627476 | 0.001627476 | 0.001627476 | 0.001627476 | 0.001627476 | 0.001627476 | 0.001627476 | 0.001627476 | 0.001627476 | 0.001627476 | 0.001627476 | 0.001627476 | 0.001627476 | 0.001627476 | 0.001627476 | 0.001627476 | 0.001627476 | 0.001627476 | 0.001627476 | 0.001627476 | 0.001627476 | 0.001627476 | 0.001627476 | 0.001627476 | 0.001627476 | 0.001627476 | 0 | 0 | 0 | 0
1511 | 500.9674 | 0.001568603 | 10 | 745.5 | -765.5 | 0 | 0 | 0 | 0 | 0.001568603 | 0.001568603 | 0.001568603 | 0.001568603 | 0.001568603 | 0.001568603 | 0.001568603 | 0.001568603 | 0.001568603 | 0.001568603 | 0.001568603 | 0.001568603 | 0.001568603 | 0.001568603 | 0.001568603 | 0.001568603 | 0.001568603 | 0.001568603 | 0.001568603 | 0.001568603 | 0.001568603 | 0.001568603 | 0.001568603 | 0.001568603 | 0.001568603 | 0.001568603 | 0.001568603 | 0.001568603 | 0.001568603 | 0.001568603 | 0.001568603 | 0.001568603 | 0.001568603 | 0.001568603 | 0.001568603 | 0.001568603 | 0.001568603 | 0.001568603 | 0.001568603 | 0.001568603 | 0.001568603 | 0.001568603 | 0.001568603 | 0.001568603 | 0.001568603 | 0.001568603 | 0.001568603 | 0.001568603 | 0.001568603 | 0.001568603 | 0.001568603 | 0.001568603 | 0.001568603 | 0.001568603 | 0.001568603 | 0.001568603 | 0 | 0 | 0 | 0 | 0
1591 | 353.4043 | 0.001106561 | 20 | 775.5 | -815.5 | 0 | 0 | 0.001106561 | 0.001106561 | 0.001106561 | 0.001106561 | 0.001106561 | 0.001106561 | 0.001106561 | 0.001106561 | 0.001106561 | 0.001106561 | 0.001106561 | 0.001106561 | 0.001106561 | 0.001106561 | 0.001106561 | 0.001106561 | 0.001106561 | 0.001106561 | 0.001106561 | 0.001106561 | 0.001106561 | 0.001106561 | 0.001106561 | 0.001106561 | 0.001106561 | 0.001106561 | 0.001106561 | 0.001106561 | 0.001106561 | 0.001106561 | 0.001106561 | 0.001106561 | 0.001106561 | 0.001106561 | 0.001106561 | 0.001106561 | 0.001106561 | 0.001106561 | 0.001106561 | 0.001106561 | 0.001106561 | 0.001106561 | 0.001106561 | 0.001106561 | 0.001106561 | 0.001106561 | 0.001106561 | 0.001106561 | 0.001106561 | 0.001106561 | 0.001106561 | 0.001106561 | 0.001106561 | 0.001106561 | 0.001106561 | 0.001106561 | 0.001106561 | 0.001106561 | 0.001106561 | 0.001106561 | 0 | 0 | 0
1549 | 418.3945 | 0.001310055 | 30 | 744.5 | -804.5 | 0 | 0 | 0.001310055 | 0.001310055 | 0.001310055 | 0.001310055 | 0.001310055 | 0.001310055 | 0.001310055 | 0.001310055 | 0.001310055 | 0.001310055 | 0.001310055 | 0.001310055 | 0.001310055 | 0.001310055 | 0.001310055 | 0.001310055 | 0.001310055 | 0.001310055 | 0.001310055 | 0.001310055 | 0.001310055 | 0.001310055 | 0.001310055 | 0.001310055 | 0.001310055 | 0.001310055 | 0.001310055 | 0.001310055 | 0.001310055 | 0.001310055 | 0.001310055 | 0.001310055 | 0.001310055 | 0.001310055 | 0.001310055 | 0.001310055 | 0.001310055 | 0.001310055 | 0.001310055 | 0.001310055 | 0.001310055 | 0.001310055 | 0.001310055 | 0.001310055 | 0.001310055 | 0.001310055 | 0.001310055 | 0.001310055 | 0.001310055 | 0.001310055 | 0.001310055 | 0.001310055 | 0.001310055 | 0.001310055 | 0.001310055 | 0.001310055 | 0.001310055 | 0.001310055 | 0 | 0 | 0 | 0 | 0
1548 | 319.082 | 0.0009990929 | 40 | 734 | -814 | 0 | 0 | 0.0009990929 | 0.0009990929 | 0.0009990929 | 0.0009990929 | 0.0009990929 | 0.0009990929 | 0.0009990929 | 0.0009990929 | 0.0009990929 | 0.0009990929 | 0.0009990929 | 0.0009990929 | 0.0009990929 | 0.0009990929 | 0.0009990929 | 0.0009990929 | 0.0009990929 | 0.0009990929 | 0.0009990929 | 0.0009990929 | 0.0009990929 | 0.0009990929 | 0.0009990929 | 0.0009990929 | 0.0009990929 | 0.0009990929 | 0.0009990929 | 0.0009990929 | 0.0009990929 | 0.0009990929 | 0.0009990929 | 0.0009990929 | 0.0009990929 | 0.0009990929 | 0.0009990929 | 0.0009990929 | 0.0009990929 | 0.0009990929 | 0.0009990929 | 0.0009990929 | 0.0009990929 | 0.0009990929 | 0.0009990929 | 0.0009990929 | 0.0009990929 | 0.0009990929 | 0.0009990929 | 0.0009990929 | 0.0009990929 | 0.0009990929 | 0.0009990929 | 0.0009990929 | 0.0009990929 | 0.0009990929 | 0.0009990929 | 0.0009990929 | 0.0009990929 | 0.0009990929 | 0 | 0 | 0 | 0 | 0
1548 | 312.6232 | 0.0009788696 | 30 | 744 | -804 | 0 | 0 | 0.0009788696 | 0.0009788696 | 0.0009788696 | 0.0009788696 | 0.0009788696 | 0.0009788696 | 0.0009788696 | 0.0009788696 | 0.0009788696 | 0.0009788696 | 0.0009788696 | 0.0009788696 | 0.0009788696 | 0.0009788696 | 0.0009788696 | 0.0009788696 | 0.0009788696 | 0.0009788696 | 0.0009788696 | 0.0009788696 | 0.0009788696 | 0.0009788696 | 0.0009788696 | 0.0009788696 | 0.0009788696 | 0.0009788696 | 0.0009788696 | 0.0009788696 | 0.0009788696 | 0.0009788696 | 0.0009788696 | 0.0009788696 | 0.0009788696 | 0.0009788696 | 0.0009788696 | 0.0009788696 | 0.0009788696 | 0.0009788696 | 0.0009788696 | 0.0009788696 | 0.0009788696 | 0.0009788696 | 0.0009788696 | 0.0009788696 | 0.0009788696 | 0.0009788696 | 0.0009788696 | 0.0009788696 | 0.0009788696 | 0.0009788696 | 0.0009788696 | 0.0009788696 | 0.0009788696 | 0.0009788696 | 0.0009788696 | 0.0009788696 | 0.0009788696 | 0.0009788696 | 0 | 0 | 0 | 0 | 0
1537 | 373.3248 | 0.001168935 | 20 | 748.5 | -788.5 | 0 | 0 | 0 | 0.001168935 | 0.001168935 | 0.001168935 | 0.001168935 | 0.001168935 | 0.001168935 | 0.001168935 | 0.001168935 | 0.001168935 | 0.001168935 | 0.001168935 | 0.001168935 | 0.001168935 | 0.001168935 | 0.001168935 | 0.001168935 | 0.001168935 | 0.001168935 | 0.001168935 | 0.001168935 | 0.001168935 | 0.001168935 | 0.001168935 | 0.001168935 | 0.001168935 | 0.001168935 | 0.001168935 | 0.001168935 | 0.001168935 | 0.001168935 | 0.001168935 | 0.001168935 | 0.001168935 | 0.001168935 | 0.001168935 | 0.001168935 | 0.001168935 | 0.001168935 | 0.001168935 | 0.001168935 | 0.001168935 | 0.001168935 | 0.001168935 | 0.001168935 | 0.001168935 | 0.001168935 | 0.001168935 | 0.001168935 | 0.001168935 | 0.001168935 | 0.001168935 | 0.001168935 | 0.001168935 | 0.001168935 | 0.001168935 | 0.001168935 | 0.001168935 | 0.001168935 | 0 | 0 | 0 | 0
1537 | 367.6744 | 0.001151243 | 10 | 758.5 | -778.5 | 0 | 0 | 0 | 0.001151243 | 0.001151243 | 0.001151243 | 0.001151243 | 0.001151243 | 0.001151243 | 0.001151243 | 0.001151243 | 0.001151243 | 0.001151243 | 0.001151243 | 0.001151243 | 0.001151243 | 0.001151243 | 0.001151243 | 0.001151243 | 0.001151243 | 0.001151243 | 0.001151243 | 0.001151243 | 0.001151243 | 0.001151243 | 0.001151243 | 0.001151243 | 0.001151243 | 0.001151243 | 0.001151243 | 0.001151243 | 0.001151243 | 0.001151243 | 0.001151243 | 0.001151243 | 0.001151243 | 0.001151243 | 0.001151243 | 0.001151243 | 0.001151243 | 0.001151243 | 0.001151243 | 0.001151243 | 0.001151243 | 0.001151243 | 0.001151243 | 0.001151243 | 0.001151243 | 0.001151243 | 0.001151243 | 0.001151243 | 0.001151243 | 0.001151243 | 0.001151243 | 0.001151243 | 0.001151243 | 0.001151243 | 0.001151243 | 0.001151243 | 0.001151243 | 0.001151243 | 0 | 0 | 0 | 0
1537 | 349.2226 | 0.001093468 | 0 | 768.5 | -768.5 | 0 | 0 | 0 | 0 | 0.001093468 | 0.001093468 | 0.001093468 | 0.001093468 | 0.001093468 | 0.001093468 | 0.001093468 | 0.001093468 | 0.001093468 | 0.001093468 | 0.001093468 | 0.001093468 | 0.001093468 | 0.001093468 | 0.001093468 | 0.001093468 | 0.001093468 | 0.001093468 | 0.001093468 | 0.001093468 | 0.001093468 | 0.001093468 | 0.001093468 | 0.001093468 | 0.001093468 | 0.001093468 | 0.001093468 | 0.001093468 | 0.001093468 | 0.001093468 | 0.001093468 | 0.001093468 | 0.001093468 | 0.001093468 | 0.001093468 | 0.001093468 | 0.001093468 | 0.001093468 | 0.001093468 | 0.001093468 | 0.001093468 | 0.001093468 | 0.001093468 | 0.001093468 | 0.001093468 | 0.001093468 | 0.001093468 | 0.001093468 | 0.001093468 | 0.001093468 | 0.001093468 | 0.001093468 | 0.001093468 | 0.001093468 | 0.001093468 | 0.001093468 | 0.001093468 | 0 | 0 | 0 | 0
1534 | 353.0016 | 0.0011053 | -10 | 777 | -757 | 0 | 0 | 0 | 0 | 0.0011053 | 0.0011053 | 0.0011053 | 0.0011053 | 0.0011053 | 0.0011053 | 0.0011053 | 0.0011053 | 0.0011053 | 0.0011053 | 0.0011053 | 0.0011053 | 0.0011053 | 0.0011053 | 0.0011053 | 0.0011053 | 0.0011053 | 0.0011053 | 0.0011053 | 0.0011053 | 0.0011053 | 0.0011053 | 0.0011053 | 0.0011053 | 0.0011053 | 0.0011053 | 0.0011053 | 0.0011053 | 0.0011053 | 0.0011053 | 0.0011053 | 0.0011053 | 0.0011053 | 0.0011053 | 0.0011053 | 0.0011053 | 0.0011053 | 0.0011053 | 0.0011053 | 0.0011053 | 0.0011053 | 0.0011053 | 0.0011053 | 0.0011053 | 0.0011053 | 0.0011053 | 0.0011053 | 0.0011053 | 0.0011053 | 0.0011053 | 0.0011053 | 0.0011053 | 0.0011053 | 0.0011053 | 0.0011053 | 0.0011053 | 0.0011053 | 0.0011053 | 0 | 0 | 0
1534 | 346.0918 | 0.001083665 | -20 | 787 | -747 | 0 | 0 | 0 | 0 | 0 | 0.001083665 | 0.001083665 | 0.001083665 | 0.001083665 | 0.001083665 | 0.001083665 | 0.001083665 | 0.001083665 | 0.001083665 | 0.001083665 | 0.001083665 | 0.001083665 | 0.001083665 | 0.001083665 | 0.001083665 | 0.001083665 | 0.001083665 | 0.001083665 | 0.001083665 | 0.001083665 | 0.001083665 | 0.001083665 | 0.001083665 | 0.001083665 | 0.001083665 | 0.001083665 | 0.001083665 | 0.001083665 | 0.001083665 | 0.001083665 | 0.001083665 | 0.001083665 | 0.001083665 | 0.001083665 | 0.001083665 | 0.001083665 | 0.001083665 | 0.001083665 | 0.001083665 | 0.001083665 | 0.001083665 | 0.001083665 | 0.001083665 | 0.001083665 | 0.001083665 | 0.001083665 | 0.001083665 | 0.001083665 | 0.001083665 | 0.001083665 | 0.001083665 | 0.001083665 | 0.001083665 | 0.001083665 | 0.001083665 | 0.001083665 | 0.001083665 | 0 | 0 | 0
1534 | 352.8484 | 0.001104821 | -30 | 797 | -737 | 0 | 0 | 0 | 0 | 0 | 0.001104821 | 0.001104821 | 0.001104821 | 0.001104821 | 0.001104821 | 0.001104821 | 0.001104821 | 0.001104821 | 0.001104821 | 0.001104821 | 0.001104821 | 0.001104821 | 0.001104821 | 0.001104821 | 0.001104821 | 0.001104821 | 0.001104821 | 0.001104821 | 0.001104821 | 0.001104821 | 0.001104821 | 0.001104821 | 0.001104821 | 0.001104821 | 0.001104821 | 0.001104821 | 0.001104821 | 0.001104821 | 0.001104821 | 0.001104821 | 0.001104821 | 0.001104821 | 0.001104821 | 0.001104821 | 0.001104821 | 0.001104821 | 0.001104821 | 0.001104821 | 0.001104821 | 0.001104821 | 0.001104821 | 0.001104821 | 0.001104821 | 0.001104821 | 0.001104821 | 0.001104821 | 0.001104821 | 0.001104821 | 0.001104821 | 0.001104821 | 0.001104821 | 0.001104821 | 0.001104821 | 0.001104821 | 0.001104821 | 0.001104821 | 0.001104821 | 0 | 0 | 0
1511 | 521.0946 | 0.001631624 | -40 | 795.5 | -715.5 | 0 | 0 | 0 | 0 | 0 | 0 | 0.001631624 | 0.001631624 | 0.001631624 | 0.001631624 | 0.001631624 | 0.001631624 | 0.001631624 | 0.001631624 | 0.001631624 | 0.001631624 | 0.001631624 | 0.001631624 | 0.001631624 | 0.001631624 | 0.001631624 | 0.001631624 | 0.001631624 | 0.001631624 | 0.001631624 | 0.001631624 | 0.001631624 | 0.001631624 | 0.001631624 | 0.001631624 | 0.001631624 | 0.001631624 | 0.001631624 | 0.001631624 | 0.001631624 | 0.001631624 | 0.001631624 | 0.001631624 | 0.001631624 | 0.001631624 | 0.001631624 | 0.001631624 | 0.001631624 | 0.001631624 | 0.001631624 | 0.001631624 | 0.001631624 | 0.001631624 | 0.001631624 | 0.001631624 | 0.001631624 | 0.001631624 | 0.001631624 | 0.001631624 | 0.001631624 | 0.001631624 | 0.001631624 | 0.001631624 | 0.001631624 | 0.001631624 | 0.001631624 | 0.001631624 | 0 | 0 | 0
1511 | 509.7802 | 0.001596197 | -30 | 785.5 | -725.5 | 0 | 0 | 0 | 0 | 0 | 0.001596197 | 0.001596197 | 0.001596197 | 0.001596197 | 0.001596197 | 0.001596197 | 0.001596197 | 0.001596197 | 0.001596197 | 0.001596197 | 0.001596197 | 0.001596197 | 0.001596197 | 0.001596197 | 0.001596197 | 0.001596197 | 0.001596197 | 0.001596197 | 0.001596197 | 0.001596197 | 0.001596197 | 0.001596197 | 0.001596197 | 0.001596197 | 0.001596197 | 0.001596197 | 0.001596197 | 0.001596197 | 0.001596197 | 0.001596197 | 0.001596197 | 0.001596197 | 0.001596197 | 0.001596197 | 0.001596197 | 0.001596197 | 0.001596197 | 0.001596197 | 0.001596197 | 0.001596197 | 0.001596197 | 0.001596197 | 0.001596197 | 0.001596197 | 0.001596197 | 0.001596197 | 0.001596197 | 0.001596197 | 0.001596197 | 0.001596197 | 0.001596197 | 0.001596197 | 0.001596197 | 0.001596197 | 0.001596197 | 0.001596197 | 0.001596197 | 0 | 0 | 0
1511 | 502.1877 | 0.001572424 | -20 | 775.5 | -735.5 | 0 | 0 | 0 | 0 | 0 | 0.001572424 | 0.001572424 | 0.001572424 | 0.001572424 | 0.001572424 | 0.001572424 | 0.001572424 | 0.001572424 | 0.001572424 | 0.001572424 | 0.001572424 | 0.001572424 | 0.001572424 | 0.001572424 | 0.001572424 | 0.001572424 | 0.001572424 | 0.001572424 | 0.001572424 | 0.001572424 | 0.001572424 | 0.001572424 | 0.001572424 | 0.001572424 | 0.001572424 | 0.001572424 | 0.001572424 | 0.001572424 | 0.001572424 | 0.001572424 | 0.001572424 | 0.001572424 | 0.001572424 | 0.001572424 | 0.001572424 | 0.001572424 | 0.001572424 | 0.001572424 | 0.001572424 | 0.001572424 | 0.001572424 | 0.001572424 | 0.001572424 | 0.001572424 | 0.001572424 | 0.001572424 | 0.001572424 | 0.001572424 | 0.001572424 | 0.001572424 | 0.001572424 | 0.001572424 | 0.001572424 | 0.001572424 | 0.001572424 | 0.001572424 | 0.001572424 | 0 | 0 | 0
1511 | 516.421 | 0.001616991 | -10 | 765.5 | -745.5 | 0 | 0 | 0 | 0 | 0 | 0.001616991 | 0.001616991 | 0.001616991 | 0.001616991 | 0.001616991 | 0.001616991 | 0.001616991 | 0.001616991 | 0.001616991 | 0.001616991 | 0.001616991 | 0.001616991 | 0.001616991 | 0.001616991 | 0.001616991 | 0.001616991 | 0.001616991 | 0.001616991 | 0.001616991 | 0.001616991 | 0.001616991 | 0.001616991 | 0.001616991 | 0.001616991 | 0.001616991 | 0.001616991 | 0.001616991 | 0.001616991 | 0.001616991 | 0.001616991 | 0.001616991 | 0.001616991 | 0.001616991 | 0.001616991 | 0.001616991 | 0.001616991 | 0.001616991 | 0.001616991 | 0.001616991 | 0.001616991 | 0.001616991 | 0.001616991 | 0.001616991 | 0.001616991 | 0.001616991 | 0.001616991 | 0.001616991 | 0.001616991 | 0.001616991 | 0.001616991 | 0.001616991 | 0.001616991 | 0.001616991 | 0.001616991 | 0.001616991 | 0.001616991 | 0 | 0 | 0 | 0
1511 | 502.8877 | 0.001574616 | 0 | 755.5 | -755.5 | 0 | 0 | 0 | 0 | 0.001574616 | 0.001574616 | 0.001574616 | 0.001574616 | 0.001574616 | 0.001574616 | 0.001574616 | 0.001574616 | 0.001574616 | 0.001574616 | 0.001574616 | 0.001574616 | 0.001574616 | 0.001574616 | 0.001574616 | 0.001574616 | 0.001574616 | 0.001574616 | 0.001574616 | 0.001574616 | 0.001574616 | 0.001574616 | 0.001574616 | 0.001574616 | 0.001574616 | 0.001574616 | 0.001574616 | 0.001574616 | 0.001574616 | 0.001574616 | 0.001574616 | 0.001574616 | 0.001574616 | 0.001574616 | 0.001574616 | 0.001574616 | 0.001574616 | 0.001574616 | 0.001574616 | 0.001574616 | 0.001574616 | 0.001574616 | 0.001574616 | 0.001574616 | 0.001574616 | 0.001574616 | 0.001574616 | 0.001574616 | 0.001574616 | 0.001574616 | 0.001574616 | 0.001574616 | 0.001574616 | 0.001574616 | 0.001574616 | 0.001574616 | 0.001574616 | 0 | 0 | 0 | 0
1511 | 516.6329 | 0.001617654 | 10 | 745.5 | -765.5 | 0 | 0 | 0 | 0 | 0.001617654 | 0.001617654 | 0.001617654 | 0.001617654 | 0.001617654 | 0.001617654 | 0.001617654 | 0.001617654 | 0.001617654 | 0.001617654 | 0.001617654 | 0.001617654 | 0.001617654 | 0.001617654 | 0.001617654 | 0.001617654 | 0.001617654 | 0.001617654 | 0.001617654 | 0.001617654 | 0.001617654 | 0.001617654 | 0.001617654 | 0.001617654 | 0.001617654 | 0.001617654 | 0.001617654 | 0.001617654 | 0.001617654 | 0.001617654 | 0.001617654 | 0.001617654 | 0.001617654 | 0.001617654 | 0.001617654 | 0.001617654 | 0.001617654 | 0.001617654 | 0.001617654 | 0.001617654 | 0.001617654 | 0.001617654 | 0.001617654 | 0.001617654 | 0.001617654 | 0.001617654 | 0.001617654 | 0.001617654 | 0.001617654 | 0.001617654 | 0.001617654 | 0.001617654 | 0.001617654 | 0.001617654 | 0.001617654 | 0.001617654 | 0 | 0 | 0 | 0 | 0
1511 | 481.0057 | 0.0015061 | 20 | 735.5 | -775.5 | 0 | 0 | 0 | 0.0015061 | 0.0015061 | 0.0015061 | 0.0015061 | 0.0015061 | 0.0015061 | 0.0015061 | 0.0015061 | 0.0015061 | 0.0015061 | 0.0015061 | 0.0015061 | 0.0015061 | 0.0015061 | 0.0015061 | 0.0015061 | 0.0015061 | 0.0015061 | 0.0015061 | 0.0015061 | 0.0015061 | 0.0015061 | 0.0015061 | 0.0015061 | 0.0015061 | 0.0015061 | 0.0015061 | 0.0015061 | 0.0015061 | 0.0015061 | 0.0015061 | 0.0015061 | 0.0015061 | 0.0015061 | 0.0015061 | 0.0015061 | 0.0015061 | 0.0015061 | 0.0015061 | 0.0015061 | 0.0015061 | 0.0015061 | 0.0015061 | 0.0015061 | 0.0015061 | 0.0015061 | 0.0015061 | 0.0015061 | 0.0015061 | 0.0015061 | 0.0015061 | 0.0015061 | 0.0015061 | 0.0015061 | 0.0015061 | 0.0015061 | 0.0015061 | 0 | 0 | 0 | 0 | 0
1511 | 498.5052 | 0.001560894 | 30 | 725.5 | -785.5 | 0 | 0 | 0 | 0.001560894 | 0.001560894 | 0.001560894 | 0.001560894 | 0.001560894 | 0.001560894 | 0.001560894 | 0.001560894 | 0.001560894 | 0.001560894 | 0.001560894 | 0.001560894 | 0.001560894 | 0.001560894 | 0.001560894 | 0.001560894 | 0.001560894 | 0.001560894 | 0.001560894 | 0.001560894 | 0.001560894 | 0.001560894 | 0.001560894 | 0.001560894 | 0.001560894 | 0.001560894 | 0.001560894 | 0.001560894 | 0.001560894 | 0.001560894 | 0.001560894 | 0.001560894 | 0.001560894 | 0.001560894 | 0.001560894 | 0.001560894 | 0.001560894 | 0.001560894 | 0.001560894 | 0.001560894 | 0.001560894 | 0.001560894 | 0.001560894 | 0.001560894 | 0.001560894 | 0.001560894 | 0.001560894 | 0.001560894 | 0.001560894 | 0.001560894 | 0.001560894 | 0.001560894 | 0.001560894 | 0.001560894 | 0.001560894 | 0.001560894 | 0.001560894 | 0 | 0 | 0 | 0 | 0
1511 | 504.7745 | 0.001580524 | 40 | 715.5 | -795.5 | 0 | 0 | 0 | 0.001580524 | 0.001580524 | 0.001580524 | 0.001580524 | 0.001580524 | 0.001580524 | 0.001580524 | 0.001580524 | 0.001580524 | 0.001580524 | 0.001580524 | 0.001580524 | 0.001580524 | 0.001580524 | 0.001580524 | 0.001580524 | 0.001580524 | 0.001580524 | 0.001580524 | 0.001580524 | 0.001580524 | 0.001580524 | 0.001580524 | 0.001580524 | 0.001580524 | 0.001580524 | 0.001580524 | 0.001580524 | 0.001580524 | 0.001580524 | 0.001580524 | 0.001580524 | 0.001580524 | 0.001580524 | 0.001580524 | 0.001580524 | 0.001580524 | 0.001580524 | 0.001580524 | 0.001580524 | 0.001580524 | 0.001580524 | 0.001580524 | 0.001580524 | 0.001580524 | 0.001580524 | 0.001580524 | 0.001580524 | 0.001580524 | 0.001580524 | 0.001580524 | 0.001580524 | 0.001580524 | 0.001580524 | 0.001580524 | 0.001580524 | 0 | 0 | 0 | 0 | 0 | 0
1511 | 512.7784 | 0.001605585 | 30 | 725.5 | -785.5 | 0 | 0 | 0 | 0.001605585 | 0.001605585 | 0.001605585 | 0.001605585 | 0.001605585 | 0.001605585 | 0.001605585 | 0.001605585 | 0.001605585 | 0.001605585 | 0.001605585 | 0.001605585 | 0.001605585 | 0.001605585 | 0.001605585 | 0.001605585 | 0.001605585 | 0.001605585 | 0.001605585 | 0.001605585 | 0.001605585 | 0.001605585 | 0.001605585 | 0.001605585 | 0.001605585 | 0.001605585 | 0.001605585 | 0.001605585 | 0.001605585 | 0.001605585 | 0.001605585 | 0.001605585 | 0.001605585 | 0.001605585 | 0.001605585 | 0.001605585 | 0.001605585 | 0.001605585 | 0.001605585 | 0.001605585 | 0.001605585 | 0.001605585 | 0.001605585 | 0.001605585 | 0.001605585 | 0.001605585 | 0.001605585 | 0.001605585 | 0.001605585 | 0.001605585 | 0.001605585 | 0.001605585 | 0.001605585 | 0.001605585 | 0.001605585 | 0.001605585 | 0.001605585 | 0 | 0 | 0 | 0 | 0
1511 | 499.6915 | 0.001564608 | 20 | 735.5 | -775.5 | 0 | 0 | 0 | 0.001564608 | 0.001564608 | 0.001564608 | 0.001564608 | 0.001564608 | 0.001564608 | 0.001564608 | 0.001564608 | 0.001564608 | 0.001564608 | 0.001564608 | 0.001564608 | 0.001564608 | 0.001564608 | 0.001564608 | 0.001564608 | 0.001564608 | 0.001564608 | 0.001564608 | 0.001564608 | 0.001564608 | 0.001564608 | 0.001564608 | 0.001564608 | 0.001564608 | 0.001564608 | 0.001564608 | 0.001564608 | 0.001564608 | 0.001564608 | 0.001564608 | 0.001564608 | 0.001564608 | 0.001564608 | 0.001564608 | 0.001564608 | 0.001564608 | 0.001564608 | 0.001564608 | 0.001564608 | 0.001564608 | 0.001564608 | 0.001564608 | 0.001564608 | 0.001564608 | 0.001564608 | 0.001564608 | 0.001564608 | 0.001564608 | 0.001564608 | 0.001564608 | 0.001564608 | 0.001564608 | 0.001564608 | 0.001564608 | 0.001564608 | 0.001564608 | 0 | 0 | 0 | 0 | 0
1511 | 493.4408 | 0.001545036 | 10 | 745.5 | -765.5 | 0 | 0 | 0 | 0 | 0.001545036 | 0.001545036 | 0.001545036 | 0.001545036 | 0.001545036 | 0.001545036 | 0.001545036 | 0.001545036 | 0.001545036 | 0.001545036 | 0.001545036 | 0.001545036 | 0.001545036 | 0.001545036 | 0.001545036 | 0.001545036 | 0.001545036 | 0.001545036 | 0.001545036 | 0.001545036 | 0.001545036 | 0.001545036 | 0.001545036 | 0.001545036 | 0.001545036 | 0.001545036 | 0.001545036 | 0.001545036 | 0.001545036 | 0.001545036 | 0.001545036 | 0.001545036 | 0.001545036 | 0.001545036 | 0.001545036 | 0.001545036 | 0.001545036 | 0.001545036 | 0.001545036 | 0.001545036 | 0.001545036 | 0.001545036 | 0.001545036 | 0.001545036 | 0.001545036 | 0.001545036 | 0.001545036 | 0.001545036 | 0.001545036 | 0.001545036 | 0.001545036 | 0.001545036 | 0.001545036 | 0.001545036 | 0.001545036 | 0.001545036 | 0 | 0 | 0 | 0 | 0
1511 | 497.8128 | 0.001558726 | 0 | 755.5 | -755.5 | 0 | 0 | 0 | 0 | 0.001558726 | 0.001558726 | 0.001558726 | 0.001558726 | 0.001558726 | 0.001558726 | 0.001558726 | 0.001558726 | 0.001558726 | 0.001558726 | 0.001558726 | 0.001558726 | 0.001558726 | 0.001558726 | 0.001558726 | 0.001558726 | 0.001558726 | 0.001558726 | 0.001558726 | 0.001558726 | 0.001558726 | 0.001558726 | 0.001558726 | 0.001558726 | 0.001558726 | 0.001558726 | 0.001558726 | 0.001558726 | 0.001558726 | 0.001558726 | 0.001558726 | 0.001558726 | 0.001558726 | 0.001558726 | 0.001558726 | 0.001558726 | 0.001558726 | 0.001558726 | 0.001558726 | 0.001558726 | 0.001558726 | 0.001558726 | 0.001558726 | 0.001558726 | 0.001558726 | 0.001558726 | 0.001558726 | 0.001558726 | 0.001558726 | 0.001558726 | 0.001558726 | 0.001558726 | 0.001558726 | 0.001558726 | 0.001558726 | 0.001558726 | 0.001558726 | 0 | 0 | 0 | 0
1511 | 513.6634 | 0.001608356 | -10 | 765.5 | -745.5 | 0 | 0 | 0 | 0 | 0 | 0.001608356 | 0.001608356 | 0.001608356 | 0.001608356 | 0.001608356 | 0.001608356 | 0.001608356 | 0.001608356 | 0.001608356 | 0.001608356 | 0.001608356 | 0.001608356 | 0.001608356 | 0.001608356 | 0.001608356 | 0.001608356 | 0.001608356 | 0.001608356 | 0.001608356 | 0.001608356 | 0.001608356 | 0.001608356 | 0.001608356 | 0.001608356 | 0.001608356 | 0.001608356 | 0.001608356 | 0.001608356 | 0.001608356 | 0.001608356 | 0.001608356 | 0.001608356 | 0.001608356 | 0.001608356 | 0.001608356 | 0.001608356 | 0.001608356 | 0.001608356 | 0.001608356 | 0.001608356 | 0.001608356 | 0.001608356 | 0.001608356 | 0.001608356 | 0.001608356 | 0.001608356 | 0.001608356 | 0.001608356 | 0.001608356 | 0.001608356 | 0.001608356 | 0.001608356 | 0.001608356 | 0.001608356 | 0.001608356 | 0.001608356 | 0 | 0 | 0 | 0
1511 | 513.0305 | 0.001606374 | -20 | 775.5 | -735.5 | 0 | 0 | 0 | 0 | 0 | 0.001606374 | 0.001606374 | 0.001606374 | 0.001606374 | 0.001606374 | 0.001606374 | 0.001606374 | 0.001606374 | 0.001606374 | 0.001606374 | 0.001606374 | 0.001606374 | 0.001606374 | 0.001606374 | 0.001606374 | 0.001606374 | 0.001606374 | 0.001606374 | 0.001606374 | 0.001606374 | 0.001606374 | 0.001606374 | 0.001606374 | 0.001606374 | 0.001606374 | 0.001606374 | 0.001606374 | 0.001606374 | 0.001606374 | 0.001606374 | 0.001606374 | 0.001606374 | 0.001606374 | 0.001606374 | 0.001606374 | 0.001606374 | 0.001606374 | 0.001606374 | 0.001606374 | 0.001606374 | 0.001606374 | 0.001606374 | 0.001606374 | 0.001606374 | 0.001606374 | 0.001606374 | 0.001606374 | 0.001606374 | 0.001606374 | 0.001606374 | 0.001606374 | 0.001606374 | 0.001606374 | 0.001606374 | 0.001606374 | 0.001606374 | 0.001606374 | 0 | 0 | 0
1511 | 513.2562 | 0.001607081 | -30 | 785.5 | -725.5 | 0 | 0 | 0 | 0 | 0 | 0.001607081 | 0.001607081 | 0.001607081 | 0.001607081 | 0.001607081 | 0.001607081 | 0.001607081 | 0.001607081 | 0.001607081 | 0.001607081 | 0.001607081 | 0.001607081 | 0.001607081 | 0.001607081 | 0.001607081 | 0.001607081 | 0.001607081 | 0.001607081 | 0.001607081 | 0.001607081 | 0.001607081 | 0.001607081 | 0.001607081 | 0.001607081 | 0.001607081 | 0.001607081 | 0.001607081 | 0.001607081 | 0.001607081 | 0.001607081 | 0.001607081 | 0.001607081 | 0.001607081 | 0.001607081 | 0.001607081 | 0.001607081 | 0.001607081 | 0.001607081 | 0.001607081 | 0.001607081 | 0.001607081 | 0.001607081 | 0.001607081 | 0.001607081 | 0.001607081 | 0.001607081 | 0.001607081 | 0.001607081 | 0.001607081 | 0.001607081 | 0.001607081 | 0.001607081 | 0.001607081 | 0.001607081 | 0.001607081 | 0.001607081 | 0.001607081 | 0 | 0 | 0
1511 | 489.4131 | 0.001532425 | -40 | 795.5 | -715.5 | 0 | 0 | 0 | 0 | 0 | 0 | 0.001532425 | 0.001532425 | 0.001532425 | 0.001532425 | 0.001532425 | 0.001532425 | 0.001532425 | 0.001532425 | 0.001532425 | 0.001532425 | 0.001532425 | 0.001532425 | 0.001532425 | 0.001532425 | 0.001532425 | 0.001532425 | 0.001532425 | 0.001532425 | 0.001532425 | 0.001532425 | 0.001532425 | 0.001532425 | 0.001532425 | 0.001532425 | 0.001532425 | 0.001532425 | 0.001532425 | 0.001532425 | 0.001532425 | 0.001532425 | 0.001532425 | 0.001532425 | 0.001532425 | 0.001532425 | 0.001532425 | 0.001532425 | 0.001532425 | 0.001532425 | 0.001532425 | 0.001532425 | 0.001532425 | 0.001532425 | 0.001532425 | 0.001532425 | 0.001532425 | 0.001532425 | 0.001532425 | 0.001532425 | 0.001532425 | 0.001532425 | 0.001532425 | 0.001532425 | 0.001532425 | 0.001532425 | 0.001532425 | 0.001532425 | 0 | 0 | 0
1511 | 482.1373 | 0.001509643 | -30 | 785.5 | -725.5 | 0 | 0 | 0 | 0 | 0 | 0.001509643 | 0.001509643 | 0.001509643 | 0.001509643 | 0.001509643 | 0.001509643 | 0.001509643 | 0.001509643 | 0.001509643 | 0.001509643 | 0.001509643 | 0.001509643 | 0.001509643 | 0.001509643 | 0.001509643 | 0.001509643 | 0.001509643 | 0.001509643 | 0.001509643 | 0.001509643 | 0.001509643 | 0.001509643 | 0.001509643 | 0.001509643 | 0.001509643 | 0.001509643 | 0.001509643 | 0.001509643 | 0.001509643 | 0.001509643 | 0.001509643 | 0.001509643 | 0.001509643 | 0.001509643 | 0.001509643 | 0.001509643 | 0.001509643 | 0.001509643 | 0.001509643 | 0.001509643 | 0.001509643 | 0.001509643 | 0.001509643 | 0.001509643 | 0.001509643 | 0.001509643 | 0.001509643 | 0.001509643 | 0.001509643 | 0.001509643 | 0.001509643 | 0.001509643 | 0.001509643 | 0.001509643 | 0.001509643 | 0.001509643 | 0.001509643 | 0 | 0 | 0
1505 | 450.1228 | 0.001409401 | -20 | 772.5 | -732.5 | 0 | 0 | 0 | 0 | 0 | 0.001409401 | 0.001409401 | 0.001409401 | 0.001409401 | 0.001409401 | 0.001409401 | 0.001409401 | 0.001409401 | 0.001409401 | 0.001409401 | 0.001409401 | 0.001409401 | 0.001409401 | 0.001409401 | 0.001409401 | 0.001409401 | 0.001409401 | 0.001409401 | 0.001409401 | 0.001409401 | 0.001409401 | 0.001409401 | 0.001409401 | 0.001409401 | 0.001409401 | 0.001409401 | 0.001409401 | 0.001409401 | 0.001409401 | 0.001409401 | 0.001409401 | 0.001409401 | 0.001409401 | 0.001409401 | 0.001409401 | 0.001409401 | 0.001409401 | 0.001409401 | 0.001409401 | 0.001409401 | 0.001409401 | 0.001409401 | 0.001409401 | 0.001409401 | 0.001409401 | 0.001409401 | 0.001409401 | 0.001409401 | 0.001409401 | 0.001409401 | 0.001409401 | 0.001409401 | 0.001409401 | 0.001409401 | 0.001409401 | 0.001409401 | 0 | 0 | 0 | 0
1505 | 459.6909 | 0.00143936 | -10 | 762.5 | -742.5 | 0 | 0 | 0 | 0 | 0 | 0.00143936 | 0.00143936 | 0.00143936 | 0.00143936 | 0.00143936 | 0.00143936 | 0.00143936 | 0.00143936 | 0.00143936 | 0.00143936 | 0.00143936 | 0.00143936 | 0.00143936 | 0.00143936 | 0.00143936 | 0.00143936 | 0.00143936 | 0.00143936 | 0.00143936 | 0.00143936 | 0.00143936 | 0.00143936 | 0.00143936 | 0.00143936 | 0.00143936 | 0.00143936 | 0.00143936 | 0.00143936 | 0.00143936 | 0.00143936 | 0.00143936 | 0.00143936 | 0.00143936 | 0.00143936 | 0.00143936 | 0.00143936 | 0.00143936 | 0.00143936 | 0.00143936 | 0.00143936 | 0.00143936 | 0.00143936 | 0.00143936 | 0.00143936 | 0.00143936 | 0.00143936 | 0.00143936 | 0.00143936 | 0.00143936 | 0.00143936 | 0.00143936 | 0.00143936 | 0.00143936 | 0.00143936 | 0.00143936 | 0.00143936 | 0 | 0 | 0 | 0
1503 | 325.5522 | 0.001019352 | 0 | 751.5 | -751.5 | 0 | 0 | 0 | 0 | 0.001019352 | 0.001019352 | 0.001019352 | 0.001019352 | 0.001019352 | 0.001019352 | 0.001019352 | 0.001019352 | 0.001019352 | 0.001019352 | 0.001019352 | 0.001019352 | 0.001019352 | 0.001019352 | 0.001019352 | 0.001019352 | 0.001019352 | 0.001019352 | 0.001019352 | 0.001019352 | 0.001019352 | 0.001019352 | 0.001019352 | 0.001019352 | 0.001019352 | 0.001019352 | 0.001019352 | 0.001019352 | 0.001019352 | 0.001019352 | 0.001019352 | 0.001019352 | 0.001019352 | 0.001019352 | 0.001019352 | 0.001019352 | 0.001019352 | 0.001019352 | 0.001019352 | 0.001019352 | 0.001019352 | 0.001019352 | 0.001019352 | 0.001019352 | 0.001019352 | 0.001019352 | 0.001019352 | 0.001019352 | 0.001019352 | 0.001019352 | 0.001019352 | 0.001019352 | 0.001019352 | 0.001019352 | 0.001019352 | 0.001019352 | 0.001019352 | 0 | 0 | 0 | 0
1467 | 588.3234 | 0.001842128 | 10 | 723.5 | -743.5 | 0 | 0 | 0 | 0 | 0 | 0.001842128 | 0.001842128 | 0.001842128 | 0.001842128 | 0.001842128 | 0.001842128 | 0.001842128 | 0.001842128 | 0.001842128 | 0.001842128 | 0.001842128 | 0.001842128 | 0.001842128 | 0.001842128 | 0.001842128 | 0.001842128 | 0.001842128 | 0.001842128 | 0.001842128 | 0.001842128 | 0.001842128 | 0.001842128 | 0.001842128 | 0.001842128 | 0.001842128 | 0.001842128 | 0.001842128 | 0.001842128 | 0.001842128 | 0.001842128 | 0.001842128 | 0.001842128 | 0.001842128 | 0.001842128 | 0.001842128 | 0.001842128 | 0.001842128 | 0.001842128 | 0.001842128 | 0.001842128 | 0.001842128 | 0.001842128 | 0.001842128 | 0.001842128 | 0.001842128 | 0.001842128 | 0.001842128 | 0.001842128 | 0.001842128 | 0.001842128 | 0.001842128 | 0.001842128 | 0.001842128 | 0.001842128 | 0.001842128 | 0 | 0 | 0 | 0 | 0
1467 | 577.7256 | 0.001808945 | 20 | 713.5 | -753.5 | 0 | 0 | 0 | 0 | 0.001808945 | 0.001808945 | 0.001808945 | 0.001808945 | 0.001808945 | 0.001808945 | 0.001808945 | 0.001808945 | 0.001808945 | 0.001808945 | 0.001808945 | 0.001808945 | 0.001808945 | 0.001808945 | 0.001808945 | 0.001808945 | 0.001808945 | 0.001808945 | 0.001808945 | 0.001808945 | 0.001808945 | 0.001808945 | 0.001808945 | 0.001808945 | 0.001808945 | 0.001808945 | 0.001808945 | 0.001808945 | 0.001808945 | 0.001808945 | 0.001808945 | 0.001808945 | 0.001808945 | 0.001808945 | 0.001808945 | 0.001808945 | 0.001808945 | 0.001808945 | 0.001808945 | 0.001808945 | 0.001808945 | 0.001808945 | 0.001808945 | 0.001808945 | 0.001808945 | 0.001808945 | 0.001808945 | 0.001808945 | 0.001808945 | 0.001808945 | 0.001808945 | 0.001808945 | 0.001808945 | 0.001808945 | 0.001808945 | 0 | 0 | 0 | 0 | 0 | 0
1467 | 511.9782 | 0.00160308 | 30 | 703.5 | -763.5 | 0 | 0 | 0 | 0 | 0.00160308 | 0.00160308 | 0.00160308 | 0.00160308 | 0.00160308 | 0.00160308 | 0.00160308 | 0.00160308 | 0.00160308 | 0.00160308 | 0.00160308 | 0.00160308 | 0.00160308 | 0.00160308 | 0.00160308 | 0.00160308 | 0.00160308 | 0.00160308 | 0.00160308 | 0.00160308 | 0.00160308 | 0.00160308 | 0.00160308 | 0.00160308 | 0.00160308 | 0.00160308 | 0.00160308 | 0.00160308 | 0.00160308 | 0.00160308 | 0.00160308 | 0.00160308 | 0.00160308 | 0.00160308 | 0.00160308 | 0.00160308 | 0.00160308 | 0.00160308 | 0.00160308 | 0.00160308 | 0.00160308 | 0.00160308 | 0.00160308 | 0.00160308 | 0.00160308 | 0.00160308 | 0.00160308 | 0.00160308 | 0.00160308 | 0.00160308 | 0.00160308 | 0.00160308 | 0.00160308 | 0.00160308 | 0.00160308 | 0 | 0 | 0 | 0 | 0 | 0
1477 | 544.4412 | 0.001704726 | 40 | 698.5 | -778.5 | 0 | 0 | 0 | 0.001704726 | 0.001704726 | 0.001704726 | 0.001704726 | 0.001704726 | 0.001704726 | 0.001704726 | 0.001704726 | 0.001704726 | 0.001704726 | 0.001704726 | 0.001704726 | 0.001704726 | 0.001704726 | 0.001704726 | 0.001704726 | 0.001704726 | 0.001704726 | 0.001704726 | 0.001704726 | 0.001704726 | 0.001704726 | 0.001704726 | 0.001704726 | 0.001704726 | 0.001704726 | 0.001704726 | 0.001704726 | 0.001704726 | 0.001704726 | 0.001704726 | 0.001704726 | 0.001704726 | 0.001704726 | 0.001704726 | 0.001704726 | 0.001704726 | 0.001704726 | 0.001704726 | 0.001704726 | 0.001704726 | 0.001704726 | 0.001704726 | 0.001704726 | 0.001704726 | 0.001704726 | 0.001704726 | 0.001704726 | 0.001704726 | 0.001704726 | 0.001704726 | 0.001704726 | 0.001704726 | 0.001704726 | 0.001704726 | 0.001704726 | 0 | 0 | 0 | 0 | 0 | 0
1461 | 493.2355 | 0.001544394 | 30 | 700.5 | -760.5 | 0 | 0 | 0 | 0 | 0.001544394 | 0.001544394 | 0.001544394 | 0.001544394 | 0.001544394 | 0.001544394 | 0.001544394 | 0.001544394 | 0.001544394 | 0.001544394 | 0.001544394 | 0.001544394 | 0.001544394 | 0.001544394 | 0.001544394 | 0.001544394 | 0.001544394 | 0.001544394 | 0.001544394 | 0.001544394 | 0.001544394 | 0.001544394 | 0.001544394 | 0.001544394 | 0.001544394 | 0.001544394 | 0.001544394 | 0.001544394 | 0.001544394 | 0.001544394 | 0.001544394 | 0.001544394 | 0.001544394 | 0.001544394 | 0.001544394 | 0.001544394 | 0.001544394 | 0.001544394 | 0.001544394 | 0.001544394 | 0.001544394 | 0.001544394 | 0.001544394 | 0.001544394 | 0.001544394 | 0.001544394 | 0.001544394 | 0.001544394 | 0.001544394 | 0.001544394 | 0.001544394 | 0.001544394 | 0.001544394 | 0.001544394 | 0.001544394 | 0 | 0 | 0 | 0 | 0 | 0
1486 | 247.5817 | 0.0007752152 | 20 | 723 | -763 | 0 | 0 | 0 | 0 | 0.0007752152 | 0.0007752152 | 0.0007752152 | 0.0007752152 | 0.0007752152 | 0.0007752152 | 0.0007752152 | 0.0007752152 | 0.0007752152 | 0.0007752152 | 0.0007752152 | 0.0007752152 | 0.0007752152 | 0.0007752152 | 0.0007752152 | 0.0007752152 | 0.0007752152 | 0.0007752152 | 0.0007752152 | 0.0007752152 | 0.0007752152 | 0.0007752152 | 0.0007752152 | 0.0007752152 | 0.0007752152 | 0.0007752152 | 0.0007752152 | 0.0007752152 | 0.0007752152 | 0.0007752152 | 0.0007752152 | 0.0007752152 | 0.0007752152 | 0.0007752152 | 0.0007752152 | 0.0007752152 | 0.0007752152 | 0.0007752152 | 0.0007752152 | 0.0007752152 | 0.0007752152 | 0.0007752152 | 0.0007752152 | 0.0007752152 | 0.0007752152 | 0.0007752152 | 0.0007752152 | 0.0007752152 | 0.0007752152 | 0.0007752152 | 0.0007752152 | 0.0007752152 | 0.0007752152 | 0.0007752152 | 0.0007752152 | 0.0007752152 | 0 | 0 | 0 | 0 | 0
1461 | 375.1114 | 0.001174529 | 10 | 720.5 | -740.5 | 0 | 0 | 0 | 0 | 0 | 0.001174529 | 0.001174529 | 0.001174529 | 0.001174529 | 0.001174529 | 0.001174529 | 0.001174529 | 0.001174529 | 0.001174529 | 0.001174529 | 0.001174529 | 0.001174529 | 0.001174529 | 0.001174529 | 0.001174529 | 0.001174529 | 0.001174529 | 0.001174529 | 0.001174529 | 0.001174529 | 0.001174529 | 0.001174529 | 0.001174529 | 0.001174529 | 0.001174529 | 0.001174529 | 0.001174529 | 0.001174529 | 0.001174529 | 0.001174529 | 0.001174529 | 0.001174529 | 0.001174529 | 0.001174529 | 0.001174529 | 0.001174529 | 0.001174529 | 0.001174529 | 0.001174529 | 0.001174529 | 0.001174529 | 0.001174529 | 0.001174529 | 0.001174529 | 0.001174529 | 0.001174529 | 0.001174529 | 0.001174529 | 0.001174529 | 0.001174529 | 0.001174529 | 0.001174529 | 0.001174529 | 0.001174529 | 0 | 0 | 0 | 0 | 0 | 0
1461 | 368.8434 | 0.001154903 | 0 | 730.5 | -730.5 | 0 | 0 | 0 | 0 | 0 | 0.001154903 | 0.001154903 | 0.001154903 | 0.001154903 | 0.001154903 | 0.001154903 | 0.001154903 | 0.001154903 | 0.001154903 | 0.001154903 | 0.001154903 | 0.001154903 | 0.001154903 | 0.001154903 | 0.001154903 | 0.001154903 | 0.001154903 | 0.001154903 | 0.001154903 | 0.001154903 | 0.001154903 | 0.001154903 | 0.001154903 | 0.001154903 | 0.001154903 | 0.001154903 | 0.001154903 | 0.001154903 | 0.001154903 | 0.001154903 | 0.001154903 | 0.001154903 | 0.001154903 | 0.001154903 | 0.001154903 | 0.001154903 | 0.001154903 | 0.001154903 | 0.001154903 | 0.001154903 | 0.001154903 | 0.001154903 | 0.001154903 | 0.001154903 | 0.001154903 | 0.001154903 | 0.001154903 | 0.001154903 | 0.001154903 | 0.001154903 | 0.001154903 | 0.001154903 | 0.001154903 | 0.001154903 | 0.001154903 | 0 | 0 | 0 | 0 | 0
1461 | 375.1849 | 0.001174759 | -10 | 740.5 | -720.5 | 0 | 0 | 0 | 0 | 0 | 0 | 0.001174759 | 0.001174759 | 0.001174759 | 0.001174759 | 0.001174759 | 0.001174759 | 0.001174759 | 0.001174759 | 0.001174759 | 0.001174759 | 0.001174759 | 0.001174759 | 0.001174759 | 0.001174759 | 0.001174759 | 0.001174759 | 0.001174759 | 0.001174759 | 0.001174759 | 0.001174759 | 0.001174759 | 0.001174759 | 0.001174759 | 0.001174759 | 0.001174759 | 0.001174759 | 0.001174759 | 0.001174759 | 0.001174759 | 0.001174759 | 0.001174759 | 0.001174759 | 0.001174759 | 0.001174759 | 0.001174759 | 0.001174759 | 0.001174759 | 0.001174759 | 0.001174759 | 0.001174759 | 0.001174759 | 0.001174759 | 0.001174759 | 0.001174759 | 0.001174759 | 0.001174759 | 0.001174759 | 0.001174759 | 0.001174759 | 0.001174759 | 0.001174759 | 0.001174759 | 0.001174759 | 0.001174759 | 0 | 0 | 0 | 0 | 0
1461 | 368.401 | 0.001153518 | -20 | 750.5 | -710.5 | 0 | 0 | 0 | 0 | 0 | 0 | 0.001153518 | 0.001153518 | 0.001153518 | 0.001153518 | 0.001153518 | 0.001153518 | 0.001153518 | 0.001153518 | 0.001153518 | 0.001153518 | 0.001153518 | 0.001153518 | 0.001153518 | 0.001153518 | 0.001153518 | 0.001153518 | 0.001153518 | 0.001153518 | 0.001153518 | 0.001153518 | 0.001153518 | 0.001153518 | 0.001153518 | 0.001153518 | 0.001153518 | 0.001153518 | 0.001153518 | 0.001153518 | 0.001153518 | 0.001153518 | 0.001153518 | 0.001153518 | 0.001153518 | 0.001153518 | 0.001153518 | 0.001153518 | 0.001153518 | 0.001153518 | 0.001153518 | 0.001153518 | 0.001153518 | 0.001153518 | 0.001153518 | 0.001153518 | 0.001153518 | 0.001153518 | 0.001153518 | 0.001153518 | 0.001153518 | 0.001153518 | 0.001153518 | 0.001153518 | 0.001153518 | 0.001153518 | 0.001153518 | 0 | 0 | 0 | 0
1461 | 366.5428 | 0.0011477 | -30 | 760.5 | -700.5 | 0 | 0 | 0 | 0 | 0 | 0 | 0.0011477 | 0.0011477 | 0.0011477 | 0.0011477 | 0.0011477 | 0.0011477 | 0.0011477 | 0.0011477 | 0.0011477 | 0.0011477 | 0.0011477 | 0.0011477 | 0.0011477 | 0.0011477 | 0.0011477 | 0.0011477 | 0.0011477 | 0.0011477 | 0.0011477 | 0.0011477 | 0.0011477 | 0.0011477 | 0.0011477 | 0.0011477 | 0.0011477 | 0.0011477 | 0.0011477 | 0.0011477 | 0.0011477 | 0.0011477 | 0.0011477 | 0.0011477 | 0.0011477 | 0.0011477 | 0.0011477 | 0.0011477 | 0.0011477 | 0.0011477 | 0.0011477 | 0.0011477 | 0.0011477 | 0.0011477 | 0.0011477 | 0.0011477 | 0.0011477 | 0.0011477 | 0.0011477 | 0.0011477 | 0.0011477 | 0.0011477 | 0.0011477 | 0.0011477 | 0.0011477 | 0.0011477 | 0.0011477 | 0 | 0 | 0 | 0
1461 | 356.8998 | 0.001117506 | -40 | 770.5 | -690.5 | 0 | 0 | 0 | 0 | 0 | 0 | 0 | 0.001117506 | 0.001117506 | 0.001117506 | 0.001117506 | 0.001117506 | 0.001117506 | 0.001117506 | 0.001117506 | 0.001117506 | 0.001117506 | 0.001117506 | 0.001117506 | 0.001117506 | 0.001117506 | 0.001117506 | 0.001117506 | 0.001117506 | 0.001117506 | 0.001117506 | 0.001117506 | 0.001117506 | 0.001117506 | 0.001117506 | 0.001117506 | 0.001117506 | 0.001117506 | 0.001117506 | 0.001117506 | 0.001117506 | 0.001117506 | 0.001117506 | 0.001117506 | 0.001117506 | 0.001117506 | 0.001117506 | 0.001117506 | 0.001117506 | 0.001117506 | 0.001117506 | 0.001117506 | 0.001117506 | 0.001117506 | 0.001117506 | 0.001117506 | 0.001117506 | 0.001117506 | 0.001117506 | 0.001117506 | 0.001117506 | 0.001117506 | 0.001117506 | 0.001117506 | 0.001117506 | 0.001117506 | 0 | 0 | 0 | 0
1461 | 368.7654 | 0.001154659 | -30 | 760.5 | -700.5 | 0 | 0 | 0 | 0 | 0 | 0 | 0.001154659 | 0.001154659 | 0.001154659 | 0.001154659 | 0.001154659 | 0.001154659 | 0.001154659 | 0.001154659 | 0.001154659 | 0.001154659 | 0.001154659 | 0.001154659 | 0.001154659 | 0.001154659 | 0.001154659 | 0.001154659 | 0.001154659 | 0.001154659 | 0.001154659 | 0.001154659 | 0.001154659 | 0.001154659 | 0.001154659 | 0.001154659 | 0.001154659 | 0.001154659 | 0.001154659 | 0.001154659 | 0.001154659 | 0.001154659 | 0.001154659 | 0.001154659 | 0.001154659 | 0.001154659 | 0.001154659 | 0.001154659 | 0.001154659 | 0.001154659 | 0.001154659 | 0.001154659 | 0.001154659 | 0.001154659 | 0.001154659 | 0.001154659 | 0.001154659 | 0.001154659 | 0.001154659 | 0.001154659 | 0.001154659 | 0.001154659 | 0.001154659 | 0.001154659 | 0.001154659 | 0.001154659 | 0.001154659 | 0 | 0 | 0 | 0
1461 | 367.6874 | 0.001151284 | -20 | 750.5 | -710.5 | 0 | 0 | 0 | 0 | 0 | 0 | 0.001151284 | 0.001151284 | 0.001151284 | 0.001151284 | 0.001151284 | 0.001151284 | 0.001151284 | 0.001151284 | 0.001151284 | 0.001151284 | 0.001151284 | 0.001151284 | 0.001151284 | 0.001151284 | 0.001151284 | 0.001151284 | 0.001151284 | 0.001151284 | 0.001151284 | 0.001151284 | 0.001151284 | 0.001151284 | 0.001151284 | 0.001151284 | 0.001151284 | 0.001151284 | 0.001151284 | 0.001151284 | 0.001151284 | 0.001151284 | 0.001151284 | 0.001151284 | 0.001151284 | 0.001151284 | 0.001151284 | 0.001151284 | 0.001151284 | 0.001151284 | 0.001151284 | 0.001151284 | 0.001151284 | 0.001151284 | 0.001151284 | 0.001151284 | 0.001151284 | 0.001151284 | 0.001151284 | 0.001151284 | 0.001151284 | 0.001151284 | 0.001151284 | 0.001151284 | 0.001151284 | 0.001151284 | 0.001151284 | 0 | 0 | 0 | 0
1461 | 364.6139 | 0.00114166 | -10 | 740.5 | -720.5 | 0 | 0 | 0 | 0 | 0 | 0 | 0.00114166 | 0.00114166 | 0.00114166 | 0.00114166 | 0.00114166 | 0.00114166 | 0.00114166 | 0.00114166 | 0.00114166 | 0.00114166 | 0.00114166 | 0.00114166 | 0.00114166 | 0.00114166 | 0.00114166 | 0.00114166 | 0.00114166 | 0.00114166 | 0.00114166 | 0.00114166 | 0.00114166 | 0.00114166 | 0.00114166 | 0.00114166 | 0.00114166 | 0.00114166 | 0.00114166 | 0.00114166 | 0.00114166 | 0.00114166 | 0.00114166 | 0.00114166 | 0.00114166 | 0.00114166 | 0.00114166 | 0.00114166 | 0.00114166 | 0.00114166 | 0.00114166 | 0.00114166 | 0.00114166 | 0.00114166 | 0.00114166 | 0.00114166 | 0.00114166 | 0.00114166 | 0.00114166 | 0.00114166 | 0.00114166 | 0.00114166 | 0.00114166 | 0.00114166 | 0.00114166 | 0.00114166 | 0 | 0 | 0 | 0 | 0
1454 | 312.4783 | 0.000978416 | 0 | 727 | -727 | 0 | 0 | 0 | 0 | 0 | 0.000978416 | 0.000978416 | 0.000978416 | 0.000978416 | 0.000978416 | 0.000978416 | 0.000978416 | 0.000978416 | 0.000978416 | 0.000978416 | 0.000978416 | 0.000978416 | 0.000978416 | 0.000978416 | 0.000978416 | 0.000978416 | 0.000978416 | 0.000978416 | 0.000978416 | 0.000978416 | 0.000978416 | 0.000978416 | 0.000978416 | 0.000978416 | 0.000978416 | 0.000978416 | 0.000978416 | 0.000978416 | 0.000978416 | 0.000978416 | 0.000978416 | 0.000978416 | 0.000978416 | 0.000978416 | 0.000978416 | 0.000978416 | 0.000978416 | 0.000978416 | 0.000978416 | 0.000978416 | 0.000978416 | 0.000978416 | 0.000978416 | 0.000978416 | 0.000978416 | 0.000978416 | 0.000978416 | 0.000978416 | 0.000978416 | 0.000978416 | 0.000978416 | 0.000978416 | 0.000978416 | 0.000978416 | 0.000978416 | 0 | 0 | 0 | 0 | 0
1454 | 326.1165 | 0.001021119 | 10 | 717 | -737 | 0 | 0 | 0 | 0 | 0 | 0.001021119 | 0.001021119 | 0.001021119 | 0.001021119 | 0.001021119 | 0.001021119 | 0.001021119 | 0.001021119 | 0.001021119 | 0.001021119 | 0.001021119 | 0.001021119 | 0.001021119 | 0.001021119 | 0.001021119 | 0.001021119 | 0.001021119 | 0.001021119 | 0.001021119 | 0.001021119 | 0.001021119 | 0.001021119 | 0.001021119 | 0.001021119 | 0.001021119 | 0.001021119 | 0.001021119 | 0.001021119 | 0.001021119 | 0.001021119 | 0.001021119 | 0.001021119 | 0.001021119 | 0.001021119 | 0.001021119 | 0.001021119 | 0.001021119 | 0.001021119 | 0.001021119 | 0.001021119 | 0.001021119 | 0.001021119 | 0.001021119 | 0.001021119 | 0.001021119 | 0.001021119 | 0.001021119 | 0.001021119 | 0.001021119 | 0.001021119 | 0.001021119 | 0.001021119 | 0.001021119 | 0.001021119 | 0 | 0 | 0 | 0 | 0 | 0
1445 | 376.1792 | 0.001177873 | 20 | 702.5 | -742.5 | 0 | 0 | 0 | 0 | 0 | 0.001177873 | 0.001177873 | 0.001177873 | 0.001177873 | 0.001177873 | 0.001177873 | 0.001177873 | 0.001177873 | 0.001177873 | 0.001177873 | 0.001177873 | 0.001177873 | 0.001177873 | 0.001177873 | 0.001177873 | 0.001177873 | 0.001177873 | 0.001177873 | 0.001177873 | 0.001177873 | 0.001177873 | 0.001177873 | 0.001177873 | 0.001177873 | 0.001177873 | 0.001177873 | 0.001177873 | 0.001177873 | 0.001177873 | 0.001177873 | 0.001177873 | 0.001177873 | 0.001177873 | 0.001177873 | 0.001177873 | 0.001177873 | 0.001177873 | 0.001177873 | 0.001177873 | 0.001177873 | 0.001177873 | 0.001177873 | 0.001177873 | 0.001177873 | 0.001177873 | 0.001177873 | 0.001177873 | 0.001177873 | 0.001177873 | 0.001177873 | 0.001177873 | 0.001177873 | 0.001177873 | 0.001177873 | 0 | 0 | 0 | 0 | 0 | 0
1445 | 331.8449 | 0.001039056 | 30 | 692.5 | -752.5 | 0 | 0 | 0 | 0 | 0.001039056 | 0.001039056 | 0.001039056 | 0.001039056 | 0.001039056 | 0.001039056 | 0.001039056 | 0.001039056 | 0.001039056 | 0.001039056 | 0.001039056 | 0.001039056 | 0.001039056 | 0.001039056 | 0.001039056 | 0.001039056 | 0.001039056 | 0.001039056 | 0.001039056 | 0.001039056 | 0.001039056 | 0.001039056 | 0.001039056 | 0.001039056 | 0.001039056 | 0.001039056 | 0.001039056 | 0.001039056 | 0.001039056 | 0.001039056 | 0.001039056 | 0.001039056 | 0.001039056 | 0.001039056 | 0.001039056 | 0.001039056 | 0.001039056 | 0.001039056 | 0.001039056 | 0.001039056 | 0.001039056 | 0.001039056 | 0.001039056 | 0.001039056 | 0.001039056 | 0.001039056 | 0.001039056 | 0.001039056 | 0.001039056 | 0.001039056 | 0.001039056 | 0.001039056 | 0.001039056 | 0.001039056 | 0 | 0 | 0 | 0 | 0 | 0 | 0
1445 | 355.2264 | 0.001112267 | 40 | 682.5 | -762.5 | 0 | 0 | 0 | 0 | 0.001112267 | 0.001112267 | 0.001112267 | 0.001112267 | 0.001112267 | 0.001112267 | 0.001112267 | 0.001112267 | 0.001112267 | 0.001112267 | 0.001112267 | 0.001112267 | 0.001112267 | 0.001112267 | 0.001112267 | 0.001112267 | 0.001112267 | 0.001112267 | 0.001112267 | 0.001112267 | 0.001112267 | 0.001112267 | 0.001112267 | 0.001112267 | 0.001112267 | 0.001112267 | 0.001112267 | 0.001112267 | 0.001112267 | 0.001112267 | 0.001112267 | 0.001112267 | 0.001112267 | 0.001112267 | 0.001112267 | 0.001112267 | 0.001112267 | 0.001112267 | 0.001112267 | 0.001112267 | 0.001112267 | 0.001112267 | 0.001112267 | 0.001112267 | 0.001112267 | 0.001112267 | 0.001112267 | 0.001112267 | 0.001112267 | 0.001112267 | 0.001112267 | 0.001112267 | 0.001112267 | 0.001112267 | 0 | 0 | 0 | 0 | 0 | 0 | 0
1445 | 367.4174 | 0.001150438 | 30 | 692.5 | -752.5 | 0 | 0 | 0 | 0 | 0.001150438 | 0.001150438 | 0.001150438 | 0.001150438 | 0.001150438 | 0.001150438 | 0.001150438 | 0.001150438 | 0.001150438 | 0.001150438 | 0.001150438 | 0.001150438 | 0.001150438 | 0.001150438 | 0.001150438 | 0.001150438 | 0.001150438 | 0.001150438 | 0.001150438 | 0.001150438 | 0.001150438 | 0.001150438 | 0.001150438 | 0.001150438 | 0.001150438 | 0.001150438 | 0.001150438 | 0.001150438 | 0.001150438 | 0.001150438 | 0.001150438 | 0.001150438 | 0.001150438 | 0.001150438 | 0.001150438 | 0.001150438 | 0.001150438 | 0.001150438 | 0.001150438 | 0.001150438 | 0.001150438 | 0.001150438 | 0.001150438 | 0.001150438 | 0.001150438 | 0.001150438 | 0.001150438 | 0.001150438 | 0.001150438 | 0.001150438 | 0.001150438 | 0.001150438 | 0.001150438 | 0.001150438 | 0 | 0 | 0 | 0 | 0 | 0 | 0
1445 | 367.4694 | 0.001150601 | 20 | 702.5 | -742.5 | 0 | 0 | 0 | 0 | 0 | 0.001150601 | 0.001150601 | 0.001150601 | 0.001150601 | 0.001150601 | 0.001150601 | 0.001150601 | 0.001150601 | 0.001150601 | 0.001150601 | 0.001150601 | 0.001150601 | 0.001150601 | 0.001150601 | 0.001150601 | 0.001150601 | 0.001150601 | 0.001150601 | 0.001150601 | 0.001150601 | 0.001150601 | 0.001150601 | 0.001150601 | 0.001150601 | 0.001150601 | 0.001150601 | 0.001150601 | 0.001150601 | 0.001150601 | 0.001150601 | 0.001150601 | 0.001150601 | 0.001150601 | 0.001150601 | 0.001150601 | 0.001150601 | 0.001150601 | 0.001150601 | 0.001150601 | 0.001150601 | 0.001150601 | 0.001150601 | 0.001150601 | 0.001150601 | 0.001150601 | 0.001150601 | 0.001150601 | 0.001150601 | 0.001150601 | 0.001150601 | 0.001150601 | 0.001150601 | 0.001150601 | 0.001150601 | 0 | 0 | 0 | 0 | 0 | 0
1406 | 493.8452 | 0.001546303 | 10 | 693 | -713 | 0 | 0 | 0 | 0 | 0 | 0 | 0.001546303 | 0.001546303 | 0.001546303 | 0.001546303 | 0.001546303 | 0.001546303 | 0.001546303 | 0.001546303 | 0.001546303 | 0.001546303 | 0.001546303 | 0.001546303 | 0.001546303 | 0.001546303 | 0.001546303 | 0.001546303 | 0.001546303 | 0.001546303 | 0.001546303 | 0.001546303 | 0.001546303 | 0.001546303 | 0.001546303 | 0.001546303 | 0.001546303 | 0.001546303 | 0.001546303 | 0.001546303 | 0.001546303 | 0.001546303 | 0.001546303 | 0.001546303 | 0.001546303 | 0.001546303 | 0.001546303 | 0.001546303 | 0.001546303 | 0.001546303 | 0.001546303 | 0.001546303 | 0.001546303 | 0.001546303 | 0.001546303 | 0.001546303 | 0.001546303 | 0.001546303 | 0.001546303 | 0.001546303 | 0.001546303 | 0.001546303 | 0.001546303 | 0.001546303 | 0 | 0 | 0 | 0 | 0 | 0 | 0
1428 | 280.2182 | 0.0008774049 | 0 | 714 | -714 | 0 | 0 | 0 | 0 | 0 | 0 | 0.0008774049 | 0.0008774049 | 0.0008774049 | 0.0008774049 | 0.0008774049 | 0.0008774049 | 0.0008774049 | 0.0008774049 | 0.0008774049 | 0.0008774049 | 0.0008774049 | 0.0008774049 | 0.0008774049 | 0.0008774049 | 0.0008774049 | 0.0008774049 | 0.0008774049 | 0.0008774049 | 0.0008774049 | 0.0008774049 | 0.0008774049 | 0.0008774049 | 0.0008774049 | 0.0008774049 | 0.0008774049 | 0.0008774049 | 0.0008774049 | 0.0008774049 | 0.0008774049 | 0.0008774049 | 0.0008774049 | 0.0008774049 | 0.0008774049 | 0.0008774049 | 0.0008774049 | 0.0008774049 | 0.0008774049 | 0.0008774049 | 0.0008774049 | 0.0008774049 | 0.0008774049 | 0.0008774049 | 0.0008774049 | 0.0008774049 | 0.0008774049 | 0.0008774049 | 0.0008774049 | 0.0008774049 | 0.0008774049 | 0.0008774049 | 0.0008774049 | 0.0008774049 | 0.0008774049 | 0 | 0 | 0 | 0 | 0 | 0
1418 | 333.0415 | 0.001042802 | -10 | 719 | -699 | 0 | 0 | 0 | 0 | 0 | 0 | 0.001042802 | 0.001042802 | 0.001042802 | 0.001042802 | 0.001042802 | 0.001042802 | 0.001042802 | 0.001042802 | 0.001042802 | 0.001042802 | 0.001042802 | 0.001042802 | 0.001042802 | 0.001042802 | 0.001042802 | 0.001042802 | 0.001042802 | 0.001042802 | 0.001042802 | 0.001042802 | 0.001042802 | 0.001042802 | 0.001042802 | 0.001042802 | 0.001042802 | 0.001042802 | 0.001042802 | 0.001042802 | 0.001042802 | 0.001042802 | 0.001042802 | 0.001042802 | 0.001042802 | 0.001042802 | 0.001042802 | 0.001042802 | 0.001042802 | 0.001042802 | 0.001042802 | 0.001042802 | 0.001042802 | 0.001042802 | 0.001042802 | 0.001042802 | 0.001042802 | 0.001042802 | 0.001042802 | 0.001042802 | 0.001042802 | 0.001042802 | 0.001042802 | 0.001042802 | 0.001042802 | 0 | 0 | 0 | 0 | 0 | 0
1369 | 326.117 | 0.001021121 | -20 | 704.5 | -664.5 | 0 | 0 | 0 | 0 | 0 | 0 | 0 | 0 | 0.001021121 | 0.001021121 | 0.001021121 | 0.001021121 | 0.001021121 | 0.001021121 | 0.001021121 | 0.001021121 | 0.001021121 | 0.001021121 | 0.001021121 | 0.001021121 | 0.001021121 | 0.001021121 | 0.001021121 | 0.001021121 | 0.001021121 | 0.001021121 | 0.001021121 | 0.001021121 | 0.001021121 | 0.001021121 | 0.001021121 | 0.001021121 | 0.001021121 | 0.001021121 | 0.001021121 | 0.001021121 | 0.001021121 | 0.001021121 | 0.001021121 | 0.001021121 | 0.001021121 | 0.001021121 | 0.001021121 | 0.001021121 | 0.001021121 | 0.001021121 | 0.001021121 | 0.001021121 | 0.001021121 | 0.001021121 | 0.001021121 | 0.001021121 | 0.001021121 | 0.001021121 | 0.001021121 | 0.001021121 | 0.001021121 | 0.001021121 | 0.001021121 | 0 | 0 | 0 | 0 | 0 | 0
1369 | 325.513 | 0.001019229 | -30 | 714.5 | -654.5 | 0 | 0 | 0 | 0 | 0 | 0 | 0 | 0 | 0.001019229 | 0.001019229 | 0.001019229 | 0.001019229 | 0.001019229 | 0.001019229 | 0.001019229 | 0.001019229 | 0.001019229 | 0.001019229 | 0.001019229 | 0.001019229 | 0.001019229 | 0.001019229 | 0.001019229 | 0.001019229 | 0.001019229 | 0.001019229 | 0.001019229 | 0.001019229 | 0.001019229 | 0.001019229 | 0.001019229 | 0.001019229 | 0.001019229 | 0.001019229 | 0.001019229 | 0.001019229 | 0.001019229 | 0.001019229 | 0.001019229 | 0.001019229 | 0.001019229 | 0.001019229 | 0.001019229 | 0.001019229 | 0.001019229 | 0.001019229 | 0.001019229 | 0.001019229 | 0.001019229 | 0.001019229 | 0.001019229 | 0.001019229 | 0.001019229 | 0.001019229 | 0.001019229 | 0.001019229 | 0.001019229 | 0.001019229 | 0.001019229 | 0 | 0 | 0 | 0 | 0 | 0
1369 | 330.0422 | 0.001033411 | -40 | 724.5 | -644.5 | 0 | 0 | 0 | 0 | 0 | 0 | 0 | 0 | 0.001033411 | 0.001033411 | 0.001033411 | 0.001033411 | 0.001033411 | 0.001033411 | 0.001033411 | 0.001033411 | 0.001033411 | 0.001033411 | 0.001033411 | 0.001033411 | 0.001033411 | 0.001033411 | 0.001033411 | 0.001033411 | 0.001033411 | 0.001033411 | 0.001033411 | 0.001033411 | 0.001033411 | 0.001033411 | 0.001033411 | 0.001033411 | 0.001033411 | 0.001033411 | 0.001033411 | 0.001033411 | 0.001033411 | 0.001033411 | 0.001033411 | 0.001033411 | 0.001033411 | 0.001033411 | 0.001033411 | 0.001033411 | 0.001033411 | 0.001033411 | 0.001033411 | 0.001033411 | 0.001033411 | 0.001033411 | 0.001033411 | 0.001033411 | 0.001033411 | 0.001033411 | 0.001033411 | 0.001033411 | 0.001033411 | 0.001033411 | 0.001033411 | 0.001033411 | 0 | 0 | 0 | 0 | 0
1369 | 326.2243 | 0.001021457 | -30 | 714.5 | -654.5 | 0 | 0 | 0 | 0 | 0 | 0 | 0 | 0 | 0.001021457 | 0.001021457 | 0.001021457 | 0.001021457 | 0.001021457 | 0.001021457 | 0.001021457 | 0.001021457 | 0.001021457 | 0.001021457 | 0.001021457 | 0.001021457 | 0.001021457 | 0.001021457 | 0.001021457 | 0.001021457 | 0.001021457 | 0.001021457 | 0.001021457 | 0.001021457 | 0.001021457 | 0.001021457 | 0.001021457 | 0.001021457 | 0.001021457 | 0.001021457 | 0.001021457 | 0.001021457 | 0.001021457 | 0.001021457 | 0.001021457 | 0.001021457 | 0.001021457 | 0.001021457 | 0.001021457 | 0.001021457 | 0.001021457 | 0.001021457 | 0.001021457 | 0.001021457 | 0.001021457 | 0.001021457 | 0.001021457 | 0.001021457 | 0.001021457 | 0.001021457 | 0.001021457 | 0.001021457 | 0.001021457 | 0.001021457 | 0.001021457 | 0 | 0 | 0 | 0 | 0 | 0
1369 | 324.9151 | 0.001017357 | -20 | 704.5 | -664.5 | 0 | 0 | 0 | 0 | 0 | 0 | 0 | 0 | 0.001017357 | 0.001017357 | 0.001017357 | 0.001017357 | 0.001017357 | 0.001017357 | 0.001017357 | 0.001017357 | 0.001017357 | 0.001017357 | 0.001017357 | 0.001017357 | 0.001017357 | 0.001017357 | 0.001017357 | 0.001017357 | 0.001017357 | 0.001017357 | 0.001017357 | 0.001017357 | 0.001017357 | 0.001017357 | 0.001017357 | 0.001017357 | 0.001017357 | 0.001017357 | 0.001017357 | 0.001017357 | 0.001017357 | 0.001017357 | 0.001017357 | 0.001017357 | 0.001017357 | 0.001017357 | 0.001017357 | 0.001017357 | 0.001017357 | 0.001017357 | 0.001017357 | 0.001017357 | 0.001017357 | 0.001017357 | 0.001017357 | 0.001017357 | 0.001017357 | 0.001017357 | 0.001017357 | 0.001017357 | 0.001017357 | 0.001017357 | 0.001017357 | 0 | 0 | 0 | 0 | 0 | 0
1392 | 347.5136 | 0.001088117 | -10 | 706 | -686 | 0 | 0 | 0 | 0 | 0 | 0 | 0 | 0.001088117 | 0.001088117 | 0.001088117 | 0.001088117 | 0.001088117 | 0.001088117 | 0.001088117 | 0.001088117 | 0.001088117 | 0.001088117 | 0.001088117 | 0.001088117 | 0.001088117 | 0.001088117 | 0.001088117 | 0.001088117 | 0.001088117 | 0.001088117 | 0.001088117 | 0.001088117 | 0.001088117 | 0.001088117 | 0.001088117 | 0.001088117 | 0.001088117 | 0.001088117 | 0.001088117 | 0.001088117 | 0.001088117 | 0.001088117 | 0.001088117 | 0.001088117 | 0.001088117 | 0.001088117 | 0.001088117 | 0.001088117 | 0.001088117 | 0.001088117 | 0.001088117 | 0.001088117 | 0.001088117 | 0.001088117 | 0.001088117 | 0.001088117 | 0.001088117 | 0.001088117 | 0.001088117 | 0.001088117 | 0.001088117 | 0.001088117 | 0.001088117 | 0.001088117 | 0 | 0 | 0 | 0 | 0 | 0
1337 | 417.3511 | 0.001306788 | 0 | 668.5 | -668.5 | 0 | 0 | 0 | 0 | 0 | 0 | 0 | 0.001306788 | 0.001306788 | 0.001306788 | 0.001306788 | 0.001306788 | 0.001306788 | 0.001306788 | 0.001306788 | 0.001306788 | 0.001306788 | 0.001306788 | 0.001306788 | 0.001306788 | 0.001306788 | 0.001306788 | 0.001306788 | 0.001306788 | 0.001306788 | 0.001306788 | 0.001306788 | 0.001306788 | 0.001306788 | 0.001306788 | 0.001306788 | 0.001306788 | 0.001306788 | 0.001306788 | 0.001306788 | 0.001306788 | 0.001306788 | 0.001306788 | 0.001306788 | 0.001306788 | 0.001306788 | 0.001306788 | 0.001306788 | 0.001306788 | 0.001306788 | 0.001306788 | 0.001306788 | 0.001306788 | 0.001306788 | 0.001306788 | 0.001306788 | 0.001306788 | 0.001306788 | 0.001306788 | 0.001306788 | 0.001306788 | 0.001306788 | 0.001306788 | 0 | 0 | 0 | 0 | 0 | 0 | 0
1337 | 439.4699 | 0.001376045 | 10 | 658.5 | -678.5 | 0 | 0 | 0 | 0 | 0 | 0 | 0 | 0.001376045 | 0.001376045 | 0.001376045 | 0.001376045 | 0.001376045 | 0.001376045 | 0.001376045 | 0.001376045 | 0.001376045 | 0.001376045 | 0.001376045 | 0.001376045 | 0.001376045 | 0.001376045 | 0.001376045 | 0.001376045 | 0.001376045 | 0.001376045 | 0.001376045 | 0.001376045 | 0.001376045 | 0.001376045 | 0.001376045 | 0.001376045 | 0.001376045 | 0.001376045 | 0.001376045 | 0.001376045 | 0.001376045 | 0.001376045 | 0.001376045 | 0.001376045 | 0.001376045 | 0.001376045 | 0.001376045 | 0.001376045 | 0.001376045 | 0.001376045 | 0.001376045 | 0.001376045 | 0.001376045 | 0.001376045 | 0.001376045 | 0.001376045 | 0.001376045 | 0.001376045 | 0.001376045 | 0.001376045 | 0.001376045 | 0.001376045 | 0 | 0 | 0 | 0 | 0 | 0 | 0 | 0
1337 | 423.7038 | 0.001326679 | 20 | 648.5 | -688.5 | 0 | 0 | 0 | 0 | 0 | 0 | 0 | 0.001326679 | 0.001326679 | 0.001326679 | 0.001326679 | 0.001326679 | 0.001326679 | 0.001326679 | 0.001326679 | 0.001326679 | 0.001326679 | 0.001326679 | 0.001326679 | 0.001326679 | 0.001326679 | 0.001326679 | 0.001326679 | 0.001326679 | 0.001326679 | 0.001326679 | 0.001326679 | 0.001326679 | 0.001326679 | 0.001326679 | 0.001326679 | 0.001326679 | 0.001326679 | 0.001326679 | 0.001326679 | 0.001326679 | 0.001326679 | 0.001326679 | 0.001326679 | 0.001326679 | 0.001326679 | 0.001326679 | 0.001326679 | 0.001326679 | 0.001326679 | 0.001326679 | 0.001326679 | 0.001326679 | 0.001326679 | 0.001326679 | 0.001326679 | 0.001326679 | 0.001326679 | 0.001326679 | 0.001326679 | 0.001326679 | 0.001326679 | 0 | 0 | 0 | 0 | 0 | 0 | 0 | 0
1337 | 427.8492 | 0.001339659 | 30 | 638.5 | -698.5 | 0 | 0 | 0 | 0 | 0 | 0 | 0.001339659 | 0.001339659 | 0.001339659 | 0.001339659 | 0.001339659 | 0.001339659 | 0.001339659 | 0.001339659 | 0.001339659 | 0.001339659 | 0.001339659 | 0.001339659 | 0.001339659 | 0.001339659 | 0.001339659 | 0.001339659 | 0.001339659 | 0.001339659 | 0.001339659 | 0.001339659 | 0.001339659 | 0.001339659 | 0.001339659 | 0.001339659 | 0.001339659 | 0.001339659 | 0.001339659 | 0.001339659 | 0.001339659 | 0.001339659 | 0.001339659 | 0.001339659 | 0.001339659 | 0.001339659 | 0.001339659 | 0.001339659 | 0.001339659 | 0.001339659 | 0.001339659 | 0.001339659 | 0.001339659 | 0.001339659 | 0.001339659 | 0.001339659 | 0.001339659 | 0.001339659 | 0.001339659 | 0.001339659 | 0.001339659 | 0.001339659 | 0 | 0 | 0 | 0 | 0 | 0 | 0 | 0 | 0
1337 | 438.7036 | 0.001373646 | 40 | 628.5 | -708.5 | 0 | 0 | 0 | 0 | 0 | 0 | 0.001373646 | 0.001373646 | 0.001373646 | 0.001373646 | 0.001373646 | 0.001373646 | 0.001373646 | 0.001373646 | 0.001373646 | 0.001373646 | 0.001373646 | 0.001373646 | 0.001373646 | 0.001373646 | 0.001373646 | 0.001373646 | 0.001373646 | 0.001373646 | 0.001373646 | 0.001373646 | 0.001373646 | 0.001373646 | 0.001373646 | 0.001373646 | 0.001373646 | 0.001373646 | 0.001373646 | 0.001373646 | 0.001373646 | 0.001373646 | 0.001373646 | 0.001373646 | 0.001373646 | 0.001373646 | 0.001373646 | 0.001373646 | 0.001373646 | 0.001373646 | 0.001373646 | 0.001373646 | 0.001373646 | 0.001373646 | 0.001373646 | 0.001373646 | 0.001373646 | 0.001373646 | 0.001373646 | 0.001373646 | 0.001373646 | 0.001373646 | 0 | 0 | 0 | 0 | 0 | 0 | 0 | 0 | 0
1380 | 482.8912 | 0.001512004 | 30 | 660 | -720 | 0 | 0 | 0 | 0 | 0 | 0 | 0.001512004 | 0.001512004 | 0.001512004 | 0.001512004 | 0.001512004 | 0.001512004 | 0.001512004 | 0.001512004 | 0.001512004 | 0.001512004 | 0.001512004 | 0.001512004 | 0.001512004 | 0.001512004 | 0.001512004 | 0.001512004 | 0.001512004 | 0.001512004 | 0.001512004 | 0.001512004 | 0.001512004 | 0.001512004 | 0.001512004 | 0.001512004 | 0.001512004 | 0.001512004 | 0.001512004 | 0.001512004 | 0.001512004 | 0.001512004 | 0.001512004 | 0.001512004 | 0.001512004 | 0.001512004 | 0.001512004 | 0.001512004 | 0.001512004 | 0.001512004 | 0.001512004 | 0.001512004 | 0.001512004 | 0.001512004 | 0.001512004 | 0.001512004 | 0.001512004 | 0.001512004 | 0.001512004 | 0.001512004 | 0.001512004 | 0.001512004 | 0.001512004 | 0 | 0 | 0 | 0 | 0 | 0 | 0 | 0
1333 | 597.7738 | 0.001871718 | 20 | 646.5 | -686.5 | 0 | 0 | 0 | 0 | 0 | 0 | 0 | 0.001871718 | 0.001871718 | 0.001871718 | 0.001871718 | 0.001871718 | 0.001871718 | 0.001871718 | 0.001871718 | 0.001871718 | 0.001871718 | 0.001871718 | 0.001871718 | 0.001871718 | 0.001871718 | 0.001871718 | 0.001871718 | 0.001871718 | 0.001871718 | 0.001871718 | 0.001871718 | 0.001871718 | 0.001871718 | 0.001871718 | 0.001871718 | 0.001871718 | 0.001871718 | 0.001871718 | 0.001871718 | 0.001871718 | 0.001871718 | 0.001871718 | 0.001871718 | 0.001871718 | 0.001871718 | 0.001871718 | 0.001871718 | 0.001871718 | 0.001871718 | 0.001871718 | 0.001871718 | 0.001871718 | 0.001871718 | 0.001871718 | 0.001871718 | 0.001871718 | 0.001871718 | 0.001871718 | 0.001871718 | 0.001871718 | 0.001871718 | 0 | 0 | 0 | 0 | 0 | 0 | 0 | 0
1333 | 629.0631 | 0.00196969 | 10 | 656.5 | -676.5 | 0 | 0 | 0 | 0 | 0 | 0 | 0 | 0.00196969 | 0.00196969 | 0.00196969 | 0.00196969 | 0.00196969 | 0.00196969 | 0.00196969 | 0.00196969 | 0.00196969 | 0.00196969 | 0.00196969 | 0.00196969 | 0.00196969 | 0.00196969 | 0.00196969 | 0.00196969 | 0.00196969 | 0.00196969 | 0.00196969 | 0.00196969 | 0.00196969 | 0.00196969 | 0.00196969 | 0.00196969 | 0.00196969 | 0.00196969 | 0.00196969 | 0.00196969 | 0.00196969 | 0.00196969 | 0.00196969 | 0.00196969 | 0.00196969 | 0.00196969 | 0.00196969 | 0.00196969 | 0.00196969 | 0.00196969 | 0.00196969 | 0.00196969 | 0.00196969 | 0.00196969 | 0.00196969 | 0.00196969 | 0.00196969 | 0.00196969 | 0.00196969 | 0.00196969 | 0.00196969 | 0.00196969 | 0 | 0 | 0 | 0 | 0 | 0 | 0 | 0
1333 | 634.1961 | 0.001985762 | 0 | 666.5 | -666.5 | 0 | 0 | 0 | 0 | 0 | 0 | 0 | 0 | 0.001985762 | 0.001985762 | 0.001985762 | 0.001985762 | 0.001985762 | 0.001985762 | 0.001985762 | 0.001985762 | 0.001985762 | 0.001985762 | 0.001985762 | 0.001985762 | 0.001985762 | 0.001985762 | 0.001985762 | 0.001985762 | 0.001985762 | 0.001985762 | 0.001985762 | 0.001985762 | 0.001985762 | 0.001985762 | 0.001985762 | 0.001985762 | 0.001985762 | 0.001985762 | 0.001985762 | 0.001985762 | 0.001985762 | 0.001985762 | 0.001985762 | 0.001985762 | 0.001985762 | 0.001985762 | 0.001985762 | 0.001985762 | 0.001985762 | 0.001985762 | 0.001985762 | 0.001985762 | 0.001985762 | 0.001985762 | 0.001985762 | 0.001985762 | 0.001985762 | 0.001985762 | 0.001985762 | 0.001985762 | 0.001985762 | 0 | 0 | 0 | 0 | 0 | 0 | 0 | 0
1333 | 623.5706 | 0.001952492 | -10 | 676.5 | -656.5 | 0 | 0 | 0 | 0 | 0 | 0 | 0 | 0 | 0.001952492 | 0.001952492 | 0.001952492 | 0.001952492 | 0.001952492 | 0.001952492 | 0.001952492 | 0.001952492 | 0.001952492 | 0.001952492 | 0.001952492 | 0.001952492 | 0.001952492 | 0.001952492 | 0.001952492 | 0.001952492 | 0.001952492 | 0.001952492 | 0.001952492 | 0.001952492 | 0.001952492 | 0.001952492 | 0.001952492 | 0.001952492 | 0.001952492 | 0.001952492 | 0.001952492 | 0.001952492 | 0.001952492 | 0.001952492 | 0.001952492 | 0.001952492 | 0.001952492 | 0.001952492 | 0.001952492 | 0.001952492 | 0.001952492 | 0.001952492 | 0.001952492 | 0.001952492 | 0.001952492 | 0.001952492 | 0.001952492 | 0.001952492 | 0.001952492 | 0.001952492 | 0.001952492 | 0.001952492 | 0.001952492 | 0.001952492 | 0 | 0 | 0 | 0 | 0 | 0 | 0
1333 | 622.9703 | 0.001950612 | -20 | 686.5 | -646.5 | 0 | 0 | 0 | 0 | 0 | 0 | 0 | 0 | 0.001950612 | 0.001950612 | 0.001950612 | 0.001950612 | 0.001950612 | 0.001950612 | 0.001950612 | 0.001950612 | 0.001950612 | 0.001950612 | 0.001950612 | 0.001950612 | 0.001950612 | 0.001950612 | 0.001950612 | 0.001950612 | 0.001950612 | 0.001950612 | 0.001950612 | 0.001950612 | 0.001950612 | 0.001950612 | 0.001950612 | 0.001950612 | 0.001950612 | 0.001950612 | 0.001950612 | 0.001950612 | 0.001950612 | 0.001950612 | 0.001950612 | 0.001950612 | 0.001950612 | 0.001950612 | 0.001950612 | 0.001950612 | 0.001950612 | 0.001950612 | 0.001950612 | 0.001950612 | 0.001950612 | 0.001950612 | 0.001950612 | 0.001950612 | 0.001950612 | 0.001950612 | 0.001950612 | 0.001950612 | 0.001950612 | 0.001950612 | 0 | 0 | 0 | 0 | 0 | 0 | 0
1333 | 637.4326 | 0.001995896 | -30 | 696.5 | -636.5 | 0 | 0 | 0 | 0 | 0 | 0 | 0 | 0 | 0 | 0.001995896 | 0.001995896 | 0.001995896 | 0.001995896 | 0.001995896 | 0.001995896 | 0.001995896 | 0.001995896 | 0.001995896 | 0.001995896 | 0.001995896 | 0.001995896 | 0.001995896 | 0.001995896 | 0.001995896 | 0.001995896 | 0.001995896 | 0.001995896 | 0.001995896 | 0.001995896 | 0.001995896 | 0.001995896 | 0.001995896 | 0.001995896 | 0.001995896 | 0.001995896 | 0.001995896 | 0.001995896 | 0.001995896 | 0.001995896 | 0.001995896 | 0.001995896 | 0.001995896 | 0.001995896 | 0.001995896 | 0.001995896 | 0.001995896 | 0.001995896 | 0.001995896 | 0.001995896 | 0.001995896 | 0.001995896 | 0.001995896 | 0.001995896 | 0.001995896 | 0.001995896 | 0.001995896 | 0.001995896 | 0.001995896 | 0.001995896 | 0 | 0 | 0 | 0 | 0 | 0
1333 | 621.8041 | 0.001946961 | -40 | 706.5 | -626.5 | 0 | 0 | 0 | 0 | 0 | 0 | 0 | 0 | 0 | 0.001946961 | 0.001946961 | 0.001946961 | 0.001946961 | 0.001946961 | 0.001946961 | 0.001946961 | 0.001946961 | 0.001946961 | 0.001946961 | 0.001946961 | 0.001946961 | 0.001946961 | 0.001946961 | 0.001946961 | 0.001946961 | 0.001946961 | 0.001946961 | 0.001946961 | 0.001946961 | 0.001946961 | 0.001946961 | 0.001946961 | 0.001946961 | 0.001946961 | 0.001946961 | 0.001946961 | 0.001946961 | 0.001946961 | 0.001946961 | 0.001946961 | 0.001946961 | 0.001946961 | 0.001946961 | 0.001946961 | 0.001946961 | 0.001946961 | 0.001946961 | 0.001946961 | 0.001946961 | 0.001946961 | 0.001946961 | 0.001946961 | 0.001946961 | 0.001946961 | 0.001946961 | 0.001946961 | 0.001946961 | 0.001946961 | 0.001946961 | 0 | 0 | 0 | 0 | 0 | 0
1333 | 637.4148 | 0.00199584 | -30 | 696.5 | -636.5 | 0 | 0 | 0 | 0 | 0 | 0 | 0 | 0 | 0 | 0.00199584 | 0.00199584 | 0.00199584 | 0.00199584 | 0.00199584 | 0.00199584 | 0.00199584 | 0.00199584 | 0.00199584 | 0.00199584 | 0.00199584 | 0.00199584 | 0.00199584 | 0.00199584 | 0.00199584 | 0.00199584 | 0.00199584 | 0.00199584 | 0.00199584 | 0.00199584 | 0.00199584 | 0.00199584 | 0.00199584 | 0.00199584 | 0.00199584 | 0.00199584 | 0.00199584 | 0.00199584 | 0.00199584 | 0.00199584 | 0.00199584 | 0.00199584 | 0.00199584 | 0.00199584 | 0.00199584 | 0.00199584 | 0.00199584 | 0.00199584 | 0.00199584 | 0.00199584 | 0.00199584 | 0.00199584 | 0.00199584 | 0.00199584 | 0.00199584 | 0.00199584 | 0.00199584 | 0.00199584 | 0.00199584 | 0.00199584 | 0 | 0 | 0 | 0 | 0 | 0
1333 | 641.1442 | 0.002007517 | -20 | 686.5 | -646.5 | 0 | 0 | 0 | 0 | 0 | 0 | 0 | 0 | 0.002007517 | 0.002007517 | 0.002007517 | 0.002007517 | 0.002007517 | 0.002007517 | 0.002007517 | 0.002007517 | 0.002007517 | 0.002007517 | 0.002007517 | 0.002007517 | 0.002007517 | 0.002007517 | 0.002007517 | 0.002007517 | 0.002007517 | 0.002007517 | 0.002007517 | 0.002007517 | 0.002007517 | 0.002007517 | 0.002007517 | 0.002007517 | 0.002007517 | 0.002007517 | 0.002007517 | 0.002007517 | 0.002007517 | 0.002007517 | 0.002007517 | 0.002007517 | 0.002007517 | 0.002007517 | 0.002007517 | 0.002007517 | 0.002007517 | 0.002007517 | 0.002007517 | 0.002007517 | 0.002007517 | 0.002007517 | 0.002007517 | 0.002007517 | 0.002007517 | 0.002007517 | 0.002007517 | 0.002007517 | 0.002007517 | 0.002007517 | 0 | 0 | 0 | 0 | 0 | 0 | 0
1333 | 599.6852 | 0.001877703 | -10 | 676.5 | -656.5 | 0 | 0 | 0 | 0 | 0 | 0 | 0 | 0 | 0.001877703 | 0.001877703 | 0.001877703 | 0.001877703 | 0.001877703 | 0.001877703 | 0.001877703 | 0.001877703 | 0.001877703 | 0.001877703 | 0.001877703 | 0.001877703 | 0.001877703 | 0.001877703 | 0.001877703 | 0.001877703 | 0.001877703 | 0.001877703 | 0.001877703 | 0.001877703 | 0.001877703 | 0.001877703 | 0.001877703 | 0.001877703 | 0.001877703 | 0.001877703 | 0.001877703 | 0.001877703 | 0.001877703 | 0.001877703 | 0.001877703 | 0.001877703 | 0.001877703 | 0.001877703 | 0.001877703 | 0.001877703 | 0.001877703 | 0.001877703 | 0.001877703 | 0.001877703 | 0.001877703 | 0.001877703 | 0.001877703 | 0.001877703 | 0.001877703 | 0.001877703 | 0.001877703 | 0.001877703 | 0.001877703 | 0.001877703 | 0 | 0 | 0 | 0 | 0 | 0 | 0
1333 | 629.8192 | 0.001972057 | 0 | 666.5 | -666.5 | 0 | 0 | 0 | 0 | 0 | 0 | 0 | 0 | 0.001972057 | 0.001972057 | 0.001972057 | 0.001972057 | 0.001972057 | 0.001972057 | 0.001972057 | 0.001972057 | 0.001972057 | 0.001972057 | 0.001972057 | 0.001972057 | 0.001972057 | 0.001972057 | 0.001972057 | 0.001972057 | 0.001972057 | 0.001972057 | 0.001972057 | 0.001972057 | 0.001972057 | 0.001972057 | 0.001972057 | 0.001972057 | 0.001972057 | 0.001972057 | 0.001972057 | 0.001972057 | 0.001972057 | 0.001972057 | 0.001972057 | 0.001972057 | 0.001972057 | 0.001972057 | 0.001972057 | 0.001972057 | 0.001972057 | 0.001972057 | 0.001972057 | 0.001972057 | 0.001972057 | 0.001972057 | 0.001972057 | 0.001972057 | 0.001972057 | 0.001972057 | 0.001972057 | 0.001972057 | 0.001972057 | 0 | 0 | 0 | 0 | 0 | 0 | 0 | 0
1333 | 607.5239 | 0.001902247 | 10 | 656.5 | -676.5 | 0 | 0 | 0 | 0 | 0 | 0 | 0 | 0.001902247 | 0.001902247 | 0.001902247 | 0.001902247 | 0.001902247 | 0.001902247 | 0.001902247 | 0.001902247 | 0.001902247 | 0.001902247 | 0.001902247 | 0.001902247 | 0.001902247 | 0.001902247 | 0.001902247 | 0.001902247 | 0.001902247 | 0.001902247 | 0.001902247 | 0.001902247 | 0.001902247 | 0.001902247 | 0.001902247 | 0.001902247 | 0.001902247 | 0.001902247 | 0.001902247 | 0.001902247 | 0.001902247 | 0.001902247 | 0.001902247 | 0.001902247 | 0.001902247 | 0.001902247 | 0.001902247 | 0.001902247 | 0.001902247 | 0.001902247 | 0.001902247 | 0.001902247 | 0.001902247 | 0.001902247 | 0.001902247 | 0.001902247 | 0.001902247 | 0.001902247 | 0.001902247 | 0.001902247 | 0.001902247 | 0.001902247 | 0 | 0 | 0 | 0 | 0 | 0 | 0 | 0
1333 | 620.2905 | 0.001942221 | 20 | 646.5 | -686.5 | 0 | 0 | 0 | 0 | 0 | 0 | 0 | 0.001942221 | 0.001942221 | 0.001942221 | 0.001942221 | 0.001942221 | 0.001942221 | 0.001942221 | 0.001942221 | 0.001942221 | 0.001942221 | 0.001942221 | 0.001942221 | 0.001942221 | 0.001942221 | 0.001942221 | 0.001942221 | 0.001942221 | 0.001942221 | 0.001942221 | 0.001942221 | 0.001942221 | 0.001942221 | 0.001942221 | 0.001942221 | 0.001942221 | 0.001942221 | 0.001942221 | 0.001942221 | 0.001942221 | 0.001942221 | 0.001942221 | 0.001942221 | 0.001942221 | 0.001942221 | 0.001942221 | 0.001942221 | 0.001942221 | 0.001942221 | 0.001942221 | 0.001942221 | 0.001942221 | 0.001942221 | 0.001942221 | 0.001942221 | 0.001942221 | 0.001942221 | 0.001942221 | 0.001942221 | 0.001942221 | 0.001942221 | 0 | 0 | 0 | 0 | 0 | 0 | 0 | 0
1333 | 633.6577 | 0.001984076 | 30 | 636.5 | -696.5 | 0 | 0 | 0 | 0 | 0 | 0 | 0.001984076 | 0.001984076 | 0.001984076 | 0.001984076 | 0.001984076 | 0.001984076 | 0.001984076 | 0.001984076 | 0.001984076 | 0.001984076 | 0.001984076 | 0.001984076 | 0.001984076 | 0.001984076 | 0.001984076 | 0.001984076 | 0.001984076 | 0.001984076 | 0.001984076 | 0.001984076 | 0.001984076 | 0.001984076 | 0.001984076 | 0.001984076 | 0.001984076 | 0.001984076 | 0.001984076 | 0.001984076 | 0.001984076 | 0.001984076 | 0.001984076 | 0.001984076 | 0.001984076 | 0.001984076 | 0.001984076 | 0.001984076 | 0.001984076 | 0.001984076 | 0.001984076 | 0.001984076 | 0.001984076 | 0.001984076 | 0.001984076 | 0.001984076 | 0.001984076 | 0.001984076 | 0.001984076 | 0.001984076 | 0.001984076 | 0.001984076 | 0 | 0 | 0 | 0 | 0 | 0 | 0 | 0 | 0
1333 | 623.8801 | 0.001953461 | 40 | 626.5 | -706.5 | 0 | 0 | 0 | 0 | 0 | 0 | 0.001953461 | 0.001953461 | 0.001953461 | 0.001953461 | 0.001953461 | 0.001953461 | 0.001953461 | 0.001953461 | 0.001953461 | 0.001953461 | 0.001953461 | 0.001953461 | 0.001953461 | 0.001953461 | 0.001953461 | 0.001953461 | 0.001953461 | 0.001953461 | 0.001953461 | 0.001953461 | 0.001953461 | 0.001953461 | 0.001953461 | 0.001953461 | 0.001953461 | 0.001953461 | 0.001953461 | 0.001953461 | 0.001953461 | 0.001953461 | 0.001953461 | 0.001953461 | 0.001953461 | 0.001953461 | 0.001953461 | 0.001953461 | 0.001953461 | 0.001953461 | 0.001953461 | 0.001953461 | 0.001953461 | 0.001953461 | 0.001953461 | 0.001953461 | 0.001953461 | 0.001953461 | 0.001953461 | 0.001953461 | 0.001953461 | 0.001953461 | 0 | 0 | 0 | 0 | 0 | 0 | 0 | 0 | 0
1333 | 636.7939 | 0.001993896 | 30 | 636.5 | -696.5 | 0 | 0 | 0 | 0 | 0 | 0 | 0.001993896 | 0.001993896 | 0.001993896 | 0.001993896 | 0.001993896 | 0.001993896 | 0.001993896 | 0.001993896 | 0.001993896 | 0.001993896 | 0.001993896 | 0.001993896 | 0.001993896 | 0.001993896 | 0.001993896 | 0.001993896 | 0.001993896 | 0.001993896 | 0.001993896 | 0.001993896 | 0.001993896 | 0.001993896 | 0.001993896 | 0.001993896 | 0.001993896 | 0.001993896 | 0.001993896 | 0.001993896 | 0.001993896 | 0.001993896 | 0.001993896 | 0.001993896 | 0.001993896 | 0.001993896 | 0.001993896 | 0.001993896 | 0.001993896 | 0.001993896 | 0.001993896 | 0.001993896 | 0.001993896 | 0.001993896 | 0.001993896 | 0.001993896 | 0.001993896 | 0.001993896 | 0.001993896 | 0.001993896 | 0.001993896 | 0.001993896 | 0 | 0 | 0 | 0 | 0 | 0 | 0 | 0 | 0
1333 | 633.2854 | 0.00198291 | 20 | 646.5 | -686.5 | 0 | 0 | 0 | 0 | 0 | 0 | 0 | 0.00198291 | 0.00198291 | 0.00198291 | 0.00198291 | 0.00198291 | 0.00198291 | 0.00198291 | 0.00198291 | 0.00198291 | 0.00198291 | 0.00198291 | 0.00198291 | 0.00198291 | 0.00198291 | 0.00198291 | 0.00198291 | 0.00198291 | 0.00198291 | 0.00198291 | 0.00198291 | 0.00198291 | 0.00198291 | 0.00198291 | 0.00198291 | 0.00198291 | 0.00198291 | 0.00198291 | 0.00198291 | 0.00198291 | 0.00198291 | 0.00198291 | 0.00198291 | 0.00198291 | 0.00198291 | 0.00198291 | 0.00198291 | 0.00198291 | 0.00198291 | 0.00198291 | 0.00198291 | 0.00198291 | 0.00198291 | 0.00198291 | 0.00198291 | 0.00198291 | 0.00198291 | 0.00198291 | 0.00198291 | 0.00198291 | 0.00198291 | 0 | 0 | 0 | 0 | 0 | 0 | 0 | 0
1333 | 615.3678 | 0.001926808 | 10 | 656.5 | -676.5 | 0 | 0 | 0 | 0 | 0 | 0 | 0 | 0.001926808 | 0.001926808 | 0.001926808 | 0.001926808 | 0.001926808 | 0.001926808 | 0.001926808 | 0.001926808 | 0.001926808 | 0.001926808 | 0.001926808 | 0.001926808 | 0.001926808 | 0.001926808 | 0.001926808 | 0.001926808 | 0.001926808 | 0.001926808 | 0.001926808 | 0.001926808 | 0.001926808 | 0.001926808 | 0.001926808 | 0.001926808 | 0.001926808 | 0.001926808 | 0.001926808 | 0.001926808 | 0.001926808 | 0.001926808 | 0.001926808 | 0.001926808 | 0.001926808 | 0.001926808 | 0.001926808 | 0.001926808 | 0.001926808 | 0.001926808 | 0.001926808 | 0.001926808 | 0.001926808 | 0.001926808 | 0.001926808 | 0.001926808 | 0.001926808 | 0.001926808 | 0.001926808 | 0.001926808 | 0.001926808 | 0.001926808 | 0 | 0 | 0 | 0 | 0 | 0 | 0 | 0
1333 | 622.7784 | 0.001950012 | 0 | 666.5 | -666.5 | 0 | 0 | 0 | 0 | 0 | 0 | 0 | 0 | 0.001950012 | 0.001950012 | 0.001950012 | 0.001950012 | 0.001950012 | 0.001950012 | 0.001950012 | 0.001950012 | 0.001950012 | 0.001950012 | 0.001950012 | 0.001950012 | 0.001950012 | 0.001950012 | 0.001950012 | 0.001950012 | 0.001950012 | 0.001950012 | 0.001950012 | 0.001950012 | 0.001950012 | 0.001950012 | 0.001950012 | 0.001950012 | 0.001950012 | 0.001950012 | 0.001950012 | 0.001950012 | 0.001950012 | 0.001950012 | 0.001950012 | 0.001950012 | 0.001950012 | 0.001950012 | 0.001950012 | 0.001950012 | 0.001950012 | 0.001950012 | 0.001950012 | 0.001950012 | 0.001950012 | 0.001950012 | 0.001950012 | 0.001950012 | 0.001950012 | 0.001950012 | 0.001950012 | 0.001950012 | 0.001950012 | 0 | 0 | 0 | 0 | 0 | 0 | 0 | 0
1333 | 619.3165 | 0.001939172 | -10 | 676.5 | -656.5 | 0 | 0 | 0 | 0 | 0 | 0 | 0 | 0 | 0.001939172 | 0.001939172 | 0.001939172 | 0.001939172 | 0.001939172 | 0.001939172 | 0.001939172 | 0.001939172 | 0.001939172 | 0.001939172 | 0.001939172 | 0.001939172 | 0.001939172 | 0.001939172 | 0.001939172 | 0.001939172 | 0.001939172 | 0.001939172 | 0.001939172 | 0.001939172 | 0.001939172 | 0.001939172 | 0.001939172 | 0.001939172 | 0.001939172 | 0.001939172 | 0.001939172 | 0.001939172 | 0.001939172 | 0.001939172 | 0.001939172 | 0.001939172 | 0.001939172 | 0.001939172 | 0.001939172 | 0.001939172 | 0.001939172 | 0.001939172 | 0.001939172 | 0.001939172 | 0.001939172 | 0.001939172 | 0.001939172 | 0.001939172 | 0.001939172 | 0.001939172 | 0.001939172 | 0.001939172 | 0.001939172 | 0.001939172 | 0 | 0 | 0 | 0 | 0 | 0 | 0
1333 | 637.1692 | 0.001995071 | -20 | 686.5 | -646.5 | 0 | 0 | 0 | 0 | 0 | 0 | 0 | 0 | 0.001995071 | 0.001995071 | 0.001995071 | 0.001995071 | 0.001995071 | 0.001995071 | 0.001995071 | 0.001995071 | 0.001995071 | 0.001995071 | 0.001995071 | 0.001995071 | 0.001995071 | 0.001995071 | 0.001995071 | 0.001995071 | 0.001995071 | 0.001995071 | 0.001995071 | 0.001995071 | 0.001995071 | 0.001995071 | 0.001995071 | 0.001995071 | 0.001995071 | 0.001995071 | 0.001995071 | 0.001995071 | 0.001995071 | 0.001995071 | 0.001995071 | 0.001995071 | 0.001995071 | 0.001995071 | 0.001995071 | 0.001995071 | 0.001995071 | 0.001995071 | 0.001995071 | 0.001995071 | 0.001995071 | 0.001995071 | 0.001995071 | 0.001995071 | 0.001995071 | 0.001995071 | 0.001995071 | 0.001995071 | 0.001995071 | 0.001995071 | 0 | 0 | 0 | 0 | 0 | 0 | 0
1333 | 629.6234 | 0.001971444 | -30 | 696.5 | -636.5 | 0 | 0 | 0 | 0 | 0 | 0 | 0 | 0 | 0 | 0.001971444 | 0.001971444 | 0.001971444 | 0.001971444 | 0.001971444 | 0.001971444 | 0.001971444 | 0.001971444 | 0.001971444 | 0.001971444 | 0.001971444 | 0.001971444 | 0.001971444 | 0.001971444 | 0.001971444 | 0.001971444 | 0.001971444 | 0.001971444 | 0.001971444 | 0.001971444 | 0.001971444 | 0.001971444 | 0.001971444 | 0.001971444 | 0.001971444 | 0.001971444 | 0.001971444 | 0.001971444 | 0.001971444 | 0.001971444 | 0.001971444 | 0.001971444 | 0.001971444 | 0.001971444 | 0.001971444 | 0.001971444 | 0.001971444 | 0.001971444 | 0.001971444 | 0.001971444 | 0.001971444 | 0.001971444 | 0.001971444 | 0.001971444 | 0.001971444 | 0.001971444 | 0.001971444 | 0.001971444 | 0.001971444 | 0.001971444 | 0 | 0 | 0 | 0 | 0 | 0
1333 | 626.4931 | 0.001961643 | -40 | 706.5 | -626.5 | 0 | 0 | 0 | 0 | 0 | 0 | 0 | 0 | 0 | 0.001961643 | 0.001961643 | 0.001961643 | 0.001961643 | 0.001961643 | 0.001961643 | 0.001961643 | 0.001961643 | 0.001961643 | 0.001961643 | 0.001961643 | 0.001961643 | 0.001961643 | 0.001961643 | 0.001961643 | 0.001961643 | 0.001961643 | 0.001961643 | 0.001961643 | 0.001961643 | 0.001961643 | 0.001961643 | 0.001961643 | 0.001961643 | 0.001961643 | 0.001961643 | 0.001961643 | 0.001961643 | 0.001961643 | 0.001961643 | 0.001961643 | 0.001961643 | 0.001961643 | 0.001961643 | 0.001961643 | 0.001961643 | 0.001961643 | 0.001961643 | 0.001961643 | 0.001961643 | 0.001961643 | 0.001961643 | 0.001961643 | 0.001961643 | 0.001961643 | 0.001961643 | 0.001961643 | 0.001961643 | 0.001961643 | 0.001961643 | 0 | 0 | 0 | 0 | 0 | 0
1333 | 603.9425 | 0.001891034 | -30 | 696.5 | -636.5 | 0 | 0 | 0 | 0 | 0 | 0 | 0 | 0 | 0 | 0.001891034 | 0.001891034 | 0.001891034 | 0.001891034 | 0.001891034 | 0.001891034 | 0.001891034 | 0.001891034 | 0.001891034 | 0.001891034 | 0.001891034 | 0.001891034 | 0.001891034 | 0.001891034 | 0.001891034 | 0.001891034 | 0.001891034 | 0.001891034 | 0.001891034 | 0.001891034 | 0.001891034 | 0.001891034 | 0.001891034 | 0.001891034 | 0.001891034 | 0.001891034 | 0.001891034 | 0.001891034 | 0.001891034 | 0.001891034 | 0.001891034 | 0.001891034 | 0.001891034 | 0.001891034 | 0.001891034 | 0.001891034 | 0.001891034 | 0.001891034 | 0.001891034 | 0.001891034 | 0.001891034 | 0.001891034 | 0.001891034 | 0.001891034 | 0.001891034 | 0.001891034 | 0.001891034 | 0.001891034 | 0.001891034 | 0.001891034 | 0 | 0 | 0 | 0 | 0 | 0
1333 | 622.612 | 0.001949491 | -20 | 686.5 | -646.5 | 0 | 0 | 0 | 0 | 0 | 0 | 0 | 0 | 0.001949491 | 0.001949491 | 0.001949491 | 0.001949491 | 0.001949491 | 0.001949491 | 0.001949491 | 0.001949491 | 0.001949491 | 0.001949491 | 0.001949491 | 0.001949491 | 0.001949491 | 0.001949491 | 0.001949491 | 0.001949491 | 0.001949491 | 0.001949491 | 0.001949491 | 0.001949491 | 0.001949491 | 0.001949491 | 0.001949491 | 0.001949491 | 0.001949491 | 0.001949491 | 0.001949491 | 0.001949491 | 0.001949491 | 0.001949491 | 0.001949491 | 0.001949491 | 0.001949491 | 0.001949491 | 0.001949491 | 0.001949491 | 0.001949491 | 0.001949491 | 0.001949491 | 0.001949491 | 0.001949491 | 0.001949491 | 0.001949491 | 0.001949491 | 0.001949491 | 0.001949491 | 0.001949491 | 0.001949491 | 0.001949491 | 0.001949491 | 0 | 0 | 0 | 0 | 0 | 0 | 0
1333 | 599.9295 | 0.001878468 | -10 | 676.5 | -656.5 | 0 | 0 | 0 | 0 | 0 | 0 | 0 | 0 | 0.001878468 | 0.001878468 | 0.001878468 | 0.001878468 | 0.001878468 | 0.001878468 | 0.001878468 | 0.001878468 | 0.001878468 | 0.001878468 | 0.001878468 | 0.001878468 | 0.001878468 | 0.001878468 | 0.001878468 | 0.001878468 | 0.001878468 | 0.001878468 | 0.001878468 | 0.001878468 | 0.001878468 | 0.001878468 | 0.001878468 | 0.001878468 | 0.001878468 | 0.001878468 | 0.001878468 | 0.001878468 | 0.001878468 | 0.001878468 | 0.001878468 | 0.001878468 | 0.001878468 | 0.001878468 | 0.001878468 | 0.001878468 | 0.001878468 | 0.001878468 | 0.001878468 | 0.001878468 | 0.001878468 | 0.001878468 | 0.001878468 | 0.001878468 | 0.001878468 | 0.001878468 | 0.001878468 | 0.001878468 | 0.001878468 | 0.001878468 | 0 | 0 | 0 | 0 | 0 | 0 | 0
1333 | 610.1248 | 0.001910391 | 0 | 666.5 | -666.5 | 0 | 0 | 0 | 0 | 0 | 0 | 0 | 0 | 0.001910391 | 0.001910391 | 0.001910391 | 0.001910391 | 0.001910391 | 0.001910391 | 0.001910391 | 0.001910391 | 0.001910391 | 0.001910391 | 0.001910391 | 0.001910391 | 0.001910391 | 0.001910391 | 0.001910391 | 0.001910391 | 0.001910391 | 0.001910391 | 0.001910391 | 0.001910391 | 0.001910391 | 0.001910391 | 0.001910391 | 0.001910391 | 0.001910391 | 0.001910391 | 0.001910391 | 0.001910391 | 0.001910391 | 0.001910391 | 0.001910391 | 0.001910391 | 0.001910391 | 0.001910391 | 0.001910391 | 0.001910391 | 0.001910391 | 0.001910391 | 0.001910391 | 0.001910391 | 0.001910391 | 0.001910391 | 0.001910391 | 0.001910391 | 0.001910391 | 0.001910391 | 0.001910391 | 0.001910391 | 0.001910391 | 0 | 0 | 0 | 0 | 0 | 0 | 0 | 0
1333 | 608.9143 | 0.001906601 | 10 | 656.5 | -676.5 | 0 | 0 | 0 | 0 | 0 | 0 | 0 | 0.001906601 | 0.001906601 | 0.001906601 | 0.001906601 | 0.001906601 | 0.001906601 | 0.001906601 | 0.001906601 | 0.001906601 | 0.001906601 | 0.001906601 | 0.001906601 | 0.001906601 | 0.001906601 | 0.001906601 | 0.001906601 | 0.001906601 | 0.001906601 | 0.001906601 | 0.001906601 | 0.001906601 | 0.001906601 | 0.001906601 | 0.001906601 | 0.001906601 | 0.001906601 | 0.001906601 | 0.001906601 | 0.001906601 | 0.001906601 | 0.001906601 | 0.001906601 | 0.001906601 | 0.001906601 | 0.001906601 | 0.001906601 | 0.001906601 | 0.001906601 | 0.001906601 | 0.001906601 | 0.001906601 | 0.001906601 | 0.001906601 | 0.001906601 | 0.001906601 | 0.001906601 | 0.001906601 | 0.001906601 | 0.001906601 | 0.001906601 | 0 | 0 | 0 | 0 | 0 | 0 | 0 | 0
1333 | 631.6719 | 0.001977858 | 20 | 646.5 | -686.5 | 0 | 0 | 0 | 0 | 0 | 0 | 0 | 0.001977858 | 0.001977858 | 0.001977858 | 0.001977858 | 0.001977858 | 0.001977858 | 0.001977858 | 0.001977858 | 0.001977858 | 0.001977858 | 0.001977858 | 0.001977858 | 0.001977858 | 0.001977858 | 0.001977858 | 0.001977858 | 0.001977858 | 0.001977858 | 0.001977858 | 0.001977858 | 0.001977858 | 0.001977858 | 0.001977858 | 0.001977858 | 0.001977858 | 0.001977858 | 0.001977858 | 0.001977858 | 0.001977858 | 0.001977858 | 0.001977858 | 0.001977858 | 0.001977858 | 0.001977858 | 0.001977858 | 0.001977858 | 0.001977858 | 0.001977858 | 0.001977858 | 0.001977858 | 0.001977858 | 0.001977858 | 0.001977858 | 0.001977858 | 0.001977858 | 0.001977858 | 0.001977858 | 0.001977858 | 0.001977858 | 0.001977858 | 0 | 0 | 0 | 0 | 0 | 0 | 0 | 0
1333 | 612.0888 | 0.001916541 | 30 | 636.5 | -696.5 | 0 | 0 | 0 | 0 | 0 | 0 | 0.001916541 | 0.001916541 | 0.001916541 | 0.001916541 | 0.001916541 | 0.001916541 | 0.001916541 | 0.001916541 | 0.001916541 | 0.001916541 | 0.001916541 | 0.001916541 | 0.001916541 | 0.001916541 | 0.001916541 | 0.001916541 | 0.001916541 | 0.001916541 | 0.001916541 | 0.001916541 | 0.001916541 | 0.001916541 | 0.001916541 | 0.001916541 | 0.001916541 | 0.001916541 | 0.001916541 | 0.001916541 | 0.001916541 | 0.001916541 | 0.001916541 | 0.001916541 | 0.001916541 | 0.001916541 | 0.001916541 | 0.001916541 | 0.001916541 | 0.001916541 | 0.001916541 | 0.001916541 | 0.001916541 | 0.001916541 | 0.001916541 | 0.001916541 | 0.001916541 | 0.001916541 | 0.001916541 | 0.001916541 | 0.001916541 | 0.001916541 | 0 | 0 | 0 | 0 | 0 | 0 | 0 | 0 | 0
1333 | 629.6428 | 0.001971505 | 40 | 626.5 | -706.5 | 0 | 0 | 0 | 0 | 0 | 0 | 0.001971505 | 0.001971505 | 0.001971505 | 0.001971505 | 0.001971505 | 0.001971505 | 0.001971505 | 0.001971505 | 0.001971505 | 0.001971505 | 0.001971505 | 0.001971505 | 0.001971505 | 0.001971505 | 0.001971505 | 0.001971505 | 0.001971505 | 0.001971505 | 0.001971505 | 0.001971505 | 0.001971505 | 0.001971505 | 0.001971505 | 0.001971505 | 0.001971505 | 0.001971505 | 0.001971505 | 0.001971505 | 0.001971505 | 0.001971505 | 0.001971505 | 0.001971505 | 0.001971505 | 0.001971505 | 0.001971505 | 0.001971505 | 0.001971505 | 0.001971505 | 0.001971505 | 0.001971505 | 0.001971505 | 0.001971505 | 0.001971505 | 0.001971505 | 0.001971505 | 0.001971505 | 0.001971505 | 0.001971505 | 0.001971505 | 0.001971505 | 0 | 0 | 0 | 0 | 0 | 0 | 0 | 0 | 0
1333 | 627.5732 | 0.001965025 | 30 | 636.5 | -696.5 | 0 | 0 | 0 | 0 | 0 | 0 | 0.001965025 | 0.001965025 | 0.001965025 | 0.001965025 | 0.001965025 | 0.001965025 | 0.001965025 | 0.001965025 | 0.001965025 | 0.001965025 | 0.001965025 | 0.001965025 | 0.001965025 | 0.001965025 | 0.001965025 | 0.001965025 | 0.001965025 | 0.001965025 | 0.001965025 | 0.001965025 | 0.001965025 | 0.001965025 | 0.001965025 | 0.001965025 | 0.001965025 | 0.001965025 | 0.001965025 | 0.001965025 | 0.001965025 | 0.001965025 | 0.001965025 | 0.001965025 | 0.001965025 | 0.001965025 | 0.001965025 | 0.001965025 | 0.001965025 | 0.001965025 | 0.001965025 | 0.001965025 | 0.001965025 | 0.001965025 | 0.001965025 | 0.001965025 | 0.001965025 | 0.001965025 | 0.001965025 | 0.001965025 | 0.001965025 | 0.001965025 | 0 | 0 | 0 | 0 | 0 | 0 | 0 | 0 | 0
1333 | 609.3389 | 0.001907931 | 20 | 646.5 | -686.5 | 0 | 0 | 0 | 0 | 0 | 0 | 0 | 0.001907931 | 0.001907931 | 0.001907931 | 0.001907931 | 0.001907931 | 0.001907931 | 0.001907931 | 0.001907931 | 0.001907931 | 0.001907931 | 0.001907931 | 0.001907931 | 0.001907931 | 0.001907931 | 0.001907931 | 0.001907931 | 0.001907931 | 0.001907931 | 0.001907931 | 0.001907931 | 0.001907931 | 0.001907931 | 0.001907931 | 0.001907931 | 0.001907931 | 0.001907931 | 0.001907931 | 0.001907931 | 0.001907931 | 0.001907931 | 0.001907931 | 0.001907931 | 0.001907931 | 0.001907931 | 0.001907931 | 0.001907931 | 0.001907931 | 0.001907931 | 0.001907931 | 0.001907931 | 0.001907931 | 0.001907931 | 0.001907931 | 0.001907931 | 0.001907931 | 0.001907931 | 0.001907931 | 0.001907931 | 0.001907931 | 0.001907931 | 0 | 0 | 0 | 0 | 0 | 0 | 0 | 0
1333 | 584.841 | 0.001831224 | 10 | 656.5 | -676.5 | 0 | 0 | 0 | 0 | 0 | 0 | 0 | 0.001831224 | 0.001831224 | 0.001831224 | 0.001831224 | 0.001831224 | 0.001831224 | 0.001831224 | 0.001831224 | 0.001831224 | 0.001831224 | 0.001831224 | 0.001831224 | 0.001831224 | 0.001831224 | 0.001831224 | 0.001831224 | 0.001831224 | 0.001831224 | 0.001831224 | 0.001831224 | 0.001831224 | 0.001831224 | 0.001831224 | 0.001831224 | 0.001831224 | 0.001831224 | 0.001831224 | 0.001831224 | 0.001831224 | 0.001831224 | 0.001831224 | 0.001831224 | 0.001831224 | 0.001831224 | 0.001831224 | 0.001831224 | 0.001831224 | 0.001831224 | 0.001831224 | 0.001831224 | 0.001831224 | 0.001831224 | 0.001831224 | 0.001831224 | 0.001831224 | 0.001831224 | 0.001831224 | 0.001831224 | 0.001831224 | 0.001831224 | 0 | 0 | 0 | 0 | 0 | 0 | 0 | 0
1333 | 615.7991 | 0.001928158 | 0 | 666.5 | -666.5 | 0 | 0 | 0 | 0 | 0 | 0 | 0 | 0 | 0.001928158 | 0.001928158 | 0.001928158 | 0.001928158 | 0.001928158 | 0.001928158 | 0.001928158 | 0.001928158 | 0.001928158 | 0.001928158 | 0.001928158 | 0.001928158 | 0.001928158 | 0.001928158 | 0.001928158 | 0.001928158 | 0.001928158 | 0.001928158 | 0.001928158 | 0.001928158 | 0.001928158 | 0.001928158 | 0.001928158 | 0.001928158 | 0.001928158 | 0.001928158 | 0.001928158 | 0.001928158 | 0.001928158 | 0.001928158 | 0.001928158 | 0.001928158 | 0.001928158 | 0.001928158 | 0.001928158 | 0.001928158 | 0.001928158 | 0.001928158 | 0.001928158 | 0.001928158 | 0.001928158 | 0.001928158 | 0.001928158 | 0.001928158 | 0.001928158 | 0.001928158 | 0.001928158 | 0.001928158 | 0.001928158 | 0 | 0 | 0 | 0 | 0 | 0 | 0 | 0
1333 | 605.8734 | 0.00189708 | -10 | 676.5 | -656.5 | 0 | 0 | 0 | 0 | 0 | 0 | 0 | 0 | 0.00189708 | 0.00189708 | 0.00189708 | 0.00189708 | 0.00189708 | 0.00189708 | 0.00189708 | 0.00189708 | 0.00189708 | 0.00189708 | 0.00189708 | 0.00189708 | 0.00189708 | 0.00189708 | 0.00189708 | 0.00189708 | 0.00189708 | 0.00189708 | 0.00189708 | 0.00189708 | 0.00189708 | 0.00189708 | 0.00189708 | 0.00189708 | 0.00189708 | 0.00189708 | 0.00189708 | 0.00189708 | 0.00189708 | 0.00189708 | 0.00189708 | 0.00189708 | 0.00189708 | 0.00189708 | 0.00189708 | 0.00189708 | 0.00189708 | 0.00189708 | 0.00189708 | 0.00189708 | 0.00189708 | 0.00189708 | 0.00189708 | 0.00189708 | 0.00189708 | 0.00189708 | 0.00189708 | 0.00189708 | 0.00189708 | 0.00189708 | 0 | 0 | 0 | 0 | 0 | 0 | 0
1333 | 601.476 | 0.001883311 | -20 | 686.5 | -646.5 | 0 | 0 | 0 | 0 | 0 | 0 | 0 | 0 | 0.001883311 | 0.001883311 | 0.001883311 | 0.001883311 | 0.001883311 | 0.001883311 | 0.001883311 | 0.001883311 | 0.001883311 | 0.001883311 | 0.001883311 | 0.001883311 | 0.001883311 | 0.001883311 | 0.001883311 | 0.001883311 | 0.001883311 | 0.001883311 | 0.001883311 | 0.001883311 | 0.001883311 | 0.001883311 | 0.001883311 | 0.001883311 | 0.001883311 | 0.001883311 | 0.001883311 | 0.001883311 | 0.001883311 | 0.001883311 | 0.001883311 | 0.001883311 | 0.001883311 | 0.001883311 | 0.001883311 | 0.001883311 | 0.001883311 | 0.001883311 | 0.001883311 | 0.001883311 | 0.001883311 | 0.001883311 | 0.001883311 | 0.001883311 | 0.001883311 | 0.001883311 | 0.001883311 | 0.001883311 | 0.001883311 | 0.001883311 | 0 | 0 | 0 | 0 | 0 | 0 | 0
1333 | 597.0007 | 0.001869298 | -30 | 696.5 | -636.5 | 0 | 0 | 0 | 0 | 0 | 0 | 0 | 0 | 0 | 0.001869298 | 0.001869298 | 0.001869298 | 0.001869298 | 0.001869298 | 0.001869298 | 0.001869298 | 0.001869298 | 0.001869298 | 0.001869298 | 0.001869298 | 0.001869298 | 0.001869298 | 0.001869298 | 0.001869298 | 0.001869298 | 0.001869298 | 0.001869298 | 0.001869298 | 0.001869298 | 0.001869298 | 0.001869298 | 0.001869298 | 0.001869298 | 0.001869298 | 0.001869298 | 0.001869298 | 0.001869298 | 0.001869298 | 0.001869298 | 0.001869298 | 0.001869298 | 0.001869298 | 0.001869298 | 0.001869298 | 0.001869298 | 0.001869298 | 0.001869298 | 0.001869298 | 0.001869298 | 0.001869298 | 0.001869298 | 0.001869298 | 0.001869298 | 0.001869298 | 0.001869298 | 0.001869298 | 0.001869298 | 0.001869298 | 0.001869298 | 0 | 0 | 0 | 0 | 0 | 0
1333 | 618.3789 | 0.001936236 | -40 | 706.5 | -626.5 | 0 | 0 | 0 | 0 | 0 | 0 | 0 | 0 | 0 | 0.001936236 | 0.001936236 | 0.001936236 | 0.001936236 | 0.001936236 | 0.001936236 | 0.001936236 | 0.001936236 | 0.001936236 | 0.001936236 | 0.001936236 | 0.001936236 | 0.001936236 | 0.001936236 | 0.001936236 | 0.001936236 | 0.001936236 | 0.001936236 | 0.001936236 | 0.001936236 | 0.001936236 | 0.001936236 | 0.001936236 | 0.001936236 | 0.001936236 | 0.001936236 | 0.001936236 | 0.001936236 | 0.001936236 | 0.001936236 | 0.001936236 | 0.001936236 | 0.001936236 | 0.001936236 | 0.001936236 | 0.001936236 | 0.001936236 | 0.001936236 | 0.001936236 | 0.001936236 | 0.001936236 | 0.001936236 | 0.001936236 | 0.001936236 | 0.001936236 | 0.001936236 | 0.001936236 | 0.001936236 | 0.001936236 | 0.001936236 | 0 | 0 | 0 | 0 | 0 | 0
1333 | 442.8818 | 0.001386728 | -30 | 696.5 | -636.5 | 0 | 0 | 0 | 0 | 0 | 0 | 0 | 0 | 0 | 0.001386728 | 0.001386728 | 0.001386728 | 0.001386728 | 0.001386728 | 0.001386728 | 0.001386728 | 0.001386728 | 0.001386728 | 0.001386728 | 0.001386728 | 0.001386728 | 0.001386728 | 0.001386728 | 0.001386728 | 0.001386728 | 0.001386728 | 0.001386728 | 0.001386728 | 0.001386728 | 0.001386728 | 0.001386728 | 0.001386728 | 0.001386728 | 0.001386728 | 0.001386728 | 0.001386728 | 0.001386728 | 0.001386728 | 0.001386728 | 0.001386728 | 0.001386728 | 0.001386728 | 0.001386728 | 0.001386728 | 0.001386728 | 0.001386728 | 0.001386728 | 0.001386728 | 0.001386728 | 0.001386728 | 0.001386728 | 0.001386728 | 0.001386728 | 0.001386728 | 0.001386728 | 0.001386728 | 0.001386728 | 0.001386728 | 0.001386728 | 0 | 0 | 0 | 0 | 0 | 0
1333 | 435.9896 | 0.001365148 | -20 | 686.5 | -646.5 | 0 | 0 | 0 | 0 | 0 | 0 | 0 | 0 | 0.001365148 | 0.001365148 | 0.001365148 | 0.001365148 | 0.001365148 | 0.001365148 | 0.001365148 | 0.001365148 | 0.001365148 | 0.001365148 | 0.001365148 | 0.001365148 | 0.001365148 | 0.001365148 | 0.001365148 | 0.001365148 | 0.001365148 | 0.001365148 | 0.001365148 | 0.001365148 | 0.001365148 | 0.001365148 | 0.001365148 | 0.001365148 | 0.001365148 | 0.001365148 | 0.001365148 | 0.001365148 | 0.001365148 | 0.001365148 | 0.001365148 | 0.001365148 | 0.001365148 | 0.001365148 | 0.001365148 | 0.001365148 | 0.001365148 | 0.001365148 | 0.001365148 | 0.001365148 | 0.001365148 | 0.001365148 | 0.001365148 | 0.001365148 | 0.001365148 | 0.001365148 | 0.001365148 | 0.001365148 | 0.001365148 | 0.001365148 | 0 | 0 | 0 | 0 | 0 | 0 | 0
1290 | 500.3702 | 0.001566733 | -10 | 655 | -635 | 0 | 0 | 0 | 0 | 0 | 0 | 0 | 0 | 0 | 0.001566733 | 0.001566733 | 0.001566733 | 0.001566733 | 0.001566733 | 0.001566733 | 0.001566733 | 0.001566733 | 0.001566733 | 0.001566733 | 0.001566733 | 0.001566733 | 0.001566733 | 0.001566733 | 0.001566733 | 0.001566733 | 0.001566733 | 0.001566733 | 0.001566733 | 0.001566733 | 0.001566733 | 0.001566733 | 0.001566733 | 0.001566733 | 0.001566733 | 0.001566733 | 0.001566733 | 0.001566733 | 0.001566733 | 0.001566733 | 0.001566733 | 0.001566733 | 0.001566733 | 0.001566733 | 0.001566733 | 0.001566733 | 0.001566733 | 0.001566733 | 0.001566733 | 0.001566733 | 0.001566733 | 0.001566733 | 0.001566733 | 0.001566733 | 0.001566733 | 0.001566733 | 0.001566733 | 0.001566733 | 0 | 0 | 0 | 0 | 0 | 0 | 0 | 0
1323 | 618.1358 | 0.001935475 | 0 | 661.5 | -661.5 | 0 | 0 | 0 | 0 | 0 | 0 | 0 | 0 | 0.001935475 | 0.001935475 | 0.001935475 | 0.001935475 | 0.001935475 | 0.001935475 | 0.001935475 | 0.001935475 | 0.001935475 | 0.001935475 | 0.001935475 | 0.001935475 | 0.001935475 | 0.001935475 | 0.001935475 | 0.001935475 | 0.001935475 | 0.001935475 | 0.001935475 | 0.001935475 | 0.001935475 | 0.001935475 | 0.001935475 | 0.001935475 | 0.001935475 | 0.001935475 | 0.001935475 | 0.001935475 | 0.001935475 | 0.001935475 | 0.001935475 | 0.001935475 | 0.001935475 | 0.001935475 | 0.001935475 | 0.001935475 | 0.001935475 | 0.001935475 | 0.001935475 | 0.001935475 | 0.001935475 | 0.001935475 | 0.001935475 | 0.001935475 | 0.001935475 | 0.001935475 | 0.001935475 | 0.001935475 | 0.001935475 | 0 | 0 | 0 | 0 | 0 | 0 | 0 | 0
1290 | 514.5658 | 0.001611182 | 10 | 635 | -655 | 0 | 0 | 0 | 0 | 0 | 0 | 0 | 0 | 0.001611182 | 0.001611182 | 0.001611182 | 0.001611182 | 0.001611182 | 0.001611182 | 0.001611182 | 0.001611182 | 0.001611182 | 0.001611182 | 0.001611182 | 0.001611182 | 0.001611182 | 0.001611182 | 0.001611182 | 0.001611182 | 0.001611182 | 0.001611182 | 0.001611182 | 0.001611182 | 0.001611182 | 0.001611182 | 0.001611182 | 0.001611182 | 0.001611182 | 0.001611182 | 0.001611182 | 0.001611182 | 0.001611182 | 0.001611182 | 0.001611182 | 0.001611182 | 0.001611182 | 0.001611182 | 0.001611182 | 0.001611182 | 0.001611182 | 0.001611182 | 0.001611182 | 0.001611182 | 0.001611182 | 0.001611182 | 0.001611182 | 0.001611182 | 0.001611182 | 0.001611182 | 0.001611182 | 0.001611182 | 0 | 0 | 0 | 0 | 0 | 0 | 0 | 0 | 0
1290 | 510.0813 | 0.00159714 | 20 | 625 | -665 | 0 | 0 | 0 | 0 | 0 | 0 | 0 | 0 | 0.00159714 | 0.00159714 | 0.00159714 | 0.00159714 | 0.00159714 | 0.00159714 | 0.00159714 | 0.00159714 | 0.00159714 | 0.00159714 | 0.00159714 | 0.00159714 | 0.00159714 | 0.00159714 | 0.00159714 | 0.00159714 | 0.00159714 | 0.00159714 | 0.00159714 | 0.00159714 | 0.00159714 | 0.00159714 | 0.00159714 | 0.00159714 | 0.00159714 | 0.00159714 | 0.00159714 | 0.00159714 | 0.00159714 | 0.00159714 | 0.00159714 | 0.00159714 | 0.00159714 | 0.00159714 | 0.00159714 | 0.00159714 | 0.00159714 | 0.00159714 | 0.00159714 | 0.00159714 | 0.00159714 | 0.00159714 | 0.00159714 | 0.00159714 | 0.00159714 | 0.00159714 | 0.00159714 | 0.00159714 | 0 | 0 | 0 | 0 | 0 | 0 | 0 | 0 | 0
1290 | 511.3825 | 0.001601214 | 30 | 615 | -675 | 0 | 0 | 0 | 0 | 0 | 0 | 0 | 0.001601214 | 0.001601214 | 0.001601214 | 0.001601214 | 0.001601214 | 0.001601214 | 0.001601214 | 0.001601214 | 0.001601214 | 0.001601214 | 0.001601214 | 0.001601214 | 0.001601214 | 0.001601214 | 0.001601214 | 0.001601214 | 0.001601214 | 0.001601214 | 0.001601214 | 0.001601214 | 0.001601214 | 0.001601214 | 0.001601214 | 0.001601214 | 0.001601214 | 0.001601214 | 0.001601214 | 0.001601214 | 0.001601214 | 0.001601214 | 0.001601214 | 0.001601214 | 0.001601214 | 0.001601214 | 0.001601214 | 0.001601214 | 0.001601214 | 0.001601214 | 0.001601214 | 0.001601214 | 0.001601214 | 0.001601214 | 0.001601214 | 0.001601214 | 0.001601214 | 0.001601214 | 0.001601214 | 0.001601214 | 0.001601214 | 0 | 0 | 0 | 0 | 0 | 0 | 0 | 0 | 0
1290 | 503.5161 | 0.001576584 | 40 | 605 | -685 | 0 | 0 | 0 | 0 | 0 | 0 | 0 | 0.001576584 | 0.001576584 | 0.001576584 | 0.001576584 | 0.001576584 | 0.001576584 | 0.001576584 | 0.001576584 | 0.001576584 | 0.001576584 | 0.001576584 | 0.001576584 | 0.001576584 | 0.001576584 | 0.001576584 | 0.001576584 | 0.001576584 | 0.001576584 | 0.001576584 | 0.001576584 | 0.001576584 | 0.001576584 | 0.001576584 | 0.001576584 | 0.001576584 | 0.001576584 | 0.001576584 | 0.001576584 | 0.001576584 | 0.001576584 | 0.001576584 | 0.001576584 | 0.001576584 | 0.001576584 | 0.001576584 | 0.001576584 | 0.001576584 | 0.001576584 | 0.001576584 | 0.001576584 | 0.001576584 | 0.001576584 | 0.001576584 | 0.001576584 | 0.001576584 | 0.001576584 | 0.001576584 | 0.001576584 | 0 | 0 | 0 | 0 | 0 | 0 | 0 | 0 | 0 | 0
1290 | 498.6705 | 0.001561411 | 30 | 615 | -675 | 0 | 0 | 0 | 0 | 0 | 0 | 0 | 0.001561411 | 0.001561411 | 0.001561411 | 0.001561411 | 0.001561411 | 0.001561411 | 0.001561411 | 0.001561411 | 0.001561411 | 0.001561411 | 0.001561411 | 0.001561411 | 0.001561411 | 0.001561411 | 0.001561411 | 0.001561411 | 0.001561411 | 0.001561411 | 0.001561411 | 0.001561411 | 0.001561411 | 0.001561411 | 0.001561411 | 0.001561411 | 0.001561411 | 0.001561411 | 0.001561411 | 0.001561411 | 0.001561411 | 0.001561411 | 0.001561411 | 0.001561411 | 0.001561411 | 0.001561411 | 0.001561411 | 0.001561411 | 0.001561411 | 0.001561411 | 0.001561411 | 0.001561411 | 0.001561411 | 0.001561411 | 0.001561411 | 0.001561411 | 0.001561411 | 0.001561411 | 0.001561411 | 0.001561411 | 0.001561411 | 0 | 0 | 0 | 0 | 0 | 0 | 0 | 0 | 0
1290 | 507.5486 | 0.00158921 | 20 | 625 | -665 | 0 | 0 | 0 | 0 | 0 | 0 | 0 | 0 | 0.00158921 | 0.00158921 | 0.00158921 | 0.00158921 | 0.00158921 | 0.00158921 | 0.00158921 | 0.00158921 | 0.00158921 | 0.00158921 | 0.00158921 | 0.00158921 | 0.00158921 | 0.00158921 | 0.00158921 | 0.00158921 | 0.00158921 | 0.00158921 | 0.00158921 | 0.00158921 | 0.00158921 | 0.00158921 | 0.00158921 | 0.00158921 | 0.00158921 | 0.00158921 | 0.00158921 | 0.00158921 | 0.00158921 | 0.00158921 | 0.00158921 | 0.00158921 | 0.00158921 | 0.00158921 | 0.00158921 | 0.00158921 | 0.00158921 | 0.00158921 | 0.00158921 | 0.00158921 | 0.00158921 | 0.00158921 | 0.00158921 | 0.00158921 | 0.00158921 | 0.00158921 | 0.00158921 | 0.00158921 | 0 | 0 | 0 | 0 | 0 | 0 | 0 | 0 | 0
1290 | 485.5602 | 0.001520361 | 10 | 635 | -655 | 0 | 0 | 0 | 0 | 0 | 0 | 0 | 0 | 0.001520361 | 0.001520361 | 0.001520361 | 0.001520361 | 0.001520361 | 0.001520361 | 0.001520361 | 0.001520361 | 0.001520361 | 0.001520361 | 0.001520361 | 0.001520361 | 0.001520361 | 0.001520361 | 0.001520361 | 0.001520361 | 0.001520361 | 0.001520361 | 0.001520361 | 0.001520361 | 0.001520361 | 0.001520361 | 0.001520361 | 0.001520361 | 0.001520361 | 0.001520361 | 0.001520361 | 0.001520361 | 0.001520361 | 0.001520361 | 0.001520361 | 0.001520361 | 0.001520361 | 0.001520361 | 0.001520361 | 0.001520361 | 0.001520361 | 0.001520361 | 0.001520361 | 0.001520361 | 0.001520361 | 0.001520361 | 0.001520361 | 0.001520361 | 0.001520361 | 0.001520361 | 0.001520361 | 0.001520361 | 0 | 0 | 0 | 0 | 0 | 0 | 0 | 0 | 0
1290 | 513.8261 | 0.001608866 | 0 | 645 | -645 | 0 | 0 | 0 | 0 | 0 | 0 | 0 | 0 | 0.001608866 | 0.001608866 | 0.001608866 | 0.001608866 | 0.001608866 | 0.001608866 | 0.001608866 | 0.001608866 | 0.001608866 | 0.001608866 | 0.001608866 | 0.001608866 | 0.001608866 | 0.001608866 | 0.001608866 | 0.001608866 | 0.001608866 | 0.001608866 | 0.001608866 | 0.001608866 | 0.001608866 | 0.001608866 | 0.001608866 | 0.001608866 | 0.001608866 | 0.001608866 | 0.001608866 | 0.001608866 | 0.001608866 | 0.001608866 | 0.001608866 | 0.001608866 | 0.001608866 | 0.001608866 | 0.001608866 | 0.001608866 | 0.001608866 | 0.001608866 | 0.001608866 | 0.001608866 | 0.001608866 | 0.001608866 | 0.001608866 | 0.001608866 | 0.001608866 | 0.001608866 | 0.001608866 | 0.001608866 | 0.001608866 | 0 | 0 | 0 | 0 | 0 | 0 | 0 | 0
1290 | 506.6823 | 0.001586498 | -10 | 655 | -635 | 0 | 0 | 0 | 0 | 0 | 0 | 0 | 0 | 0 | 0.001586498 | 0.001586498 | 0.001586498 | 0.001586498 | 0.001586498 | 0.001586498 | 0.001586498 | 0.001586498 | 0.001586498 | 0.001586498 | 0.001586498 | 0.001586498 | 0.001586498 | 0.001586498 | 0.001586498 | 0.001586498 | 0.001586498 | 0.001586498 | 0.001586498 | 0.001586498 | 0.001586498 | 0.001586498 | 0.001586498 | 0.001586498 | 0.001586498 | 0.001586498 | 0.001586498 | 0.001586498 | 0.001586498 | 0.001586498 | 0.001586498 | 0.001586498 | 0.001586498 | 0.001586498 | 0.001586498 | 0.001586498 | 0.001586498 | 0.001586498 | 0.001586498 | 0.001586498 | 0.001586498 | 0.001586498 | 0.001586498 | 0.001586498 | 0.001586498 | 0.001586498 | 0.001586498 | 0.001586498 | 0 | 0 | 0 | 0 | 0 | 0 | 0 | 0
1290 | 532.4928 | 0.001667314 | -20 | 665 | -625 | 0 | 0 | 0 | 0 | 0 | 0 | 0 | 0 | 0 | 0.001667314 | 0.001667314 | 0.001667314 | 0.001667314 | 0.001667314 | 0.001667314 | 0.001667314 | 0.001667314 | 0.001667314 | 0.001667314 | 0.001667314 | 0.001667314 | 0.001667314 | 0.001667314 | 0.001667314 | 0.001667314 | 0.001667314 | 0.001667314 | 0.001667314 | 0.001667314 | 0.001667314 | 0.001667314 | 0.001667314 | 0.001667314 | 0.001667314 | 0.001667314 | 0.001667314 | 0.001667314 | 0.001667314 | 0.001667314 | 0.001667314 | 0.001667314 | 0.001667314 | 0.001667314 | 0.001667314 | 0.001667314 | 0.001667314 | 0.001667314 | 0.001667314 | 0.001667314 | 0.001667314 | 0.001667314 | 0.001667314 | 0.001667314 | 0.001667314 | 0.001667314 | 0.001667314 | 0.001667314 | 0 | 0 | 0 | 0 | 0 | 0 | 0 | 0
1290 | 531.4254 | 0.001663972 | -30 | 675 | -615 | 0 | 0 | 0 | 0 | 0 | 0 | 0 | 0 | 0 | 0.001663972 | 0.001663972 | 0.001663972 | 0.001663972 | 0.001663972 | 0.001663972 | 0.001663972 | 0.001663972 | 0.001663972 | 0.001663972 | 0.001663972 | 0.001663972 | 0.001663972 | 0.001663972 | 0.001663972 | 0.001663972 | 0.001663972 | 0.001663972 | 0.001663972 | 0.001663972 | 0.001663972 | 0.001663972 | 0.001663972 | 0.001663972 | 0.001663972 | 0.001663972 | 0.001663972 | 0.001663972 | 0.001663972 | 0.001663972 | 0.001663972 | 0.001663972 | 0.001663972 | 0.001663972 | 0.001663972 | 0.001663972 | 0.001663972 | 0.001663972 | 0.001663972 | 0.001663972 | 0.001663972 | 0.001663972 | 0.001663972 | 0.001663972 | 0.001663972 | 0.001663972 | 0.001663972 | 0.001663972 | 0.001663972 | 0 | 0 | 0 | 0 | 0 | 0 | 0
1268 | 622.0875 | 0.001947848 | -40 | 674 | -594 | 0 | 0 | 0 | 0 | 0 | 0 | 0 | 0 | 0 | 0 | 0.001947848 | 0.001947848 | 0.001947848 | 0.001947848 | 0.001947848 | 0.001947848 | 0.001947848 | 0.001947848 | 0.001947848 | 0.001947848 | 0.001947848 | 0.001947848 | 0.001947848 | 0.001947848 | 0.001947848 | 0.001947848 | 0.001947848 | 0.001947848 | 0.001947848 | 0.001947848 | 0.001947848 | 0.001947848 | 0.001947848 | 0.001947848 | 0.001947848 | 0.001947848 | 0.001947848 | 0.001947848 | 0.001947848 | 0.001947848 | 0.001947848 | 0.001947848 | 0.001947848 | 0.001947848 | 0.001947848 | 0.001947848 | 0.001947848 | 0.001947848 | 0.001947848 | 0.001947848 | 0.001947848 | 0.001947848 | 0.001947848 | 0.001947848 | 0.001947848 | 0.001947848 | 0.001947848 | 0.001947848 | 0 | 0 | 0 | 0 | 0 | 0 | 0
1280 | 319.0242 | 0.0009989122 | -30 | 670 | -610 | 0 | 0 | 0 | 0 | 0 | 0 | 0 | 0 | 0 | 0 | 0.0009989122 | 0.0009989122 | 0.0009989122 | 0.0009989122 | 0.0009989122 | 0.0009989122 | 0.0009989122 | 0.0009989122 | 0.0009989122 | 0.0009989122 | 0.0009989122 | 0.0009989122 | 0.0009989122 | 0.0009989122 | 0.0009989122 | 0.0009989122 | 0.0009989122 | 0.0009989122 | 0.0009989122 | 0.0009989122 | 0.0009989122 | 0.0009989122 | 0.0009989122 | 0.0009989122 | 0.0009989122 | 0.0009989122 | 0.0009989122 | 0.0009989122 | 0.0009989122 | 0.0009989122 | 0.0009989122 | 0.0009989122 | 0.0009989122 | 0.0009989122 | 0.0009989122 | 0.0009989122 | 0.0009989122 | 0.0009989122 | 0.0009989122 | 0.0009989122 | 0.0009989122 | 0.0009989122 | 0.0009989122 | 0.0009989122 | 0.0009989122 | 0.0009989122 | 0.0009989122 | 0.0009989122 | 0 | 0 | 0 | 0 | 0 | 0 | 0
1272 | 325.6385 | 0.001019622 | -20 | 656 | -616 | 0 | 0 | 0 | 0 | 0 | 0 | 0 | 0 | 0 | 0.001019622 | 0.001019622 | 0.001019622 | 0.001019622 | 0.001019622 | 0.001019622 | 0.001019622 | 0.001019622 | 0.001019622 | 0.001019622 | 0.001019622 | 0.001019622 | 0.001019622 | 0.001019622 | 0.001019622 | 0.001019622 | 0.001019622 | 0.001019622 | 0.001019622 | 0.001019622 | 0.001019622 | 0.001019622 | 0.001019622 | 0.001019622 | 0.001019622 | 0.001019622 | 0.001019622 | 0.001019622 | 0.001019622 | 0.001019622 | 0.001019622 | 0.001019622 | 0.001019622 | 0.001019622 | 0.001019622 | 0.001019622 | 0.001019622 | 0.001019622 | 0.001019622 | 0.001019622 | 0.001019622 | 0.001019622 | 0.001019622 | 0.001019622 | 0.001019622 | 0.001019622 | 0.001019622 | 0.001019622 | 0 | 0 | 0 | 0 | 0 | 0 | 0 | 0
1272 | 328.0895 | 0.001027297 | -10 | 646 | -626 | 0 | 0 | 0 | 0 | 0 | 0 | 0 | 0 | 0 | 0.001027297 | 0.001027297 | 0.001027297 | 0.001027297 | 0.001027297 | 0.001027297 | 0.001027297 | 0.001027297 | 0.001027297 | 0.001027297 | 0.001027297 | 0.001027297 | 0.001027297 | 0.001027297 | 0.001027297 | 0.001027297 | 0.001027297 | 0.001027297 | 0.001027297 | 0.001027297 | 0.001027297 | 0.001027297 | 0.001027297 | 0.001027297 | 0.001027297 | 0.001027297 | 0.001027297 | 0.001027297 | 0.001027297 | 0.001027297 | 0.001027297 | 0.001027297 | 0.001027297 | 0.001027297 | 0.001027297 | 0.001027297 | 0.001027297 | 0.001027297 | 0.001027297 | 0.001027297 | 0.001027297 | 0.001027297 | 0.001027297 | 0.001027297 | 0.001027297 | 0.001027297 | 0.001027297 | 0.001027297 | 0 | 0 | 0 | 0 | 0 | 0 | 0 | 0
1269 | 575.7508 | 0.001802761 | 0 | 634.5 | -634.5 | 0 | 0 | 0 | 0 | 0 | 0 | 0 | 0 | 0 | 0.001802761 | 0.001802761 | 0.001802761 | 0.001802761 | 0.001802761 | 0.001802761 | 0.001802761 | 0.001802761 | 0.001802761 | 0.001802761 | 0.001802761 | 0.001802761 | 0.001802761 | 0.001802761 | 0.001802761 | 0.001802761 | 0.001802761 | 0.001802761 | 0.001802761 | 0.001802761 | 0.001802761 | 0.001802761 | 0.001802761 | 0.001802761 | 0.001802761 | 0.001802761 | 0.001802761 | 0.001802761 | 0.001802761 | 0.001802761 | 0.001802761 | 0.001802761 | 0.001802761 | 0.001802761 | 0.001802761 | 0.001802761 | 0.001802761 | 0.001802761 | 0.001802761 | 0.001802761 | 0.001802761 | 0.001802761 | 0.001802761 | 0.001802761 | 0.001802761 | 0.001802761 | 0.001802761 | 0 | 0 | 0 | 0 | 0 | 0 | 0 | 0 | 0
1269 | 559.4501 | 0.001751721 | 10 | 624.5 | -644.5 | 0 | 0 | 0 | 0 | 0 | 0 | 0 | 0 | 0.001751721 | 0.001751721 | 0.001751721 | 0.001751721 | 0.001751721 | 0.001751721 | 0.001751721 | 0.001751721 | 0.001751721 | 0.001751721 | 0.001751721 | 0.001751721 | 0.001751721 | 0.001751721 | 0.001751721 | 0.001751721 | 0.001751721 | 0.001751721 | 0.001751721 | 0.001751721 | 0.001751721 | 0.001751721 | 0.001751721 | 0.001751721 | 0.001751721 | 0.001751721 | 0.001751721 | 0.001751721 | 0.001751721 | 0.001751721 | 0.001751721 | 0.001751721 | 0.001751721 | 0.001751721 | 0.001751721 | 0.001751721 | 0.001751721 | 0.001751721 | 0.001751721 | 0.001751721 | 0.001751721 | 0.001751721 | 0.001751721 | 0.001751721 | 0.001751721 | 0.001751721 | 0.001751721 | 0.001751721 | 0 | 0 | 0 | 0 | 0 | 0 | 0 | 0 | 0
1269 | 542.9819 | 0.001700157 | 20 | 614.5 | -654.5 | 0 | 0 | 0 | 0 | 0 | 0 | 0 | 0 | 0.001700157 | 0.001700157 | 0.001700157 | 0.001700157 | 0.001700157 | 0.001700157 | 0.001700157 | 0.001700157 | 0.001700157 | 0.001700157 | 0.001700157 | 0.001700157 | 0.001700157 | 0.001700157 | 0.001700157 | 0.001700157 | 0.001700157 | 0.001700157 | 0.001700157 | 0.001700157 | 0.001700157 | 0.001700157 | 0.001700157 | 0.001700157 | 0.001700157 | 0.001700157 | 0.001700157 | 0.001700157 | 0.001700157 | 0.001700157 | 0.001700157 | 0.001700157 | 0.001700157 | 0.001700157 | 0.001700157 | 0.001700157 | 0.001700157 | 0.001700157 | 0.001700157 | 0.001700157 | 0.001700157 | 0.001700157 | 0.001700157 | 0.001700157 | 0.001700157 | 0.001700157 | 0.001700157 | 0 | 0 | 0 | 0 | 0 | 0 | 0 | 0 | 0 | 0
1269 | 566.7005 | 0.001774423 | 30 | 604.5 | -664.5 | 0 | 0 | 0 | 0 | 0 | 0 | 0 | 0 | 0.001774423 | 0.001774423 | 0.001774423 | 0.001774423 | 0.001774423 | 0.001774423 | 0.001774423 | 0.001774423 | 0.001774423 | 0.001774423 | 0.001774423 | 0.001774423 | 0.001774423 | 0.001774423 | 0.001774423 | 0.001774423 | 0.001774423 | 0.001774423 | 0.001774423 | 0.001774423 | 0.001774423 | 0.001774423 | 0.001774423 | 0.001774423 | 0.001774423 | 0.001774423 | 0.001774423 | 0.001774423 | 0.001774423 | 0.001774423 | 0.001774423 | 0.001774423 | 0.001774423 | 0.001774423 | 0.001774423 | 0.001774423 | 0.001774423 | 0.001774423 | 0.001774423 | 0.001774423 | 0.001774423 | 0.001774423 | 0.001774423 | 0.001774423 | 0.001774423 | 0.001774423 | 0.001774423 | 0 | 0 | 0 | 0 | 0 | 0 | 0 | 0 | 0 | 0
1263 | 507.5656 | 0.001589263 | 40 | 591.5 | -671.5 | 0 | 0 | 0 | 0 | 0 | 0 | 0 | 0.001589263 | 0.001589263 | 0.001589263 | 0.001589263 | 0.001589263 | 0.001589263 | 0.001589263 | 0.001589263 | 0.001589263 | 0.001589263 | 0.001589263 | 0.001589263 | 0.001589263 | 0.001589263 | 0.001589263 | 0.001589263 | 0.001589263 | 0.001589263 | 0.001589263 | 0.001589263 | 0.001589263 | 0.001589263 | 0.001589263 | 0.001589263 | 0.001589263 | 0.001589263 | 0.001589263 | 0.001589263 | 0.001589263 | 0.001589263 | 0.001589263 | 0.001589263 | 0.001589263 | 0.001589263 | 0.001589263 | 0.001589263 | 0.001589263 | 0.001589263 | 0.001589263 | 0.001589263 | 0.001589263 | 0.001589263 | 0.001589263 | 0.001589263 | 0.001589263 | 0.001589263 | 0.001589263 | 0.001589263 | 0 | 0 | 0 | 0 | 0 | 0 | 0 | 0 | 0 | 0
1263 | 521.1313 | 0.00163174 | 30 | 601.5 | -661.5 | 0 | 0 | 0 | 0 | 0 | 0 | 0 | 0 | 0.00163174 | 0.00163174 | 0.00163174 | 0.00163174 | 0.00163174 | 0.00163174 | 0.00163174 | 0.00163174 | 0.00163174 | 0.00163174 | 0.00163174 | 0.00163174 | 0.00163174 | 0.00163174 | 0.00163174 | 0.00163174 | 0.00163174 | 0.00163174 | 0.00163174 | 0.00163174 | 0.00163174 | 0.00163174 | 0.00163174 | 0.00163174 | 0.00163174 | 0.00163174 | 0.00163174 | 0.00163174 | 0.00163174 | 0.00163174 | 0.00163174 | 0.00163174 | 0.00163174 | 0.00163174 | 0.00163174 | 0.00163174 | 0.00163174 | 0.00163174 | 0.00163174 | 0.00163174 | 0.00163174 | 0.00163174 | 0.00163174 | 0.00163174 | 0.00163174 | 0.00163174 | 0.00163174 | 0 | 0 | 0 | 0 | 0 | 0 | 0 | 0 | 0 | 0
1268 | 635.0595 | 0.001988465 | 20 | 614 | -654 | 0 | 0 | 0 | 0 | 0 | 0 | 0 | 0 | 0.001988465 | 0.001988465 | 0.001988465 | 0.001988465 | 0.001988465 | 0.001988465 | 0.001988465 | 0.001988465 | 0.001988465 | 0.001988465 | 0.001988465 | 0.001988465 | 0.001988465 | 0.001988465 | 0.001988465 | 0.001988465 | 0.001988465 | 0.001988465 | 0.001988465 | 0.001988465 | 0.001988465 | 0.001988465 | 0.001988465 | 0.001988465 | 0.001988465 | 0.001988465 | 0.001988465 | 0.001988465 | 0.001988465 | 0.001988465 | 0.001988465 | 0.001988465 | 0.001988465 | 0.001988465 | 0.001988465 | 0.001988465 | 0.001988465 | 0.001988465 | 0.001988465 | 0.001988465 | 0.001988465 | 0.001988465 | 0.001988465 | 0.001988465 | 0.001988465 | 0.001988465 | 0.001988465 | 0 | 0 | 0 | 0 | 0 | 0 | 0 | 0 | 0 | 0
1268 | 612.2852 | 0.001917156 | 10 | 624 | -644 | 0 | 0 | 0 | 0 | 0 | 0 | 0 | 0 | 0.001917156 | 0.001917156 | 0.001917156 | 0.001917156 | 0.001917156 | 0.001917156 | 0.001917156 | 0.001917156 | 0.001917156 | 0.001917156 | 0.001917156 | 0.001917156 | 0.001917156 | 0.001917156 | 0.001917156 | 0.001917156 | 0.001917156 | 0.001917156 | 0.001917156 | 0.001917156 | 0.001917156 | 0.001917156 | 0.001917156 | 0.001917156 | 0.001917156 | 0.001917156 | 0.001917156 | 0.001917156 | 0.001917156 | 0.001917156 | 0.001917156 | 0.001917156 | 0.001917156 | 0.001917156 | 0.001917156 | 0.001917156 | 0.001917156 | 0.001917156 | 0.001917156 | 0.001917156 | 0.001917156 | 0.001917156 | 0.001917156 | 0.001917156 | 0.001917156 | 0.001917156 | 0.001917156 | 0.001917156 | 0 | 0 | 0 | 0 | 0 | 0 | 0 | 0 | 0
1257 | 570.9038 | 0.001787584 | 0 | 628.5 | -628.5 | 0 | 0 | 0 | 0 | 0 | 0 | 0 | 0 | 0 | 0.001787584 | 0.001787584 | 0.001787584 | 0.001787584 | 0.001787584 | 0.001787584 | 0.001787584 | 0.001787584 | 0.001787584 | 0.001787584 | 0.001787584 | 0.001787584 | 0.001787584 | 0.001787584 | 0.001787584 | 0.001787584 | 0.001787584 | 0.001787584 | 0.001787584 | 0.001787584 | 0.001787584 | 0.001787584 | 0.001787584 | 0.001787584 | 0.001787584 | 0.001787584 | 0.001787584 | 0.001787584 | 0.001787584 | 0.001787584 | 0.001787584 | 0.001787584 | 0.001787584 | 0.001787584 | 0.001787584 | 0.001787584 | 0.001787584 | 0.001787584 | 0.001787584 | 0.001787584 | 0.001787584 | 0.001787584 | 0.001787584 | 0.001787584 | 0.001787584 | 0.001787584 | 0.001787584 | 0 | 0 | 0 | 0 | 0 | 0 | 0 | 0 | 0
1257 | 636.6662 | 0.001993496 | -10 | 638.5 | -618.5 | 0 | 0 | 0 | 0 | 0 | 0 | 0 | 0 | 0 | 0.001993496 | 0.001993496 | 0.001993496 | 0.001993496 | 0.001993496 | 0.001993496 | 0.001993496 | 0.001993496 | 0.001993496 | 0.001993496 | 0.001993496 | 0.001993496 | 0.001993496 | 0.001993496 | 0.001993496 | 0.001993496 | 0.001993496 | 0.001993496 | 0.001993496 | 0.001993496 | 0.001993496 | 0.001993496 | 0.001993496 | 0.001993496 | 0.001993496 | 0.001993496 | 0.001993496 | 0.001993496 | 0.001993496 | 0.001993496 | 0.001993496 | 0.001993496 | 0.001993496 | 0.001993496 | 0.001993496 | 0.001993496 | 0.001993496 | 0.001993496 | 0.001993496 | 0.001993496 | 0.001993496 | 0.001993496 | 0.001993496 | 0.001993496 | 0.001993496 | 0.001993496 | 0.001993496 | 0 | 0 | 0 | 0 | 0 | 0 | 0 | 0 | 0
1267 | 462.06 | 0.001446778 | -20 | 653.5 | -613.5 | 0 | 0 | 0 | 0 | 0 | 0 | 0 | 0 | 0 | 0 | 0.001446778 | 0.001446778 | 0.001446778 | 0.001446778 | 0.001446778 | 0.001446778 | 0.001446778 | 0.001446778 | 0.001446778 | 0.001446778 | 0.001446778 | 0.001446778 | 0.001446778 | 0.001446778 | 0.001446778 | 0.001446778 | 0.001446778 | 0.001446778 | 0.001446778 | 0.001446778 | 0.001446778 | 0.001446778 | 0.001446778 | 0.001446778 | 0.001446778 | 0.001446778 | 0.001446778 | 0.001446778 | 0.001446778 | 0.001446778 | 0.001446778 | 0.001446778 | 0.001446778 | 0.001446778 | 0.001446778 | 0.001446778 | 0.001446778 | 0.001446778 | 0.001446778 | 0.001446778 | 0.001446778 | 0.001446778 | 0.001446778 | 0.001446778 | 0.001446778 | 0.001446778 | 0.001446778 | 0 | 0 | 0 | 0 | 0 | 0 | 0 | 0
1255 | 408.8603 | 0.001280202 | -30 | 657.5 | -597.5 | 0 | 0 | 0 | 0 | 0 | 0 | 0 | 0 | 0 | 0 | 0.001280202 | 0.001280202 | 0.001280202 | 0.001280202 | 0.001280202 | 0.001280202 | 0.001280202 | 0.001280202 | 0.001280202 | 0.001280202 | 0.001280202 | 0.001280202 | 0.001280202 | 0.001280202 | 0.001280202 | 0.001280202 | 0.001280202 | 0.001280202 | 0.001280202 | 0.001280202 | 0.001280202 | 0.001280202 | 0.001280202 | 0.001280202 | 0.001280202 | 0.001280202 | 0.001280202 | 0.001280202 | 0.001280202 | 0.001280202 | 0.001280202 | 0.001280202 | 0.001280202 | 0.001280202 | 0.001280202 | 0.001280202 | 0.001280202 | 0.001280202 | 0.001280202 | 0.001280202 | 0.001280202 | 0.001280202 | 0.001280202 | 0.001280202 | 0.001280202 | 0.001280202 | 0.001280202 | 0 | 0 | 0 | 0 | 0 | 0 | 0 | 0
1255 | 432.8546 | 0.001355332 | -40 | 667.5 | -587.5 | 0 | 0 | 0 | 0 | 0 | 0 | 0 | 0 | 0 | 0 | 0 | 0.001355332 | 0.001355332 | 0.001355332 | 0.001355332 | 0.001355332 | 0.001355332 | 0.001355332 | 0.001355332 | 0.001355332 | 0.001355332 | 0.001355332 | 0.001355332 | 0.001355332 | 0.001355332 | 0.001355332 | 0.001355332 | 0.001355332 | 0.001355332 | 0.001355332 | 0.001355332 | 0.001355332 | 0.001355332 | 0.001355332 | 0.001355332 | 0.001355332 | 0.001355332 | 0.001355332 | 0.001355332 | 0.001355332 | 0.001355332 | 0.001355332 | 0.001355332 | 0.001355332 | 0.001355332 | 0.001355332 | 0.001355332 | 0.001355332 | 0.001355332 | 0.001355332 | 0.001355332 | 0.001355332 | 0.001355332 | 0.001355332 | 0.001355332 | 0.001355332 | 0.001355332 | 0 | 0 | 0 | 0 | 0 | 0 | 0 | 0
1255 | 422.2036 | 0.001321982 | -30 | 657.5 | -597.5 | 0 | 0 | 0 | 0 | 0 | 0 | 0 | 0 | 0 | 0 | 0.001321982 | 0.001321982 | 0.001321982 | 0.001321982 | 0.001321982 | 0.001321982 | 0.001321982 | 0.001321982 | 0.001321982 | 0.001321982 | 0.001321982 | 0.001321982 | 0.001321982 | 0.001321982 | 0.001321982 | 0.001321982 | 0.001321982 | 0.001321982 | 0.001321982 | 0.001321982 | 0.001321982 | 0.001321982 | 0.001321982 | 0.001321982 | 0.001321982 | 0.001321982 | 0.001321982 | 0.001321982 | 0.001321982 | 0.001321982 | 0.001321982 | 0.001321982 | 0.001321982 | 0.001321982 | 0.001321982 | 0.001321982 | 0.001321982 | 0.001321982 | 0.001321982 | 0.001321982 | 0.001321982 | 0.001321982 | 0.001321982 | 0.001321982 | 0.001321982 | 0.001321982 | 0.001321982 | 0 | 0 | 0 | 0 | 0 | 0 | 0 | 0
1253 | 262.282 | 0.000821244 | -20 | 646.5 | -606.5 | 0 | 0 | 0 | 0 | 0 | 0 | 0 | 0 | 0 | 0 | 0.000821244 | 0.000821244 | 0.000821244 | 0.000821244 | 0.000821244 | 0.000821244 | 0.000821244 | 0.000821244 | 0.000821244 | 0.000821244 | 0.000821244 | 0.000821244 | 0.000821244 | 0.000821244 | 0.000821244 | 0.000821244 | 0.000821244 | 0.000821244 | 0.000821244 | 0.000821244 | 0.000821244 | 0.000821244 | 0.000821244 | 0.000821244 | 0.000821244 | 0.000821244 | 0.000821244 | 0.000821244 | 0.000821244 | 0.000821244 | 0.000821244 | 0.000821244 | 0.000821244 | 0.000821244 | 0.000821244 | 0.000821244 | 0.000821244 | 0.000821244 | 0.000821244 | 0.000821244 | 0.000821244 | 0.000821244 | 0.000821244 | 0.000821244 | 0.000821244 | 0.000821244 | 0.000821244 | 0 | 0 | 0 | 0 | 0 | 0 | 0 | 0
1253 | 277.0246 | 0.0008674052 | -10 | 636.5 | -616.5 | 0 | 0 | 0 | 0 | 0 | 0 | 0 | 0 | 0 | 0.0008674052 | 0.0008674052 | 0.0008674052 | 0.0008674052 | 0.0008674052 | 0.0008674052 | 0.0008674052 | 0.0008674052 | 0.0008674052 | 0.0008674052 | 0.0008674052 | 0.0008674052 | 0.0008674052 | 0.0008674052 | 0.0008674052 | 0.0008674052 | 0.0008674052 | 0.0008674052 | 0.0008674052 | 0.0008674052 | 0.0008674052 | 0.0008674052 | 0.0008674052 | 0.0008674052 | 0.0008674052 | 0.0008674052 | 0.0008674052 | 0.0008674052 | 0.0008674052 | 0.0008674052 | 0.0008674052 | 0.0008674052 | 0.0008674052 | 0.0008674052 | 0.0008674052 | 0.0008674052 | 0.0008674052 | 0.0008674052 | 0.0008674052 | 0.0008674052 | 0.0008674052 | 0.0008674052 | 0.0008674052 | 0.0008674052 | 0.0008674052 | 0.0008674052 | 0.0008674052 | 0 | 0 | 0 | 0 | 0 | 0 | 0 | 0 | 0
1253 | 304.1703 | 0.0009524024 | 0 | 626.5 | -626.5 | 0 | 0 | 0 | 0 | 0 | 0 | 0 | 0 | 0 | 0.0009524024 | 0.0009524024 | 0.0009524024 | 0.0009524024 | 0.0009524024 | 0.0009524024 | 0.0009524024 | 0.0009524024 | 0.0009524024 | 0.0009524024 | 0.0009524024 | 0.0009524024 | 0.0009524024 | 0.0009524024 | 0.0009524024 | 0.0009524024 | 0.0009524024 | 0.0009524024 | 0.0009524024 | 0.0009524024 | 0.0009524024 | 0.0009524024 | 0.0009524024 | 0.0009524024 | 0.0009524024 | 0.0009524024 | 0.0009524024 | 0.0009524024 | 0.0009524024 | 0.0009524024 | 0.0009524024 | 0.0009524024 | 0.0009524024 | 0.0009524024 | 0.0009524024 | 0.0009524024 | 0.0009524024 | 0.0009524024 | 0.0009524024 | 0.0009524024 | 0.0009524024 | 0.0009524024 | 0.0009524024 | 0.0009524024 | 0.0009524024 | 0.0009524024 | 0.0009524024 | 0 | 0 | 0 | 0 | 0 | 0 | 0 | 0 | 0
1253 | 339.7585 | 0.001063834 | 10 | 616.5 | -636.5 | 0 | 0 | 0 | 0 | 0 | 0 | 0 | 0 | 0 | 0.001063834 | 0.001063834 | 0.001063834 | 0.001063834 | 0.001063834 | 0.001063834 | 0.001063834 | 0.001063834 | 0.001063834 | 0.001063834 | 0.001063834 | 0.001063834 | 0.001063834 | 0.001063834 | 0.001063834 | 0.001063834 | 0.001063834 | 0.001063834 | 0.001063834 | 0.001063834 | 0.001063834 | 0.001063834 | 0.001063834 | 0.001063834 | 0.001063834 | 0.001063834 | 0.001063834 | 0.001063834 | 0.001063834 | 0.001063834 | 0.001063834 | 0.001063834 | 0.001063834 | 0.001063834 | 0.001063834 | 0.001063834 | 0.001063834 | 0.001063834 | 0.001063834 | 0.001063834 | 0.001063834 | 0.001063834 | 0.001063834 | 0.001063834 | 0.001063834 | 0.001063834 | 0.001063834 | 0 | 0 | 0 | 0 | 0 | 0 | 0 | 0 | 0
1253 | 343.089 | 0.001074263 | 20 | 606.5 | -646.5 | 0 | 0 | 0 | 0 | 0 | 0 | 0 | 0 | 0.001074263 | 0.001074263 | 0.001074263 | 0.001074263 | 0.001074263 | 0.001074263 | 0.001074263 | 0.001074263 | 0.001074263 | 0.001074263 | 0.001074263 | 0.001074263 | 0.001074263 | 0.001074263 | 0.001074263 | 0.001074263 | 0.001074263 | 0.001074263 | 0.001074263 | 0.001074263 | 0.001074263 | 0.001074263 | 0.001074263 | 0.001074263 | 0.001074263 | 0.001074263 | 0.001074263 | 0.001074263 | 0.001074263 | 0.001074263 | 0.001074263 | 0.001074263 | 0.001074263 | 0.001074263 | 0.001074263 | 0.001074263 | 0.001074263 | 0.001074263 | 0.001074263 | 0.001074263 | 0.001074263 | 0.001074263 | 0.001074263 | 0.001074263 | 0.001074263 | 0.001074263 | 0.001074263 | 0 | 0 | 0 | 0 | 0 | 0 | 0 | 0 | 0 | 0
1251 | 355.9606 | 0.001114565 | 30 | 595.5 | -655.5 | 0 | 0 | 0 | 0 | 0 | 0 | 0 | 0 | 0.001114565 | 0.001114565 | 0.001114565 | 0.001114565 | 0.001114565 | 0.001114565 | 0.001114565 | 0.001114565 | 0.001114565 | 0.001114565 | 0.001114565 | 0.001114565 | 0.001114565 | 0.001114565 | 0.001114565 | 0.001114565 | 0.001114565 | 0.001114565 | 0.001114565 | 0.001114565 | 0.001114565 | 0.001114565 | 0.001114565 | 0.001114565 | 0.001114565 | 0.001114565 | 0.001114565 | 0.001114565 | 0.001114565 | 0.001114565 | 0.001114565 | 0.001114565 | 0.001114565 | 0.001114565 | 0.001114565 | 0.001114565 | 0.001114565 | 0.001114565 | 0.001114565 | 0.001114565 | 0.001114565 | 0.001114565 | 0.001114565 | 0.001114565 | 0.001114565 | 0.001114565 | 0.001114565 | 0 | 0 | 0 | 0 | 0 | 0 | 0 | 0 | 0 | 0
1251 | 281.0903 | 0.0008801353 | 40 | 585.5 | -665.5 | 0 | 0 | 0 | 0 | 0 | 0 | 0 | 0 | 0.0008801353 | 0.0008801353 | 0.0008801353 | 0.0008801353 | 0.0008801353 | 0.0008801353 | 0.0008801353 | 0.0008801353 | 0.0008801353 | 0.0008801353 | 0.0008801353 | 0.0008801353 | 0.0008801353 | 0.0008801353 | 0.0008801353 | 0.0008801353 | 0.0008801353 | 0.0008801353 | 0.0008801353 | 0.0008801353 | 0.0008801353 | 0.0008801353 | 0.0008801353 | 0.0008801353 | 0.0008801353 | 0.0008801353 | 0.0008801353 | 0.0008801353 | 0.0008801353 | 0.0008801353 | 0.0008801353 | 0.0008801353 | 0.0008801353 | 0.0008801353 | 0.0008801353 | 0.0008801353 | 0.0008801353 | 0.0008801353 | 0.0008801353 | 0.0008801353 | 0.0008801353 | 0.0008801353 | 0.0008801353 | 0.0008801353 | 0.0008801353 | 0.0008801353 | 0 | 0 | 0 | 0 | 0 | 0 | 0 | 0 | 0 | 0 | 0
1251 | 342.326 | 0.001071873 | 30 | 595.5 | -655.5 | 0 | 0 | 0 | 0 | 0 | 0 | 0 | 0 | 0.001071873 | 0.001071873 | 0.001071873 | 0.001071873 | 0.001071873 | 0.001071873 | 0.001071873 | 0.001071873 | 0.001071873 | 0.001071873 | 0.001071873 | 0.001071873 | 0.001071873 | 0.001071873 | 0.001071873 | 0.001071873 | 0.001071873 | 0.001071873 | 0.001071873 | 0.001071873 | 0.001071873 | 0.001071873 | 0.001071873 | 0.001071873 | 0.001071873 | 0.001071873 | 0.001071873 | 0.001071873 | 0.001071873 | 0.001071873 | 0.001071873 | 0.001071873 | 0.001071873 | 0.001071873 | 0.001071873 | 0.001071873 | 0.001071873 | 0.001071873 | 0.001071873 | 0.001071873 | 0.001071873 | 0.001071873 | 0.001071873 | 0.001071873 | 0.001071873 | 0.001071873 | 0.001071873 | 0 | 0 | 0 | 0 | 0 | 0 | 0 | 0 | 0 | 0
1251 | 354.564 | 0.001110193 | 20 | 605.5 | -645.5 | 0 | 0 | 0 | 0 | 0 | 0 | 0 | 0 | 0.001110193 | 0.001110193 | 0.001110193 | 0.001110193 | 0.001110193 | 0.001110193 | 0.001110193 | 0.001110193 | 0.001110193 | 0.001110193 | 0.001110193 | 0.001110193 | 0.001110193 | 0.001110193 | 0.001110193 | 0.001110193 | 0.001110193 | 0.001110193 | 0.001110193 | 0.001110193 | 0.001110193 | 0.001110193 | 0.001110193 | 0.001110193 | 0.001110193 | 0.001110193 | 0.001110193 | 0.001110193 | 0.001110193 | 0.001110193 | 0.001110193 | 0.001110193 | 0.001110193 | 0.001110193 | 0.001110193 | 0.001110193 | 0.001110193 | 0.001110193 | 0.001110193 | 0.001110193 | 0.001110193 | 0.001110193 | 0.001110193 | 0.001110193 | 0.001110193 | 0.001110193 | 0.001110193 | 0 | 0 | 0 | 0 | 0 | 0 | 0 | 0 | 0 | 0
1251 | 359.7526 | 0.001126439 | 10 | 615.5 | -635.5 | 0 | 0 | 0 | 0 | 0 | 0 | 0 | 0 | 0 | 0.001126439 | 0.001126439 | 0.001126439 | 0.001126439 | 0.001126439 | 0.001126439 | 0.001126439 | 0.001126439 | 0.001126439 | 0.001126439 | 0.001126439 | 0.001126439 | 0.001126439 | 0.001126439 | 0.001126439 | 0.001126439 | 0.001126439 | 0.001126439 | 0.001126439 | 0.001126439 | 0.001126439 | 0.001126439 | 0.001126439 | 0.001126439 | 0.001126439 | 0.001126439 | 0.001126439 | 0.001126439 | 0.001126439 | 0.001126439 | 0.001126439 | 0.001126439 | 0.001126439 | 0.001126439 | 0.001126439 | 0.001126439 | 0.001126439 | 0.001126439 | 0.001126439 | 0.001126439 | 0.001126439 | 0.001126439 | 0.001126439 | 0.001126439 | 0.001126439 | 0.001126439 | 0.001126439 | 0 | 0 | 0 | 0 | 0 | 0 | 0 | 0 | 0
1251 | 378.3413 | 0.001184643 | 0 | 625.5 | -625.5 | 0 | 0 | 0 | 0 | 0 | 0 | 0 | 0 | 0 | 0.001184643 | 0.001184643 | 0.001184643 | 0.001184643 | 0.001184643 | 0.001184643 | 0.001184643 | 0.001184643 | 0.001184643 | 0.001184643 | 0.001184643 | 0.001184643 | 0.001184643 | 0.001184643 | 0.001184643 | 0.001184643 | 0.001184643 | 0.001184643 | 0.001184643 | 0.001184643 | 0.001184643 | 0.001184643 | 0.001184643 | 0.001184643 | 0.001184643 | 0.001184643 | 0.001184643 | 0.001184643 | 0.001184643 | 0.001184643 | 0.001184643 | 0.001184643 | 0.001184643 | 0.001184643 | 0.001184643 | 0.001184643 | 0.001184643 | 0.001184643 | 0.001184643 | 0.001184643 | 0.001184643 | 0.001184643 | 0.001184643 | 0.001184643 | 0.001184643 | 0.001184643 | 0.001184643 | 0 | 0 | 0 | 0 | 0 | 0 | 0 | 0 | 0
1251 | 408.8931 | 0.001280305 | -10 | 635.5 | -615.5 | 0 | 0 | 0 | 0 | 0 | 0 | 0 | 0 | 0 | 0.001280305 | 0.001280305 | 0.001280305 | 0.001280305 | 0.001280305 | 0.001280305 | 0.001280305 | 0.001280305 | 0.001280305 | 0.001280305 | 0.001280305 | 0.001280305 | 0.001280305 | 0.001280305 | 0.001280305 | 0.001280305 | 0.001280305 | 0.001280305 | 0.001280305 | 0.001280305 | 0.001280305 | 0.001280305 | 0.001280305 | 0.001280305 | 0.001280305 | 0.001280305 | 0.001280305 | 0.001280305 | 0.001280305 | 0.001280305 | 0.001280305 | 0.001280305 | 0.001280305 | 0.001280305 | 0.001280305 | 0.001280305 | 0.001280305 | 0.001280305 | 0.001280305 | 0.001280305 | 0.001280305 | 0.001280305 | 0.001280305 | 0.001280305 | 0.001280305 | 0.001280305 | 0.001280305 | 0 | 0 | 0 | 0 | 0 | 0 | 0 | 0 | 0
1248 | 469.8489 | 0.001471167 | -20 | 644 | -604 | 0 | 0 | 0 | 0 | 0 | 0 | 0 | 0 | 0 | 0 | 0.001471167 | 0.001471167 | 0.001471167 | 0.001471167 | 0.001471167 | 0.001471167 | 0.001471167 | 0.001471167 | 0.001471167 | 0.001471167 | 0.001471167 | 0.001471167 | 0.001471167 | 0.001471167 | 0.001471167 | 0.001471167 | 0.001471167 | 0.001471167 | 0.001471167 | 0.001471167 | 0.001471167 | 0.001471167 | 0.001471167 | 0.001471167 | 0.001471167 | 0.001471167 | 0.001471167 | 0.001471167 | 0.001471167 | 0.001471167 | 0.001471167 | 0.001471167 | 0.001471167 | 0.001471167 | 0.001471167 | 0.001471167 | 0.001471167 | 0.001471167 | 0.001471167 | 0.001471167 | 0.001471167 | 0.001471167 | 0.001471167 | 0.001471167 | 0.001471167 | 0.001471167 | 0.001471167 | 0 | 0 | 0 | 0 | 0 | 0 | 0 | 0
1235 | 660.8056 | 0.00206908 | -30 | 647.5 | -587.5 | 0 | 0 | 0 | 0 | 0 | 0 | 0 | 0 | 0 | 0 | 0 | 0.00206908 | 0.00206908 | 0.00206908 | 0.00206908 | 0.00206908 | 0.00206908 | 0.00206908 | 0.00206908 | 0.00206908 | 0.00206908 | 0.00206908 | 0.00206908 | 0.00206908 | 0.00206908 | 0.00206908 | 0.00206908 | 0.00206908 | 0.00206908 | 0.00206908 | 0.00206908 | 0.00206908 | 0.00206908 | 0.00206908 | 0.00206908 | 0.00206908 | 0.00206908 | 0.00206908 | 0.00206908 | 0.00206908 | 0.00206908 | 0.00206908 | 0.00206908 | 0.00206908 | 0.00206908 | 0.00206908 | 0.00206908 | 0.00206908 | 0.00206908 | 0.00206908 | 0.00206908 | 0.00206908 | 0.00206908 | 0.00206908 | 0.00206908 | 0.00206908 | 0.00206908 | 0 | 0 | 0 | 0 | 0 | 0 | 0 | 0
1235 | 649.4773 | 0.00203361 | -40 | 657.5 | -577.5 | 0 | 0 | 0 | 0 | 0 | 0 | 0 | 0 | 0 | 0 | 0 | 0.00203361 | 0.00203361 | 0.00203361 | 0.00203361 | 0.00203361 | 0.00203361 | 0.00203361 | 0.00203361 | 0.00203361 | 0.00203361 | 0.00203361 | 0.00203361 | 0.00203361 | 0.00203361 | 0.00203361 | 0.00203361 | 0.00203361 | 0.00203361 | 0.00203361 | 0.00203361 | 0.00203361 | 0.00203361 | 0.00203361 | 0.00203361 | 0.00203361 | 0.00203361 | 0.00203361 | 0.00203361 | 0.00203361 | 0.00203361 | 0.00203361 | 0.00203361 | 0.00203361 | 0.00203361 | 0.00203361 | 0.00203361 | 0.00203361 | 0.00203361 | 0.00203361 | 0.00203361 | 0.00203361 | 0.00203361 | 0.00203361 | 0.00203361 | 0.00203361 | 0.00203361 | 0 | 0 | 0 | 0 | 0 | 0 | 0 | 0
1235 | 663.2062 | 0.002076597 | -30 | 647.5 | -587.5 | 0 | 0 | 0 | 0 | 0 | 0 | 0 | 0 | 0 | 0 | 0 | 0.002076597 | 0.002076597 | 0.002076597 | 0.002076597 | 0.002076597 | 0.002076597 | 0.002076597 | 0.002076597 | 0.002076597 | 0.002076597 | 0.002076597 | 0.002076597 | 0.002076597 | 0.002076597 | 0.002076597 | 0.002076597 | 0.002076597 | 0.002076597 | 0.002076597 | 0.002076597 | 0.002076597 | 0.002076597 | 0.002076597 | 0.002076597 | 0.002076597 | 0.002076597 | 0.002076597 | 0.002076597 | 0.002076597 | 0.002076597 | 0.002076597 | 0.002076597 | 0.002076597 | 0.002076597 | 0.002076597 | 0.002076597 | 0.002076597 | 0.002076597 | 0.002076597 | 0.002076597 | 0.002076597 | 0.002076597 | 0.002076597 | 0.002076597 | 0.002076597 | 0.002076597 | 0 | 0 | 0 | 0 | 0 | 0 | 0 | 0
1235 | 678.9122 | 0.002125775 | -20 | 637.5 | -597.5 | 0 | 0 | 0 | 0 | 0 | 0 | 0 | 0 | 0 | 0 | 0.002125775 | 0.002125775 | 0.002125775 | 0.002125775 | 0.002125775 | 0.002125775 | 0.002125775 | 0.002125775 | 0.002125775 | 0.002125775 | 0.002125775 | 0.002125775 | 0.002125775 | 0.002125775 | 0.002125775 | 0.002125775 | 0.002125775 | 0.002125775 | 0.002125775 | 0.002125775 | 0.002125775 | 0.002125775 | 0.002125775 | 0.002125775 | 0.002125775 | 0.002125775 | 0.002125775 | 0.002125775 | 0.002125775 | 0.002125775 | 0.002125775 | 0.002125775 | 0.002125775 | 0.002125775 | 0.002125775 | 0.002125775 | 0.002125775 | 0.002125775 | 0.002125775 | 0.002125775 | 0.002125775 | 0.002125775 | 0.002125775 | 0.002125775 | 0.002125775 | 0.002125775 | 0 | 0 | 0 | 0 | 0 | 0 | 0 | 0 | 0
1235 | 671.9692 | 0.002104035 | -10 | 627.5 | -607.5 | 0 | 0 | 0 | 0 | 0 | 0 | 0 | 0 | 0 | 0 | 0.002104035 | 0.002104035 | 0.002104035 | 0.002104035 | 0.002104035 | 0.002104035 | 0.002104035 | 0.002104035 | 0.002104035 | 0.002104035 | 0.002104035 | 0.002104035 | 0.002104035 | 0.002104035 | 0.002104035 | 0.002104035 | 0.002104035 | 0.002104035 | 0.002104035 | 0.002104035 | 0.002104035 | 0.002104035 | 0.002104035 | 0.002104035 | 0.002104035 | 0.002104035 | 0.002104035 | 0.002104035 | 0.002104035 | 0.002104035 | 0.002104035 | 0.002104035 | 0.002104035 | 0.002104035 | 0.002104035 | 0.002104035 | 0.002104035 | 0.002104035 | 0.002104035 | 0.002104035 | 0.002104035 | 0.002104035 | 0.002104035 | 0.002104035 | 0.002104035 | 0.002104035 | 0 | 0 | 0 | 0 | 0 | 0 | 0 | 0 | 0
1235 | 651.9254 | 0.002041275 | 0 | 617.5 | -617.5 | 0 | 0 | 0 | 0 | 0 | 0 | 0 | 0 | 0 | 0.002041275 | 0.002041275 | 0.002041275 | 0.002041275 | 0.002041275 | 0.002041275 | 0.002041275 | 0.002041275 | 0.002041275 | 0.002041275 | 0.002041275 | 0.002041275 | 0.002041275 | 0.002041275 | 0.002041275 | 0.002041275 | 0.002041275 | 0.002041275 | 0.002041275 | 0.002041275 | 0.002041275 | 0.002041275 | 0.002041275 | 0.002041275 | 0.002041275 | 0.002041275 | 0.002041275 | 0.002041275 | 0.002041275 | 0.002041275 | 0.002041275 | 0.002041275 | 0.002041275 | 0.002041275 | 0.002041275 | 0.002041275 | 0.002041275 | 0.002041275 | 0.002041275 | 0.002041275 | 0.002041275 | 0.002041275 | 0.002041275 | 0.002041275 | 0.002041275 | 0.002041275 | 0.002041275 | 0 | 0 | 0 | 0 | 0 | 0 | 0 | 0 | 0
1235 | 666.0532 | 0.002085511 | 10 | 607.5 | -627.5 | 0 | 0 | 0 | 0 | 0 | 0 | 0 | 0 | 0 | 0.002085511 | 0.002085511 | 0.002085511 | 0.002085511 | 0.002085511 | 0.002085511 | 0.002085511 | 0.002085511 | 0.002085511 | 0.002085511 | 0.002085511 | 0.002085511 | 0.002085511 | 0.002085511 | 0.002085511 | 0.002085511 | 0.002085511 | 0.002085511 | 0.002085511 | 0.002085511 | 0.002085511 | 0.002085511 | 0.002085511 | 0.002085511 | 0.002085511 | 0.002085511 | 0.002085511 | 0.002085511 | 0.002085511 | 0.002085511 | 0.002085511 | 0.002085511 | 0.002085511 | 0.002085511 | 0.002085511 | 0.002085511 | 0.002085511 | 0.002085511 | 0.002085511 | 0.002085511 | 0.002085511 | 0.002085511 | 0.002085511 | 0.002085511 | 0.002085511 | 0.002085511 | 0 | 0 | 0 | 0 | 0 | 0 | 0 | 0 | 0 | 0
1235 | 631.9475 | 0.001978721 | 20 | 597.5 | -637.5 | 0 | 0 | 0 | 0 | 0 | 0 | 0 | 0 | 0 | 0.001978721 | 0.001978721 | 0.001978721 | 0.001978721 | 0.001978721 | 0.001978721 | 0.001978721 | 0.001978721 | 0.001978721 | 0.001978721 | 0.001978721 | 0.001978721 | 0.001978721 | 0.001978721 | 0.001978721 | 0.001978721 | 0.001978721 | 0.001978721 | 0.001978721 | 0.001978721 | 0.001978721 | 0.001978721 | 0.001978721 | 0.001978721 | 0.001978721 | 0.001978721 | 0.001978721 | 0.001978721 | 0.001978721 | 0.001978721 | 0.001978721 | 0.001978721 | 0.001978721 | 0.001978721 | 0.001978721 | 0.001978721 | 0.001978721 | 0.001978721 | 0.001978721 | 0.001978721 | 0.001978721 | 0.001978721 | 0.001978721 | 0.001978721 | 0.001978721 | 0.001978721 | 0 | 0 | 0 | 0 | 0 | 0 | 0 | 0 | 0 | 0
1235 | 661.0173 | 0.002069743 | 30 | 587.5 | -647.5 | 0 | 0 | 0 | 0 | 0 | 0 | 0 | 0 | 0.002069743 | 0.002069743 | 0.002069743 | 0.002069743 | 0.002069743 | 0.002069743 | 0.002069743 | 0.002069743 | 0.002069743 | 0.002069743 | 0.002069743 | 0.002069743 | 0.002069743 | 0.002069743 | 0.002069743 | 0.002069743 | 0.002069743 | 0.002069743 | 0.002069743 | 0.002069743 | 0.002069743 | 0.002069743 | 0.002069743 | 0.002069743 | 0.002069743 | 0.002069743 | 0.002069743 | 0.002069743 | 0.002069743 | 0.002069743 | 0.002069743 | 0.002069743 | 0.002069743 | 0.002069743 | 0.002069743 | 0.002069743 | 0.002069743 | 0.002069743 | 0.002069743 | 0.002069743 | 0.002069743 | 0.002069743 | 0.002069743 | 0.002069743 | 0.002069743 | 0.002069743 | 0 | 0 | 0 | 0 | 0 | 0 | 0 | 0 | 0 | 0 | 0
1235 | 643.9798 | 0.002016396 | 40 | 577.5 | -657.5 | 0 | 0 | 0 | 0 | 0 | 0 | 0 | 0 | 0.002016396 | 0.002016396 | 0.002016396 | 0.002016396 | 0.002016396 | 0.002016396 | 0.002016396 | 0.002016396 | 0.002016396 | 0.002016396 | 0.002016396 | 0.002016396 | 0.002016396 | 0.002016396 | 0.002016396 | 0.002016396 | 0.002016396 | 0.002016396 | 0.002016396 | 0.002016396 | 0.002016396 | 0.002016396 | 0.002016396 | 0.002016396 | 0.002016396 | 0.002016396 | 0.002016396 | 0.002016396 | 0.002016396 | 0.002016396 | 0.002016396 | 0.002016396 | 0.002016396 | 0.002016396 | 0.002016396 | 0.002016396 | 0.002016396 | 0.002016396 | 0.002016396 | 0.002016396 | 0.002016396 | 0.002016396 | 0.002016396 | 0.002016396 | 0.002016396 | 0.002016396 | 0 | 0 | 0 | 0 | 0 | 0 | 0 | 0 | 0 | 0 | 0
1235 | 680.6304 | 0.002131155 | 30 | 587.5 | -647.5 | 0 | 0 | 0 | 0 | 0 | 0 | 0 | 0 | 0.002131155 | 0.002131155 | 0.002131155 | 0.002131155 | 0.002131155 | 0.002131155 | 0.002131155 | 0.002131155 | 0.002131155 | 0.002131155 | 0.002131155 | 0.002131155 | 0.002131155 | 0.002131155 | 0.002131155 | 0.002131155 | 0.002131155 | 0.002131155 | 0.002131155 | 0.002131155 | 0.002131155 | 0.002131155 | 0.002131155 | 0.002131155 | 0.002131155 | 0.002131155 | 0.002131155 | 0.002131155 | 0.002131155 | 0.002131155 | 0.002131155 | 0.002131155 | 0.002131155 | 0.002131155 | 0.002131155 | 0.002131155 | 0.002131155 | 0.002131155 | 0.002131155 | 0.002131155 | 0.002131155 | 0.002131155 | 0.002131155 | 0.002131155 | 0.002131155 | 0.002131155 | 0 | 0 | 0 | 0 | 0 | 0 | 0 | 0 | 0 | 0 | 0
1235 | 649.0729 | 0.002032344 | 20 | 597.5 | -637.5 | 0 | 0 | 0 | 0 | 0 | 0 | 0 | 0 | 0 | 0.002032344 | 0.002032344 | 0.002032344 | 0.002032344 | 0.002032344 | 0.002032344 | 0.002032344 | 0.002032344 | 0.002032344 | 0.002032344 | 0.002032344 | 0.002032344 | 0.002032344 | 0.002032344 | 0.002032344 | 0.002032344 | 0.002032344 | 0.002032344 | 0.002032344 | 0.002032344 | 0.002032344 | 0.002032344 | 0.002032344 | 0.002032344 | 0.002032344 | 0.002032344 | 0.002032344 | 0.002032344 | 0.002032344 | 0.002032344 | 0.002032344 | 0.002032344 | 0.002032344 | 0.002032344 | 0.002032344 | 0.002032344 | 0.002032344 | 0.002032344 | 0.002032344 | 0.002032344 | 0.002032344 | 0.002032344 | 0.002032344 | 0.002032344 | 0.002032344 | 0.002032344 | 0 | 0 | 0 | 0 | 0 | 0 | 0 | 0 | 0 | 0
1235 | 633.138 | 0.001982449 | 10 | 607.5 | -627.5 | 0 | 0 | 0 | 0 | 0 | 0 | 0 | 0 | 0 | 0.001982449 | 0.001982449 | 0.001982449 | 0.001982449 | 0.001982449 | 0.001982449 | 0.001982449 | 0.001982449 | 0.001982449 | 0.001982449 | 0.001982449 | 0.001982449 | 0.001982449 | 0.001982449 | 0.001982449 | 0.001982449 | 0.001982449 | 0.001982449 | 0.001982449 | 0.001982449 | 0.001982449 | 0.001982449 | 0.001982449 | 0.001982449 | 0.001982449 | 0.001982449 | 0.001982449 | 0.001982449 | 0.001982449 | 0.001982449 | 0.001982449 | 0.001982449 | 0.001982449 | 0.001982449 | 0.001982449 | 0.001982449 | 0.001982449 | 0.001982449 | 0.001982449 | 0.001982449 | 0.001982449 | 0.001982449 | 0.001982449 | 0.001982449 | 0.001982449 | 0.001982449 | 0 | 0 | 0 | 0 | 0 | 0 | 0 | 0 | 0 | 0
1235 | 651.7218 | 0.002040638 | 0 | 617.5 | -617.5 | 0 | 0 | 0 | 0 | 0 | 0 | 0 | 0 | 0 | 0.002040638 | 0.002040638 | 0.002040638 | 0.002040638 | 0.002040638 | 0.002040638 | 0.002040638 | 0.002040638 | 0.002040638 | 0.002040638 | 0.002040638 | 0.002040638 | 0.002040638 | 0.002040638 | 0.002040638 | 0.002040638 | 0.002040638 | 0.002040638 | 0.002040638 | 0.002040638 | 0.002040638 | 0.002040638 | 0.002040638 | 0.002040638 | 0.002040638 | 0.002040638 | 0.002040638 | 0.002040638 | 0.002040638 | 0.002040638 | 0.002040638 | 0.002040638 | 0.002040638 | 0.002040638 | 0.002040638 | 0.002040638 | 0.002040638 | 0.002040638 | 0.002040638 | 0.002040638 | 0.002040638 | 0.002040638 | 0.002040638 | 0.002040638 | 0.002040638 | 0.002040638 | 0.002040638 | 0 | 0 | 0 | 0 | 0 | 0 | 0 | 0 | 0
1235 | 654.296 | 0.002048698 | -10 | 627.5 | -607.5 | 0 | 0 | 0 | 0 | 0 | 0 | 0 | 0 | 0 | 0 | 0.002048698 | 0.002048698 | 0.002048698 | 0.002048698 | 0.002048698 | 0.002048698 | 0.002048698 | 0.002048698 | 0.002048698 | 0.002048698 | 0.002048698 | 0.002048698 | 0.002048698 | 0.002048698 | 0.002048698 | 0.002048698 | 0.002048698 | 0.002048698 | 0.002048698 | 0.002048698 | 0.002048698 | 0.002048698 | 0.002048698 | 0.002048698 | 0.002048698 | 0.002048698 | 0.002048698 | 0.002048698 | 0.002048698 | 0.002048698 | 0.002048698 | 0.002048698 | 0.002048698 | 0.002048698 | 0.002048698 | 0.002048698 | 0.002048698 | 0.002048698 | 0.002048698 | 0.002048698 | 0.002048698 | 0.002048698 | 0.002048698 | 0.002048698 | 0.002048698 | 0.002048698 | 0 | 0 | 0 | 0 | 0 | 0 | 0 | 0 | 0
1235 | 665.698 | 0.002084399 | -20 | 637.5 | -597.5 | 0 | 0 | 0 | 0 | 0 | 0 | 0 | 0 | 0 | 0 | 0.002084399 | 0.002084399 | 0.002084399 | 0.002084399 | 0.002084399 | 0.002084399 | 0.002084399 | 0.002084399 | 0.002084399 | 0.002084399 | 0.002084399 | 0.002084399 | 0.002084399 | 0.002084399 | 0.002084399 | 0.002084399 | 0.002084399 | 0.002084399 | 0.002084399 | 0.002084399 | 0.002084399 | 0.002084399 | 0.002084399 | 0.002084399 | 0.002084399 | 0.002084399 | 0.002084399 | 0.002084399 | 0.002084399 | 0.002084399 | 0.002084399 | 0.002084399 | 0.002084399 | 0.002084399 | 0.002084399 | 0.002084399 | 0.002084399 | 0.002084399 | 0.002084399 | 0.002084399 | 0.002084399 | 0.002084399 | 0.002084399 | 0.002084399 | 0.002084399 | 0.002084399 | 0 | 0 | 0 | 0 | 0 | 0 | 0 | 0 | 0
1235 | 636.3534 | 0.001992517 | -30 | 647.5 | -587.5 | 0 | 0 | 0 | 0 | 0 | 0 | 0 | 0 | 0 | 0 | 0 | 0.001992517 | 0.001992517 | 0.001992517 | 0.001992517 | 0.001992517 | 0.001992517 | 0.001992517 | 0.001992517 | 0.001992517 | 0.001992517 | 0.001992517 | 0.001992517 | 0.001992517 | 0.001992517 | 0.001992517 | 0.001992517 | 0.001992517 | 0.001992517 | 0.001992517 | 0.001992517 | 0.001992517 | 0.001992517 | 0.001992517 | 0.001992517 | 0.001992517 | 0.001992517 | 0.001992517 | 0.001992517 | 0.001992517 | 0.001992517 | 0.001992517 | 0.001992517 | 0.001992517 | 0.001992517 | 0.001992517 | 0.001992517 | 0.001992517 | 0.001992517 | 0.001992517 | 0.001992517 | 0.001992517 | 0.001992517 | 0.001992517 | 0.001992517 | 0.001992517 | 0.001992517 | 0 | 0 | 0 | 0 | 0 | 0 | 0 | 0
1235 | 655.212 | 0.002051566 | -40 | 657.5 | -577.5 | 0 | 0 | 0 | 0 | 0 | 0 | 0 | 0 | 0 | 0 | 0 | 0.002051566 | 0.002051566 | 0.002051566 | 0.002051566 | 0.002051566 | 0.002051566 | 0.002051566 | 0.002051566 | 0.002051566 | 0.002051566 | 0.002051566 | 0.002051566 | 0.002051566 | 0.002051566 | 0.002051566 | 0.002051566 | 0.002051566 | 0.002051566 | 0.002051566 | 0.002051566 | 0.002051566 | 0.002051566 | 0.002051566 | 0.002051566 | 0.002051566 | 0.002051566 | 0.002051566 | 0.002051566 | 0.002051566 | 0.002051566 | 0.002051566 | 0.002051566 | 0.002051566 | 0.002051566 | 0.002051566 | 0.002051566 | 0.002051566 | 0.002051566 | 0.002051566 | 0.002051566 | 0.002051566 | 0.002051566 | 0.002051566 | 0.002051566 | 0.002051566 | 0.002051566 | 0 | 0 | 0 | 0 | 0 | 0 | 0 | 0
1235 | 669.8051 | 0.002097259 | -30 | 647.5 | -587.5 | 0 | 0 | 0 | 0 | 0 | 0 | 0 | 0 | 0 | 0 | 0 | 0.002097259 | 0.002097259 | 0.002097259 | 0.002097259 | 0.002097259 | 0.002097259 | 0.002097259 | 0.002097259 | 0.002097259 | 0.002097259 | 0.002097259 | 0.002097259 | 0.002097259 | 0.002097259 | 0.002097259 | 0.002097259 | 0.002097259 | 0.002097259 | 0.002097259 | 0.002097259 | 0.002097259 | 0.002097259 | 0.002097259 | 0.002097259 | 0.002097259 | 0.002097259 | 0.002097259 | 0.002097259 | 0.002097259 | 0.002097259 | 0.002097259 | 0.002097259 | 0.002097259 | 0.002097259 | 0.002097259 | 0.002097259 | 0.002097259 | 0.002097259 | 0.002097259 | 0.002097259 | 0.002097259 | 0.002097259 | 0.002097259 | 0.002097259 | 0.002097259 | 0.002097259 | 0 | 0 | 0 | 0 | 0 | 0 | 0 | 0
1235 | 670.9647 | 0.00210089 | -20 | 637.5 | -597.5 | 0 | 0 | 0 | 0 | 0 | 0 | 0 | 0 | 0 | 0 | 0.00210089 | 0.00210089 | 0.00210089 | 0.00210089 | 0.00210089 | 0.00210089 | 0.00210089 | 0.00210089 | 0.00210089 | 0.00210089 | 0.00210089 | 0.00210089 | 0.00210089 | 0.00210089 | 0.00210089 | 0.00210089 | 0.00210089 | 0.00210089 | 0.00210089 | 0.00210089 | 0.00210089 | 0.00210089 | 0.00210089 | 0.00210089 | 0.00210089 | 0.00210089 | 0.00210089 | 0.00210089 | 0.00210089 | 0.00210089 | 0.00210089 | 0.00210089 | 0.00210089 | 0.00210089 | 0.00210089 | 0.00210089 | 0.00210089 | 0.00210089 | 0.00210089 | 0.00210089 | 0.00210089 | 0.00210089 | 0.00210089 | 0.00210089 | 0.00210089 | 0.00210089 | 0 | 0 | 0 | 0 | 0 | 0 | 0 | 0 | 0
1235 | 657.0112 | 0.0020572 | -10 | 627.5 | -607.5 | 0 | 0 | 0 | 0 | 0 | 0 | 0 | 0 | 0 | 0 | 0.0020572 | 0.0020572 | 0.0020572 | 0.0020572 | 0.0020572 | 0.0020572 | 0.0020572 | 0.0020572 | 0.0020572 | 0.0020572 | 0.0020572 | 0.0020572 | 0.0020572 | 0.0020572 | 0.0020572 | 0.0020572 | 0.0020572 | 0.0020572 | 0.0020572 | 0.0020572 | 0.0020572 | 0.0020572 | 0.0020572 | 0.0020572 | 0.0020572 | 0.0020572 | 0.0020572 | 0.0020572 | 0.0020572 | 0.0020572 | 0.0020572 | 0.0020572 | 0.0020572 | 0.0020572 | 0.0020572 | 0.0020572 | 0.0020572 | 0.0020572 | 0.0020572 | 0.0020572 | 0.0020572 | 0.0020572 | 0.0020572 | 0.0020572 | 0.0020572 | 0.0020572 | 0 | 0 | 0 | 0 | 0 | 0 | 0 | 0 | 0
1235 | 652.6675 | 0.002043599 | 0 | 617.5 | -617.5 | 0 | 0 | 0 | 0 | 0 | 0 | 0 | 0 | 0 | 0.002043599 | 0.002043599 | 0.002043599 | 0.002043599 | 0.002043599 | 0.002043599 | 0.002043599 | 0.002043599 | 0.002043599 | 0.002043599 | 0.002043599 | 0.002043599 | 0.002043599 | 0.002043599 | 0.002043599 | 0.002043599 | 0.002043599 | 0.002043599 | 0.002043599 | 0.002043599 | 0.002043599 | 0.002043599 | 0.002043599 | 0.002043599 | 0.002043599 | 0.002043599 | 0.002043599 | 0.002043599 | 0.002043599 | 0.002043599 | 0.002043599 | 0.002043599 | 0.002043599 | 0.002043599 | 0.002043599 | 0.002043599 | 0.002043599 | 0.002043599 | 0.002043599 | 0.002043599 | 0.002043599 | 0.002043599 | 0.002043599 | 0.002043599 | 0.002043599 | 0.002043599 | 0.002043599 | 0 | 0 | 0 | 0 | 0 | 0 | 0 | 0 | 0
1235 | 632.6764 | 0.001981004 | 10 | 607.5 | -627.5 | 0 | 0 | 0 | 0 | 0 | 0 | 0 | 0 | 0 | 0.001981004 | 0.001981004 | 0.001981004 | 0.001981004 | 0.001981004 | 0.001981004 | 0.001981004 | 0.001981004 | 0.001981004 | 0.001981004 | 0.001981004 | 0.001981004 | 0.001981004 | 0.001981004 | 0.001981004 | 0.001981004 | 0.001981004 | 0.001981004 | 0.001981004 | 0.001981004 | 0.001981004 | 0.001981004 | 0.001981004 | 0.001981004 | 0.001981004 | 0.001981004 | 0.001981004 | 0.001981004 | 0.001981004 | 0.001981004 | 0.001981004 | 0.001981004 | 0.001981004 | 0.001981004 | 0.001981004 | 0.001981004 | 0.001981004 | 0.001981004 | 0.001981004 | 0.001981004 | 0.001981004 | 0.001981004 | 0.001981004 | 0.001981004 | 0.001981004 | 0.001981004 | 0 | 0 | 0 | 0 | 0 | 0 | 0 | 0 | 0 | 0
1235 | 677.7771 | 0.002122221 | 20 | 597.5 | -637.5 | 0 | 0 | 0 | 0 | 0 | 0 | 0 | 0 | 0 | 0.002122221 | 0.002122221 | 0.002122221 | 0.002122221 | 0.002122221 | 0.002122221 | 0.002122221 | 0.002122221 | 0.002122221 | 0.002122221 | 0.002122221 | 0.002122221 | 0.002122221 | 0.002122221 | 0.002122221 | 0.002122221 | 0.002122221 | 0.002122221 | 0.002122221 | 0.002122221 | 0.002122221 | 0.002122221 | 0.002122221 | 0.002122221 | 0.002122221 | 0.002122221 | 0.002122221 | 0.002122221 | 0.002122221 | 0.002122221 | 0.002122221 | 0.002122221 | 0.002122221 | 0.002122221 | 0.002122221 | 0.002122221 | 0.002122221 | 0.002122221 | 0.002122221 | 0.002122221 | 0.002122221 | 0.002122221 | 0.002122221 | 0.002122221 | 0.002122221 | 0.002122221 | 0 | 0 | 0 | 0 | 0 | 0 | 0 | 0 | 0 | 0
1235 | 669.9266 | 0.00209764 | 30 | 587.5 | -647.5 | 0 | 0 | 0 | 0 | 0 | 0 | 0 | 0 | 0.00209764 | 0.00209764 | 0.00209764 | 0.00209764 | 0.00209764 | 0.00209764 | 0.00209764 | 0.00209764 | 0.00209764 | 0.00209764 | 0.00209764 | 0.00209764 | 0.00209764 | 0.00209764 | 0.00209764 | 0.00209764 | 0.00209764 | 0.00209764 | 0.00209764 | 0.00209764 | 0.00209764 | 0.00209764 | 0.00209764 | 0.00209764 | 0.00209764 | 0.00209764 | 0.00209764 | 0.00209764 | 0.00209764 | 0.00209764 | 0.00209764 | 0.00209764 | 0.00209764 | 0.00209764 | 0.00209764 | 0.00209764 | 0.00209764 | 0.00209764 | 0.00209764 | 0.00209764 | 0.00209764 | 0.00209764 | 0.00209764 | 0.00209764 | 0.00209764 | 0.00209764 | 0 | 0 | 0 | 0 | 0 | 0 | 0 | 0 | 0 | 0 | 0
1235 | 646.9882 | 0.002025816 | 40 | 577.5 | -657.5 | 0 | 0 | 0 | 0 | 0 | 0 | 0 | 0 | 0.002025816 | 0.002025816 | 0.002025816 | 0.002025816 | 0.002025816 | 0.002025816 | 0.002025816 | 0.002025816 | 0.002025816 | 0.002025816 | 0.002025816 | 0.002025816 | 0.002025816 | 0.002025816 | 0.002025816 | 0.002025816 | 0.002025816 | 0.002025816 | 0.002025816 | 0.002025816 | 0.002025816 | 0.002025816 | 0.002025816 | 0.002025816 | 0.002025816 | 0.002025816 | 0.002025816 | 0.002025816 | 0.002025816 | 0.002025816 | 0.002025816 | 0.002025816 | 0.002025816 | 0.002025816 | 0.002025816 | 0.002025816 | 0.002025816 | 0.002025816 | 0.002025816 | 0.002025816 | 0.002025816 | 0.002025816 | 0.002025816 | 0.002025816 | 0.002025816 | 0.002025816 | 0 | 0 | 0 | 0 | 0 | 0 | 0 | 0 | 0 | 0 | 0
1235 | 659.9511 | 0.002066405 | 30 | 587.5 | -647.5 | 0 | 0 | 0 | 0 | 0 | 0 | 0 | 0 | 0.002066405 | 0.002066405 | 0.002066405 | 0.002066405 | 0.002066405 | 0.002066405 | 0.002066405 | 0.002066405 | 0.002066405 | 0.002066405 | 0.002066405 | 0.002066405 | 0.002066405 | 0.002066405 | 0.002066405 | 0.002066405 | 0.002066405 | 0.002066405 | 0.002066405 | 0.002066405 | 0.002066405 | 0.002066405 | 0.002066405 | 0.002066405 | 0.002066405 | 0.002066405 | 0.002066405 | 0.002066405 | 0.002066405 | 0.002066405 | 0.002066405 | 0.002066405 | 0.002066405 | 0.002066405 | 0.002066405 | 0.002066405 | 0.002066405 | 0.002066405 | 0.002066405 | 0.002066405 | 0.002066405 | 0.002066405 | 0.002066405 | 0.002066405 | 0.002066405 | 0.002066405 | 0 | 0 | 0 | 0 | 0 | 0 | 0 | 0 | 0 | 0 | 0
1235 | 659.6275 | 0.002065392 | 20 | 597.5 | -637.5 | 0 | 0 | 0 | 0 | 0 | 0 | 0 | 0 | 0 | 0.002065392 | 0.002065392 | 0.002065392 | 0.002065392 | 0.002065392 | 0.002065392 | 0.002065392 | 0.002065392 | 0.002065392 | 0.002065392 | 0.002065392 | 0.002065392 | 0.002065392 | 0.002065392 | 0.002065392 | 0.002065392 | 0.002065392 | 0.002065392 | 0.002065392 | 0.002065392 | 0.002065392 | 0.002065392 | 0.002065392 | 0.002065392 | 0.002065392 | 0.002065392 | 0.002065392 | 0.002065392 | 0.002065392 | 0.002065392 | 0.002065392 | 0.002065392 | 0.002065392 | 0.002065392 | 0.002065392 | 0.002065392 | 0.002065392 | 0.002065392 | 0.002065392 | 0.002065392 | 0.002065392 | 0.002065392 | 0.002065392 | 0.002065392 | 0.002065392 | 0.002065392 | 0 | 0 | 0 | 0 | 0 | 0 | 0 | 0 | 0 | 0
1235 | 662.3275 | 0.002073846 | 10 | 607.5 | -627.5 | 0 | 0 | 0 | 0 | 0 | 0 | 0 | 0 | 0 | 0.002073846 | 0.002073846 | 0.002073846 | 0.002073846 | 0.002073846 | 0.002073846 | 0.002073846 | 0.002073846 | 0.002073846 | 0.002073846 | 0.002073846 | 0.002073846 | 0.002073846 | 0.002073846 | 0.002073846 | 0.002073846 | 0.002073846 | 0.002073846 | 0.002073846 | 0.002073846 | 0.002073846 | 0.002073846 | 0.002073846 | 0.002073846 | 0.002073846 | 0.002073846 | 0.002073846 | 0.002073846 | 0.002073846 | 0.002073846 | 0.002073846 | 0.002073846 | 0.002073846 | 0.002073846 | 0.002073846 | 0.002073846 | 0.002073846 | 0.002073846 | 0.002073846 | 0.002073846 | 0.002073846 | 0.002073846 | 0.002073846 | 0.002073846 | 0.002073846 | 0.002073846 | 0 | 0 | 0 | 0 | 0 | 0 | 0 | 0 | 0 | 0
1229 | 590.0583 | 0.00184756 | 0 | 614.5 | -614.5 | 0 | 0 | 0 | 0 | 0 | 0 | 0 | 0 | 0 | 0 | 0.00184756 | 0.00184756 | 0.00184756 | 0.00184756 | 0.00184756 | 0.00184756 | 0.00184756 | 0.00184756 | 0.00184756 | 0.00184756 | 0.00184756 | 0.00184756 | 0.00184756 | 0.00184756 | 0.00184756 | 0.00184756 | 0.00184756 | 0.00184756 | 0.00184756 | 0.00184756 | 0.00184756 | 0.00184756 | 0.00184756 | 0.00184756 | 0.00184756 | 0.00184756 | 0.00184756 | 0.00184756 | 0.00184756 | 0.00184756 | 0.00184756 | 0.00184756 | 0.00184756 | 0.00184756 | 0.00184756 | 0.00184756 | 0.00184756 | 0.00184756 | 0.00184756 | 0.00184756 | 0.00184756 | 0.00184756 | 0.00184756 | 0.00184756 | 0.00184756 | 0 | 0 | 0 | 0 | 0 | 0 | 0 | 0 | 0 | 0
1229 | 638.9802 | 0.002000742 | -10 | 624.5 | -604.5 | 0 | 0 | 0 | 0 | 0 | 0 | 0 | 0 | 0 | 0 | 0.002000742 | 0.002000742 | 0.002000742 | 0.002000742 | 0.002000742 | 0.002000742 | 0.002000742 | 0.002000742 | 0.002000742 | 0.002000742 | 0.002000742 | 0.002000742 | 0.002000742 | 0.002000742 | 0.002000742 | 0.002000742 | 0.002000742 | 0.002000742 | 0.002000742 | 0.002000742 | 0.002000742 | 0.002000742 | 0.002000742 | 0.002000742 | 0.002000742 | 0.002000742 | 0.002000742 | 0.002000742 | 0.002000742 | 0.002000742 | 0.002000742 | 0.002000742 | 0.002000742 | 0.002000742 | 0.002000742 | 0.002000742 | 0.002000742 | 0.002000742 | 0.002000742 | 0.002000742 | 0.002000742 | 0.002000742 | 0.002000742 | 0.002000742 | 0.002000742 | 0.002000742 | 0 | 0 | 0 | 0 | 0 | 0 | 0 | 0 | 0
1229 | 665.1521 | 0.00208269 | -20 | 634.5 | -594.5 | 0 | 0 | 0 | 0 | 0 | 0 | 0 | 0 | 0 | 0 | 0.00208269 | 0.00208269 | 0.00208269 | 0.00208269 | 0.00208269 | 0.00208269 | 0.00208269 | 0.00208269 | 0.00208269 | 0.00208269 | 0.00208269 | 0.00208269 | 0.00208269 | 0.00208269 | 0.00208269 | 0.00208269 | 0.00208269 | 0.00208269 | 0.00208269 | 0.00208269 | 0.00208269 | 0.00208269 | 0.00208269 | 0.00208269 | 0.00208269 | 0.00208269 | 0.00208269 | 0.00208269 | 0.00208269 | 0.00208269 | 0.00208269 | 0.00208269 | 0.00208269 | 0.00208269 | 0.00208269 | 0.00208269 | 0.00208269 | 0.00208269 | 0.00208269 | 0.00208269 | 0.00208269 | 0.00208269 | 0.00208269 | 0.00208269 | 0.00208269 | 0.00208269 | 0 | 0 | 0 | 0 | 0 | 0 | 0 | 0 | 0
1196 | 802.4285 | 0.002512523 | -30 | 628 | -568 | 0 | 0 | 0 | 0 | 0 | 0 | 0 | 0 | 0 | 0 | 0 | 0.002512523 | 0.002512523 | 0.002512523 | 0.002512523 | 0.002512523 | 0.002512523 | 0.002512523 | 0.002512523 | 0.002512523 | 0.002512523 | 0.002512523 | 0.002512523 | 0.002512523 | 0.002512523 | 0.002512523 | 0.002512523 | 0.002512523 | 0.002512523 | 0.002512523 | 0.002512523 | 0.002512523 | 0.002512523 | 0.002512523 | 0.002512523 | 0.002512523 | 0.002512523 | 0.002512523 | 0.002512523 | 0.002512523 | 0.002512523 | 0.002512523 | 0.002512523 | 0.002512523 | 0.002512523 | 0.002512523 | 0.002512523 | 0.002512523 | 0.002512523 | 0.002512523 | 0.002512523 | 0.002512523 | 0.002512523 | 0.002512523 | 0.002512523 | 0.002512523 | 0 | 0 | 0 | 0 | 0 | 0 | 0 | 0 | 0
1196 | 859.2577 | 0.002690463 | -40 | 638 | -558 | 0 | 0 | 0 | 0 | 0 | 0 | 0 | 0 | 0 | 0 | 0 | 0 | 0.002690463 | 0.002690463 | 0.002690463 | 0.002690463 | 0.002690463 | 0.002690463 | 0.002690463 | 0.002690463 | 0.002690463 | 0.002690463 | 0.002690463 | 0.002690463 | 0.002690463 | 0.002690463 | 0.002690463 | 0.002690463 | 0.002690463 | 0.002690463 | 0.002690463 | 0.002690463 | 0.002690463 | 0.002690463 | 0.002690463 | 0.002690463 | 0.002690463 | 0.002690463 | 0.002690463 | 0.002690463 | 0.002690463 | 0.002690463 | 0.002690463 | 0.002690463 | 0.002690463 | 0.002690463 | 0.002690463 | 0.002690463 | 0.002690463 | 0.002690463 | 0.002690463 | 0.002690463 | 0.002690463 | 0.002690463 | 0.002690463 | 0.002690463 | 0 | 0 | 0 | 0 | 0 | 0 | 0 | 0 | 0
1229 | 677.0001 | 0.002119788 | -30 | 644.5 | -584.5 | 0 | 0 | 0 | 0 | 0 | 0 | 0 | 0 | 0 | 0 | 0 | 0.002119788 | 0.002119788 | 0.002119788 | 0.002119788 | 0.002119788 | 0.002119788 | 0.002119788 | 0.002119788 | 0.002119788 | 0.002119788 | 0.002119788 | 0.002119788 | 0.002119788 | 0.002119788 | 0.002119788 | 0.002119788 | 0.002119788 | 0.002119788 | 0.002119788 | 0.002119788 | 0.002119788 | 0.002119788 | 0.002119788 | 0.002119788 | 0.002119788 | 0.002119788 | 0.002119788 | 0.002119788 | 0.002119788 | 0.002119788 | 0.002119788 | 0.002119788 | 0.002119788 | 0.002119788 | 0.002119788 | 0.002119788 | 0.002119788 | 0.002119788 | 0.002119788 | 0.002119788 | 0.002119788 | 0.002119788 | 0.002119788 | 0.002119788 | 0.002119788 | 0.002119788 | 0 | 0 | 0 | 0 | 0 | 0 | 0 | 0
1229 | 714.328 | 0.002236667 | -20 | 634.5 | -594.5 | 0 | 0 | 0 | 0 | 0 | 0 | 0 | 0 | 0 | 0 | 0.002236667 | 0.002236667 | 0.002236667 | 0.002236667 | 0.002236667 | 0.002236667 | 0.002236667 | 0.002236667 | 0.002236667 | 0.002236667 | 0.002236667 | 0.002236667 | 0.002236667 | 0.002236667 | 0.002236667 | 0.002236667 | 0.002236667 | 0.002236667 | 0.002236667 | 0.002236667 | 0.002236667 | 0.002236667 | 0.002236667 | 0.002236667 | 0.002236667 | 0.002236667 | 0.002236667 | 0.002236667 | 0.002236667 | 0.002236667 | 0.002236667 | 0.002236667 | 0.002236667 | 0.002236667 | 0.002236667 | 0.002236667 | 0.002236667 | 0.002236667 | 0.002236667 | 0.002236667 | 0.002236667 | 0.002236667 | 0.002236667 | 0.002236667 | 0.002236667 | 0.002236667 | 0 | 0 | 0 | 0 | 0 | 0 | 0 | 0 | 0
1229 | 717.7683 | 0.002247439 | -10 | 624.5 | -604.5 | 0 | 0 | 0 | 0 | 0 | 0 | 0 | 0 | 0 | 0 | 0.002247439 | 0.002247439 | 0.002247439 | 0.002247439 | 0.002247439 | 0.002247439 | 0.002247439 | 0.002247439 | 0.002247439 | 0.002247439 | 0.002247439 | 0.002247439 | 0.002247439 | 0.002247439 | 0.002247439 | 0.002247439 | 0.002247439 | 0.002247439 | 0.002247439 | 0.002247439 | 0.002247439 | 0.002247439 | 0.002247439 | 0.002247439 | 0.002247439 | 0.002247439 | 0.002247439 | 0.002247439 | 0.002247439 | 0.002247439 | 0.002247439 | 0.002247439 | 0.002247439 | 0.002247439 | 0.002247439 | 0.002247439 | 0.002247439 | 0.002247439 | 0.002247439 | 0.002247439 | 0.002247439 | 0.002247439 | 0.002247439 | 0.002247439 | 0.002247439 | 0.002247439 | 0 | 0 | 0 | 0 | 0 | 0 | 0 | 0 | 0
1229 | 681.7287 | 0.002134594 | 0 | 614.5 | -614.5 | 0 | 0 | 0 | 0 | 0 | 0 | 0 | 0 | 0 | 0 | 0.002134594 | 0.002134594 | 0.002134594 | 0.002134594 | 0.002134594 | 0.002134594 | 0.002134594 | 0.002134594 | 0.002134594 | 0.002134594 | 0.002134594 | 0.002134594 | 0.002134594 | 0.002134594 | 0.002134594 | 0.002134594 | 0.002134594 | 0.002134594 | 0.002134594 | 0.002134594 | 0.002134594 | 0.002134594 | 0.002134594 | 0.002134594 | 0.002134594 | 0.002134594 | 0.002134594 | 0.002134594 | 0.002134594 | 0.002134594 | 0.002134594 | 0.002134594 | 0.002134594 | 0.002134594 | 0.002134594 | 0.002134594 | 0.002134594 | 0.002134594 | 0.002134594 | 0.002134594 | 0.002134594 | 0.002134594 | 0.002134594 | 0.002134594 | 0.002134594 | 0 | 0 | 0 | 0 | 0 | 0 | 0 | 0 | 0 | 0
1229 | 588.5291 | 0.001842772 | 10 | 604.5 | -624.5 | 0 | 0 | 0 | 0 | 0 | 0 | 0 | 0 | 0 | 0.001842772 | 0.001842772 | 0.001842772 | 0.001842772 | 0.001842772 | 0.001842772 | 0.001842772 | 0.001842772 | 0.001842772 | 0.001842772 | 0.001842772 | 0.001842772 | 0.001842772 | 0.001842772 | 0.001842772 | 0.001842772 | 0.001842772 | 0.001842772 | 0.001842772 | 0.001842772 | 0.001842772 | 0.001842772 | 0.001842772 | 0.001842772 | 0.001842772 | 0.001842772 | 0.001842772 | 0.001842772 | 0.001842772 | 0.001842772 | 0.001842772 | 0.001842772 | 0.001842772 | 0.001842772 | 0.001842772 | 0.001842772 | 0.001842772 | 0.001842772 | 0.001842772 | 0.001842772 | 0.001842772 | 0.001842772 | 0.001842772 | 0.001842772 | 0.001842772 | 0.001842772 | 0 | 0 | 0 | 0 | 0 | 0 | 0 | 0 | 0 | 0
1211 | 228.1796 | 0.0007144643 | 20 | 585.5 | -625.5 | 0 | 0 | 0 | 0 | 0 | 0 | 0 | 0 | 0 | 0.0007144643 | 0.0007144643 | 0.0007144643 | 0.0007144643 | 0.0007144643 | 0.0007144643 | 0.0007144643 | 0.0007144643 | 0.0007144643 | 0.0007144643 | 0.0007144643 | 0.0007144643 | 0.0007144643 | 0.0007144643 | 0.0007144643 | 0.0007144643 | 0.0007144643 | 0.0007144643 | 0.0007144643 | 0.0007144643 | 0.0007144643 | 0.0007144643 | 0.0007144643 | 0.0007144643 | 0.0007144643 | 0.0007144643 | 0.0007144643 | 0.0007144643 | 0.0007144643 | 0.0007144643 | 0.0007144643 | 0.0007144643 | 0.0007144643 | 0.0007144643 | 0.0007144643 | 0.0007144643 | 0.0007144643 | 0.0007144643 | 0.0007144643 | 0.0007144643 | 0.0007144643 | 0.0007144643 | 0.0007144643 | 0.0007144643 | 0.0007144643 | 0 | 0 | 0 | 0 | 0 | 0 | 0 | 0 | 0 | 0 | 0
1175 | 291.7741 | 0.0009135878 | 30 | 557.5 | -617.5 | 0 | 0 | 0 | 0 | 0 | 0 | 0 | 0 | 0 | 0.0009135878 | 0.0009135878 | 0.0009135878 | 0.0009135878 | 0.0009135878 | 0.0009135878 | 0.0009135878 | 0.0009135878 | 0.0009135878 | 0.0009135878 | 0.0009135878 | 0.0009135878 | 0.0009135878 | 0.0009135878 | 0.0009135878 | 0.0009135878 | 0.0009135878 | 0.0009135878 | 0.0009135878 | 0.0009135878 | 0.0009135878 | 0.0009135878 | 0.0009135878 | 0.0009135878 | 0.0009135878 | 0.0009135878 | 0.0009135878 | 0.0009135878 | 0.0009135878 | 0.0009135878 | 0.0009135878 | 0.0009135878 | 0.0009135878 | 0.0009135878 | 0.0009135878 | 0.0009135878 | 0.0009135878 | 0.0009135878 | 0.0009135878 | 0.0009135878 | 0.0009135878 | 0.0009135878 | 0.0009135878 | 0.0009135878 | 0 | 0 | 0 | 0 | 0 | 0 | 0 | 0 | 0 | 0 | 0 | 0
1099 | 380.8805 | 0.001192593 | 40 | 509.5 | -589.5 | 0 | 0 | 0 | 0 | 0 | 0 | 0 | 0 | 0 | 0 | 0.001192593 | 0.001192593 | 0.001192593 | 0.001192593 | 0.001192593 | 0.001192593 | 0.001192593 | 0.001192593 | 0.001192593 | 0.001192593 | 0.001192593 | 0.001192593 | 0.001192593 | 0.001192593 | 0.001192593 | 0.001192593 | 0.001192593 | 0.001192593 | 0.001192593 | 0.001192593 | 0.001192593 | 0.001192593 | 0.001192593 | 0.001192593 | 0.001192593 | 0.001192593 | 0.001192593 | 0.001192593 | 0.001192593 | 0.001192593 | 0.001192593 | 0.001192593 | 0.001192593 | 0.001192593 | 0.001192593 | 0.001192593 | 0.001192593 | 0.001192593 | 0.001192593 | 0.001192593 | 0.001192593 | 0.001192593 | 0 | 0 | 0 | 0 | 0 | 0 | 0 | 0 | 0 | 0 | 0 | 0 | 0
1099 | 360.1683 | 0.00112774 | 30 | 519.5 | -579.5 | 0 | 0 | 0 | 0 | 0 | 0 | 0 | 0 | 0 | 0 | 0 | 0.00112774 | 0.00112774 | 0.00112774 | 0.00112774 | 0.00112774 | 0.00112774 | 0.00112774 | 0.00112774 | 0.00112774 | 0.00112774 | 0.00112774 | 0.00112774 | 0.00112774 | 0.00112774 | 0.00112774 | 0.00112774 | 0.00112774 | 0.00112774 | 0.00112774 | 0.00112774 | 0.00112774 | 0.00112774 | 0.00112774 | 0.00112774 | 0.00112774 | 0.00112774 | 0.00112774 | 0.00112774 | 0.00112774 | 0.00112774 | 0.00112774 | 0.00112774 | 0.00112774 | 0.00112774 | 0.00112774 | 0.00112774 | 0.00112774 | 0.00112774 | 0.00112774 | 0.00112774 | 0.00112774 | 0 | 0 | 0 | 0 | 0 | 0 | 0 | 0 | 0 | 0 | 0 | 0 | 0
1099 | 364.8072 | 0.001142266 | 20 | 529.5 | -569.5 | 0 | 0 | 0 | 0 | 0 | 0 | 0 | 0 | 0 | 0 | 0 | 0.001142266 | 0.001142266 | 0.001142266 | 0.001142266 | 0.001142266 | 0.001142266 | 0.001142266 | 0.001142266 | 0.001142266 | 0.001142266 | 0.001142266 | 0.001142266 | 0.001142266 | 0.001142266 | 0.001142266 | 0.001142266 | 0.001142266 | 0.001142266 | 0.001142266 | 0.001142266 | 0.001142266 | 0.001142266 | 0.001142266 | 0.001142266 | 0.001142266 | 0.001142266 | 0.001142266 | 0.001142266 | 0.001142266 | 0.001142266 | 0.001142266 | 0.001142266 | 0.001142266 | 0.001142266 | 0.001142266 | 0.001142266 | 0.001142266 | 0.001142266 | 0.001142266 | 0.001142266 | 0.001142266 | 0 | 0 | 0 | 0 | 0 | 0 | 0 | 0 | 0 | 0 | 0 | 0 | 0
933 | 492.8114 | 0.001543066 | 10 | 456.5 | -476.5 | 0 | 0 | 0 | 0 | 0 | 0 | 0 | 0 | 0 | 0 | 0 | 0 | 0 | 0 | 0 | 0.001543066 | 0.001543066 | 0.001543066 | 0.001543066 | 0.001543066 | 0.001543066 | 0.001543066 | 0.001543066 | 0.001543066 | 0.001543066 | 0.001543066 | 0.001543066 | 0.001543066 | 0.001543066 | 0.001543066 | 0.001543066 | 0.001543066 | 0.001543066 | 0.001543066 | 0.001543066 | 0.001543066 | 0.001543066 | 0.001543066 | 0.001543066 | 0.001543066 | 0.001543066 | 0.001543066 | 0.001543066 | 0.001543066 | 0.001543066 | 0.001543066 | 0.001543066 | 0.001543066 | 0.001543066 | 0.001543066 | 0 | 0 | 0 | 0 | 0 | 0 | 0 | 0 | 0 | 0 | 0 | 0 | 0 | 0 | 0
924 | 452.4168 | 0.001416584 | 0 | 462 | -462 | 0 | 0 | 0 | 0 | 0 | 0 | 0 | 0 | 0 | 0 | 0 | 0 | 0 | 0 | 0 | 0.001416584 | 0.001416584 | 0.001416584 | 0.001416584 | 0.001416584 | 0.001416584 | 0.001416584 | 0.001416584 | 0.001416584 | 0.001416584 | 0.001416584 | 0.001416584 | 0.001416584 | 0.001416584 | 0.001416584 | 0.001416584 | 0.001416584 | 0.001416584 | 0.001416584 | 0.001416584 | 0.001416584 | 0.001416584 | 0.001416584 | 0.001416584 | 0.001416584 | 0.001416584 | 0.001416584 | 0.001416584 | 0.001416584 | 0.001416584 | 0.001416584 | 0.001416584 | 0.001416584 | 0.001416584 | 0.001416584 | 0 | 0 | 0 | 0 | 0 | 0 | 0 | 0 | 0 | 0 | 0 | 0 | 0 | 0 | 0
796 | 702.9448 | 0.002201024 | -10 | 408 | -388 | 0 | 0 | 0 | 0 | 0 | 0 | 0 | 0 | 0 | 0 | 0 | 0 | 0 | 0 | 0 | 0 | 0 | 0 | 0.002201024 | 0.002201024 | 0.002201024 | 0.002201024 | 0.002201024 | 0.002201024 | 0.002201024 | 0.002201024 | 0.002201024 | 0.002201024 | 0.002201024 | 0.002201024 | 0.002201024 | 0.002201024 | 0.002201024 | 0.002201024 | 0.002201024 | 0.002201024 | 0.002201024 | 0.002201024 | 0.002201024 | 0.002201024 | 0.002201024 | 0.002201024 | 0.002201024 | 0.002201024 | 0.002201024 | 0.002201024 | 0.002201024 | 0.002201024 | 0 | 0 | 0 | 0 | 0 | 0 | 0 | 0 | 0 | 0 | 0 | 0 | 0 | 0 | 0 | 0 | 0
796 | 709.7541 | 0.002222345 | -20 | 418 | -378 | 0 | 0 | 0 | 0 | 0 | 0 | 0 | 0 | 0 | 0 | 0 | 0 | 0 | 0 | 0 | 0 | 0 | 0 | 0.002222345 | 0.002222345 | 0.002222345 | 0.002222345 | 0.002222345 | 0.002222345 | 0.002222345 | 0.002222345 | 0.002222345 | 0.002222345 | 0.002222345 | 0.002222345 | 0.002222345 | 0.002222345 | 0.002222345 | 0.002222345 | 0.002222345 | 0.002222345 | 0.002222345 | 0.002222345 | 0.002222345 | 0.002222345 | 0.002222345 | 0.002222345 | 0.002222345 | 0.002222345 | 0.002222345 | 0.002222345 | 0.002222345 | 0.002222345 | 0 | 0 | 0 | 0 | 0 | 0 | 0 | 0 | 0 | 0 | 0 | 0 | 0 | 0 | 0 | 0 | 0
796 | 770.5584 | 0.002412733 | -30 | 428 | -368 | 0 | 0 | 0 | 0 | 0 | 0 | 0 | 0 | 0 | 0 | 0 | 0 | 0 | 0 | 0 | 0 | 0 | 0 | 0 | 0.002412733 | 0.002412733 | 0.002412733 | 0.002412733 | 0.002412733 | 0.002412733 | 0.002412733 | 0.002412733 | 0.002412733 | 0.002412733 | 0.002412733 | 0.002412733 | 0.002412733 | 0.002412733 | 0.002412733 | 0.002412733 | 0.002412733 | 0.002412733 | 0.002412733 | 0.002412733 | 0.002412733 | 0.002412733 | 0.002412733 | 0.002412733 | 0.002412733 | 0.002412733 | 0.002412733 | 0.002412733 | 0.002412733 | 0.002412733 | 0 | 0 | 0 | 0 | 0 | 0 | 0 | 0 | 0 | 0 | 0 | 0 | 0 | 0 | 0 | 0
796 | 701.7245 | 0.002197204 | -40 | 438 | -358 | 0 | 0 | 0 | 0 | 0 | 0 | 0 | 0 | 0 | 0 | 0 | 0 | 0 | 0 | 0 | 0 | 0 | 0 | 0 | 0.002197204 | 0.002197204 | 0.002197204 | 0.002197204 | 0.002197204 | 0.002197204 | 0.002197204 | 0.002197204 | 0.002197204 | 0.002197204 | 0.002197204 | 0.002197204 | 0.002197204 | 0.002197204 | 0.002197204 | 0.002197204 | 0.002197204 | 0.002197204 | 0.002197204 | 0.002197204 | 0.002197204 | 0.002197204 | 0.002197204 | 0.002197204 | 0.002197204 | 0.002197204 | 0.002197204 | 0.002197204 | 0.002197204 | 0.002197204 | 0 | 0 | 0 | 0 | 0 | 0 | 0 | 0 | 0 | 0 | 0 | 0 | 0 | 0 | 0 | 0
796 | 728.1909 | 0.002280074 | -30 | 428 | -368 | 0 | 0 | 0 | 0 | 0 | 0 | 0 | 0 | 0 | 0 | 0 | 0 | 0 | 0 | 0 | 0 | 0 | 0 | 0 | 0.002280074 | 0.002280074 | 0.002280074 | 0.002280074 | 0.002280074 | 0.002280074 | 0.002280074 | 0.002280074 | 0.002280074 | 0.002280074 | 0.002280074 | 0.002280074 | 0.002280074 | 0.002280074 | 0.002280074 | 0.002280074 | 0.002280074 | 0.002280074 | 0.002280074 | 0.002280074 | 0.002280074 | 0.002280074 | 0.002280074 | 0.002280074 | 0.002280074 | 0.002280074 | 0.002280074 | 0.002280074 | 0.002280074 | 0.002280074 | 0 | 0 | 0 | 0 | 0 | 0 | 0 | 0 | 0 | 0 | 0 | 0 | 0 | 0 | 0 | 0
796 | 753.8419 | 0.002360391 | -20 | 418 | -378 | 0 | 0 | 0 | 0 | 0 | 0 | 0 | 0 | 0 | 0 | 0 | 0 | 0 | 0 | 0 | 0 | 0 | 0 | 0.002360391 | 0.002360391 | 0.002360391 | 0.002360391 | 0.002360391 | 0.002360391 | 0.002360391 | 0.002360391 | 0.002360391 | 0.002360391 | 0.002360391 | 0.002360391 | 0.002360391 | 0.002360391 | 0.002360391 | 0.002360391 | 0.002360391 | 0.002360391 | 0.002360391 | 0.002360391 | 0.002360391 | 0.002360391 | 0.002360391 | 0.002360391 | 0.002360391 | 0.002360391 | 0.002360391 | 0.002360391 | 0.002360391 | 0.002360391 | 0 | 0 | 0 | 0 | 0 | 0 | 0 | 0 | 0 | 0 | 0 | 0 | 0 | 0 | 0 | 0 | 0
796 | 723.186 | 0.002264403 | -10 | 408 | -388 | 0 | 0 | 0 | 0 | 0 | 0 | 0 | 0 | 0 | 0 | 0 | 0 | 0 | 0 | 0 | 0 | 0 | 0 | 0.002264403 | 0.002264403 | 0.002264403 | 0.002264403 | 0.002264403 | 0.002264403 | 0.002264403 | 0.002264403 | 0.002264403 | 0.002264403 | 0.002264403 | 0.002264403 | 0.002264403 | 0.002264403 | 0.002264403 | 0.002264403 | 0.002264403 | 0.002264403 | 0.002264403 | 0.002264403 | 0.002264403 | 0.002264403 | 0.002264403 | 0.002264403 | 0.002264403 | 0.002264403 | 0.002264403 | 0.002264403 | 0.002264403 | 0.002264403 | 0 | 0 | 0 | 0 | 0 | 0 | 0 | 0 | 0 | 0 | 0 | 0 | 0 | 0 | 0 | 0 | 0
796 | 725.0505 | 0.002270241 | 0 | 398 | -398 | 0 | 0 | 0 | 0 | 0 | 0 | 0 | 0 | 0 | 0 | 0 | 0 | 0 | 0 | 0 | 0 | 0 | 0 | 0.002270241 | 0.002270241 | 0.002270241 | 0.002270241 | 0.002270241 | 0.002270241 | 0.002270241 | 0.002270241 | 0.002270241 | 0.002270241 | 0.002270241 | 0.002270241 | 0.002270241 | 0.002270241 | 0.002270241 | 0.002270241 | 0.002270241 | 0.002270241 | 0.002270241 | 0.002270241 | 0.002270241 | 0.002270241 | 0.002270241 | 0.002270241 | 0.002270241 | 0.002270241 | 0.002270241 | 0.002270241 | 0.002270241 | 0 | 0 | 0 | 0 | 0 | 0 | 0 | 0 | 0 | 0 | 0 | 0 | 0 | 0 | 0 | 0 | 0 | 0
761 | 1004.542 | 0.003145371 | 10 | 370.5 | -390.5 | 0 | 0 | 0 | 0 | 0 | 0 | 0 | 0 | 0 | 0 | 0 | 0 | 0 | 0 | 0 | 0 | 0 | 0 | 0.003145371 | 0.003145371 | 0.003145371 | 0.003145371 | 0.003145371 | 0.003145371 | 0.003145371 | 0.003145371 | 0.003145371 | 0.003145371 | 0.003145371 | 0.003145371 | 0.003145371 | 0.003145371 | 0.003145371 | 0.003145371 | 0.003145371 | 0.003145371 | 0.003145371 | 0.003145371 | 0.003145371 | 0.003145371 | 0.003145371 | 0.003145371 | 0.003145371 | 0.003145371 | 0.003145371 | 0.003145371 | 0 | 0 | 0 | 0 | 0 | 0 | 0 | 0 | 0 | 0 | 0 | 0 | 0 | 0 | 0 | 0 | 0 | 0 | 0

## F7top
[6 empty] | 0 | 1 | 2 | 3 | 4 | 5 | 6 | 7 | 8 | 9 | 10 | 11 | 12 | 13 | 14 | 15 | 16 | 17 | 18 | 19 | 20 | 21 | 22 | 23 | 24 | 25 | 26 | 27 | 28 | 29 | 30 | 31 | 32 | 33 | 34 | 35 | 36 | 37 | 38 | 39 | 40 | 41 | 42 | 43 | 44 | 45 | 46 | 47 | 48 | 49 | 50 | 51 | 52 | 53 | 54 | 55 | 56 | 57 | 58 | 59 | 60 | 61 | 62 | 63 | 64
ord_wdt | alpha | alpha/k | WROLL_SHIFT_POS_7 | Width1 | Width2 | -855.04 | -828.32 | -801.6 | -774.88 | -748.16 | -721.44 | -694.72 | -668 | -641.28 | -614.56 | -587.84 | -561.12 | -534.4 | -507.68 | -480.96 | -454.24 | -427.52 | -400.8 | -374.08 | -347.36 | -320.64 | -293.92 | -267.2 | -240.48 | -213.76 | -187.04 | -160.32 | -133.6 | -106.88 | -80.16 | -53.44 | -26.72 | 0 | 26.72 | 53.44 | 80.16 | 106.88 | 133.6 | 160.32 | 187.04 | 213.76 | 240.48 | 267.2 | 293.92 | 320.64 | 347.36 | 374.08 | 400.8 | 427.52 | 454.24 | 480.96 | 507.68 | 534.4 | 561.12 | 587.84 | 614.56 | 641.28 | 668 | 694.72 | 721.44 | 748.16 | 774.88 | 801.6 | 828.32 | 855.04
1165 | 343.605 | 0.0009469007 | 0 | 582.5 | -582.5 | 0 | 0 | 0 | 0 | 0 | 0 | 0 | 0 | 0 | 0 | 0 | 0.0009469007 | 0.0009469007 | 0.0009469007 | 0.0009469007 | 0.0009469007 | 0.0009469007 | 0.0009469007 | 0.0009469007 | 0.0009469007 | 0.0009469007 | 0.0009469007 | 0.0009469007 | 0.0009469007 | 0.0009469007 | 0.0009469007 | 0.0009469007 | 0.0009469007 | 0.0009469007 | 0.0009469007 | 0.0009469007 | 0.0009469007 | 0.0009469007 | 0.0009469007 | 0.0009469007 | 0.0009469007 | 0.0009469007 | 0.0009469007 | 0.0009469007 | 0.0009469007 | 0.0009469007 | 0.0009469007 | 0.0009469007 | 0.0009469007 | 0.0009469007 | 0.0009469007 | 0.0009469007 | 0.0009469007 | 0.0009469007 | 0.0009469007 | 0.0009469007 | 0.0009469007 | 0.0009469007 | 0.0009469007 | 0 | 0 | 0 | 0 | 0 | 0 | 0 | 0 | 0 | 0 | 0
1289 | 473.0339 | 0.001303579 | 0 | 644.5 | -644.5 | 0 | 0 | 0 | 0 | 0 | 0 | 0 | 0 | 0.001303579 | 0.001303579 | 0.001303579 | 0.001303579 | 0.001303579 | 0.001303579 | 0.001303579 | 0.001303579 | 0.001303579 | 0.001303579 | 0.001303579 | 0.001303579 | 0.001303579 | 0.001303579 | 0.001303579 | 0.001303579 | 0.001303579 | 0.001303579 | 0.001303579 | 0.001303579 | 0.001303579 | 0.001303579 | 0.001303579 | 0.001303579 | 0.001303579 | 0.001303579 | 0.001303579 | 0.001303579 | 0.001303579 | 0.001303579 | 0.001303579 | 0.001303579 | 0.001303579 | 0.001303579 | 0.001303579 | 0.001303579 | 0.001303579 | 0.001303579 | 0.001303579 | 0.001303579 | 0.001303579 | 0.001303579 | 0.001303579 | 0.001303579 | 0.001303579 | 0.001303579 | 0.001303579 | 0.001303579 | 0.001303579 | 0 | 0 | 0 | 0 | 0 | 0 | 0 | 0
1289 | 418.7321 | 0.001153935 | 0 | 644.5 | -644.5 | 0 | 0 | 0 | 0 | 0 | 0 | 0 | 0 | 0.001153935 | 0.001153935 | 0.001153935 | 0.001153935 | 0.001153935 | 0.001153935 | 0.001153935 | 0.001153935 | 0.001153935 | 0.001153935 | 0.001153935 | 0.001153935 | 0.001153935 | 0.001153935 | 0.001153935 | 0.001153935 | 0.001153935 | 0.001153935 | 0.001153935 | 0.001153935 | 0.001153935 | 0.001153935 | 0.001153935 | 0.001153935 | 0.001153935 | 0.001153935 | 0.001153935 | 0.001153935 | 0.001153935 | 0.001153935 | 0.001153935 | 0.001153935 | 0.001153935 | 0.001153935 | 0.001153935 | 0.001153935 | 0.001153935 | 0.001153935 | 0.001153935 | 0.001153935 | 0.001153935 | 0.001153935 | 0.001153935 | 0.001153935 | 0.001153935 | 0.001153935 | 0.001153935 | 0.001153935 | 0.001153935 | 0 | 0 | 0 | 0 | 0 | 0 | 0 | 0
1289 | 448.3892 | 0.001235663 | 0 | 644.5 | -644.5 | 0 | 0 | 0 | 0 | 0 | 0 | 0 | 0 | 0.001235663 | 0.001235663 | 0.001235663 | 0.001235663 | 0.001235663 | 0.001235663 | 0.001235663 | 0.001235663 | 0.001235663 | 0.001235663 | 0.001235663 | 0.001235663 | 0.001235663 | 0.001235663 | 0.001235663 | 0.001235663 | 0.001235663 | 0.001235663 | 0.001235663 | 0.001235663 | 0.001235663 | 0.001235663 | 0.001235663 | 0.001235663 | 0.001235663 | 0.001235663 | 0.001235663 | 0.001235663 | 0.001235663 | 0.001235663 | 0.001235663 | 0.001235663 | 0.001235663 | 0.001235663 | 0.001235663 | 0.001235663 | 0.001235663 | 0.001235663 | 0.001235663 | 0.001235663 | 0.001235663 | 0.001235663 | 0.001235663 | 0.001235663 | 0.001235663 | 0.001235663 | 0.001235663 | 0.001235663 | 0.001235663 | 0 | 0 | 0 | 0 | 0 | 0 | 0 | 0
1289 | 426.3043 | 0.001174802 | 0 | 644.5 | -644.5 | 0 | 0 | 0 | 0 | 0 | 0 | 0 | 0 | 0.001174802 | 0.001174802 | 0.001174802 | 0.001174802 | 0.001174802 | 0.001174802 | 0.001174802 | 0.001174802 | 0.001174802 | 0.001174802 | 0.001174802 | 0.001174802 | 0.001174802 | 0.001174802 | 0.001174802 | 0.001174802 | 0.001174802 | 0.001174802 | 0.001174802 | 0.001174802 | 0.001174802 | 0.001174802 | 0.001174802 | 0.001174802 | 0.001174802 | 0.001174802 | 0.001174802 | 0.001174802 | 0.001174802 | 0.001174802 | 0.001174802 | 0.001174802 | 0.001174802 | 0.001174802 | 0.001174802 | 0.001174802 | 0.001174802 | 0.001174802 | 0.001174802 | 0.001174802 | 0.001174802 | 0.001174802 | 0.001174802 | 0.001174802 | 0.001174802 | 0.001174802 | 0.001174802 | 0.001174802 | 0.001174802 | 0 | 0 | 0 | 0 | 0 | 0 | 0 | 0
1289 | 430.8081 | 0.001187213 | 10 | 654.5 | -634.5 | 0 | 0 | 0 | 0 | 0 | 0 | 0 | 0 | 0 | 0.001187213 | 0.001187213 | 0.001187213 | 0.001187213 | 0.001187213 | 0.001187213 | 0.001187213 | 0.001187213 | 0.001187213 | 0.001187213 | 0.001187213 | 0.001187213 | 0.001187213 | 0.001187213 | 0.001187213 | 0.001187213 | 0.001187213 | 0.001187213 | 0.001187213 | 0.001187213 | 0.001187213 | 0.001187213 | 0.001187213 | 0.001187213 | 0.001187213 | 0.001187213 | 0.001187213 | 0.001187213 | 0.001187213 | 0.001187213 | 0.001187213 | 0.001187213 | 0.001187213 | 0.001187213 | 0.001187213 | 0.001187213 | 0.001187213 | 0.001187213 | 0.001187213 | 0.001187213 | 0.001187213 | 0.001187213 | 0.001187213 | 0.001187213 | 0.001187213 | 0.001187213 | 0.001187213 | 0.001187213 | 0 | 0 | 0 | 0 | 0 | 0 | 0 | 0
1289 | 432.2216 | 0.001191109 | 20 | 664.5 | -624.5 | 0 | 0 | 0 | 0 | 0 | 0 | 0 | 0 | 0 | 0.001191109 | 0.001191109 | 0.001191109 | 0.001191109 | 0.001191109 | 0.001191109 | 0.001191109 | 0.001191109 | 0.001191109 | 0.001191109 | 0.001191109 | 0.001191109 | 0.001191109 | 0.001191109 | 0.001191109 | 0.001191109 | 0.001191109 | 0.001191109 | 0.001191109 | 0.001191109 | 0.001191109 | 0.001191109 | 0.001191109 | 0.001191109 | 0.001191109 | 0.001191109 | 0.001191109 | 0.001191109 | 0.001191109 | 0.001191109 | 0.001191109 | 0.001191109 | 0.001191109 | 0.001191109 | 0.001191109 | 0.001191109 | 0.001191109 | 0.001191109 | 0.001191109 | 0.001191109 | 0.001191109 | 0.001191109 | 0.001191109 | 0.001191109 | 0.001191109 | 0.001191109 | 0.001191109 | 0.001191109 | 0 | 0 | 0 | 0 | 0 | 0 | 0 | 0
1333 | 709.8964 | 0.00195632 | 30 | 696.5 | -636.5 | 0 | 0 | 0 | 0 | 0 | 0 | 0 | 0 | 0 | 0.00195632 | 0.00195632 | 0.00195632 | 0.00195632 | 0.00195632 | 0.00195632 | 0.00195632 | 0.00195632 | 0.00195632 | 0.00195632 | 0.00195632 | 0.00195632 | 0.00195632 | 0.00195632 | 0.00195632 | 0.00195632 | 0.00195632 | 0.00195632 | 0.00195632 | 0.00195632 | 0.00195632 | 0.00195632 | 0.00195632 | 0.00195632 | 0.00195632 | 0.00195632 | 0.00195632 | 0.00195632 | 0.00195632 | 0.00195632 | 0.00195632 | 0.00195632 | 0.00195632 | 0.00195632 | 0.00195632 | 0.00195632 | 0.00195632 | 0.00195632 | 0.00195632 | 0.00195632 | 0.00195632 | 0.00195632 | 0.00195632 | 0.00195632 | 0.00195632 | 0.00195632 | 0.00195632 | 0.00195632 | 0.00195632 | 0.00195632 | 0 | 0 | 0 | 0 | 0 | 0
1420 | 363.9213 | 0.001002888 | 40 | 750 | -670 | 0 | 0 | 0 | 0 | 0 | 0 | 0 | 0.001002888 | 0.001002888 | 0.001002888 | 0.001002888 | 0.001002888 | 0.001002888 | 0.001002888 | 0.001002888 | 0.001002888 | 0.001002888 | 0.001002888 | 0.001002888 | 0.001002888 | 0.001002888 | 0.001002888 | 0.001002888 | 0.001002888 | 0.001002888 | 0.001002888 | 0.001002888 | 0.001002888 | 0.001002888 | 0.001002888 | 0.001002888 | 0.001002888 | 0.001002888 | 0.001002888 | 0.001002888 | 0.001002888 | 0.001002888 | 0.001002888 | 0.001002888 | 0.001002888 | 0.001002888 | 0.001002888 | 0.001002888 | 0.001002888 | 0.001002888 | 0.001002888 | 0.001002888 | 0.001002888 | 0.001002888 | 0.001002888 | 0.001002888 | 0.001002888 | 0.001002888 | 0.001002888 | 0.001002888 | 0.001002888 | 0.001002888 | 0.001002888 | 0.001002888 | 0.001002888 | 0.001002888 | 0 | 0 | 0 | 0
1461 | 548.1815 | 0.001510669 | 30 | 760.5 | -700.5 | 0 | 0 | 0 | 0 | 0 | 0 | 0.001510669 | 0.001510669 | 0.001510669 | 0.001510669 | 0.001510669 | 0.001510669 | 0.001510669 | 0.001510669 | 0.001510669 | 0.001510669 | 0.001510669 | 0.001510669 | 0.001510669 | 0.001510669 | 0.001510669 | 0.001510669 | 0.001510669 | 0.001510669 | 0.001510669 | 0.001510669 | 0.001510669 | 0.001510669 | 0.001510669 | 0.001510669 | 0.001510669 | 0.001510669 | 0.001510669 | 0.001510669 | 0.001510669 | 0.001510669 | 0.001510669 | 0.001510669 | 0.001510669 | 0.001510669 | 0.001510669 | 0.001510669 | 0.001510669 | 0.001510669 | 0.001510669 | 0.001510669 | 0.001510669 | 0.001510669 | 0.001510669 | 0.001510669 | 0.001510669 | 0.001510669 | 0.001510669 | 0.001510669 | 0.001510669 | 0.001510669 | 0.001510669 | 0.001510669 | 0.001510669 | 0.001510669 | 0.001510669 | 0 | 0 | 0 | 0
1511 | 533.7756 | 0.00147097 | 20 | 775.5 | -735.5 | 0 | 0 | 0 | 0 | 0 | 0.00147097 | 0.00147097 | 0.00147097 | 0.00147097 | 0.00147097 | 0.00147097 | 0.00147097 | 0.00147097 | 0.00147097 | 0.00147097 | 0.00147097 | 0.00147097 | 0.00147097 | 0.00147097 | 0.00147097 | 0.00147097 | 0.00147097 | 0.00147097 | 0.00147097 | 0.00147097 | 0.00147097 | 0.00147097 | 0.00147097 | 0.00147097 | 0.00147097 | 0.00147097 | 0.00147097 | 0.00147097 | 0.00147097 | 0.00147097 | 0.00147097 | 0.00147097 | 0.00147097 | 0.00147097 | 0.00147097 | 0.00147097 | 0.00147097 | 0.00147097 | 0.00147097 | 0.00147097 | 0.00147097 | 0.00147097 | 0.00147097 | 0.00147097 | 0.00147097 | 0.00147097 | 0.00147097 | 0.00147097 | 0.00147097 | 0.00147097 | 0.00147097 | 0.00147097 | 0.00147097 | 0.00147097 | 0.00147097 | 0.00147097 | 0.00147097 | 0 | 0 | 0
1511 | 555.8923 | 0.001531918 | 10 | 765.5 | -745.5 | 0 | 0 | 0 | 0 | 0 | 0.001531918 | 0.001531918 | 0.001531918 | 0.001531918 | 0.001531918 | 0.001531918 | 0.001531918 | 0.001531918 | 0.001531918 | 0.001531918 | 0.001531918 | 0.001531918 | 0.001531918 | 0.001531918 | 0.001531918 | 0.001531918 | 0.001531918 | 0.001531918 | 0.001531918 | 0.001531918 | 0.001531918 | 0.001531918 | 0.001531918 | 0.001531918 | 0.001531918 | 0.001531918 | 0.001531918 | 0.001531918 | 0.001531918 | 0.001531918 | 0.001531918 | 0.001531918 | 0.001531918 | 0.001531918 | 0.001531918 | 0.001531918 | 0.001531918 | 0.001531918 | 0.001531918 | 0.001531918 | 0.001531918 | 0.001531918 | 0.001531918 | 0.001531918 | 0.001531918 | 0.001531918 | 0.001531918 | 0.001531918 | 0.001531918 | 0.001531918 | 0.001531918 | 0.001531918 | 0.001531918 | 0.001531918 | 0.001531918 | 0.001531918 | 0 | 0 | 0 | 0
1511 | 533.3876 | 0.0014699 | 0 | 755.5 | -755.5 | 0 | 0 | 0 | 0 | 0.0014699 | 0.0014699 | 0.0014699 | 0.0014699 | 0.0014699 | 0.0014699 | 0.0014699 | 0.0014699 | 0.0014699 | 0.0014699 | 0.0014699 | 0.0014699 | 0.0014699 | 0.0014699 | 0.0014699 | 0.0014699 | 0.0014699 | 0.0014699 | 0.0014699 | 0.0014699 | 0.0014699 | 0.0014699 | 0.0014699 | 0.0014699 | 0.0014699 | 0.0014699 | 0.0014699 | 0.0014699 | 0.0014699 | 0.0014699 | 0.0014699 | 0.0014699 | 0.0014699 | 0.0014699 | 0.0014699 | 0.0014699 | 0.0014699 | 0.0014699 | 0.0014699 | 0.0014699 | 0.0014699 | 0.0014699 | 0.0014699 | 0.0014699 | 0.0014699 | 0.0014699 | 0.0014699 | 0.0014699 | 0.0014699 | 0.0014699 | 0.0014699 | 0.0014699 | 0.0014699 | 0.0014699 | 0.0014699 | 0.0014699 | 0.0014699 | 0 | 0 | 0 | 0
1511 | 571.7406 | 0.001575593 | -10 | 745.5 | -765.5 | 0 | 0 | 0 | 0 | 0.001575593 | 0.001575593 | 0.001575593 | 0.001575593 | 0.001575593 | 0.001575593 | 0.001575593 | 0.001575593 | 0.001575593 | 0.001575593 | 0.001575593 | 0.001575593 | 0.001575593 | 0.001575593 | 0.001575593 | 0.001575593 | 0.001575593 | 0.001575593 | 0.001575593 | 0.001575593 | 0.001575593 | 0.001575593 | 0.001575593 | 0.001575593 | 0.001575593 | 0.001575593 | 0.001575593 | 0.001575593 | 0.001575593 | 0.001575593 | 0.001575593 | 0.001575593 | 0.001575593 | 0.001575593 | 0.001575593 | 0.001575593 | 0.001575593 | 0.001575593 | 0.001575593 | 0.001575593 | 0.001575593 | 0.001575593 | 0.001575593 | 0.001575593 | 0.001575593 | 0.001575593 | 0.001575593 | 0.001575593 | 0.001575593 | 0.001575593 | 0.001575593 | 0.001575593 | 0.001575593 | 0.001575593 | 0.001575593 | 0.001575593 | 0 | 0 | 0 | 0 | 0
1591 | 383.4767 | 0.001056779 | -20 | 775.5 | -815.5 | 0 | 0 | 0.001056779 | 0.001056779 | 0.001056779 | 0.001056779 | 0.001056779 | 0.001056779 | 0.001056779 | 0.001056779 | 0.001056779 | 0.001056779 | 0.001056779 | 0.001056779 | 0.001056779 | 0.001056779 | 0.001056779 | 0.001056779 | 0.001056779 | 0.001056779 | 0.001056779 | 0.001056779 | 0.001056779 | 0.001056779 | 0.001056779 | 0.001056779 | 0.001056779 | 0.001056779 | 0.001056779 | 0.001056779 | 0.001056779 | 0.001056779 | 0.001056779 | 0.001056779 | 0.001056779 | 0.001056779 | 0.001056779 | 0.001056779 | 0.001056779 | 0.001056779 | 0.001056779 | 0.001056779 | 0.001056779 | 0.001056779 | 0.001056779 | 0.001056779 | 0.001056779 | 0.001056779 | 0.001056779 | 0.001056779 | 0.001056779 | 0.001056779 | 0.001056779 | 0.001056779 | 0.001056779 | 0.001056779 | 0.001056779 | 0.001056779 | 0.001056779 | 0.001056779 | 0.001056779 | 0.001056779 | 0 | 0 | 0
1549 | 412.5849 | 0.001136994 | -30 | 744.5 | -804.5 | 0 | 0 | 0.001136994 | 0.001136994 | 0.001136994 | 0.001136994 | 0.001136994 | 0.001136994 | 0.001136994 | 0.001136994 | 0.001136994 | 0.001136994 | 0.001136994 | 0.001136994 | 0.001136994 | 0.001136994 | 0.001136994 | 0.001136994 | 0.001136994 | 0.001136994 | 0.001136994 | 0.001136994 | 0.001136994 | 0.001136994 | 0.001136994 | 0.001136994 | 0.001136994 | 0.001136994 | 0.001136994 | 0.001136994 | 0.001136994 | 0.001136994 | 0.001136994 | 0.001136994 | 0.001136994 | 0.001136994 | 0.001136994 | 0.001136994 | 0.001136994 | 0.001136994 | 0.001136994 | 0.001136994 | 0.001136994 | 0.001136994 | 0.001136994 | 0.001136994 | 0.001136994 | 0.001136994 | 0.001136994 | 0.001136994 | 0.001136994 | 0.001136994 | 0.001136994 | 0.001136994 | 0.001136994 | 0.001136994 | 0.001136994 | 0.001136994 | 0.001136994 | 0.001136994 | 0 | 0 | 0 | 0 | 0
1548 | 346.1368 | 0.0009538779 | -40 | 734 | -814 | 0 | 0 | 0.0009538779 | 0.0009538779 | 0.0009538779 | 0.0009538779 | 0.0009538779 | 0.0009538779 | 0.0009538779 | 0.0009538779 | 0.0009538779 | 0.0009538779 | 0.0009538779 | 0.0009538779 | 0.0009538779 | 0.0009538779 | 0.0009538779 | 0.0009538779 | 0.0009538779 | 0.0009538779 | 0.0009538779 | 0.0009538779 | 0.0009538779 | 0.0009538779 | 0.0009538779 | 0.0009538779 | 0.0009538779 | 0.0009538779 | 0.0009538779 | 0.0009538779 | 0.0009538779 | 0.0009538779 | 0.0009538779 | 0.0009538779 | 0.0009538779 | 0.0009538779 | 0.0009538779 | 0.0009538779 | 0.0009538779 | 0.0009538779 | 0.0009538779 | 0.0009538779 | 0.0009538779 | 0.0009538779 | 0.0009538779 | 0.0009538779 | 0.0009538779 | 0.0009538779 | 0.0009538779 | 0.0009538779 | 0.0009538779 | 0.0009538779 | 0.0009538779 | 0.0009538779 | 0.0009538779 | 0.0009538779 | 0.0009538779 | 0.0009538779 | 0.0009538779 | 0.0009538779 | 0 | 0 | 0 | 0 | 0
1548 | 326.2551 | 0.0008990882 | -30 | 744 | -804 | 0 | 0 | 0.0008990882 | 0.0008990882 | 0.0008990882 | 0.0008990882 | 0.0008990882 | 0.0008990882 | 0.0008990882 | 0.0008990882 | 0.0008990882 | 0.0008990882 | 0.0008990882 | 0.0008990882 | 0.0008990882 | 0.0008990882 | 0.0008990882 | 0.0008990882 | 0.0008990882 | 0.0008990882 | 0.0008990882 | 0.0008990882 | 0.0008990882 | 0.0008990882 | 0.0008990882 | 0.0008990882 | 0.0008990882 | 0.0008990882 | 0.0008990882 | 0.0008990882 | 0.0008990882 | 0.0008990882 | 0.0008990882 | 0.0008990882 | 0.0008990882 | 0.0008990882 | 0.0008990882 | 0.0008990882 | 0.0008990882 | 0.0008990882 | 0.0008990882 | 0.0008990882 | 0.0008990882 | 0.0008990882 | 0.0008990882 | 0.0008990882 | 0.0008990882 | 0.0008990882 | 0.0008990882 | 0.0008990882 | 0.0008990882 | 0.0008990882 | 0.0008990882 | 0.0008990882 | 0.0008990882 | 0.0008990882 | 0.0008990882 | 0.0008990882 | 0.0008990882 | 0.0008990882 | 0 | 0 | 0 | 0 | 0
1537 | 389.4909 | 0.001073352 | -20 | 748.5 | -788.5 | 0 | 0 | 0 | 0.001073352 | 0.001073352 | 0.001073352 | 0.001073352 | 0.001073352 | 0.001073352 | 0.001073352 | 0.001073352 | 0.001073352 | 0.001073352 | 0.001073352 | 0.001073352 | 0.001073352 | 0.001073352 | 0.001073352 | 0.001073352 | 0.001073352 | 0.001073352 | 0.001073352 | 0.001073352 | 0.001073352 | 0.001073352 | 0.001073352 | 0.001073352 | 0.001073352 | 0.001073352 | 0.001073352 | 0.001073352 | 0.001073352 | 0.001073352 | 0.001073352 | 0.001073352 | 0.001073352 | 0.001073352 | 0.001073352 | 0.001073352 | 0.001073352 | 0.001073352 | 0.001073352 | 0.001073352 | 0.001073352 | 0.001073352 | 0.001073352 | 0.001073352 | 0.001073352 | 0.001073352 | 0.001073352 | 0.001073352 | 0.001073352 | 0.001073352 | 0.001073352 | 0.001073352 | 0.001073352 | 0.001073352 | 0.001073352 | 0.001073352 | 0.001073352 | 0.001073352 | 0 | 0 | 0 | 0
1537 | 364.6743 | 0.001004963 | -10 | 758.5 | -778.5 | 0 | 0 | 0 | 0.001004963 | 0.001004963 | 0.001004963 | 0.001004963 | 0.001004963 | 0.001004963 | 0.001004963 | 0.001004963 | 0.001004963 | 0.001004963 | 0.001004963 | 0.001004963 | 0.001004963 | 0.001004963 | 0.001004963 | 0.001004963 | 0.001004963 | 0.001004963 | 0.001004963 | 0.001004963 | 0.001004963 | 0.001004963 | 0.001004963 | 0.001004963 | 0.001004963 | 0.001004963 | 0.001004963 | 0.001004963 | 0.001004963 | 0.001004963 | 0.001004963 | 0.001004963 | 0.001004963 | 0.001004963 | 0.001004963 | 0.001004963 | 0.001004963 | 0.001004963 | 0.001004963 | 0.001004963 | 0.001004963 | 0.001004963 | 0.001004963 | 0.001004963 | 0.001004963 | 0.001004963 | 0.001004963 | 0.001004963 | 0.001004963 | 0.001004963 | 0.001004963 | 0.001004963 | 0.001004963 | 0.001004963 | 0.001004963 | 0.001004963 | 0.001004963 | 0.001004963 | 0 | 0 | 0 | 0
1537 | 371.3533 | 0.001023369 | 0 | 768.5 | -768.5 | 0 | 0 | 0 | 0 | 0.001023369 | 0.001023369 | 0.001023369 | 0.001023369 | 0.001023369 | 0.001023369 | 0.001023369 | 0.001023369 | 0.001023369 | 0.001023369 | 0.001023369 | 0.001023369 | 0.001023369 | 0.001023369 | 0.001023369 | 0.001023369 | 0.001023369 | 0.001023369 | 0.001023369 | 0.001023369 | 0.001023369 | 0.001023369 | 0.001023369 | 0.001023369 | 0.001023369 | 0.001023369 | 0.001023369 | 0.001023369 | 0.001023369 | 0.001023369 | 0.001023369 | 0.001023369 | 0.001023369 | 0.001023369 | 0.001023369 | 0.001023369 | 0.001023369 | 0.001023369 | 0.001023369 | 0.001023369 | 0.001023369 | 0.001023369 | 0.001023369 | 0.001023369 | 0.001023369 | 0.001023369 | 0.001023369 | 0.001023369 | 0.001023369 | 0.001023369 | 0.001023369 | 0.001023369 | 0.001023369 | 0.001023369 | 0.001023369 | 0.001023369 | 0.001023369 | 0 | 0 | 0 | 0
1534 | 386.5894 | 0.001065356 | 10 | 777 | -757 | 0 | 0 | 0 | 0 | 0.001065356 | 0.001065356 | 0.001065356 | 0.001065356 | 0.001065356 | 0.001065356 | 0.001065356 | 0.001065356 | 0.001065356 | 0.001065356 | 0.001065356 | 0.001065356 | 0.001065356 | 0.001065356 | 0.001065356 | 0.001065356 | 0.001065356 | 0.001065356 | 0.001065356 | 0.001065356 | 0.001065356 | 0.001065356 | 0.001065356 | 0.001065356 | 0.001065356 | 0.001065356 | 0.001065356 | 0.001065356 | 0.001065356 | 0.001065356 | 0.001065356 | 0.001065356 | 0.001065356 | 0.001065356 | 0.001065356 | 0.001065356 | 0.001065356 | 0.001065356 | 0.001065356 | 0.001065356 | 0.001065356 | 0.001065356 | 0.001065356 | 0.001065356 | 0.001065356 | 0.001065356 | 0.001065356 | 0.001065356 | 0.001065356 | 0.001065356 | 0.001065356 | 0.001065356 | 0.001065356 | 0.001065356 | 0.001065356 | 0.001065356 | 0.001065356 | 0.001065356 | 0 | 0 | 0
1534 | 373.0085 | 0.00102793 | 20 | 787 | -747 | 0 | 0 | 0 | 0 | 0 | 0.00102793 | 0.00102793 | 0.00102793 | 0.00102793 | 0.00102793 | 0.00102793 | 0.00102793 | 0.00102793 | 0.00102793 | 0.00102793 | 0.00102793 | 0.00102793 | 0.00102793 | 0.00102793 | 0.00102793 | 0.00102793 | 0.00102793 | 0.00102793 | 0.00102793 | 0.00102793 | 0.00102793 | 0.00102793 | 0.00102793 | 0.00102793 | 0.00102793 | 0.00102793 | 0.00102793 | 0.00102793 | 0.00102793 | 0.00102793 | 0.00102793 | 0.00102793 | 0.00102793 | 0.00102793 | 0.00102793 | 0.00102793 | 0.00102793 | 0.00102793 | 0.00102793 | 0.00102793 | 0.00102793 | 0.00102793 | 0.00102793 | 0.00102793 | 0.00102793 | 0.00102793 | 0.00102793 | 0.00102793 | 0.00102793 | 0.00102793 | 0.00102793 | 0.00102793 | 0.00102793 | 0.00102793 | 0.00102793 | 0.00102793 | 0.00102793 | 0 | 0 | 0
1534 | 404.8438 | 0.001115661 | 30 | 797 | -737 | 0 | 0 | 0 | 0 | 0 | 0.001115661 | 0.001115661 | 0.001115661 | 0.001115661 | 0.001115661 | 0.001115661 | 0.001115661 | 0.001115661 | 0.001115661 | 0.001115661 | 0.001115661 | 0.001115661 | 0.001115661 | 0.001115661 | 0.001115661 | 0.001115661 | 0.001115661 | 0.001115661 | 0.001115661 | 0.001115661 | 0.001115661 | 0.001115661 | 0.001115661 | 0.001115661 | 0.001115661 | 0.001115661 | 0.001115661 | 0.001115661 | 0.001115661 | 0.001115661 | 0.001115661 | 0.001115661 | 0.001115661 | 0.001115661 | 0.001115661 | 0.001115661 | 0.001115661 | 0.001115661 | 0.001115661 | 0.001115661 | 0.001115661 | 0.001115661 | 0.001115661 | 0.001115661 | 0.001115661 | 0.001115661 | 0.001115661 | 0.001115661 | 0.001115661 | 0.001115661 | 0.001115661 | 0.001115661 | 0.001115661 | 0.001115661 | 0.001115661 | 0.001115661 | 0.001115661 | 0 | 0 | 0
1511 | 559.6534 | 0.001542283 | 40 | 795.5 | -715.5 | 0 | 0 | 0 | 0 | 0 | 0 | 0.001542283 | 0.001542283 | 0.001542283 | 0.001542283 | 0.001542283 | 0.001542283 | 0.001542283 | 0.001542283 | 0.001542283 | 0.001542283 | 0.001542283 | 0.001542283 | 0.001542283 | 0.001542283 | 0.001542283 | 0.001542283 | 0.001542283 | 0.001542283 | 0.001542283 | 0.001542283 | 0.001542283 | 0.001542283 | 0.001542283 | 0.001542283 | 0.001542283 | 0.001542283 | 0.001542283 | 0.001542283 | 0.001542283 | 0.001542283 | 0.001542283 | 0.001542283 | 0.001542283 | 0.001542283 | 0.001542283 | 0.001542283 | 0.001542283 | 0.001542283 | 0.001542283 | 0.001542283 | 0.001542283 | 0.001542283 | 0.001542283 | 0.001542283 | 0.001542283 | 0.001542283 | 0.001542283 | 0.001542283 | 0.001542283 | 0.001542283 | 0.001542283 | 0.001542283 | 0.001542283 | 0.001542283 | 0.001542283 | 0.001542283 | 0 | 0 | 0
1511 | 553.8852 | 0.001526387 | 30 | 785.5 | -725.5 | 0 | 0 | 0 | 0 | 0 | 0.001526387 | 0.001526387 | 0.001526387 | 0.001526387 | 0.001526387 | 0.001526387 | 0.001526387 | 0.001526387 | 0.001526387 | 0.001526387 | 0.001526387 | 0.001526387 | 0.001526387 | 0.001526387 | 0.001526387 | 0.001526387 | 0.001526387 | 0.001526387 | 0.001526387 | 0.001526387 | 0.001526387 | 0.001526387 | 0.001526387 | 0.001526387 | 0.001526387 | 0.001526387 | 0.001526387 | 0.001526387 | 0.001526387 | 0.001526387 | 0.001526387 | 0.001526387 | 0.001526387 | 0.001526387 | 0.001526387 | 0.001526387 | 0.001526387 | 0.001526387 | 0.001526387 | 0.001526387 | 0.001526387 | 0.001526387 | 0.001526387 | 0.001526387 | 0.001526387 | 0.001526387 | 0.001526387 | 0.001526387 | 0.001526387 | 0.001526387 | 0.001526387 | 0.001526387 | 0.001526387 | 0.001526387 | 0.001526387 | 0.001526387 | 0.001526387 | 0 | 0 | 0
1511 | 569.755 | 0.001570121 | 20 | 775.5 | -735.5 | 0 | 0 | 0 | 0 | 0 | 0.001570121 | 0.001570121 | 0.001570121 | 0.001570121 | 0.001570121 | 0.001570121 | 0.001570121 | 0.001570121 | 0.001570121 | 0.001570121 | 0.001570121 | 0.001570121 | 0.001570121 | 0.001570121 | 0.001570121 | 0.001570121 | 0.001570121 | 0.001570121 | 0.001570121 | 0.001570121 | 0.001570121 | 0.001570121 | 0.001570121 | 0.001570121 | 0.001570121 | 0.001570121 | 0.001570121 | 0.001570121 | 0.001570121 | 0.001570121 | 0.001570121 | 0.001570121 | 0.001570121 | 0.001570121 | 0.001570121 | 0.001570121 | 0.001570121 | 0.001570121 | 0.001570121 | 0.001570121 | 0.001570121 | 0.001570121 | 0.001570121 | 0.001570121 | 0.001570121 | 0.001570121 | 0.001570121 | 0.001570121 | 0.001570121 | 0.001570121 | 0.001570121 | 0.001570121 | 0.001570121 | 0.001570121 | 0.001570121 | 0.001570121 | 0.001570121 | 0 | 0 | 0
1511 | 554.9231 | 0.001529247 | 10 | 765.5 | -745.5 | 0 | 0 | 0 | 0 | 0 | 0.001529247 | 0.001529247 | 0.001529247 | 0.001529247 | 0.001529247 | 0.001529247 | 0.001529247 | 0.001529247 | 0.001529247 | 0.001529247 | 0.001529247 | 0.001529247 | 0.001529247 | 0.001529247 | 0.001529247 | 0.001529247 | 0.001529247 | 0.001529247 | 0.001529247 | 0.001529247 | 0.001529247 | 0.001529247 | 0.001529247 | 0.001529247 | 0.001529247 | 0.001529247 | 0.001529247 | 0.001529247 | 0.001529247 | 0.001529247 | 0.001529247 | 0.001529247 | 0.001529247 | 0.001529247 | 0.001529247 | 0.001529247 | 0.001529247 | 0.001529247 | 0.001529247 | 0.001529247 | 0.001529247 | 0.001529247 | 0.001529247 | 0.001529247 | 0.001529247 | 0.001529247 | 0.001529247 | 0.001529247 | 0.001529247 | 0.001529247 | 0.001529247 | 0.001529247 | 0.001529247 | 0.001529247 | 0.001529247 | 0.001529247 | 0 | 0 | 0 | 0
1511 | 549.719 | 0.001514906 | 0 | 755.5 | -755.5 | 0 | 0 | 0 | 0 | 0.001514906 | 0.001514906 | 0.001514906 | 0.001514906 | 0.001514906 | 0.001514906 | 0.001514906 | 0.001514906 | 0.001514906 | 0.001514906 | 0.001514906 | 0.001514906 | 0.001514906 | 0.001514906 | 0.001514906 | 0.001514906 | 0.001514906 | 0.001514906 | 0.001514906 | 0.001514906 | 0.001514906 | 0.001514906 | 0.001514906 | 0.001514906 | 0.001514906 | 0.001514906 | 0.001514906 | 0.001514906 | 0.001514906 | 0.001514906 | 0.001514906 | 0.001514906 | 0.001514906 | 0.001514906 | 0.001514906 | 0.001514906 | 0.001514906 | 0.001514906 | 0.001514906 | 0.001514906 | 0.001514906 | 0.001514906 | 0.001514906 | 0.001514906 | 0.001514906 | 0.001514906 | 0.001514906 | 0.001514906 | 0.001514906 | 0.001514906 | 0.001514906 | 0.001514906 | 0.001514906 | 0.001514906 | 0.001514906 | 0.001514906 | 0.001514906 | 0 | 0 | 0 | 0
1511 | 535.9563 | 0.001476979 | -10 | 745.5 | -765.5 | 0 | 0 | 0 | 0 | 0.001476979 | 0.001476979 | 0.001476979 | 0.001476979 | 0.001476979 | 0.001476979 | 0.001476979 | 0.001476979 | 0.001476979 | 0.001476979 | 0.001476979 | 0.001476979 | 0.001476979 | 0.001476979 | 0.001476979 | 0.001476979 | 0.001476979 | 0.001476979 | 0.001476979 | 0.001476979 | 0.001476979 | 0.001476979 | 0.001476979 | 0.001476979 | 0.001476979 | 0.001476979 | 0.001476979 | 0.001476979 | 0.001476979 | 0.001476979 | 0.001476979 | 0.001476979 | 0.001476979 | 0.001476979 | 0.001476979 | 0.001476979 | 0.001476979 | 0.001476979 | 0.001476979 | 0.001476979 | 0.001476979 | 0.001476979 | 0.001476979 | 0.001476979 | 0.001476979 | 0.001476979 | 0.001476979 | 0.001476979 | 0.001476979 | 0.001476979 | 0.001476979 | 0.001476979 | 0.001476979 | 0.001476979 | 0.001476979 | 0.001476979 | 0 | 0 | 0 | 0 | 0
1511 | 539.4398 | 0.001486579 | -20 | 735.5 | -775.5 | 0 | 0 | 0 | 0.001486579 | 0.001486579 | 0.001486579 | 0.001486579 | 0.001486579 | 0.001486579 | 0.001486579 | 0.001486579 | 0.001486579 | 0.001486579 | 0.001486579 | 0.001486579 | 0.001486579 | 0.001486579 | 0.001486579 | 0.001486579 | 0.001486579 | 0.001486579 | 0.001486579 | 0.001486579 | 0.001486579 | 0.001486579 | 0.001486579 | 0.001486579 | 0.001486579 | 0.001486579 | 0.001486579 | 0.001486579 | 0.001486579 | 0.001486579 | 0.001486579 | 0.001486579 | 0.001486579 | 0.001486579 | 0.001486579 | 0.001486579 | 0.001486579 | 0.001486579 | 0.001486579 | 0.001486579 | 0.001486579 | 0.001486579 | 0.001486579 | 0.001486579 | 0.001486579 | 0.001486579 | 0.001486579 | 0.001486579 | 0.001486579 | 0.001486579 | 0.001486579 | 0.001486579 | 0.001486579 | 0.001486579 | 0.001486579 | 0.001486579 | 0.001486579 | 0 | 0 | 0 | 0 | 0
1511 | 565.8171 | 0.001559269 | -30 | 725.5 | -785.5 | 0 | 0 | 0 | 0.001559269 | 0.001559269 | 0.001559269 | 0.001559269 | 0.001559269 | 0.001559269 | 0.001559269 | 0.001559269 | 0.001559269 | 0.001559269 | 0.001559269 | 0.001559269 | 0.001559269 | 0.001559269 | 0.001559269 | 0.001559269 | 0.001559269 | 0.001559269 | 0.001559269 | 0.001559269 | 0.001559269 | 0.001559269 | 0.001559269 | 0.001559269 | 0.001559269 | 0.001559269 | 0.001559269 | 0.001559269 | 0.001559269 | 0.001559269 | 0.001559269 | 0.001559269 | 0.001559269 | 0.001559269 | 0.001559269 | 0.001559269 | 0.001559269 | 0.001559269 | 0.001559269 | 0.001559269 | 0.001559269 | 0.001559269 | 0.001559269 | 0.001559269 | 0.001559269 | 0.001559269 | 0.001559269 | 0.001559269 | 0.001559269 | 0.001559269 | 0.001559269 | 0.001559269 | 0.001559269 | 0.001559269 | 0.001559269 | 0.001559269 | 0.001559269 | 0 | 0 | 0 | 0 | 0
1511 | 560.5222 | 0.001544677 | -40 | 715.5 | -795.5 | 0 | 0 | 0 | 0.001544677 | 0.001544677 | 0.001544677 | 0.001544677 | 0.001544677 | 0.001544677 | 0.001544677 | 0.001544677 | 0.001544677 | 0.001544677 | 0.001544677 | 0.001544677 | 0.001544677 | 0.001544677 | 0.001544677 | 0.001544677 | 0.001544677 | 0.001544677 | 0.001544677 | 0.001544677 | 0.001544677 | 0.001544677 | 0.001544677 | 0.001544677 | 0.001544677 | 0.001544677 | 0.001544677 | 0.001544677 | 0.001544677 | 0.001544677 | 0.001544677 | 0.001544677 | 0.001544677 | 0.001544677 | 0.001544677 | 0.001544677 | 0.001544677 | 0.001544677 | 0.001544677 | 0.001544677 | 0.001544677 | 0.001544677 | 0.001544677 | 0.001544677 | 0.001544677 | 0.001544677 | 0.001544677 | 0.001544677 | 0.001544677 | 0.001544677 | 0.001544677 | 0.001544677 | 0.001544677 | 0.001544677 | 0.001544677 | 0.001544677 | 0 | 0 | 0 | 0 | 0 | 0
1511 | 538.5407 | 0.001484101 | -30 | 725.5 | -785.5 | 0 | 0 | 0 | 0.001484101 | 0.001484101 | 0.001484101 | 0.001484101 | 0.001484101 | 0.001484101 | 0.001484101 | 0.001484101 | 0.001484101 | 0.001484101 | 0.001484101 | 0.001484101 | 0.001484101 | 0.001484101 | 0.001484101 | 0.001484101 | 0.001484101 | 0.001484101 | 0.001484101 | 0.001484101 | 0.001484101 | 0.001484101 | 0.001484101 | 0.001484101 | 0.001484101 | 0.001484101 | 0.001484101 | 0.001484101 | 0.001484101 | 0.001484101 | 0.001484101 | 0.001484101 | 0.001484101 | 0.001484101 | 0.001484101 | 0.001484101 | 0.001484101 | 0.001484101 | 0.001484101 | 0.001484101 | 0.001484101 | 0.001484101 | 0.001484101 | 0.001484101 | 0.001484101 | 0.001484101 | 0.001484101 | 0.001484101 | 0.001484101 | 0.001484101 | 0.001484101 | 0.001484101 | 0.001484101 | 0.001484101 | 0.001484101 | 0.001484101 | 0.001484101 | 0 | 0 | 0 | 0 | 0
1511 | 556.0329 | 0.001532306 | -20 | 735.5 | -775.5 | 0 | 0 | 0 | 0.001532306 | 0.001532306 | 0.001532306 | 0.001532306 | 0.001532306 | 0.001532306 | 0.001532306 | 0.001532306 | 0.001532306 | 0.001532306 | 0.001532306 | 0.001532306 | 0.001532306 | 0.001532306 | 0.001532306 | 0.001532306 | 0.001532306 | 0.001532306 | 0.001532306 | 0.001532306 | 0.001532306 | 0.001532306 | 0.001532306 | 0.001532306 | 0.001532306 | 0.001532306 | 0.001532306 | 0.001532306 | 0.001532306 | 0.001532306 | 0.001532306 | 0.001532306 | 0.001532306 | 0.001532306 | 0.001532306 | 0.001532306 | 0.001532306 | 0.001532306 | 0.001532306 | 0.001532306 | 0.001532306 | 0.001532306 | 0.001532306 | 0.001532306 | 0.001532306 | 0.001532306 | 0.001532306 | 0.001532306 | 0.001532306 | 0.001532306 | 0.001532306 | 0.001532306 | 0.001532306 | 0.001532306 | 0.001532306 | 0.001532306 | 0.001532306 | 0 | 0 | 0 | 0 | 0
1511 | 542.5419 | 0.001495128 | -10 | 745.5 | -765.5 | 0 | 0 | 0 | 0 | 0.001495128 | 0.001495128 | 0.001495128 | 0.001495128 | 0.001495128 | 0.001495128 | 0.001495128 | 0.001495128 | 0.001495128 | 0.001495128 | 0.001495128 | 0.001495128 | 0.001495128 | 0.001495128 | 0.001495128 | 0.001495128 | 0.001495128 | 0.001495128 | 0.001495128 | 0.001495128 | 0.001495128 | 0.001495128 | 0.001495128 | 0.001495128 | 0.001495128 | 0.001495128 | 0.001495128 | 0.001495128 | 0.001495128 | 0.001495128 | 0.001495128 | 0.001495128 | 0.001495128 | 0.001495128 | 0.001495128 | 0.001495128 | 0.001495128 | 0.001495128 | 0.001495128 | 0.001495128 | 0.001495128 | 0.001495128 | 0.001495128 | 0.001495128 | 0.001495128 | 0.001495128 | 0.001495128 | 0.001495128 | 0.001495128 | 0.001495128 | 0.001495128 | 0.001495128 | 0.001495128 | 0.001495128 | 0.001495128 | 0.001495128 | 0 | 0 | 0 | 0 | 0
1511 | 554.2574 | 0.001527413 | 0 | 755.5 | -755.5 | 0 | 0 | 0 | 0 | 0.001527413 | 0.001527413 | 0.001527413 | 0.001527413 | 0.001527413 | 0.001527413 | 0.001527413 | 0.001527413 | 0.001527413 | 0.001527413 | 0.001527413 | 0.001527413 | 0.001527413 | 0.001527413 | 0.001527413 | 0.001527413 | 0.001527413 | 0.001527413 | 0.001527413 | 0.001527413 | 0.001527413 | 0.001527413 | 0.001527413 | 0.001527413 | 0.001527413 | 0.001527413 | 0.001527413 | 0.001527413 | 0.001527413 | 0.001527413 | 0.001527413 | 0.001527413 | 0.001527413 | 0.001527413 | 0.001527413 | 0.001527413 | 0.001527413 | 0.001527413 | 0.001527413 | 0.001527413 | 0.001527413 | 0.001527413 | 0.001527413 | 0.001527413 | 0.001527413 | 0.001527413 | 0.001527413 | 0.001527413 | 0.001527413 | 0.001527413 | 0.001527413 | 0.001527413 | 0.001527413 | 0.001527413 | 0.001527413 | 0.001527413 | 0.001527413 | 0 | 0 | 0 | 0
1511 | 549.7633 | 0.001515028 | 10 | 765.5 | -745.5 | 0 | 0 | 0 | 0 | 0 | 0.001515028 | 0.001515028 | 0.001515028 | 0.001515028 | 0.001515028 | 0.001515028 | 0.001515028 | 0.001515028 | 0.001515028 | 0.001515028 | 0.001515028 | 0.001515028 | 0.001515028 | 0.001515028 | 0.001515028 | 0.001515028 | 0.001515028 | 0.001515028 | 0.001515028 | 0.001515028 | 0.001515028 | 0.001515028 | 0.001515028 | 0.001515028 | 0.001515028 | 0.001515028 | 0.001515028 | 0.001515028 | 0.001515028 | 0.001515028 | 0.001515028 | 0.001515028 | 0.001515028 | 0.001515028 | 0.001515028 | 0.001515028 | 0.001515028 | 0.001515028 | 0.001515028 | 0.001515028 | 0.001515028 | 0.001515028 | 0.001515028 | 0.001515028 | 0.001515028 | 0.001515028 | 0.001515028 | 0.001515028 | 0.001515028 | 0.001515028 | 0.001515028 | 0.001515028 | 0.001515028 | 0.001515028 | 0.001515028 | 0.001515028 | 0 | 0 | 0 | 0
1511 | 543.7087 | 0.001498343 | 20 | 775.5 | -735.5 | 0 | 0 | 0 | 0 | 0 | 0.001498343 | 0.001498343 | 0.001498343 | 0.001498343 | 0.001498343 | 0.001498343 | 0.001498343 | 0.001498343 | 0.001498343 | 0.001498343 | 0.001498343 | 0.001498343 | 0.001498343 | 0.001498343 | 0.001498343 | 0.001498343 | 0.001498343 | 0.001498343 | 0.001498343 | 0.001498343 | 0.001498343 | 0.001498343 | 0.001498343 | 0.001498343 | 0.001498343 | 0.001498343 | 0.001498343 | 0.001498343 | 0.001498343 | 0.001498343 | 0.001498343 | 0.001498343 | 0.001498343 | 0.001498343 | 0.001498343 | 0.001498343 | 0.001498343 | 0.001498343 | 0.001498343 | 0.001498343 | 0.001498343 | 0.001498343 | 0.001498343 | 0.001498343 | 0.001498343 | 0.001498343 | 0.001498343 | 0.001498343 | 0.001498343 | 0.001498343 | 0.001498343 | 0.001498343 | 0.001498343 | 0.001498343 | 0.001498343 | 0.001498343 | 0.001498343 | 0 | 0 | 0
1511 | 555.7134 | 0.001531425 | 30 | 785.5 | -725.5 | 0 | 0 | 0 | 0 | 0 | 0.001531425 | 0.001531425 | 0.001531425 | 0.001531425 | 0.001531425 | 0.001531425 | 0.001531425 | 0.001531425 | 0.001531425 | 0.001531425 | 0.001531425 | 0.001531425 | 0.001531425 | 0.001531425 | 0.001531425 | 0.001531425 | 0.001531425 | 0.001531425 | 0.001531425 | 0.001531425 | 0.001531425 | 0.001531425 | 0.001531425 | 0.001531425 | 0.001531425 | 0.001531425 | 0.001531425 | 0.001531425 | 0.001531425 | 0.001531425 | 0.001531425 | 0.001531425 | 0.001531425 | 0.001531425 | 0.001531425 | 0.001531425 | 0.001531425 | 0.001531425 | 0.001531425 | 0.001531425 | 0.001531425 | 0.001531425 | 0.001531425 | 0.001531425 | 0.001531425 | 0.001531425 | 0.001531425 | 0.001531425 | 0.001531425 | 0.001531425 | 0.001531425 | 0.001531425 | 0.001531425 | 0.001531425 | 0.001531425 | 0.001531425 | 0.001531425 | 0 | 0 | 0
1511 | 549.6192 | 0.001514631 | 40 | 795.5 | -715.5 | 0 | 0 | 0 | 0 | 0 | 0 | 0.001514631 | 0.001514631 | 0.001514631 | 0.001514631 | 0.001514631 | 0.001514631 | 0.001514631 | 0.001514631 | 0.001514631 | 0.001514631 | 0.001514631 | 0.001514631 | 0.001514631 | 0.001514631 | 0.001514631 | 0.001514631 | 0.001514631 | 0.001514631 | 0.001514631 | 0.001514631 | 0.001514631 | 0.001514631 | 0.001514631 | 0.001514631 | 0.001514631 | 0.001514631 | 0.001514631 | 0.001514631 | 0.001514631 | 0.001514631 | 0.001514631 | 0.001514631 | 0.001514631 | 0.001514631 | 0.001514631 | 0.001514631 | 0.001514631 | 0.001514631 | 0.001514631 | 0.001514631 | 0.001514631 | 0.001514631 | 0.001514631 | 0.001514631 | 0.001514631 | 0.001514631 | 0.001514631 | 0.001514631 | 0.001514631 | 0.001514631 | 0.001514631 | 0.001514631 | 0.001514631 | 0.001514631 | 0.001514631 | 0.001514631 | 0 | 0 | 0
1511 | 561.2826 | 0.001546773 | 30 | 785.5 | -725.5 | 0 | 0 | 0 | 0 | 0 | 0.001546773 | 0.001546773 | 0.001546773 | 0.001546773 | 0.001546773 | 0.001546773 | 0.001546773 | 0.001546773 | 0.001546773 | 0.001546773 | 0.001546773 | 0.001546773 | 0.001546773 | 0.001546773 | 0.001546773 | 0.001546773 | 0.001546773 | 0.001546773 | 0.001546773 | 0.001546773 | 0.001546773 | 0.001546773 | 0.001546773 | 0.001546773 | 0.001546773 | 0.001546773 | 0.001546773 | 0.001546773 | 0.001546773 | 0.001546773 | 0.001546773 | 0.001546773 | 0.001546773 | 0.001546773 | 0.001546773 | 0.001546773 | 0.001546773 | 0.001546773 | 0.001546773 | 0.001546773 | 0.001546773 | 0.001546773 | 0.001546773 | 0.001546773 | 0.001546773 | 0.001546773 | 0.001546773 | 0.001546773 | 0.001546773 | 0.001546773 | 0.001546773 | 0.001546773 | 0.001546773 | 0.001546773 | 0.001546773 | 0.001546773 | 0.001546773 | 0 | 0 | 0
1505 | 489.269 | 0.001348319 | 20 | 772.5 | -732.5 | 0 | 0 | 0 | 0 | 0 | 0.001348319 | 0.001348319 | 0.001348319 | 0.001348319 | 0.001348319 | 0.001348319 | 0.001348319 | 0.001348319 | 0.001348319 | 0.001348319 | 0.001348319 | 0.001348319 | 0.001348319 | 0.001348319 | 0.001348319 | 0.001348319 | 0.001348319 | 0.001348319 | 0.001348319 | 0.001348319 | 0.001348319 | 0.001348319 | 0.001348319 | 0.001348319 | 0.001348319 | 0.001348319 | 0.001348319 | 0.001348319 | 0.001348319 | 0.001348319 | 0.001348319 | 0.001348319 | 0.001348319 | 0.001348319 | 0.001348319 | 0.001348319 | 0.001348319 | 0.001348319 | 0.001348319 | 0.001348319 | 0.001348319 | 0.001348319 | 0.001348319 | 0.001348319 | 0.001348319 | 0.001348319 | 0.001348319 | 0.001348319 | 0.001348319 | 0.001348319 | 0.001348319 | 0.001348319 | 0.001348319 | 0.001348319 | 0.001348319 | 0.001348319 | 0 | 0 | 0 | 0
1505 | 516.3894 | 0.001423057 | 10 | 762.5 | -742.5 | 0 | 0 | 0 | 0 | 0 | 0.001423057 | 0.001423057 | 0.001423057 | 0.001423057 | 0.001423057 | 0.001423057 | 0.001423057 | 0.001423057 | 0.001423057 | 0.001423057 | 0.001423057 | 0.001423057 | 0.001423057 | 0.001423057 | 0.001423057 | 0.001423057 | 0.001423057 | 0.001423057 | 0.001423057 | 0.001423057 | 0.001423057 | 0.001423057 | 0.001423057 | 0.001423057 | 0.001423057 | 0.001423057 | 0.001423057 | 0.001423057 | 0.001423057 | 0.001423057 | 0.001423057 | 0.001423057 | 0.001423057 | 0.001423057 | 0.001423057 | 0.001423057 | 0.001423057 | 0.001423057 | 0.001423057 | 0.001423057 | 0.001423057 | 0.001423057 | 0.001423057 | 0.001423057 | 0.001423057 | 0.001423057 | 0.001423057 | 0.001423057 | 0.001423057 | 0.001423057 | 0.001423057 | 0.001423057 | 0.001423057 | 0.001423057 | 0.001423057 | 0.001423057 | 0 | 0 | 0 | 0
1503 | 350.5932 | 0.0009661587 | 0 | 751.5 | -751.5 | 0 | 0 | 0 | 0 | 0.0009661587 | 0.0009661587 | 0.0009661587 | 0.0009661587 | 0.0009661587 | 0.0009661587 | 0.0009661587 | 0.0009661587 | 0.0009661587 | 0.0009661587 | 0.0009661587 | 0.0009661587 | 0.0009661587 | 0.0009661587 | 0.0009661587 | 0.0009661587 | 0.0009661587 | 0.0009661587 | 0.0009661587 | 0.0009661587 | 0.0009661587 | 0.0009661587 | 0.0009661587 | 0.0009661587 | 0.0009661587 | 0.0009661587 | 0.0009661587 | 0.0009661587 | 0.0009661587 | 0.0009661587 | 0.0009661587 | 0.0009661587 | 0.0009661587 | 0.0009661587 | 0.0009661587 | 0.0009661587 | 0.0009661587 | 0.0009661587 | 0.0009661587 | 0.0009661587 | 0.0009661587 | 0.0009661587 | 0.0009661587 | 0.0009661587 | 0.0009661587 | 0.0009661587 | 0.0009661587 | 0.0009661587 | 0.0009661587 | 0.0009661587 | 0.0009661587 | 0.0009661587 | 0.0009661587 | 0.0009661587 | 0.0009661587 | 0.0009661587 | 0.0009661587 | 0 | 0 | 0 | 0
1467 | 643.7087 | 0.001773921 | -10 | 723.5 | -743.5 | 0 | 0 | 0 | 0 | 0 | 0.001773921 | 0.001773921 | 0.001773921 | 0.001773921 | 0.001773921 | 0.001773921 | 0.001773921 | 0.001773921 | 0.001773921 | 0.001773921 | 0.001773921 | 0.001773921 | 0.001773921 | 0.001773921 | 0.001773921 | 0.001773921 | 0.001773921 | 0.001773921 | 0.001773921 | 0.001773921 | 0.001773921 | 0.001773921 | 0.001773921 | 0.001773921 | 0.001773921 | 0.001773921 | 0.001773921 | 0.001773921 | 0.001773921 | 0.001773921 | 0.001773921 | 0.001773921 | 0.001773921 | 0.001773921 | 0.001773921 | 0.001773921 | 0.001773921 | 0.001773921 | 0.001773921 | 0.001773921 | 0.001773921 | 0.001773921 | 0.001773921 | 0.001773921 | 0.001773921 | 0.001773921 | 0.001773921 | 0.001773921 | 0.001773921 | 0.001773921 | 0.001773921 | 0.001773921 | 0.001773921 | 0.001773921 | 0.001773921 | 0 | 0 | 0 | 0 | 0
1467 | 583.5622 | 0.001608171 | -20 | 713.5 | -753.5 | 0 | 0 | 0 | 0 | 0.001608171 | 0.001608171 | 0.001608171 | 0.001608171 | 0.001608171 | 0.001608171 | 0.001608171 | 0.001608171 | 0.001608171 | 0.001608171 | 0.001608171 | 0.001608171 | 0.001608171 | 0.001608171 | 0.001608171 | 0.001608171 | 0.001608171 | 0.001608171 | 0.001608171 | 0.001608171 | 0.001608171 | 0.001608171 | 0.001608171 | 0.001608171 | 0.001608171 | 0.001608171 | 0.001608171 | 0.001608171 | 0.001608171 | 0.001608171 | 0.001608171 | 0.001608171 | 0.001608171 | 0.001608171 | 0.001608171 | 0.001608171 | 0.001608171 | 0.001608171 | 0.001608171 | 0.001608171 | 0.001608171 | 0.001608171 | 0.001608171 | 0.001608171 | 0.001608171 | 0.001608171 | 0.001608171 | 0.001608171 | 0.001608171 | 0.001608171 | 0.001608171 | 0.001608171 | 0.001608171 | 0.001608171 | 0.001608171 | 0 | 0 | 0 | 0 | 0 | 0
1467 | 582.3326 | 0.001604782 | -30 | 703.5 | -763.5 | 0 | 0 | 0 | 0 | 0.001604782 | 0.001604782 | 0.001604782 | 0.001604782 | 0.001604782 | 0.001604782 | 0.001604782 | 0.001604782 | 0.001604782 | 0.001604782 | 0.001604782 | 0.001604782 | 0.001604782 | 0.001604782 | 0.001604782 | 0.001604782 | 0.001604782 | 0.001604782 | 0.001604782 | 0.001604782 | 0.001604782 | 0.001604782 | 0.001604782 | 0.001604782 | 0.001604782 | 0.001604782 | 0.001604782 | 0.001604782 | 0.001604782 | 0.001604782 | 0.001604782 | 0.001604782 | 0.001604782 | 0.001604782 | 0.001604782 | 0.001604782 | 0.001604782 | 0.001604782 | 0.001604782 | 0.001604782 | 0.001604782 | 0.001604782 | 0.001604782 | 0.001604782 | 0.001604782 | 0.001604782 | 0.001604782 | 0.001604782 | 0.001604782 | 0.001604782 | 0.001604782 | 0.001604782 | 0.001604782 | 0.001604782 | 0.001604782 | 0 | 0 | 0 | 0 | 0 | 0
1477 | 604.9859 | 0.00166721 | -40 | 698.5 | -778.5 | 0 | 0 | 0 | 0.00166721 | 0.00166721 | 0.00166721 | 0.00166721 | 0.00166721 | 0.00166721 | 0.00166721 | 0.00166721 | 0.00166721 | 0.00166721 | 0.00166721 | 0.00166721 | 0.00166721 | 0.00166721 | 0.00166721 | 0.00166721 | 0.00166721 | 0.00166721 | 0.00166721 | 0.00166721 | 0.00166721 | 0.00166721 | 0.00166721 | 0.00166721 | 0.00166721 | 0.00166721 | 0.00166721 | 0.00166721 | 0.00166721 | 0.00166721 | 0.00166721 | 0.00166721 | 0.00166721 | 0.00166721 | 0.00166721 | 0.00166721 | 0.00166721 | 0.00166721 | 0.00166721 | 0.00166721 | 0.00166721 | 0.00166721 | 0.00166721 | 0.00166721 | 0.00166721 | 0.00166721 | 0.00166721 | 0.00166721 | 0.00166721 | 0.00166721 | 0.00166721 | 0.00166721 | 0.00166721 | 0.00166721 | 0.00166721 | 0.00166721 | 0 | 0 | 0 | 0 | 0 | 0
1461 | 548.3368 | 0.001511097 | -30 | 700.5 | -760.5 | 0 | 0 | 0 | 0 | 0.001511097 | 0.001511097 | 0.001511097 | 0.001511097 | 0.001511097 | 0.001511097 | 0.001511097 | 0.001511097 | 0.001511097 | 0.001511097 | 0.001511097 | 0.001511097 | 0.001511097 | 0.001511097 | 0.001511097 | 0.001511097 | 0.001511097 | 0.001511097 | 0.001511097 | 0.001511097 | 0.001511097 | 0.001511097 | 0.001511097 | 0.001511097 | 0.001511097 | 0.001511097 | 0.001511097 | 0.001511097 | 0.001511097 | 0.001511097 | 0.001511097 | 0.001511097 | 0.001511097 | 0.001511097 | 0.001511097 | 0.001511097 | 0.001511097 | 0.001511097 | 0.001511097 | 0.001511097 | 0.001511097 | 0.001511097 | 0.001511097 | 0.001511097 | 0.001511097 | 0.001511097 | 0.001511097 | 0.001511097 | 0.001511097 | 0.001511097 | 0.001511097 | 0.001511097 | 0.001511097 | 0.001511097 | 0.001511097 | 0 | 0 | 0 | 0 | 0 | 0
1486 | 260.0775 | 0.000716717 | -20 | 723 | -763 | 0 | 0 | 0 | 0 | 0.000716717 | 0.000716717 | 0.000716717 | 0.000716717 | 0.000716717 | 0.000716717 | 0.000716717 | 0.000716717 | 0.000716717 | 0.000716717 | 0.000716717 | 0.000716717 | 0.000716717 | 0.000716717 | 0.000716717 | 0.000716717 | 0.000716717 | 0.000716717 | 0.000716717 | 0.000716717 | 0.000716717 | 0.000716717 | 0.000716717 | 0.000716717 | 0.000716717 | 0.000716717 | 0.000716717 | 0.000716717 | 0.000716717 | 0.000716717 | 0.000716717 | 0.000716717 | 0.000716717 | 0.000716717 | 0.000716717 | 0.000716717 | 0.000716717 | 0.000716717 | 0.000716717 | 0.000716717 | 0.000716717 | 0.000716717 | 0.000716717 | 0.000716717 | 0.000716717 | 0.000716717 | 0.000716717 | 0.000716717 | 0.000716717 | 0.000716717 | 0.000716717 | 0.000716717 | 0.000716717 | 0.000716717 | 0.000716717 | 0.000716717 | 0 | 0 | 0 | 0 | 0
1461 | 414.3671 | 0.001141906 | -10 | 720.5 | -740.5 | 0 | 0 | 0 | 0 | 0 | 0.001141906 | 0.001141906 | 0.001141906 | 0.001141906 | 0.001141906 | 0.001141906 | 0.001141906 | 0.001141906 | 0.001141906 | 0.001141906 | 0.001141906 | 0.001141906 | 0.001141906 | 0.001141906 | 0.001141906 | 0.001141906 | 0.001141906 | 0.001141906 | 0.001141906 | 0.001141906 | 0.001141906 | 0.001141906 | 0.001141906 | 0.001141906 | 0.001141906 | 0.001141906 | 0.001141906 | 0.001141906 | 0.001141906 | 0.001141906 | 0.001141906 | 0.001141906 | 0.001141906 | 0.001141906 | 0.001141906 | 0.001141906 | 0.001141906 | 0.001141906 | 0.001141906 | 0.001141906 | 0.001141906 | 0.001141906 | 0.001141906 | 0.001141906 | 0.001141906 | 0.001141906 | 0.001141906 | 0.001141906 | 0.001141906 | 0.001141906 | 0.001141906 | 0.001141906 | 0.001141906 | 0.001141906 | 0 | 0 | 0 | 0 | 0 | 0
1461 | 395.6362 | 0.001090287 | 0 | 730.5 | -730.5 | 0 | 0 | 0 | 0 | 0 | 0.001090287 | 0.001090287 | 0.001090287 | 0.001090287 | 0.001090287 | 0.001090287 | 0.001090287 | 0.001090287 | 0.001090287 | 0.001090287 | 0.001090287 | 0.001090287 | 0.001090287 | 0.001090287 | 0.001090287 | 0.001090287 | 0.001090287 | 0.001090287 | 0.001090287 | 0.001090287 | 0.001090287 | 0.001090287 | 0.001090287 | 0.001090287 | 0.001090287 | 0.001090287 | 0.001090287 | 0.001090287 | 0.001090287 | 0.001090287 | 0.001090287 | 0.001090287 | 0.001090287 | 0.001090287 | 0.001090287 | 0.001090287 | 0.001090287 | 0.001090287 | 0.001090287 | 0.001090287 | 0.001090287 | 0.001090287 | 0.001090287 | 0.001090287 | 0.001090287 | 0.001090287 | 0.001090287 | 0.001090287 | 0.001090287 | 0.001090287 | 0.001090287 | 0.001090287 | 0.001090287 | 0.001090287 | 0.001090287 | 0 | 0 | 0 | 0 | 0
1461 | 396.2343 | 0.001091936 | 10 | 740.5 | -720.5 | 0 | 0 | 0 | 0 | 0 | 0 | 0.001091936 | 0.001091936 | 0.001091936 | 0.001091936 | 0.001091936 | 0.001091936 | 0.001091936 | 0.001091936 | 0.001091936 | 0.001091936 | 0.001091936 | 0.001091936 | 0.001091936 | 0.001091936 | 0.001091936 | 0.001091936 | 0.001091936 | 0.001091936 | 0.001091936 | 0.001091936 | 0.001091936 | 0.001091936 | 0.001091936 | 0.001091936 | 0.001091936 | 0.001091936 | 0.001091936 | 0.001091936 | 0.001091936 | 0.001091936 | 0.001091936 | 0.001091936 | 0.001091936 | 0.001091936 | 0.001091936 | 0.001091936 | 0.001091936 | 0.001091936 | 0.001091936 | 0.001091936 | 0.001091936 | 0.001091936 | 0.001091936 | 0.001091936 | 0.001091936 | 0.001091936 | 0.001091936 | 0.001091936 | 0.001091936 | 0.001091936 | 0.001091936 | 0.001091936 | 0.001091936 | 0.001091936 | 0 | 0 | 0 | 0 | 0
1461 | 397.1622 | 0.001094493 | 20 | 750.5 | -710.5 | 0 | 0 | 0 | 0 | 0 | 0 | 0.001094493 | 0.001094493 | 0.001094493 | 0.001094493 | 0.001094493 | 0.001094493 | 0.001094493 | 0.001094493 | 0.001094493 | 0.001094493 | 0.001094493 | 0.001094493 | 0.001094493 | 0.001094493 | 0.001094493 | 0.001094493 | 0.001094493 | 0.001094493 | 0.001094493 | 0.001094493 | 0.001094493 | 0.001094493 | 0.001094493 | 0.001094493 | 0.001094493 | 0.001094493 | 0.001094493 | 0.001094493 | 0.001094493 | 0.001094493 | 0.001094493 | 0.001094493 | 0.001094493 | 0.001094493 | 0.001094493 | 0.001094493 | 0.001094493 | 0.001094493 | 0.001094493 | 0.001094493 | 0.001094493 | 0.001094493 | 0.001094493 | 0.001094493 | 0.001094493 | 0.001094493 | 0.001094493 | 0.001094493 | 0.001094493 | 0.001094493 | 0.001094493 | 0.001094493 | 0.001094493 | 0.001094493 | 0.001094493 | 0 | 0 | 0 | 0
1461 | 379.7844 | 0.001046603 | 30 | 760.5 | -700.5 | 0 | 0 | 0 | 0 | 0 | 0 | 0.001046603 | 0.001046603 | 0.001046603 | 0.001046603 | 0.001046603 | 0.001046603 | 0.001046603 | 0.001046603 | 0.001046603 | 0.001046603 | 0.001046603 | 0.001046603 | 0.001046603 | 0.001046603 | 0.001046603 | 0.001046603 | 0.001046603 | 0.001046603 | 0.001046603 | 0.001046603 | 0.001046603 | 0.001046603 | 0.001046603 | 0.001046603 | 0.001046603 | 0.001046603 | 0.001046603 | 0.001046603 | 0.001046603 | 0.001046603 | 0.001046603 | 0.001046603 | 0.001046603 | 0.001046603 | 0.001046603 | 0.001046603 | 0.001046603 | 0.001046603 | 0.001046603 | 0.001046603 | 0.001046603 | 0.001046603 | 0.001046603 | 0.001046603 | 0.001046603 | 0.001046603 | 0.001046603 | 0.001046603 | 0.001046603 | 0.001046603 | 0.001046603 | 0.001046603 | 0.001046603 | 0.001046603 | 0.001046603 | 0 | 0 | 0 | 0
1461 | 372.5474 | 0.00102666 | 40 | 770.5 | -690.5 | 0 | 0 | 0 | 0 | 0 | 0 | 0 | 0.00102666 | 0.00102666 | 0.00102666 | 0.00102666 | 0.00102666 | 0.00102666 | 0.00102666 | 0.00102666 | 0.00102666 | 0.00102666 | 0.00102666 | 0.00102666 | 0.00102666 | 0.00102666 | 0.00102666 | 0.00102666 | 0.00102666 | 0.00102666 | 0.00102666 | 0.00102666 | 0.00102666 | 0.00102666 | 0.00102666 | 0.00102666 | 0.00102666 | 0.00102666 | 0.00102666 | 0.00102666 | 0.00102666 | 0.00102666 | 0.00102666 | 0.00102666 | 0.00102666 | 0.00102666 | 0.00102666 | 0.00102666 | 0.00102666 | 0.00102666 | 0.00102666 | 0.00102666 | 0.00102666 | 0.00102666 | 0.00102666 | 0.00102666 | 0.00102666 | 0.00102666 | 0.00102666 | 0.00102666 | 0.00102666 | 0.00102666 | 0.00102666 | 0.00102666 | 0.00102666 | 0.00102666 | 0 | 0 | 0 | 0
1461 | 411.5389 | 0.001134112 | 30 | 760.5 | -700.5 | 0 | 0 | 0 | 0 | 0 | 0 | 0.001134112 | 0.001134112 | 0.001134112 | 0.001134112 | 0.001134112 | 0.001134112 | 0.001134112 | 0.001134112 | 0.001134112 | 0.001134112 | 0.001134112 | 0.001134112 | 0.001134112 | 0.001134112 | 0.001134112 | 0.001134112 | 0.001134112 | 0.001134112 | 0.001134112 | 0.001134112 | 0.001134112 | 0.001134112 | 0.001134112 | 0.001134112 | 0.001134112 | 0.001134112 | 0.001134112 | 0.001134112 | 0.001134112 | 0.001134112 | 0.001134112 | 0.001134112 | 0.001134112 | 0.001134112 | 0.001134112 | 0.001134112 | 0.001134112 | 0.001134112 | 0.001134112 | 0.001134112 | 0.001134112 | 0.001134112 | 0.001134112 | 0.001134112 | 0.001134112 | 0.001134112 | 0.001134112 | 0.001134112 | 0.001134112 | 0.001134112 | 0.001134112 | 0.001134112 | 0.001134112 | 0.001134112 | 0.001134112 | 0 | 0 | 0 | 0
1461 | 383.2751 | 0.001056223 | 20 | 750.5 | -710.5 | 0 | 0 | 0 | 0 | 0 | 0 | 0.001056223 | 0.001056223 | 0.001056223 | 0.001056223 | 0.001056223 | 0.001056223 | 0.001056223 | 0.001056223 | 0.001056223 | 0.001056223 | 0.001056223 | 0.001056223 | 0.001056223 | 0.001056223 | 0.001056223 | 0.001056223 | 0.001056223 | 0.001056223 | 0.001056223 | 0.001056223 | 0.001056223 | 0.001056223 | 0.001056223 | 0.001056223 | 0.001056223 | 0.001056223 | 0.001056223 | 0.001056223 | 0.001056223 | 0.001056223 | 0.001056223 | 0.001056223 | 0.001056223 | 0.001056223 | 0.001056223 | 0.001056223 | 0.001056223 | 0.001056223 | 0.001056223 | 0.001056223 | 0.001056223 | 0.001056223 | 0.001056223 | 0.001056223 | 0.001056223 | 0.001056223 | 0.001056223 | 0.001056223 | 0.001056223 | 0.001056223 | 0.001056223 | 0.001056223 | 0.001056223 | 0.001056223 | 0.001056223 | 0 | 0 | 0 | 0
1461 | 378.4631 | 0.001042962 | 10 | 740.5 | -720.5 | 0 | 0 | 0 | 0 | 0 | 0 | 0.001042962 | 0.001042962 | 0.001042962 | 0.001042962 | 0.001042962 | 0.001042962 | 0.001042962 | 0.001042962 | 0.001042962 | 0.001042962 | 0.001042962 | 0.001042962 | 0.001042962 | 0.001042962 | 0.001042962 | 0.001042962 | 0.001042962 | 0.001042962 | 0.001042962 | 0.001042962 | 0.001042962 | 0.001042962 | 0.001042962 | 0.001042962 | 0.001042962 | 0.001042962 | 0.001042962 | 0.001042962 | 0.001042962 | 0.001042962 | 0.001042962 | 0.001042962 | 0.001042962 | 0.001042962 | 0.001042962 | 0.001042962 | 0.001042962 | 0.001042962 | 0.001042962 | 0.001042962 | 0.001042962 | 0.001042962 | 0.001042962 | 0.001042962 | 0.001042962 | 0.001042962 | 0.001042962 | 0.001042962 | 0.001042962 | 0.001042962 | 0.001042962 | 0.001042962 | 0.001042962 | 0.001042962 | 0 | 0 | 0 | 0 | 0
1454 | 339.4402 | 0.0009354234 | 0 | 727 | -727 | 0 | 0 | 0 | 0 | 0 | 0.0009354234 | 0.0009354234 | 0.0009354234 | 0.0009354234 | 0.0009354234 | 0.0009354234 | 0.0009354234 | 0.0009354234 | 0.0009354234 | 0.0009354234 | 0.0009354234 | 0.0009354234 | 0.0009354234 | 0.0009354234 | 0.0009354234 | 0.0009354234 | 0.0009354234 | 0.0009354234 | 0.0009354234 | 0.0009354234 | 0.0009354234 | 0.0009354234 | 0.0009354234 | 0.0009354234 | 0.0009354234 | 0.0009354234 | 0.0009354234 | 0.0009354234 | 0.0009354234 | 0.0009354234 | 0.0009354234 | 0.0009354234 | 0.0009354234 | 0.0009354234 | 0.0009354234 | 0.0009354234 | 0.0009354234 | 0.0009354234 | 0.0009354234 | 0.0009354234 | 0.0009354234 | 0.0009354234 | 0.0009354234 | 0.0009354234 | 0.0009354234 | 0.0009354234 | 0.0009354234 | 0.0009354234 | 0.0009354234 | 0.0009354234 | 0.0009354234 | 0.0009354234 | 0.0009354234 | 0.0009354234 | 0.0009354234 | 0 | 0 | 0 | 0 | 0
1454 | 339.444 | 0.0009354339 | -10 | 717 | -737 | 0 | 0 | 0 | 0 | 0 | 0.0009354339 | 0.0009354339 | 0.0009354339 | 0.0009354339 | 0.0009354339 | 0.0009354339 | 0.0009354339 | 0.0009354339 | 0.0009354339 | 0.0009354339 | 0.0009354339 | 0.0009354339 | 0.0009354339 | 0.0009354339 | 0.0009354339 | 0.0009354339 | 0.0009354339 | 0.0009354339 | 0.0009354339 | 0.0009354339 | 0.0009354339 | 0.0009354339 | 0.0009354339 | 0.0009354339 | 0.0009354339 | 0.0009354339 | 0.0009354339 | 0.0009354339 | 0.0009354339 | 0.0009354339 | 0.0009354339 | 0.0009354339 | 0.0009354339 | 0.0009354339 | 0.0009354339 | 0.0009354339 | 0.0009354339 | 0.0009354339 | 0.0009354339 | 0.0009354339 | 0.0009354339 | 0.0009354339 | 0.0009354339 | 0.0009354339 | 0.0009354339 | 0.0009354339 | 0.0009354339 | 0.0009354339 | 0.0009354339 | 0.0009354339 | 0.0009354339 | 0.0009354339 | 0.0009354339 | 0.0009354339 | 0 | 0 | 0 | 0 | 0 | 0
1445 | 407.2105 | 0.001122184 | -20 | 702.5 | -742.5 | 0 | 0 | 0 | 0 | 0 | 0.001122184 | 0.001122184 | 0.001122184 | 0.001122184 | 0.001122184 | 0.001122184 | 0.001122184 | 0.001122184 | 0.001122184 | 0.001122184 | 0.001122184 | 0.001122184 | 0.001122184 | 0.001122184 | 0.001122184 | 0.001122184 | 0.001122184 | 0.001122184 | 0.001122184 | 0.001122184 | 0.001122184 | 0.001122184 | 0.001122184 | 0.001122184 | 0.001122184 | 0.001122184 | 0.001122184 | 0.001122184 | 0.001122184 | 0.001122184 | 0.001122184 | 0.001122184 | 0.001122184 | 0.001122184 | 0.001122184 | 0.001122184 | 0.001122184 | 0.001122184 | 0.001122184 | 0.001122184 | 0.001122184 | 0.001122184 | 0.001122184 | 0.001122184 | 0.001122184 | 0.001122184 | 0.001122184 | 0.001122184 | 0.001122184 | 0.001122184 | 0.001122184 | 0.001122184 | 0.001122184 | 0.001122184 | 0 | 0 | 0 | 0 | 0 | 0
1445 | 312.6791 | 0.0008616756 | -30 | 692.5 | -752.5 | 0 | 0 | 0 | 0 | 0.0008616756 | 0.0008616756 | 0.0008616756 | 0.0008616756 | 0.0008616756 | 0.0008616756 | 0.0008616756 | 0.0008616756 | 0.0008616756 | 0.0008616756 | 0.0008616756 | 0.0008616756 | 0.0008616756 | 0.0008616756 | 0.0008616756 | 0.0008616756 | 0.0008616756 | 0.0008616756 | 0.0008616756 | 0.0008616756 | 0.0008616756 | 0.0008616756 | 0.0008616756 | 0.0008616756 | 0.0008616756 | 0.0008616756 | 0.0008616756 | 0.0008616756 | 0.0008616756 | 0.0008616756 | 0.0008616756 | 0.0008616756 | 0.0008616756 | 0.0008616756 | 0.0008616756 | 0.0008616756 | 0.0008616756 | 0.0008616756 | 0.0008616756 | 0.0008616756 | 0.0008616756 | 0.0008616756 | 0.0008616756 | 0.0008616756 | 0.0008616756 | 0.0008616756 | 0.0008616756 | 0.0008616756 | 0.0008616756 | 0.0008616756 | 0.0008616756 | 0.0008616756 | 0.0008616756 | 0.0008616756 | 0 | 0 | 0 | 0 | 0 | 0 | 0
1445 | 402.879 | 0.001110247 | -40 | 682.5 | -762.5 | 0 | 0 | 0 | 0 | 0.001110247 | 0.001110247 | 0.001110247 | 0.001110247 | 0.001110247 | 0.001110247 | 0.001110247 | 0.001110247 | 0.001110247 | 0.001110247 | 0.001110247 | 0.001110247 | 0.001110247 | 0.001110247 | 0.001110247 | 0.001110247 | 0.001110247 | 0.001110247 | 0.001110247 | 0.001110247 | 0.001110247 | 0.001110247 | 0.001110247 | 0.001110247 | 0.001110247 | 0.001110247 | 0.001110247 | 0.001110247 | 0.001110247 | 0.001110247 | 0.001110247 | 0.001110247 | 0.001110247 | 0.001110247 | 0.001110247 | 0.001110247 | 0.001110247 | 0.001110247 | 0.001110247 | 0.001110247 | 0.001110247 | 0.001110247 | 0.001110247 | 0.001110247 | 0.001110247 | 0.001110247 | 0.001110247 | 0.001110247 | 0.001110247 | 0.001110247 | 0.001110247 | 0.001110247 | 0.001110247 | 0.001110247 | 0 | 0 | 0 | 0 | 0 | 0 | 0
1445 | 380.1259 | 0.001047544 | -30 | 692.5 | -752.5 | 0 | 0 | 0 | 0 | 0.001047544 | 0.001047544 | 0.001047544 | 0.001047544 | 0.001047544 | 0.001047544 | 0.001047544 | 0.001047544 | 0.001047544 | 0.001047544 | 0.001047544 | 0.001047544 | 0.001047544 | 0.001047544 | 0.001047544 | 0.001047544 | 0.001047544 | 0.001047544 | 0.001047544 | 0.001047544 | 0.001047544 | 0.001047544 | 0.001047544 | 0.001047544 | 0.001047544 | 0.001047544 | 0.001047544 | 0.001047544 | 0.001047544 | 0.001047544 | 0.001047544 | 0.001047544 | 0.001047544 | 0.001047544 | 0.001047544 | 0.001047544 | 0.001047544 | 0.001047544 | 0.001047544 | 0.001047544 | 0.001047544 | 0.001047544 | 0.001047544 | 0.001047544 | 0.001047544 | 0.001047544 | 0.001047544 | 0.001047544 | 0.001047544 | 0.001047544 | 0.001047544 | 0.001047544 | 0.001047544 | 0.001047544 | 0 | 0 | 0 | 0 | 0 | 0 | 0
1445 | 384.8583 | 0.001060586 | -20 | 702.5 | -742.5 | 0 | 0 | 0 | 0 | 0 | 0.001060586 | 0.001060586 | 0.001060586 | 0.001060586 | 0.001060586 | 0.001060586 | 0.001060586 | 0.001060586 | 0.001060586 | 0.001060586 | 0.001060586 | 0.001060586 | 0.001060586 | 0.001060586 | 0.001060586 | 0.001060586 | 0.001060586 | 0.001060586 | 0.001060586 | 0.001060586 | 0.001060586 | 0.001060586 | 0.001060586 | 0.001060586 | 0.001060586 | 0.001060586 | 0.001060586 | 0.001060586 | 0.001060586 | 0.001060586 | 0.001060586 | 0.001060586 | 0.001060586 | 0.001060586 | 0.001060586 | 0.001060586 | 0.001060586 | 0.001060586 | 0.001060586 | 0.001060586 | 0.001060586 | 0.001060586 | 0.001060586 | 0.001060586 | 0.001060586 | 0.001060586 | 0.001060586 | 0.001060586 | 0.001060586 | 0.001060586 | 0.001060586 | 0.001060586 | 0.001060586 | 0.001060586 | 0 | 0 | 0 | 0 | 0 | 0
1406 | 508.0552 | 0.00140009 | -10 | 693 | -713 | 0 | 0 | 0 | 0 | 0 | 0 | 0.00140009 | 0.00140009 | 0.00140009 | 0.00140009 | 0.00140009 | 0.00140009 | 0.00140009 | 0.00140009 | 0.00140009 | 0.00140009 | 0.00140009 | 0.00140009 | 0.00140009 | 0.00140009 | 0.00140009 | 0.00140009 | 0.00140009 | 0.00140009 | 0.00140009 | 0.00140009 | 0.00140009 | 0.00140009 | 0.00140009 | 0.00140009 | 0.00140009 | 0.00140009 | 0.00140009 | 0.00140009 | 0.00140009 | 0.00140009 | 0.00140009 | 0.00140009 | 0.00140009 | 0.00140009 | 0.00140009 | 0.00140009 | 0.00140009 | 0.00140009 | 0.00140009 | 0.00140009 | 0.00140009 | 0.00140009 | 0.00140009 | 0.00140009 | 0.00140009 | 0.00140009 | 0.00140009 | 0.00140009 | 0.00140009 | 0.00140009 | 0.00140009 | 0.00140009 | 0 | 0 | 0 | 0 | 0 | 0 | 0
1428 | 288.7297 | 0.0007956764 | 0 | 714 | -714 | 0 | 0 | 0 | 0 | 0 | 0 | 0.0007956764 | 0.0007956764 | 0.0007956764 | 0.0007956764 | 0.0007956764 | 0.0007956764 | 0.0007956764 | 0.0007956764 | 0.0007956764 | 0.0007956764 | 0.0007956764 | 0.0007956764 | 0.0007956764 | 0.0007956764 | 0.0007956764 | 0.0007956764 | 0.0007956764 | 0.0007956764 | 0.0007956764 | 0.0007956764 | 0.0007956764 | 0.0007956764 | 0.0007956764 | 0.0007956764 | 0.0007956764 | 0.0007956764 | 0.0007956764 | 0.0007956764 | 0.0007956764 | 0.0007956764 | 0.0007956764 | 0.0007956764 | 0.0007956764 | 0.0007956764 | 0.0007956764 | 0.0007956764 | 0.0007956764 | 0.0007956764 | 0.0007956764 | 0.0007956764 | 0.0007956764 | 0.0007956764 | 0.0007956764 | 0.0007956764 | 0.0007956764 | 0.0007956764 | 0.0007956764 | 0.0007956764 | 0.0007956764 | 0.0007956764 | 0.0007956764 | 0.0007956764 | 0.0007956764 | 0 | 0 | 0 | 0 | 0 | 0
1418 | 317.6049 | 0.00087525 | 10 | 719 | -699 | 0 | 0 | 0 | 0 | 0 | 0 | 0.00087525 | 0.00087525 | 0.00087525 | 0.00087525 | 0.00087525 | 0.00087525 | 0.00087525 | 0.00087525 | 0.00087525 | 0.00087525 | 0.00087525 | 0.00087525 | 0.00087525 | 0.00087525 | 0.00087525 | 0.00087525 | 0.00087525 | 0.00087525 | 0.00087525 | 0.00087525 | 0.00087525 | 0.00087525 | 0.00087525 | 0.00087525 | 0.00087525 | 0.00087525 | 0.00087525 | 0.00087525 | 0.00087525 | 0.00087525 | 0.00087525 | 0.00087525 | 0.00087525 | 0.00087525 | 0.00087525 | 0.00087525 | 0.00087525 | 0.00087525 | 0.00087525 | 0.00087525 | 0.00087525 | 0.00087525 | 0.00087525 | 0.00087525 | 0.00087525 | 0.00087525 | 0.00087525 | 0.00087525 | 0.00087525 | 0.00087525 | 0.00087525 | 0.00087525 | 0.00087525 | 0 | 0 | 0 | 0 | 0 | 0
1369 | 336.805 | 0.0009281615 | 20 | 704.5 | -664.5 | 0 | 0 | 0 | 0 | 0 | 0 | 0 | 0 | 0.0009281615 | 0.0009281615 | 0.0009281615 | 0.0009281615 | 0.0009281615 | 0.0009281615 | 0.0009281615 | 0.0009281615 | 0.0009281615 | 0.0009281615 | 0.0009281615 | 0.0009281615 | 0.0009281615 | 0.0009281615 | 0.0009281615 | 0.0009281615 | 0.0009281615 | 0.0009281615 | 0.0009281615 | 0.0009281615 | 0.0009281615 | 0.0009281615 | 0.0009281615 | 0.0009281615 | 0.0009281615 | 0.0009281615 | 0.0009281615 | 0.0009281615 | 0.0009281615 | 0.0009281615 | 0.0009281615 | 0.0009281615 | 0.0009281615 | 0.0009281615 | 0.0009281615 | 0.0009281615 | 0.0009281615 | 0.0009281615 | 0.0009281615 | 0.0009281615 | 0.0009281615 | 0.0009281615 | 0.0009281615 | 0.0009281615 | 0.0009281615 | 0.0009281615 | 0.0009281615 | 0.0009281615 | 0.0009281615 | 0.0009281615 | 0.0009281615 | 0 | 0 | 0 | 0 | 0 | 0
1369 | 345.2369 | 0.0009513978 | 30 | 714.5 | -654.5 | 0 | 0 | 0 | 0 | 0 | 0 | 0 | 0 | 0.0009513978 | 0.0009513978 | 0.0009513978 | 0.0009513978 | 0.0009513978 | 0.0009513978 | 0.0009513978 | 0.0009513978 | 0.0009513978 | 0.0009513978 | 0.0009513978 | 0.0009513978 | 0.0009513978 | 0.0009513978 | 0.0009513978 | 0.0009513978 | 0.0009513978 | 0.0009513978 | 0.0009513978 | 0.0009513978 | 0.0009513978 | 0.0009513978 | 0.0009513978 | 0.0009513978 | 0.0009513978 | 0.0009513978 | 0.0009513978 | 0.0009513978 | 0.0009513978 | 0.0009513978 | 0.0009513978 | 0.0009513978 | 0.0009513978 | 0.0009513978 | 0.0009513978 | 0.0009513978 | 0.0009513978 | 0.0009513978 | 0.0009513978 | 0.0009513978 | 0.0009513978 | 0.0009513978 | 0.0009513978 | 0.0009513978 | 0.0009513978 | 0.0009513978 | 0.0009513978 | 0.0009513978 | 0.0009513978 | 0.0009513978 | 0.0009513978 | 0 | 0 | 0 | 0 | 0 | 0
1369 | 354.1681 | 0.0009760102 | 40 | 724.5 | -644.5 | 0 | 0 | 0 | 0 | 0 | 0 | 0 | 0 | 0.0009760102 | 0.0009760102 | 0.0009760102 | 0.0009760102 | 0.0009760102 | 0.0009760102 | 0.0009760102 | 0.0009760102 | 0.0009760102 | 0.0009760102 | 0.0009760102 | 0.0009760102 | 0.0009760102 | 0.0009760102 | 0.0009760102 | 0.0009760102 | 0.0009760102 | 0.0009760102 | 0.0009760102 | 0.0009760102 | 0.0009760102 | 0.0009760102 | 0.0009760102 | 0.0009760102 | 0.0009760102 | 0.0009760102 | 0.0009760102 | 0.0009760102 | 0.0009760102 | 0.0009760102 | 0.0009760102 | 0.0009760102 | 0.0009760102 | 0.0009760102 | 0.0009760102 | 0.0009760102 | 0.0009760102 | 0.0009760102 | 0.0009760102 | 0.0009760102 | 0.0009760102 | 0.0009760102 | 0.0009760102 | 0.0009760102 | 0.0009760102 | 0.0009760102 | 0.0009760102 | 0.0009760102 | 0.0009760102 | 0.0009760102 | 0.0009760102 | 0.0009760102 | 0 | 0 | 0 | 0 | 0
1369 | 334.7469 | 0.0009224897 | 30 | 714.5 | -654.5 | 0 | 0 | 0 | 0 | 0 | 0 | 0 | 0 | 0.0009224897 | 0.0009224897 | 0.0009224897 | 0.0009224897 | 0.0009224897 | 0.0009224897 | 0.0009224897 | 0.0009224897 | 0.0009224897 | 0.0009224897 | 0.0009224897 | 0.0009224897 | 0.0009224897 | 0.0009224897 | 0.0009224897 | 0.0009224897 | 0.0009224897 | 0.0009224897 | 0.0009224897 | 0.0009224897 | 0.0009224897 | 0.0009224897 | 0.0009224897 | 0.0009224897 | 0.0009224897 | 0.0009224897 | 0.0009224897 | 0.0009224897 | 0.0009224897 | 0.0009224897 | 0.0009224897 | 0.0009224897 | 0.0009224897 | 0.0009224897 | 0.0009224897 | 0.0009224897 | 0.0009224897 | 0.0009224897 | 0.0009224897 | 0.0009224897 | 0.0009224897 | 0.0009224897 | 0.0009224897 | 0.0009224897 | 0.0009224897 | 0.0009224897 | 0.0009224897 | 0.0009224897 | 0.0009224897 | 0.0009224897 | 0.0009224897 | 0 | 0 | 0 | 0 | 0 | 0
1369 | 333.7309 | 0.0009196898 | 20 | 704.5 | -664.5 | 0 | 0 | 0 | 0 | 0 | 0 | 0 | 0 | 0.0009196898 | 0.0009196898 | 0.0009196898 | 0.0009196898 | 0.0009196898 | 0.0009196898 | 0.0009196898 | 0.0009196898 | 0.0009196898 | 0.0009196898 | 0.0009196898 | 0.0009196898 | 0.0009196898 | 0.0009196898 | 0.0009196898 | 0.0009196898 | 0.0009196898 | 0.0009196898 | 0.0009196898 | 0.0009196898 | 0.0009196898 | 0.0009196898 | 0.0009196898 | 0.0009196898 | 0.0009196898 | 0.0009196898 | 0.0009196898 | 0.0009196898 | 0.0009196898 | 0.0009196898 | 0.0009196898 | 0.0009196898 | 0.0009196898 | 0.0009196898 | 0.0009196898 | 0.0009196898 | 0.0009196898 | 0.0009196898 | 0.0009196898 | 0.0009196898 | 0.0009196898 | 0.0009196898 | 0.0009196898 | 0.0009196898 | 0.0009196898 | 0.0009196898 | 0.0009196898 | 0.0009196898 | 0.0009196898 | 0.0009196898 | 0.0009196898 | 0 | 0 | 0 | 0 | 0 | 0
1392 | 399.403 | 0.001100668 | 10 | 706 | -686 | 0 | 0 | 0 | 0 | 0 | 0 | 0 | 0.001100668 | 0.001100668 | 0.001100668 | 0.001100668 | 0.001100668 | 0.001100668 | 0.001100668 | 0.001100668 | 0.001100668 | 0.001100668 | 0.001100668 | 0.001100668 | 0.001100668 | 0.001100668 | 0.001100668 | 0.001100668 | 0.001100668 | 0.001100668 | 0.001100668 | 0.001100668 | 0.001100668 | 0.001100668 | 0.001100668 | 0.001100668 | 0.001100668 | 0.001100668 | 0.001100668 | 0.001100668 | 0.001100668 | 0.001100668 | 0.001100668 | 0.001100668 | 0.001100668 | 0.001100668 | 0.001100668 | 0.001100668 | 0.001100668 | 0.001100668 | 0.001100668 | 0.001100668 | 0.001100668 | 0.001100668 | 0.001100668 | 0.001100668 | 0.001100668 | 0.001100668 | 0.001100668 | 0.001100668 | 0.001100668 | 0.001100668 | 0.001100668 | 0.001100668 | 0 | 0 | 0 | 0 | 0 | 0
1337 | 419.5367 | 0.001156152 | 0 | 668.5 | -668.5 | 0 | 0 | 0 | 0 | 0 | 0 | 0 | 0.001156152 | 0.001156152 | 0.001156152 | 0.001156152 | 0.001156152 | 0.001156152 | 0.001156152 | 0.001156152 | 0.001156152 | 0.001156152 | 0.001156152 | 0.001156152 | 0.001156152 | 0.001156152 | 0.001156152 | 0.001156152 | 0.001156152 | 0.001156152 | 0.001156152 | 0.001156152 | 0.001156152 | 0.001156152 | 0.001156152 | 0.001156152 | 0.001156152 | 0.001156152 | 0.001156152 | 0.001156152 | 0.001156152 | 0.001156152 | 0.001156152 | 0.001156152 | 0.001156152 | 0.001156152 | 0.001156152 | 0.001156152 | 0.001156152 | 0.001156152 | 0.001156152 | 0.001156152 | 0.001156152 | 0.001156152 | 0.001156152 | 0.001156152 | 0.001156152 | 0.001156152 | 0.001156152 | 0.001156152 | 0.001156152 | 0.001156152 | 0.001156152 | 0 | 0 | 0 | 0 | 0 | 0 | 0
1337 | 484.8215 | 0.001336063 | -10 | 658.5 | -678.5 | 0 | 0 | 0 | 0 | 0 | 0 | 0 | 0.001336063 | 0.001336063 | 0.001336063 | 0.001336063 | 0.001336063 | 0.001336063 | 0.001336063 | 0.001336063 | 0.001336063 | 0.001336063 | 0.001336063 | 0.001336063 | 0.001336063 | 0.001336063 | 0.001336063 | 0.001336063 | 0.001336063 | 0.001336063 | 0.001336063 | 0.001336063 | 0.001336063 | 0.001336063 | 0.001336063 | 0.001336063 | 0.001336063 | 0.001336063 | 0.001336063 | 0.001336063 | 0.001336063 | 0.001336063 | 0.001336063 | 0.001336063 | 0.001336063 | 0.001336063 | 0.001336063 | 0.001336063 | 0.001336063 | 0.001336063 | 0.001336063 | 0.001336063 | 0.001336063 | 0.001336063 | 0.001336063 | 0.001336063 | 0.001336063 | 0.001336063 | 0.001336063 | 0.001336063 | 0.001336063 | 0.001336063 | 0 | 0 | 0 | 0 | 0 | 0 | 0 | 0
1337 | 417.4403 | 0.001150375 | -20 | 648.5 | -688.5 | 0 | 0 | 0 | 0 | 0 | 0 | 0 | 0.001150375 | 0.001150375 | 0.001150375 | 0.001150375 | 0.001150375 | 0.001150375 | 0.001150375 | 0.001150375 | 0.001150375 | 0.001150375 | 0.001150375 | 0.001150375 | 0.001150375 | 0.001150375 | 0.001150375 | 0.001150375 | 0.001150375 | 0.001150375 | 0.001150375 | 0.001150375 | 0.001150375 | 0.001150375 | 0.001150375 | 0.001150375 | 0.001150375 | 0.001150375 | 0.001150375 | 0.001150375 | 0.001150375 | 0.001150375 | 0.001150375 | 0.001150375 | 0.001150375 | 0.001150375 | 0.001150375 | 0.001150375 | 0.001150375 | 0.001150375 | 0.001150375 | 0.001150375 | 0.001150375 | 0.001150375 | 0.001150375 | 0.001150375 | 0.001150375 | 0.001150375 | 0.001150375 | 0.001150375 | 0.001150375 | 0.001150375 | 0 | 0 | 0 | 0 | 0 | 0 | 0 | 0
1337 | 453.6003 | 0.001250024 | -30 | 638.5 | -698.5 | 0 | 0 | 0 | 0 | 0 | 0 | 0.001250024 | 0.001250024 | 0.001250024 | 0.001250024 | 0.001250024 | 0.001250024 | 0.001250024 | 0.001250024 | 0.001250024 | 0.001250024 | 0.001250024 | 0.001250024 | 0.001250024 | 0.001250024 | 0.001250024 | 0.001250024 | 0.001250024 | 0.001250024 | 0.001250024 | 0.001250024 | 0.001250024 | 0.001250024 | 0.001250024 | 0.001250024 | 0.001250024 | 0.001250024 | 0.001250024 | 0.001250024 | 0.001250024 | 0.001250024 | 0.001250024 | 0.001250024 | 0.001250024 | 0.001250024 | 0.001250024 | 0.001250024 | 0.001250024 | 0.001250024 | 0.001250024 | 0.001250024 | 0.001250024 | 0.001250024 | 0.001250024 | 0.001250024 | 0.001250024 | 0.001250024 | 0.001250024 | 0.001250024 | 0.001250024 | 0.001250024 | 0 | 0 | 0 | 0 | 0 | 0 | 0 | 0 | 0
1337 | 454.8687 | 0.001253519 | -40 | 628.5 | -708.5 | 0 | 0 | 0 | 0 | 0 | 0 | 0.001253519 | 0.001253519 | 0.001253519 | 0.001253519 | 0.001253519 | 0.001253519 | 0.001253519 | 0.001253519 | 0.001253519 | 0.001253519 | 0.001253519 | 0.001253519 | 0.001253519 | 0.001253519 | 0.001253519 | 0.001253519 | 0.001253519 | 0.001253519 | 0.001253519 | 0.001253519 | 0.001253519 | 0.001253519 | 0.001253519 | 0.001253519 | 0.001253519 | 0.001253519 | 0.001253519 | 0.001253519 | 0.001253519 | 0.001253519 | 0.001253519 | 0.001253519 | 0.001253519 | 0.001253519 | 0.001253519 | 0.001253519 | 0.001253519 | 0.001253519 | 0.001253519 | 0.001253519 | 0.001253519 | 0.001253519 | 0.001253519 | 0.001253519 | 0.001253519 | 0.001253519 | 0.001253519 | 0.001253519 | 0.001253519 | 0.001253519 | 0 | 0 | 0 | 0 | 0 | 0 | 0 | 0 | 0
1380 | 621.9535 | 0.001713969 | -30 | 660 | -720 | 0 | 0 | 0 | 0 | 0 | 0 | 0.001713969 | 0.001713969 | 0.001713969 | 0.001713969 | 0.001713969 | 0.001713969 | 0.001713969 | 0.001713969 | 0.001713969 | 0.001713969 | 0.001713969 | 0.001713969 | 0.001713969 | 0.001713969 | 0.001713969 | 0.001713969 | 0.001713969 | 0.001713969 | 0.001713969 | 0.001713969 | 0.001713969 | 0.001713969 | 0.001713969 | 0.001713969 | 0.001713969 | 0.001713969 | 0.001713969 | 0.001713969 | 0.001713969 | 0.001713969 | 0.001713969 | 0.001713969 | 0.001713969 | 0.001713969 | 0.001713969 | 0.001713969 | 0.001713969 | 0.001713969 | 0.001713969 | 0.001713969 | 0.001713969 | 0.001713969 | 0.001713969 | 0.001713969 | 0.001713969 | 0.001713969 | 0.001713969 | 0.001713969 | 0.001713969 | 0.001713969 | 0.001713969 | 0 | 0 | 0 | 0 | 0 | 0 | 0 | 0
1333 | 711.5861 | 0.001960977 | -20 | 646.5 | -686.5 | 0 | 0 | 0 | 0 | 0 | 0 | 0 | 0.001960977 | 0.001960977 | 0.001960977 | 0.001960977 | 0.001960977 | 0.001960977 | 0.001960977 | 0.001960977 | 0.001960977 | 0.001960977 | 0.001960977 | 0.001960977 | 0.001960977 | 0.001960977 | 0.001960977 | 0.001960977 | 0.001960977 | 0.001960977 | 0.001960977 | 0.001960977 | 0.001960977 | 0.001960977 | 0.001960977 | 0.001960977 | 0.001960977 | 0.001960977 | 0.001960977 | 0.001960977 | 0.001960977 | 0.001960977 | 0.001960977 | 0.001960977 | 0.001960977 | 0.001960977 | 0.001960977 | 0.001960977 | 0.001960977 | 0.001960977 | 0.001960977 | 0.001960977 | 0.001960977 | 0.001960977 | 0.001960977 | 0.001960977 | 0.001960977 | 0.001960977 | 0.001960977 | 0.001960977 | 0.001960977 | 0.001960977 | 0 | 0 | 0 | 0 | 0 | 0 | 0 | 0
1333 | 593.1069 | 0.001634474 | -10 | 656.5 | -676.5 | 0 | 0 | 0 | 0 | 0 | 0 | 0 | 0.001634474 | 0.001634474 | 0.001634474 | 0.001634474 | 0.001634474 | 0.001634474 | 0.001634474 | 0.001634474 | 0.001634474 | 0.001634474 | 0.001634474 | 0.001634474 | 0.001634474 | 0.001634474 | 0.001634474 | 0.001634474 | 0.001634474 | 0.001634474 | 0.001634474 | 0.001634474 | 0.001634474 | 0.001634474 | 0.001634474 | 0.001634474 | 0.001634474 | 0.001634474 | 0.001634474 | 0.001634474 | 0.001634474 | 0.001634474 | 0.001634474 | 0.001634474 | 0.001634474 | 0.001634474 | 0.001634474 | 0.001634474 | 0.001634474 | 0.001634474 | 0.001634474 | 0.001634474 | 0.001634474 | 0.001634474 | 0.001634474 | 0.001634474 | 0.001634474 | 0.001634474 | 0.001634474 | 0.001634474 | 0.001634474 | 0.001634474 | 0 | 0 | 0 | 0 | 0 | 0 | 0 | 0
1333 | 651.9553 | 0.001796647 | 0 | 666.5 | -666.5 | 0 | 0 | 0 | 0 | 0 | 0 | 0 | 0 | 0.001796647 | 0.001796647 | 0.001796647 | 0.001796647 | 0.001796647 | 0.001796647 | 0.001796647 | 0.001796647 | 0.001796647 | 0.001796647 | 0.001796647 | 0.001796647 | 0.001796647 | 0.001796647 | 0.001796647 | 0.001796647 | 0.001796647 | 0.001796647 | 0.001796647 | 0.001796647 | 0.001796647 | 0.001796647 | 0.001796647 | 0.001796647 | 0.001796647 | 0.001796647 | 0.001796647 | 0.001796647 | 0.001796647 | 0.001796647 | 0.001796647 | 0.001796647 | 0.001796647 | 0.001796647 | 0.001796647 | 0.001796647 | 0.001796647 | 0.001796647 | 0.001796647 | 0.001796647 | 0.001796647 | 0.001796647 | 0.001796647 | 0.001796647 | 0.001796647 | 0.001796647 | 0.001796647 | 0.001796647 | 0.001796647 | 0 | 0 | 0 | 0 | 0 | 0 | 0 | 0
1333 | 667.2737 | 0.001838861 | 10 | 676.5 | -656.5 | 0 | 0 | 0 | 0 | 0 | 0 | 0 | 0 | 0.001838861 | 0.001838861 | 0.001838861 | 0.001838861 | 0.001838861 | 0.001838861 | 0.001838861 | 0.001838861 | 0.001838861 | 0.001838861 | 0.001838861 | 0.001838861 | 0.001838861 | 0.001838861 | 0.001838861 | 0.001838861 | 0.001838861 | 0.001838861 | 0.001838861 | 0.001838861 | 0.001838861 | 0.001838861 | 0.001838861 | 0.001838861 | 0.001838861 | 0.001838861 | 0.001838861 | 0.001838861 | 0.001838861 | 0.001838861 | 0.001838861 | 0.001838861 | 0.001838861 | 0.001838861 | 0.001838861 | 0.001838861 | 0.001838861 | 0.001838861 | 0.001838861 | 0.001838861 | 0.001838861 | 0.001838861 | 0.001838861 | 0.001838861 | 0.001838861 | 0.001838861 | 0.001838861 | 0.001838861 | 0.001838861 | 0.001838861 | 0 | 0 | 0 | 0 | 0 | 0 | 0
1333 | 694.0672 | 0.001912698 | 20 | 686.5 | -646.5 | 0 | 0 | 0 | 0 | 0 | 0 | 0 | 0 | 0.001912698 | 0.001912698 | 0.001912698 | 0.001912698 | 0.001912698 | 0.001912698 | 0.001912698 | 0.001912698 | 0.001912698 | 0.001912698 | 0.001912698 | 0.001912698 | 0.001912698 | 0.001912698 | 0.001912698 | 0.001912698 | 0.001912698 | 0.001912698 | 0.001912698 | 0.001912698 | 0.001912698 | 0.001912698 | 0.001912698 | 0.001912698 | 0.001912698 | 0.001912698 | 0.001912698 | 0.001912698 | 0.001912698 | 0.001912698 | 0.001912698 | 0.001912698 | 0.001912698 | 0.001912698 | 0.001912698 | 0.001912698 | 0.001912698 | 0.001912698 | 0.001912698 | 0.001912698 | 0.001912698 | 0.001912698 | 0.001912698 | 0.001912698 | 0.001912698 | 0.001912698 | 0.001912698 | 0.001912698 | 0.001912698 | 0.001912698 | 0 | 0 | 0 | 0 | 0 | 0 | 0
1333 | 663.2357 | 0.001827733 | 30 | 696.5 | -636.5 | 0 | 0 | 0 | 0 | 0 | 0 | 0 | 0 | 0 | 0.001827733 | 0.001827733 | 0.001827733 | 0.001827733 | 0.001827733 | 0.001827733 | 0.001827733 | 0.001827733 | 0.001827733 | 0.001827733 | 0.001827733 | 0.001827733 | 0.001827733 | 0.001827733 | 0.001827733 | 0.001827733 | 0.001827733 | 0.001827733 | 0.001827733 | 0.001827733 | 0.001827733 | 0.001827733 | 0.001827733 | 0.001827733 | 0.001827733 | 0.001827733 | 0.001827733 | 0.001827733 | 0.001827733 | 0.001827733 | 0.001827733 | 0.001827733 | 0.001827733 | 0.001827733 | 0.001827733 | 0.001827733 | 0.001827733 | 0.001827733 | 0.001827733 | 0.001827733 | 0.001827733 | 0.001827733 | 0.001827733 | 0.001827733 | 0.001827733 | 0.001827733 | 0.001827733 | 0.001827733 | 0.001827733 | 0.001827733 | 0 | 0 | 0 | 0 | 0 | 0
1333 | 683.2454 | 0.001882876 | 40 | 706.5 | -626.5 | 0 | 0 | 0 | 0 | 0 | 0 | 0 | 0 | 0 | 0.001882876 | 0.001882876 | 0.001882876 | 0.001882876 | 0.001882876 | 0.001882876 | 0.001882876 | 0.001882876 | 0.001882876 | 0.001882876 | 0.001882876 | 0.001882876 | 0.001882876 | 0.001882876 | 0.001882876 | 0.001882876 | 0.001882876 | 0.001882876 | 0.001882876 | 0.001882876 | 0.001882876 | 0.001882876 | 0.001882876 | 0.001882876 | 0.001882876 | 0.001882876 | 0.001882876 | 0.001882876 | 0.001882876 | 0.001882876 | 0.001882876 | 0.001882876 | 0.001882876 | 0.001882876 | 0.001882876 | 0.001882876 | 0.001882876 | 0.001882876 | 0.001882876 | 0.001882876 | 0.001882876 | 0.001882876 | 0.001882876 | 0.001882876 | 0.001882876 | 0.001882876 | 0.001882876 | 0.001882876 | 0.001882876 | 0.001882876 | 0 | 0 | 0 | 0 | 0 | 0
1333 | 696.808 | 0.001920252 | 30 | 696.5 | -636.5 | 0 | 0 | 0 | 0 | 0 | 0 | 0 | 0 | 0 | 0.001920252 | 0.001920252 | 0.001920252 | 0.001920252 | 0.001920252 | 0.001920252 | 0.001920252 | 0.001920252 | 0.001920252 | 0.001920252 | 0.001920252 | 0.001920252 | 0.001920252 | 0.001920252 | 0.001920252 | 0.001920252 | 0.001920252 | 0.001920252 | 0.001920252 | 0.001920252 | 0.001920252 | 0.001920252 | 0.001920252 | 0.001920252 | 0.001920252 | 0.001920252 | 0.001920252 | 0.001920252 | 0.001920252 | 0.001920252 | 0.001920252 | 0.001920252 | 0.001920252 | 0.001920252 | 0.001920252 | 0.001920252 | 0.001920252 | 0.001920252 | 0.001920252 | 0.001920252 | 0.001920252 | 0.001920252 | 0.001920252 | 0.001920252 | 0.001920252 | 0.001920252 | 0.001920252 | 0.001920252 | 0.001920252 | 0.001920252 | 0 | 0 | 0 | 0 | 0 | 0
1333 | 679.8583 | 0.001873542 | 20 | 686.5 | -646.5 | 0 | 0 | 0 | 0 | 0 | 0 | 0 | 0 | 0.001873542 | 0.001873542 | 0.001873542 | 0.001873542 | 0.001873542 | 0.001873542 | 0.001873542 | 0.001873542 | 0.001873542 | 0.001873542 | 0.001873542 | 0.001873542 | 0.001873542 | 0.001873542 | 0.001873542 | 0.001873542 | 0.001873542 | 0.001873542 | 0.001873542 | 0.001873542 | 0.001873542 | 0.001873542 | 0.001873542 | 0.001873542 | 0.001873542 | 0.001873542 | 0.001873542 | 0.001873542 | 0.001873542 | 0.001873542 | 0.001873542 | 0.001873542 | 0.001873542 | 0.001873542 | 0.001873542 | 0.001873542 | 0.001873542 | 0.001873542 | 0.001873542 | 0.001873542 | 0.001873542 | 0.001873542 | 0.001873542 | 0.001873542 | 0.001873542 | 0.001873542 | 0.001873542 | 0.001873542 | 0.001873542 | 0.001873542 | 0 | 0 | 0 | 0 | 0 | 0 | 0
1333 | 660.3629 | 0.001819817 | 10 | 676.5 | -656.5 | 0 | 0 | 0 | 0 | 0 | 0 | 0 | 0 | 0.001819817 | 0.001819817 | 0.001819817 | 0.001819817 | 0.001819817 | 0.001819817 | 0.001819817 | 0.001819817 | 0.001819817 | 0.001819817 | 0.001819817 | 0.001819817 | 0.001819817 | 0.001819817 | 0.001819817 | 0.001819817 | 0.001819817 | 0.001819817 | 0.001819817 | 0.001819817 | 0.001819817 | 0.001819817 | 0.001819817 | 0.001819817 | 0.001819817 | 0.001819817 | 0.001819817 | 0.001819817 | 0.001819817 | 0.001819817 | 0.001819817 | 0.001819817 | 0.001819817 | 0.001819817 | 0.001819817 | 0.001819817 | 0.001819817 | 0.001819817 | 0.001819817 | 0.001819817 | 0.001819817 | 0.001819817 | 0.001819817 | 0.001819817 | 0.001819817 | 0.001819817 | 0.001819817 | 0.001819817 | 0.001819817 | 0.001819817 | 0 | 0 | 0 | 0 | 0 | 0 | 0
1333 | 700.8812 | 0.001931476 | 0 | 666.5 | -666.5 | 0 | 0 | 0 | 0 | 0 | 0 | 0 | 0 | 0.001931476 | 0.001931476 | 0.001931476 | 0.001931476 | 0.001931476 | 0.001931476 | 0.001931476 | 0.001931476 | 0.001931476 | 0.001931476 | 0.001931476 | 0.001931476 | 0.001931476 | 0.001931476 | 0.001931476 | 0.001931476 | 0.001931476 | 0.001931476 | 0.001931476 | 0.001931476 | 0.001931476 | 0.001931476 | 0.001931476 | 0.001931476 | 0.001931476 | 0.001931476 | 0.001931476 | 0.001931476 | 0.001931476 | 0.001931476 | 0.001931476 | 0.001931476 | 0.001931476 | 0.001931476 | 0.001931476 | 0.001931476 | 0.001931476 | 0.001931476 | 0.001931476 | 0.001931476 | 0.001931476 | 0.001931476 | 0.001931476 | 0.001931476 | 0.001931476 | 0.001931476 | 0.001931476 | 0.001931476 | 0.001931476 | 0 | 0 | 0 | 0 | 0 | 0 | 0 | 0
1333 | 694.6205 | 0.001914223 | -10 | 656.5 | -676.5 | 0 | 0 | 0 | 0 | 0 | 0 | 0 | 0.001914223 | 0.001914223 | 0.001914223 | 0.001914223 | 0.001914223 | 0.001914223 | 0.001914223 | 0.001914223 | 0.001914223 | 0.001914223 | 0.001914223 | 0.001914223 | 0.001914223 | 0.001914223 | 0.001914223 | 0.001914223 | 0.001914223 | 0.001914223 | 0.001914223 | 0.001914223 | 0.001914223 | 0.001914223 | 0.001914223 | 0.001914223 | 0.001914223 | 0.001914223 | 0.001914223 | 0.001914223 | 0.001914223 | 0.001914223 | 0.001914223 | 0.001914223 | 0.001914223 | 0.001914223 | 0.001914223 | 0.001914223 | 0.001914223 | 0.001914223 | 0.001914223 | 0.001914223 | 0.001914223 | 0.001914223 | 0.001914223 | 0.001914223 | 0.001914223 | 0.001914223 | 0.001914223 | 0.001914223 | 0.001914223 | 0.001914223 | 0 | 0 | 0 | 0 | 0 | 0 | 0 | 0
1333 | 707.0708 | 0.001948534 | -20 | 646.5 | -686.5 | 0 | 0 | 0 | 0 | 0 | 0 | 0 | 0.001948534 | 0.001948534 | 0.001948534 | 0.001948534 | 0.001948534 | 0.001948534 | 0.001948534 | 0.001948534 | 0.001948534 | 0.001948534 | 0.001948534 | 0.001948534 | 0.001948534 | 0.001948534 | 0.001948534 | 0.001948534 | 0.001948534 | 0.001948534 | 0.001948534 | 0.001948534 | 0.001948534 | 0.001948534 | 0.001948534 | 0.001948534 | 0.001948534 | 0.001948534 | 0.001948534 | 0.001948534 | 0.001948534 | 0.001948534 | 0.001948534 | 0.001948534 | 0.001948534 | 0.001948534 | 0.001948534 | 0.001948534 | 0.001948534 | 0.001948534 | 0.001948534 | 0.001948534 | 0.001948534 | 0.001948534 | 0.001948534 | 0.001948534 | 0.001948534 | 0.001948534 | 0.001948534 | 0.001948534 | 0.001948534 | 0.001948534 | 0 | 0 | 0 | 0 | 0 | 0 | 0 | 0
1333 | 695.0005 | 0.00191527 | -30 | 636.5 | -696.5 | 0 | 0 | 0 | 0 | 0 | 0 | 0.00191527 | 0.00191527 | 0.00191527 | 0.00191527 | 0.00191527 | 0.00191527 | 0.00191527 | 0.00191527 | 0.00191527 | 0.00191527 | 0.00191527 | 0.00191527 | 0.00191527 | 0.00191527 | 0.00191527 | 0.00191527 | 0.00191527 | 0.00191527 | 0.00191527 | 0.00191527 | 0.00191527 | 0.00191527 | 0.00191527 | 0.00191527 | 0.00191527 | 0.00191527 | 0.00191527 | 0.00191527 | 0.00191527 | 0.00191527 | 0.00191527 | 0.00191527 | 0.00191527 | 0.00191527 | 0.00191527 | 0.00191527 | 0.00191527 | 0.00191527 | 0.00191527 | 0.00191527 | 0.00191527 | 0.00191527 | 0.00191527 | 0.00191527 | 0.00191527 | 0.00191527 | 0.00191527 | 0.00191527 | 0.00191527 | 0.00191527 | 0 | 0 | 0 | 0 | 0 | 0 | 0 | 0 | 0
1333 | 686.5841 | 0.001892077 | -40 | 626.5 | -706.5 | 0 | 0 | 0 | 0 | 0 | 0 | 0.001892077 | 0.001892077 | 0.001892077 | 0.001892077 | 0.001892077 | 0.001892077 | 0.001892077 | 0.001892077 | 0.001892077 | 0.001892077 | 0.001892077 | 0.001892077 | 0.001892077 | 0.001892077 | 0.001892077 | 0.001892077 | 0.001892077 | 0.001892077 | 0.001892077 | 0.001892077 | 0.001892077 | 0.001892077 | 0.001892077 | 0.001892077 | 0.001892077 | 0.001892077 | 0.001892077 | 0.001892077 | 0.001892077 | 0.001892077 | 0.001892077 | 0.001892077 | 0.001892077 | 0.001892077 | 0.001892077 | 0.001892077 | 0.001892077 | 0.001892077 | 0.001892077 | 0.001892077 | 0.001892077 | 0.001892077 | 0.001892077 | 0.001892077 | 0.001892077 | 0.001892077 | 0.001892077 | 0.001892077 | 0.001892077 | 0.001892077 | 0 | 0 | 0 | 0 | 0 | 0 | 0 | 0 | 0
1333 | 712.6256 | 0.001963841 | -30 | 636.5 | -696.5 | 0 | 0 | 0 | 0 | 0 | 0 | 0.001963841 | 0.001963841 | 0.001963841 | 0.001963841 | 0.001963841 | 0.001963841 | 0.001963841 | 0.001963841 | 0.001963841 | 0.001963841 | 0.001963841 | 0.001963841 | 0.001963841 | 0.001963841 | 0.001963841 | 0.001963841 | 0.001963841 | 0.001963841 | 0.001963841 | 0.001963841 | 0.001963841 | 0.001963841 | 0.001963841 | 0.001963841 | 0.001963841 | 0.001963841 | 0.001963841 | 0.001963841 | 0.001963841 | 0.001963841 | 0.001963841 | 0.001963841 | 0.001963841 | 0.001963841 | 0.001963841 | 0.001963841 | 0.001963841 | 0.001963841 | 0.001963841 | 0.001963841 | 0.001963841 | 0.001963841 | 0.001963841 | 0.001963841 | 0.001963841 | 0.001963841 | 0.001963841 | 0.001963841 | 0.001963841 | 0.001963841 | 0 | 0 | 0 | 0 | 0 | 0 | 0 | 0 | 0
1333 | 678.2671 | 0.001869157 | -20 | 646.5 | -686.5 | 0 | 0 | 0 | 0 | 0 | 0 | 0 | 0.001869157 | 0.001869157 | 0.001869157 | 0.001869157 | 0.001869157 | 0.001869157 | 0.001869157 | 0.001869157 | 0.001869157 | 0.001869157 | 0.001869157 | 0.001869157 | 0.001869157 | 0.001869157 | 0.001869157 | 0.001869157 | 0.001869157 | 0.001869157 | 0.001869157 | 0.001869157 | 0.001869157 | 0.001869157 | 0.001869157 | 0.001869157 | 0.001869157 | 0.001869157 | 0.001869157 | 0.001869157 | 0.001869157 | 0.001869157 | 0.001869157 | 0.001869157 | 0.001869157 | 0.001869157 | 0.001869157 | 0.001869157 | 0.001869157 | 0.001869157 | 0.001869157 | 0.001869157 | 0.001869157 | 0.001869157 | 0.001869157 | 0.001869157 | 0.001869157 | 0.001869157 | 0.001869157 | 0.001869157 | 0.001869157 | 0.001869157 | 0 | 0 | 0 | 0 | 0 | 0 | 0 | 0
1333 | 715.3662 | 0.001971394 | -10 | 656.5 | -676.5 | 0 | 0 | 0 | 0 | 0 | 0 | 0 | 0.001971394 | 0.001971394 | 0.001971394 | 0.001971394 | 0.001971394 | 0.001971394 | 0.001971394 | 0.001971394 | 0.001971394 | 0.001971394 | 0.001971394 | 0.001971394 | 0.001971394 | 0.001971394 | 0.001971394 | 0.001971394 | 0.001971394 | 0.001971394 | 0.001971394 | 0.001971394 | 0.001971394 | 0.001971394 | 0.001971394 | 0.001971394 | 0.001971394 | 0.001971394 | 0.001971394 | 0.001971394 | 0.001971394 | 0.001971394 | 0.001971394 | 0.001971394 | 0.001971394 | 0.001971394 | 0.001971394 | 0.001971394 | 0.001971394 | 0.001971394 | 0.001971394 | 0.001971394 | 0.001971394 | 0.001971394 | 0.001971394 | 0.001971394 | 0.001971394 | 0.001971394 | 0.001971394 | 0.001971394 | 0.001971394 | 0.001971394 | 0 | 0 | 0 | 0 | 0 | 0 | 0 | 0
1333 | 688.3162 | 0.00189685 | 0 | 666.5 | -666.5 | 0 | 0 | 0 | 0 | 0 | 0 | 0 | 0 | 0.00189685 | 0.00189685 | 0.00189685 | 0.00189685 | 0.00189685 | 0.00189685 | 0.00189685 | 0.00189685 | 0.00189685 | 0.00189685 | 0.00189685 | 0.00189685 | 0.00189685 | 0.00189685 | 0.00189685 | 0.00189685 | 0.00189685 | 0.00189685 | 0.00189685 | 0.00189685 | 0.00189685 | 0.00189685 | 0.00189685 | 0.00189685 | 0.00189685 | 0.00189685 | 0.00189685 | 0.00189685 | 0.00189685 | 0.00189685 | 0.00189685 | 0.00189685 | 0.00189685 | 0.00189685 | 0.00189685 | 0.00189685 | 0.00189685 | 0.00189685 | 0.00189685 | 0.00189685 | 0.00189685 | 0.00189685 | 0.00189685 | 0.00189685 | 0.00189685 | 0.00189685 | 0.00189685 | 0.00189685 | 0.00189685 | 0 | 0 | 0 | 0 | 0 | 0 | 0 | 0
1333 | 709.969 | 0.00195652 | 10 | 676.5 | -656.5 | 0 | 0 | 0 | 0 | 0 | 0 | 0 | 0 | 0.00195652 | 0.00195652 | 0.00195652 | 0.00195652 | 0.00195652 | 0.00195652 | 0.00195652 | 0.00195652 | 0.00195652 | 0.00195652 | 0.00195652 | 0.00195652 | 0.00195652 | 0.00195652 | 0.00195652 | 0.00195652 | 0.00195652 | 0.00195652 | 0.00195652 | 0.00195652 | 0.00195652 | 0.00195652 | 0.00195652 | 0.00195652 | 0.00195652 | 0.00195652 | 0.00195652 | 0.00195652 | 0.00195652 | 0.00195652 | 0.00195652 | 0.00195652 | 0.00195652 | 0.00195652 | 0.00195652 | 0.00195652 | 0.00195652 | 0.00195652 | 0.00195652 | 0.00195652 | 0.00195652 | 0.00195652 | 0.00195652 | 0.00195652 | 0.00195652 | 0.00195652 | 0.00195652 | 0.00195652 | 0.00195652 | 0.00195652 | 0 | 0 | 0 | 0 | 0 | 0 | 0
1333 | 683.1017 | 0.00188248 | 20 | 686.5 | -646.5 | 0 | 0 | 0 | 0 | 0 | 0 | 0 | 0 | 0.00188248 | 0.00188248 | 0.00188248 | 0.00188248 | 0.00188248 | 0.00188248 | 0.00188248 | 0.00188248 | 0.00188248 | 0.00188248 | 0.00188248 | 0.00188248 | 0.00188248 | 0.00188248 | 0.00188248 | 0.00188248 | 0.00188248 | 0.00188248 | 0.00188248 | 0.00188248 | 0.00188248 | 0.00188248 | 0.00188248 | 0.00188248 | 0.00188248 | 0.00188248 | 0.00188248 | 0.00188248 | 0.00188248 | 0.00188248 | 0.00188248 | 0.00188248 | 0.00188248 | 0.00188248 | 0.00188248 | 0.00188248 | 0.00188248 | 0.00188248 | 0.00188248 | 0.00188248 | 0.00188248 | 0.00188248 | 0.00188248 | 0.00188248 | 0.00188248 | 0.00188248 | 0.00188248 | 0.00188248 | 0.00188248 | 0.00188248 | 0 | 0 | 0 | 0 | 0 | 0 | 0
1333 | 727.0297 | 0.002003536 | 30 | 696.5 | -636.5 | 0 | 0 | 0 | 0 | 0 | 0 | 0 | 0 | 0 | 0.002003536 | 0.002003536 | 0.002003536 | 0.002003536 | 0.002003536 | 0.002003536 | 0.002003536 | 0.002003536 | 0.002003536 | 0.002003536 | 0.002003536 | 0.002003536 | 0.002003536 | 0.002003536 | 0.002003536 | 0.002003536 | 0.002003536 | 0.002003536 | 0.002003536 | 0.002003536 | 0.002003536 | 0.002003536 | 0.002003536 | 0.002003536 | 0.002003536 | 0.002003536 | 0.002003536 | 0.002003536 | 0.002003536 | 0.002003536 | 0.002003536 | 0.002003536 | 0.002003536 | 0.002003536 | 0.002003536 | 0.002003536 | 0.002003536 | 0.002003536 | 0.002003536 | 0.002003536 | 0.002003536 | 0.002003536 | 0.002003536 | 0.002003536 | 0.002003536 | 0.002003536 | 0.002003536 | 0.002003536 | 0.002003536 | 0.002003536 | 0 | 0 | 0 | 0 | 0 | 0
1333 | 698.5522 | 0.001925058 | 40 | 706.5 | -626.5 | 0 | 0 | 0 | 0 | 0 | 0 | 0 | 0 | 0 | 0.001925058 | 0.001925058 | 0.001925058 | 0.001925058 | 0.001925058 | 0.001925058 | 0.001925058 | 0.001925058 | 0.001925058 | 0.001925058 | 0.001925058 | 0.001925058 | 0.001925058 | 0.001925058 | 0.001925058 | 0.001925058 | 0.001925058 | 0.001925058 | 0.001925058 | 0.001925058 | 0.001925058 | 0.001925058 | 0.001925058 | 0.001925058 | 0.001925058 | 0.001925058 | 0.001925058 | 0.001925058 | 0.001925058 | 0.001925058 | 0.001925058 | 0.001925058 | 0.001925058 | 0.001925058 | 0.001925058 | 0.001925058 | 0.001925058 | 0.001925058 | 0.001925058 | 0.001925058 | 0.001925058 | 0.001925058 | 0.001925058 | 0.001925058 | 0.001925058 | 0.001925058 | 0.001925058 | 0.001925058 | 0.001925058 | 0.001925058 | 0 | 0 | 0 | 0 | 0 | 0
1333 | 690.5255 | 0.001902938 | 30 | 696.5 | -636.5 | 0 | 0 | 0 | 0 | 0 | 0 | 0 | 0 | 0 | 0.001902938 | 0.001902938 | 0.001902938 | 0.001902938 | 0.001902938 | 0.001902938 | 0.001902938 | 0.001902938 | 0.001902938 | 0.001902938 | 0.001902938 | 0.001902938 | 0.001902938 | 0.001902938 | 0.001902938 | 0.001902938 | 0.001902938 | 0.001902938 | 0.001902938 | 0.001902938 | 0.001902938 | 0.001902938 | 0.001902938 | 0.001902938 | 0.001902938 | 0.001902938 | 0.001902938 | 0.001902938 | 0.001902938 | 0.001902938 | 0.001902938 | 0.001902938 | 0.001902938 | 0.001902938 | 0.001902938 | 0.001902938 | 0.001902938 | 0.001902938 | 0.001902938 | 0.001902938 | 0.001902938 | 0.001902938 | 0.001902938 | 0.001902938 | 0.001902938 | 0.001902938 | 0.001902938 | 0.001902938 | 0.001902938 | 0.001902938 | 0 | 0 | 0 | 0 | 0 | 0
1333 | 703.8342 | 0.001939614 | 20 | 686.5 | -646.5 | 0 | 0 | 0 | 0 | 0 | 0 | 0 | 0 | 0.001939614 | 0.001939614 | 0.001939614 | 0.001939614 | 0.001939614 | 0.001939614 | 0.001939614 | 0.001939614 | 0.001939614 | 0.001939614 | 0.001939614 | 0.001939614 | 0.001939614 | 0.001939614 | 0.001939614 | 0.001939614 | 0.001939614 | 0.001939614 | 0.001939614 | 0.001939614 | 0.001939614 | 0.001939614 | 0.001939614 | 0.001939614 | 0.001939614 | 0.001939614 | 0.001939614 | 0.001939614 | 0.001939614 | 0.001939614 | 0.001939614 | 0.001939614 | 0.001939614 | 0.001939614 | 0.001939614 | 0.001939614 | 0.001939614 | 0.001939614 | 0.001939614 | 0.001939614 | 0.001939614 | 0.001939614 | 0.001939614 | 0.001939614 | 0.001939614 | 0.001939614 | 0.001939614 | 0.001939614 | 0.001939614 | 0.001939614 | 0 | 0 | 0 | 0 | 0 | 0 | 0
1333 | 725.6682 | 0.001999784 | 10 | 676.5 | -656.5 | 0 | 0 | 0 | 0 | 0 | 0 | 0 | 0 | 0.001999784 | 0.001999784 | 0.001999784 | 0.001999784 | 0.001999784 | 0.001999784 | 0.001999784 | 0.001999784 | 0.001999784 | 0.001999784 | 0.001999784 | 0.001999784 | 0.001999784 | 0.001999784 | 0.001999784 | 0.001999784 | 0.001999784 | 0.001999784 | 0.001999784 | 0.001999784 | 0.001999784 | 0.001999784 | 0.001999784 | 0.001999784 | 0.001999784 | 0.001999784 | 0.001999784 | 0.001999784 | 0.001999784 | 0.001999784 | 0.001999784 | 0.001999784 | 0.001999784 | 0.001999784 | 0.001999784 | 0.001999784 | 0.001999784 | 0.001999784 | 0.001999784 | 0.001999784 | 0.001999784 | 0.001999784 | 0.001999784 | 0.001999784 | 0.001999784 | 0.001999784 | 0.001999784 | 0.001999784 | 0.001999784 | 0.001999784 | 0 | 0 | 0 | 0 | 0 | 0 | 0
1333 | 658.8692 | 0.0018157 | 0 | 666.5 | -666.5 | 0 | 0 | 0 | 0 | 0 | 0 | 0 | 0 | 0.0018157 | 0.0018157 | 0.0018157 | 0.0018157 | 0.0018157 | 0.0018157 | 0.0018157 | 0.0018157 | 0.0018157 | 0.0018157 | 0.0018157 | 0.0018157 | 0.0018157 | 0.0018157 | 0.0018157 | 0.0018157 | 0.0018157 | 0.0018157 | 0.0018157 | 0.0018157 | 0.0018157 | 0.0018157 | 0.0018157 | 0.0018157 | 0.0018157 | 0.0018157 | 0.0018157 | 0.0018157 | 0.0018157 | 0.0018157 | 0.0018157 | 0.0018157 | 0.0018157 | 0.0018157 | 0.0018157 | 0.0018157 | 0.0018157 | 0.0018157 | 0.0018157 | 0.0018157 | 0.0018157 | 0.0018157 | 0.0018157 | 0.0018157 | 0.0018157 | 0.0018157 | 0.0018157 | 0.0018157 | 0.0018157 | 0 | 0 | 0 | 0 | 0 | 0 | 0 | 0
1333 | 690.0722 | 0.001901689 | -10 | 656.5 | -676.5 | 0 | 0 | 0 | 0 | 0 | 0 | 0 | 0.001901689 | 0.001901689 | 0.001901689 | 0.001901689 | 0.001901689 | 0.001901689 | 0.001901689 | 0.001901689 | 0.001901689 | 0.001901689 | 0.001901689 | 0.001901689 | 0.001901689 | 0.001901689 | 0.001901689 | 0.001901689 | 0.001901689 | 0.001901689 | 0.001901689 | 0.001901689 | 0.001901689 | 0.001901689 | 0.001901689 | 0.001901689 | 0.001901689 | 0.001901689 | 0.001901689 | 0.001901689 | 0.001901689 | 0.001901689 | 0.001901689 | 0.001901689 | 0.001901689 | 0.001901689 | 0.001901689 | 0.001901689 | 0.001901689 | 0.001901689 | 0.001901689 | 0.001901689 | 0.001901689 | 0.001901689 | 0.001901689 | 0.001901689 | 0.001901689 | 0.001901689 | 0.001901689 | 0.001901689 | 0.001901689 | 0.001901689 | 0 | 0 | 0 | 0 | 0 | 0 | 0 | 0
1333 | 683.748 | 0.001884261 | -20 | 646.5 | -686.5 | 0 | 0 | 0 | 0 | 0 | 0 | 0 | 0.001884261 | 0.001884261 | 0.001884261 | 0.001884261 | 0.001884261 | 0.001884261 | 0.001884261 | 0.001884261 | 0.001884261 | 0.001884261 | 0.001884261 | 0.001884261 | 0.001884261 | 0.001884261 | 0.001884261 | 0.001884261 | 0.001884261 | 0.001884261 | 0.001884261 | 0.001884261 | 0.001884261 | 0.001884261 | 0.001884261 | 0.001884261 | 0.001884261 | 0.001884261 | 0.001884261 | 0.001884261 | 0.001884261 | 0.001884261 | 0.001884261 | 0.001884261 | 0.001884261 | 0.001884261 | 0.001884261 | 0.001884261 | 0.001884261 | 0.001884261 | 0.001884261 | 0.001884261 | 0.001884261 | 0.001884261 | 0.001884261 | 0.001884261 | 0.001884261 | 0.001884261 | 0.001884261 | 0.001884261 | 0.001884261 | 0.001884261 | 0 | 0 | 0 | 0 | 0 | 0 | 0 | 0
1333 | 718.1503 | 0.001979066 | -30 | 636.5 | -696.5 | 0 | 0 | 0 | 0 | 0 | 0 | 0.001979066 | 0.001979066 | 0.001979066 | 0.001979066 | 0.001979066 | 0.001979066 | 0.001979066 | 0.001979066 | 0.001979066 | 0.001979066 | 0.001979066 | 0.001979066 | 0.001979066 | 0.001979066 | 0.001979066 | 0.001979066 | 0.001979066 | 0.001979066 | 0.001979066 | 0.001979066 | 0.001979066 | 0.001979066 | 0.001979066 | 0.001979066 | 0.001979066 | 0.001979066 | 0.001979066 | 0.001979066 | 0.001979066 | 0.001979066 | 0.001979066 | 0.001979066 | 0.001979066 | 0.001979066 | 0.001979066 | 0.001979066 | 0.001979066 | 0.001979066 | 0.001979066 | 0.001979066 | 0.001979066 | 0.001979066 | 0.001979066 | 0.001979066 | 0.001979066 | 0.001979066 | 0.001979066 | 0.001979066 | 0.001979066 | 0.001979066 | 0 | 0 | 0 | 0 | 0 | 0 | 0 | 0 | 0
1333 | 710.9712 | 0.001959282 | -40 | 626.5 | -706.5 | 0 | 0 | 0 | 0 | 0 | 0 | 0.001959282 | 0.001959282 | 0.001959282 | 0.001959282 | 0.001959282 | 0.001959282 | 0.001959282 | 0.001959282 | 0.001959282 | 0.001959282 | 0.001959282 | 0.001959282 | 0.001959282 | 0.001959282 | 0.001959282 | 0.001959282 | 0.001959282 | 0.001959282 | 0.001959282 | 0.001959282 | 0.001959282 | 0.001959282 | 0.001959282 | 0.001959282 | 0.001959282 | 0.001959282 | 0.001959282 | 0.001959282 | 0.001959282 | 0.001959282 | 0.001959282 | 0.001959282 | 0.001959282 | 0.001959282 | 0.001959282 | 0.001959282 | 0.001959282 | 0.001959282 | 0.001959282 | 0.001959282 | 0.001959282 | 0.001959282 | 0.001959282 | 0.001959282 | 0.001959282 | 0.001959282 | 0.001959282 | 0.001959282 | 0.001959282 | 0.001959282 | 0 | 0 | 0 | 0 | 0 | 0 | 0 | 0 | 0
1333 | 639.2189 | 0.001761548 | -30 | 636.5 | -696.5 | 0 | 0 | 0 | 0 | 0 | 0 | 0.001761548 | 0.001761548 | 0.001761548 | 0.001761548 | 0.001761548 | 0.001761548 | 0.001761548 | 0.001761548 | 0.001761548 | 0.001761548 | 0.001761548 | 0.001761548 | 0.001761548 | 0.001761548 | 0.001761548 | 0.001761548 | 0.001761548 | 0.001761548 | 0.001761548 | 0.001761548 | 0.001761548 | 0.001761548 | 0.001761548 | 0.001761548 | 0.001761548 | 0.001761548 | 0.001761548 | 0.001761548 | 0.001761548 | 0.001761548 | 0.001761548 | 0.001761548 | 0.001761548 | 0.001761548 | 0.001761548 | 0.001761548 | 0.001761548 | 0.001761548 | 0.001761548 | 0.001761548 | 0.001761548 | 0.001761548 | 0.001761548 | 0.001761548 | 0.001761548 | 0.001761548 | 0.001761548 | 0.001761548 | 0.001761548 | 0.001761548 | 0 | 0 | 0 | 0 | 0 | 0 | 0 | 0 | 0
1333 | 692.0371 | 0.001907104 | -20 | 646.5 | -686.5 | 0 | 0 | 0 | 0 | 0 | 0 | 0 | 0.001907104 | 0.001907104 | 0.001907104 | 0.001907104 | 0.001907104 | 0.001907104 | 0.001907104 | 0.001907104 | 0.001907104 | 0.001907104 | 0.001907104 | 0.001907104 | 0.001907104 | 0.001907104 | 0.001907104 | 0.001907104 | 0.001907104 | 0.001907104 | 0.001907104 | 0.001907104 | 0.001907104 | 0.001907104 | 0.001907104 | 0.001907104 | 0.001907104 | 0.001907104 | 0.001907104 | 0.001907104 | 0.001907104 | 0.001907104 | 0.001907104 | 0.001907104 | 0.001907104 | 0.001907104 | 0.001907104 | 0.001907104 | 0.001907104 | 0.001907104 | 0.001907104 | 0.001907104 | 0.001907104 | 0.001907104 | 0.001907104 | 0.001907104 | 0.001907104 | 0.001907104 | 0.001907104 | 0.001907104 | 0.001907104 | 0.001907104 | 0 | 0 | 0 | 0 | 0 | 0 | 0 | 0
1333 | 677.4674 | 0.001866953 | -10 | 656.5 | -676.5 | 0 | 0 | 0 | 0 | 0 | 0 | 0 | 0.001866953 | 0.001866953 | 0.001866953 | 0.001866953 | 0.001866953 | 0.001866953 | 0.001866953 | 0.001866953 | 0.001866953 | 0.001866953 | 0.001866953 | 0.001866953 | 0.001866953 | 0.001866953 | 0.001866953 | 0.001866953 | 0.001866953 | 0.001866953 | 0.001866953 | 0.001866953 | 0.001866953 | 0.001866953 | 0.001866953 | 0.001866953 | 0.001866953 | 0.001866953 | 0.001866953 | 0.001866953 | 0.001866953 | 0.001866953 | 0.001866953 | 0.001866953 | 0.001866953 | 0.001866953 | 0.001866953 | 0.001866953 | 0.001866953 | 0.001866953 | 0.001866953 | 0.001866953 | 0.001866953 | 0.001866953 | 0.001866953 | 0.001866953 | 0.001866953 | 0.001866953 | 0.001866953 | 0.001866953 | 0.001866953 | 0.001866953 | 0 | 0 | 0 | 0 | 0 | 0 | 0 | 0
1333 | 690.0673 | 0.001901675 | 0 | 666.5 | -666.5 | 0 | 0 | 0 | 0 | 0 | 0 | 0 | 0 | 0.001901675 | 0.001901675 | 0.001901675 | 0.001901675 | 0.001901675 | 0.001901675 | 0.001901675 | 0.001901675 | 0.001901675 | 0.001901675 | 0.001901675 | 0.001901675 | 0.001901675 | 0.001901675 | 0.001901675 | 0.001901675 | 0.001901675 | 0.001901675 | 0.001901675 | 0.001901675 | 0.001901675 | 0.001901675 | 0.001901675 | 0.001901675 | 0.001901675 | 0.001901675 | 0.001901675 | 0.001901675 | 0.001901675 | 0.001901675 | 0.001901675 | 0.001901675 | 0.001901675 | 0.001901675 | 0.001901675 | 0.001901675 | 0.001901675 | 0.001901675 | 0.001901675 | 0.001901675 | 0.001901675 | 0.001901675 | 0.001901675 | 0.001901675 | 0.001901675 | 0.001901675 | 0.001901675 | 0.001901675 | 0.001901675 | 0 | 0 | 0 | 0 | 0 | 0 | 0 | 0
1333 | 675.0846 | 0.001860386 | 10 | 676.5 | -656.5 | 0 | 0 | 0 | 0 | 0 | 0 | 0 | 0 | 0.001860386 | 0.001860386 | 0.001860386 | 0.001860386 | 0.001860386 | 0.001860386 | 0.001860386 | 0.001860386 | 0.001860386 | 0.001860386 | 0.001860386 | 0.001860386 | 0.001860386 | 0.001860386 | 0.001860386 | 0.001860386 | 0.001860386 | 0.001860386 | 0.001860386 | 0.001860386 | 0.001860386 | 0.001860386 | 0.001860386 | 0.001860386 | 0.001860386 | 0.001860386 | 0.001860386 | 0.001860386 | 0.001860386 | 0.001860386 | 0.001860386 | 0.001860386 | 0.001860386 | 0.001860386 | 0.001860386 | 0.001860386 | 0.001860386 | 0.001860386 | 0.001860386 | 0.001860386 | 0.001860386 | 0.001860386 | 0.001860386 | 0.001860386 | 0.001860386 | 0.001860386 | 0.001860386 | 0.001860386 | 0.001860386 | 0.001860386 | 0 | 0 | 0 | 0 | 0 | 0 | 0
1333 | 670.7222 | 0.001848365 | 20 | 686.5 | -646.5 | 0 | 0 | 0 | 0 | 0 | 0 | 0 | 0 | 0.001848365 | 0.001848365 | 0.001848365 | 0.001848365 | 0.001848365 | 0.001848365 | 0.001848365 | 0.001848365 | 0.001848365 | 0.001848365 | 0.001848365 | 0.001848365 | 0.001848365 | 0.001848365 | 0.001848365 | 0.001848365 | 0.001848365 | 0.001848365 | 0.001848365 | 0.001848365 | 0.001848365 | 0.001848365 | 0.001848365 | 0.001848365 | 0.001848365 | 0.001848365 | 0.001848365 | 0.001848365 | 0.001848365 | 0.001848365 | 0.001848365 | 0.001848365 | 0.001848365 | 0.001848365 | 0.001848365 | 0.001848365 | 0.001848365 | 0.001848365 | 0.001848365 | 0.001848365 | 0.001848365 | 0.001848365 | 0.001848365 | 0.001848365 | 0.001848365 | 0.001848365 | 0.001848365 | 0.001848365 | 0.001848365 | 0.001848365 | 0 | 0 | 0 | 0 | 0 | 0 | 0
1333 | 674.8399 | 0.001859712 | 30 | 696.5 | -636.5 | 0 | 0 | 0 | 0 | 0 | 0 | 0 | 0 | 0 | 0.001859712 | 0.001859712 | 0.001859712 | 0.001859712 | 0.001859712 | 0.001859712 | 0.001859712 | 0.001859712 | 0.001859712 | 0.001859712 | 0.001859712 | 0.001859712 | 0.001859712 | 0.001859712 | 0.001859712 | 0.001859712 | 0.001859712 | 0.001859712 | 0.001859712 | 0.001859712 | 0.001859712 | 0.001859712 | 0.001859712 | 0.001859712 | 0.001859712 | 0.001859712 | 0.001859712 | 0.001859712 | 0.001859712 | 0.001859712 | 0.001859712 | 0.001859712 | 0.001859712 | 0.001859712 | 0.001859712 | 0.001859712 | 0.001859712 | 0.001859712 | 0.001859712 | 0.001859712 | 0.001859712 | 0.001859712 | 0.001859712 | 0.001859712 | 0.001859712 | 0.001859712 | 0.001859712 | 0.001859712 | 0.001859712 | 0.001859712 | 0 | 0 | 0 | 0 | 0 | 0
1333 | 691.2122 | 0.001904831 | 40 | 706.5 | -626.5 | 0 | 0 | 0 | 0 | 0 | 0 | 0 | 0 | 0 | 0.001904831 | 0.001904831 | 0.001904831 | 0.001904831 | 0.001904831 | 0.001904831 | 0.001904831 | 0.001904831 | 0.001904831 | 0.001904831 | 0.001904831 | 0.001904831 | 0.001904831 | 0.001904831 | 0.001904831 | 0.001904831 | 0.001904831 | 0.001904831 | 0.001904831 | 0.001904831 | 0.001904831 | 0.001904831 | 0.001904831 | 0.001904831 | 0.001904831 | 0.001904831 | 0.001904831 | 0.001904831 | 0.001904831 | 0.001904831 | 0.001904831 | 0.001904831 | 0.001904831 | 0.001904831 | 0.001904831 | 0.001904831 | 0.001904831 | 0.001904831 | 0.001904831 | 0.001904831 | 0.001904831 | 0.001904831 | 0.001904831 | 0.001904831 | 0.001904831 | 0.001904831 | 0.001904831 | 0.001904831 | 0.001904831 | 0.001904831 | 0 | 0 | 0 | 0 | 0 | 0
1333 | 491.076 | 0.001353299 | 30 | 696.5 | -636.5 | 0 | 0 | 0 | 0 | 0 | 0 | 0 | 0 | 0 | 0.001353299 | 0.001353299 | 0.001353299 | 0.001353299 | 0.001353299 | 0.001353299 | 0.001353299 | 0.001353299 | 0.001353299 | 0.001353299 | 0.001353299 | 0.001353299 | 0.001353299 | 0.001353299 | 0.001353299 | 0.001353299 | 0.001353299 | 0.001353299 | 0.001353299 | 0.001353299 | 0.001353299 | 0.001353299 | 0.001353299 | 0.001353299 | 0.001353299 | 0.001353299 | 0.001353299 | 0.001353299 | 0.001353299 | 0.001353299 | 0.001353299 | 0.001353299 | 0.001353299 | 0.001353299 | 0.001353299 | 0.001353299 | 0.001353299 | 0.001353299 | 0.001353299 | 0.001353299 | 0.001353299 | 0.001353299 | 0.001353299 | 0.001353299 | 0.001353299 | 0.001353299 | 0.001353299 | 0.001353299 | 0.001353299 | 0.001353299 | 0 | 0 | 0 | 0 | 0 | 0
1333 | 497.9255 | 0.001372175 | 20 | 686.5 | -646.5 | 0 | 0 | 0 | 0 | 0 | 0 | 0 | 0 | 0.001372175 | 0.001372175 | 0.001372175 | 0.001372175 | 0.001372175 | 0.001372175 | 0.001372175 | 0.001372175 | 0.001372175 | 0.001372175 | 0.001372175 | 0.001372175 | 0.001372175 | 0.001372175 | 0.001372175 | 0.001372175 | 0.001372175 | 0.001372175 | 0.001372175 | 0.001372175 | 0.001372175 | 0.001372175 | 0.001372175 | 0.001372175 | 0.001372175 | 0.001372175 | 0.001372175 | 0.001372175 | 0.001372175 | 0.001372175 | 0.001372175 | 0.001372175 | 0.001372175 | 0.001372175 | 0.001372175 | 0.001372175 | 0.001372175 | 0.001372175 | 0.001372175 | 0.001372175 | 0.001372175 | 0.001372175 | 0.001372175 | 0.001372175 | 0.001372175 | 0.001372175 | 0.001372175 | 0.001372175 | 0.001372175 | 0.001372175 | 0 | 0 | 0 | 0 | 0 | 0 | 0
1290 | 540.518 | 0.00148955 | 10 | 655 | -635 | 0 | 0 | 0 | 0 | 0 | 0 | 0 | 0 | 0 | 0.00148955 | 0.00148955 | 0.00148955 | 0.00148955 | 0.00148955 | 0.00148955 | 0.00148955 | 0.00148955 | 0.00148955 | 0.00148955 | 0.00148955 | 0.00148955 | 0.00148955 | 0.00148955 | 0.00148955 | 0.00148955 | 0.00148955 | 0.00148955 | 0.00148955 | 0.00148955 | 0.00148955 | 0.00148955 | 0.00148955 | 0.00148955 | 0.00148955 | 0.00148955 | 0.00148955 | 0.00148955 | 0.00148955 | 0.00148955 | 0.00148955 | 0.00148955 | 0.00148955 | 0.00148955 | 0.00148955 | 0.00148955 | 0.00148955 | 0.00148955 | 0.00148955 | 0.00148955 | 0.00148955 | 0.00148955 | 0.00148955 | 0.00148955 | 0.00148955 | 0.00148955 | 0.00148955 | 0.00148955 | 0 | 0 | 0 | 0 | 0 | 0 | 0 | 0
1323 | 637.38 | 0.001756481 | 0 | 661.5 | -661.5 | 0 | 0 | 0 | 0 | 0 | 0 | 0 | 0 | 0.001756481 | 0.001756481 | 0.001756481 | 0.001756481 | 0.001756481 | 0.001756481 | 0.001756481 | 0.001756481 | 0.001756481 | 0.001756481 | 0.001756481 | 0.001756481 | 0.001756481 | 0.001756481 | 0.001756481 | 0.001756481 | 0.001756481 | 0.001756481 | 0.001756481 | 0.001756481 | 0.001756481 | 0.001756481 | 0.001756481 | 0.001756481 | 0.001756481 | 0.001756481 | 0.001756481 | 0.001756481 | 0.001756481 | 0.001756481 | 0.001756481 | 0.001756481 | 0.001756481 | 0.001756481 | 0.001756481 | 0.001756481 | 0.001756481 | 0.001756481 | 0.001756481 | 0.001756481 | 0.001756481 | 0.001756481 | 0.001756481 | 0.001756481 | 0.001756481 | 0.001756481 | 0.001756481 | 0.001756481 | 0.001756481 | 0 | 0 | 0 | 0 | 0 | 0 | 0 | 0
1290 | 562.3676 | 0.001549763 | -10 | 635 | -655 | 0 | 0 | 0 | 0 | 0 | 0 | 0 | 0 | 0.001549763 | 0.001549763 | 0.001549763 | 0.001549763 | 0.001549763 | 0.001549763 | 0.001549763 | 0.001549763 | 0.001549763 | 0.001549763 | 0.001549763 | 0.001549763 | 0.001549763 | 0.001549763 | 0.001549763 | 0.001549763 | 0.001549763 | 0.001549763 | 0.001549763 | 0.001549763 | 0.001549763 | 0.001549763 | 0.001549763 | 0.001549763 | 0.001549763 | 0.001549763 | 0.001549763 | 0.001549763 | 0.001549763 | 0.001549763 | 0.001549763 | 0.001549763 | 0.001549763 | 0.001549763 | 0.001549763 | 0.001549763 | 0.001549763 | 0.001549763 | 0.001549763 | 0.001549763 | 0.001549763 | 0.001549763 | 0.001549763 | 0.001549763 | 0.001549763 | 0.001549763 | 0.001549763 | 0.001549763 | 0 | 0 | 0 | 0 | 0 | 0 | 0 | 0 | 0
1290 | 485.517 | 0.001337979 | -20 | 625 | -665 | 0 | 0 | 0 | 0 | 0 | 0 | 0 | 0 | 0.001337979 | 0.001337979 | 0.001337979 | 0.001337979 | 0.001337979 | 0.001337979 | 0.001337979 | 0.001337979 | 0.001337979 | 0.001337979 | 0.001337979 | 0.001337979 | 0.001337979 | 0.001337979 | 0.001337979 | 0.001337979 | 0.001337979 | 0.001337979 | 0.001337979 | 0.001337979 | 0.001337979 | 0.001337979 | 0.001337979 | 0.001337979 | 0.001337979 | 0.001337979 | 0.001337979 | 0.001337979 | 0.001337979 | 0.001337979 | 0.001337979 | 0.001337979 | 0.001337979 | 0.001337979 | 0.001337979 | 0.001337979 | 0.001337979 | 0.001337979 | 0.001337979 | 0.001337979 | 0.001337979 | 0.001337979 | 0.001337979 | 0.001337979 | 0.001337979 | 0.001337979 | 0.001337979 | 0.001337979 | 0 | 0 | 0 | 0 | 0 | 0 | 0 | 0 | 0
1290 | 543.4196 | 0.001497546 | -30 | 615 | -675 | 0 | 0 | 0 | 0 | 0 | 0 | 0 | 0.001497546 | 0.001497546 | 0.001497546 | 0.001497546 | 0.001497546 | 0.001497546 | 0.001497546 | 0.001497546 | 0.001497546 | 0.001497546 | 0.001497546 | 0.001497546 | 0.001497546 | 0.001497546 | 0.001497546 | 0.001497546 | 0.001497546 | 0.001497546 | 0.001497546 | 0.001497546 | 0.001497546 | 0.001497546 | 0.001497546 | 0.001497546 | 0.001497546 | 0.001497546 | 0.001497546 | 0.001497546 | 0.001497546 | 0.001497546 | 0.001497546 | 0.001497546 | 0.001497546 | 0.001497546 | 0.001497546 | 0.001497546 | 0.001497546 | 0.001497546 | 0.001497546 | 0.001497546 | 0.001497546 | 0.001497546 | 0.001497546 | 0.001497546 | 0.001497546 | 0.001497546 | 0.001497546 | 0.001497546 | 0.001497546 | 0 | 0 | 0 | 0 | 0 | 0 | 0 | 0 | 0
1290 | 519.3795 | 0.001431297 | -40 | 605 | -685 | 0 | 0 | 0 | 0 | 0 | 0 | 0 | 0.001431297 | 0.001431297 | 0.001431297 | 0.001431297 | 0.001431297 | 0.001431297 | 0.001431297 | 0.001431297 | 0.001431297 | 0.001431297 | 0.001431297 | 0.001431297 | 0.001431297 | 0.001431297 | 0.001431297 | 0.001431297 | 0.001431297 | 0.001431297 | 0.001431297 | 0.001431297 | 0.001431297 | 0.001431297 | 0.001431297 | 0.001431297 | 0.001431297 | 0.001431297 | 0.001431297 | 0.001431297 | 0.001431297 | 0.001431297 | 0.001431297 | 0.001431297 | 0.001431297 | 0.001431297 | 0.001431297 | 0.001431297 | 0.001431297 | 0.001431297 | 0.001431297 | 0.001431297 | 0.001431297 | 0.001431297 | 0.001431297 | 0.001431297 | 0.001431297 | 0.001431297 | 0.001431297 | 0.001431297 | 0 | 0 | 0 | 0 | 0 | 0 | 0 | 0 | 0 | 0
1290 | 524.1107 | 0.001444335 | -30 | 615 | -675 | 0 | 0 | 0 | 0 | 0 | 0 | 0 | 0.001444335 | 0.001444335 | 0.001444335 | 0.001444335 | 0.001444335 | 0.001444335 | 0.001444335 | 0.001444335 | 0.001444335 | 0.001444335 | 0.001444335 | 0.001444335 | 0.001444335 | 0.001444335 | 0.001444335 | 0.001444335 | 0.001444335 | 0.001444335 | 0.001444335 | 0.001444335 | 0.001444335 | 0.001444335 | 0.001444335 | 0.001444335 | 0.001444335 | 0.001444335 | 0.001444335 | 0.001444335 | 0.001444335 | 0.001444335 | 0.001444335 | 0.001444335 | 0.001444335 | 0.001444335 | 0.001444335 | 0.001444335 | 0.001444335 | 0.001444335 | 0.001444335 | 0.001444335 | 0.001444335 | 0.001444335 | 0.001444335 | 0.001444335 | 0.001444335 | 0.001444335 | 0.001444335 | 0.001444335 | 0.001444335 | 0 | 0 | 0 | 0 | 0 | 0 | 0 | 0 | 0
1290 | 499.9418 | 0.001377731 | -20 | 625 | -665 | 0 | 0 | 0 | 0 | 0 | 0 | 0 | 0 | 0.001377731 | 0.001377731 | 0.001377731 | 0.001377731 | 0.001377731 | 0.001377731 | 0.001377731 | 0.001377731 | 0.001377731 | 0.001377731 | 0.001377731 | 0.001377731 | 0.001377731 | 0.001377731 | 0.001377731 | 0.001377731 | 0.001377731 | 0.001377731 | 0.001377731 | 0.001377731 | 0.001377731 | 0.001377731 | 0.001377731 | 0.001377731 | 0.001377731 | 0.001377731 | 0.001377731 | 0.001377731 | 0.001377731 | 0.001377731 | 0.001377731 | 0.001377731 | 0.001377731 | 0.001377731 | 0.001377731 | 0.001377731 | 0.001377731 | 0.001377731 | 0.001377731 | 0.001377731 | 0.001377731 | 0.001377731 | 0.001377731 | 0.001377731 | 0.001377731 | 0.001377731 | 0.001377731 | 0.001377731 | 0 | 0 | 0 | 0 | 0 | 0 | 0 | 0 | 0
1290 | 540.5431 | 0.001489619 | -10 | 635 | -655 | 0 | 0 | 0 | 0 | 0 | 0 | 0 | 0 | 0.001489619 | 0.001489619 | 0.001489619 | 0.001489619 | 0.001489619 | 0.001489619 | 0.001489619 | 0.001489619 | 0.001489619 | 0.001489619 | 0.001489619 | 0.001489619 | 0.001489619 | 0.001489619 | 0.001489619 | 0.001489619 | 0.001489619 | 0.001489619 | 0.001489619 | 0.001489619 | 0.001489619 | 0.001489619 | 0.001489619 | 0.001489619 | 0.001489619 | 0.001489619 | 0.001489619 | 0.001489619 | 0.001489619 | 0.001489619 | 0.001489619 | 0.001489619 | 0.001489619 | 0.001489619 | 0.001489619 | 0.001489619 | 0.001489619 | 0.001489619 | 0.001489619 | 0.001489619 | 0.001489619 | 0.001489619 | 0.001489619 | 0.001489619 | 0.001489619 | 0.001489619 | 0.001489619 | 0.001489619 | 0 | 0 | 0 | 0 | 0 | 0 | 0 | 0 | 0
1290 | 495.5452 | 0.001365615 | 0 | 645 | -645 | 0 | 0 | 0 | 0 | 0 | 0 | 0 | 0 | 0.001365615 | 0.001365615 | 0.001365615 | 0.001365615 | 0.001365615 | 0.001365615 | 0.001365615 | 0.001365615 | 0.001365615 | 0.001365615 | 0.001365615 | 0.001365615 | 0.001365615 | 0.001365615 | 0.001365615 | 0.001365615 | 0.001365615 | 0.001365615 | 0.001365615 | 0.001365615 | 0.001365615 | 0.001365615 | 0.001365615 | 0.001365615 | 0.001365615 | 0.001365615 | 0.001365615 | 0.001365615 | 0.001365615 | 0.001365615 | 0.001365615 | 0.001365615 | 0.001365615 | 0.001365615 | 0.001365615 | 0.001365615 | 0.001365615 | 0.001365615 | 0.001365615 | 0.001365615 | 0.001365615 | 0.001365615 | 0.001365615 | 0.001365615 | 0.001365615 | 0.001365615 | 0.001365615 | 0.001365615 | 0.001365615 | 0 | 0 | 0 | 0 | 0 | 0 | 0 | 0
1290 | 534.9062 | 0.001474085 | 10 | 655 | -635 | 0 | 0 | 0 | 0 | 0 | 0 | 0 | 0 | 0 | 0.001474085 | 0.001474085 | 0.001474085 | 0.001474085 | 0.001474085 | 0.001474085 | 0.001474085 | 0.001474085 | 0.001474085 | 0.001474085 | 0.001474085 | 0.001474085 | 0.001474085 | 0.001474085 | 0.001474085 | 0.001474085 | 0.001474085 | 0.001474085 | 0.001474085 | 0.001474085 | 0.001474085 | 0.001474085 | 0.001474085 | 0.001474085 | 0.001474085 | 0.001474085 | 0.001474085 | 0.001474085 | 0.001474085 | 0.001474085 | 0.001474085 | 0.001474085 | 0.001474085 | 0.001474085 | 0.001474085 | 0.001474085 | 0.001474085 | 0.001474085 | 0.001474085 | 0.001474085 | 0.001474085 | 0.001474085 | 0.001474085 | 0.001474085 | 0.001474085 | 0.001474085 | 0.001474085 | 0.001474085 | 0 | 0 | 0 | 0 | 0 | 0 | 0 | 0
1290 | 532.2799 | 0.001466848 | 20 | 665 | -625 | 0 | 0 | 0 | 0 | 0 | 0 | 0 | 0 | 0 | 0.001466848 | 0.001466848 | 0.001466848 | 0.001466848 | 0.001466848 | 0.001466848 | 0.001466848 | 0.001466848 | 0.001466848 | 0.001466848 | 0.001466848 | 0.001466848 | 0.001466848 | 0.001466848 | 0.001466848 | 0.001466848 | 0.001466848 | 0.001466848 | 0.001466848 | 0.001466848 | 0.001466848 | 0.001466848 | 0.001466848 | 0.001466848 | 0.001466848 | 0.001466848 | 0.001466848 | 0.001466848 | 0.001466848 | 0.001466848 | 0.001466848 | 0.001466848 | 0.001466848 | 0.001466848 | 0.001466848 | 0.001466848 | 0.001466848 | 0.001466848 | 0.001466848 | 0.001466848 | 0.001466848 | 0.001466848 | 0.001466848 | 0.001466848 | 0.001466848 | 0.001466848 | 0.001466848 | 0.001466848 | 0 | 0 | 0 | 0 | 0 | 0 | 0 | 0
1290 | 550.3306 | 0.001516592 | 30 | 675 | -615 | 0 | 0 | 0 | 0 | 0 | 0 | 0 | 0 | 0 | 0.001516592 | 0.001516592 | 0.001516592 | 0.001516592 | 0.001516592 | 0.001516592 | 0.001516592 | 0.001516592 | 0.001516592 | 0.001516592 | 0.001516592 | 0.001516592 | 0.001516592 | 0.001516592 | 0.001516592 | 0.001516592 | 0.001516592 | 0.001516592 | 0.001516592 | 0.001516592 | 0.001516592 | 0.001516592 | 0.001516592 | 0.001516592 | 0.001516592 | 0.001516592 | 0.001516592 | 0.001516592 | 0.001516592 | 0.001516592 | 0.001516592 | 0.001516592 | 0.001516592 | 0.001516592 | 0.001516592 | 0.001516592 | 0.001516592 | 0.001516592 | 0.001516592 | 0.001516592 | 0.001516592 | 0.001516592 | 0.001516592 | 0.001516592 | 0.001516592 | 0.001516592 | 0.001516592 | 0.001516592 | 0.001516592 | 0 | 0 | 0 | 0 | 0 | 0 | 0
1268 | 687.3386 | 0.001894156 | 40 | 674 | -594 | 0 | 0 | 0 | 0 | 0 | 0 | 0 | 0 | 0 | 0 | 0.001894156 | 0.001894156 | 0.001894156 | 0.001894156 | 0.001894156 | 0.001894156 | 0.001894156 | 0.001894156 | 0.001894156 | 0.001894156 | 0.001894156 | 0.001894156 | 0.001894156 | 0.001894156 | 0.001894156 | 0.001894156 | 0.001894156 | 0.001894156 | 0.001894156 | 0.001894156 | 0.001894156 | 0.001894156 | 0.001894156 | 0.001894156 | 0.001894156 | 0.001894156 | 0.001894156 | 0.001894156 | 0.001894156 | 0.001894156 | 0.001894156 | 0.001894156 | 0.001894156 | 0.001894156 | 0.001894156 | 0.001894156 | 0.001894156 | 0.001894156 | 0.001894156 | 0.001894156 | 0.001894156 | 0.001894156 | 0.001894156 | 0.001894156 | 0.001894156 | 0.001894156 | 0.001894156 | 0.001894156 | 0 | 0 | 0 | 0 | 0 | 0 | 0
1280 | 349.7298 | 0.0009637793 | 30 | 670 | -610 | 0 | 0 | 0 | 0 | 0 | 0 | 0 | 0 | 0 | 0 | 0.0009637793 | 0.0009637793 | 0.0009637793 | 0.0009637793 | 0.0009637793 | 0.0009637793 | 0.0009637793 | 0.0009637793 | 0.0009637793 | 0.0009637793 | 0.0009637793 | 0.0009637793 | 0.0009637793 | 0.0009637793 | 0.0009637793 | 0.0009637793 | 0.0009637793 | 0.0009637793 | 0.0009637793 | 0.0009637793 | 0.0009637793 | 0.0009637793 | 0.0009637793 | 0.0009637793 | 0.0009637793 | 0.0009637793 | 0.0009637793 | 0.0009637793 | 0.0009637793 | 0.0009637793 | 0.0009637793 | 0.0009637793 | 0.0009637793 | 0.0009637793 | 0.0009637793 | 0.0009637793 | 0.0009637793 | 0.0009637793 | 0.0009637793 | 0.0009637793 | 0.0009637793 | 0.0009637793 | 0.0009637793 | 0.0009637793 | 0.0009637793 | 0.0009637793 | 0.0009637793 | 0.0009637793 | 0 | 0 | 0 | 0 | 0 | 0 | 0
1272 | 338.1273 | 0.0009318053 | 20 | 656 | -616 | 0 | 0 | 0 | 0 | 0 | 0 | 0 | 0 | 0 | 0.0009318053 | 0.0009318053 | 0.0009318053 | 0.0009318053 | 0.0009318053 | 0.0009318053 | 0.0009318053 | 0.0009318053 | 0.0009318053 | 0.0009318053 | 0.0009318053 | 0.0009318053 | 0.0009318053 | 0.0009318053 | 0.0009318053 | 0.0009318053 | 0.0009318053 | 0.0009318053 | 0.0009318053 | 0.0009318053 | 0.0009318053 | 0.0009318053 | 0.0009318053 | 0.0009318053 | 0.0009318053 | 0.0009318053 | 0.0009318053 | 0.0009318053 | 0.0009318053 | 0.0009318053 | 0.0009318053 | 0.0009318053 | 0.0009318053 | 0.0009318053 | 0.0009318053 | 0.0009318053 | 0.0009318053 | 0.0009318053 | 0.0009318053 | 0.0009318053 | 0.0009318053 | 0.0009318053 | 0.0009318053 | 0.0009318053 | 0.0009318053 | 0.0009318053 | 0.0009318053 | 0.0009318053 | 0 | 0 | 0 | 0 | 0 | 0 | 0 | 0
1272 | 362.2043 | 0.0009981564 | 10 | 646 | -626 | 0 | 0 | 0 | 0 | 0 | 0 | 0 | 0 | 0 | 0.0009981564 | 0.0009981564 | 0.0009981564 | 0.0009981564 | 0.0009981564 | 0.0009981564 | 0.0009981564 | 0.0009981564 | 0.0009981564 | 0.0009981564 | 0.0009981564 | 0.0009981564 | 0.0009981564 | 0.0009981564 | 0.0009981564 | 0.0009981564 | 0.0009981564 | 0.0009981564 | 0.0009981564 | 0.0009981564 | 0.0009981564 | 0.0009981564 | 0.0009981564 | 0.0009981564 | 0.0009981564 | 0.0009981564 | 0.0009981564 | 0.0009981564 | 0.0009981564 | 0.0009981564 | 0.0009981564 | 0.0009981564 | 0.0009981564 | 0.0009981564 | 0.0009981564 | 0.0009981564 | 0.0009981564 | 0.0009981564 | 0.0009981564 | 0.0009981564 | 0.0009981564 | 0.0009981564 | 0.0009981564 | 0.0009981564 | 0.0009981564 | 0.0009981564 | 0.0009981564 | 0.0009981564 | 0 | 0 | 0 | 0 | 0 | 0 | 0 | 0
1269 | 636.7742 | 0.001754811 | 0 | 634.5 | -634.5 | 0 | 0 | 0 | 0 | 0 | 0 | 0 | 0 | 0 | 0.001754811 | 0.001754811 | 0.001754811 | 0.001754811 | 0.001754811 | 0.001754811 | 0.001754811 | 0.001754811 | 0.001754811 | 0.001754811 | 0.001754811 | 0.001754811 | 0.001754811 | 0.001754811 | 0.001754811 | 0.001754811 | 0.001754811 | 0.001754811 | 0.001754811 | 0.001754811 | 0.001754811 | 0.001754811 | 0.001754811 | 0.001754811 | 0.001754811 | 0.001754811 | 0.001754811 | 0.001754811 | 0.001754811 | 0.001754811 | 0.001754811 | 0.001754811 | 0.001754811 | 0.001754811 | 0.001754811 | 0.001754811 | 0.001754811 | 0.001754811 | 0.001754811 | 0.001754811 | 0.001754811 | 0.001754811 | 0.001754811 | 0.001754811 | 0.001754811 | 0.001754811 | 0.001754811 | 0 | 0 | 0 | 0 | 0 | 0 | 0 | 0 | 0
1269 | 617.5721 | 0.001701894 | -10 | 624.5 | -644.5 | 0 | 0 | 0 | 0 | 0 | 0 | 0 | 0 | 0.001701894 | 0.001701894 | 0.001701894 | 0.001701894 | 0.001701894 | 0.001701894 | 0.001701894 | 0.001701894 | 0.001701894 | 0.001701894 | 0.001701894 | 0.001701894 | 0.001701894 | 0.001701894 | 0.001701894 | 0.001701894 | 0.001701894 | 0.001701894 | 0.001701894 | 0.001701894 | 0.001701894 | 0.001701894 | 0.001701894 | 0.001701894 | 0.001701894 | 0.001701894 | 0.001701894 | 0.001701894 | 0.001701894 | 0.001701894 | 0.001701894 | 0.001701894 | 0.001701894 | 0.001701894 | 0.001701894 | 0.001701894 | 0.001701894 | 0.001701894 | 0.001701894 | 0.001701894 | 0.001701894 | 0.001701894 | 0.001701894 | 0.001701894 | 0.001701894 | 0.001701894 | 0.001701894 | 0.001701894 | 0 | 0 | 0 | 0 | 0 | 0 | 0 | 0 | 0
1269 | 584.1915 | 0.001609905 | -20 | 614.5 | -654.5 | 0 | 0 | 0 | 0 | 0 | 0 | 0 | 0 | 0.001609905 | 0.001609905 | 0.001609905 | 0.001609905 | 0.001609905 | 0.001609905 | 0.001609905 | 0.001609905 | 0.001609905 | 0.001609905 | 0.001609905 | 0.001609905 | 0.001609905 | 0.001609905 | 0.001609905 | 0.001609905 | 0.001609905 | 0.001609905 | 0.001609905 | 0.001609905 | 0.001609905 | 0.001609905 | 0.001609905 | 0.001609905 | 0.001609905 | 0.001609905 | 0.001609905 | 0.001609905 | 0.001609905 | 0.001609905 | 0.001609905 | 0.001609905 | 0.001609905 | 0.001609905 | 0.001609905 | 0.001609905 | 0.001609905 | 0.001609905 | 0.001609905 | 0.001609905 | 0.001609905 | 0.001609905 | 0.001609905 | 0.001609905 | 0.001609905 | 0.001609905 | 0.001609905 | 0 | 0 | 0 | 0 | 0 | 0 | 0 | 0 | 0 | 0
1269 | 634.3992 | 0.001748266 | -30 | 604.5 | -664.5 | 0 | 0 | 0 | 0 | 0 | 0 | 0 | 0 | 0.001748266 | 0.001748266 | 0.001748266 | 0.001748266 | 0.001748266 | 0.001748266 | 0.001748266 | 0.001748266 | 0.001748266 | 0.001748266 | 0.001748266 | 0.001748266 | 0.001748266 | 0.001748266 | 0.001748266 | 0.001748266 | 0.001748266 | 0.001748266 | 0.001748266 | 0.001748266 | 0.001748266 | 0.001748266 | 0.001748266 | 0.001748266 | 0.001748266 | 0.001748266 | 0.001748266 | 0.001748266 | 0.001748266 | 0.001748266 | 0.001748266 | 0.001748266 | 0.001748266 | 0.001748266 | 0.001748266 | 0.001748266 | 0.001748266 | 0.001748266 | 0.001748266 | 0.001748266 | 0.001748266 | 0.001748266 | 0.001748266 | 0.001748266 | 0.001748266 | 0.001748266 | 0.001748266 | 0 | 0 | 0 | 0 | 0 | 0 | 0 | 0 | 0 | 0
1263 | 533.4482 | 0.001470067 | -40 | 591.5 | -671.5 | 0 | 0 | 0 | 0 | 0 | 0 | 0 | 0.001470067 | 0.001470067 | 0.001470067 | 0.001470067 | 0.001470067 | 0.001470067 | 0.001470067 | 0.001470067 | 0.001470067 | 0.001470067 | 0.001470067 | 0.001470067 | 0.001470067 | 0.001470067 | 0.001470067 | 0.001470067 | 0.001470067 | 0.001470067 | 0.001470067 | 0.001470067 | 0.001470067 | 0.001470067 | 0.001470067 | 0.001470067 | 0.001470067 | 0.001470067 | 0.001470067 | 0.001470067 | 0.001470067 | 0.001470067 | 0.001470067 | 0.001470067 | 0.001470067 | 0.001470067 | 0.001470067 | 0.001470067 | 0.001470067 | 0.001470067 | 0.001470067 | 0.001470067 | 0.001470067 | 0.001470067 | 0.001470067 | 0.001470067 | 0.001470067 | 0.001470067 | 0.001470067 | 0.001470067 | 0 | 0 | 0 | 0 | 0 | 0 | 0 | 0 | 0 | 0
1263 | 588.7046 | 0.001622342 | -30 | 601.5 | -661.5 | 0 | 0 | 0 | 0 | 0 | 0 | 0 | 0 | 0.001622342 | 0.001622342 | 0.001622342 | 0.001622342 | 0.001622342 | 0.001622342 | 0.001622342 | 0.001622342 | 0.001622342 | 0.001622342 | 0.001622342 | 0.001622342 | 0.001622342 | 0.001622342 | 0.001622342 | 0.001622342 | 0.001622342 | 0.001622342 | 0.001622342 | 0.001622342 | 0.001622342 | 0.001622342 | 0.001622342 | 0.001622342 | 0.001622342 | 0.001622342 | 0.001622342 | 0.001622342 | 0.001622342 | 0.001622342 | 0.001622342 | 0.001622342 | 0.001622342 | 0.001622342 | 0.001622342 | 0.001622342 | 0.001622342 | 0.001622342 | 0.001622342 | 0.001622342 | 0.001622342 | 0.001622342 | 0.001622342 | 0.001622342 | 0.001622342 | 0.001622342 | 0.001622342 | 0 | 0 | 0 | 0 | 0 | 0 | 0 | 0 | 0 | 0
1268 | 643.6387 | 0.001773728 | -20 | 614 | -654 | 0 | 0 | 0 | 0 | 0 | 0 | 0 | 0 | 0.001773728 | 0.001773728 | 0.001773728 | 0.001773728 | 0.001773728 | 0.001773728 | 0.001773728 | 0.001773728 | 0.001773728 | 0.001773728 | 0.001773728 | 0.001773728 | 0.001773728 | 0.001773728 | 0.001773728 | 0.001773728 | 0.001773728 | 0.001773728 | 0.001773728 | 0.001773728 | 0.001773728 | 0.001773728 | 0.001773728 | 0.001773728 | 0.001773728 | 0.001773728 | 0.001773728 | 0.001773728 | 0.001773728 | 0.001773728 | 0.001773728 | 0.001773728 | 0.001773728 | 0.001773728 | 0.001773728 | 0.001773728 | 0.001773728 | 0.001773728 | 0.001773728 | 0.001773728 | 0.001773728 | 0.001773728 | 0.001773728 | 0.001773728 | 0.001773728 | 0.001773728 | 0.001773728 | 0 | 0 | 0 | 0 | 0 | 0 | 0 | 0 | 0 | 0
1268 | 681.9492 | 0.001879304 | -10 | 624 | -644 | 0 | 0 | 0 | 0 | 0 | 0 | 0 | 0 | 0.001879304 | 0.001879304 | 0.001879304 | 0.001879304 | 0.001879304 | 0.001879304 | 0.001879304 | 0.001879304 | 0.001879304 | 0.001879304 | 0.001879304 | 0.001879304 | 0.001879304 | 0.001879304 | 0.001879304 | 0.001879304 | 0.001879304 | 0.001879304 | 0.001879304 | 0.001879304 | 0.001879304 | 0.001879304 | 0.001879304 | 0.001879304 | 0.001879304 | 0.001879304 | 0.001879304 | 0.001879304 | 0.001879304 | 0.001879304 | 0.001879304 | 0.001879304 | 0.001879304 | 0.001879304 | 0.001879304 | 0.001879304 | 0.001879304 | 0.001879304 | 0.001879304 | 0.001879304 | 0.001879304 | 0.001879304 | 0.001879304 | 0.001879304 | 0.001879304 | 0.001879304 | 0.001879304 | 0.001879304 | 0 | 0 | 0 | 0 | 0 | 0 | 0 | 0 | 0
1257 | 636.4434 | 0.0017539 | 0 | 628.5 | -628.5 | 0 | 0 | 0 | 0 | 0 | 0 | 0 | 0 | 0 | 0.0017539 | 0.0017539 | 0.0017539 | 0.0017539 | 0.0017539 | 0.0017539 | 0.0017539 | 0.0017539 | 0.0017539 | 0.0017539 | 0.0017539 | 0.0017539 | 0.0017539 | 0.0017539 | 0.0017539 | 0.0017539 | 0.0017539 | 0.0017539 | 0.0017539 | 0.0017539 | 0.0017539 | 0.0017539 | 0.0017539 | 0.0017539 | 0.0017539 | 0.0017539 | 0.0017539 | 0.0017539 | 0.0017539 | 0.0017539 | 0.0017539 | 0.0017539 | 0.0017539 | 0.0017539 | 0.0017539 | 0.0017539 | 0.0017539 | 0.0017539 | 0.0017539 | 0.0017539 | 0.0017539 | 0.0017539 | 0.0017539 | 0.0017539 | 0.0017539 | 0.0017539 | 0.0017539 | 0 | 0 | 0 | 0 | 0 | 0 | 0 | 0 | 0
1257 | 672.092 | 0.001852139 | 10 | 638.5 | -618.5 | 0 | 0 | 0 | 0 | 0 | 0 | 0 | 0 | 0 | 0.001852139 | 0.001852139 | 0.001852139 | 0.001852139 | 0.001852139 | 0.001852139 | 0.001852139 | 0.001852139 | 0.001852139 | 0.001852139 | 0.001852139 | 0.001852139 | 0.001852139 | 0.001852139 | 0.001852139 | 0.001852139 | 0.001852139 | 0.001852139 | 0.001852139 | 0.001852139 | 0.001852139 | 0.001852139 | 0.001852139 | 0.001852139 | 0.001852139 | 0.001852139 | 0.001852139 | 0.001852139 | 0.001852139 | 0.001852139 | 0.001852139 | 0.001852139 | 0.001852139 | 0.001852139 | 0.001852139 | 0.001852139 | 0.001852139 | 0.001852139 | 0.001852139 | 0.001852139 | 0.001852139 | 0.001852139 | 0.001852139 | 0.001852139 | 0.001852139 | 0.001852139 | 0.001852139 | 0 | 0 | 0 | 0 | 0 | 0 | 0 | 0 | 0
1267 | 500.7119 | 0.001379853 | 20 | 653.5 | -613.5 | 0 | 0 | 0 | 0 | 0 | 0 | 0 | 0 | 0 | 0 | 0.001379853 | 0.001379853 | 0.001379853 | 0.001379853 | 0.001379853 | 0.001379853 | 0.001379853 | 0.001379853 | 0.001379853 | 0.001379853 | 0.001379853 | 0.001379853 | 0.001379853 | 0.001379853 | 0.001379853 | 0.001379853 | 0.001379853 | 0.001379853 | 0.001379853 | 0.001379853 | 0.001379853 | 0.001379853 | 0.001379853 | 0.001379853 | 0.001379853 | 0.001379853 | 0.001379853 | 0.001379853 | 0.001379853 | 0.001379853 | 0.001379853 | 0.001379853 | 0.001379853 | 0.001379853 | 0.001379853 | 0.001379853 | 0.001379853 | 0.001379853 | 0.001379853 | 0.001379853 | 0.001379853 | 0.001379853 | 0.001379853 | 0.001379853 | 0.001379853 | 0.001379853 | 0.001379853 | 0 | 0 | 0 | 0 | 0 | 0 | 0 | 0
1255 | 426.7737 | 0.001176096 | 30 | 657.5 | -597.5 | 0 | 0 | 0 | 0 | 0 | 0 | 0 | 0 | 0 | 0 | 0.001176096 | 0.001176096 | 0.001176096 | 0.001176096 | 0.001176096 | 0.001176096 | 0.001176096 | 0.001176096 | 0.001176096 | 0.001176096 | 0.001176096 | 0.001176096 | 0.001176096 | 0.001176096 | 0.001176096 | 0.001176096 | 0.001176096 | 0.001176096 | 0.001176096 | 0.001176096 | 0.001176096 | 0.001176096 | 0.001176096 | 0.001176096 | 0.001176096 | 0.001176096 | 0.001176096 | 0.001176096 | 0.001176096 | 0.001176096 | 0.001176096 | 0.001176096 | 0.001176096 | 0.001176096 | 0.001176096 | 0.001176096 | 0.001176096 | 0.001176096 | 0.001176096 | 0.001176096 | 0.001176096 | 0.001176096 | 0.001176096 | 0.001176096 | 0.001176096 | 0.001176096 | 0.001176096 | 0 | 0 | 0 | 0 | 0 | 0 | 0 | 0
1255 | 421.2137 | 0.001160774 | 40 | 667.5 | -587.5 | 0 | 0 | 0 | 0 | 0 | 0 | 0 | 0 | 0 | 0 | 0 | 0.001160774 | 0.001160774 | 0.001160774 | 0.001160774 | 0.001160774 | 0.001160774 | 0.001160774 | 0.001160774 | 0.001160774 | 0.001160774 | 0.001160774 | 0.001160774 | 0.001160774 | 0.001160774 | 0.001160774 | 0.001160774 | 0.001160774 | 0.001160774 | 0.001160774 | 0.001160774 | 0.001160774 | 0.001160774 | 0.001160774 | 0.001160774 | 0.001160774 | 0.001160774 | 0.001160774 | 0.001160774 | 0.001160774 | 0.001160774 | 0.001160774 | 0.001160774 | 0.001160774 | 0.001160774 | 0.001160774 | 0.001160774 | 0.001160774 | 0.001160774 | 0.001160774 | 0.001160774 | 0.001160774 | 0.001160774 | 0.001160774 | 0.001160774 | 0.001160774 | 0.001160774 | 0 | 0 | 0 | 0 | 0 | 0 | 0 | 0
1255 | 405.1821 | 0.001116594 | 30 | 657.5 | -597.5 | 0 | 0 | 0 | 0 | 0 | 0 | 0 | 0 | 0 | 0 | 0.001116594 | 0.001116594 | 0.001116594 | 0.001116594 | 0.001116594 | 0.001116594 | 0.001116594 | 0.001116594 | 0.001116594 | 0.001116594 | 0.001116594 | 0.001116594 | 0.001116594 | 0.001116594 | 0.001116594 | 0.001116594 | 0.001116594 | 0.001116594 | 0.001116594 | 0.001116594 | 0.001116594 | 0.001116594 | 0.001116594 | 0.001116594 | 0.001116594 | 0.001116594 | 0.001116594 | 0.001116594 | 0.001116594 | 0.001116594 | 0.001116594 | 0.001116594 | 0.001116594 | 0.001116594 | 0.001116594 | 0.001116594 | 0.001116594 | 0.001116594 | 0.001116594 | 0.001116594 | 0.001116594 | 0.001116594 | 0.001116594 | 0.001116594 | 0.001116594 | 0.001116594 | 0.001116594 | 0 | 0 | 0 | 0 | 0 | 0 | 0 | 0
1253 | 247.7672 | 0.0006827925 | 20 | 646.5 | -606.5 | 0 | 0 | 0 | 0 | 0 | 0 | 0 | 0 | 0 | 0 | 0.0006827925 | 0.0006827925 | 0.0006827925 | 0.0006827925 | 0.0006827925 | 0.0006827925 | 0.0006827925 | 0.0006827925 | 0.0006827925 | 0.0006827925 | 0.0006827925 | 0.0006827925 | 0.0006827925 | 0.0006827925 | 0.0006827925 | 0.0006827925 | 0.0006827925 | 0.0006827925 | 0.0006827925 | 0.0006827925 | 0.0006827925 | 0.0006827925 | 0.0006827925 | 0.0006827925 | 0.0006827925 | 0.0006827925 | 0.0006827925 | 0.0006827925 | 0.0006827925 | 0.0006827925 | 0.0006827925 | 0.0006827925 | 0.0006827925 | 0.0006827925 | 0.0006827925 | 0.0006827925 | 0.0006827925 | 0.0006827925 | 0.0006827925 | 0.0006827925 | 0.0006827925 | 0.0006827925 | 0.0006827925 | 0.0006827925 | 0.0006827925 | 0.0006827925 | 0.0006827925 | 0 | 0 | 0 | 0 | 0 | 0 | 0 | 0
1253 | 326.6126 | 0.0009000735 | 10 | 636.5 | -616.5 | 0 | 0 | 0 | 0 | 0 | 0 | 0 | 0 | 0 | 0.0009000735 | 0.0009000735 | 0.0009000735 | 0.0009000735 | 0.0009000735 | 0.0009000735 | 0.0009000735 | 0.0009000735 | 0.0009000735 | 0.0009000735 | 0.0009000735 | 0.0009000735 | 0.0009000735 | 0.0009000735 | 0.0009000735 | 0.0009000735 | 0.0009000735 | 0.0009000735 | 0.0009000735 | 0.0009000735 | 0.0009000735 | 0.0009000735 | 0.0009000735 | 0.0009000735 | 0.0009000735 | 0.0009000735 | 0.0009000735 | 0.0009000735 | 0.0009000735 | 0.0009000735 | 0.0009000735 | 0.0009000735 | 0.0009000735 | 0.0009000735 | 0.0009000735 | 0.0009000735 | 0.0009000735 | 0.0009000735 | 0.0009000735 | 0.0009000735 | 0.0009000735 | 0.0009000735 | 0.0009000735 | 0.0009000735 | 0.0009000735 | 0.0009000735 | 0.0009000735 | 0 | 0 | 0 | 0 | 0 | 0 | 0 | 0 | 0
1253 | 307.6267 | 0.0008477523 | 0 | 626.5 | -626.5 | 0 | 0 | 0 | 0 | 0 | 0 | 0 | 0 | 0 | 0.0008477523 | 0.0008477523 | 0.0008477523 | 0.0008477523 | 0.0008477523 | 0.0008477523 | 0.0008477523 | 0.0008477523 | 0.0008477523 | 0.0008477523 | 0.0008477523 | 0.0008477523 | 0.0008477523 | 0.0008477523 | 0.0008477523 | 0.0008477523 | 0.0008477523 | 0.0008477523 | 0.0008477523 | 0.0008477523 | 0.0008477523 | 0.0008477523 | 0.0008477523 | 0.0008477523 | 0.0008477523 | 0.0008477523 | 0.0008477523 | 0.0008477523 | 0.0008477523 | 0.0008477523 | 0.0008477523 | 0.0008477523 | 0.0008477523 | 0.0008477523 | 0.0008477523 | 0.0008477523 | 0.0008477523 | 0.0008477523 | 0.0008477523 | 0.0008477523 | 0.0008477523 | 0.0008477523 | 0.0008477523 | 0.0008477523 | 0.0008477523 | 0.0008477523 | 0.0008477523 | 0 | 0 | 0 | 0 | 0 | 0 | 0 | 0 | 0
1253 | 377.6875 | 0.001040825 | -10 | 616.5 | -636.5 | 0 | 0 | 0 | 0 | 0 | 0 | 0 | 0 | 0 | 0.001040825 | 0.001040825 | 0.001040825 | 0.001040825 | 0.001040825 | 0.001040825 | 0.001040825 | 0.001040825 | 0.001040825 | 0.001040825 | 0.001040825 | 0.001040825 | 0.001040825 | 0.001040825 | 0.001040825 | 0.001040825 | 0.001040825 | 0.001040825 | 0.001040825 | 0.001040825 | 0.001040825 | 0.001040825 | 0.001040825 | 0.001040825 | 0.001040825 | 0.001040825 | 0.001040825 | 0.001040825 | 0.001040825 | 0.001040825 | 0.001040825 | 0.001040825 | 0.001040825 | 0.001040825 | 0.001040825 | 0.001040825 | 0.001040825 | 0.001040825 | 0.001040825 | 0.001040825 | 0.001040825 | 0.001040825 | 0.001040825 | 0.001040825 | 0.001040825 | 0.001040825 | 0.001040825 | 0 | 0 | 0 | 0 | 0 | 0 | 0 | 0 | 0
1253 | 377.522 | 0.001040368 | -20 | 606.5 | -646.5 | 0 | 0 | 0 | 0 | 0 | 0 | 0 | 0 | 0.001040368 | 0.001040368 | 0.001040368 | 0.001040368 | 0.001040368 | 0.001040368 | 0.001040368 | 0.001040368 | 0.001040368 | 0.001040368 | 0.001040368 | 0.001040368 | 0.001040368 | 0.001040368 | 0.001040368 | 0.001040368 | 0.001040368 | 0.001040368 | 0.001040368 | 0.001040368 | 0.001040368 | 0.001040368 | 0.001040368 | 0.001040368 | 0.001040368 | 0.001040368 | 0.001040368 | 0.001040368 | 0.001040368 | 0.001040368 | 0.001040368 | 0.001040368 | 0.001040368 | 0.001040368 | 0.001040368 | 0.001040368 | 0.001040368 | 0.001040368 | 0.001040368 | 0.001040368 | 0.001040368 | 0.001040368 | 0.001040368 | 0.001040368 | 0.001040368 | 0.001040368 | 0.001040368 | 0 | 0 | 0 | 0 | 0 | 0 | 0 | 0 | 0 | 0
1251 | 340.5147 | 0.0009383846 | -30 | 595.5 | -655.5 | 0 | 0 | 0 | 0 | 0 | 0 | 0 | 0 | 0.0009383846 | 0.0009383846 | 0.0009383846 | 0.0009383846 | 0.0009383846 | 0.0009383846 | 0.0009383846 | 0.0009383846 | 0.0009383846 | 0.0009383846 | 0.0009383846 | 0.0009383846 | 0.0009383846 | 0.0009383846 | 0.0009383846 | 0.0009383846 | 0.0009383846 | 0.0009383846 | 0.0009383846 | 0.0009383846 | 0.0009383846 | 0.0009383846 | 0.0009383846 | 0.0009383846 | 0.0009383846 | 0.0009383846 | 0.0009383846 | 0.0009383846 | 0.0009383846 | 0.0009383846 | 0.0009383846 | 0.0009383846 | 0.0009383846 | 0.0009383846 | 0.0009383846 | 0.0009383846 | 0.0009383846 | 0.0009383846 | 0.0009383846 | 0.0009383846 | 0.0009383846 | 0.0009383846 | 0.0009383846 | 0.0009383846 | 0.0009383846 | 0.0009383846 | 0.0009383846 | 0 | 0 | 0 | 0 | 0 | 0 | 0 | 0 | 0 | 0
1251 | 319.6573 | 0.0008809059 | -40 | 585.5 | -665.5 | 0 | 0 | 0 | 0 | 0 | 0 | 0 | 0 | 0.0008809059 | 0.0008809059 | 0.0008809059 | 0.0008809059 | 0.0008809059 | 0.0008809059 | 0.0008809059 | 0.0008809059 | 0.0008809059 | 0.0008809059 | 0.0008809059 | 0.0008809059 | 0.0008809059 | 0.0008809059 | 0.0008809059 | 0.0008809059 | 0.0008809059 | 0.0008809059 | 0.0008809059 | 0.0008809059 | 0.0008809059 | 0.0008809059 | 0.0008809059 | 0.0008809059 | 0.0008809059 | 0.0008809059 | 0.0008809059 | 0.0008809059 | 0.0008809059 | 0.0008809059 | 0.0008809059 | 0.0008809059 | 0.0008809059 | 0.0008809059 | 0.0008809059 | 0.0008809059 | 0.0008809059 | 0.0008809059 | 0.0008809059 | 0.0008809059 | 0.0008809059 | 0.0008809059 | 0.0008809059 | 0.0008809059 | 0.0008809059 | 0.0008809059 | 0 | 0 | 0 | 0 | 0 | 0 | 0 | 0 | 0 | 0 | 0
1251 | 357.901 | 0.0009862975 | -30 | 595.5 | -655.5 | 0 | 0 | 0 | 0 | 0 | 0 | 0 | 0 | 0.0009862975 | 0.0009862975 | 0.0009862975 | 0.0009862975 | 0.0009862975 | 0.0009862975 | 0.0009862975 | 0.0009862975 | 0.0009862975 | 0.0009862975 | 0.0009862975 | 0.0009862975 | 0.0009862975 | 0.0009862975 | 0.0009862975 | 0.0009862975 | 0.0009862975 | 0.0009862975 | 0.0009862975 | 0.0009862975 | 0.0009862975 | 0.0009862975 | 0.0009862975 | 0.0009862975 | 0.0009862975 | 0.0009862975 | 0.0009862975 | 0.0009862975 | 0.0009862975 | 0.0009862975 | 0.0009862975 | 0.0009862975 | 0.0009862975 | 0.0009862975 | 0.0009862975 | 0.0009862975 | 0.0009862975 | 0.0009862975 | 0.0009862975 | 0.0009862975 | 0.0009862975 | 0.0009862975 | 0.0009862975 | 0.0009862975 | 0.0009862975 | 0.0009862975 | 0.0009862975 | 0 | 0 | 0 | 0 | 0 | 0 | 0 | 0 | 0 | 0
1251 | 368.7047 | 0.00101607 | -20 | 605.5 | -645.5 | 0 | 0 | 0 | 0 | 0 | 0 | 0 | 0 | 0.00101607 | 0.00101607 | 0.00101607 | 0.00101607 | 0.00101607 | 0.00101607 | 0.00101607 | 0.00101607 | 0.00101607 | 0.00101607 | 0.00101607 | 0.00101607 | 0.00101607 | 0.00101607 | 0.00101607 | 0.00101607 | 0.00101607 | 0.00101607 | 0.00101607 | 0.00101607 | 0.00101607 | 0.00101607 | 0.00101607 | 0.00101607 | 0.00101607 | 0.00101607 | 0.00101607 | 0.00101607 | 0.00101607 | 0.00101607 | 0.00101607 | 0.00101607 | 0.00101607 | 0.00101607 | 0.00101607 | 0.00101607 | 0.00101607 | 0.00101607 | 0.00101607 | 0.00101607 | 0.00101607 | 0.00101607 | 0.00101607 | 0.00101607 | 0.00101607 | 0.00101607 | 0.00101607 | 0 | 0 | 0 | 0 | 0 | 0 | 0 | 0 | 0 | 0
1251 | 361.9222 | 0.000997379 | -10 | 615.5 | -635.5 | 0 | 0 | 0 | 0 | 0 | 0 | 0 | 0 | 0 | 0.000997379 | 0.000997379 | 0.000997379 | 0.000997379 | 0.000997379 | 0.000997379 | 0.000997379 | 0.000997379 | 0.000997379 | 0.000997379 | 0.000997379 | 0.000997379 | 0.000997379 | 0.000997379 | 0.000997379 | 0.000997379 | 0.000997379 | 0.000997379 | 0.000997379 | 0.000997379 | 0.000997379 | 0.000997379 | 0.000997379 | 0.000997379 | 0.000997379 | 0.000997379 | 0.000997379 | 0.000997379 | 0.000997379 | 0.000997379 | 0.000997379 | 0.000997379 | 0.000997379 | 0.000997379 | 0.000997379 | 0.000997379 | 0.000997379 | 0.000997379 | 0.000997379 | 0.000997379 | 0.000997379 | 0.000997379 | 0.000997379 | 0.000997379 | 0.000997379 | 0.000997379 | 0.000997379 | 0 | 0 | 0 | 0 | 0 | 0 | 0 | 0 | 0
1251 | 446.2048 | 0.001229644 | 0 | 625.5 | -625.5 | 0 | 0 | 0 | 0 | 0 | 0 | 0 | 0 | 0 | 0.001229644 | 0.001229644 | 0.001229644 | 0.001229644 | 0.001229644 | 0.001229644 | 0.001229644 | 0.001229644 | 0.001229644 | 0.001229644 | 0.001229644 | 0.001229644 | 0.001229644 | 0.001229644 | 0.001229644 | 0.001229644 | 0.001229644 | 0.001229644 | 0.001229644 | 0.001229644 | 0.001229644 | 0.001229644 | 0.001229644 | 0.001229644 | 0.001229644 | 0.001229644 | 0.001229644 | 0.001229644 | 0.001229644 | 0.001229644 | 0.001229644 | 0.001229644 | 0.001229644 | 0.001229644 | 0.001229644 | 0.001229644 | 0.001229644 | 0.001229644 | 0.001229644 | 0.001229644 | 0.001229644 | 0.001229644 | 0.001229644 | 0.001229644 | 0.001229644 | 0.001229644 | 0.001229644 | 0 | 0 | 0 | 0 | 0 | 0 | 0 | 0 | 0
1251 | 389.8294 | 0.001074285 | 10 | 635.5 | -615.5 | 0 | 0 | 0 | 0 | 0 | 0 | 0 | 0 | 0 | 0.001074285 | 0.001074285 | 0.001074285 | 0.001074285 | 0.001074285 | 0.001074285 | 0.001074285 | 0.001074285 | 0.001074285 | 0.001074285 | 0.001074285 | 0.001074285 | 0.001074285 | 0.001074285 | 0.001074285 | 0.001074285 | 0.001074285 | 0.001074285 | 0.001074285 | 0.001074285 | 0.001074285 | 0.001074285 | 0.001074285 | 0.001074285 | 0.001074285 | 0.001074285 | 0.001074285 | 0.001074285 | 0.001074285 | 0.001074285 | 0.001074285 | 0.001074285 | 0.001074285 | 0.001074285 | 0.001074285 | 0.001074285 | 0.001074285 | 0.001074285 | 0.001074285 | 0.001074285 | 0.001074285 | 0.001074285 | 0.001074285 | 0.001074285 | 0.001074285 | 0.001074285 | 0.001074285 | 0 | 0 | 0 | 0 | 0 | 0 | 0 | 0 | 0
1248 | 558.2449 | 0.001538402 | 20 | 644 | -604 | 0 | 0 | 0 | 0 | 0 | 0 | 0 | 0 | 0 | 0 | 0.001538402 | 0.001538402 | 0.001538402 | 0.001538402 | 0.001538402 | 0.001538402 | 0.001538402 | 0.001538402 | 0.001538402 | 0.001538402 | 0.001538402 | 0.001538402 | 0.001538402 | 0.001538402 | 0.001538402 | 0.001538402 | 0.001538402 | 0.001538402 | 0.001538402 | 0.001538402 | 0.001538402 | 0.001538402 | 0.001538402 | 0.001538402 | 0.001538402 | 0.001538402 | 0.001538402 | 0.001538402 | 0.001538402 | 0.001538402 | 0.001538402 | 0.001538402 | 0.001538402 | 0.001538402 | 0.001538402 | 0.001538402 | 0.001538402 | 0.001538402 | 0.001538402 | 0.001538402 | 0.001538402 | 0.001538402 | 0.001538402 | 0.001538402 | 0.001538402 | 0.001538402 | 0.001538402 | 0 | 0 | 0 | 0 | 0 | 0 | 0 | 0
1235 | 715.0379 | 0.001970489 | 30 | 647.5 | -587.5 | 0 | 0 | 0 | 0 | 0 | 0 | 0 | 0 | 0 | 0 | 0 | 0.001970489 | 0.001970489 | 0.001970489 | 0.001970489 | 0.001970489 | 0.001970489 | 0.001970489 | 0.001970489 | 0.001970489 | 0.001970489 | 0.001970489 | 0.001970489 | 0.001970489 | 0.001970489 | 0.001970489 | 0.001970489 | 0.001970489 | 0.001970489 | 0.001970489 | 0.001970489 | 0.001970489 | 0.001970489 | 0.001970489 | 0.001970489 | 0.001970489 | 0.001970489 | 0.001970489 | 0.001970489 | 0.001970489 | 0.001970489 | 0.001970489 | 0.001970489 | 0.001970489 | 0.001970489 | 0.001970489 | 0.001970489 | 0.001970489 | 0.001970489 | 0.001970489 | 0.001970489 | 0.001970489 | 0.001970489 | 0.001970489 | 0.001970489 | 0.001970489 | 0.001970489 | 0 | 0 | 0 | 0 | 0 | 0 | 0 | 0
1235 | 697.0206 | 0.001920837 | 40 | 657.5 | -577.5 | 0 | 0 | 0 | 0 | 0 | 0 | 0 | 0 | 0 | 0 | 0 | 0.001920837 | 0.001920837 | 0.001920837 | 0.001920837 | 0.001920837 | 0.001920837 | 0.001920837 | 0.001920837 | 0.001920837 | 0.001920837 | 0.001920837 | 0.001920837 | 0.001920837 | 0.001920837 | 0.001920837 | 0.001920837 | 0.001920837 | 0.001920837 | 0.001920837 | 0.001920837 | 0.001920837 | 0.001920837 | 0.001920837 | 0.001920837 | 0.001920837 | 0.001920837 | 0.001920837 | 0.001920837 | 0.001920837 | 0.001920837 | 0.001920837 | 0.001920837 | 0.001920837 | 0.001920837 | 0.001920837 | 0.001920837 | 0.001920837 | 0.001920837 | 0.001920837 | 0.001920837 | 0.001920837 | 0.001920837 | 0.001920837 | 0.001920837 | 0.001920837 | 0.001920837 | 0 | 0 | 0 | 0 | 0 | 0 | 0 | 0
1235 | 678.024 | 0.001868487 | 30 | 647.5 | -587.5 | 0 | 0 | 0 | 0 | 0 | 0 | 0 | 0 | 0 | 0 | 0 | 0.001868487 | 0.001868487 | 0.001868487 | 0.001868487 | 0.001868487 | 0.001868487 | 0.001868487 | 0.001868487 | 0.001868487 | 0.001868487 | 0.001868487 | 0.001868487 | 0.001868487 | 0.001868487 | 0.001868487 | 0.001868487 | 0.001868487 | 0.001868487 | 0.001868487 | 0.001868487 | 0.001868487 | 0.001868487 | 0.001868487 | 0.001868487 | 0.001868487 | 0.001868487 | 0.001868487 | 0.001868487 | 0.001868487 | 0.001868487 | 0.001868487 | 0.001868487 | 0.001868487 | 0.001868487 | 0.001868487 | 0.001868487 | 0.001868487 | 0.001868487 | 0.001868487 | 0.001868487 | 0.001868487 | 0.001868487 | 0.001868487 | 0.001868487 | 0.001868487 | 0.001868487 | 0 | 0 | 0 | 0 | 0 | 0 | 0 | 0
1235 | 674.5706 | 0.00185897 | 20 | 637.5 | -597.5 | 0 | 0 | 0 | 0 | 0 | 0 | 0 | 0 | 0 | 0 | 0.00185897 | 0.00185897 | 0.00185897 | 0.00185897 | 0.00185897 | 0.00185897 | 0.00185897 | 0.00185897 | 0.00185897 | 0.00185897 | 0.00185897 | 0.00185897 | 0.00185897 | 0.00185897 | 0.00185897 | 0.00185897 | 0.00185897 | 0.00185897 | 0.00185897 | 0.00185897 | 0.00185897 | 0.00185897 | 0.00185897 | 0.00185897 | 0.00185897 | 0.00185897 | 0.00185897 | 0.00185897 | 0.00185897 | 0.00185897 | 0.00185897 | 0.00185897 | 0.00185897 | 0.00185897 | 0.00185897 | 0.00185897 | 0.00185897 | 0.00185897 | 0.00185897 | 0.00185897 | 0.00185897 | 0.00185897 | 0.00185897 | 0.00185897 | 0.00185897 | 0.00185897 | 0 | 0 | 0 | 0 | 0 | 0 | 0 | 0 | 0
1235 | 666.3132 | 0.001836214 | 10 | 627.5 | -607.5 | 0 | 0 | 0 | 0 | 0 | 0 | 0 | 0 | 0 | 0 | 0.001836214 | 0.001836214 | 0.001836214 | 0.001836214 | 0.001836214 | 0.001836214 | 0.001836214 | 0.001836214 | 0.001836214 | 0.001836214 | 0.001836214 | 0.001836214 | 0.001836214 | 0.001836214 | 0.001836214 | 0.001836214 | 0.001836214 | 0.001836214 | 0.001836214 | 0.001836214 | 0.001836214 | 0.001836214 | 0.001836214 | 0.001836214 | 0.001836214 | 0.001836214 | 0.001836214 | 0.001836214 | 0.001836214 | 0.001836214 | 0.001836214 | 0.001836214 | 0.001836214 | 0.001836214 | 0.001836214 | 0.001836214 | 0.001836214 | 0.001836214 | 0.001836214 | 0.001836214 | 0.001836214 | 0.001836214 | 0.001836214 | 0.001836214 | 0.001836214 | 0.001836214 | 0 | 0 | 0 | 0 | 0 | 0 | 0 | 0 | 0
1235 | 671.7204 | 0.001851115 | 0 | 617.5 | -617.5 | 0 | 0 | 0 | 0 | 0 | 0 | 0 | 0 | 0 | 0.001851115 | 0.001851115 | 0.001851115 | 0.001851115 | 0.001851115 | 0.001851115 | 0.001851115 | 0.001851115 | 0.001851115 | 0.001851115 | 0.001851115 | 0.001851115 | 0.001851115 | 0.001851115 | 0.001851115 | 0.001851115 | 0.001851115 | 0.001851115 | 0.001851115 | 0.001851115 | 0.001851115 | 0.001851115 | 0.001851115 | 0.001851115 | 0.001851115 | 0.001851115 | 0.001851115 | 0.001851115 | 0.001851115 | 0.001851115 | 0.001851115 | 0.001851115 | 0.001851115 | 0.001851115 | 0.001851115 | 0.001851115 | 0.001851115 | 0.001851115 | 0.001851115 | 0.001851115 | 0.001851115 | 0.001851115 | 0.001851115 | 0.001851115 | 0.001851115 | 0.001851115 | 0.001851115 | 0 | 0 | 0 | 0 | 0 | 0 | 0 | 0 | 0
1235 | 651.6558 | 0.001795822 | -10 | 607.5 | -627.5 | 0 | 0 | 0 | 0 | 0 | 0 | 0 | 0 | 0 | 0.001795822 | 0.001795822 | 0.001795822 | 0.001795822 | 0.001795822 | 0.001795822 | 0.001795822 | 0.001795822 | 0.001795822 | 0.001795822 | 0.001795822 | 0.001795822 | 0.001795822 | 0.001795822 | 0.001795822 | 0.001795822 | 0.001795822 | 0.001795822 | 0.001795822 | 0.001795822 | 0.001795822 | 0.001795822 | 0.001795822 | 0.001795822 | 0.001795822 | 0.001795822 | 0.001795822 | 0.001795822 | 0.001795822 | 0.001795822 | 0.001795822 | 0.001795822 | 0.001795822 | 0.001795822 | 0.001795822 | 0.001795822 | 0.001795822 | 0.001795822 | 0.001795822 | 0.001795822 | 0.001795822 | 0.001795822 | 0.001795822 | 0.001795822 | 0.001795822 | 0.001795822 | 0 | 0 | 0 | 0 | 0 | 0 | 0 | 0 | 0 | 0
1235 | 688.6126 | 0.001897667 | -20 | 597.5 | -637.5 | 0 | 0 | 0 | 0 | 0 | 0 | 0 | 0 | 0 | 0.001897667 | 0.001897667 | 0.001897667 | 0.001897667 | 0.001897667 | 0.001897667 | 0.001897667 | 0.001897667 | 0.001897667 | 0.001897667 | 0.001897667 | 0.001897667 | 0.001897667 | 0.001897667 | 0.001897667 | 0.001897667 | 0.001897667 | 0.001897667 | 0.001897667 | 0.001897667 | 0.001897667 | 0.001897667 | 0.001897667 | 0.001897667 | 0.001897667 | 0.001897667 | 0.001897667 | 0.001897667 | 0.001897667 | 0.001897667 | 0.001897667 | 0.001897667 | 0.001897667 | 0.001897667 | 0.001897667 | 0.001897667 | 0.001897667 | 0.001897667 | 0.001897667 | 0.001897667 | 0.001897667 | 0.001897667 | 0.001897667 | 0.001897667 | 0.001897667 | 0.001897667 | 0 | 0 | 0 | 0 | 0 | 0 | 0 | 0 | 0 | 0
1235 | 678.5562 | 0.001869953 | -30 | 587.5 | -647.5 | 0 | 0 | 0 | 0 | 0 | 0 | 0 | 0 | 0.001869953 | 0.001869953 | 0.001869953 | 0.001869953 | 0.001869953 | 0.001869953 | 0.001869953 | 0.001869953 | 0.001869953 | 0.001869953 | 0.001869953 | 0.001869953 | 0.001869953 | 0.001869953 | 0.001869953 | 0.001869953 | 0.001869953 | 0.001869953 | 0.001869953 | 0.001869953 | 0.001869953 | 0.001869953 | 0.001869953 | 0.001869953 | 0.001869953 | 0.001869953 | 0.001869953 | 0.001869953 | 0.001869953 | 0.001869953 | 0.001869953 | 0.001869953 | 0.001869953 | 0.001869953 | 0.001869953 | 0.001869953 | 0.001869953 | 0.001869953 | 0.001869953 | 0.001869953 | 0.001869953 | 0.001869953 | 0.001869953 | 0.001869953 | 0.001869953 | 0.001869953 | 0 | 0 | 0 | 0 | 0 | 0 | 0 | 0 | 0 | 0 | 0
1235 | 650.1074 | 0.001791555 | -40 | 577.5 | -657.5 | 0 | 0 | 0 | 0 | 0 | 0 | 0 | 0 | 0.001791555 | 0.001791555 | 0.001791555 | 0.001791555 | 0.001791555 | 0.001791555 | 0.001791555 | 0.001791555 | 0.001791555 | 0.001791555 | 0.001791555 | 0.001791555 | 0.001791555 | 0.001791555 | 0.001791555 | 0.001791555 | 0.001791555 | 0.001791555 | 0.001791555 | 0.001791555 | 0.001791555 | 0.001791555 | 0.001791555 | 0.001791555 | 0.001791555 | 0.001791555 | 0.001791555 | 0.001791555 | 0.001791555 | 0.001791555 | 0.001791555 | 0.001791555 | 0.001791555 | 0.001791555 | 0.001791555 | 0.001791555 | 0.001791555 | 0.001791555 | 0.001791555 | 0.001791555 | 0.001791555 | 0.001791555 | 0.001791555 | 0.001791555 | 0.001791555 | 0.001791555 | 0 | 0 | 0 | 0 | 0 | 0 | 0 | 0 | 0 | 0 | 0
1235 | 663.9157 | 0.001829607 | -30 | 587.5 | -647.5 | 0 | 0 | 0 | 0 | 0 | 0 | 0 | 0 | 0.001829607 | 0.001829607 | 0.001829607 | 0.001829607 | 0.001829607 | 0.001829607 | 0.001829607 | 0.001829607 | 0.001829607 | 0.001829607 | 0.001829607 | 0.001829607 | 0.001829607 | 0.001829607 | 0.001829607 | 0.001829607 | 0.001829607 | 0.001829607 | 0.001829607 | 0.001829607 | 0.001829607 | 0.001829607 | 0.001829607 | 0.001829607 | 0.001829607 | 0.001829607 | 0.001829607 | 0.001829607 | 0.001829607 | 0.001829607 | 0.001829607 | 0.001829607 | 0.001829607 | 0.001829607 | 0.001829607 | 0.001829607 | 0.001829607 | 0.001829607 | 0.001829607 | 0.001829607 | 0.001829607 | 0.001829607 | 0.001829607 | 0.001829607 | 0.001829607 | 0.001829607 | 0 | 0 | 0 | 0 | 0 | 0 | 0 | 0 | 0 | 0 | 0
1235 | 643.5783 | 0.001773562 | -20 | 597.5 | -637.5 | 0 | 0 | 0 | 0 | 0 | 0 | 0 | 0 | 0 | 0.001773562 | 0.001773562 | 0.001773562 | 0.001773562 | 0.001773562 | 0.001773562 | 0.001773562 | 0.001773562 | 0.001773562 | 0.001773562 | 0.001773562 | 0.001773562 | 0.001773562 | 0.001773562 | 0.001773562 | 0.001773562 | 0.001773562 | 0.001773562 | 0.001773562 | 0.001773562 | 0.001773562 | 0.001773562 | 0.001773562 | 0.001773562 | 0.001773562 | 0.001773562 | 0.001773562 | 0.001773562 | 0.001773562 | 0.001773562 | 0.001773562 | 0.001773562 | 0.001773562 | 0.001773562 | 0.001773562 | 0.001773562 | 0.001773562 | 0.001773562 | 0.001773562 | 0.001773562 | 0.001773562 | 0.001773562 | 0.001773562 | 0.001773562 | 0.001773562 | 0.001773562 | 0 | 0 | 0 | 0 | 0 | 0 | 0 | 0 | 0 | 0
1235 | 668.8867 | 0.001843306 | -10 | 607.5 | -627.5 | 0 | 0 | 0 | 0 | 0 | 0 | 0 | 0 | 0 | 0.001843306 | 0.001843306 | 0.001843306 | 0.001843306 | 0.001843306 | 0.001843306 | 0.001843306 | 0.001843306 | 0.001843306 | 0.001843306 | 0.001843306 | 0.001843306 | 0.001843306 | 0.001843306 | 0.001843306 | 0.001843306 | 0.001843306 | 0.001843306 | 0.001843306 | 0.001843306 | 0.001843306 | 0.001843306 | 0.001843306 | 0.001843306 | 0.001843306 | 0.001843306 | 0.001843306 | 0.001843306 | 0.001843306 | 0.001843306 | 0.001843306 | 0.001843306 | 0.001843306 | 0.001843306 | 0.001843306 | 0.001843306 | 0.001843306 | 0.001843306 | 0.001843306 | 0.001843306 | 0.001843306 | 0.001843306 | 0.001843306 | 0.001843306 | 0.001843306 | 0.001843306 | 0 | 0 | 0 | 0 | 0 | 0 | 0 | 0 | 0 | 0
1235 | 648.3338 | 0.001786667 | 0 | 617.5 | -617.5 | 0 | 0 | 0 | 0 | 0 | 0 | 0 | 0 | 0 | 0.001786667 | 0.001786667 | 0.001786667 | 0.001786667 | 0.001786667 | 0.001786667 | 0.001786667 | 0.001786667 | 0.001786667 | 0.001786667 | 0.001786667 | 0.001786667 | 0.001786667 | 0.001786667 | 0.001786667 | 0.001786667 | 0.001786667 | 0.001786667 | 0.001786667 | 0.001786667 | 0.001786667 | 0.001786667 | 0.001786667 | 0.001786667 | 0.001786667 | 0.001786667 | 0.001786667 | 0.001786667 | 0.001786667 | 0.001786667 | 0.001786667 | 0.001786667 | 0.001786667 | 0.001786667 | 0.001786667 | 0.001786667 | 0.001786667 | 0.001786667 | 0.001786667 | 0.001786667 | 0.001786667 | 0.001786667 | 0.001786667 | 0.001786667 | 0.001786667 | 0.001786667 | 0.001786667 | 0 | 0 | 0 | 0 | 0 | 0 | 0 | 0 | 0
1235 | 676.9134 | 0.001865426 | 10 | 627.5 | -607.5 | 0 | 0 | 0 | 0 | 0 | 0 | 0 | 0 | 0 | 0 | 0.001865426 | 0.001865426 | 0.001865426 | 0.001865426 | 0.001865426 | 0.001865426 | 0.001865426 | 0.001865426 | 0.001865426 | 0.001865426 | 0.001865426 | 0.001865426 | 0.001865426 | 0.001865426 | 0.001865426 | 0.001865426 | 0.001865426 | 0.001865426 | 0.001865426 | 0.001865426 | 0.001865426 | 0.001865426 | 0.001865426 | 0.001865426 | 0.001865426 | 0.001865426 | 0.001865426 | 0.001865426 | 0.001865426 | 0.001865426 | 0.001865426 | 0.001865426 | 0.001865426 | 0.001865426 | 0.001865426 | 0.001865426 | 0.001865426 | 0.001865426 | 0.001865426 | 0.001865426 | 0.001865426 | 0.001865426 | 0.001865426 | 0.001865426 | 0.001865426 | 0.001865426 | 0 | 0 | 0 | 0 | 0 | 0 | 0 | 0 | 0
1235 | 643.5773 | 0.001773559 | 20 | 637.5 | -597.5 | 0 | 0 | 0 | 0 | 0 | 0 | 0 | 0 | 0 | 0 | 0.001773559 | 0.001773559 | 0.001773559 | 0.001773559 | 0.001773559 | 0.001773559 | 0.001773559 | 0.001773559 | 0.001773559 | 0.001773559 | 0.001773559 | 0.001773559 | 0.001773559 | 0.001773559 | 0.001773559 | 0.001773559 | 0.001773559 | 0.001773559 | 0.001773559 | 0.001773559 | 0.001773559 | 0.001773559 | 0.001773559 | 0.001773559 | 0.001773559 | 0.001773559 | 0.001773559 | 0.001773559 | 0.001773559 | 0.001773559 | 0.001773559 | 0.001773559 | 0.001773559 | 0.001773559 | 0.001773559 | 0.001773559 | 0.001773559 | 0.001773559 | 0.001773559 | 0.001773559 | 0.001773559 | 0.001773559 | 0.001773559 | 0.001773559 | 0.001773559 | 0.001773559 | 0 | 0 | 0 | 0 | 0 | 0 | 0 | 0 | 0
1235 | 668.1823 | 0.001841365 | 30 | 647.5 | -587.5 | 0 | 0 | 0 | 0 | 0 | 0 | 0 | 0 | 0 | 0 | 0 | 0.001841365 | 0.001841365 | 0.001841365 | 0.001841365 | 0.001841365 | 0.001841365 | 0.001841365 | 0.001841365 | 0.001841365 | 0.001841365 | 0.001841365 | 0.001841365 | 0.001841365 | 0.001841365 | 0.001841365 | 0.001841365 | 0.001841365 | 0.001841365 | 0.001841365 | 0.001841365 | 0.001841365 | 0.001841365 | 0.001841365 | 0.001841365 | 0.001841365 | 0.001841365 | 0.001841365 | 0.001841365 | 0.001841365 | 0.001841365 | 0.001841365 | 0.001841365 | 0.001841365 | 0.001841365 | 0.001841365 | 0.001841365 | 0.001841365 | 0.001841365 | 0.001841365 | 0.001841365 | 0.001841365 | 0.001841365 | 0.001841365 | 0.001841365 | 0.001841365 | 0.001841365 | 0 | 0 | 0 | 0 | 0 | 0 | 0 | 0
1235 | 680.9207 | 0.001876469 | 40 | 657.5 | -577.5 | 0 | 0 | 0 | 0 | 0 | 0 | 0 | 0 | 0 | 0 | 0 | 0.001876469 | 0.001876469 | 0.001876469 | 0.001876469 | 0.001876469 | 0.001876469 | 0.001876469 | 0.001876469 | 0.001876469 | 0.001876469 | 0.001876469 | 0.001876469 | 0.001876469 | 0.001876469 | 0.001876469 | 0.001876469 | 0.001876469 | 0.001876469 | 0.001876469 | 0.001876469 | 0.001876469 | 0.001876469 | 0.001876469 | 0.001876469 | 0.001876469 | 0.001876469 | 0.001876469 | 0.001876469 | 0.001876469 | 0.001876469 | 0.001876469 | 0.001876469 | 0.001876469 | 0.001876469 | 0.001876469 | 0.001876469 | 0.001876469 | 0.001876469 | 0.001876469 | 0.001876469 | 0.001876469 | 0.001876469 | 0.001876469 | 0.001876469 | 0.001876469 | 0.001876469 | 0 | 0 | 0 | 0 | 0 | 0 | 0 | 0
1235 | 664.2135 | 0.001830428 | 30 | 647.5 | -587.5 | 0 | 0 | 0 | 0 | 0 | 0 | 0 | 0 | 0 | 0 | 0 | 0.001830428 | 0.001830428 | 0.001830428 | 0.001830428 | 0.001830428 | 0.001830428 | 0.001830428 | 0.001830428 | 0.001830428 | 0.001830428 | 0.001830428 | 0.001830428 | 0.001830428 | 0.001830428 | 0.001830428 | 0.001830428 | 0.001830428 | 0.001830428 | 0.001830428 | 0.001830428 | 0.001830428 | 0.001830428 | 0.001830428 | 0.001830428 | 0.001830428 | 0.001830428 | 0.001830428 | 0.001830428 | 0.001830428 | 0.001830428 | 0.001830428 | 0.001830428 | 0.001830428 | 0.001830428 | 0.001830428 | 0.001830428 | 0.001830428 | 0.001830428 | 0.001830428 | 0.001830428 | 0.001830428 | 0.001830428 | 0.001830428 | 0.001830428 | 0.001830428 | 0.001830428 | 0 | 0 | 0 | 0 | 0 | 0 | 0 | 0
1235 | 646.9204 | 0.001782772 | 20 | 637.5 | -597.5 | 0 | 0 | 0 | 0 | 0 | 0 | 0 | 0 | 0 | 0 | 0.001782772 | 0.001782772 | 0.001782772 | 0.001782772 | 0.001782772 | 0.001782772 | 0.001782772 | 0.001782772 | 0.001782772 | 0.001782772 | 0.001782772 | 0.001782772 | 0.001782772 | 0.001782772 | 0.001782772 | 0.001782772 | 0.001782772 | 0.001782772 | 0.001782772 | 0.001782772 | 0.001782772 | 0.001782772 | 0.001782772 | 0.001782772 | 0.001782772 | 0.001782772 | 0.001782772 | 0.001782772 | 0.001782772 | 0.001782772 | 0.001782772 | 0.001782772 | 0.001782772 | 0.001782772 | 0.001782772 | 0.001782772 | 0.001782772 | 0.001782772 | 0.001782772 | 0.001782772 | 0.001782772 | 0.001782772 | 0.001782772 | 0.001782772 | 0.001782772 | 0.001782772 | 0 | 0 | 0 | 0 | 0 | 0 | 0 | 0 | 0
1235 | 689.7439 | 0.001900784 | 10 | 627.5 | -607.5 | 0 | 0 | 0 | 0 | 0 | 0 | 0 | 0 | 0 | 0 | 0.001900784 | 0.001900784 | 0.001900784 | 0.001900784 | 0.001900784 | 0.001900784 | 0.001900784 | 0.001900784 | 0.001900784 | 0.001900784 | 0.001900784 | 0.001900784 | 0.001900784 | 0.001900784 | 0.001900784 | 0.001900784 | 0.001900784 | 0.001900784 | 0.001900784 | 0.001900784 | 0.001900784 | 0.001900784 | 0.001900784 | 0.001900784 | 0.001900784 | 0.001900784 | 0.001900784 | 0.001900784 | 0.001900784 | 0.001900784 | 0.001900784 | 0.001900784 | 0.001900784 | 0.001900784 | 0.001900784 | 0.001900784 | 0.001900784 | 0.001900784 | 0.001900784 | 0.001900784 | 0.001900784 | 0.001900784 | 0.001900784 | 0.001900784 | 0.001900784 | 0.001900784 | 0 | 0 | 0 | 0 | 0 | 0 | 0 | 0 | 0
1235 | 643.2701 | 0.001772713 | 0 | 617.5 | -617.5 | 0 | 0 | 0 | 0 | 0 | 0 | 0 | 0 | 0 | 0.001772713 | 0.001772713 | 0.001772713 | 0.001772713 | 0.001772713 | 0.001772713 | 0.001772713 | 0.001772713 | 0.001772713 | 0.001772713 | 0.001772713 | 0.001772713 | 0.001772713 | 0.001772713 | 0.001772713 | 0.001772713 | 0.001772713 | 0.001772713 | 0.001772713 | 0.001772713 | 0.001772713 | 0.001772713 | 0.001772713 | 0.001772713 | 0.001772713 | 0.001772713 | 0.001772713 | 0.001772713 | 0.001772713 | 0.001772713 | 0.001772713 | 0.001772713 | 0.001772713 | 0.001772713 | 0.001772713 | 0.001772713 | 0.001772713 | 0.001772713 | 0.001772713 | 0.001772713 | 0.001772713 | 0.001772713 | 0.001772713 | 0.001772713 | 0.001772713 | 0.001772713 | 0.001772713 | 0 | 0 | 0 | 0 | 0 | 0 | 0 | 0 | 0
1235 | 691.5613 | 0.001905793 | -10 | 607.5 | -627.5 | 0 | 0 | 0 | 0 | 0 | 0 | 0 | 0 | 0 | 0.001905793 | 0.001905793 | 0.001905793 | 0.001905793 | 0.001905793 | 0.001905793 | 0.001905793 | 0.001905793 | 0.001905793 | 0.001905793 | 0.001905793 | 0.001905793 | 0.001905793 | 0.001905793 | 0.001905793 | 0.001905793 | 0.001905793 | 0.001905793 | 0.001905793 | 0.001905793 | 0.001905793 | 0.001905793 | 0.001905793 | 0.001905793 | 0.001905793 | 0.001905793 | 0.001905793 | 0.001905793 | 0.001905793 | 0.001905793 | 0.001905793 | 0.001905793 | 0.001905793 | 0.001905793 | 0.001905793 | 0.001905793 | 0.001905793 | 0.001905793 | 0.001905793 | 0.001905793 | 0.001905793 | 0.001905793 | 0.001905793 | 0.001905793 | 0.001905793 | 0.001905793 | 0 | 0 | 0 | 0 | 0 | 0 | 0 | 0 | 0 | 0
1235 | 626.322 | 0.001726007 | -20 | 597.5 | -637.5 | 0 | 0 | 0 | 0 | 0 | 0 | 0 | 0 | 0 | 0.001726007 | 0.001726007 | 0.001726007 | 0.001726007 | 0.001726007 | 0.001726007 | 0.001726007 | 0.001726007 | 0.001726007 | 0.001726007 | 0.001726007 | 0.001726007 | 0.001726007 | 0.001726007 | 0.001726007 | 0.001726007 | 0.001726007 | 0.001726007 | 0.001726007 | 0.001726007 | 0.001726007 | 0.001726007 | 0.001726007 | 0.001726007 | 0.001726007 | 0.001726007 | 0.001726007 | 0.001726007 | 0.001726007 | 0.001726007 | 0.001726007 | 0.001726007 | 0.001726007 | 0.001726007 | 0.001726007 | 0.001726007 | 0.001726007 | 0.001726007 | 0.001726007 | 0.001726007 | 0.001726007 | 0.001726007 | 0.001726007 | 0.001726007 | 0.001726007 | 0.001726007 | 0 | 0 | 0 | 0 | 0 | 0 | 0 | 0 | 0 | 0
1235 | 704.2875 | 0.001940863 | -30 | 587.5 | -647.5 | 0 | 0 | 0 | 0 | 0 | 0 | 0 | 0 | 0.001940863 | 0.001940863 | 0.001940863 | 0.001940863 | 0.001940863 | 0.001940863 | 0.001940863 | 0.001940863 | 0.001940863 | 0.001940863 | 0.001940863 | 0.001940863 | 0.001940863 | 0.001940863 | 0.001940863 | 0.001940863 | 0.001940863 | 0.001940863 | 0.001940863 | 0.001940863 | 0.001940863 | 0.001940863 | 0.001940863 | 0.001940863 | 0.001940863 | 0.001940863 | 0.001940863 | 0.001940863 | 0.001940863 | 0.001940863 | 0.001940863 | 0.001940863 | 0.001940863 | 0.001940863 | 0.001940863 | 0.001940863 | 0.001940863 | 0.001940863 | 0.001940863 | 0.001940863 | 0.001940863 | 0.001940863 | 0.001940863 | 0.001940863 | 0.001940863 | 0.001940863 | 0 | 0 | 0 | 0 | 0 | 0 | 0 | 0 | 0 | 0 | 0
1235 | 614.3948 | 0.001693139 | -40 | 577.5 | -657.5 | 0 | 0 | 0 | 0 | 0 | 0 | 0 | 0 | 0.001693139 | 0.001693139 | 0.001693139 | 0.001693139 | 0.001693139 | 0.001693139 | 0.001693139 | 0.001693139 | 0.001693139 | 0.001693139 | 0.001693139 | 0.001693139 | 0.001693139 | 0.001693139 | 0.001693139 | 0.001693139 | 0.001693139 | 0.001693139 | 0.001693139 | 0.001693139 | 0.001693139 | 0.001693139 | 0.001693139 | 0.001693139 | 0.001693139 | 0.001693139 | 0.001693139 | 0.001693139 | 0.001693139 | 0.001693139 | 0.001693139 | 0.001693139 | 0.001693139 | 0.001693139 | 0.001693139 | 0.001693139 | 0.001693139 | 0.001693139 | 0.001693139 | 0.001693139 | 0.001693139 | 0.001693139 | 0.001693139 | 0.001693139 | 0.001693139 | 0.001693139 | 0 | 0 | 0 | 0 | 0 | 0 | 0 | 0 | 0 | 0 | 0
1235 | 727.9458 | 0.00200606 | -30 | 587.5 | -647.5 | 0 | 0 | 0 | 0 | 0 | 0 | 0 | 0 | 0.00200606 | 0.00200606 | 0.00200606 | 0.00200606 | 0.00200606 | 0.00200606 | 0.00200606 | 0.00200606 | 0.00200606 | 0.00200606 | 0.00200606 | 0.00200606 | 0.00200606 | 0.00200606 | 0.00200606 | 0.00200606 | 0.00200606 | 0.00200606 | 0.00200606 | 0.00200606 | 0.00200606 | 0.00200606 | 0.00200606 | 0.00200606 | 0.00200606 | 0.00200606 | 0.00200606 | 0.00200606 | 0.00200606 | 0.00200606 | 0.00200606 | 0.00200606 | 0.00200606 | 0.00200606 | 0.00200606 | 0.00200606 | 0.00200606 | 0.00200606 | 0.00200606 | 0.00200606 | 0.00200606 | 0.00200606 | 0.00200606 | 0.00200606 | 0.00200606 | 0.00200606 | 0 | 0 | 0 | 0 | 0 | 0 | 0 | 0 | 0 | 0 | 0
1235 | 609.0791 | 0.00167849 | -20 | 597.5 | -637.5 | 0 | 0 | 0 | 0 | 0 | 0 | 0 | 0 | 0 | 0.00167849 | 0.00167849 | 0.00167849 | 0.00167849 | 0.00167849 | 0.00167849 | 0.00167849 | 0.00167849 | 0.00167849 | 0.00167849 | 0.00167849 | 0.00167849 | 0.00167849 | 0.00167849 | 0.00167849 | 0.00167849 | 0.00167849 | 0.00167849 | 0.00167849 | 0.00167849 | 0.00167849 | 0.00167849 | 0.00167849 | 0.00167849 | 0.00167849 | 0.00167849 | 0.00167849 | 0.00167849 | 0.00167849 | 0.00167849 | 0.00167849 | 0.00167849 | 0.00167849 | 0.00167849 | 0.00167849 | 0.00167849 | 0.00167849 | 0.00167849 | 0.00167849 | 0.00167849 | 0.00167849 | 0.00167849 | 0.00167849 | 0.00167849 | 0.00167849 | 0.00167849 | 0 | 0 | 0 | 0 | 0 | 0 | 0 | 0 | 0 | 0
1235 | 725.103 | 0.001998226 | -10 | 607.5 | -627.5 | 0 | 0 | 0 | 0 | 0 | 0 | 0 | 0 | 0 | 0.001998226 | 0.001998226 | 0.001998226 | 0.001998226 | 0.001998226 | 0.001998226 | 0.001998226 | 0.001998226 | 0.001998226 | 0.001998226 | 0.001998226 | 0.001998226 | 0.001998226 | 0.001998226 | 0.001998226 | 0.001998226 | 0.001998226 | 0.001998226 | 0.001998226 | 0.001998226 | 0.001998226 | 0.001998226 | 0.001998226 | 0.001998226 | 0.001998226 | 0.001998226 | 0.001998226 | 0.001998226 | 0.001998226 | 0.001998226 | 0.001998226 | 0.001998226 | 0.001998226 | 0.001998226 | 0.001998226 | 0.001998226 | 0.001998226 | 0.001998226 | 0.001998226 | 0.001998226 | 0.001998226 | 0.001998226 | 0.001998226 | 0.001998226 | 0.001998226 | 0.001998226 | 0 | 0 | 0 | 0 | 0 | 0 | 0 | 0 | 0 | 0
1229 | 684.1546 | 0.001885381 | 0 | 614.5 | -614.5 | 0 | 0 | 0 | 0 | 0 | 0 | 0 | 0 | 0 | 0 | 0.001885381 | 0.001885381 | 0.001885381 | 0.001885381 | 0.001885381 | 0.001885381 | 0.001885381 | 0.001885381 | 0.001885381 | 0.001885381 | 0.001885381 | 0.001885381 | 0.001885381 | 0.001885381 | 0.001885381 | 0.001885381 | 0.001885381 | 0.001885381 | 0.001885381 | 0.001885381 | 0.001885381 | 0.001885381 | 0.001885381 | 0.001885381 | 0.001885381 | 0.001885381 | 0.001885381 | 0.001885381 | 0.001885381 | 0.001885381 | 0.001885381 | 0.001885381 | 0.001885381 | 0.001885381 | 0.001885381 | 0.001885381 | 0.001885381 | 0.001885381 | 0.001885381 | 0.001885381 | 0.001885381 | 0.001885381 | 0.001885381 | 0.001885381 | 0.001885381 | 0 | 0 | 0 | 0 | 0 | 0 | 0 | 0 | 0 | 0
1229 | 676.1133 | 0.001863221 | 10 | 624.5 | -604.5 | 0 | 0 | 0 | 0 | 0 | 0 | 0 | 0 | 0 | 0 | 0.001863221 | 0.001863221 | 0.001863221 | 0.001863221 | 0.001863221 | 0.001863221 | 0.001863221 | 0.001863221 | 0.001863221 | 0.001863221 | 0.001863221 | 0.001863221 | 0.001863221 | 0.001863221 | 0.001863221 | 0.001863221 | 0.001863221 | 0.001863221 | 0.001863221 | 0.001863221 | 0.001863221 | 0.001863221 | 0.001863221 | 0.001863221 | 0.001863221 | 0.001863221 | 0.001863221 | 0.001863221 | 0.001863221 | 0.001863221 | 0.001863221 | 0.001863221 | 0.001863221 | 0.001863221 | 0.001863221 | 0.001863221 | 0.001863221 | 0.001863221 | 0.001863221 | 0.001863221 | 0.001863221 | 0.001863221 | 0.001863221 | 0.001863221 | 0.001863221 | 0.001863221 | 0 | 0 | 0 | 0 | 0 | 0 | 0 | 0 | 0
1229 | 660.4938 | 0.001820177 | 20 | 634.5 | -594.5 | 0 | 0 | 0 | 0 | 0 | 0 | 0 | 0 | 0 | 0 | 0.001820177 | 0.001820177 | 0.001820177 | 0.001820177 | 0.001820177 | 0.001820177 | 0.001820177 | 0.001820177 | 0.001820177 | 0.001820177 | 0.001820177 | 0.001820177 | 0.001820177 | 0.001820177 | 0.001820177 | 0.001820177 | 0.001820177 | 0.001820177 | 0.001820177 | 0.001820177 | 0.001820177 | 0.001820177 | 0.001820177 | 0.001820177 | 0.001820177 | 0.001820177 | 0.001820177 | 0.001820177 | 0.001820177 | 0.001820177 | 0.001820177 | 0.001820177 | 0.001820177 | 0.001820177 | 0.001820177 | 0.001820177 | 0.001820177 | 0.001820177 | 0.001820177 | 0.001820177 | 0.001820177 | 0.001820177 | 0.001820177 | 0.001820177 | 0.001820177 | 0.001820177 | 0 | 0 | 0 | 0 | 0 | 0 | 0 | 0 | 0
1196 | 777.8397 | 0.002143557 | 30 | 628 | -568 | 0 | 0 | 0 | 0 | 0 | 0 | 0 | 0 | 0 | 0 | 0 | 0.002143557 | 0.002143557 | 0.002143557 | 0.002143557 | 0.002143557 | 0.002143557 | 0.002143557 | 0.002143557 | 0.002143557 | 0.002143557 | 0.002143557 | 0.002143557 | 0.002143557 | 0.002143557 | 0.002143557 | 0.002143557 | 0.002143557 | 0.002143557 | 0.002143557 | 0.002143557 | 0.002143557 | 0.002143557 | 0.002143557 | 0.002143557 | 0.002143557 | 0.002143557 | 0.002143557 | 0.002143557 | 0.002143557 | 0.002143557 | 0.002143557 | 0.002143557 | 0.002143557 | 0.002143557 | 0.002143557 | 0.002143557 | 0.002143557 | 0.002143557 | 0.002143557 | 0.002143557 | 0.002143557 | 0.002143557 | 0.002143557 | 0.002143557 | 0.002143557 | 0 | 0 | 0 | 0 | 0 | 0 | 0 | 0 | 0
1196 | 854.4753 | 0.002354748 | 40 | 638 | -558 | 0 | 0 | 0 | 0 | 0 | 0 | 0 | 0 | 0 | 0 | 0 | 0 | 0.002354748 | 0.002354748 | 0.002354748 | 0.002354748 | 0.002354748 | 0.002354748 | 0.002354748 | 0.002354748 | 0.002354748 | 0.002354748 | 0.002354748 | 0.002354748 | 0.002354748 | 0.002354748 | 0.002354748 | 0.002354748 | 0.002354748 | 0.002354748 | 0.002354748 | 0.002354748 | 0.002354748 | 0.002354748 | 0.002354748 | 0.002354748 | 0.002354748 | 0.002354748 | 0.002354748 | 0.002354748 | 0.002354748 | 0.002354748 | 0.002354748 | 0.002354748 | 0.002354748 | 0.002354748 | 0.002354748 | 0.002354748 | 0.002354748 | 0.002354748 | 0.002354748 | 0.002354748 | 0.002354748 | 0.002354748 | 0.002354748 | 0.002354748 | 0 | 0 | 0 | 0 | 0 | 0 | 0 | 0 | 0
1229 | 869.274 | 0.00239553 | 30 | 644.5 | -584.5 | 0 | 0 | 0 | 0 | 0 | 0 | 0 | 0 | 0 | 0 | 0 | 0.00239553 | 0.00239553 | 0.00239553 | 0.00239553 | 0.00239553 | 0.00239553 | 0.00239553 | 0.00239553 | 0.00239553 | 0.00239553 | 0.00239553 | 0.00239553 | 0.00239553 | 0.00239553 | 0.00239553 | 0.00239553 | 0.00239553 | 0.00239553 | 0.00239553 | 0.00239553 | 0.00239553 | 0.00239553 | 0.00239553 | 0.00239553 | 0.00239553 | 0.00239553 | 0.00239553 | 0.00239553 | 0.00239553 | 0.00239553 | 0.00239553 | 0.00239553 | 0.00239553 | 0.00239553 | 0.00239553 | 0.00239553 | 0.00239553 | 0.00239553 | 0.00239553 | 0.00239553 | 0.00239553 | 0.00239553 | 0.00239553 | 0.00239553 | 0.00239553 | 0.00239553 | 0 | 0 | 0 | 0 | 0 | 0 | 0 | 0
1229 | 769.4917 | 0.002120552 | 20 | 634.5 | -594.5 | 0 | 0 | 0 | 0 | 0 | 0 | 0 | 0 | 0 | 0 | 0.002120552 | 0.002120552 | 0.002120552 | 0.002120552 | 0.002120552 | 0.002120552 | 0.002120552 | 0.002120552 | 0.002120552 | 0.002120552 | 0.002120552 | 0.002120552 | 0.002120552 | 0.002120552 | 0.002120552 | 0.002120552 | 0.002120552 | 0.002120552 | 0.002120552 | 0.002120552 | 0.002120552 | 0.002120552 | 0.002120552 | 0.002120552 | 0.002120552 | 0.002120552 | 0.002120552 | 0.002120552 | 0.002120552 | 0.002120552 | 0.002120552 | 0.002120552 | 0.002120552 | 0.002120552 | 0.002120552 | 0.002120552 | 0.002120552 | 0.002120552 | 0.002120552 | 0.002120552 | 0.002120552 | 0.002120552 | 0.002120552 | 0.002120552 | 0.002120552 | 0.002120552 | 0 | 0 | 0 | 0 | 0 | 0 | 0 | 0 | 0
1229 | 751.423 | 0.002070758 | 10 | 624.5 | -604.5 | 0 | 0 | 0 | 0 | 0 | 0 | 0 | 0 | 0 | 0 | 0.002070758 | 0.002070758 | 0.002070758 | 0.002070758 | 0.002070758 | 0.002070758 | 0.002070758 | 0.002070758 | 0.002070758 | 0.002070758 | 0.002070758 | 0.002070758 | 0.002070758 | 0.002070758 | 0.002070758 | 0.002070758 | 0.002070758 | 0.002070758 | 0.002070758 | 0.002070758 | 0.002070758 | 0.002070758 | 0.002070758 | 0.002070758 | 0.002070758 | 0.002070758 | 0.002070758 | 0.002070758 | 0.002070758 | 0.002070758 | 0.002070758 | 0.002070758 | 0.002070758 | 0.002070758 | 0.002070758 | 0.002070758 | 0.002070758 | 0.002070758 | 0.002070758 | 0.002070758 | 0.002070758 | 0.002070758 | 0.002070758 | 0.002070758 | 0.002070758 | 0.002070758 | 0 | 0 | 0 | 0 | 0 | 0 | 0 | 0 | 0
1229 | 774.9155 | 0.002135499 | 0 | 614.5 | -614.5 | 0 | 0 | 0 | 0 | 0 | 0 | 0 | 0 | 0 | 0 | 0.002135499 | 0.002135499 | 0.002135499 | 0.002135499 | 0.002135499 | 0.002135499 | 0.002135499 | 0.002135499 | 0.002135499 | 0.002135499 | 0.002135499 | 0.002135499 | 0.002135499 | 0.002135499 | 0.002135499 | 0.002135499 | 0.002135499 | 0.002135499 | 0.002135499 | 0.002135499 | 0.002135499 | 0.002135499 | 0.002135499 | 0.002135499 | 0.002135499 | 0.002135499 | 0.002135499 | 0.002135499 | 0.002135499 | 0.002135499 | 0.002135499 | 0.002135499 | 0.002135499 | 0.002135499 | 0.002135499 | 0.002135499 | 0.002135499 | 0.002135499 | 0.002135499 | 0.002135499 | 0.002135499 | 0.002135499 | 0.002135499 | 0.002135499 | 0.002135499 | 0 | 0 | 0 | 0 | 0 | 0 | 0 | 0 | 0 | 0
1229 | 729.3613 | 0.002009961 | -10 | 604.5 | -624.5 | 0 | 0 | 0 | 0 | 0 | 0 | 0 | 0 | 0 | 0.002009961 | 0.002009961 | 0.002009961 | 0.002009961 | 0.002009961 | 0.002009961 | 0.002009961 | 0.002009961 | 0.002009961 | 0.002009961 | 0.002009961 | 0.002009961 | 0.002009961 | 0.002009961 | 0.002009961 | 0.002009961 | 0.002009961 | 0.002009961 | 0.002009961 | 0.002009961 | 0.002009961 | 0.002009961 | 0.002009961 | 0.002009961 | 0.002009961 | 0.002009961 | 0.002009961 | 0.002009961 | 0.002009961 | 0.002009961 | 0.002009961 | 0.002009961 | 0.002009961 | 0.002009961 | 0.002009961 | 0.002009961 | 0.002009961 | 0.002009961 | 0.002009961 | 0.002009961 | 0.002009961 | 0.002009961 | 0.002009961 | 0.002009961 | 0.002009961 | 0.002009961 | 0 | 0 | 0 | 0 | 0 | 0 | 0 | 0 | 0 | 0
1211 | 231.5091 | 0.0006379887 | -20 | 585.5 | -625.5 | 0 | 0 | 0 | 0 | 0 | 0 | 0 | 0 | 0 | 0.0006379887 | 0.0006379887 | 0.0006379887 | 0.0006379887 | 0.0006379887 | 0.0006379887 | 0.0006379887 | 0.0006379887 | 0.0006379887 | 0.0006379887 | 0.0006379887 | 0.0006379887 | 0.0006379887 | 0.0006379887 | 0.0006379887 | 0.0006379887 | 0.0006379887 | 0.0006379887 | 0.0006379887 | 0.0006379887 | 0.0006379887 | 0.0006379887 | 0.0006379887 | 0.0006379887 | 0.0006379887 | 0.0006379887 | 0.0006379887 | 0.0006379887 | 0.0006379887 | 0.0006379887 | 0.0006379887 | 0.0006379887 | 0.0006379887 | 0.0006379887 | 0.0006379887 | 0.0006379887 | 0.0006379887 | 0.0006379887 | 0.0006379887 | 0.0006379887 | 0.0006379887 | 0.0006379887 | 0.0006379887 | 0.0006379887 | 0.0006379887 | 0 | 0 | 0 | 0 | 0 | 0 | 0 | 0 | 0 | 0 | 0
1175 | 323.5707 | 0.0008916906 | -30 | 557.5 | -617.5 | 0 | 0 | 0 | 0 | 0 | 0 | 0 | 0 | 0 | 0.0008916906 | 0.0008916906 | 0.0008916906 | 0.0008916906 | 0.0008916906 | 0.0008916906 | 0.0008916906 | 0.0008916906 | 0.0008916906 | 0.0008916906 | 0.0008916906 | 0.0008916906 | 0.0008916906 | 0.0008916906 | 0.0008916906 | 0.0008916906 | 0.0008916906 | 0.0008916906 | 0.0008916906 | 0.0008916906 | 0.0008916906 | 0.0008916906 | 0.0008916906 | 0.0008916906 | 0.0008916906 | 0.0008916906 | 0.0008916906 | 0.0008916906 | 0.0008916906 | 0.0008916906 | 0.0008916906 | 0.0008916906 | 0.0008916906 | 0.0008916906 | 0.0008916906 | 0.0008916906 | 0.0008916906 | 0.0008916906 | 0.0008916906 | 0.0008916906 | 0.0008916906 | 0.0008916906 | 0.0008916906 | 0.0008916906 | 0 | 0 | 0 | 0 | 0 | 0 | 0 | 0 | 0 | 0 | 0 | 0
1099 | 388.0691 | 0.001069434 | -40 | 509.5 | -589.5 | 0 | 0 | 0 | 0 | 0 | 0 | 0 | 0 | 0 | 0 | 0.001069434 | 0.001069434 | 0.001069434 | 0.001069434 | 0.001069434 | 0.001069434 | 0.001069434 | 0.001069434 | 0.001069434 | 0.001069434 | 0.001069434 | 0.001069434 | 0.001069434 | 0.001069434 | 0.001069434 | 0.001069434 | 0.001069434 | 0.001069434 | 0.001069434 | 0.001069434 | 0.001069434 | 0.001069434 | 0.001069434 | 0.001069434 | 0.001069434 | 0.001069434 | 0.001069434 | 0.001069434 | 0.001069434 | 0.001069434 | 0.001069434 | 0.001069434 | 0.001069434 | 0.001069434 | 0.001069434 | 0.001069434 | 0.001069434 | 0.001069434 | 0.001069434 | 0.001069434 | 0.001069434 | 0.001069434 | 0 | 0 | 0 | 0 | 0 | 0 | 0 | 0 | 0 | 0 | 0 | 0 | 0
1099 | 374.1891 | 0.001031184 | -30 | 519.5 | -579.5 | 0 | 0 | 0 | 0 | 0 | 0 | 0 | 0 | 0 | 0 | 0 | 0.001031184 | 0.001031184 | 0.001031184 | 0.001031184 | 0.001031184 | 0.001031184 | 0.001031184 | 0.001031184 | 0.001031184 | 0.001031184 | 0.001031184 | 0.001031184 | 0.001031184 | 0.001031184 | 0.001031184 | 0.001031184 | 0.001031184 | 0.001031184 | 0.001031184 | 0.001031184 | 0.001031184 | 0.001031184 | 0.001031184 | 0.001031184 | 0.001031184 | 0.001031184 | 0.001031184 | 0.001031184 | 0.001031184 | 0.001031184 | 0.001031184 | 0.001031184 | 0.001031184 | 0.001031184 | 0.001031184 | 0.001031184 | 0.001031184 | 0.001031184 | 0.001031184 | 0.001031184 | 0.001031184 | 0 | 0 | 0 | 0 | 0 | 0 | 0 | 0 | 0 | 0 | 0 | 0 | 0
1099 | 403.6371 | 0.001112336 | -20 | 529.5 | -569.5 | 0 | 0 | 0 | 0 | 0 | 0 | 0 | 0 | 0 | 0 | 0 | 0.001112336 | 0.001112336 | 0.001112336 | 0.001112336 | 0.001112336 | 0.001112336 | 0.001112336 | 0.001112336 | 0.001112336 | 0.001112336 | 0.001112336 | 0.001112336 | 0.001112336 | 0.001112336 | 0.001112336 | 0.001112336 | 0.001112336 | 0.001112336 | 0.001112336 | 0.001112336 | 0.001112336 | 0.001112336 | 0.001112336 | 0.001112336 | 0.001112336 | 0.001112336 | 0.001112336 | 0.001112336 | 0.001112336 | 0.001112336 | 0.001112336 | 0.001112336 | 0.001112336 | 0.001112336 | 0.001112336 | 0.001112336 | 0.001112336 | 0.001112336 | 0.001112336 | 0.001112336 | 0.001112336 | 0 | 0 | 0 | 0 | 0 | 0 | 0 | 0 | 0 | 0 | 0 | 0 | 0
933 | 592.5833 | 0.001633031 | -10 | 456.5 | -476.5 | 0 | 0 | 0 | 0 | 0 | 0 | 0 | 0 | 0 | 0 | 0 | 0 | 0 | 0 | 0 | 0.001633031 | 0.001633031 | 0.001633031 | 0.001633031 | 0.001633031 | 0.001633031 | 0.001633031 | 0.001633031 | 0.001633031 | 0.001633031 | 0.001633031 | 0.001633031 | 0.001633031 | 0.001633031 | 0.001633031 | 0.001633031 | 0.001633031 | 0.001633031 | 0.001633031 | 0.001633031 | 0.001633031 | 0.001633031 | 0.001633031 | 0.001633031 | 0.001633031 | 0.001633031 | 0.001633031 | 0.001633031 | 0.001633031 | 0.001633031 | 0.001633031 | 0.001633031 | 0.001633031 | 0.001633031 | 0.001633031 | 0 | 0 | 0 | 0 | 0 | 0 | 0 | 0 | 0 | 0 | 0 | 0 | 0 | 0 | 0
924 | 510.9314 | 0.001408016 | 0 | 462 | -462 | 0 | 0 | 0 | 0 | 0 | 0 | 0 | 0 | 0 | 0 | 0 | 0 | 0 | 0 | 0 | 0.001408016 | 0.001408016 | 0.001408016 | 0.001408016 | 0.001408016 | 0.001408016 | 0.001408016 | 0.001408016 | 0.001408016 | 0.001408016 | 0.001408016 | 0.001408016 | 0.001408016 | 0.001408016 | 0.001408016 | 0.001408016 | 0.001408016 | 0.001408016 | 0.001408016 | 0.001408016 | 0.001408016 | 0.001408016 | 0.001408016 | 0.001408016 | 0.001408016 | 0.001408016 | 0.001408016 | 0.001408016 | 0.001408016 | 0.001408016 | 0.001408016 | 0.001408016 | 0.001408016 | 0.001408016 | 0.001408016 | 0 | 0 | 0 | 0 | 0 | 0 | 0 | 0 | 0 | 0 | 0 | 0 | 0 | 0 | 0
796 | 852.1268 | 0.002348276 | 10 | 408 | -388 | 0 | 0 | 0 | 0 | 0 | 0 | 0 | 0 | 0 | 0 | 0 | 0 | 0 | 0 | 0 | 0 | 0 | 0 | 0.002348276 | 0.002348276 | 0.002348276 | 0.002348276 | 0.002348276 | 0.002348276 | 0.002348276 | 0.002348276 | 0.002348276 | 0.002348276 | 0.002348276 | 0.002348276 | 0.002348276 | 0.002348276 | 0.002348276 | 0.002348276 | 0.002348276 | 0.002348276 | 0.002348276 | 0.002348276 | 0.002348276 | 0.002348276 | 0.002348276 | 0.002348276 | 0.002348276 | 0.002348276 | 0.002348276 | 0.002348276 | 0.002348276 | 0.002348276 | 0 | 0 | 0 | 0 | 0 | 0 | 0 | 0 | 0 | 0 | 0 | 0 | 0 | 0 | 0 | 0 | 0
796 | 736.2822 | 0.002029034 | 20 | 418 | -378 | 0 | 0 | 0 | 0 | 0 | 0 | 0 | 0 | 0 | 0 | 0 | 0 | 0 | 0 | 0 | 0 | 0 | 0 | 0.002029034 | 0.002029034 | 0.002029034 | 0.002029034 | 0.002029034 | 0.002029034 | 0.002029034 | 0.002029034 | 0.002029034 | 0.002029034 | 0.002029034 | 0.002029034 | 0.002029034 | 0.002029034 | 0.002029034 | 0.002029034 | 0.002029034 | 0.002029034 | 0.002029034 | 0.002029034 | 0.002029034 | 0.002029034 | 0.002029034 | 0.002029034 | 0.002029034 | 0.002029034 | 0.002029034 | 0.002029034 | 0.002029034 | 0.002029034 | 0 | 0 | 0 | 0 | 0 | 0 | 0 | 0 | 0 | 0 | 0 | 0 | 0 | 0 | 0 | 0 | 0
796 | 782.1563 | 0.002155453 | 30 | 428 | -368 | 0 | 0 | 0 | 0 | 0 | 0 | 0 | 0 | 0 | 0 | 0 | 0 | 0 | 0 | 0 | 0 | 0 | 0 | 0 | 0.002155453 | 0.002155453 | 0.002155453 | 0.002155453 | 0.002155453 | 0.002155453 | 0.002155453 | 0.002155453 | 0.002155453 | 0.002155453 | 0.002155453 | 0.002155453 | 0.002155453 | 0.002155453 | 0.002155453 | 0.002155453 | 0.002155453 | 0.002155453 | 0.002155453 | 0.002155453 | 0.002155453 | 0.002155453 | 0.002155453 | 0.002155453 | 0.002155453 | 0.002155453 | 0.002155453 | 0.002155453 | 0.002155453 | 0.002155453 | 0 | 0 | 0 | 0 | 0 | 0 | 0 | 0 | 0 | 0 | 0 | 0 | 0 | 0 | 0 | 0
796 | 686.0599 | 0.001890632 | 40 | 438 | -358 | 0 | 0 | 0 | 0 | 0 | 0 | 0 | 0 | 0 | 0 | 0 | 0 | 0 | 0 | 0 | 0 | 0 | 0 | 0 | 0.001890632 | 0.001890632 | 0.001890632 | 0.001890632 | 0.001890632 | 0.001890632 | 0.001890632 | 0.001890632 | 0.001890632 | 0.001890632 | 0.001890632 | 0.001890632 | 0.001890632 | 0.001890632 | 0.001890632 | 0.001890632 | 0.001890632 | 0.001890632 | 0.001890632 | 0.001890632 | 0.001890632 | 0.001890632 | 0.001890632 | 0.001890632 | 0.001890632 | 0.001890632 | 0.001890632 | 0.001890632 | 0.001890632 | 0.001890632 | 0 | 0 | 0 | 0 | 0 | 0 | 0 | 0 | 0 | 0 | 0 | 0 | 0 | 0 | 0 | 0
796 | 825.1062 | 0.002273813 | 30 | 428 | -368 | 0 | 0 | 0 | 0 | 0 | 0 | 0 | 0 | 0 | 0 | 0 | 0 | 0 | 0 | 0 | 0 | 0 | 0 | 0 | 0.002273813 | 0.002273813 | 0.002273813 | 0.002273813 | 0.002273813 | 0.002273813 | 0.002273813 | 0.002273813 | 0.002273813 | 0.002273813 | 0.002273813 | 0.002273813 | 0.002273813 | 0.002273813 | 0.002273813 | 0.002273813 | 0.002273813 | 0.002273813 | 0.002273813 | 0.002273813 | 0.002273813 | 0.002273813 | 0.002273813 | 0.002273813 | 0.002273813 | 0.002273813 | 0.002273813 | 0.002273813 | 0.002273813 | 0.002273813 | 0 | 0 | 0 | 0 | 0 | 0 | 0 | 0 | 0 | 0 | 0 | 0 | 0 | 0 | 0 | 0
796 | 697.4507 | 0.001922022 | 20 | 418 | -378 | 0 | 0 | 0 | 0 | 0 | 0 | 0 | 0 | 0 | 0 | 0 | 0 | 0 | 0 | 0 | 0 | 0 | 0 | 0.001922022 | 0.001922022 | 0.001922022 | 0.001922022 | 0.001922022 | 0.001922022 | 0.001922022 | 0.001922022 | 0.001922022 | 0.001922022 | 0.001922022 | 0.001922022 | 0.001922022 | 0.001922022 | 0.001922022 | 0.001922022 | 0.001922022 | 0.001922022 | 0.001922022 | 0.001922022 | 0.001922022 | 0.001922022 | 0.001922022 | 0.001922022 | 0.001922022 | 0.001922022 | 0.001922022 | 0.001922022 | 0.001922022 | 0.001922022 | 0 | 0 | 0 | 0 | 0 | 0 | 0 | 0 | 0 | 0 | 0 | 0 | 0 | 0 | 0 | 0 | 0
796 | 798.6696 | 0.00220096 | 10 | 408 | -388 | 0 | 0 | 0 | 0 | 0 | 0 | 0 | 0 | 0 | 0 | 0 | 0 | 0 | 0 | 0 | 0 | 0 | 0 | 0.00220096 | 0.00220096 | 0.00220096 | 0.00220096 | 0.00220096 | 0.00220096 | 0.00220096 | 0.00220096 | 0.00220096 | 0.00220096 | 0.00220096 | 0.00220096 | 0.00220096 | 0.00220096 | 0.00220096 | 0.00220096 | 0.00220096 | 0.00220096 | 0.00220096 | 0.00220096 | 0.00220096 | 0.00220096 | 0.00220096 | 0.00220096 | 0.00220096 | 0.00220096 | 0.00220096 | 0.00220096 | 0.00220096 | 0.00220096 | 0 | 0 | 0 | 0 | 0 | 0 | 0 | 0 | 0 | 0 | 0 | 0 | 0 | 0 | 0 | 0 | 0
796 | 576.5026 | 0.001588716 | 0 | 398 | -398 | 0 | 0 | 0 | 0 | 0 | 0 | 0 | 0 | 0 | 0 | 0 | 0 | 0 | 0 | 0 | 0 | 0 | 0 | 0.001588716 | 0.001588716 | 0.001588716 | 0.001588716 | 0.001588716 | 0.001588716 | 0.001588716 | 0.001588716 | 0.001588716 | 0.001588716 | 0.001588716 | 0.001588716 | 0.001588716 | 0.001588716 | 0.001588716 | 0.001588716 | 0.001588716 | 0.001588716 | 0.001588716 | 0.001588716 | 0.001588716 | 0.001588716 | 0.001588716 | 0.001588716 | 0.001588716 | 0.001588716 | 0.001588716 | 0.001588716 | 0.001588716 | 0 | 0 | 0 | 0 | 0 | 0 | 0 | 0 | 0 | 0 | 0 | 0 | 0 | 0 | 0 | 0 | 0 | 0
761 | 941.7098 | 0.002595147 | -10 | 370.5 | -390.5 | 0 | 0 | 0 | 0 | 0 | 0 | 0 | 0 | 0 | 0 | 0 | 0 | 0 | 0 | 0 | 0 | 0 | 0 | 0.002595147 | 0.002595147 | 0.002595147 | 0.002595147 | 0.002595147 | 0.002595147 | 0.002595147 | 0.002595147 | 0.002595147 | 0.002595147 | 0.002595147 | 0.002595147 | 0.002595147 | 0.002595147 | 0.002595147 | 0.002595147 | 0.002595147 | 0.002595147 | 0.002595147 | 0.002595147 | 0.002595147 | 0.002595147 | 0.002595147 | 0.002595147 | 0.002595147 | 0.002595147 | 0.002595147 | 0.002595147 | 0 | 0 | 0 | 0 | 0 | 0 | 0 | 0 | 0 | 0 | 0 | 0 | 0 | 0 | 0 | 0 | 0 | 0 | 0

## F7bottom
[6 empty] | 0 | 1 | 2 | 3 | 4 | 5 | 6 | 7 | 8 | 9 | 10 | 11 | 12 | 13 | 14 | 15 | 16 | 17 | 18 | 19 | 20 | 21 | 22 | 23 | 24 | 25 | 26 | 27 | 28 | 29 | 30 | 31 | 32 | 33 | 34 | 35 | 36 | 37 | 38 | 39 | 40 | 41 | 42 | 43 | 44 | 45 | 46 | 47 | 48 | 49 | 50 | 51 | 52 | 53 | 54 | 55 | 56 | 57 | 58 | 59 | 60 | 61 | 62 | 63 | 64
ord_wdt | alpha | alpha/k | WROLL_SHIFT_POS_7 | Width1 | Width2 | -855.04 | -828.32 | -801.6 | -774.88 | -748.16 | -721.44 | -694.72 | -668 | -641.28 | -614.56 | -587.84 | -561.12 | -534.4 | -507.68 | -480.96 | -454.24 | -427.52 | -400.8 | -374.08 | -347.36 | -320.64 | -293.92 | -267.2 | -240.48 | -213.76 | -187.04 | -160.32 | -133.6 | -106.88 | -80.16 | -53.44 | -26.72 | 0 | 26.72 | 53.44 | 80.16 | 106.88 | 133.6 | 160.32 | 187.04 | 213.76 | 240.48 | 267.2 | 293.92 | 320.64 | 347.36 | 374.08 | 400.8 | 427.52 | 454.24 | 480.96 | 507.68 | 534.4 | 561.12 | 587.84 | 614.56 | 641.28 | 668 | 694.72 | 721.44 | 748.16 | 774.88 | 801.6 | 828.32 | 855.04
1165 | 343.605 | 0.001257698 | 0 | 582.5 | -582.5 | 0 | 0 | 0 | 0 | 0 | 0 | 0 | 0 | 0 | 0 | 0 | 0.001257698 | 0.001257698 | 0.001257698 | 0.001257698 | 0.001257698 | 0.001257698 | 0.001257698 | 0.001257698 | 0.001257698 | 0.001257698 | 0.001257698 | 0.001257698 | 0.001257698 | 0.001257698 | 0.001257698 | 0.001257698 | 0.001257698 | 0.001257698 | 0.001257698 | 0.001257698 | 0.001257698 | 0.001257698 | 0.001257698 | 0.001257698 | 0.001257698 | 0.001257698 | 0.001257698 | 0.001257698 | 0.001257698 | 0.001257698 | 0.001257698 | 0.001257698 | 0.001257698 | 0.001257698 | 0.001257698 | 0.001257698 | 0.001257698 | 0.001257698 | 0.001257698 | 0.001257698 | 0.001257698 | 0.001257698 | 0.001257698 | 0 | 0 | 0 | 0 | 0 | 0 | 0 | 0 | 0 | 0 | 0
1289 | 473.0339 | 0.001731447 | 0 | 644.5 | -644.5 | 0 | 0 | 0 | 0 | 0 | 0 | 0 | 0 | 0.001731447 | 0.001731447 | 0.001731447 | 0.001731447 | 0.001731447 | 0.001731447 | 0.001731447 | 0.001731447 | 0.001731447 | 0.001731447 | 0.001731447 | 0.001731447 | 0.001731447 | 0.001731447 | 0.001731447 | 0.001731447 | 0.001731447 | 0.001731447 | 0.001731447 | 0.001731447 | 0.001731447 | 0.001731447 | 0.001731447 | 0.001731447 | 0.001731447 | 0.001731447 | 0.001731447 | 0.001731447 | 0.001731447 | 0.001731447 | 0.001731447 | 0.001731447 | 0.001731447 | 0.001731447 | 0.001731447 | 0.001731447 | 0.001731447 | 0.001731447 | 0.001731447 | 0.001731447 | 0.001731447 | 0.001731447 | 0.001731447 | 0.001731447 | 0.001731447 | 0.001731447 | 0.001731447 | 0.001731447 | 0.001731447 | 0 | 0 | 0 | 0 | 0 | 0 | 0 | 0
1289 | 418.7321 | 0.001532686 | 0 | 644.5 | -644.5 | 0 | 0 | 0 | 0 | 0 | 0 | 0 | 0 | 0.001532686 | 0.001532686 | 0.001532686 | 0.001532686 | 0.001532686 | 0.001532686 | 0.001532686 | 0.001532686 | 0.001532686 | 0.001532686 | 0.001532686 | 0.001532686 | 0.001532686 | 0.001532686 | 0.001532686 | 0.001532686 | 0.001532686 | 0.001532686 | 0.001532686 | 0.001532686 | 0.001532686 | 0.001532686 | 0.001532686 | 0.001532686 | 0.001532686 | 0.001532686 | 0.001532686 | 0.001532686 | 0.001532686 | 0.001532686 | 0.001532686 | 0.001532686 | 0.001532686 | 0.001532686 | 0.001532686 | 0.001532686 | 0.001532686 | 0.001532686 | 0.001532686 | 0.001532686 | 0.001532686 | 0.001532686 | 0.001532686 | 0.001532686 | 0.001532686 | 0.001532686 | 0.001532686 | 0.001532686 | 0.001532686 | 0 | 0 | 0 | 0 | 0 | 0 | 0 | 0
1289 | 448.3892 | 0.00164124 | 0 | 644.5 | -644.5 | 0 | 0 | 0 | 0 | 0 | 0 | 0 | 0 | 0.00164124 | 0.00164124 | 0.00164124 | 0.00164124 | 0.00164124 | 0.00164124 | 0.00164124 | 0.00164124 | 0.00164124 | 0.00164124 | 0.00164124 | 0.00164124 | 0.00164124 | 0.00164124 | 0.00164124 | 0.00164124 | 0.00164124 | 0.00164124 | 0.00164124 | 0.00164124 | 0.00164124 | 0.00164124 | 0.00164124 | 0.00164124 | 0.00164124 | 0.00164124 | 0.00164124 | 0.00164124 | 0.00164124 | 0.00164124 | 0.00164124 | 0.00164124 | 0.00164124 | 0.00164124 | 0.00164124 | 0.00164124 | 0.00164124 | 0.00164124 | 0.00164124 | 0.00164124 | 0.00164124 | 0.00164124 | 0.00164124 | 0.00164124 | 0.00164124 | 0.00164124 | 0.00164124 | 0.00164124 | 0.00164124 | 0 | 0 | 0 | 0 | 0 | 0 | 0 | 0
1289 | 426.3043 | 0.001560403 | 0 | 644.5 | -644.5 | 0 | 0 | 0 | 0 | 0 | 0 | 0 | 0 | 0.001560403 | 0.001560403 | 0.001560403 | 0.001560403 | 0.001560403 | 0.001560403 | 0.001560403 | 0.001560403 | 0.001560403 | 0.001560403 | 0.001560403 | 0.001560403 | 0.001560403 | 0.001560403 | 0.001560403 | 0.001560403 | 0.001560403 | 0.001560403 | 0.001560403 | 0.001560403 | 0.001560403 | 0.001560403 | 0.001560403 | 0.001560403 | 0.001560403 | 0.001560403 | 0.001560403 | 0.001560403 | 0.001560403 | 0.001560403 | 0.001560403 | 0.001560403 | 0.001560403 | 0.001560403 | 0.001560403 | 0.001560403 | 0.001560403 | 0.001560403 | 0.001560403 | 0.001560403 | 0.001560403 | 0.001560403 | 0.001560403 | 0.001560403 | 0.001560403 | 0.001560403 | 0.001560403 | 0.001560403 | 0.001560403 | 0 | 0 | 0 | 0 | 0 | 0 | 0 | 0
1289 | 430.8081 | 0.001576888 | -10 | 634.5 | -654.5 | 0 | 0 | 0 | 0 | 0 | 0 | 0 | 0 | 0.001576888 | 0.001576888 | 0.001576888 | 0.001576888 | 0.001576888 | 0.001576888 | 0.001576888 | 0.001576888 | 0.001576888 | 0.001576888 | 0.001576888 | 0.001576888 | 0.001576888 | 0.001576888 | 0.001576888 | 0.001576888 | 0.001576888 | 0.001576888 | 0.001576888 | 0.001576888 | 0.001576888 | 0.001576888 | 0.001576888 | 0.001576888 | 0.001576888 | 0.001576888 | 0.001576888 | 0.001576888 | 0.001576888 | 0.001576888 | 0.001576888 | 0.001576888 | 0.001576888 | 0.001576888 | 0.001576888 | 0.001576888 | 0.001576888 | 0.001576888 | 0.001576888 | 0.001576888 | 0.001576888 | 0.001576888 | 0.001576888 | 0.001576888 | 0.001576888 | 0.001576888 | 0.001576888 | 0.001576888 | 0 | 0 | 0 | 0 | 0 | 0 | 0 | 0 | 0
1289 | 432.2216 | 0.001582062 | -20 | 624.5 | -664.5 | 0 | 0 | 0 | 0 | 0 | 0 | 0 | 0 | 0.001582062 | 0.001582062 | 0.001582062 | 0.001582062 | 0.001582062 | 0.001582062 | 0.001582062 | 0.001582062 | 0.001582062 | 0.001582062 | 0.001582062 | 0.001582062 | 0.001582062 | 0.001582062 | 0.001582062 | 0.001582062 | 0.001582062 | 0.001582062 | 0.001582062 | 0.001582062 | 0.001582062 | 0.001582062 | 0.001582062 | 0.001582062 | 0.001582062 | 0.001582062 | 0.001582062 | 0.001582062 | 0.001582062 | 0.001582062 | 0.001582062 | 0.001582062 | 0.001582062 | 0.001582062 | 0.001582062 | 0.001582062 | 0.001582062 | 0.001582062 | 0.001582062 | 0.001582062 | 0.001582062 | 0.001582062 | 0.001582062 | 0.001582062 | 0.001582062 | 0.001582062 | 0.001582062 | 0.001582062 | 0 | 0 | 0 | 0 | 0 | 0 | 0 | 0 | 0
1333 | 709.8964 | 0.002598436 | -30 | 636.5 | -696.5 | 0 | 0 | 0 | 0 | 0 | 0 | 0.002598436 | 0.002598436 | 0.002598436 | 0.002598436 | 0.002598436 | 0.002598436 | 0.002598436 | 0.002598436 | 0.002598436 | 0.002598436 | 0.002598436 | 0.002598436 | 0.002598436 | 0.002598436 | 0.002598436 | 0.002598436 | 0.002598436 | 0.002598436 | 0.002598436 | 0.002598436 | 0.002598436 | 0.002598436 | 0.002598436 | 0.002598436 | 0.002598436 | 0.002598436 | 0.002598436 | 0.002598436 | 0.002598436 | 0.002598436 | 0.002598436 | 0.002598436 | 0.002598436 | 0.002598436 | 0.002598436 | 0.002598436 | 0.002598436 | 0.002598436 | 0.002598436 | 0.002598436 | 0.002598436 | 0.002598436 | 0.002598436 | 0.002598436 | 0.002598436 | 0.002598436 | 0.002598436 | 0.002598436 | 0.002598436 | 0.002598436 | 0 | 0 | 0 | 0 | 0 | 0 | 0 | 0 | 0
1420 | 363.9213 | 0.001332062 | -40 | 670 | -750 | 0 | 0 | 0 | 0 | 0.001332062 | 0.001332062 | 0.001332062 | 0.001332062 | 0.001332062 | 0.001332062 | 0.001332062 | 0.001332062 | 0.001332062 | 0.001332062 | 0.001332062 | 0.001332062 | 0.001332062 | 0.001332062 | 0.001332062 | 0.001332062 | 0.001332062 | 0.001332062 | 0.001332062 | 0.001332062 | 0.001332062 | 0.001332062 | 0.001332062 | 0.001332062 | 0.001332062 | 0.001332062 | 0.001332062 | 0.001332062 | 0.001332062 | 0.001332062 | 0.001332062 | 0.001332062 | 0.001332062 | 0.001332062 | 0.001332062 | 0.001332062 | 0.001332062 | 0.001332062 | 0.001332062 | 0.001332062 | 0.001332062 | 0.001332062 | 0.001332062 | 0.001332062 | 0.001332062 | 0.001332062 | 0.001332062 | 0.001332062 | 0.001332062 | 0.001332062 | 0.001332062 | 0.001332062 | 0.001332062 | 0.001332062 | 0 | 0 | 0 | 0 | 0 | 0 | 0
1461 | 548.1815 | 0.00200651 | -30 | 700.5 | -760.5 | 0 | 0 | 0 | 0 | 0.00200651 | 0.00200651 | 0.00200651 | 0.00200651 | 0.00200651 | 0.00200651 | 0.00200651 | 0.00200651 | 0.00200651 | 0.00200651 | 0.00200651 | 0.00200651 | 0.00200651 | 0.00200651 | 0.00200651 | 0.00200651 | 0.00200651 | 0.00200651 | 0.00200651 | 0.00200651 | 0.00200651 | 0.00200651 | 0.00200651 | 0.00200651 | 0.00200651 | 0.00200651 | 0.00200651 | 0.00200651 | 0.00200651 | 0.00200651 | 0.00200651 | 0.00200651 | 0.00200651 | 0.00200651 | 0.00200651 | 0.00200651 | 0.00200651 | 0.00200651 | 0.00200651 | 0.00200651 | 0.00200651 | 0.00200651 | 0.00200651 | 0.00200651 | 0.00200651 | 0.00200651 | 0.00200651 | 0.00200651 | 0.00200651 | 0.00200651 | 0.00200651 | 0.00200651 | 0.00200651 | 0.00200651 | 0.00200651 | 0 | 0 | 0 | 0 | 0 | 0
1511 | 533.7756 | 0.00195378 | -20 | 735.5 | -775.5 | 0 | 0 | 0 | 0.00195378 | 0.00195378 | 0.00195378 | 0.00195378 | 0.00195378 | 0.00195378 | 0.00195378 | 0.00195378 | 0.00195378 | 0.00195378 | 0.00195378 | 0.00195378 | 0.00195378 | 0.00195378 | 0.00195378 | 0.00195378 | 0.00195378 | 0.00195378 | 0.00195378 | 0.00195378 | 0.00195378 | 0.00195378 | 0.00195378 | 0.00195378 | 0.00195378 | 0.00195378 | 0.00195378 | 0.00195378 | 0.00195378 | 0.00195378 | 0.00195378 | 0.00195378 | 0.00195378 | 0.00195378 | 0.00195378 | 0.00195378 | 0.00195378 | 0.00195378 | 0.00195378 | 0.00195378 | 0.00195378 | 0.00195378 | 0.00195378 | 0.00195378 | 0.00195378 | 0.00195378 | 0.00195378 | 0.00195378 | 0.00195378 | 0.00195378 | 0.00195378 | 0.00195378 | 0.00195378 | 0.00195378 | 0.00195378 | 0.00195378 | 0.00195378 | 0 | 0 | 0 | 0 | 0
1511 | 555.8923 | 0.002034734 | -10 | 745.5 | -765.5 | 0 | 0 | 0 | 0 | 0.002034734 | 0.002034734 | 0.002034734 | 0.002034734 | 0.002034734 | 0.002034734 | 0.002034734 | 0.002034734 | 0.002034734 | 0.002034734 | 0.002034734 | 0.002034734 | 0.002034734 | 0.002034734 | 0.002034734 | 0.002034734 | 0.002034734 | 0.002034734 | 0.002034734 | 0.002034734 | 0.002034734 | 0.002034734 | 0.002034734 | 0.002034734 | 0.002034734 | 0.002034734 | 0.002034734 | 0.002034734 | 0.002034734 | 0.002034734 | 0.002034734 | 0.002034734 | 0.002034734 | 0.002034734 | 0.002034734 | 0.002034734 | 0.002034734 | 0.002034734 | 0.002034734 | 0.002034734 | 0.002034734 | 0.002034734 | 0.002034734 | 0.002034734 | 0.002034734 | 0.002034734 | 0.002034734 | 0.002034734 | 0.002034734 | 0.002034734 | 0.002034734 | 0.002034734 | 0.002034734 | 0.002034734 | 0.002034734 | 0.002034734 | 0 | 0 | 0 | 0 | 0
1511 | 533.3876 | 0.00195236 | 0 | 755.5 | -755.5 | 0 | 0 | 0 | 0 | 0.00195236 | 0.00195236 | 0.00195236 | 0.00195236 | 0.00195236 | 0.00195236 | 0.00195236 | 0.00195236 | 0.00195236 | 0.00195236 | 0.00195236 | 0.00195236 | 0.00195236 | 0.00195236 | 0.00195236 | 0.00195236 | 0.00195236 | 0.00195236 | 0.00195236 | 0.00195236 | 0.00195236 | 0.00195236 | 0.00195236 | 0.00195236 | 0.00195236 | 0.00195236 | 0.00195236 | 0.00195236 | 0.00195236 | 0.00195236 | 0.00195236 | 0.00195236 | 0.00195236 | 0.00195236 | 0.00195236 | 0.00195236 | 0.00195236 | 0.00195236 | 0.00195236 | 0.00195236 | 0.00195236 | 0.00195236 | 0.00195236 | 0.00195236 | 0.00195236 | 0.00195236 | 0.00195236 | 0.00195236 | 0.00195236 | 0.00195236 | 0.00195236 | 0.00195236 | 0.00195236 | 0.00195236 | 0.00195236 | 0.00195236 | 0.00195236 | 0 | 0 | 0 | 0
1511 | 571.7406 | 0.002092744 | 10 | 765.5 | -745.5 | 0 | 0 | 0 | 0 | 0 | 0.002092744 | 0.002092744 | 0.002092744 | 0.002092744 | 0.002092744 | 0.002092744 | 0.002092744 | 0.002092744 | 0.002092744 | 0.002092744 | 0.002092744 | 0.002092744 | 0.002092744 | 0.002092744 | 0.002092744 | 0.002092744 | 0.002092744 | 0.002092744 | 0.002092744 | 0.002092744 | 0.002092744 | 0.002092744 | 0.002092744 | 0.002092744 | 0.002092744 | 0.002092744 | 0.002092744 | 0.002092744 | 0.002092744 | 0.002092744 | 0.002092744 | 0.002092744 | 0.002092744 | 0.002092744 | 0.002092744 | 0.002092744 | 0.002092744 | 0.002092744 | 0.002092744 | 0.002092744 | 0.002092744 | 0.002092744 | 0.002092744 | 0.002092744 | 0.002092744 | 0.002092744 | 0.002092744 | 0.002092744 | 0.002092744 | 0.002092744 | 0.002092744 | 0.002092744 | 0.002092744 | 0.002092744 | 0.002092744 | 0.002092744 | 0 | 0 | 0 | 0
1591 | 383.4767 | 0.001403641 | 20 | 815.5 | -775.5 | 0 | 0 | 0 | 0.001403641 | 0.001403641 | 0.001403641 | 0.001403641 | 0.001403641 | 0.001403641 | 0.001403641 | 0.001403641 | 0.001403641 | 0.001403641 | 0.001403641 | 0.001403641 | 0.001403641 | 0.001403641 | 0.001403641 | 0.001403641 | 0.001403641 | 0.001403641 | 0.001403641 | 0.001403641 | 0.001403641 | 0.001403641 | 0.001403641 | 0.001403641 | 0.001403641 | 0.001403641 | 0.001403641 | 0.001403641 | 0.001403641 | 0.001403641 | 0.001403641 | 0.001403641 | 0.001403641 | 0.001403641 | 0.001403641 | 0.001403641 | 0.001403641 | 0.001403641 | 0.001403641 | 0.001403641 | 0.001403641 | 0.001403641 | 0.001403641 | 0.001403641 | 0.001403641 | 0.001403641 | 0.001403641 | 0.001403641 | 0.001403641 | 0.001403641 | 0.001403641 | 0.001403641 | 0.001403641 | 0.001403641 | 0.001403641 | 0.001403641 | 0.001403641 | 0.001403641 | 0.001403641 | 0.001403641 | 0 | 0
1549 | 412.5849 | 0.001510186 | 30 | 804.5 | -744.5 | 0 | 0 | 0 | 0 | 0 | 0.001510186 | 0.001510186 | 0.001510186 | 0.001510186 | 0.001510186 | 0.001510186 | 0.001510186 | 0.001510186 | 0.001510186 | 0.001510186 | 0.001510186 | 0.001510186 | 0.001510186 | 0.001510186 | 0.001510186 | 0.001510186 | 0.001510186 | 0.001510186 | 0.001510186 | 0.001510186 | 0.001510186 | 0.001510186 | 0.001510186 | 0.001510186 | 0.001510186 | 0.001510186 | 0.001510186 | 0.001510186 | 0.001510186 | 0.001510186 | 0.001510186 | 0.001510186 | 0.001510186 | 0.001510186 | 0.001510186 | 0.001510186 | 0.001510186 | 0.001510186 | 0.001510186 | 0.001510186 | 0.001510186 | 0.001510186 | 0.001510186 | 0.001510186 | 0.001510186 | 0.001510186 | 0.001510186 | 0.001510186 | 0.001510186 | 0.001510186 | 0.001510186 | 0.001510186 | 0.001510186 | 0.001510186 | 0.001510186 | 0.001510186 | 0.001510186 | 0.001510186 | 0 | 0
1548 | 346.1368 | 0.001266966 | 40 | 814 | -734 | 0 | 0 | 0 | 0 | 0 | 0.001266966 | 0.001266966 | 0.001266966 | 0.001266966 | 0.001266966 | 0.001266966 | 0.001266966 | 0.001266966 | 0.001266966 | 0.001266966 | 0.001266966 | 0.001266966 | 0.001266966 | 0.001266966 | 0.001266966 | 0.001266966 | 0.001266966 | 0.001266966 | 0.001266966 | 0.001266966 | 0.001266966 | 0.001266966 | 0.001266966 | 0.001266966 | 0.001266966 | 0.001266966 | 0.001266966 | 0.001266966 | 0.001266966 | 0.001266966 | 0.001266966 | 0.001266966 | 0.001266966 | 0.001266966 | 0.001266966 | 0.001266966 | 0.001266966 | 0.001266966 | 0.001266966 | 0.001266966 | 0.001266966 | 0.001266966 | 0.001266966 | 0.001266966 | 0.001266966 | 0.001266966 | 0.001266966 | 0.001266966 | 0.001266966 | 0.001266966 | 0.001266966 | 0.001266966 | 0.001266966 | 0.001266966 | 0.001266966 | 0.001266966 | 0.001266966 | 0.001266966 | 0 | 0
1548 | 326.2551 | 0.001194193 | 30 | 804 | -744 | 0 | 0 | 0 | 0 | 0 | 0.001194193 | 0.001194193 | 0.001194193 | 0.001194193 | 0.001194193 | 0.001194193 | 0.001194193 | 0.001194193 | 0.001194193 | 0.001194193 | 0.001194193 | 0.001194193 | 0.001194193 | 0.001194193 | 0.001194193 | 0.001194193 | 0.001194193 | 0.001194193 | 0.001194193 | 0.001194193 | 0.001194193 | 0.001194193 | 0.001194193 | 0.001194193 | 0.001194193 | 0.001194193 | 0.001194193 | 0.001194193 | 0.001194193 | 0.001194193 | 0.001194193 | 0.001194193 | 0.001194193 | 0.001194193 | 0.001194193 | 0.001194193 | 0.001194193 | 0.001194193 | 0.001194193 | 0.001194193 | 0.001194193 | 0.001194193 | 0.001194193 | 0.001194193 | 0.001194193 | 0.001194193 | 0.001194193 | 0.001194193 | 0.001194193 | 0.001194193 | 0.001194193 | 0.001194193 | 0.001194193 | 0.001194193 | 0.001194193 | 0.001194193 | 0.001194193 | 0.001194193 | 0 | 0
1537 | 389.4909 | 0.001425655 | 20 | 788.5 | -748.5 | 0 | 0 | 0 | 0 | 0.001425655 | 0.001425655 | 0.001425655 | 0.001425655 | 0.001425655 | 0.001425655 | 0.001425655 | 0.001425655 | 0.001425655 | 0.001425655 | 0.001425655 | 0.001425655 | 0.001425655 | 0.001425655 | 0.001425655 | 0.001425655 | 0.001425655 | 0.001425655 | 0.001425655 | 0.001425655 | 0.001425655 | 0.001425655 | 0.001425655 | 0.001425655 | 0.001425655 | 0.001425655 | 0.001425655 | 0.001425655 | 0.001425655 | 0.001425655 | 0.001425655 | 0.001425655 | 0.001425655 | 0.001425655 | 0.001425655 | 0.001425655 | 0.001425655 | 0.001425655 | 0.001425655 | 0.001425655 | 0.001425655 | 0.001425655 | 0.001425655 | 0.001425655 | 0.001425655 | 0.001425655 | 0.001425655 | 0.001425655 | 0.001425655 | 0.001425655 | 0.001425655 | 0.001425655 | 0.001425655 | 0.001425655 | 0.001425655 | 0.001425655 | 0.001425655 | 0.001425655 | 0 | 0 | 0
1537 | 364.6743 | 0.001334818 | 10 | 778.5 | -758.5 | 0 | 0 | 0 | 0 | 0.001334818 | 0.001334818 | 0.001334818 | 0.001334818 | 0.001334818 | 0.001334818 | 0.001334818 | 0.001334818 | 0.001334818 | 0.001334818 | 0.001334818 | 0.001334818 | 0.001334818 | 0.001334818 | 0.001334818 | 0.001334818 | 0.001334818 | 0.001334818 | 0.001334818 | 0.001334818 | 0.001334818 | 0.001334818 | 0.001334818 | 0.001334818 | 0.001334818 | 0.001334818 | 0.001334818 | 0.001334818 | 0.001334818 | 0.001334818 | 0.001334818 | 0.001334818 | 0.001334818 | 0.001334818 | 0.001334818 | 0.001334818 | 0.001334818 | 0.001334818 | 0.001334818 | 0.001334818 | 0.001334818 | 0.001334818 | 0.001334818 | 0.001334818 | 0.001334818 | 0.001334818 | 0.001334818 | 0.001334818 | 0.001334818 | 0.001334818 | 0.001334818 | 0.001334818 | 0.001334818 | 0.001334818 | 0.001334818 | 0.001334818 | 0.001334818 | 0.001334818 | 0 | 0 | 0
1537 | 371.3533 | 0.001359266 | 0 | 768.5 | -768.5 | 0 | 0 | 0 | 0 | 0.001359266 | 0.001359266 | 0.001359266 | 0.001359266 | 0.001359266 | 0.001359266 | 0.001359266 | 0.001359266 | 0.001359266 | 0.001359266 | 0.001359266 | 0.001359266 | 0.001359266 | 0.001359266 | 0.001359266 | 0.001359266 | 0.001359266 | 0.001359266 | 0.001359266 | 0.001359266 | 0.001359266 | 0.001359266 | 0.001359266 | 0.001359266 | 0.001359266 | 0.001359266 | 0.001359266 | 0.001359266 | 0.001359266 | 0.001359266 | 0.001359266 | 0.001359266 | 0.001359266 | 0.001359266 | 0.001359266 | 0.001359266 | 0.001359266 | 0.001359266 | 0.001359266 | 0.001359266 | 0.001359266 | 0.001359266 | 0.001359266 | 0.001359266 | 0.001359266 | 0.001359266 | 0.001359266 | 0.001359266 | 0.001359266 | 0.001359266 | 0.001359266 | 0.001359266 | 0.001359266 | 0.001359266 | 0.001359266 | 0.001359266 | 0.001359266 | 0 | 0 | 0 | 0
1534 | 386.5894 | 0.001415034 | -10 | 757 | -777 | 0 | 0 | 0 | 0.001415034 | 0.001415034 | 0.001415034 | 0.001415034 | 0.001415034 | 0.001415034 | 0.001415034 | 0.001415034 | 0.001415034 | 0.001415034 | 0.001415034 | 0.001415034 | 0.001415034 | 0.001415034 | 0.001415034 | 0.001415034 | 0.001415034 | 0.001415034 | 0.001415034 | 0.001415034 | 0.001415034 | 0.001415034 | 0.001415034 | 0.001415034 | 0.001415034 | 0.001415034 | 0.001415034 | 0.001415034 | 0.001415034 | 0.001415034 | 0.001415034 | 0.001415034 | 0.001415034 | 0.001415034 | 0.001415034 | 0.001415034 | 0.001415034 | 0.001415034 | 0.001415034 | 0.001415034 | 0.001415034 | 0.001415034 | 0.001415034 | 0.001415034 | 0.001415034 | 0.001415034 | 0.001415034 | 0.001415034 | 0.001415034 | 0.001415034 | 0.001415034 | 0.001415034 | 0.001415034 | 0.001415034 | 0.001415034 | 0.001415034 | 0.001415034 | 0.001415034 | 0 | 0 | 0 | 0
1534 | 373.0085 | 0.001365324 | -20 | 747 | -787 | 0 | 0 | 0 | 0.001365324 | 0.001365324 | 0.001365324 | 0.001365324 | 0.001365324 | 0.001365324 | 0.001365324 | 0.001365324 | 0.001365324 | 0.001365324 | 0.001365324 | 0.001365324 | 0.001365324 | 0.001365324 | 0.001365324 | 0.001365324 | 0.001365324 | 0.001365324 | 0.001365324 | 0.001365324 | 0.001365324 | 0.001365324 | 0.001365324 | 0.001365324 | 0.001365324 | 0.001365324 | 0.001365324 | 0.001365324 | 0.001365324 | 0.001365324 | 0.001365324 | 0.001365324 | 0.001365324 | 0.001365324 | 0.001365324 | 0.001365324 | 0.001365324 | 0.001365324 | 0.001365324 | 0.001365324 | 0.001365324 | 0.001365324 | 0.001365324 | 0.001365324 | 0.001365324 | 0.001365324 | 0.001365324 | 0.001365324 | 0.001365324 | 0.001365324 | 0.001365324 | 0.001365324 | 0.001365324 | 0.001365324 | 0.001365324 | 0.001365324 | 0.001365324 | 0 | 0 | 0 | 0 | 0
1534 | 404.8438 | 0.001481851 | -30 | 737 | -797 | 0 | 0 | 0 | 0.001481851 | 0.001481851 | 0.001481851 | 0.001481851 | 0.001481851 | 0.001481851 | 0.001481851 | 0.001481851 | 0.001481851 | 0.001481851 | 0.001481851 | 0.001481851 | 0.001481851 | 0.001481851 | 0.001481851 | 0.001481851 | 0.001481851 | 0.001481851 | 0.001481851 | 0.001481851 | 0.001481851 | 0.001481851 | 0.001481851 | 0.001481851 | 0.001481851 | 0.001481851 | 0.001481851 | 0.001481851 | 0.001481851 | 0.001481851 | 0.001481851 | 0.001481851 | 0.001481851 | 0.001481851 | 0.001481851 | 0.001481851 | 0.001481851 | 0.001481851 | 0.001481851 | 0.001481851 | 0.001481851 | 0.001481851 | 0.001481851 | 0.001481851 | 0.001481851 | 0.001481851 | 0.001481851 | 0.001481851 | 0.001481851 | 0.001481851 | 0.001481851 | 0.001481851 | 0.001481851 | 0.001481851 | 0.001481851 | 0.001481851 | 0.001481851 | 0 | 0 | 0 | 0 | 0
1511 | 559.6534 | 0.002048501 | -40 | 715.5 | -795.5 | 0 | 0 | 0 | 0.002048501 | 0.002048501 | 0.002048501 | 0.002048501 | 0.002048501 | 0.002048501 | 0.002048501 | 0.002048501 | 0.002048501 | 0.002048501 | 0.002048501 | 0.002048501 | 0.002048501 | 0.002048501 | 0.002048501 | 0.002048501 | 0.002048501 | 0.002048501 | 0.002048501 | 0.002048501 | 0.002048501 | 0.002048501 | 0.002048501 | 0.002048501 | 0.002048501 | 0.002048501 | 0.002048501 | 0.002048501 | 0.002048501 | 0.002048501 | 0.002048501 | 0.002048501 | 0.002048501 | 0.002048501 | 0.002048501 | 0.002048501 | 0.002048501 | 0.002048501 | 0.002048501 | 0.002048501 | 0.002048501 | 0.002048501 | 0.002048501 | 0.002048501 | 0.002048501 | 0.002048501 | 0.002048501 | 0.002048501 | 0.002048501 | 0.002048501 | 0.002048501 | 0.002048501 | 0.002048501 | 0.002048501 | 0.002048501 | 0.002048501 | 0 | 0 | 0 | 0 | 0 | 0
1511 | 553.8852 | 0.002027388 | -30 | 725.5 | -785.5 | 0 | 0 | 0 | 0.002027388 | 0.002027388 | 0.002027388 | 0.002027388 | 0.002027388 | 0.002027388 | 0.002027388 | 0.002027388 | 0.002027388 | 0.002027388 | 0.002027388 | 0.002027388 | 0.002027388 | 0.002027388 | 0.002027388 | 0.002027388 | 0.002027388 | 0.002027388 | 0.002027388 | 0.002027388 | 0.002027388 | 0.002027388 | 0.002027388 | 0.002027388 | 0.002027388 | 0.002027388 | 0.002027388 | 0.002027388 | 0.002027388 | 0.002027388 | 0.002027388 | 0.002027388 | 0.002027388 | 0.002027388 | 0.002027388 | 0.002027388 | 0.002027388 | 0.002027388 | 0.002027388 | 0.002027388 | 0.002027388 | 0.002027388 | 0.002027388 | 0.002027388 | 0.002027388 | 0.002027388 | 0.002027388 | 0.002027388 | 0.002027388 | 0.002027388 | 0.002027388 | 0.002027388 | 0.002027388 | 0.002027388 | 0.002027388 | 0.002027388 | 0.002027388 | 0 | 0 | 0 | 0 | 0
1511 | 569.755 | 0.002085476 | -20 | 735.5 | -775.5 | 0 | 0 | 0 | 0.002085476 | 0.002085476 | 0.002085476 | 0.002085476 | 0.002085476 | 0.002085476 | 0.002085476 | 0.002085476 | 0.002085476 | 0.002085476 | 0.002085476 | 0.002085476 | 0.002085476 | 0.002085476 | 0.002085476 | 0.002085476 | 0.002085476 | 0.002085476 | 0.002085476 | 0.002085476 | 0.002085476 | 0.002085476 | 0.002085476 | 0.002085476 | 0.002085476 | 0.002085476 | 0.002085476 | 0.002085476 | 0.002085476 | 0.002085476 | 0.002085476 | 0.002085476 | 0.002085476 | 0.002085476 | 0.002085476 | 0.002085476 | 0.002085476 | 0.002085476 | 0.002085476 | 0.002085476 | 0.002085476 | 0.002085476 | 0.002085476 | 0.002085476 | 0.002085476 | 0.002085476 | 0.002085476 | 0.002085476 | 0.002085476 | 0.002085476 | 0.002085476 | 0.002085476 | 0.002085476 | 0.002085476 | 0.002085476 | 0.002085476 | 0.002085476 | 0 | 0 | 0 | 0 | 0
1511 | 554.9231 | 0.002031187 | -10 | 745.5 | -765.5 | 0 | 0 | 0 | 0 | 0.002031187 | 0.002031187 | 0.002031187 | 0.002031187 | 0.002031187 | 0.002031187 | 0.002031187 | 0.002031187 | 0.002031187 | 0.002031187 | 0.002031187 | 0.002031187 | 0.002031187 | 0.002031187 | 0.002031187 | 0.002031187 | 0.002031187 | 0.002031187 | 0.002031187 | 0.002031187 | 0.002031187 | 0.002031187 | 0.002031187 | 0.002031187 | 0.002031187 | 0.002031187 | 0.002031187 | 0.002031187 | 0.002031187 | 0.002031187 | 0.002031187 | 0.002031187 | 0.002031187 | 0.002031187 | 0.002031187 | 0.002031187 | 0.002031187 | 0.002031187 | 0.002031187 | 0.002031187 | 0.002031187 | 0.002031187 | 0.002031187 | 0.002031187 | 0.002031187 | 0.002031187 | 0.002031187 | 0.002031187 | 0.002031187 | 0.002031187 | 0.002031187 | 0.002031187 | 0.002031187 | 0.002031187 | 0.002031187 | 0.002031187 | 0 | 0 | 0 | 0 | 0
1511 | 549.719 | 0.002012138 | 0 | 755.5 | -755.5 | 0 | 0 | 0 | 0 | 0.002012138 | 0.002012138 | 0.002012138 | 0.002012138 | 0.002012138 | 0.002012138 | 0.002012138 | 0.002012138 | 0.002012138 | 0.002012138 | 0.002012138 | 0.002012138 | 0.002012138 | 0.002012138 | 0.002012138 | 0.002012138 | 0.002012138 | 0.002012138 | 0.002012138 | 0.002012138 | 0.002012138 | 0.002012138 | 0.002012138 | 0.002012138 | 0.002012138 | 0.002012138 | 0.002012138 | 0.002012138 | 0.002012138 | 0.002012138 | 0.002012138 | 0.002012138 | 0.002012138 | 0.002012138 | 0.002012138 | 0.002012138 | 0.002012138 | 0.002012138 | 0.002012138 | 0.002012138 | 0.002012138 | 0.002012138 | 0.002012138 | 0.002012138 | 0.002012138 | 0.002012138 | 0.002012138 | 0.002012138 | 0.002012138 | 0.002012138 | 0.002012138 | 0.002012138 | 0.002012138 | 0.002012138 | 0.002012138 | 0.002012138 | 0.002012138 | 0 | 0 | 0 | 0
1511 | 535.9563 | 0.001961762 | 10 | 765.5 | -745.5 | 0 | 0 | 0 | 0 | 0 | 0.001961762 | 0.001961762 | 0.001961762 | 0.001961762 | 0.001961762 | 0.001961762 | 0.001961762 | 0.001961762 | 0.001961762 | 0.001961762 | 0.001961762 | 0.001961762 | 0.001961762 | 0.001961762 | 0.001961762 | 0.001961762 | 0.001961762 | 0.001961762 | 0.001961762 | 0.001961762 | 0.001961762 | 0.001961762 | 0.001961762 | 0.001961762 | 0.001961762 | 0.001961762 | 0.001961762 | 0.001961762 | 0.001961762 | 0.001961762 | 0.001961762 | 0.001961762 | 0.001961762 | 0.001961762 | 0.001961762 | 0.001961762 | 0.001961762 | 0.001961762 | 0.001961762 | 0.001961762 | 0.001961762 | 0.001961762 | 0.001961762 | 0.001961762 | 0.001961762 | 0.001961762 | 0.001961762 | 0.001961762 | 0.001961762 | 0.001961762 | 0.001961762 | 0.001961762 | 0.001961762 | 0.001961762 | 0.001961762 | 0.001961762 | 0 | 0 | 0 | 0
1511 | 539.4398 | 0.001974513 | 20 | 775.5 | -735.5 | 0 | 0 | 0 | 0 | 0 | 0.001974513 | 0.001974513 | 0.001974513 | 0.001974513 | 0.001974513 | 0.001974513 | 0.001974513 | 0.001974513 | 0.001974513 | 0.001974513 | 0.001974513 | 0.001974513 | 0.001974513 | 0.001974513 | 0.001974513 | 0.001974513 | 0.001974513 | 0.001974513 | 0.001974513 | 0.001974513 | 0.001974513 | 0.001974513 | 0.001974513 | 0.001974513 | 0.001974513 | 0.001974513 | 0.001974513 | 0.001974513 | 0.001974513 | 0.001974513 | 0.001974513 | 0.001974513 | 0.001974513 | 0.001974513 | 0.001974513 | 0.001974513 | 0.001974513 | 0.001974513 | 0.001974513 | 0.001974513 | 0.001974513 | 0.001974513 | 0.001974513 | 0.001974513 | 0.001974513 | 0.001974513 | 0.001974513 | 0.001974513 | 0.001974513 | 0.001974513 | 0.001974513 | 0.001974513 | 0.001974513 | 0.001974513 | 0.001974513 | 0.001974513 | 0.001974513 | 0 | 0 | 0
1511 | 565.8171 | 0.002071062 | 30 | 785.5 | -725.5 | 0 | 0 | 0 | 0 | 0 | 0.002071062 | 0.002071062 | 0.002071062 | 0.002071062 | 0.002071062 | 0.002071062 | 0.002071062 | 0.002071062 | 0.002071062 | 0.002071062 | 0.002071062 | 0.002071062 | 0.002071062 | 0.002071062 | 0.002071062 | 0.002071062 | 0.002071062 | 0.002071062 | 0.002071062 | 0.002071062 | 0.002071062 | 0.002071062 | 0.002071062 | 0.002071062 | 0.002071062 | 0.002071062 | 0.002071062 | 0.002071062 | 0.002071062 | 0.002071062 | 0.002071062 | 0.002071062 | 0.002071062 | 0.002071062 | 0.002071062 | 0.002071062 | 0.002071062 | 0.002071062 | 0.002071062 | 0.002071062 | 0.002071062 | 0.002071062 | 0.002071062 | 0.002071062 | 0.002071062 | 0.002071062 | 0.002071062 | 0.002071062 | 0.002071062 | 0.002071062 | 0.002071062 | 0.002071062 | 0.002071062 | 0.002071062 | 0.002071062 | 0.002071062 | 0.002071062 | 0 | 0 | 0
1511 | 560.5222 | 0.002051681 | 40 | 795.5 | -715.5 | 0 | 0 | 0 | 0 | 0 | 0 | 0.002051681 | 0.002051681 | 0.002051681 | 0.002051681 | 0.002051681 | 0.002051681 | 0.002051681 | 0.002051681 | 0.002051681 | 0.002051681 | 0.002051681 | 0.002051681 | 0.002051681 | 0.002051681 | 0.002051681 | 0.002051681 | 0.002051681 | 0.002051681 | 0.002051681 | 0.002051681 | 0.002051681 | 0.002051681 | 0.002051681 | 0.002051681 | 0.002051681 | 0.002051681 | 0.002051681 | 0.002051681 | 0.002051681 | 0.002051681 | 0.002051681 | 0.002051681 | 0.002051681 | 0.002051681 | 0.002051681 | 0.002051681 | 0.002051681 | 0.002051681 | 0.002051681 | 0.002051681 | 0.002051681 | 0.002051681 | 0.002051681 | 0.002051681 | 0.002051681 | 0.002051681 | 0.002051681 | 0.002051681 | 0.002051681 | 0.002051681 | 0.002051681 | 0.002051681 | 0.002051681 | 0.002051681 | 0.002051681 | 0.002051681 | 0 | 0 | 0
1511 | 538.5407 | 0.001971222 | 30 | 785.5 | -725.5 | 0 | 0 | 0 | 0 | 0 | 0.001971222 | 0.001971222 | 0.001971222 | 0.001971222 | 0.001971222 | 0.001971222 | 0.001971222 | 0.001971222 | 0.001971222 | 0.001971222 | 0.001971222 | 0.001971222 | 0.001971222 | 0.001971222 | 0.001971222 | 0.001971222 | 0.001971222 | 0.001971222 | 0.001971222 | 0.001971222 | 0.001971222 | 0.001971222 | 0.001971222 | 0.001971222 | 0.001971222 | 0.001971222 | 0.001971222 | 0.001971222 | 0.001971222 | 0.001971222 | 0.001971222 | 0.001971222 | 0.001971222 | 0.001971222 | 0.001971222 | 0.001971222 | 0.001971222 | 0.001971222 | 0.001971222 | 0.001971222 | 0.001971222 | 0.001971222 | 0.001971222 | 0.001971222 | 0.001971222 | 0.001971222 | 0.001971222 | 0.001971222 | 0.001971222 | 0.001971222 | 0.001971222 | 0.001971222 | 0.001971222 | 0.001971222 | 0.001971222 | 0.001971222 | 0.001971222 | 0 | 0 | 0
1511 | 556.0329 | 0.002035249 | 20 | 775.5 | -735.5 | 0 | 0 | 0 | 0 | 0 | 0.002035249 | 0.002035249 | 0.002035249 | 0.002035249 | 0.002035249 | 0.002035249 | 0.002035249 | 0.002035249 | 0.002035249 | 0.002035249 | 0.002035249 | 0.002035249 | 0.002035249 | 0.002035249 | 0.002035249 | 0.002035249 | 0.002035249 | 0.002035249 | 0.002035249 | 0.002035249 | 0.002035249 | 0.002035249 | 0.002035249 | 0.002035249 | 0.002035249 | 0.002035249 | 0.002035249 | 0.002035249 | 0.002035249 | 0.002035249 | 0.002035249 | 0.002035249 | 0.002035249 | 0.002035249 | 0.002035249 | 0.002035249 | 0.002035249 | 0.002035249 | 0.002035249 | 0.002035249 | 0.002035249 | 0.002035249 | 0.002035249 | 0.002035249 | 0.002035249 | 0.002035249 | 0.002035249 | 0.002035249 | 0.002035249 | 0.002035249 | 0.002035249 | 0.002035249 | 0.002035249 | 0.002035249 | 0.002035249 | 0.002035249 | 0.002035249 | 0 | 0 | 0
1511 | 542.5419 | 0.001985868 | 10 | 765.5 | -745.5 | 0 | 0 | 0 | 0 | 0 | 0.001985868 | 0.001985868 | 0.001985868 | 0.001985868 | 0.001985868 | 0.001985868 | 0.001985868 | 0.001985868 | 0.001985868 | 0.001985868 | 0.001985868 | 0.001985868 | 0.001985868 | 0.001985868 | 0.001985868 | 0.001985868 | 0.001985868 | 0.001985868 | 0.001985868 | 0.001985868 | 0.001985868 | 0.001985868 | 0.001985868 | 0.001985868 | 0.001985868 | 0.001985868 | 0.001985868 | 0.001985868 | 0.001985868 | 0.001985868 | 0.001985868 | 0.001985868 | 0.001985868 | 0.001985868 | 0.001985868 | 0.001985868 | 0.001985868 | 0.001985868 | 0.001985868 | 0.001985868 | 0.001985868 | 0.001985868 | 0.001985868 | 0.001985868 | 0.001985868 | 0.001985868 | 0.001985868 | 0.001985868 | 0.001985868 | 0.001985868 | 0.001985868 | 0.001985868 | 0.001985868 | 0.001985868 | 0.001985868 | 0.001985868 | 0 | 0 | 0 | 0
1511 | 554.2574 | 0.00202875 | 0 | 755.5 | -755.5 | 0 | 0 | 0 | 0 | 0.00202875 | 0.00202875 | 0.00202875 | 0.00202875 | 0.00202875 | 0.00202875 | 0.00202875 | 0.00202875 | 0.00202875 | 0.00202875 | 0.00202875 | 0.00202875 | 0.00202875 | 0.00202875 | 0.00202875 | 0.00202875 | 0.00202875 | 0.00202875 | 0.00202875 | 0.00202875 | 0.00202875 | 0.00202875 | 0.00202875 | 0.00202875 | 0.00202875 | 0.00202875 | 0.00202875 | 0.00202875 | 0.00202875 | 0.00202875 | 0.00202875 | 0.00202875 | 0.00202875 | 0.00202875 | 0.00202875 | 0.00202875 | 0.00202875 | 0.00202875 | 0.00202875 | 0.00202875 | 0.00202875 | 0.00202875 | 0.00202875 | 0.00202875 | 0.00202875 | 0.00202875 | 0.00202875 | 0.00202875 | 0.00202875 | 0.00202875 | 0.00202875 | 0.00202875 | 0.00202875 | 0.00202875 | 0.00202875 | 0.00202875 | 0.00202875 | 0 | 0 | 0 | 0
1511 | 549.7633 | 0.0020123 | -10 | 745.5 | -765.5 | 0 | 0 | 0 | 0 | 0.0020123 | 0.0020123 | 0.0020123 | 0.0020123 | 0.0020123 | 0.0020123 | 0.0020123 | 0.0020123 | 0.0020123 | 0.0020123 | 0.0020123 | 0.0020123 | 0.0020123 | 0.0020123 | 0.0020123 | 0.0020123 | 0.0020123 | 0.0020123 | 0.0020123 | 0.0020123 | 0.0020123 | 0.0020123 | 0.0020123 | 0.0020123 | 0.0020123 | 0.0020123 | 0.0020123 | 0.0020123 | 0.0020123 | 0.0020123 | 0.0020123 | 0.0020123 | 0.0020123 | 0.0020123 | 0.0020123 | 0.0020123 | 0.0020123 | 0.0020123 | 0.0020123 | 0.0020123 | 0.0020123 | 0.0020123 | 0.0020123 | 0.0020123 | 0.0020123 | 0.0020123 | 0.0020123 | 0.0020123 | 0.0020123 | 0.0020123 | 0.0020123 | 0.0020123 | 0.0020123 | 0.0020123 | 0.0020123 | 0.0020123 | 0 | 0 | 0 | 0 | 0
1511 | 543.7087 | 0.001990139 | -20 | 735.5 | -775.5 | 0 | 0 | 0 | 0.001990139 | 0.001990139 | 0.001990139 | 0.001990139 | 0.001990139 | 0.001990139 | 0.001990139 | 0.001990139 | 0.001990139 | 0.001990139 | 0.001990139 | 0.001990139 | 0.001990139 | 0.001990139 | 0.001990139 | 0.001990139 | 0.001990139 | 0.001990139 | 0.001990139 | 0.001990139 | 0.001990139 | 0.001990139 | 0.001990139 | 0.001990139 | 0.001990139 | 0.001990139 | 0.001990139 | 0.001990139 | 0.001990139 | 0.001990139 | 0.001990139 | 0.001990139 | 0.001990139 | 0.001990139 | 0.001990139 | 0.001990139 | 0.001990139 | 0.001990139 | 0.001990139 | 0.001990139 | 0.001990139 | 0.001990139 | 0.001990139 | 0.001990139 | 0.001990139 | 0.001990139 | 0.001990139 | 0.001990139 | 0.001990139 | 0.001990139 | 0.001990139 | 0.001990139 | 0.001990139 | 0.001990139 | 0.001990139 | 0.001990139 | 0.001990139 | 0 | 0 | 0 | 0 | 0
1511 | 555.7134 | 0.002034079 | -30 | 725.5 | -785.5 | 0 | 0 | 0 | 0.002034079 | 0.002034079 | 0.002034079 | 0.002034079 | 0.002034079 | 0.002034079 | 0.002034079 | 0.002034079 | 0.002034079 | 0.002034079 | 0.002034079 | 0.002034079 | 0.002034079 | 0.002034079 | 0.002034079 | 0.002034079 | 0.002034079 | 0.002034079 | 0.002034079 | 0.002034079 | 0.002034079 | 0.002034079 | 0.002034079 | 0.002034079 | 0.002034079 | 0.002034079 | 0.002034079 | 0.002034079 | 0.002034079 | 0.002034079 | 0.002034079 | 0.002034079 | 0.002034079 | 0.002034079 | 0.002034079 | 0.002034079 | 0.002034079 | 0.002034079 | 0.002034079 | 0.002034079 | 0.002034079 | 0.002034079 | 0.002034079 | 0.002034079 | 0.002034079 | 0.002034079 | 0.002034079 | 0.002034079 | 0.002034079 | 0.002034079 | 0.002034079 | 0.002034079 | 0.002034079 | 0.002034079 | 0.002034079 | 0.002034079 | 0.002034079 | 0 | 0 | 0 | 0 | 0
1511 | 549.6192 | 0.002011773 | -40 | 715.5 | -795.5 | 0 | 0 | 0 | 0.002011773 | 0.002011773 | 0.002011773 | 0.002011773 | 0.002011773 | 0.002011773 | 0.002011773 | 0.002011773 | 0.002011773 | 0.002011773 | 0.002011773 | 0.002011773 | 0.002011773 | 0.002011773 | 0.002011773 | 0.002011773 | 0.002011773 | 0.002011773 | 0.002011773 | 0.002011773 | 0.002011773 | 0.002011773 | 0.002011773 | 0.002011773 | 0.002011773 | 0.002011773 | 0.002011773 | 0.002011773 | 0.002011773 | 0.002011773 | 0.002011773 | 0.002011773 | 0.002011773 | 0.002011773 | 0.002011773 | 0.002011773 | 0.002011773 | 0.002011773 | 0.002011773 | 0.002011773 | 0.002011773 | 0.002011773 | 0.002011773 | 0.002011773 | 0.002011773 | 0.002011773 | 0.002011773 | 0.002011773 | 0.002011773 | 0.002011773 | 0.002011773 | 0.002011773 | 0.002011773 | 0.002011773 | 0.002011773 | 0.002011773 | 0 | 0 | 0 | 0 | 0 | 0
1511 | 561.2826 | 0.002054464 | -30 | 725.5 | -785.5 | 0 | 0 | 0 | 0.002054464 | 0.002054464 | 0.002054464 | 0.002054464 | 0.002054464 | 0.002054464 | 0.002054464 | 0.002054464 | 0.002054464 | 0.002054464 | 0.002054464 | 0.002054464 | 0.002054464 | 0.002054464 | 0.002054464 | 0.002054464 | 0.002054464 | 0.002054464 | 0.002054464 | 0.002054464 | 0.002054464 | 0.002054464 | 0.002054464 | 0.002054464 | 0.002054464 | 0.002054464 | 0.002054464 | 0.002054464 | 0.002054464 | 0.002054464 | 0.002054464 | 0.002054464 | 0.002054464 | 0.002054464 | 0.002054464 | 0.002054464 | 0.002054464 | 0.002054464 | 0.002054464 | 0.002054464 | 0.002054464 | 0.002054464 | 0.002054464 | 0.002054464 | 0.002054464 | 0.002054464 | 0.002054464 | 0.002054464 | 0.002054464 | 0.002054464 | 0.002054464 | 0.002054464 | 0.002054464 | 0.002054464 | 0.002054464 | 0.002054464 | 0.002054464 | 0 | 0 | 0 | 0 | 0
1505 | 489.269 | 0.001790873 | -20 | 732.5 | -772.5 | 0 | 0 | 0 | 0 | 0.001790873 | 0.001790873 | 0.001790873 | 0.001790873 | 0.001790873 | 0.001790873 | 0.001790873 | 0.001790873 | 0.001790873 | 0.001790873 | 0.001790873 | 0.001790873 | 0.001790873 | 0.001790873 | 0.001790873 | 0.001790873 | 0.001790873 | 0.001790873 | 0.001790873 | 0.001790873 | 0.001790873 | 0.001790873 | 0.001790873 | 0.001790873 | 0.001790873 | 0.001790873 | 0.001790873 | 0.001790873 | 0.001790873 | 0.001790873 | 0.001790873 | 0.001790873 | 0.001790873 | 0.001790873 | 0.001790873 | 0.001790873 | 0.001790873 | 0.001790873 | 0.001790873 | 0.001790873 | 0.001790873 | 0.001790873 | 0.001790873 | 0.001790873 | 0.001790873 | 0.001790873 | 0.001790873 | 0.001790873 | 0.001790873 | 0.001790873 | 0.001790873 | 0.001790873 | 0.001790873 | 0.001790873 | 0.001790873 | 0.001790873 | 0 | 0 | 0 | 0 | 0
1505 | 516.3894 | 0.001890142 | -10 | 742.5 | -762.5 | 0 | 0 | 0 | 0 | 0.001890142 | 0.001890142 | 0.001890142 | 0.001890142 | 0.001890142 | 0.001890142 | 0.001890142 | 0.001890142 | 0.001890142 | 0.001890142 | 0.001890142 | 0.001890142 | 0.001890142 | 0.001890142 | 0.001890142 | 0.001890142 | 0.001890142 | 0.001890142 | 0.001890142 | 0.001890142 | 0.001890142 | 0.001890142 | 0.001890142 | 0.001890142 | 0.001890142 | 0.001890142 | 0.001890142 | 0.001890142 | 0.001890142 | 0.001890142 | 0.001890142 | 0.001890142 | 0.001890142 | 0.001890142 | 0.001890142 | 0.001890142 | 0.001890142 | 0.001890142 | 0.001890142 | 0.001890142 | 0.001890142 | 0.001890142 | 0.001890142 | 0.001890142 | 0.001890142 | 0.001890142 | 0.001890142 | 0.001890142 | 0.001890142 | 0.001890142 | 0.001890142 | 0.001890142 | 0.001890142 | 0.001890142 | 0.001890142 | 0.001890142 | 0 | 0 | 0 | 0 | 0
1503 | 350.5932 | 0.001283277 | 0 | 751.5 | -751.5 | 0 | 0 | 0 | 0 | 0.001283277 | 0.001283277 | 0.001283277 | 0.001283277 | 0.001283277 | 0.001283277 | 0.001283277 | 0.001283277 | 0.001283277 | 0.001283277 | 0.001283277 | 0.001283277 | 0.001283277 | 0.001283277 | 0.001283277 | 0.001283277 | 0.001283277 | 0.001283277 | 0.001283277 | 0.001283277 | 0.001283277 | 0.001283277 | 0.001283277 | 0.001283277 | 0.001283277 | 0.001283277 | 0.001283277 | 0.001283277 | 0.001283277 | 0.001283277 | 0.001283277 | 0.001283277 | 0.001283277 | 0.001283277 | 0.001283277 | 0.001283277 | 0.001283277 | 0.001283277 | 0.001283277 | 0.001283277 | 0.001283277 | 0.001283277 | 0.001283277 | 0.001283277 | 0.001283277 | 0.001283277 | 0.001283277 | 0.001283277 | 0.001283277 | 0.001283277 | 0.001283277 | 0.001283277 | 0.001283277 | 0.001283277 | 0.001283277 | 0.001283277 | 0.001283277 | 0 | 0 | 0 | 0
1467 | 643.7087 | 0.002356169 | 10 | 743.5 | -723.5 | 0 | 0 | 0 | 0 | 0 | 0.002356169 | 0.002356169 | 0.002356169 | 0.002356169 | 0.002356169 | 0.002356169 | 0.002356169 | 0.002356169 | 0.002356169 | 0.002356169 | 0.002356169 | 0.002356169 | 0.002356169 | 0.002356169 | 0.002356169 | 0.002356169 | 0.002356169 | 0.002356169 | 0.002356169 | 0.002356169 | 0.002356169 | 0.002356169 | 0.002356169 | 0.002356169 | 0.002356169 | 0.002356169 | 0.002356169 | 0.002356169 | 0.002356169 | 0.002356169 | 0.002356169 | 0.002356169 | 0.002356169 | 0.002356169 | 0.002356169 | 0.002356169 | 0.002356169 | 0.002356169 | 0.002356169 | 0.002356169 | 0.002356169 | 0.002356169 | 0.002356169 | 0.002356169 | 0.002356169 | 0.002356169 | 0.002356169 | 0.002356169 | 0.002356169 | 0.002356169 | 0.002356169 | 0.002356169 | 0.002356169 | 0.002356169 | 0.002356169 | 0 | 0 | 0 | 0 | 0
1467 | 583.5622 | 0.002136014 | 20 | 753.5 | -713.5 | 0 | 0 | 0 | 0 | 0 | 0 | 0.002136014 | 0.002136014 | 0.002136014 | 0.002136014 | 0.002136014 | 0.002136014 | 0.002136014 | 0.002136014 | 0.002136014 | 0.002136014 | 0.002136014 | 0.002136014 | 0.002136014 | 0.002136014 | 0.002136014 | 0.002136014 | 0.002136014 | 0.002136014 | 0.002136014 | 0.002136014 | 0.002136014 | 0.002136014 | 0.002136014 | 0.002136014 | 0.002136014 | 0.002136014 | 0.002136014 | 0.002136014 | 0.002136014 | 0.002136014 | 0.002136014 | 0.002136014 | 0.002136014 | 0.002136014 | 0.002136014 | 0.002136014 | 0.002136014 | 0.002136014 | 0.002136014 | 0.002136014 | 0.002136014 | 0.002136014 | 0.002136014 | 0.002136014 | 0.002136014 | 0.002136014 | 0.002136014 | 0.002136014 | 0.002136014 | 0.002136014 | 0.002136014 | 0.002136014 | 0.002136014 | 0.002136014 | 0.002136014 | 0 | 0 | 0 | 0
1467 | 582.3326 | 0.002131514 | 30 | 763.5 | -703.5 | 0 | 0 | 0 | 0 | 0 | 0 | 0.002131514 | 0.002131514 | 0.002131514 | 0.002131514 | 0.002131514 | 0.002131514 | 0.002131514 | 0.002131514 | 0.002131514 | 0.002131514 | 0.002131514 | 0.002131514 | 0.002131514 | 0.002131514 | 0.002131514 | 0.002131514 | 0.002131514 | 0.002131514 | 0.002131514 | 0.002131514 | 0.002131514 | 0.002131514 | 0.002131514 | 0.002131514 | 0.002131514 | 0.002131514 | 0.002131514 | 0.002131514 | 0.002131514 | 0.002131514 | 0.002131514 | 0.002131514 | 0.002131514 | 0.002131514 | 0.002131514 | 0.002131514 | 0.002131514 | 0.002131514 | 0.002131514 | 0.002131514 | 0.002131514 | 0.002131514 | 0.002131514 | 0.002131514 | 0.002131514 | 0.002131514 | 0.002131514 | 0.002131514 | 0.002131514 | 0.002131514 | 0.002131514 | 0.002131514 | 0.002131514 | 0.002131514 | 0.002131514 | 0 | 0 | 0 | 0
1477 | 604.9859 | 0.002214432 | 40 | 778.5 | -698.5 | 0 | 0 | 0 | 0 | 0 | 0 | 0.002214432 | 0.002214432 | 0.002214432 | 0.002214432 | 0.002214432 | 0.002214432 | 0.002214432 | 0.002214432 | 0.002214432 | 0.002214432 | 0.002214432 | 0.002214432 | 0.002214432 | 0.002214432 | 0.002214432 | 0.002214432 | 0.002214432 | 0.002214432 | 0.002214432 | 0.002214432 | 0.002214432 | 0.002214432 | 0.002214432 | 0.002214432 | 0.002214432 | 0.002214432 | 0.002214432 | 0.002214432 | 0.002214432 | 0.002214432 | 0.002214432 | 0.002214432 | 0.002214432 | 0.002214432 | 0.002214432 | 0.002214432 | 0.002214432 | 0.002214432 | 0.002214432 | 0.002214432 | 0.002214432 | 0.002214432 | 0.002214432 | 0.002214432 | 0.002214432 | 0.002214432 | 0.002214432 | 0.002214432 | 0.002214432 | 0.002214432 | 0.002214432 | 0.002214432 | 0.002214432 | 0.002214432 | 0.002214432 | 0.002214432 | 0 | 0 | 0
1461 | 548.3368 | 0.002007079 | 30 | 760.5 | -700.5 | 0 | 0 | 0 | 0 | 0 | 0 | 0.002007079 | 0.002007079 | 0.002007079 | 0.002007079 | 0.002007079 | 0.002007079 | 0.002007079 | 0.002007079 | 0.002007079 | 0.002007079 | 0.002007079 | 0.002007079 | 0.002007079 | 0.002007079 | 0.002007079 | 0.002007079 | 0.002007079 | 0.002007079 | 0.002007079 | 0.002007079 | 0.002007079 | 0.002007079 | 0.002007079 | 0.002007079 | 0.002007079 | 0.002007079 | 0.002007079 | 0.002007079 | 0.002007079 | 0.002007079 | 0.002007079 | 0.002007079 | 0.002007079 | 0.002007079 | 0.002007079 | 0.002007079 | 0.002007079 | 0.002007079 | 0.002007079 | 0.002007079 | 0.002007079 | 0.002007079 | 0.002007079 | 0.002007079 | 0.002007079 | 0.002007079 | 0.002007079 | 0.002007079 | 0.002007079 | 0.002007079 | 0.002007079 | 0.002007079 | 0.002007079 | 0.002007079 | 0.002007079 | 0 | 0 | 0 | 0
1486 | 260.0775 | 0.0009519623 | 20 | 763 | -723 | 0 | 0 | 0 | 0 | 0 | 0.0009519623 | 0.0009519623 | 0.0009519623 | 0.0009519623 | 0.0009519623 | 0.0009519623 | 0.0009519623 | 0.0009519623 | 0.0009519623 | 0.0009519623 | 0.0009519623 | 0.0009519623 | 0.0009519623 | 0.0009519623 | 0.0009519623 | 0.0009519623 | 0.0009519623 | 0.0009519623 | 0.0009519623 | 0.0009519623 | 0.0009519623 | 0.0009519623 | 0.0009519623 | 0.0009519623 | 0.0009519623 | 0.0009519623 | 0.0009519623 | 0.0009519623 | 0.0009519623 | 0.0009519623 | 0.0009519623 | 0.0009519623 | 0.0009519623 | 0.0009519623 | 0.0009519623 | 0.0009519623 | 0.0009519623 | 0.0009519623 | 0.0009519623 | 0.0009519623 | 0.0009519623 | 0.0009519623 | 0.0009519623 | 0.0009519623 | 0.0009519623 | 0.0009519623 | 0.0009519623 | 0.0009519623 | 0.0009519623 | 0.0009519623 | 0.0009519623 | 0.0009519623 | 0.0009519623 | 0.0009519623 | 0.0009519623 | 0.0009519623 | 0 | 0 | 0 | 0
1461 | 414.3671 | 0.001516709 | 10 | 740.5 | -720.5 | 0 | 0 | 0 | 0 | 0 | 0 | 0.001516709 | 0.001516709 | 0.001516709 | 0.001516709 | 0.001516709 | 0.001516709 | 0.001516709 | 0.001516709 | 0.001516709 | 0.001516709 | 0.001516709 | 0.001516709 | 0.001516709 | 0.001516709 | 0.001516709 | 0.001516709 | 0.001516709 | 0.001516709 | 0.001516709 | 0.001516709 | 0.001516709 | 0.001516709 | 0.001516709 | 0.001516709 | 0.001516709 | 0.001516709 | 0.001516709 | 0.001516709 | 0.001516709 | 0.001516709 | 0.001516709 | 0.001516709 | 0.001516709 | 0.001516709 | 0.001516709 | 0.001516709 | 0.001516709 | 0.001516709 | 0.001516709 | 0.001516709 | 0.001516709 | 0.001516709 | 0.001516709 | 0.001516709 | 0.001516709 | 0.001516709 | 0.001516709 | 0.001516709 | 0.001516709 | 0.001516709 | 0.001516709 | 0.001516709 | 0.001516709 | 0.001516709 | 0 | 0 | 0 | 0 | 0
1461 | 395.6362 | 0.001448148 | 0 | 730.5 | -730.5 | 0 | 0 | 0 | 0 | 0 | 0.001448148 | 0.001448148 | 0.001448148 | 0.001448148 | 0.001448148 | 0.001448148 | 0.001448148 | 0.001448148 | 0.001448148 | 0.001448148 | 0.001448148 | 0.001448148 | 0.001448148 | 0.001448148 | 0.001448148 | 0.001448148 | 0.001448148 | 0.001448148 | 0.001448148 | 0.001448148 | 0.001448148 | 0.001448148 | 0.001448148 | 0.001448148 | 0.001448148 | 0.001448148 | 0.001448148 | 0.001448148 | 0.001448148 | 0.001448148 | 0.001448148 | 0.001448148 | 0.001448148 | 0.001448148 | 0.001448148 | 0.001448148 | 0.001448148 | 0.001448148 | 0.001448148 | 0.001448148 | 0.001448148 | 0.001448148 | 0.001448148 | 0.001448148 | 0.001448148 | 0.001448148 | 0.001448148 | 0.001448148 | 0.001448148 | 0.001448148 | 0.001448148 | 0.001448148 | 0.001448148 | 0.001448148 | 0.001448148 | 0 | 0 | 0 | 0 | 0
1461 | 396.2343 | 0.001450338 | -10 | 720.5 | -740.5 | 0 | 0 | 0 | 0 | 0 | 0.001450338 | 0.001450338 | 0.001450338 | 0.001450338 | 0.001450338 | 0.001450338 | 0.001450338 | 0.001450338 | 0.001450338 | 0.001450338 | 0.001450338 | 0.001450338 | 0.001450338 | 0.001450338 | 0.001450338 | 0.001450338 | 0.001450338 | 0.001450338 | 0.001450338 | 0.001450338 | 0.001450338 | 0.001450338 | 0.001450338 | 0.001450338 | 0.001450338 | 0.001450338 | 0.001450338 | 0.001450338 | 0.001450338 | 0.001450338 | 0.001450338 | 0.001450338 | 0.001450338 | 0.001450338 | 0.001450338 | 0.001450338 | 0.001450338 | 0.001450338 | 0.001450338 | 0.001450338 | 0.001450338 | 0.001450338 | 0.001450338 | 0.001450338 | 0.001450338 | 0.001450338 | 0.001450338 | 0.001450338 | 0.001450338 | 0.001450338 | 0.001450338 | 0.001450338 | 0.001450338 | 0.001450338 | 0 | 0 | 0 | 0 | 0 | 0
1461 | 397.1622 | 0.001453734 | -20 | 710.5 | -750.5 | 0 | 0 | 0 | 0 | 0.001453734 | 0.001453734 | 0.001453734 | 0.001453734 | 0.001453734 | 0.001453734 | 0.001453734 | 0.001453734 | 0.001453734 | 0.001453734 | 0.001453734 | 0.001453734 | 0.001453734 | 0.001453734 | 0.001453734 | 0.001453734 | 0.001453734 | 0.001453734 | 0.001453734 | 0.001453734 | 0.001453734 | 0.001453734 | 0.001453734 | 0.001453734 | 0.001453734 | 0.001453734 | 0.001453734 | 0.001453734 | 0.001453734 | 0.001453734 | 0.001453734 | 0.001453734 | 0.001453734 | 0.001453734 | 0.001453734 | 0.001453734 | 0.001453734 | 0.001453734 | 0.001453734 | 0.001453734 | 0.001453734 | 0.001453734 | 0.001453734 | 0.001453734 | 0.001453734 | 0.001453734 | 0.001453734 | 0.001453734 | 0.001453734 | 0.001453734 | 0.001453734 | 0.001453734 | 0.001453734 | 0.001453734 | 0.001453734 | 0 | 0 | 0 | 0 | 0 | 0
1461 | 379.7844 | 0.001390126 | -30 | 700.5 | -760.5 | 0 | 0 | 0 | 0 | 0.001390126 | 0.001390126 | 0.001390126 | 0.001390126 | 0.001390126 | 0.001390126 | 0.001390126 | 0.001390126 | 0.001390126 | 0.001390126 | 0.001390126 | 0.001390126 | 0.001390126 | 0.001390126 | 0.001390126 | 0.001390126 | 0.001390126 | 0.001390126 | 0.001390126 | 0.001390126 | 0.001390126 | 0.001390126 | 0.001390126 | 0.001390126 | 0.001390126 | 0.001390126 | 0.001390126 | 0.001390126 | 0.001390126 | 0.001390126 | 0.001390126 | 0.001390126 | 0.001390126 | 0.001390126 | 0.001390126 | 0.001390126 | 0.001390126 | 0.001390126 | 0.001390126 | 0.001390126 | 0.001390126 | 0.001390126 | 0.001390126 | 0.001390126 | 0.001390126 | 0.001390126 | 0.001390126 | 0.001390126 | 0.001390126 | 0.001390126 | 0.001390126 | 0.001390126 | 0.001390126 | 0.001390126 | 0.001390126 | 0 | 0 | 0 | 0 | 0 | 0
1461 | 372.5474 | 0.001363636 | -40 | 690.5 | -770.5 | 0 | 0 | 0 | 0 | 0.001363636 | 0.001363636 | 0.001363636 | 0.001363636 | 0.001363636 | 0.001363636 | 0.001363636 | 0.001363636 | 0.001363636 | 0.001363636 | 0.001363636 | 0.001363636 | 0.001363636 | 0.001363636 | 0.001363636 | 0.001363636 | 0.001363636 | 0.001363636 | 0.001363636 | 0.001363636 | 0.001363636 | 0.001363636 | 0.001363636 | 0.001363636 | 0.001363636 | 0.001363636 | 0.001363636 | 0.001363636 | 0.001363636 | 0.001363636 | 0.001363636 | 0.001363636 | 0.001363636 | 0.001363636 | 0.001363636 | 0.001363636 | 0.001363636 | 0.001363636 | 0.001363636 | 0.001363636 | 0.001363636 | 0.001363636 | 0.001363636 | 0.001363636 | 0.001363636 | 0.001363636 | 0.001363636 | 0.001363636 | 0.001363636 | 0.001363636 | 0.001363636 | 0.001363636 | 0.001363636 | 0.001363636 | 0 | 0 | 0 | 0 | 0 | 0 | 0
1461 | 411.5389 | 0.001506357 | -30 | 700.5 | -760.5 | 0 | 0 | 0 | 0 | 0.001506357 | 0.001506357 | 0.001506357 | 0.001506357 | 0.001506357 | 0.001506357 | 0.001506357 | 0.001506357 | 0.001506357 | 0.001506357 | 0.001506357 | 0.001506357 | 0.001506357 | 0.001506357 | 0.001506357 | 0.001506357 | 0.001506357 | 0.001506357 | 0.001506357 | 0.001506357 | 0.001506357 | 0.001506357 | 0.001506357 | 0.001506357 | 0.001506357 | 0.001506357 | 0.001506357 | 0.001506357 | 0.001506357 | 0.001506357 | 0.001506357 | 0.001506357 | 0.001506357 | 0.001506357 | 0.001506357 | 0.001506357 | 0.001506357 | 0.001506357 | 0.001506357 | 0.001506357 | 0.001506357 | 0.001506357 | 0.001506357 | 0.001506357 | 0.001506357 | 0.001506357 | 0.001506357 | 0.001506357 | 0.001506357 | 0.001506357 | 0.001506357 | 0.001506357 | 0.001506357 | 0.001506357 | 0.001506357 | 0 | 0 | 0 | 0 | 0 | 0
1461 | 383.2751 | 0.001402903 | -20 | 710.5 | -750.5 | 0 | 0 | 0 | 0 | 0.001402903 | 0.001402903 | 0.001402903 | 0.001402903 | 0.001402903 | 0.001402903 | 0.001402903 | 0.001402903 | 0.001402903 | 0.001402903 | 0.001402903 | 0.001402903 | 0.001402903 | 0.001402903 | 0.001402903 | 0.001402903 | 0.001402903 | 0.001402903 | 0.001402903 | 0.001402903 | 0.001402903 | 0.001402903 | 0.001402903 | 0.001402903 | 0.001402903 | 0.001402903 | 0.001402903 | 0.001402903 | 0.001402903 | 0.001402903 | 0.001402903 | 0.001402903 | 0.001402903 | 0.001402903 | 0.001402903 | 0.001402903 | 0.001402903 | 0.001402903 | 0.001402903 | 0.001402903 | 0.001402903 | 0.001402903 | 0.001402903 | 0.001402903 | 0.001402903 | 0.001402903 | 0.001402903 | 0.001402903 | 0.001402903 | 0.001402903 | 0.001402903 | 0.001402903 | 0.001402903 | 0.001402903 | 0.001402903 | 0 | 0 | 0 | 0 | 0 | 0
1461 | 378.4631 | 0.00138529 | -10 | 720.5 | -740.5 | 0 | 0 | 0 | 0 | 0 | 0.00138529 | 0.00138529 | 0.00138529 | 0.00138529 | 0.00138529 | 0.00138529 | 0.00138529 | 0.00138529 | 0.00138529 | 0.00138529 | 0.00138529 | 0.00138529 | 0.00138529 | 0.00138529 | 0.00138529 | 0.00138529 | 0.00138529 | 0.00138529 | 0.00138529 | 0.00138529 | 0.00138529 | 0.00138529 | 0.00138529 | 0.00138529 | 0.00138529 | 0.00138529 | 0.00138529 | 0.00138529 | 0.00138529 | 0.00138529 | 0.00138529 | 0.00138529 | 0.00138529 | 0.00138529 | 0.00138529 | 0.00138529 | 0.00138529 | 0.00138529 | 0.00138529 | 0.00138529 | 0.00138529 | 0.00138529 | 0.00138529 | 0.00138529 | 0.00138529 | 0.00138529 | 0.00138529 | 0.00138529 | 0.00138529 | 0.00138529 | 0.00138529 | 0.00138529 | 0.00138529 | 0.00138529 | 0 | 0 | 0 | 0 | 0 | 0
1454 | 339.4402 | 0.001242454 | 0 | 727 | -727 | 0 | 0 | 0 | 0 | 0 | 0.001242454 | 0.001242454 | 0.001242454 | 0.001242454 | 0.001242454 | 0.001242454 | 0.001242454 | 0.001242454 | 0.001242454 | 0.001242454 | 0.001242454 | 0.001242454 | 0.001242454 | 0.001242454 | 0.001242454 | 0.001242454 | 0.001242454 | 0.001242454 | 0.001242454 | 0.001242454 | 0.001242454 | 0.001242454 | 0.001242454 | 0.001242454 | 0.001242454 | 0.001242454 | 0.001242454 | 0.001242454 | 0.001242454 | 0.001242454 | 0.001242454 | 0.001242454 | 0.001242454 | 0.001242454 | 0.001242454 | 0.001242454 | 0.001242454 | 0.001242454 | 0.001242454 | 0.001242454 | 0.001242454 | 0.001242454 | 0.001242454 | 0.001242454 | 0.001242454 | 0.001242454 | 0.001242454 | 0.001242454 | 0.001242454 | 0.001242454 | 0.001242454 | 0.001242454 | 0.001242454 | 0.001242454 | 0.001242454 | 0 | 0 | 0 | 0 | 0
1454 | 339.444 | 0.001242468 | 10 | 737 | -717 | 0 | 0 | 0 | 0 | 0 | 0 | 0.001242468 | 0.001242468 | 0.001242468 | 0.001242468 | 0.001242468 | 0.001242468 | 0.001242468 | 0.001242468 | 0.001242468 | 0.001242468 | 0.001242468 | 0.001242468 | 0.001242468 | 0.001242468 | 0.001242468 | 0.001242468 | 0.001242468 | 0.001242468 | 0.001242468 | 0.001242468 | 0.001242468 | 0.001242468 | 0.001242468 | 0.001242468 | 0.001242468 | 0.001242468 | 0.001242468 | 0.001242468 | 0.001242468 | 0.001242468 | 0.001242468 | 0.001242468 | 0.001242468 | 0.001242468 | 0.001242468 | 0.001242468 | 0.001242468 | 0.001242468 | 0.001242468 | 0.001242468 | 0.001242468 | 0.001242468 | 0.001242468 | 0.001242468 | 0.001242468 | 0.001242468 | 0.001242468 | 0.001242468 | 0.001242468 | 0.001242468 | 0.001242468 | 0.001242468 | 0.001242468 | 0.001242468 | 0 | 0 | 0 | 0 | 0
1445 | 407.2105 | 0.001490514 | 20 | 742.5 | -702.5 | 0 | 0 | 0 | 0 | 0 | 0 | 0.001490514 | 0.001490514 | 0.001490514 | 0.001490514 | 0.001490514 | 0.001490514 | 0.001490514 | 0.001490514 | 0.001490514 | 0.001490514 | 0.001490514 | 0.001490514 | 0.001490514 | 0.001490514 | 0.001490514 | 0.001490514 | 0.001490514 | 0.001490514 | 0.001490514 | 0.001490514 | 0.001490514 | 0.001490514 | 0.001490514 | 0.001490514 | 0.001490514 | 0.001490514 | 0.001490514 | 0.001490514 | 0.001490514 | 0.001490514 | 0.001490514 | 0.001490514 | 0.001490514 | 0.001490514 | 0.001490514 | 0.001490514 | 0.001490514 | 0.001490514 | 0.001490514 | 0.001490514 | 0.001490514 | 0.001490514 | 0.001490514 | 0.001490514 | 0.001490514 | 0.001490514 | 0.001490514 | 0.001490514 | 0.001490514 | 0.001490514 | 0.001490514 | 0.001490514 | 0.001490514 | 0.001490514 | 0 | 0 | 0 | 0 | 0
1445 | 312.6791 | 0.0011445 | 30 | 752.5 | -692.5 | 0 | 0 | 0 | 0 | 0 | 0 | 0 | 0.0011445 | 0.0011445 | 0.0011445 | 0.0011445 | 0.0011445 | 0.0011445 | 0.0011445 | 0.0011445 | 0.0011445 | 0.0011445 | 0.0011445 | 0.0011445 | 0.0011445 | 0.0011445 | 0.0011445 | 0.0011445 | 0.0011445 | 0.0011445 | 0.0011445 | 0.0011445 | 0.0011445 | 0.0011445 | 0.0011445 | 0.0011445 | 0.0011445 | 0.0011445 | 0.0011445 | 0.0011445 | 0.0011445 | 0.0011445 | 0.0011445 | 0.0011445 | 0.0011445 | 0.0011445 | 0.0011445 | 0.0011445 | 0.0011445 | 0.0011445 | 0.0011445 | 0.0011445 | 0.0011445 | 0.0011445 | 0.0011445 | 0.0011445 | 0.0011445 | 0.0011445 | 0.0011445 | 0.0011445 | 0.0011445 | 0.0011445 | 0.0011445 | 0.0011445 | 0.0011445 | 0.0011445 | 0 | 0 | 0 | 0
1445 | 402.879 | 0.001474659 | 40 | 762.5 | -682.5 | 0 | 0 | 0 | 0 | 0 | 0 | 0 | 0.001474659 | 0.001474659 | 0.001474659 | 0.001474659 | 0.001474659 | 0.001474659 | 0.001474659 | 0.001474659 | 0.001474659 | 0.001474659 | 0.001474659 | 0.001474659 | 0.001474659 | 0.001474659 | 0.001474659 | 0.001474659 | 0.001474659 | 0.001474659 | 0.001474659 | 0.001474659 | 0.001474659 | 0.001474659 | 0.001474659 | 0.001474659 | 0.001474659 | 0.001474659 | 0.001474659 | 0.001474659 | 0.001474659 | 0.001474659 | 0.001474659 | 0.001474659 | 0.001474659 | 0.001474659 | 0.001474659 | 0.001474659 | 0.001474659 | 0.001474659 | 0.001474659 | 0.001474659 | 0.001474659 | 0.001474659 | 0.001474659 | 0.001474659 | 0.001474659 | 0.001474659 | 0.001474659 | 0.001474659 | 0.001474659 | 0.001474659 | 0.001474659 | 0.001474659 | 0.001474659 | 0.001474659 | 0 | 0 | 0 | 0
1445 | 380.1259 | 0.001391376 | 30 | 752.5 | -692.5 | 0 | 0 | 0 | 0 | 0 | 0 | 0 | 0.001391376 | 0.001391376 | 0.001391376 | 0.001391376 | 0.001391376 | 0.001391376 | 0.001391376 | 0.001391376 | 0.001391376 | 0.001391376 | 0.001391376 | 0.001391376 | 0.001391376 | 0.001391376 | 0.001391376 | 0.001391376 | 0.001391376 | 0.001391376 | 0.001391376 | 0.001391376 | 0.001391376 | 0.001391376 | 0.001391376 | 0.001391376 | 0.001391376 | 0.001391376 | 0.001391376 | 0.001391376 | 0.001391376 | 0.001391376 | 0.001391376 | 0.001391376 | 0.001391376 | 0.001391376 | 0.001391376 | 0.001391376 | 0.001391376 | 0.001391376 | 0.001391376 | 0.001391376 | 0.001391376 | 0.001391376 | 0.001391376 | 0.001391376 | 0.001391376 | 0.001391376 | 0.001391376 | 0.001391376 | 0.001391376 | 0.001391376 | 0.001391376 | 0.001391376 | 0.001391376 | 0.001391376 | 0 | 0 | 0 | 0
1445 | 384.8583 | 0.001408698 | 20 | 742.5 | -702.5 | 0 | 0 | 0 | 0 | 0 | 0 | 0.001408698 | 0.001408698 | 0.001408698 | 0.001408698 | 0.001408698 | 0.001408698 | 0.001408698 | 0.001408698 | 0.001408698 | 0.001408698 | 0.001408698 | 0.001408698 | 0.001408698 | 0.001408698 | 0.001408698 | 0.001408698 | 0.001408698 | 0.001408698 | 0.001408698 | 0.001408698 | 0.001408698 | 0.001408698 | 0.001408698 | 0.001408698 | 0.001408698 | 0.001408698 | 0.001408698 | 0.001408698 | 0.001408698 | 0.001408698 | 0.001408698 | 0.001408698 | 0.001408698 | 0.001408698 | 0.001408698 | 0.001408698 | 0.001408698 | 0.001408698 | 0.001408698 | 0.001408698 | 0.001408698 | 0.001408698 | 0.001408698 | 0.001408698 | 0.001408698 | 0.001408698 | 0.001408698 | 0.001408698 | 0.001408698 | 0.001408698 | 0.001408698 | 0.001408698 | 0.001408698 | 0.001408698 | 0 | 0 | 0 | 0 | 0
1406 | 508.0552 | 0.001859636 | 10 | 713 | -693 | 0 | 0 | 0 | 0 | 0 | 0 | 0 | 0.001859636 | 0.001859636 | 0.001859636 | 0.001859636 | 0.001859636 | 0.001859636 | 0.001859636 | 0.001859636 | 0.001859636 | 0.001859636 | 0.001859636 | 0.001859636 | 0.001859636 | 0.001859636 | 0.001859636 | 0.001859636 | 0.001859636 | 0.001859636 | 0.001859636 | 0.001859636 | 0.001859636 | 0.001859636 | 0.001859636 | 0.001859636 | 0.001859636 | 0.001859636 | 0.001859636 | 0.001859636 | 0.001859636 | 0.001859636 | 0.001859636 | 0.001859636 | 0.001859636 | 0.001859636 | 0.001859636 | 0.001859636 | 0.001859636 | 0.001859636 | 0.001859636 | 0.001859636 | 0.001859636 | 0.001859636 | 0.001859636 | 0.001859636 | 0.001859636 | 0.001859636 | 0.001859636 | 0.001859636 | 0.001859636 | 0.001859636 | 0.001859636 | 0.001859636 | 0 | 0 | 0 | 0 | 0 | 0
1428 | 288.7297 | 0.001056838 | 0 | 714 | -714 | 0 | 0 | 0 | 0 | 0 | 0 | 0.001056838 | 0.001056838 | 0.001056838 | 0.001056838 | 0.001056838 | 0.001056838 | 0.001056838 | 0.001056838 | 0.001056838 | 0.001056838 | 0.001056838 | 0.001056838 | 0.001056838 | 0.001056838 | 0.001056838 | 0.001056838 | 0.001056838 | 0.001056838 | 0.001056838 | 0.001056838 | 0.001056838 | 0.001056838 | 0.001056838 | 0.001056838 | 0.001056838 | 0.001056838 | 0.001056838 | 0.001056838 | 0.001056838 | 0.001056838 | 0.001056838 | 0.001056838 | 0.001056838 | 0.001056838 | 0.001056838 | 0.001056838 | 0.001056838 | 0.001056838 | 0.001056838 | 0.001056838 | 0.001056838 | 0.001056838 | 0.001056838 | 0.001056838 | 0.001056838 | 0.001056838 | 0.001056838 | 0.001056838 | 0.001056838 | 0.001056838 | 0.001056838 | 0.001056838 | 0.001056838 | 0 | 0 | 0 | 0 | 0 | 0
1418 | 317.6049 | 0.00116253 | -10 | 699 | -719 | 0 | 0 | 0 | 0 | 0 | 0 | 0.00116253 | 0.00116253 | 0.00116253 | 0.00116253 | 0.00116253 | 0.00116253 | 0.00116253 | 0.00116253 | 0.00116253 | 0.00116253 | 0.00116253 | 0.00116253 | 0.00116253 | 0.00116253 | 0.00116253 | 0.00116253 | 0.00116253 | 0.00116253 | 0.00116253 | 0.00116253 | 0.00116253 | 0.00116253 | 0.00116253 | 0.00116253 | 0.00116253 | 0.00116253 | 0.00116253 | 0.00116253 | 0.00116253 | 0.00116253 | 0.00116253 | 0.00116253 | 0.00116253 | 0.00116253 | 0.00116253 | 0.00116253 | 0.00116253 | 0.00116253 | 0.00116253 | 0.00116253 | 0.00116253 | 0.00116253 | 0.00116253 | 0.00116253 | 0.00116253 | 0.00116253 | 0.00116253 | 0.00116253 | 0.00116253 | 0.00116253 | 0.00116253 | 0.00116253 | 0.00116253 | 0 | 0 | 0 | 0 | 0 | 0
1369 | 336.805 | 0.001232808 | -20 | 664.5 | -704.5 | 0 | 0 | 0 | 0 | 0 | 0 | 0.001232808 | 0.001232808 | 0.001232808 | 0.001232808 | 0.001232808 | 0.001232808 | 0.001232808 | 0.001232808 | 0.001232808 | 0.001232808 | 0.001232808 | 0.001232808 | 0.001232808 | 0.001232808 | 0.001232808 | 0.001232808 | 0.001232808 | 0.001232808 | 0.001232808 | 0.001232808 | 0.001232808 | 0.001232808 | 0.001232808 | 0.001232808 | 0.001232808 | 0.001232808 | 0.001232808 | 0.001232808 | 0.001232808 | 0.001232808 | 0.001232808 | 0.001232808 | 0.001232808 | 0.001232808 | 0.001232808 | 0.001232808 | 0.001232808 | 0.001232808 | 0.001232808 | 0.001232808 | 0.001232808 | 0.001232808 | 0.001232808 | 0.001232808 | 0.001232808 | 0.001232808 | 0.001232808 | 0.001232808 | 0.001232808 | 0.001232808 | 0.001232808 | 0 | 0 | 0 | 0 | 0 | 0 | 0 | 0
1369 | 345.2369 | 0.001263672 | -30 | 654.5 | -714.5 | 0 | 0 | 0 | 0 | 0 | 0 | 0.001263672 | 0.001263672 | 0.001263672 | 0.001263672 | 0.001263672 | 0.001263672 | 0.001263672 | 0.001263672 | 0.001263672 | 0.001263672 | 0.001263672 | 0.001263672 | 0.001263672 | 0.001263672 | 0.001263672 | 0.001263672 | 0.001263672 | 0.001263672 | 0.001263672 | 0.001263672 | 0.001263672 | 0.001263672 | 0.001263672 | 0.001263672 | 0.001263672 | 0.001263672 | 0.001263672 | 0.001263672 | 0.001263672 | 0.001263672 | 0.001263672 | 0.001263672 | 0.001263672 | 0.001263672 | 0.001263672 | 0.001263672 | 0.001263672 | 0.001263672 | 0.001263672 | 0.001263672 | 0.001263672 | 0.001263672 | 0.001263672 | 0.001263672 | 0.001263672 | 0.001263672 | 0.001263672 | 0.001263672 | 0.001263672 | 0.001263672 | 0.001263672 | 0 | 0 | 0 | 0 | 0 | 0 | 0 | 0
1369 | 354.1681 | 0.001296362 | -40 | 644.5 | -724.5 | 0 | 0 | 0 | 0 | 0 | 0.001296362 | 0.001296362 | 0.001296362 | 0.001296362 | 0.001296362 | 0.001296362 | 0.001296362 | 0.001296362 | 0.001296362 | 0.001296362 | 0.001296362 | 0.001296362 | 0.001296362 | 0.001296362 | 0.001296362 | 0.001296362 | 0.001296362 | 0.001296362 | 0.001296362 | 0.001296362 | 0.001296362 | 0.001296362 | 0.001296362 | 0.001296362 | 0.001296362 | 0.001296362 | 0.001296362 | 0.001296362 | 0.001296362 | 0.001296362 | 0.001296362 | 0.001296362 | 0.001296362 | 0.001296362 | 0.001296362 | 0.001296362 | 0.001296362 | 0.001296362 | 0.001296362 | 0.001296362 | 0.001296362 | 0.001296362 | 0.001296362 | 0.001296362 | 0.001296362 | 0.001296362 | 0.001296362 | 0.001296362 | 0.001296362 | 0.001296362 | 0.001296362 | 0.001296362 | 0 | 0 | 0 | 0 | 0 | 0 | 0 | 0
1369 | 334.7469 | 0.001225275 | -30 | 654.5 | -714.5 | 0 | 0 | 0 | 0 | 0 | 0 | 0.001225275 | 0.001225275 | 0.001225275 | 0.001225275 | 0.001225275 | 0.001225275 | 0.001225275 | 0.001225275 | 0.001225275 | 0.001225275 | 0.001225275 | 0.001225275 | 0.001225275 | 0.001225275 | 0.001225275 | 0.001225275 | 0.001225275 | 0.001225275 | 0.001225275 | 0.001225275 | 0.001225275 | 0.001225275 | 0.001225275 | 0.001225275 | 0.001225275 | 0.001225275 | 0.001225275 | 0.001225275 | 0.001225275 | 0.001225275 | 0.001225275 | 0.001225275 | 0.001225275 | 0.001225275 | 0.001225275 | 0.001225275 | 0.001225275 | 0.001225275 | 0.001225275 | 0.001225275 | 0.001225275 | 0.001225275 | 0.001225275 | 0.001225275 | 0.001225275 | 0.001225275 | 0.001225275 | 0.001225275 | 0.001225275 | 0.001225275 | 0.001225275 | 0 | 0 | 0 | 0 | 0 | 0 | 0 | 0
1369 | 333.7309 | 0.001221556 | -20 | 664.5 | -704.5 | 0 | 0 | 0 | 0 | 0 | 0 | 0.001221556 | 0.001221556 | 0.001221556 | 0.001221556 | 0.001221556 | 0.001221556 | 0.001221556 | 0.001221556 | 0.001221556 | 0.001221556 | 0.001221556 | 0.001221556 | 0.001221556 | 0.001221556 | 0.001221556 | 0.001221556 | 0.001221556 | 0.001221556 | 0.001221556 | 0.001221556 | 0.001221556 | 0.001221556 | 0.001221556 | 0.001221556 | 0.001221556 | 0.001221556 | 0.001221556 | 0.001221556 | 0.001221556 | 0.001221556 | 0.001221556 | 0.001221556 | 0.001221556 | 0.001221556 | 0.001221556 | 0.001221556 | 0.001221556 | 0.001221556 | 0.001221556 | 0.001221556 | 0.001221556 | 0.001221556 | 0.001221556 | 0.001221556 | 0.001221556 | 0.001221556 | 0.001221556 | 0.001221556 | 0.001221556 | 0.001221556 | 0.001221556 | 0 | 0 | 0 | 0 | 0 | 0 | 0 | 0
1392 | 399.403 | 0.001461936 | -10 | 686 | -706 | 0 | 0 | 0 | 0 | 0 | 0 | 0.001461936 | 0.001461936 | 0.001461936 | 0.001461936 | 0.001461936 | 0.001461936 | 0.001461936 | 0.001461936 | 0.001461936 | 0.001461936 | 0.001461936 | 0.001461936 | 0.001461936 | 0.001461936 | 0.001461936 | 0.001461936 | 0.001461936 | 0.001461936 | 0.001461936 | 0.001461936 | 0.001461936 | 0.001461936 | 0.001461936 | 0.001461936 | 0.001461936 | 0.001461936 | 0.001461936 | 0.001461936 | 0.001461936 | 0.001461936 | 0.001461936 | 0.001461936 | 0.001461936 | 0.001461936 | 0.001461936 | 0.001461936 | 0.001461936 | 0.001461936 | 0.001461936 | 0.001461936 | 0.001461936 | 0.001461936 | 0.001461936 | 0.001461936 | 0.001461936 | 0.001461936 | 0.001461936 | 0.001461936 | 0.001461936 | 0.001461936 | 0.001461936 | 0.001461936 | 0 | 0 | 0 | 0 | 0 | 0 | 0
1337 | 419.5367 | 0.001535631 | 0 | 668.5 | -668.5 | 0 | 0 | 0 | 0 | 0 | 0 | 0 | 0.001535631 | 0.001535631 | 0.001535631 | 0.001535631 | 0.001535631 | 0.001535631 | 0.001535631 | 0.001535631 | 0.001535631 | 0.001535631 | 0.001535631 | 0.001535631 | 0.001535631 | 0.001535631 | 0.001535631 | 0.001535631 | 0.001535631 | 0.001535631 | 0.001535631 | 0.001535631 | 0.001535631 | 0.001535631 | 0.001535631 | 0.001535631 | 0.001535631 | 0.001535631 | 0.001535631 | 0.001535631 | 0.001535631 | 0.001535631 | 0.001535631 | 0.001535631 | 0.001535631 | 0.001535631 | 0.001535631 | 0.001535631 | 0.001535631 | 0.001535631 | 0.001535631 | 0.001535631 | 0.001535631 | 0.001535631 | 0.001535631 | 0.001535631 | 0.001535631 | 0.001535631 | 0.001535631 | 0.001535631 | 0.001535631 | 0.001535631 | 0.001535631 | 0 | 0 | 0 | 0 | 0 | 0 | 0
1337 | 484.8215 | 0.001774594 | 10 | 678.5 | -658.5 | 0 | 0 | 0 | 0 | 0 | 0 | 0 | 0 | 0.001774594 | 0.001774594 | 0.001774594 | 0.001774594 | 0.001774594 | 0.001774594 | 0.001774594 | 0.001774594 | 0.001774594 | 0.001774594 | 0.001774594 | 0.001774594 | 0.001774594 | 0.001774594 | 0.001774594 | 0.001774594 | 0.001774594 | 0.001774594 | 0.001774594 | 0.001774594 | 0.001774594 | 0.001774594 | 0.001774594 | 0.001774594 | 0.001774594 | 0.001774594 | 0.001774594 | 0.001774594 | 0.001774594 | 0.001774594 | 0.001774594 | 0.001774594 | 0.001774594 | 0.001774594 | 0.001774594 | 0.001774594 | 0.001774594 | 0.001774594 | 0.001774594 | 0.001774594 | 0.001774594 | 0.001774594 | 0.001774594 | 0.001774594 | 0.001774594 | 0.001774594 | 0.001774594 | 0.001774594 | 0.001774594 | 0.001774594 | 0 | 0 | 0 | 0 | 0 | 0 | 0
1337 | 417.4403 | 0.001527958 | 20 | 688.5 | -648.5 | 0 | 0 | 0 | 0 | 0 | 0 | 0 | 0 | 0.001527958 | 0.001527958 | 0.001527958 | 0.001527958 | 0.001527958 | 0.001527958 | 0.001527958 | 0.001527958 | 0.001527958 | 0.001527958 | 0.001527958 | 0.001527958 | 0.001527958 | 0.001527958 | 0.001527958 | 0.001527958 | 0.001527958 | 0.001527958 | 0.001527958 | 0.001527958 | 0.001527958 | 0.001527958 | 0.001527958 | 0.001527958 | 0.001527958 | 0.001527958 | 0.001527958 | 0.001527958 | 0.001527958 | 0.001527958 | 0.001527958 | 0.001527958 | 0.001527958 | 0.001527958 | 0.001527958 | 0.001527958 | 0.001527958 | 0.001527958 | 0.001527958 | 0.001527958 | 0.001527958 | 0.001527958 | 0.001527958 | 0.001527958 | 0.001527958 | 0.001527958 | 0.001527958 | 0.001527958 | 0.001527958 | 0.001527958 | 0 | 0 | 0 | 0 | 0 | 0 | 0
1337 | 453.6003 | 0.001660314 | 30 | 698.5 | -638.5 | 0 | 0 | 0 | 0 | 0 | 0 | 0 | 0 | 0 | 0.001660314 | 0.001660314 | 0.001660314 | 0.001660314 | 0.001660314 | 0.001660314 | 0.001660314 | 0.001660314 | 0.001660314 | 0.001660314 | 0.001660314 | 0.001660314 | 0.001660314 | 0.001660314 | 0.001660314 | 0.001660314 | 0.001660314 | 0.001660314 | 0.001660314 | 0.001660314 | 0.001660314 | 0.001660314 | 0.001660314 | 0.001660314 | 0.001660314 | 0.001660314 | 0.001660314 | 0.001660314 | 0.001660314 | 0.001660314 | 0.001660314 | 0.001660314 | 0.001660314 | 0.001660314 | 0.001660314 | 0.001660314 | 0.001660314 | 0.001660314 | 0.001660314 | 0.001660314 | 0.001660314 | 0.001660314 | 0.001660314 | 0.001660314 | 0.001660314 | 0.001660314 | 0.001660314 | 0.001660314 | 0.001660314 | 0.001660314 | 0 | 0 | 0 | 0 | 0 | 0
1337 | 454.8687 | 0.001664957 | 40 | 708.5 | -628.5 | 0 | 0 | 0 | 0 | 0 | 0 | 0 | 0 | 0 | 0.001664957 | 0.001664957 | 0.001664957 | 0.001664957 | 0.001664957 | 0.001664957 | 0.001664957 | 0.001664957 | 0.001664957 | 0.001664957 | 0.001664957 | 0.001664957 | 0.001664957 | 0.001664957 | 0.001664957 | 0.001664957 | 0.001664957 | 0.001664957 | 0.001664957 | 0.001664957 | 0.001664957 | 0.001664957 | 0.001664957 | 0.001664957 | 0.001664957 | 0.001664957 | 0.001664957 | 0.001664957 | 0.001664957 | 0.001664957 | 0.001664957 | 0.001664957 | 0.001664957 | 0.001664957 | 0.001664957 | 0.001664957 | 0.001664957 | 0.001664957 | 0.001664957 | 0.001664957 | 0.001664957 | 0.001664957 | 0.001664957 | 0.001664957 | 0.001664957 | 0.001664957 | 0.001664957 | 0.001664957 | 0.001664957 | 0.001664957 | 0 | 0 | 0 | 0 | 0 | 0
1380 | 621.9535 | 0.002276538 | 30 | 720 | -660 | 0 | 0 | 0 | 0 | 0 | 0 | 0 | 0 | 0.002276538 | 0.002276538 | 0.002276538 | 0.002276538 | 0.002276538 | 0.002276538 | 0.002276538 | 0.002276538 | 0.002276538 | 0.002276538 | 0.002276538 | 0.002276538 | 0.002276538 | 0.002276538 | 0.002276538 | 0.002276538 | 0.002276538 | 0.002276538 | 0.002276538 | 0.002276538 | 0.002276538 | 0.002276538 | 0.002276538 | 0.002276538 | 0.002276538 | 0.002276538 | 0.002276538 | 0.002276538 | 0.002276538 | 0.002276538 | 0.002276538 | 0.002276538 | 0.002276538 | 0.002276538 | 0.002276538 | 0.002276538 | 0.002276538 | 0.002276538 | 0.002276538 | 0.002276538 | 0.002276538 | 0.002276538 | 0.002276538 | 0.002276538 | 0.002276538 | 0.002276538 | 0.002276538 | 0.002276538 | 0.002276538 | 0.002276538 | 0.002276538 | 0 | 0 | 0 | 0 | 0 | 0
1333 | 711.5861 | 0.002604621 | 20 | 686.5 | -646.5 | 0 | 0 | 0 | 0 | 0 | 0 | 0 | 0 | 0.002604621 | 0.002604621 | 0.002604621 | 0.002604621 | 0.002604621 | 0.002604621 | 0.002604621 | 0.002604621 | 0.002604621 | 0.002604621 | 0.002604621 | 0.002604621 | 0.002604621 | 0.002604621 | 0.002604621 | 0.002604621 | 0.002604621 | 0.002604621 | 0.002604621 | 0.002604621 | 0.002604621 | 0.002604621 | 0.002604621 | 0.002604621 | 0.002604621 | 0.002604621 | 0.002604621 | 0.002604621 | 0.002604621 | 0.002604621 | 0.002604621 | 0.002604621 | 0.002604621 | 0.002604621 | 0.002604621 | 0.002604621 | 0.002604621 | 0.002604621 | 0.002604621 | 0.002604621 | 0.002604621 | 0.002604621 | 0.002604621 | 0.002604621 | 0.002604621 | 0.002604621 | 0.002604621 | 0.002604621 | 0.002604621 | 0.002604621 | 0 | 0 | 0 | 0 | 0 | 0 | 0
1333 | 593.1069 | 0.002170951 | 10 | 676.5 | -656.5 | 0 | 0 | 0 | 0 | 0 | 0 | 0 | 0 | 0.002170951 | 0.002170951 | 0.002170951 | 0.002170951 | 0.002170951 | 0.002170951 | 0.002170951 | 0.002170951 | 0.002170951 | 0.002170951 | 0.002170951 | 0.002170951 | 0.002170951 | 0.002170951 | 0.002170951 | 0.002170951 | 0.002170951 | 0.002170951 | 0.002170951 | 0.002170951 | 0.002170951 | 0.002170951 | 0.002170951 | 0.002170951 | 0.002170951 | 0.002170951 | 0.002170951 | 0.002170951 | 0.002170951 | 0.002170951 | 0.002170951 | 0.002170951 | 0.002170951 | 0.002170951 | 0.002170951 | 0.002170951 | 0.002170951 | 0.002170951 | 0.002170951 | 0.002170951 | 0.002170951 | 0.002170951 | 0.002170951 | 0.002170951 | 0.002170951 | 0.002170951 | 0.002170951 | 0.002170951 | 0.002170951 | 0.002170951 | 0 | 0 | 0 | 0 | 0 | 0 | 0
1333 | 651.9553 | 0.002386354 | 0 | 666.5 | -666.5 | 0 | 0 | 0 | 0 | 0 | 0 | 0 | 0 | 0.002386354 | 0.002386354 | 0.002386354 | 0.002386354 | 0.002386354 | 0.002386354 | 0.002386354 | 0.002386354 | 0.002386354 | 0.002386354 | 0.002386354 | 0.002386354 | 0.002386354 | 0.002386354 | 0.002386354 | 0.002386354 | 0.002386354 | 0.002386354 | 0.002386354 | 0.002386354 | 0.002386354 | 0.002386354 | 0.002386354 | 0.002386354 | 0.002386354 | 0.002386354 | 0.002386354 | 0.002386354 | 0.002386354 | 0.002386354 | 0.002386354 | 0.002386354 | 0.002386354 | 0.002386354 | 0.002386354 | 0.002386354 | 0.002386354 | 0.002386354 | 0.002386354 | 0.002386354 | 0.002386354 | 0.002386354 | 0.002386354 | 0.002386354 | 0.002386354 | 0.002386354 | 0.002386354 | 0.002386354 | 0.002386354 | 0 | 0 | 0 | 0 | 0 | 0 | 0 | 0
1333 | 667.2737 | 0.002442424 | -10 | 656.5 | -676.5 | 0 | 0 | 0 | 0 | 0 | 0 | 0 | 0.002442424 | 0.002442424 | 0.002442424 | 0.002442424 | 0.002442424 | 0.002442424 | 0.002442424 | 0.002442424 | 0.002442424 | 0.002442424 | 0.002442424 | 0.002442424 | 0.002442424 | 0.002442424 | 0.002442424 | 0.002442424 | 0.002442424 | 0.002442424 | 0.002442424 | 0.002442424 | 0.002442424 | 0.002442424 | 0.002442424 | 0.002442424 | 0.002442424 | 0.002442424 | 0.002442424 | 0.002442424 | 0.002442424 | 0.002442424 | 0.002442424 | 0.002442424 | 0.002442424 | 0.002442424 | 0.002442424 | 0.002442424 | 0.002442424 | 0.002442424 | 0.002442424 | 0.002442424 | 0.002442424 | 0.002442424 | 0.002442424 | 0.002442424 | 0.002442424 | 0.002442424 | 0.002442424 | 0.002442424 | 0.002442424 | 0.002442424 | 0 | 0 | 0 | 0 | 0 | 0 | 0 | 0
1333 | 694.0672 | 0.002540496 | -20 | 646.5 | -686.5 | 0 | 0 | 0 | 0 | 0 | 0 | 0 | 0.002540496 | 0.002540496 | 0.002540496 | 0.002540496 | 0.002540496 | 0.002540496 | 0.002540496 | 0.002540496 | 0.002540496 | 0.002540496 | 0.002540496 | 0.002540496 | 0.002540496 | 0.002540496 | 0.002540496 | 0.002540496 | 0.002540496 | 0.002540496 | 0.002540496 | 0.002540496 | 0.002540496 | 0.002540496 | 0.002540496 | 0.002540496 | 0.002540496 | 0.002540496 | 0.002540496 | 0.002540496 | 0.002540496 | 0.002540496 | 0.002540496 | 0.002540496 | 0.002540496 | 0.002540496 | 0.002540496 | 0.002540496 | 0.002540496 | 0.002540496 | 0.002540496 | 0.002540496 | 0.002540496 | 0.002540496 | 0.002540496 | 0.002540496 | 0.002540496 | 0.002540496 | 0.002540496 | 0.002540496 | 0.002540496 | 0.002540496 | 0 | 0 | 0 | 0 | 0 | 0 | 0 | 0
1333 | 663.2357 | 0.002427644 | -30 | 636.5 | -696.5 | 0 | 0 | 0 | 0 | 0 | 0 | 0.002427644 | 0.002427644 | 0.002427644 | 0.002427644 | 0.002427644 | 0.002427644 | 0.002427644 | 0.002427644 | 0.002427644 | 0.002427644 | 0.002427644 | 0.002427644 | 0.002427644 | 0.002427644 | 0.002427644 | 0.002427644 | 0.002427644 | 0.002427644 | 0.002427644 | 0.002427644 | 0.002427644 | 0.002427644 | 0.002427644 | 0.002427644 | 0.002427644 | 0.002427644 | 0.002427644 | 0.002427644 | 0.002427644 | 0.002427644 | 0.002427644 | 0.002427644 | 0.002427644 | 0.002427644 | 0.002427644 | 0.002427644 | 0.002427644 | 0.002427644 | 0.002427644 | 0.002427644 | 0.002427644 | 0.002427644 | 0.002427644 | 0.002427644 | 0.002427644 | 0.002427644 | 0.002427644 | 0.002427644 | 0.002427644 | 0.002427644 | 0 | 0 | 0 | 0 | 0 | 0 | 0 | 0 | 0
1333 | 683.2454 | 0.002500885 | -40 | 626.5 | -706.5 | 0 | 0 | 0 | 0 | 0 | 0 | 0.002500885 | 0.002500885 | 0.002500885 | 0.002500885 | 0.002500885 | 0.002500885 | 0.002500885 | 0.002500885 | 0.002500885 | 0.002500885 | 0.002500885 | 0.002500885 | 0.002500885 | 0.002500885 | 0.002500885 | 0.002500885 | 0.002500885 | 0.002500885 | 0.002500885 | 0.002500885 | 0.002500885 | 0.002500885 | 0.002500885 | 0.002500885 | 0.002500885 | 0.002500885 | 0.002500885 | 0.002500885 | 0.002500885 | 0.002500885 | 0.002500885 | 0.002500885 | 0.002500885 | 0.002500885 | 0.002500885 | 0.002500885 | 0.002500885 | 0.002500885 | 0.002500885 | 0.002500885 | 0.002500885 | 0.002500885 | 0.002500885 | 0.002500885 | 0.002500885 | 0.002500885 | 0.002500885 | 0.002500885 | 0.002500885 | 0.002500885 | 0 | 0 | 0 | 0 | 0 | 0 | 0 | 0 | 0
1333 | 696.808 | 0.002550529 | -30 | 636.5 | -696.5 | 0 | 0 | 0 | 0 | 0 | 0 | 0.002550529 | 0.002550529 | 0.002550529 | 0.002550529 | 0.002550529 | 0.002550529 | 0.002550529 | 0.002550529 | 0.002550529 | 0.002550529 | 0.002550529 | 0.002550529 | 0.002550529 | 0.002550529 | 0.002550529 | 0.002550529 | 0.002550529 | 0.002550529 | 0.002550529 | 0.002550529 | 0.002550529 | 0.002550529 | 0.002550529 | 0.002550529 | 0.002550529 | 0.002550529 | 0.002550529 | 0.002550529 | 0.002550529 | 0.002550529 | 0.002550529 | 0.002550529 | 0.002550529 | 0.002550529 | 0.002550529 | 0.002550529 | 0.002550529 | 0.002550529 | 0.002550529 | 0.002550529 | 0.002550529 | 0.002550529 | 0.002550529 | 0.002550529 | 0.002550529 | 0.002550529 | 0.002550529 | 0.002550529 | 0.002550529 | 0.002550529 | 0 | 0 | 0 | 0 | 0 | 0 | 0 | 0 | 0
1333 | 679.8583 | 0.002488487 | -20 | 646.5 | -686.5 | 0 | 0 | 0 | 0 | 0 | 0 | 0 | 0.002488487 | 0.002488487 | 0.002488487 | 0.002488487 | 0.002488487 | 0.002488487 | 0.002488487 | 0.002488487 | 0.002488487 | 0.002488487 | 0.002488487 | 0.002488487 | 0.002488487 | 0.002488487 | 0.002488487 | 0.002488487 | 0.002488487 | 0.002488487 | 0.002488487 | 0.002488487 | 0.002488487 | 0.002488487 | 0.002488487 | 0.002488487 | 0.002488487 | 0.002488487 | 0.002488487 | 0.002488487 | 0.002488487 | 0.002488487 | 0.002488487 | 0.002488487 | 0.002488487 | 0.002488487 | 0.002488487 | 0.002488487 | 0.002488487 | 0.002488487 | 0.002488487 | 0.002488487 | 0.002488487 | 0.002488487 | 0.002488487 | 0.002488487 | 0.002488487 | 0.002488487 | 0.002488487 | 0.002488487 | 0.002488487 | 0.002488487 | 0 | 0 | 0 | 0 | 0 | 0 | 0 | 0
1333 | 660.3629 | 0.002417128 | -10 | 656.5 | -676.5 | 0 | 0 | 0 | 0 | 0 | 0 | 0 | 0.002417128 | 0.002417128 | 0.002417128 | 0.002417128 | 0.002417128 | 0.002417128 | 0.002417128 | 0.002417128 | 0.002417128 | 0.002417128 | 0.002417128 | 0.002417128 | 0.002417128 | 0.002417128 | 0.002417128 | 0.002417128 | 0.002417128 | 0.002417128 | 0.002417128 | 0.002417128 | 0.002417128 | 0.002417128 | 0.002417128 | 0.002417128 | 0.002417128 | 0.002417128 | 0.002417128 | 0.002417128 | 0.002417128 | 0.002417128 | 0.002417128 | 0.002417128 | 0.002417128 | 0.002417128 | 0.002417128 | 0.002417128 | 0.002417128 | 0.002417128 | 0.002417128 | 0.002417128 | 0.002417128 | 0.002417128 | 0.002417128 | 0.002417128 | 0.002417128 | 0.002417128 | 0.002417128 | 0.002417128 | 0.002417128 | 0.002417128 | 0 | 0 | 0 | 0 | 0 | 0 | 0 | 0
1333 | 700.8812 | 0.002565437 | 0 | 666.5 | -666.5 | 0 | 0 | 0 | 0 | 0 | 0 | 0 | 0 | 0.002565437 | 0.002565437 | 0.002565437 | 0.002565437 | 0.002565437 | 0.002565437 | 0.002565437 | 0.002565437 | 0.002565437 | 0.002565437 | 0.002565437 | 0.002565437 | 0.002565437 | 0.002565437 | 0.002565437 | 0.002565437 | 0.002565437 | 0.002565437 | 0.002565437 | 0.002565437 | 0.002565437 | 0.002565437 | 0.002565437 | 0.002565437 | 0.002565437 | 0.002565437 | 0.002565437 | 0.002565437 | 0.002565437 | 0.002565437 | 0.002565437 | 0.002565437 | 0.002565437 | 0.002565437 | 0.002565437 | 0.002565437 | 0.002565437 | 0.002565437 | 0.002565437 | 0.002565437 | 0.002565437 | 0.002565437 | 0.002565437 | 0.002565437 | 0.002565437 | 0.002565437 | 0.002565437 | 0.002565437 | 0.002565437 | 0 | 0 | 0 | 0 | 0 | 0 | 0 | 0
1333 | 694.6205 | 0.002542521 | 10 | 676.5 | -656.5 | 0 | 0 | 0 | 0 | 0 | 0 | 0 | 0 | 0.002542521 | 0.002542521 | 0.002542521 | 0.002542521 | 0.002542521 | 0.002542521 | 0.002542521 | 0.002542521 | 0.002542521 | 0.002542521 | 0.002542521 | 0.002542521 | 0.002542521 | 0.002542521 | 0.002542521 | 0.002542521 | 0.002542521 | 0.002542521 | 0.002542521 | 0.002542521 | 0.002542521 | 0.002542521 | 0.002542521 | 0.002542521 | 0.002542521 | 0.002542521 | 0.002542521 | 0.002542521 | 0.002542521 | 0.002542521 | 0.002542521 | 0.002542521 | 0.002542521 | 0.002542521 | 0.002542521 | 0.002542521 | 0.002542521 | 0.002542521 | 0.002542521 | 0.002542521 | 0.002542521 | 0.002542521 | 0.002542521 | 0.002542521 | 0.002542521 | 0.002542521 | 0.002542521 | 0.002542521 | 0.002542521 | 0.002542521 | 0 | 0 | 0 | 0 | 0 | 0 | 0
1333 | 707.0708 | 0.002588093 | 20 | 686.5 | -646.5 | 0 | 0 | 0 | 0 | 0 | 0 | 0 | 0 | 0.002588093 | 0.002588093 | 0.002588093 | 0.002588093 | 0.002588093 | 0.002588093 | 0.002588093 | 0.002588093 | 0.002588093 | 0.002588093 | 0.002588093 | 0.002588093 | 0.002588093 | 0.002588093 | 0.002588093 | 0.002588093 | 0.002588093 | 0.002588093 | 0.002588093 | 0.002588093 | 0.002588093 | 0.002588093 | 0.002588093 | 0.002588093 | 0.002588093 | 0.002588093 | 0.002588093 | 0.002588093 | 0.002588093 | 0.002588093 | 0.002588093 | 0.002588093 | 0.002588093 | 0.002588093 | 0.002588093 | 0.002588093 | 0.002588093 | 0.002588093 | 0.002588093 | 0.002588093 | 0.002588093 | 0.002588093 | 0.002588093 | 0.002588093 | 0.002588093 | 0.002588093 | 0.002588093 | 0.002588093 | 0.002588093 | 0.002588093 | 0 | 0 | 0 | 0 | 0 | 0 | 0
1333 | 695.0005 | 0.002543912 | 30 | 696.5 | -636.5 | 0 | 0 | 0 | 0 | 0 | 0 | 0 | 0 | 0 | 0.002543912 | 0.002543912 | 0.002543912 | 0.002543912 | 0.002543912 | 0.002543912 | 0.002543912 | 0.002543912 | 0.002543912 | 0.002543912 | 0.002543912 | 0.002543912 | 0.002543912 | 0.002543912 | 0.002543912 | 0.002543912 | 0.002543912 | 0.002543912 | 0.002543912 | 0.002543912 | 0.002543912 | 0.002543912 | 0.002543912 | 0.002543912 | 0.002543912 | 0.002543912 | 0.002543912 | 0.002543912 | 0.002543912 | 0.002543912 | 0.002543912 | 0.002543912 | 0.002543912 | 0.002543912 | 0.002543912 | 0.002543912 | 0.002543912 | 0.002543912 | 0.002543912 | 0.002543912 | 0.002543912 | 0.002543912 | 0.002543912 | 0.002543912 | 0.002543912 | 0.002543912 | 0.002543912 | 0.002543912 | 0.002543912 | 0.002543912 | 0 | 0 | 0 | 0 | 0 | 0
1333 | 686.5841 | 0.002513106 | 40 | 706.5 | -626.5 | 0 | 0 | 0 | 0 | 0 | 0 | 0 | 0 | 0 | 0.002513106 | 0.002513106 | 0.002513106 | 0.002513106 | 0.002513106 | 0.002513106 | 0.002513106 | 0.002513106 | 0.002513106 | 0.002513106 | 0.002513106 | 0.002513106 | 0.002513106 | 0.002513106 | 0.002513106 | 0.002513106 | 0.002513106 | 0.002513106 | 0.002513106 | 0.002513106 | 0.002513106 | 0.002513106 | 0.002513106 | 0.002513106 | 0.002513106 | 0.002513106 | 0.002513106 | 0.002513106 | 0.002513106 | 0.002513106 | 0.002513106 | 0.002513106 | 0.002513106 | 0.002513106 | 0.002513106 | 0.002513106 | 0.002513106 | 0.002513106 | 0.002513106 | 0.002513106 | 0.002513106 | 0.002513106 | 0.002513106 | 0.002513106 | 0.002513106 | 0.002513106 | 0.002513106 | 0.002513106 | 0.002513106 | 0.002513106 | 0 | 0 | 0 | 0 | 0 | 0
1333 | 712.6256 | 0.002608426 | 30 | 696.5 | -636.5 | 0 | 0 | 0 | 0 | 0 | 0 | 0 | 0 | 0 | 0.002608426 | 0.002608426 | 0.002608426 | 0.002608426 | 0.002608426 | 0.002608426 | 0.002608426 | 0.002608426 | 0.002608426 | 0.002608426 | 0.002608426 | 0.002608426 | 0.002608426 | 0.002608426 | 0.002608426 | 0.002608426 | 0.002608426 | 0.002608426 | 0.002608426 | 0.002608426 | 0.002608426 | 0.002608426 | 0.002608426 | 0.002608426 | 0.002608426 | 0.002608426 | 0.002608426 | 0.002608426 | 0.002608426 | 0.002608426 | 0.002608426 | 0.002608426 | 0.002608426 | 0.002608426 | 0.002608426 | 0.002608426 | 0.002608426 | 0.002608426 | 0.002608426 | 0.002608426 | 0.002608426 | 0.002608426 | 0.002608426 | 0.002608426 | 0.002608426 | 0.002608426 | 0.002608426 | 0.002608426 | 0.002608426 | 0.002608426 | 0 | 0 | 0 | 0 | 0 | 0
1333 | 678.2671 | 0.002482663 | 20 | 686.5 | -646.5 | 0 | 0 | 0 | 0 | 0 | 0 | 0 | 0 | 0.002482663 | 0.002482663 | 0.002482663 | 0.002482663 | 0.002482663 | 0.002482663 | 0.002482663 | 0.002482663 | 0.002482663 | 0.002482663 | 0.002482663 | 0.002482663 | 0.002482663 | 0.002482663 | 0.002482663 | 0.002482663 | 0.002482663 | 0.002482663 | 0.002482663 | 0.002482663 | 0.002482663 | 0.002482663 | 0.002482663 | 0.002482663 | 0.002482663 | 0.002482663 | 0.002482663 | 0.002482663 | 0.002482663 | 0.002482663 | 0.002482663 | 0.002482663 | 0.002482663 | 0.002482663 | 0.002482663 | 0.002482663 | 0.002482663 | 0.002482663 | 0.002482663 | 0.002482663 | 0.002482663 | 0.002482663 | 0.002482663 | 0.002482663 | 0.002482663 | 0.002482663 | 0.002482663 | 0.002482663 | 0.002482663 | 0.002482663 | 0 | 0 | 0 | 0 | 0 | 0 | 0
1333 | 715.3662 | 0.002618457 | 10 | 676.5 | -656.5 | 0 | 0 | 0 | 0 | 0 | 0 | 0 | 0 | 0.002618457 | 0.002618457 | 0.002618457 | 0.002618457 | 0.002618457 | 0.002618457 | 0.002618457 | 0.002618457 | 0.002618457 | 0.002618457 | 0.002618457 | 0.002618457 | 0.002618457 | 0.002618457 | 0.002618457 | 0.002618457 | 0.002618457 | 0.002618457 | 0.002618457 | 0.002618457 | 0.002618457 | 0.002618457 | 0.002618457 | 0.002618457 | 0.002618457 | 0.002618457 | 0.002618457 | 0.002618457 | 0.002618457 | 0.002618457 | 0.002618457 | 0.002618457 | 0.002618457 | 0.002618457 | 0.002618457 | 0.002618457 | 0.002618457 | 0.002618457 | 0.002618457 | 0.002618457 | 0.002618457 | 0.002618457 | 0.002618457 | 0.002618457 | 0.002618457 | 0.002618457 | 0.002618457 | 0.002618457 | 0.002618457 | 0.002618457 | 0 | 0 | 0 | 0 | 0 | 0 | 0
1333 | 688.3162 | 0.002519446 | 0 | 666.5 | -666.5 | 0 | 0 | 0 | 0 | 0 | 0 | 0 | 0 | 0.002519446 | 0.002519446 | 0.002519446 | 0.002519446 | 0.002519446 | 0.002519446 | 0.002519446 | 0.002519446 | 0.002519446 | 0.002519446 | 0.002519446 | 0.002519446 | 0.002519446 | 0.002519446 | 0.002519446 | 0.002519446 | 0.002519446 | 0.002519446 | 0.002519446 | 0.002519446 | 0.002519446 | 0.002519446 | 0.002519446 | 0.002519446 | 0.002519446 | 0.002519446 | 0.002519446 | 0.002519446 | 0.002519446 | 0.002519446 | 0.002519446 | 0.002519446 | 0.002519446 | 0.002519446 | 0.002519446 | 0.002519446 | 0.002519446 | 0.002519446 | 0.002519446 | 0.002519446 | 0.002519446 | 0.002519446 | 0.002519446 | 0.002519446 | 0.002519446 | 0.002519446 | 0.002519446 | 0.002519446 | 0.002519446 | 0 | 0 | 0 | 0 | 0 | 0 | 0 | 0
1333 | 709.969 | 0.002598701 | -10 | 656.5 | -676.5 | 0 | 0 | 0 | 0 | 0 | 0 | 0 | 0.002598701 | 0.002598701 | 0.002598701 | 0.002598701 | 0.002598701 | 0.002598701 | 0.002598701 | 0.002598701 | 0.002598701 | 0.002598701 | 0.002598701 | 0.002598701 | 0.002598701 | 0.002598701 | 0.002598701 | 0.002598701 | 0.002598701 | 0.002598701 | 0.002598701 | 0.002598701 | 0.002598701 | 0.002598701 | 0.002598701 | 0.002598701 | 0.002598701 | 0.002598701 | 0.002598701 | 0.002598701 | 0.002598701 | 0.002598701 | 0.002598701 | 0.002598701 | 0.002598701 | 0.002598701 | 0.002598701 | 0.002598701 | 0.002598701 | 0.002598701 | 0.002598701 | 0.002598701 | 0.002598701 | 0.002598701 | 0.002598701 | 0.002598701 | 0.002598701 | 0.002598701 | 0.002598701 | 0.002598701 | 0.002598701 | 0.002598701 | 0 | 0 | 0 | 0 | 0 | 0 | 0 | 0
1333 | 683.1017 | 0.002500359 | -20 | 646.5 | -686.5 | 0 | 0 | 0 | 0 | 0 | 0 | 0 | 0.002500359 | 0.002500359 | 0.002500359 | 0.002500359 | 0.002500359 | 0.002500359 | 0.002500359 | 0.002500359 | 0.002500359 | 0.002500359 | 0.002500359 | 0.002500359 | 0.002500359 | 0.002500359 | 0.002500359 | 0.002500359 | 0.002500359 | 0.002500359 | 0.002500359 | 0.002500359 | 0.002500359 | 0.002500359 | 0.002500359 | 0.002500359 | 0.002500359 | 0.002500359 | 0.002500359 | 0.002500359 | 0.002500359 | 0.002500359 | 0.002500359 | 0.002500359 | 0.002500359 | 0.002500359 | 0.002500359 | 0.002500359 | 0.002500359 | 0.002500359 | 0.002500359 | 0.002500359 | 0.002500359 | 0.002500359 | 0.002500359 | 0.002500359 | 0.002500359 | 0.002500359 | 0.002500359 | 0.002500359 | 0.002500359 | 0.002500359 | 0 | 0 | 0 | 0 | 0 | 0 | 0 | 0
1333 | 727.0297 | 0.002661149 | -30 | 636.5 | -696.5 | 0 | 0 | 0 | 0 | 0 | 0 | 0.002661149 | 0.002661149 | 0.002661149 | 0.002661149 | 0.002661149 | 0.002661149 | 0.002661149 | 0.002661149 | 0.002661149 | 0.002661149 | 0.002661149 | 0.002661149 | 0.002661149 | 0.002661149 | 0.002661149 | 0.002661149 | 0.002661149 | 0.002661149 | 0.002661149 | 0.002661149 | 0.002661149 | 0.002661149 | 0.002661149 | 0.002661149 | 0.002661149 | 0.002661149 | 0.002661149 | 0.002661149 | 0.002661149 | 0.002661149 | 0.002661149 | 0.002661149 | 0.002661149 | 0.002661149 | 0.002661149 | 0.002661149 | 0.002661149 | 0.002661149 | 0.002661149 | 0.002661149 | 0.002661149 | 0.002661149 | 0.002661149 | 0.002661149 | 0.002661149 | 0.002661149 | 0.002661149 | 0.002661149 | 0.002661149 | 0.002661149 | 0 | 0 | 0 | 0 | 0 | 0 | 0 | 0 | 0
1333 | 698.5522 | 0.002556913 | -40 | 626.5 | -706.5 | 0 | 0 | 0 | 0 | 0 | 0 | 0.002556913 | 0.002556913 | 0.002556913 | 0.002556913 | 0.002556913 | 0.002556913 | 0.002556913 | 0.002556913 | 0.002556913 | 0.002556913 | 0.002556913 | 0.002556913 | 0.002556913 | 0.002556913 | 0.002556913 | 0.002556913 | 0.002556913 | 0.002556913 | 0.002556913 | 0.002556913 | 0.002556913 | 0.002556913 | 0.002556913 | 0.002556913 | 0.002556913 | 0.002556913 | 0.002556913 | 0.002556913 | 0.002556913 | 0.002556913 | 0.002556913 | 0.002556913 | 0.002556913 | 0.002556913 | 0.002556913 | 0.002556913 | 0.002556913 | 0.002556913 | 0.002556913 | 0.002556913 | 0.002556913 | 0.002556913 | 0.002556913 | 0.002556913 | 0.002556913 | 0.002556913 | 0.002556913 | 0.002556913 | 0.002556913 | 0.002556913 | 0 | 0 | 0 | 0 | 0 | 0 | 0 | 0 | 0
1333 | 690.5255 | 0.002527532 | -30 | 636.5 | -696.5 | 0 | 0 | 0 | 0 | 0 | 0 | 0.002527532 | 0.002527532 | 0.002527532 | 0.002527532 | 0.002527532 | 0.002527532 | 0.002527532 | 0.002527532 | 0.002527532 | 0.002527532 | 0.002527532 | 0.002527532 | 0.002527532 | 0.002527532 | 0.002527532 | 0.002527532 | 0.002527532 | 0.002527532 | 0.002527532 | 0.002527532 | 0.002527532 | 0.002527532 | 0.002527532 | 0.002527532 | 0.002527532 | 0.002527532 | 0.002527532 | 0.002527532 | 0.002527532 | 0.002527532 | 0.002527532 | 0.002527532 | 0.002527532 | 0.002527532 | 0.002527532 | 0.002527532 | 0.002527532 | 0.002527532 | 0.002527532 | 0.002527532 | 0.002527532 | 0.002527532 | 0.002527532 | 0.002527532 | 0.002527532 | 0.002527532 | 0.002527532 | 0.002527532 | 0.002527532 | 0.002527532 | 0 | 0 | 0 | 0 | 0 | 0 | 0 | 0 | 0
1333 | 703.8342 | 0.002576246 | -20 | 646.5 | -686.5 | 0 | 0 | 0 | 0 | 0 | 0 | 0 | 0.002576246 | 0.002576246 | 0.002576246 | 0.002576246 | 0.002576246 | 0.002576246 | 0.002576246 | 0.002576246 | 0.002576246 | 0.002576246 | 0.002576246 | 0.002576246 | 0.002576246 | 0.002576246 | 0.002576246 | 0.002576246 | 0.002576246 | 0.002576246 | 0.002576246 | 0.002576246 | 0.002576246 | 0.002576246 | 0.002576246 | 0.002576246 | 0.002576246 | 0.002576246 | 0.002576246 | 0.002576246 | 0.002576246 | 0.002576246 | 0.002576246 | 0.002576246 | 0.002576246 | 0.002576246 | 0.002576246 | 0.002576246 | 0.002576246 | 0.002576246 | 0.002576246 | 0.002576246 | 0.002576246 | 0.002576246 | 0.002576246 | 0.002576246 | 0.002576246 | 0.002576246 | 0.002576246 | 0.002576246 | 0.002576246 | 0.002576246 | 0 | 0 | 0 | 0 | 0 | 0 | 0 | 0
1333 | 725.6682 | 0.002656166 | -10 | 656.5 | -676.5 | 0 | 0 | 0 | 0 | 0 | 0 | 0 | 0.002656166 | 0.002656166 | 0.002656166 | 0.002656166 | 0.002656166 | 0.002656166 | 0.002656166 | 0.002656166 | 0.002656166 | 0.002656166 | 0.002656166 | 0.002656166 | 0.002656166 | 0.002656166 | 0.002656166 | 0.002656166 | 0.002656166 | 0.002656166 | 0.002656166 | 0.002656166 | 0.002656166 | 0.002656166 | 0.002656166 | 0.002656166 | 0.002656166 | 0.002656166 | 0.002656166 | 0.002656166 | 0.002656166 | 0.002656166 | 0.002656166 | 0.002656166 | 0.002656166 | 0.002656166 | 0.002656166 | 0.002656166 | 0.002656166 | 0.002656166 | 0.002656166 | 0.002656166 | 0.002656166 | 0.002656166 | 0.002656166 | 0.002656166 | 0.002656166 | 0.002656166 | 0.002656166 | 0.002656166 | 0.002656166 | 0.002656166 | 0 | 0 | 0 | 0 | 0 | 0 | 0 | 0
1333 | 658.8692 | 0.002411661 | 0 | 666.5 | -666.5 | 0 | 0 | 0 | 0 | 0 | 0 | 0 | 0 | 0.002411661 | 0.002411661 | 0.002411661 | 0.002411661 | 0.002411661 | 0.002411661 | 0.002411661 | 0.002411661 | 0.002411661 | 0.002411661 | 0.002411661 | 0.002411661 | 0.002411661 | 0.002411661 | 0.002411661 | 0.002411661 | 0.002411661 | 0.002411661 | 0.002411661 | 0.002411661 | 0.002411661 | 0.002411661 | 0.002411661 | 0.002411661 | 0.002411661 | 0.002411661 | 0.002411661 | 0.002411661 | 0.002411661 | 0.002411661 | 0.002411661 | 0.002411661 | 0.002411661 | 0.002411661 | 0.002411661 | 0.002411661 | 0.002411661 | 0.002411661 | 0.002411661 | 0.002411661 | 0.002411661 | 0.002411661 | 0.002411661 | 0.002411661 | 0.002411661 | 0.002411661 | 0.002411661 | 0.002411661 | 0.002411661 | 0 | 0 | 0 | 0 | 0 | 0 | 0 | 0
1333 | 690.0722 | 0.002525873 | 10 | 676.5 | -656.5 | 0 | 0 | 0 | 0 | 0 | 0 | 0 | 0 | 0.002525873 | 0.002525873 | 0.002525873 | 0.002525873 | 0.002525873 | 0.002525873 | 0.002525873 | 0.002525873 | 0.002525873 | 0.002525873 | 0.002525873 | 0.002525873 | 0.002525873 | 0.002525873 | 0.002525873 | 0.002525873 | 0.002525873 | 0.002525873 | 0.002525873 | 0.002525873 | 0.002525873 | 0.002525873 | 0.002525873 | 0.002525873 | 0.002525873 | 0.002525873 | 0.002525873 | 0.002525873 | 0.002525873 | 0.002525873 | 0.002525873 | 0.002525873 | 0.002525873 | 0.002525873 | 0.002525873 | 0.002525873 | 0.002525873 | 0.002525873 | 0.002525873 | 0.002525873 | 0.002525873 | 0.002525873 | 0.002525873 | 0.002525873 | 0.002525873 | 0.002525873 | 0.002525873 | 0.002525873 | 0.002525873 | 0.002525873 | 0 | 0 | 0 | 0 | 0 | 0 | 0
1333 | 683.748 | 0.002502725 | 20 | 686.5 | -646.5 | 0 | 0 | 0 | 0 | 0 | 0 | 0 | 0 | 0.002502725 | 0.002502725 | 0.002502725 | 0.002502725 | 0.002502725 | 0.002502725 | 0.002502725 | 0.002502725 | 0.002502725 | 0.002502725 | 0.002502725 | 0.002502725 | 0.002502725 | 0.002502725 | 0.002502725 | 0.002502725 | 0.002502725 | 0.002502725 | 0.002502725 | 0.002502725 | 0.002502725 | 0.002502725 | 0.002502725 | 0.002502725 | 0.002502725 | 0.002502725 | 0.002502725 | 0.002502725 | 0.002502725 | 0.002502725 | 0.002502725 | 0.002502725 | 0.002502725 | 0.002502725 | 0.002502725 | 0.002502725 | 0.002502725 | 0.002502725 | 0.002502725 | 0.002502725 | 0.002502725 | 0.002502725 | 0.002502725 | 0.002502725 | 0.002502725 | 0.002502725 | 0.002502725 | 0.002502725 | 0.002502725 | 0.002502725 | 0 | 0 | 0 | 0 | 0 | 0 | 0
1333 | 718.1503 | 0.002628648 | 30 | 696.5 | -636.5 | 0 | 0 | 0 | 0 | 0 | 0 | 0 | 0 | 0 | 0.002628648 | 0.002628648 | 0.002628648 | 0.002628648 | 0.002628648 | 0.002628648 | 0.002628648 | 0.002628648 | 0.002628648 | 0.002628648 | 0.002628648 | 0.002628648 | 0.002628648 | 0.002628648 | 0.002628648 | 0.002628648 | 0.002628648 | 0.002628648 | 0.002628648 | 0.002628648 | 0.002628648 | 0.002628648 | 0.002628648 | 0.002628648 | 0.002628648 | 0.002628648 | 0.002628648 | 0.002628648 | 0.002628648 | 0.002628648 | 0.002628648 | 0.002628648 | 0.002628648 | 0.002628648 | 0.002628648 | 0.002628648 | 0.002628648 | 0.002628648 | 0.002628648 | 0.002628648 | 0.002628648 | 0.002628648 | 0.002628648 | 0.002628648 | 0.002628648 | 0.002628648 | 0.002628648 | 0.002628648 | 0.002628648 | 0.002628648 | 0 | 0 | 0 | 0 | 0 | 0
1333 | 710.9712 | 0.00260237 | 40 | 706.5 | -626.5 | 0 | 0 | 0 | 0 | 0 | 0 | 0 | 0 | 0 | 0.00260237 | 0.00260237 | 0.00260237 | 0.00260237 | 0.00260237 | 0.00260237 | 0.00260237 | 0.00260237 | 0.00260237 | 0.00260237 | 0.00260237 | 0.00260237 | 0.00260237 | 0.00260237 | 0.00260237 | 0.00260237 | 0.00260237 | 0.00260237 | 0.00260237 | 0.00260237 | 0.00260237 | 0.00260237 | 0.00260237 | 0.00260237 | 0.00260237 | 0.00260237 | 0.00260237 | 0.00260237 | 0.00260237 | 0.00260237 | 0.00260237 | 0.00260237 | 0.00260237 | 0.00260237 | 0.00260237 | 0.00260237 | 0.00260237 | 0.00260237 | 0.00260237 | 0.00260237 | 0.00260237 | 0.00260237 | 0.00260237 | 0.00260237 | 0.00260237 | 0.00260237 | 0.00260237 | 0.00260237 | 0.00260237 | 0.00260237 | 0 | 0 | 0 | 0 | 0 | 0
1333 | 639.2189 | 0.002339735 | 30 | 696.5 | -636.5 | 0 | 0 | 0 | 0 | 0 | 0 | 0 | 0 | 0 | 0.002339735 | 0.002339735 | 0.002339735 | 0.002339735 | 0.002339735 | 0.002339735 | 0.002339735 | 0.002339735 | 0.002339735 | 0.002339735 | 0.002339735 | 0.002339735 | 0.002339735 | 0.002339735 | 0.002339735 | 0.002339735 | 0.002339735 | 0.002339735 | 0.002339735 | 0.002339735 | 0.002339735 | 0.002339735 | 0.002339735 | 0.002339735 | 0.002339735 | 0.002339735 | 0.002339735 | 0.002339735 | 0.002339735 | 0.002339735 | 0.002339735 | 0.002339735 | 0.002339735 | 0.002339735 | 0.002339735 | 0.002339735 | 0.002339735 | 0.002339735 | 0.002339735 | 0.002339735 | 0.002339735 | 0.002339735 | 0.002339735 | 0.002339735 | 0.002339735 | 0.002339735 | 0.002339735 | 0.002339735 | 0.002339735 | 0.002339735 | 0 | 0 | 0 | 0 | 0 | 0
1333 | 692.0371 | 0.002533066 | 20 | 686.5 | -646.5 | 0 | 0 | 0 | 0 | 0 | 0 | 0 | 0 | 0.002533066 | 0.002533066 | 0.002533066 | 0.002533066 | 0.002533066 | 0.002533066 | 0.002533066 | 0.002533066 | 0.002533066 | 0.002533066 | 0.002533066 | 0.002533066 | 0.002533066 | 0.002533066 | 0.002533066 | 0.002533066 | 0.002533066 | 0.002533066 | 0.002533066 | 0.002533066 | 0.002533066 | 0.002533066 | 0.002533066 | 0.002533066 | 0.002533066 | 0.002533066 | 0.002533066 | 0.002533066 | 0.002533066 | 0.002533066 | 0.002533066 | 0.002533066 | 0.002533066 | 0.002533066 | 0.002533066 | 0.002533066 | 0.002533066 | 0.002533066 | 0.002533066 | 0.002533066 | 0.002533066 | 0.002533066 | 0.002533066 | 0.002533066 | 0.002533066 | 0.002533066 | 0.002533066 | 0.002533066 | 0.002533066 | 0.002533066 | 0 | 0 | 0 | 0 | 0 | 0 | 0
1333 | 677.4674 | 0.002479736 | 10 | 676.5 | -656.5 | 0 | 0 | 0 | 0 | 0 | 0 | 0 | 0 | 0.002479736 | 0.002479736 | 0.002479736 | 0.002479736 | 0.002479736 | 0.002479736 | 0.002479736 | 0.002479736 | 0.002479736 | 0.002479736 | 0.002479736 | 0.002479736 | 0.002479736 | 0.002479736 | 0.002479736 | 0.002479736 | 0.002479736 | 0.002479736 | 0.002479736 | 0.002479736 | 0.002479736 | 0.002479736 | 0.002479736 | 0.002479736 | 0.002479736 | 0.002479736 | 0.002479736 | 0.002479736 | 0.002479736 | 0.002479736 | 0.002479736 | 0.002479736 | 0.002479736 | 0.002479736 | 0.002479736 | 0.002479736 | 0.002479736 | 0.002479736 | 0.002479736 | 0.002479736 | 0.002479736 | 0.002479736 | 0.002479736 | 0.002479736 | 0.002479736 | 0.002479736 | 0.002479736 | 0.002479736 | 0.002479736 | 0.002479736 | 0 | 0 | 0 | 0 | 0 | 0 | 0
1333 | 690.0673 | 0.002525855 | 0 | 666.5 | -666.5 | 0 | 0 | 0 | 0 | 0 | 0 | 0 | 0 | 0.002525855 | 0.002525855 | 0.002525855 | 0.002525855 | 0.002525855 | 0.002525855 | 0.002525855 | 0.002525855 | 0.002525855 | 0.002525855 | 0.002525855 | 0.002525855 | 0.002525855 | 0.002525855 | 0.002525855 | 0.002525855 | 0.002525855 | 0.002525855 | 0.002525855 | 0.002525855 | 0.002525855 | 0.002525855 | 0.002525855 | 0.002525855 | 0.002525855 | 0.002525855 | 0.002525855 | 0.002525855 | 0.002525855 | 0.002525855 | 0.002525855 | 0.002525855 | 0.002525855 | 0.002525855 | 0.002525855 | 0.002525855 | 0.002525855 | 0.002525855 | 0.002525855 | 0.002525855 | 0.002525855 | 0.002525855 | 0.002525855 | 0.002525855 | 0.002525855 | 0.002525855 | 0.002525855 | 0.002525855 | 0.002525855 | 0 | 0 | 0 | 0 | 0 | 0 | 0 | 0
1333 | 675.0846 | 0.002471014 | -10 | 656.5 | -676.5 | 0 | 0 | 0 | 0 | 0 | 0 | 0 | 0.002471014 | 0.002471014 | 0.002471014 | 0.002471014 | 0.002471014 | 0.002471014 | 0.002471014 | 0.002471014 | 0.002471014 | 0.002471014 | 0.002471014 | 0.002471014 | 0.002471014 | 0.002471014 | 0.002471014 | 0.002471014 | 0.002471014 | 0.002471014 | 0.002471014 | 0.002471014 | 0.002471014 | 0.002471014 | 0.002471014 | 0.002471014 | 0.002471014 | 0.002471014 | 0.002471014 | 0.002471014 | 0.002471014 | 0.002471014 | 0.002471014 | 0.002471014 | 0.002471014 | 0.002471014 | 0.002471014 | 0.002471014 | 0.002471014 | 0.002471014 | 0.002471014 | 0.002471014 | 0.002471014 | 0.002471014 | 0.002471014 | 0.002471014 | 0.002471014 | 0.002471014 | 0.002471014 | 0.002471014 | 0.002471014 | 0.002471014 | 0 | 0 | 0 | 0 | 0 | 0 | 0 | 0
1333 | 670.7222 | 0.002455046 | -20 | 646.5 | -686.5 | 0 | 0 | 0 | 0 | 0 | 0 | 0 | 0.002455046 | 0.002455046 | 0.002455046 | 0.002455046 | 0.002455046 | 0.002455046 | 0.002455046 | 0.002455046 | 0.002455046 | 0.002455046 | 0.002455046 | 0.002455046 | 0.002455046 | 0.002455046 | 0.002455046 | 0.002455046 | 0.002455046 | 0.002455046 | 0.002455046 | 0.002455046 | 0.002455046 | 0.002455046 | 0.002455046 | 0.002455046 | 0.002455046 | 0.002455046 | 0.002455046 | 0.002455046 | 0.002455046 | 0.002455046 | 0.002455046 | 0.002455046 | 0.002455046 | 0.002455046 | 0.002455046 | 0.002455046 | 0.002455046 | 0.002455046 | 0.002455046 | 0.002455046 | 0.002455046 | 0.002455046 | 0.002455046 | 0.002455046 | 0.002455046 | 0.002455046 | 0.002455046 | 0.002455046 | 0.002455046 | 0.002455046 | 0 | 0 | 0 | 0 | 0 | 0 | 0 | 0
1333 | 674.8399 | 0.002470118 | -30 | 636.5 | -696.5 | 0 | 0 | 0 | 0 | 0 | 0 | 0.002470118 | 0.002470118 | 0.002470118 | 0.002470118 | 0.002470118 | 0.002470118 | 0.002470118 | 0.002470118 | 0.002470118 | 0.002470118 | 0.002470118 | 0.002470118 | 0.002470118 | 0.002470118 | 0.002470118 | 0.002470118 | 0.002470118 | 0.002470118 | 0.002470118 | 0.002470118 | 0.002470118 | 0.002470118 | 0.002470118 | 0.002470118 | 0.002470118 | 0.002470118 | 0.002470118 | 0.002470118 | 0.002470118 | 0.002470118 | 0.002470118 | 0.002470118 | 0.002470118 | 0.002470118 | 0.002470118 | 0.002470118 | 0.002470118 | 0.002470118 | 0.002470118 | 0.002470118 | 0.002470118 | 0.002470118 | 0.002470118 | 0.002470118 | 0.002470118 | 0.002470118 | 0.002470118 | 0.002470118 | 0.002470118 | 0.002470118 | 0 | 0 | 0 | 0 | 0 | 0 | 0 | 0 | 0
1333 | 691.2122 | 0.002530046 | -40 | 626.5 | -706.5 | 0 | 0 | 0 | 0 | 0 | 0 | 0.002530046 | 0.002530046 | 0.002530046 | 0.002530046 | 0.002530046 | 0.002530046 | 0.002530046 | 0.002530046 | 0.002530046 | 0.002530046 | 0.002530046 | 0.002530046 | 0.002530046 | 0.002530046 | 0.002530046 | 0.002530046 | 0.002530046 | 0.002530046 | 0.002530046 | 0.002530046 | 0.002530046 | 0.002530046 | 0.002530046 | 0.002530046 | 0.002530046 | 0.002530046 | 0.002530046 | 0.002530046 | 0.002530046 | 0.002530046 | 0.002530046 | 0.002530046 | 0.002530046 | 0.002530046 | 0.002530046 | 0.002530046 | 0.002530046 | 0.002530046 | 0.002530046 | 0.002530046 | 0.002530046 | 0.002530046 | 0.002530046 | 0.002530046 | 0.002530046 | 0.002530046 | 0.002530046 | 0.002530046 | 0.002530046 | 0.002530046 | 0 | 0 | 0 | 0 | 0 | 0 | 0 | 0 | 0
1333 | 491.076 | 0.001797487 | -30 | 636.5 | -696.5 | 0 | 0 | 0 | 0 | 0 | 0 | 0.001797487 | 0.001797487 | 0.001797487 | 0.001797487 | 0.001797487 | 0.001797487 | 0.001797487 | 0.001797487 | 0.001797487 | 0.001797487 | 0.001797487 | 0.001797487 | 0.001797487 | 0.001797487 | 0.001797487 | 0.001797487 | 0.001797487 | 0.001797487 | 0.001797487 | 0.001797487 | 0.001797487 | 0.001797487 | 0.001797487 | 0.001797487 | 0.001797487 | 0.001797487 | 0.001797487 | 0.001797487 | 0.001797487 | 0.001797487 | 0.001797487 | 0.001797487 | 0.001797487 | 0.001797487 | 0.001797487 | 0.001797487 | 0.001797487 | 0.001797487 | 0.001797487 | 0.001797487 | 0.001797487 | 0.001797487 | 0.001797487 | 0.001797487 | 0.001797487 | 0.001797487 | 0.001797487 | 0.001797487 | 0.001797487 | 0.001797487 | 0 | 0 | 0 | 0 | 0 | 0 | 0 | 0 | 0
1333 | 497.9255 | 0.001822558 | -20 | 646.5 | -686.5 | 0 | 0 | 0 | 0 | 0 | 0 | 0 | 0.001822558 | 0.001822558 | 0.001822558 | 0.001822558 | 0.001822558 | 0.001822558 | 0.001822558 | 0.001822558 | 0.001822558 | 0.001822558 | 0.001822558 | 0.001822558 | 0.001822558 | 0.001822558 | 0.001822558 | 0.001822558 | 0.001822558 | 0.001822558 | 0.001822558 | 0.001822558 | 0.001822558 | 0.001822558 | 0.001822558 | 0.001822558 | 0.001822558 | 0.001822558 | 0.001822558 | 0.001822558 | 0.001822558 | 0.001822558 | 0.001822558 | 0.001822558 | 0.001822558 | 0.001822558 | 0.001822558 | 0.001822558 | 0.001822558 | 0.001822558 | 0.001822558 | 0.001822558 | 0.001822558 | 0.001822558 | 0.001822558 | 0.001822558 | 0.001822558 | 0.001822558 | 0.001822558 | 0.001822558 | 0.001822558 | 0.001822558 | 0 | 0 | 0 | 0 | 0 | 0 | 0 | 0
1290 | 540.518 | 0.00197846 | -10 | 635 | -655 | 0 | 0 | 0 | 0 | 0 | 0 | 0 | 0 | 0.00197846 | 0.00197846 | 0.00197846 | 0.00197846 | 0.00197846 | 0.00197846 | 0.00197846 | 0.00197846 | 0.00197846 | 0.00197846 | 0.00197846 | 0.00197846 | 0.00197846 | 0.00197846 | 0.00197846 | 0.00197846 | 0.00197846 | 0.00197846 | 0.00197846 | 0.00197846 | 0.00197846 | 0.00197846 | 0.00197846 | 0.00197846 | 0.00197846 | 0.00197846 | 0.00197846 | 0.00197846 | 0.00197846 | 0.00197846 | 0.00197846 | 0.00197846 | 0.00197846 | 0.00197846 | 0.00197846 | 0.00197846 | 0.00197846 | 0.00197846 | 0.00197846 | 0.00197846 | 0.00197846 | 0.00197846 | 0.00197846 | 0.00197846 | 0.00197846 | 0.00197846 | 0.00197846 | 0.00197846 | 0 | 0 | 0 | 0 | 0 | 0 | 0 | 0 | 0
1323 | 637.38 | 0.002333004 | 0 | 661.5 | -661.5 | 0 | 0 | 0 | 0 | 0 | 0 | 0 | 0 | 0.002333004 | 0.002333004 | 0.002333004 | 0.002333004 | 0.002333004 | 0.002333004 | 0.002333004 | 0.002333004 | 0.002333004 | 0.002333004 | 0.002333004 | 0.002333004 | 0.002333004 | 0.002333004 | 0.002333004 | 0.002333004 | 0.002333004 | 0.002333004 | 0.002333004 | 0.002333004 | 0.002333004 | 0.002333004 | 0.002333004 | 0.002333004 | 0.002333004 | 0.002333004 | 0.002333004 | 0.002333004 | 0.002333004 | 0.002333004 | 0.002333004 | 0.002333004 | 0.002333004 | 0.002333004 | 0.002333004 | 0.002333004 | 0.002333004 | 0.002333004 | 0.002333004 | 0.002333004 | 0.002333004 | 0.002333004 | 0.002333004 | 0.002333004 | 0.002333004 | 0.002333004 | 0.002333004 | 0.002333004 | 0.002333004 | 0 | 0 | 0 | 0 | 0 | 0 | 0 | 0
1290 | 562.3676 | 0.002058436 | 10 | 655 | -635 | 0 | 0 | 0 | 0 | 0 | 0 | 0 | 0 | 0 | 0.002058436 | 0.002058436 | 0.002058436 | 0.002058436 | 0.002058436 | 0.002058436 | 0.002058436 | 0.002058436 | 0.002058436 | 0.002058436 | 0.002058436 | 0.002058436 | 0.002058436 | 0.002058436 | 0.002058436 | 0.002058436 | 0.002058436 | 0.002058436 | 0.002058436 | 0.002058436 | 0.002058436 | 0.002058436 | 0.002058436 | 0.002058436 | 0.002058436 | 0.002058436 | 0.002058436 | 0.002058436 | 0.002058436 | 0.002058436 | 0.002058436 | 0.002058436 | 0.002058436 | 0.002058436 | 0.002058436 | 0.002058436 | 0.002058436 | 0.002058436 | 0.002058436 | 0.002058436 | 0.002058436 | 0.002058436 | 0.002058436 | 0.002058436 | 0.002058436 | 0.002058436 | 0.002058436 | 0.002058436 | 0 | 0 | 0 | 0 | 0 | 0 | 0 | 0
1290 | 485.517 | 0.001777139 | 20 | 665 | -625 | 0 | 0 | 0 | 0 | 0 | 0 | 0 | 0 | 0 | 0.001777139 | 0.001777139 | 0.001777139 | 0.001777139 | 0.001777139 | 0.001777139 | 0.001777139 | 0.001777139 | 0.001777139 | 0.001777139 | 0.001777139 | 0.001777139 | 0.001777139 | 0.001777139 | 0.001777139 | 0.001777139 | 0.001777139 | 0.001777139 | 0.001777139 | 0.001777139 | 0.001777139 | 0.001777139 | 0.001777139 | 0.001777139 | 0.001777139 | 0.001777139 | 0.001777139 | 0.001777139 | 0.001777139 | 0.001777139 | 0.001777139 | 0.001777139 | 0.001777139 | 0.001777139 | 0.001777139 | 0.001777139 | 0.001777139 | 0.001777139 | 0.001777139 | 0.001777139 | 0.001777139 | 0.001777139 | 0.001777139 | 0.001777139 | 0.001777139 | 0.001777139 | 0.001777139 | 0.001777139 | 0 | 0 | 0 | 0 | 0 | 0 | 0 | 0
1290 | 543.4196 | 0.00198908 | 30 | 675 | -615 | 0 | 0 | 0 | 0 | 0 | 0 | 0 | 0 | 0 | 0.00198908 | 0.00198908 | 0.00198908 | 0.00198908 | 0.00198908 | 0.00198908 | 0.00198908 | 0.00198908 | 0.00198908 | 0.00198908 | 0.00198908 | 0.00198908 | 0.00198908 | 0.00198908 | 0.00198908 | 0.00198908 | 0.00198908 | 0.00198908 | 0.00198908 | 0.00198908 | 0.00198908 | 0.00198908 | 0.00198908 | 0.00198908 | 0.00198908 | 0.00198908 | 0.00198908 | 0.00198908 | 0.00198908 | 0.00198908 | 0.00198908 | 0.00198908 | 0.00198908 | 0.00198908 | 0.00198908 | 0.00198908 | 0.00198908 | 0.00198908 | 0.00198908 | 0.00198908 | 0.00198908 | 0.00198908 | 0.00198908 | 0.00198908 | 0.00198908 | 0.00198908 | 0.00198908 | 0.00198908 | 0.00198908 | 0 | 0 | 0 | 0 | 0 | 0 | 0
1290 | 519.3795 | 0.001901086 | 40 | 685 | -605 | 0 | 0 | 0 | 0 | 0 | 0 | 0 | 0 | 0 | 0 | 0.001901086 | 0.001901086 | 0.001901086 | 0.001901086 | 0.001901086 | 0.001901086 | 0.001901086 | 0.001901086 | 0.001901086 | 0.001901086 | 0.001901086 | 0.001901086 | 0.001901086 | 0.001901086 | 0.001901086 | 0.001901086 | 0.001901086 | 0.001901086 | 0.001901086 | 0.001901086 | 0.001901086 | 0.001901086 | 0.001901086 | 0.001901086 | 0.001901086 | 0.001901086 | 0.001901086 | 0.001901086 | 0.001901086 | 0.001901086 | 0.001901086 | 0.001901086 | 0.001901086 | 0.001901086 | 0.001901086 | 0.001901086 | 0.001901086 | 0.001901086 | 0.001901086 | 0.001901086 | 0.001901086 | 0.001901086 | 0.001901086 | 0.001901086 | 0.001901086 | 0.001901086 | 0.001901086 | 0.001901086 | 0 | 0 | 0 | 0 | 0 | 0 | 0
1290 | 524.1107 | 0.001918404 | 30 | 675 | -615 | 0 | 0 | 0 | 0 | 0 | 0 | 0 | 0 | 0 | 0.001918404 | 0.001918404 | 0.001918404 | 0.001918404 | 0.001918404 | 0.001918404 | 0.001918404 | 0.001918404 | 0.001918404 | 0.001918404 | 0.001918404 | 0.001918404 | 0.001918404 | 0.001918404 | 0.001918404 | 0.001918404 | 0.001918404 | 0.001918404 | 0.001918404 | 0.001918404 | 0.001918404 | 0.001918404 | 0.001918404 | 0.001918404 | 0.001918404 | 0.001918404 | 0.001918404 | 0.001918404 | 0.001918404 | 0.001918404 | 0.001918404 | 0.001918404 | 0.001918404 | 0.001918404 | 0.001918404 | 0.001918404 | 0.001918404 | 0.001918404 | 0.001918404 | 0.001918404 | 0.001918404 | 0.001918404 | 0.001918404 | 0.001918404 | 0.001918404 | 0.001918404 | 0.001918404 | 0.001918404 | 0.001918404 | 0 | 0 | 0 | 0 | 0 | 0 | 0
1290 | 499.9418 | 0.001829939 | 20 | 665 | -625 | 0 | 0 | 0 | 0 | 0 | 0 | 0 | 0 | 0 | 0.001829939 | 0.001829939 | 0.001829939 | 0.001829939 | 0.001829939 | 0.001829939 | 0.001829939 | 0.001829939 | 0.001829939 | 0.001829939 | 0.001829939 | 0.001829939 | 0.001829939 | 0.001829939 | 0.001829939 | 0.001829939 | 0.001829939 | 0.001829939 | 0.001829939 | 0.001829939 | 0.001829939 | 0.001829939 | 0.001829939 | 0.001829939 | 0.001829939 | 0.001829939 | 0.001829939 | 0.001829939 | 0.001829939 | 0.001829939 | 0.001829939 | 0.001829939 | 0.001829939 | 0.001829939 | 0.001829939 | 0.001829939 | 0.001829939 | 0.001829939 | 0.001829939 | 0.001829939 | 0.001829939 | 0.001829939 | 0.001829939 | 0.001829939 | 0.001829939 | 0.001829939 | 0.001829939 | 0.001829939 | 0 | 0 | 0 | 0 | 0 | 0 | 0 | 0
1290 | 540.5431 | 0.001978551 | 10 | 655 | -635 | 0 | 0 | 0 | 0 | 0 | 0 | 0 | 0 | 0 | 0.001978551 | 0.001978551 | 0.001978551 | 0.001978551 | 0.001978551 | 0.001978551 | 0.001978551 | 0.001978551 | 0.001978551 | 0.001978551 | 0.001978551 | 0.001978551 | 0.001978551 | 0.001978551 | 0.001978551 | 0.001978551 | 0.001978551 | 0.001978551 | 0.001978551 | 0.001978551 | 0.001978551 | 0.001978551 | 0.001978551 | 0.001978551 | 0.001978551 | 0.001978551 | 0.001978551 | 0.001978551 | 0.001978551 | 0.001978551 | 0.001978551 | 0.001978551 | 0.001978551 | 0.001978551 | 0.001978551 | 0.001978551 | 0.001978551 | 0.001978551 | 0.001978551 | 0.001978551 | 0.001978551 | 0.001978551 | 0.001978551 | 0.001978551 | 0.001978551 | 0.001978551 | 0.001978551 | 0.001978551 | 0 | 0 | 0 | 0 | 0 | 0 | 0 | 0
1290 | 495.5452 | 0.001813845 | 0 | 645 | -645 | 0 | 0 | 0 | 0 | 0 | 0 | 0 | 0 | 0.001813845 | 0.001813845 | 0.001813845 | 0.001813845 | 0.001813845 | 0.001813845 | 0.001813845 | 0.001813845 | 0.001813845 | 0.001813845 | 0.001813845 | 0.001813845 | 0.001813845 | 0.001813845 | 0.001813845 | 0.001813845 | 0.001813845 | 0.001813845 | 0.001813845 | 0.001813845 | 0.001813845 | 0.001813845 | 0.001813845 | 0.001813845 | 0.001813845 | 0.001813845 | 0.001813845 | 0.001813845 | 0.001813845 | 0.001813845 | 0.001813845 | 0.001813845 | 0.001813845 | 0.001813845 | 0.001813845 | 0.001813845 | 0.001813845 | 0.001813845 | 0.001813845 | 0.001813845 | 0.001813845 | 0.001813845 | 0.001813845 | 0.001813845 | 0.001813845 | 0.001813845 | 0.001813845 | 0.001813845 | 0.001813845 | 0 | 0 | 0 | 0 | 0 | 0 | 0 | 0
1290 | 534.9062 | 0.001957919 | -10 | 635 | -655 | 0 | 0 | 0 | 0 | 0 | 0 | 0 | 0 | 0.001957919 | 0.001957919 | 0.001957919 | 0.001957919 | 0.001957919 | 0.001957919 | 0.001957919 | 0.001957919 | 0.001957919 | 0.001957919 | 0.001957919 | 0.001957919 | 0.001957919 | 0.001957919 | 0.001957919 | 0.001957919 | 0.001957919 | 0.001957919 | 0.001957919 | 0.001957919 | 0.001957919 | 0.001957919 | 0.001957919 | 0.001957919 | 0.001957919 | 0.001957919 | 0.001957919 | 0.001957919 | 0.001957919 | 0.001957919 | 0.001957919 | 0.001957919 | 0.001957919 | 0.001957919 | 0.001957919 | 0.001957919 | 0.001957919 | 0.001957919 | 0.001957919 | 0.001957919 | 0.001957919 | 0.001957919 | 0.001957919 | 0.001957919 | 0.001957919 | 0.001957919 | 0.001957919 | 0.001957919 | 0 | 0 | 0 | 0 | 0 | 0 | 0 | 0 | 0
1290 | 532.2799 | 0.001948306 | -20 | 625 | -665 | 0 | 0 | 0 | 0 | 0 | 0 | 0 | 0 | 0.001948306 | 0.001948306 | 0.001948306 | 0.001948306 | 0.001948306 | 0.001948306 | 0.001948306 | 0.001948306 | 0.001948306 | 0.001948306 | 0.001948306 | 0.001948306 | 0.001948306 | 0.001948306 | 0.001948306 | 0.001948306 | 0.001948306 | 0.001948306 | 0.001948306 | 0.001948306 | 0.001948306 | 0.001948306 | 0.001948306 | 0.001948306 | 0.001948306 | 0.001948306 | 0.001948306 | 0.001948306 | 0.001948306 | 0.001948306 | 0.001948306 | 0.001948306 | 0.001948306 | 0.001948306 | 0.001948306 | 0.001948306 | 0.001948306 | 0.001948306 | 0.001948306 | 0.001948306 | 0.001948306 | 0.001948306 | 0.001948306 | 0.001948306 | 0.001948306 | 0.001948306 | 0.001948306 | 0.001948306 | 0 | 0 | 0 | 0 | 0 | 0 | 0 | 0 | 0
1290 | 550.3306 | 0.002014377 | -30 | 615 | -675 | 0 | 0 | 0 | 0 | 0 | 0 | 0 | 0.002014377 | 0.002014377 | 0.002014377 | 0.002014377 | 0.002014377 | 0.002014377 | 0.002014377 | 0.002014377 | 0.002014377 | 0.002014377 | 0.002014377 | 0.002014377 | 0.002014377 | 0.002014377 | 0.002014377 | 0.002014377 | 0.002014377 | 0.002014377 | 0.002014377 | 0.002014377 | 0.002014377 | 0.002014377 | 0.002014377 | 0.002014377 | 0.002014377 | 0.002014377 | 0.002014377 | 0.002014377 | 0.002014377 | 0.002014377 | 0.002014377 | 0.002014377 | 0.002014377 | 0.002014377 | 0.002014377 | 0.002014377 | 0.002014377 | 0.002014377 | 0.002014377 | 0.002014377 | 0.002014377 | 0.002014377 | 0.002014377 | 0.002014377 | 0.002014377 | 0.002014377 | 0.002014377 | 0.002014377 | 0.002014377 | 0 | 0 | 0 | 0 | 0 | 0 | 0 | 0 | 0
1268 | 687.3386 | 0.002515867 | -40 | 594 | -674 | 0 | 0 | 0 | 0 | 0 | 0 | 0 | 0.002515867 | 0.002515867 | 0.002515867 | 0.002515867 | 0.002515867 | 0.002515867 | 0.002515867 | 0.002515867 | 0.002515867 | 0.002515867 | 0.002515867 | 0.002515867 | 0.002515867 | 0.002515867 | 0.002515867 | 0.002515867 | 0.002515867 | 0.002515867 | 0.002515867 | 0.002515867 | 0.002515867 | 0.002515867 | 0.002515867 | 0.002515867 | 0.002515867 | 0.002515867 | 0.002515867 | 0.002515867 | 0.002515867 | 0.002515867 | 0.002515867 | 0.002515867 | 0.002515867 | 0.002515867 | 0.002515867 | 0.002515867 | 0.002515867 | 0.002515867 | 0.002515867 | 0.002515867 | 0.002515867 | 0.002515867 | 0.002515867 | 0.002515867 | 0.002515867 | 0.002515867 | 0.002515867 | 0.002515867 | 0 | 0 | 0 | 0 | 0 | 0 | 0 | 0 | 0 | 0
1280 | 349.7298 | 0.001280117 | -30 | 610 | -670 | 0 | 0 | 0 | 0 | 0 | 0 | 0 | 0.001280117 | 0.001280117 | 0.001280117 | 0.001280117 | 0.001280117 | 0.001280117 | 0.001280117 | 0.001280117 | 0.001280117 | 0.001280117 | 0.001280117 | 0.001280117 | 0.001280117 | 0.001280117 | 0.001280117 | 0.001280117 | 0.001280117 | 0.001280117 | 0.001280117 | 0.001280117 | 0.001280117 | 0.001280117 | 0.001280117 | 0.001280117 | 0.001280117 | 0.001280117 | 0.001280117 | 0.001280117 | 0.001280117 | 0.001280117 | 0.001280117 | 0.001280117 | 0.001280117 | 0.001280117 | 0.001280117 | 0.001280117 | 0.001280117 | 0.001280117 | 0.001280117 | 0.001280117 | 0.001280117 | 0.001280117 | 0.001280117 | 0.001280117 | 0.001280117 | 0.001280117 | 0.001280117 | 0.001280117 | 0 | 0 | 0 | 0 | 0 | 0 | 0 | 0 | 0 | 0
1272 | 338.1273 | 0.001237648 | -20 | 616 | -656 | 0 | 0 | 0 | 0 | 0 | 0 | 0 | 0 | 0.001237648 | 0.001237648 | 0.001237648 | 0.001237648 | 0.001237648 | 0.001237648 | 0.001237648 | 0.001237648 | 0.001237648 | 0.001237648 | 0.001237648 | 0.001237648 | 0.001237648 | 0.001237648 | 0.001237648 | 0.001237648 | 0.001237648 | 0.001237648 | 0.001237648 | 0.001237648 | 0.001237648 | 0.001237648 | 0.001237648 | 0.001237648 | 0.001237648 | 0.001237648 | 0.001237648 | 0.001237648 | 0.001237648 | 0.001237648 | 0.001237648 | 0.001237648 | 0.001237648 | 0.001237648 | 0.001237648 | 0.001237648 | 0.001237648 | 0.001237648 | 0.001237648 | 0.001237648 | 0.001237648 | 0.001237648 | 0.001237648 | 0.001237648 | 0.001237648 | 0.001237648 | 0.001237648 | 0.001237648 | 0 | 0 | 0 | 0 | 0 | 0 | 0 | 0 | 0
1272 | 362.2043 | 0.001325778 | -10 | 626 | -646 | 0 | 0 | 0 | 0 | 0 | 0 | 0 | 0 | 0.001325778 | 0.001325778 | 0.001325778 | 0.001325778 | 0.001325778 | 0.001325778 | 0.001325778 | 0.001325778 | 0.001325778 | 0.001325778 | 0.001325778 | 0.001325778 | 0.001325778 | 0.001325778 | 0.001325778 | 0.001325778 | 0.001325778 | 0.001325778 | 0.001325778 | 0.001325778 | 0.001325778 | 0.001325778 | 0.001325778 | 0.001325778 | 0.001325778 | 0.001325778 | 0.001325778 | 0.001325778 | 0.001325778 | 0.001325778 | 0.001325778 | 0.001325778 | 0.001325778 | 0.001325778 | 0.001325778 | 0.001325778 | 0.001325778 | 0.001325778 | 0.001325778 | 0.001325778 | 0.001325778 | 0.001325778 | 0.001325778 | 0.001325778 | 0.001325778 | 0.001325778 | 0.001325778 | 0.001325778 | 0 | 0 | 0 | 0 | 0 | 0 | 0 | 0 | 0
1269 | 636.7742 | 0.002330786 | 0 | 634.5 | -634.5 | 0 | 0 | 0 | 0 | 0 | 0 | 0 | 0 | 0 | 0.002330786 | 0.002330786 | 0.002330786 | 0.002330786 | 0.002330786 | 0.002330786 | 0.002330786 | 0.002330786 | 0.002330786 | 0.002330786 | 0.002330786 | 0.002330786 | 0.002330786 | 0.002330786 | 0.002330786 | 0.002330786 | 0.002330786 | 0.002330786 | 0.002330786 | 0.002330786 | 0.002330786 | 0.002330786 | 0.002330786 | 0.002330786 | 0.002330786 | 0.002330786 | 0.002330786 | 0.002330786 | 0.002330786 | 0.002330786 | 0.002330786 | 0.002330786 | 0.002330786 | 0.002330786 | 0.002330786 | 0.002330786 | 0.002330786 | 0.002330786 | 0.002330786 | 0.002330786 | 0.002330786 | 0.002330786 | 0.002330786 | 0.002330786 | 0.002330786 | 0.002330786 | 0.002330786 | 0 | 0 | 0 | 0 | 0 | 0 | 0 | 0 | 0
1269 | 617.5721 | 0.002260501 | 10 | 644.5 | -624.5 | 0 | 0 | 0 | 0 | 0 | 0 | 0 | 0 | 0 | 0.002260501 | 0.002260501 | 0.002260501 | 0.002260501 | 0.002260501 | 0.002260501 | 0.002260501 | 0.002260501 | 0.002260501 | 0.002260501 | 0.002260501 | 0.002260501 | 0.002260501 | 0.002260501 | 0.002260501 | 0.002260501 | 0.002260501 | 0.002260501 | 0.002260501 | 0.002260501 | 0.002260501 | 0.002260501 | 0.002260501 | 0.002260501 | 0.002260501 | 0.002260501 | 0.002260501 | 0.002260501 | 0.002260501 | 0.002260501 | 0.002260501 | 0.002260501 | 0.002260501 | 0.002260501 | 0.002260501 | 0.002260501 | 0.002260501 | 0.002260501 | 0.002260501 | 0.002260501 | 0.002260501 | 0.002260501 | 0.002260501 | 0.002260501 | 0.002260501 | 0.002260501 | 0.002260501 | 0.002260501 | 0 | 0 | 0 | 0 | 0 | 0 | 0 | 0
1269 | 584.1915 | 0.002138318 | 20 | 654.5 | -614.5 | 0 | 0 | 0 | 0 | 0 | 0 | 0 | 0 | 0 | 0 | 0.002138318 | 0.002138318 | 0.002138318 | 0.002138318 | 0.002138318 | 0.002138318 | 0.002138318 | 0.002138318 | 0.002138318 | 0.002138318 | 0.002138318 | 0.002138318 | 0.002138318 | 0.002138318 | 0.002138318 | 0.002138318 | 0.002138318 | 0.002138318 | 0.002138318 | 0.002138318 | 0.002138318 | 0.002138318 | 0.002138318 | 0.002138318 | 0.002138318 | 0.002138318 | 0.002138318 | 0.002138318 | 0.002138318 | 0.002138318 | 0.002138318 | 0.002138318 | 0.002138318 | 0.002138318 | 0.002138318 | 0.002138318 | 0.002138318 | 0.002138318 | 0.002138318 | 0.002138318 | 0.002138318 | 0.002138318 | 0.002138318 | 0.002138318 | 0.002138318 | 0.002138318 | 0.002138318 | 0 | 0 | 0 | 0 | 0 | 0 | 0 | 0
1269 | 634.3992 | 0.002322093 | 30 | 664.5 | -604.5 | 0 | 0 | 0 | 0 | 0 | 0 | 0 | 0 | 0 | 0 | 0.002322093 | 0.002322093 | 0.002322093 | 0.002322093 | 0.002322093 | 0.002322093 | 0.002322093 | 0.002322093 | 0.002322093 | 0.002322093 | 0.002322093 | 0.002322093 | 0.002322093 | 0.002322093 | 0.002322093 | 0.002322093 | 0.002322093 | 0.002322093 | 0.002322093 | 0.002322093 | 0.002322093 | 0.002322093 | 0.002322093 | 0.002322093 | 0.002322093 | 0.002322093 | 0.002322093 | 0.002322093 | 0.002322093 | 0.002322093 | 0.002322093 | 0.002322093 | 0.002322093 | 0.002322093 | 0.002322093 | 0.002322093 | 0.002322093 | 0.002322093 | 0.002322093 | 0.002322093 | 0.002322093 | 0.002322093 | 0.002322093 | 0.002322093 | 0.002322093 | 0.002322093 | 0.002322093 | 0 | 0 | 0 | 0 | 0 | 0 | 0 | 0
1263 | 533.4482 | 0.001952582 | 40 | 671.5 | -591.5 | 0 | 0 | 0 | 0 | 0 | 0 | 0 | 0 | 0 | 0 | 0.001952582 | 0.001952582 | 0.001952582 | 0.001952582 | 0.001952582 | 0.001952582 | 0.001952582 | 0.001952582 | 0.001952582 | 0.001952582 | 0.001952582 | 0.001952582 | 0.001952582 | 0.001952582 | 0.001952582 | 0.001952582 | 0.001952582 | 0.001952582 | 0.001952582 | 0.001952582 | 0.001952582 | 0.001952582 | 0.001952582 | 0.001952582 | 0.001952582 | 0.001952582 | 0.001952582 | 0.001952582 | 0.001952582 | 0.001952582 | 0.001952582 | 0.001952582 | 0.001952582 | 0.001952582 | 0.001952582 | 0.001952582 | 0.001952582 | 0.001952582 | 0.001952582 | 0.001952582 | 0.001952582 | 0.001952582 | 0.001952582 | 0.001952582 | 0.001952582 | 0.001952582 | 0.001952582 | 0.001952582 | 0 | 0 | 0 | 0 | 0 | 0 | 0
1263 | 588.7046 | 0.002154837 | 30 | 661.5 | -601.5 | 0 | 0 | 0 | 0 | 0 | 0 | 0 | 0 | 0 | 0 | 0.002154837 | 0.002154837 | 0.002154837 | 0.002154837 | 0.002154837 | 0.002154837 | 0.002154837 | 0.002154837 | 0.002154837 | 0.002154837 | 0.002154837 | 0.002154837 | 0.002154837 | 0.002154837 | 0.002154837 | 0.002154837 | 0.002154837 | 0.002154837 | 0.002154837 | 0.002154837 | 0.002154837 | 0.002154837 | 0.002154837 | 0.002154837 | 0.002154837 | 0.002154837 | 0.002154837 | 0.002154837 | 0.002154837 | 0.002154837 | 0.002154837 | 0.002154837 | 0.002154837 | 0.002154837 | 0.002154837 | 0.002154837 | 0.002154837 | 0.002154837 | 0.002154837 | 0.002154837 | 0.002154837 | 0.002154837 | 0.002154837 | 0.002154837 | 0.002154837 | 0.002154837 | 0.002154837 | 0 | 0 | 0 | 0 | 0 | 0 | 0 | 0
1268 | 643.6387 | 0.002355913 | 20 | 654 | -614 | 0 | 0 | 0 | 0 | 0 | 0 | 0 | 0 | 0 | 0 | 0.002355913 | 0.002355913 | 0.002355913 | 0.002355913 | 0.002355913 | 0.002355913 | 0.002355913 | 0.002355913 | 0.002355913 | 0.002355913 | 0.002355913 | 0.002355913 | 0.002355913 | 0.002355913 | 0.002355913 | 0.002355913 | 0.002355913 | 0.002355913 | 0.002355913 | 0.002355913 | 0.002355913 | 0.002355913 | 0.002355913 | 0.002355913 | 0.002355913 | 0.002355913 | 0.002355913 | 0.002355913 | 0.002355913 | 0.002355913 | 0.002355913 | 0.002355913 | 0.002355913 | 0.002355913 | 0.002355913 | 0.002355913 | 0.002355913 | 0.002355913 | 0.002355913 | 0.002355913 | 0.002355913 | 0.002355913 | 0.002355913 | 0.002355913 | 0.002355913 | 0.002355913 | 0.002355913 | 0 | 0 | 0 | 0 | 0 | 0 | 0 | 0
1268 | 681.9492 | 0.002496141 | 10 | 644 | -624 | 0 | 0 | 0 | 0 | 0 | 0 | 0 | 0 | 0 | 0.002496141 | 0.002496141 | 0.002496141 | 0.002496141 | 0.002496141 | 0.002496141 | 0.002496141 | 0.002496141 | 0.002496141 | 0.002496141 | 0.002496141 | 0.002496141 | 0.002496141 | 0.002496141 | 0.002496141 | 0.002496141 | 0.002496141 | 0.002496141 | 0.002496141 | 0.002496141 | 0.002496141 | 0.002496141 | 0.002496141 | 0.002496141 | 0.002496141 | 0.002496141 | 0.002496141 | 0.002496141 | 0.002496141 | 0.002496141 | 0.002496141 | 0.002496141 | 0.002496141 | 0.002496141 | 0.002496141 | 0.002496141 | 0.002496141 | 0.002496141 | 0.002496141 | 0.002496141 | 0.002496141 | 0.002496141 | 0.002496141 | 0.002496141 | 0.002496141 | 0.002496141 | 0.002496141 | 0.002496141 | 0 | 0 | 0 | 0 | 0 | 0 | 0 | 0
1257 | 636.4434 | 0.002329576 | 0 | 628.5 | -628.5 | 0 | 0 | 0 | 0 | 0 | 0 | 0 | 0 | 0 | 0.002329576 | 0.002329576 | 0.002329576 | 0.002329576 | 0.002329576 | 0.002329576 | 0.002329576 | 0.002329576 | 0.002329576 | 0.002329576 | 0.002329576 | 0.002329576 | 0.002329576 | 0.002329576 | 0.002329576 | 0.002329576 | 0.002329576 | 0.002329576 | 0.002329576 | 0.002329576 | 0.002329576 | 0.002329576 | 0.002329576 | 0.002329576 | 0.002329576 | 0.002329576 | 0.002329576 | 0.002329576 | 0.002329576 | 0.002329576 | 0.002329576 | 0.002329576 | 0.002329576 | 0.002329576 | 0.002329576 | 0.002329576 | 0.002329576 | 0.002329576 | 0.002329576 | 0.002329576 | 0.002329576 | 0.002329576 | 0.002329576 | 0.002329576 | 0.002329576 | 0.002329576 | 0.002329576 | 0 | 0 | 0 | 0 | 0 | 0 | 0 | 0 | 0
1257 | 672.092 | 0.00246006 | -10 | 618.5 | -638.5 | 0 | 0 | 0 | 0 | 0 | 0 | 0 | 0 | 0 | 0.00246006 | 0.00246006 | 0.00246006 | 0.00246006 | 0.00246006 | 0.00246006 | 0.00246006 | 0.00246006 | 0.00246006 | 0.00246006 | 0.00246006 | 0.00246006 | 0.00246006 | 0.00246006 | 0.00246006 | 0.00246006 | 0.00246006 | 0.00246006 | 0.00246006 | 0.00246006 | 0.00246006 | 0.00246006 | 0.00246006 | 0.00246006 | 0.00246006 | 0.00246006 | 0.00246006 | 0.00246006 | 0.00246006 | 0.00246006 | 0.00246006 | 0.00246006 | 0.00246006 | 0.00246006 | 0.00246006 | 0.00246006 | 0.00246006 | 0.00246006 | 0.00246006 | 0.00246006 | 0.00246006 | 0.00246006 | 0.00246006 | 0.00246006 | 0.00246006 | 0.00246006 | 0.00246006 | 0 | 0 | 0 | 0 | 0 | 0 | 0 | 0 | 0
1267 | 500.7119 | 0.001832757 | -20 | 613.5 | -653.5 | 0 | 0 | 0 | 0 | 0 | 0 | 0 | 0 | 0.001832757 | 0.001832757 | 0.001832757 | 0.001832757 | 0.001832757 | 0.001832757 | 0.001832757 | 0.001832757 | 0.001832757 | 0.001832757 | 0.001832757 | 0.001832757 | 0.001832757 | 0.001832757 | 0.001832757 | 0.001832757 | 0.001832757 | 0.001832757 | 0.001832757 | 0.001832757 | 0.001832757 | 0.001832757 | 0.001832757 | 0.001832757 | 0.001832757 | 0.001832757 | 0.001832757 | 0.001832757 | 0.001832757 | 0.001832757 | 0.001832757 | 0.001832757 | 0.001832757 | 0.001832757 | 0.001832757 | 0.001832757 | 0.001832757 | 0.001832757 | 0.001832757 | 0.001832757 | 0.001832757 | 0.001832757 | 0.001832757 | 0.001832757 | 0.001832757 | 0.001832757 | 0.001832757 | 0 | 0 | 0 | 0 | 0 | 0 | 0 | 0 | 0 | 0
1255 | 426.7737 | 0.001562121 | -30 | 597.5 | -657.5 | 0 | 0 | 0 | 0 | 0 | 0 | 0 | 0 | 0.001562121 | 0.001562121 | 0.001562121 | 0.001562121 | 0.001562121 | 0.001562121 | 0.001562121 | 0.001562121 | 0.001562121 | 0.001562121 | 0.001562121 | 0.001562121 | 0.001562121 | 0.001562121 | 0.001562121 | 0.001562121 | 0.001562121 | 0.001562121 | 0.001562121 | 0.001562121 | 0.001562121 | 0.001562121 | 0.001562121 | 0.001562121 | 0.001562121 | 0.001562121 | 0.001562121 | 0.001562121 | 0.001562121 | 0.001562121 | 0.001562121 | 0.001562121 | 0.001562121 | 0.001562121 | 0.001562121 | 0.001562121 | 0.001562121 | 0.001562121 | 0.001562121 | 0.001562121 | 0.001562121 | 0.001562121 | 0.001562121 | 0.001562121 | 0.001562121 | 0.001562121 | 0.001562121 | 0 | 0 | 0 | 0 | 0 | 0 | 0 | 0 | 0 | 0
1255 | 421.2137 | 0.00154177 | -40 | 587.5 | -667.5 | 0 | 0 | 0 | 0 | 0 | 0 | 0 | 0 | 0.00154177 | 0.00154177 | 0.00154177 | 0.00154177 | 0.00154177 | 0.00154177 | 0.00154177 | 0.00154177 | 0.00154177 | 0.00154177 | 0.00154177 | 0.00154177 | 0.00154177 | 0.00154177 | 0.00154177 | 0.00154177 | 0.00154177 | 0.00154177 | 0.00154177 | 0.00154177 | 0.00154177 | 0.00154177 | 0.00154177 | 0.00154177 | 0.00154177 | 0.00154177 | 0.00154177 | 0.00154177 | 0.00154177 | 0.00154177 | 0.00154177 | 0.00154177 | 0.00154177 | 0.00154177 | 0.00154177 | 0.00154177 | 0.00154177 | 0.00154177 | 0.00154177 | 0.00154177 | 0.00154177 | 0.00154177 | 0.00154177 | 0.00154177 | 0.00154177 | 0.00154177 | 0 | 0 | 0 | 0 | 0 | 0 | 0 | 0 | 0 | 0 | 0
1255 | 405.1821 | 0.001483089 | -30 | 597.5 | -657.5 | 0 | 0 | 0 | 0 | 0 | 0 | 0 | 0 | 0.001483089 | 0.001483089 | 0.001483089 | 0.001483089 | 0.001483089 | 0.001483089 | 0.001483089 | 0.001483089 | 0.001483089 | 0.001483089 | 0.001483089 | 0.001483089 | 0.001483089 | 0.001483089 | 0.001483089 | 0.001483089 | 0.001483089 | 0.001483089 | 0.001483089 | 0.001483089 | 0.001483089 | 0.001483089 | 0.001483089 | 0.001483089 | 0.001483089 | 0.001483089 | 0.001483089 | 0.001483089 | 0.001483089 | 0.001483089 | 0.001483089 | 0.001483089 | 0.001483089 | 0.001483089 | 0.001483089 | 0.001483089 | 0.001483089 | 0.001483089 | 0.001483089 | 0.001483089 | 0.001483089 | 0.001483089 | 0.001483089 | 0.001483089 | 0.001483089 | 0.001483089 | 0.001483089 | 0 | 0 | 0 | 0 | 0 | 0 | 0 | 0 | 0 | 0
1253 | 247.7672 | 0.0009069029 | -20 | 606.5 | -646.5 | 0 | 0 | 0 | 0 | 0 | 0 | 0 | 0 | 0.0009069029 | 0.0009069029 | 0.0009069029 | 0.0009069029 | 0.0009069029 | 0.0009069029 | 0.0009069029 | 0.0009069029 | 0.0009069029 | 0.0009069029 | 0.0009069029 | 0.0009069029 | 0.0009069029 | 0.0009069029 | 0.0009069029 | 0.0009069029 | 0.0009069029 | 0.0009069029 | 0.0009069029 | 0.0009069029 | 0.0009069029 | 0.0009069029 | 0.0009069029 | 0.0009069029 | 0.0009069029 | 0.0009069029 | 0.0009069029 | 0.0009069029 | 0.0009069029 | 0.0009069029 | 0.0009069029 | 0.0009069029 | 0.0009069029 | 0.0009069029 | 0.0009069029 | 0.0009069029 | 0.0009069029 | 0.0009069029 | 0.0009069029 | 0.0009069029 | 0.0009069029 | 0.0009069029 | 0.0009069029 | 0.0009069029 | 0.0009069029 | 0.0009069029 | 0.0009069029 | 0 | 0 | 0 | 0 | 0 | 0 | 0 | 0 | 0 | 0
1253 | 326.6126 | 0.001195501 | -10 | 616.5 | -636.5 | 0 | 0 | 0 | 0 | 0 | 0 | 0 | 0 | 0 | 0.001195501 | 0.001195501 | 0.001195501 | 0.001195501 | 0.001195501 | 0.001195501 | 0.001195501 | 0.001195501 | 0.001195501 | 0.001195501 | 0.001195501 | 0.001195501 | 0.001195501 | 0.001195501 | 0.001195501 | 0.001195501 | 0.001195501 | 0.001195501 | 0.001195501 | 0.001195501 | 0.001195501 | 0.001195501 | 0.001195501 | 0.001195501 | 0.001195501 | 0.001195501 | 0.001195501 | 0.001195501 | 0.001195501 | 0.001195501 | 0.001195501 | 0.001195501 | 0.001195501 | 0.001195501 | 0.001195501 | 0.001195501 | 0.001195501 | 0.001195501 | 0.001195501 | 0.001195501 | 0.001195501 | 0.001195501 | 0.001195501 | 0.001195501 | 0.001195501 | 0.001195501 | 0.001195501 | 0 | 0 | 0 | 0 | 0 | 0 | 0 | 0 | 0
1253 | 307.6267 | 0.001126007 | 0 | 626.5 | -626.5 | 0 | 0 | 0 | 0 | 0 | 0 | 0 | 0 | 0 | 0.001126007 | 0.001126007 | 0.001126007 | 0.001126007 | 0.001126007 | 0.001126007 | 0.001126007 | 0.001126007 | 0.001126007 | 0.001126007 | 0.001126007 | 0.001126007 | 0.001126007 | 0.001126007 | 0.001126007 | 0.001126007 | 0.001126007 | 0.001126007 | 0.001126007 | 0.001126007 | 0.001126007 | 0.001126007 | 0.001126007 | 0.001126007 | 0.001126007 | 0.001126007 | 0.001126007 | 0.001126007 | 0.001126007 | 0.001126007 | 0.001126007 | 0.001126007 | 0.001126007 | 0.001126007 | 0.001126007 | 0.001126007 | 0.001126007 | 0.001126007 | 0.001126007 | 0.001126007 | 0.001126007 | 0.001126007 | 0.001126007 | 0.001126007 | 0.001126007 | 0.001126007 | 0.001126007 | 0 | 0 | 0 | 0 | 0 | 0 | 0 | 0 | 0
1253 | 377.6875 | 0.001382451 | 10 | 636.5 | -616.5 | 0 | 0 | 0 | 0 | 0 | 0 | 0 | 0 | 0 | 0.001382451 | 0.001382451 | 0.001382451 | 0.001382451 | 0.001382451 | 0.001382451 | 0.001382451 | 0.001382451 | 0.001382451 | 0.001382451 | 0.001382451 | 0.001382451 | 0.001382451 | 0.001382451 | 0.001382451 | 0.001382451 | 0.001382451 | 0.001382451 | 0.001382451 | 0.001382451 | 0.001382451 | 0.001382451 | 0.001382451 | 0.001382451 | 0.001382451 | 0.001382451 | 0.001382451 | 0.001382451 | 0.001382451 | 0.001382451 | 0.001382451 | 0.001382451 | 0.001382451 | 0.001382451 | 0.001382451 | 0.001382451 | 0.001382451 | 0.001382451 | 0.001382451 | 0.001382451 | 0.001382451 | 0.001382451 | 0.001382451 | 0.001382451 | 0.001382451 | 0.001382451 | 0.001382451 | 0 | 0 | 0 | 0 | 0 | 0 | 0 | 0 | 0
1253 | 377.522 | 0.001381845 | 20 | 646.5 | -606.5 | 0 | 0 | 0 | 0 | 0 | 0 | 0 | 0 | 0 | 0 | 0.001381845 | 0.001381845 | 0.001381845 | 0.001381845 | 0.001381845 | 0.001381845 | 0.001381845 | 0.001381845 | 0.001381845 | 0.001381845 | 0.001381845 | 0.001381845 | 0.001381845 | 0.001381845 | 0.001381845 | 0.001381845 | 0.001381845 | 0.001381845 | 0.001381845 | 0.001381845 | 0.001381845 | 0.001381845 | 0.001381845 | 0.001381845 | 0.001381845 | 0.001381845 | 0.001381845 | 0.001381845 | 0.001381845 | 0.001381845 | 0.001381845 | 0.001381845 | 0.001381845 | 0.001381845 | 0.001381845 | 0.001381845 | 0.001381845 | 0.001381845 | 0.001381845 | 0.001381845 | 0.001381845 | 0.001381845 | 0.001381845 | 0.001381845 | 0.001381845 | 0.001381845 | 0.001381845 | 0 | 0 | 0 | 0 | 0 | 0 | 0 | 0
1251 | 340.5147 | 0.001246387 | 30 | 655.5 | -595.5 | 0 | 0 | 0 | 0 | 0 | 0 | 0 | 0 | 0 | 0 | 0.001246387 | 0.001246387 | 0.001246387 | 0.001246387 | 0.001246387 | 0.001246387 | 0.001246387 | 0.001246387 | 0.001246387 | 0.001246387 | 0.001246387 | 0.001246387 | 0.001246387 | 0.001246387 | 0.001246387 | 0.001246387 | 0.001246387 | 0.001246387 | 0.001246387 | 0.001246387 | 0.001246387 | 0.001246387 | 0.001246387 | 0.001246387 | 0.001246387 | 0.001246387 | 0.001246387 | 0.001246387 | 0.001246387 | 0.001246387 | 0.001246387 | 0.001246387 | 0.001246387 | 0.001246387 | 0.001246387 | 0.001246387 | 0.001246387 | 0.001246387 | 0.001246387 | 0.001246387 | 0.001246387 | 0.001246387 | 0.001246387 | 0.001246387 | 0.001246387 | 0.001246387 | 0.001246387 | 0 | 0 | 0 | 0 | 0 | 0 | 0 | 0
1251 | 319.6573 | 0.001170042 | 40 | 665.5 | -585.5 | 0 | 0 | 0 | 0 | 0 | 0 | 0 | 0 | 0 | 0 | 0 | 0.001170042 | 0.001170042 | 0.001170042 | 0.001170042 | 0.001170042 | 0.001170042 | 0.001170042 | 0.001170042 | 0.001170042 | 0.001170042 | 0.001170042 | 0.001170042 | 0.001170042 | 0.001170042 | 0.001170042 | 0.001170042 | 0.001170042 | 0.001170042 | 0.001170042 | 0.001170042 | 0.001170042 | 0.001170042 | 0.001170042 | 0.001170042 | 0.001170042 | 0.001170042 | 0.001170042 | 0.001170042 | 0.001170042 | 0.001170042 | 0.001170042 | 0.001170042 | 0.001170042 | 0.001170042 | 0.001170042 | 0.001170042 | 0.001170042 | 0.001170042 | 0.001170042 | 0.001170042 | 0.001170042 | 0.001170042 | 0.001170042 | 0.001170042 | 0.001170042 | 0.001170042 | 0 | 0 | 0 | 0 | 0 | 0 | 0 | 0
1251 | 357.901 | 0.001310026 | 30 | 655.5 | -595.5 | 0 | 0 | 0 | 0 | 0 | 0 | 0 | 0 | 0 | 0 | 0.001310026 | 0.001310026 | 0.001310026 | 0.001310026 | 0.001310026 | 0.001310026 | 0.001310026 | 0.001310026 | 0.001310026 | 0.001310026 | 0.001310026 | 0.001310026 | 0.001310026 | 0.001310026 | 0.001310026 | 0.001310026 | 0.001310026 | 0.001310026 | 0.001310026 | 0.001310026 | 0.001310026 | 0.001310026 | 0.001310026 | 0.001310026 | 0.001310026 | 0.001310026 | 0.001310026 | 0.001310026 | 0.001310026 | 0.001310026 | 0.001310026 | 0.001310026 | 0.001310026 | 0.001310026 | 0.001310026 | 0.001310026 | 0.001310026 | 0.001310026 | 0.001310026 | 0.001310026 | 0.001310026 | 0.001310026 | 0.001310026 | 0.001310026 | 0.001310026 | 0.001310026 | 0.001310026 | 0 | 0 | 0 | 0 | 0 | 0 | 0 | 0
1251 | 368.7047 | 0.001349571 | 20 | 645.5 | -605.5 | 0 | 0 | 0 | 0 | 0 | 0 | 0 | 0 | 0 | 0 | 0.001349571 | 0.001349571 | 0.001349571 | 0.001349571 | 0.001349571 | 0.001349571 | 0.001349571 | 0.001349571 | 0.001349571 | 0.001349571 | 0.001349571 | 0.001349571 | 0.001349571 | 0.001349571 | 0.001349571 | 0.001349571 | 0.001349571 | 0.001349571 | 0.001349571 | 0.001349571 | 0.001349571 | 0.001349571 | 0.001349571 | 0.001349571 | 0.001349571 | 0.001349571 | 0.001349571 | 0.001349571 | 0.001349571 | 0.001349571 | 0.001349571 | 0.001349571 | 0.001349571 | 0.001349571 | 0.001349571 | 0.001349571 | 0.001349571 | 0.001349571 | 0.001349571 | 0.001349571 | 0.001349571 | 0.001349571 | 0.001349571 | 0.001349571 | 0.001349571 | 0.001349571 | 0.001349571 | 0 | 0 | 0 | 0 | 0 | 0 | 0 | 0
1251 | 361.9222 | 0.001324745 | 10 | 635.5 | -615.5 | 0 | 0 | 0 | 0 | 0 | 0 | 0 | 0 | 0 | 0.001324745 | 0.001324745 | 0.001324745 | 0.001324745 | 0.001324745 | 0.001324745 | 0.001324745 | 0.001324745 | 0.001324745 | 0.001324745 | 0.001324745 | 0.001324745 | 0.001324745 | 0.001324745 | 0.001324745 | 0.001324745 | 0.001324745 | 0.001324745 | 0.001324745 | 0.001324745 | 0.001324745 | 0.001324745 | 0.001324745 | 0.001324745 | 0.001324745 | 0.001324745 | 0.001324745 | 0.001324745 | 0.001324745 | 0.001324745 | 0.001324745 | 0.001324745 | 0.001324745 | 0.001324745 | 0.001324745 | 0.001324745 | 0.001324745 | 0.001324745 | 0.001324745 | 0.001324745 | 0.001324745 | 0.001324745 | 0.001324745 | 0.001324745 | 0.001324745 | 0.001324745 | 0.001324745 | 0 | 0 | 0 | 0 | 0 | 0 | 0 | 0 | 0
1251 | 446.2048 | 0.001633245 | 0 | 625.5 | -625.5 | 0 | 0 | 0 | 0 | 0 | 0 | 0 | 0 | 0 | 0.001633245 | 0.001633245 | 0.001633245 | 0.001633245 | 0.001633245 | 0.001633245 | 0.001633245 | 0.001633245 | 0.001633245 | 0.001633245 | 0.001633245 | 0.001633245 | 0.001633245 | 0.001633245 | 0.001633245 | 0.001633245 | 0.001633245 | 0.001633245 | 0.001633245 | 0.001633245 | 0.001633245 | 0.001633245 | 0.001633245 | 0.001633245 | 0.001633245 | 0.001633245 | 0.001633245 | 0.001633245 | 0.001633245 | 0.001633245 | 0.001633245 | 0.001633245 | 0.001633245 | 0.001633245 | 0.001633245 | 0.001633245 | 0.001633245 | 0.001633245 | 0.001633245 | 0.001633245 | 0.001633245 | 0.001633245 | 0.001633245 | 0.001633245 | 0.001633245 | 0.001633245 | 0.001633245 | 0 | 0 | 0 | 0 | 0 | 0 | 0 | 0 | 0
1251 | 389.8294 | 0.001426894 | -10 | 615.5 | -635.5 | 0 | 0 | 0 | 0 | 0 | 0 | 0 | 0 | 0 | 0.001426894 | 0.001426894 | 0.001426894 | 0.001426894 | 0.001426894 | 0.001426894 | 0.001426894 | 0.001426894 | 0.001426894 | 0.001426894 | 0.001426894 | 0.001426894 | 0.001426894 | 0.001426894 | 0.001426894 | 0.001426894 | 0.001426894 | 0.001426894 | 0.001426894 | 0.001426894 | 0.001426894 | 0.001426894 | 0.001426894 | 0.001426894 | 0.001426894 | 0.001426894 | 0.001426894 | 0.001426894 | 0.001426894 | 0.001426894 | 0.001426894 | 0.001426894 | 0.001426894 | 0.001426894 | 0.001426894 | 0.001426894 | 0.001426894 | 0.001426894 | 0.001426894 | 0.001426894 | 0.001426894 | 0.001426894 | 0.001426894 | 0.001426894 | 0.001426894 | 0.001426894 | 0.001426894 | 0 | 0 | 0 | 0 | 0 | 0 | 0 | 0 | 0
1248 | 558.2449 | 0.002043345 | -20 | 604 | -644 | 0 | 0 | 0 | 0 | 0 | 0 | 0 | 0 | 0.002043345 | 0.002043345 | 0.002043345 | 0.002043345 | 0.002043345 | 0.002043345 | 0.002043345 | 0.002043345 | 0.002043345 | 0.002043345 | 0.002043345 | 0.002043345 | 0.002043345 | 0.002043345 | 0.002043345 | 0.002043345 | 0.002043345 | 0.002043345 | 0.002043345 | 0.002043345 | 0.002043345 | 0.002043345 | 0.002043345 | 0.002043345 | 0.002043345 | 0.002043345 | 0.002043345 | 0.002043345 | 0.002043345 | 0.002043345 | 0.002043345 | 0.002043345 | 0.002043345 | 0.002043345 | 0.002043345 | 0.002043345 | 0.002043345 | 0.002043345 | 0.002043345 | 0.002043345 | 0.002043345 | 0.002043345 | 0.002043345 | 0.002043345 | 0.002043345 | 0.002043345 | 0.002043345 | 0 | 0 | 0 | 0 | 0 | 0 | 0 | 0 | 0 | 0
1235 | 715.0379 | 0.002617255 | -30 | 587.5 | -647.5 | 0 | 0 | 0 | 0 | 0 | 0 | 0 | 0 | 0.002617255 | 0.002617255 | 0.002617255 | 0.002617255 | 0.002617255 | 0.002617255 | 0.002617255 | 0.002617255 | 0.002617255 | 0.002617255 | 0.002617255 | 0.002617255 | 0.002617255 | 0.002617255 | 0.002617255 | 0.002617255 | 0.002617255 | 0.002617255 | 0.002617255 | 0.002617255 | 0.002617255 | 0.002617255 | 0.002617255 | 0.002617255 | 0.002617255 | 0.002617255 | 0.002617255 | 0.002617255 | 0.002617255 | 0.002617255 | 0.002617255 | 0.002617255 | 0.002617255 | 0.002617255 | 0.002617255 | 0.002617255 | 0.002617255 | 0.002617255 | 0.002617255 | 0.002617255 | 0.002617255 | 0.002617255 | 0.002617255 | 0.002617255 | 0.002617255 | 0.002617255 | 0 | 0 | 0 | 0 | 0 | 0 | 0 | 0 | 0 | 0 | 0
1235 | 697.0206 | 0.002551306 | -40 | 577.5 | -657.5 | 0 | 0 | 0 | 0 | 0 | 0 | 0 | 0 | 0.002551306 | 0.002551306 | 0.002551306 | 0.002551306 | 0.002551306 | 0.002551306 | 0.002551306 | 0.002551306 | 0.002551306 | 0.002551306 | 0.002551306 | 0.002551306 | 0.002551306 | 0.002551306 | 0.002551306 | 0.002551306 | 0.002551306 | 0.002551306 | 0.002551306 | 0.002551306 | 0.002551306 | 0.002551306 | 0.002551306 | 0.002551306 | 0.002551306 | 0.002551306 | 0.002551306 | 0.002551306 | 0.002551306 | 0.002551306 | 0.002551306 | 0.002551306 | 0.002551306 | 0.002551306 | 0.002551306 | 0.002551306 | 0.002551306 | 0.002551306 | 0.002551306 | 0.002551306 | 0.002551306 | 0.002551306 | 0.002551306 | 0.002551306 | 0.002551306 | 0.002551306 | 0 | 0 | 0 | 0 | 0 | 0 | 0 | 0 | 0 | 0 | 0
1235 | 678.024 | 0.002481773 | -30 | 587.5 | -647.5 | 0 | 0 | 0 | 0 | 0 | 0 | 0 | 0 | 0.002481773 | 0.002481773 | 0.002481773 | 0.002481773 | 0.002481773 | 0.002481773 | 0.002481773 | 0.002481773 | 0.002481773 | 0.002481773 | 0.002481773 | 0.002481773 | 0.002481773 | 0.002481773 | 0.002481773 | 0.002481773 | 0.002481773 | 0.002481773 | 0.002481773 | 0.002481773 | 0.002481773 | 0.002481773 | 0.002481773 | 0.002481773 | 0.002481773 | 0.002481773 | 0.002481773 | 0.002481773 | 0.002481773 | 0.002481773 | 0.002481773 | 0.002481773 | 0.002481773 | 0.002481773 | 0.002481773 | 0.002481773 | 0.002481773 | 0.002481773 | 0.002481773 | 0.002481773 | 0.002481773 | 0.002481773 | 0.002481773 | 0.002481773 | 0.002481773 | 0.002481773 | 0 | 0 | 0 | 0 | 0 | 0 | 0 | 0 | 0 | 0 | 0
1235 | 674.5706 | 0.002469133 | -20 | 597.5 | -637.5 | 0 | 0 | 0 | 0 | 0 | 0 | 0 | 0 | 0 | 0.002469133 | 0.002469133 | 0.002469133 | 0.002469133 | 0.002469133 | 0.002469133 | 0.002469133 | 0.002469133 | 0.002469133 | 0.002469133 | 0.002469133 | 0.002469133 | 0.002469133 | 0.002469133 | 0.002469133 | 0.002469133 | 0.002469133 | 0.002469133 | 0.002469133 | 0.002469133 | 0.002469133 | 0.002469133 | 0.002469133 | 0.002469133 | 0.002469133 | 0.002469133 | 0.002469133 | 0.002469133 | 0.002469133 | 0.002469133 | 0.002469133 | 0.002469133 | 0.002469133 | 0.002469133 | 0.002469133 | 0.002469133 | 0.002469133 | 0.002469133 | 0.002469133 | 0.002469133 | 0.002469133 | 0.002469133 | 0.002469133 | 0.002469133 | 0.002469133 | 0.002469133 | 0 | 0 | 0 | 0 | 0 | 0 | 0 | 0 | 0 | 0
1235 | 666.3132 | 0.002438908 | -10 | 607.5 | -627.5 | 0 | 0 | 0 | 0 | 0 | 0 | 0 | 0 | 0 | 0.002438908 | 0.002438908 | 0.002438908 | 0.002438908 | 0.002438908 | 0.002438908 | 0.002438908 | 0.002438908 | 0.002438908 | 0.002438908 | 0.002438908 | 0.002438908 | 0.002438908 | 0.002438908 | 0.002438908 | 0.002438908 | 0.002438908 | 0.002438908 | 0.002438908 | 0.002438908 | 0.002438908 | 0.002438908 | 0.002438908 | 0.002438908 | 0.002438908 | 0.002438908 | 0.002438908 | 0.002438908 | 0.002438908 | 0.002438908 | 0.002438908 | 0.002438908 | 0.002438908 | 0.002438908 | 0.002438908 | 0.002438908 | 0.002438908 | 0.002438908 | 0.002438908 | 0.002438908 | 0.002438908 | 0.002438908 | 0.002438908 | 0.002438908 | 0.002438908 | 0.002438908 | 0 | 0 | 0 | 0 | 0 | 0 | 0 | 0 | 0 | 0
1235 | 671.7204 | 0.0024587 | 0 | 617.5 | -617.5 | 0 | 0 | 0 | 0 | 0 | 0 | 0 | 0 | 0 | 0.0024587 | 0.0024587 | 0.0024587 | 0.0024587 | 0.0024587 | 0.0024587 | 0.0024587 | 0.0024587 | 0.0024587 | 0.0024587 | 0.0024587 | 0.0024587 | 0.0024587 | 0.0024587 | 0.0024587 | 0.0024587 | 0.0024587 | 0.0024587 | 0.0024587 | 0.0024587 | 0.0024587 | 0.0024587 | 0.0024587 | 0.0024587 | 0.0024587 | 0.0024587 | 0.0024587 | 0.0024587 | 0.0024587 | 0.0024587 | 0.0024587 | 0.0024587 | 0.0024587 | 0.0024587 | 0.0024587 | 0.0024587 | 0.0024587 | 0.0024587 | 0.0024587 | 0.0024587 | 0.0024587 | 0.0024587 | 0.0024587 | 0.0024587 | 0.0024587 | 0.0024587 | 0.0024587 | 0 | 0 | 0 | 0 | 0 | 0 | 0 | 0 | 0
1235 | 651.6558 | 0.002385258 | 10 | 627.5 | -607.5 | 0 | 0 | 0 | 0 | 0 | 0 | 0 | 0 | 0 | 0 | 0.002385258 | 0.002385258 | 0.002385258 | 0.002385258 | 0.002385258 | 0.002385258 | 0.002385258 | 0.002385258 | 0.002385258 | 0.002385258 | 0.002385258 | 0.002385258 | 0.002385258 | 0.002385258 | 0.002385258 | 0.002385258 | 0.002385258 | 0.002385258 | 0.002385258 | 0.002385258 | 0.002385258 | 0.002385258 | 0.002385258 | 0.002385258 | 0.002385258 | 0.002385258 | 0.002385258 | 0.002385258 | 0.002385258 | 0.002385258 | 0.002385258 | 0.002385258 | 0.002385258 | 0.002385258 | 0.002385258 | 0.002385258 | 0.002385258 | 0.002385258 | 0.002385258 | 0.002385258 | 0.002385258 | 0.002385258 | 0.002385258 | 0.002385258 | 0.002385258 | 0.002385258 | 0 | 0 | 0 | 0 | 0 | 0 | 0 | 0 | 0
1235 | 688.6126 | 0.002520531 | 20 | 637.5 | -597.5 | 0 | 0 | 0 | 0 | 0 | 0 | 0 | 0 | 0 | 0 | 0.002520531 | 0.002520531 | 0.002520531 | 0.002520531 | 0.002520531 | 0.002520531 | 0.002520531 | 0.002520531 | 0.002520531 | 0.002520531 | 0.002520531 | 0.002520531 | 0.002520531 | 0.002520531 | 0.002520531 | 0.002520531 | 0.002520531 | 0.002520531 | 0.002520531 | 0.002520531 | 0.002520531 | 0.002520531 | 0.002520531 | 0.002520531 | 0.002520531 | 0.002520531 | 0.002520531 | 0.002520531 | 0.002520531 | 0.002520531 | 0.002520531 | 0.002520531 | 0.002520531 | 0.002520531 | 0.002520531 | 0.002520531 | 0.002520531 | 0.002520531 | 0.002520531 | 0.002520531 | 0.002520531 | 0.002520531 | 0.002520531 | 0.002520531 | 0.002520531 | 0.002520531 | 0 | 0 | 0 | 0 | 0 | 0 | 0 | 0 | 0
1235 | 678.5562 | 0.002483721 | 30 | 647.5 | -587.5 | 0 | 0 | 0 | 0 | 0 | 0 | 0 | 0 | 0 | 0 | 0 | 0.002483721 | 0.002483721 | 0.002483721 | 0.002483721 | 0.002483721 | 0.002483721 | 0.002483721 | 0.002483721 | 0.002483721 | 0.002483721 | 0.002483721 | 0.002483721 | 0.002483721 | 0.002483721 | 0.002483721 | 0.002483721 | 0.002483721 | 0.002483721 | 0.002483721 | 0.002483721 | 0.002483721 | 0.002483721 | 0.002483721 | 0.002483721 | 0.002483721 | 0.002483721 | 0.002483721 | 0.002483721 | 0.002483721 | 0.002483721 | 0.002483721 | 0.002483721 | 0.002483721 | 0.002483721 | 0.002483721 | 0.002483721 | 0.002483721 | 0.002483721 | 0.002483721 | 0.002483721 | 0.002483721 | 0.002483721 | 0.002483721 | 0.002483721 | 0.002483721 | 0.002483721 | 0 | 0 | 0 | 0 | 0 | 0 | 0 | 0
1235 | 650.1074 | 0.00237959 | 40 | 657.5 | -577.5 | 0 | 0 | 0 | 0 | 0 | 0 | 0 | 0 | 0 | 0 | 0 | 0.00237959 | 0.00237959 | 0.00237959 | 0.00237959 | 0.00237959 | 0.00237959 | 0.00237959 | 0.00237959 | 0.00237959 | 0.00237959 | 0.00237959 | 0.00237959 | 0.00237959 | 0.00237959 | 0.00237959 | 0.00237959 | 0.00237959 | 0.00237959 | 0.00237959 | 0.00237959 | 0.00237959 | 0.00237959 | 0.00237959 | 0.00237959 | 0.00237959 | 0.00237959 | 0.00237959 | 0.00237959 | 0.00237959 | 0.00237959 | 0.00237959 | 0.00237959 | 0.00237959 | 0.00237959 | 0.00237959 | 0.00237959 | 0.00237959 | 0.00237959 | 0.00237959 | 0.00237959 | 0.00237959 | 0.00237959 | 0.00237959 | 0.00237959 | 0.00237959 | 0.00237959 | 0 | 0 | 0 | 0 | 0 | 0 | 0 | 0
1235 | 663.9157 | 0.002430133 | 30 | 647.5 | -587.5 | 0 | 0 | 0 | 0 | 0 | 0 | 0 | 0 | 0 | 0 | 0 | 0.002430133 | 0.002430133 | 0.002430133 | 0.002430133 | 0.002430133 | 0.002430133 | 0.002430133 | 0.002430133 | 0.002430133 | 0.002430133 | 0.002430133 | 0.002430133 | 0.002430133 | 0.002430133 | 0.002430133 | 0.002430133 | 0.002430133 | 0.002430133 | 0.002430133 | 0.002430133 | 0.002430133 | 0.002430133 | 0.002430133 | 0.002430133 | 0.002430133 | 0.002430133 | 0.002430133 | 0.002430133 | 0.002430133 | 0.002430133 | 0.002430133 | 0.002430133 | 0.002430133 | 0.002430133 | 0.002430133 | 0.002430133 | 0.002430133 | 0.002430133 | 0.002430133 | 0.002430133 | 0.002430133 | 0.002430133 | 0.002430133 | 0.002430133 | 0.002430133 | 0.002430133 | 0 | 0 | 0 | 0 | 0 | 0 | 0 | 0
1235 | 643.5783 | 0.002355692 | 20 | 637.5 | -597.5 | 0 | 0 | 0 | 0 | 0 | 0 | 0 | 0 | 0 | 0 | 0.002355692 | 0.002355692 | 0.002355692 | 0.002355692 | 0.002355692 | 0.002355692 | 0.002355692 | 0.002355692 | 0.002355692 | 0.002355692 | 0.002355692 | 0.002355692 | 0.002355692 | 0.002355692 | 0.002355692 | 0.002355692 | 0.002355692 | 0.002355692 | 0.002355692 | 0.002355692 | 0.002355692 | 0.002355692 | 0.002355692 | 0.002355692 | 0.002355692 | 0.002355692 | 0.002355692 | 0.002355692 | 0.002355692 | 0.002355692 | 0.002355692 | 0.002355692 | 0.002355692 | 0.002355692 | 0.002355692 | 0.002355692 | 0.002355692 | 0.002355692 | 0.002355692 | 0.002355692 | 0.002355692 | 0.002355692 | 0.002355692 | 0.002355692 | 0.002355692 | 0.002355692 | 0 | 0 | 0 | 0 | 0 | 0 | 0 | 0 | 0
1235 | 668.8867 | 0.002448328 | 10 | 627.5 | -607.5 | 0 | 0 | 0 | 0 | 0 | 0 | 0 | 0 | 0 | 0 | 0.002448328 | 0.002448328 | 0.002448328 | 0.002448328 | 0.002448328 | 0.002448328 | 0.002448328 | 0.002448328 | 0.002448328 | 0.002448328 | 0.002448328 | 0.002448328 | 0.002448328 | 0.002448328 | 0.002448328 | 0.002448328 | 0.002448328 | 0.002448328 | 0.002448328 | 0.002448328 | 0.002448328 | 0.002448328 | 0.002448328 | 0.002448328 | 0.002448328 | 0.002448328 | 0.002448328 | 0.002448328 | 0.002448328 | 0.002448328 | 0.002448328 | 0.002448328 | 0.002448328 | 0.002448328 | 0.002448328 | 0.002448328 | 0.002448328 | 0.002448328 | 0.002448328 | 0.002448328 | 0.002448328 | 0.002448328 | 0.002448328 | 0.002448328 | 0.002448328 | 0.002448328 | 0 | 0 | 0 | 0 | 0 | 0 | 0 | 0 | 0
1235 | 648.3338 | 0.002373098 | 0 | 617.5 | -617.5 | 0 | 0 | 0 | 0 | 0 | 0 | 0 | 0 | 0 | 0.002373098 | 0.002373098 | 0.002373098 | 0.002373098 | 0.002373098 | 0.002373098 | 0.002373098 | 0.002373098 | 0.002373098 | 0.002373098 | 0.002373098 | 0.002373098 | 0.002373098 | 0.002373098 | 0.002373098 | 0.002373098 | 0.002373098 | 0.002373098 | 0.002373098 | 0.002373098 | 0.002373098 | 0.002373098 | 0.002373098 | 0.002373098 | 0.002373098 | 0.002373098 | 0.002373098 | 0.002373098 | 0.002373098 | 0.002373098 | 0.002373098 | 0.002373098 | 0.002373098 | 0.002373098 | 0.002373098 | 0.002373098 | 0.002373098 | 0.002373098 | 0.002373098 | 0.002373098 | 0.002373098 | 0.002373098 | 0.002373098 | 0.002373098 | 0.002373098 | 0.002373098 | 0.002373098 | 0 | 0 | 0 | 0 | 0 | 0 | 0 | 0 | 0
1235 | 676.9134 | 0.002477708 | -10 | 607.5 | -627.5 | 0 | 0 | 0 | 0 | 0 | 0 | 0 | 0 | 0 | 0.002477708 | 0.002477708 | 0.002477708 | 0.002477708 | 0.002477708 | 0.002477708 | 0.002477708 | 0.002477708 | 0.002477708 | 0.002477708 | 0.002477708 | 0.002477708 | 0.002477708 | 0.002477708 | 0.002477708 | 0.002477708 | 0.002477708 | 0.002477708 | 0.002477708 | 0.002477708 | 0.002477708 | 0.002477708 | 0.002477708 | 0.002477708 | 0.002477708 | 0.002477708 | 0.002477708 | 0.002477708 | 0.002477708 | 0.002477708 | 0.002477708 | 0.002477708 | 0.002477708 | 0.002477708 | 0.002477708 | 0.002477708 | 0.002477708 | 0.002477708 | 0.002477708 | 0.002477708 | 0.002477708 | 0.002477708 | 0.002477708 | 0.002477708 | 0.002477708 | 0.002477708 | 0 | 0 | 0 | 0 | 0 | 0 | 0 | 0 | 0 | 0
1235 | 643.5773 | 0.002355688 | -20 | 597.5 | -637.5 | 0 | 0 | 0 | 0 | 0 | 0 | 0 | 0 | 0 | 0.002355688 | 0.002355688 | 0.002355688 | 0.002355688 | 0.002355688 | 0.002355688 | 0.002355688 | 0.002355688 | 0.002355688 | 0.002355688 | 0.002355688 | 0.002355688 | 0.002355688 | 0.002355688 | 0.002355688 | 0.002355688 | 0.002355688 | 0.002355688 | 0.002355688 | 0.002355688 | 0.002355688 | 0.002355688 | 0.002355688 | 0.002355688 | 0.002355688 | 0.002355688 | 0.002355688 | 0.002355688 | 0.002355688 | 0.002355688 | 0.002355688 | 0.002355688 | 0.002355688 | 0.002355688 | 0.002355688 | 0.002355688 | 0.002355688 | 0.002355688 | 0.002355688 | 0.002355688 | 0.002355688 | 0.002355688 | 0.002355688 | 0.002355688 | 0.002355688 | 0.002355688 | 0 | 0 | 0 | 0 | 0 | 0 | 0 | 0 | 0 | 0
1235 | 668.1823 | 0.00244575 | -30 | 587.5 | -647.5 | 0 | 0 | 0 | 0 | 0 | 0 | 0 | 0 | 0.00244575 | 0.00244575 | 0.00244575 | 0.00244575 | 0.00244575 | 0.00244575 | 0.00244575 | 0.00244575 | 0.00244575 | 0.00244575 | 0.00244575 | 0.00244575 | 0.00244575 | 0.00244575 | 0.00244575 | 0.00244575 | 0.00244575 | 0.00244575 | 0.00244575 | 0.00244575 | 0.00244575 | 0.00244575 | 0.00244575 | 0.00244575 | 0.00244575 | 0.00244575 | 0.00244575 | 0.00244575 | 0.00244575 | 0.00244575 | 0.00244575 | 0.00244575 | 0.00244575 | 0.00244575 | 0.00244575 | 0.00244575 | 0.00244575 | 0.00244575 | 0.00244575 | 0.00244575 | 0.00244575 | 0.00244575 | 0.00244575 | 0.00244575 | 0.00244575 | 0.00244575 | 0 | 0 | 0 | 0 | 0 | 0 | 0 | 0 | 0 | 0 | 0
1235 | 680.9207 | 0.002492376 | -40 | 577.5 | -657.5 | 0 | 0 | 0 | 0 | 0 | 0 | 0 | 0 | 0.002492376 | 0.002492376 | 0.002492376 | 0.002492376 | 0.002492376 | 0.002492376 | 0.002492376 | 0.002492376 | 0.002492376 | 0.002492376 | 0.002492376 | 0.002492376 | 0.002492376 | 0.002492376 | 0.002492376 | 0.002492376 | 0.002492376 | 0.002492376 | 0.002492376 | 0.002492376 | 0.002492376 | 0.002492376 | 0.002492376 | 0.002492376 | 0.002492376 | 0.002492376 | 0.002492376 | 0.002492376 | 0.002492376 | 0.002492376 | 0.002492376 | 0.002492376 | 0.002492376 | 0.002492376 | 0.002492376 | 0.002492376 | 0.002492376 | 0.002492376 | 0.002492376 | 0.002492376 | 0.002492376 | 0.002492376 | 0.002492376 | 0.002492376 | 0.002492376 | 0.002492376 | 0 | 0 | 0 | 0 | 0 | 0 | 0 | 0 | 0 | 0 | 0
1235 | 664.2135 | 0.002431223 | -30 | 587.5 | -647.5 | 0 | 0 | 0 | 0 | 0 | 0 | 0 | 0 | 0.002431223 | 0.002431223 | 0.002431223 | 0.002431223 | 0.002431223 | 0.002431223 | 0.002431223 | 0.002431223 | 0.002431223 | 0.002431223 | 0.002431223 | 0.002431223 | 0.002431223 | 0.002431223 | 0.002431223 | 0.002431223 | 0.002431223 | 0.002431223 | 0.002431223 | 0.002431223 | 0.002431223 | 0.002431223 | 0.002431223 | 0.002431223 | 0.002431223 | 0.002431223 | 0.002431223 | 0.002431223 | 0.002431223 | 0.002431223 | 0.002431223 | 0.002431223 | 0.002431223 | 0.002431223 | 0.002431223 | 0.002431223 | 0.002431223 | 0.002431223 | 0.002431223 | 0.002431223 | 0.002431223 | 0.002431223 | 0.002431223 | 0.002431223 | 0.002431223 | 0.002431223 | 0 | 0 | 0 | 0 | 0 | 0 | 0 | 0 | 0 | 0 | 0
1235 | 646.9204 | 0.002367925 | -20 | 597.5 | -637.5 | 0 | 0 | 0 | 0 | 0 | 0 | 0 | 0 | 0 | 0.002367925 | 0.002367925 | 0.002367925 | 0.002367925 | 0.002367925 | 0.002367925 | 0.002367925 | 0.002367925 | 0.002367925 | 0.002367925 | 0.002367925 | 0.002367925 | 0.002367925 | 0.002367925 | 0.002367925 | 0.002367925 | 0.002367925 | 0.002367925 | 0.002367925 | 0.002367925 | 0.002367925 | 0.002367925 | 0.002367925 | 0.002367925 | 0.002367925 | 0.002367925 | 0.002367925 | 0.002367925 | 0.002367925 | 0.002367925 | 0.002367925 | 0.002367925 | 0.002367925 | 0.002367925 | 0.002367925 | 0.002367925 | 0.002367925 | 0.002367925 | 0.002367925 | 0.002367925 | 0.002367925 | 0.002367925 | 0.002367925 | 0.002367925 | 0.002367925 | 0.002367925 | 0 | 0 | 0 | 0 | 0 | 0 | 0 | 0 | 0 | 0
1235 | 689.7439 | 0.002524672 | -10 | 607.5 | -627.5 | 0 | 0 | 0 | 0 | 0 | 0 | 0 | 0 | 0 | 0.002524672 | 0.002524672 | 0.002524672 | 0.002524672 | 0.002524672 | 0.002524672 | 0.002524672 | 0.002524672 | 0.002524672 | 0.002524672 | 0.002524672 | 0.002524672 | 0.002524672 | 0.002524672 | 0.002524672 | 0.002524672 | 0.002524672 | 0.002524672 | 0.002524672 | 0.002524672 | 0.002524672 | 0.002524672 | 0.002524672 | 0.002524672 | 0.002524672 | 0.002524672 | 0.002524672 | 0.002524672 | 0.002524672 | 0.002524672 | 0.002524672 | 0.002524672 | 0.002524672 | 0.002524672 | 0.002524672 | 0.002524672 | 0.002524672 | 0.002524672 | 0.002524672 | 0.002524672 | 0.002524672 | 0.002524672 | 0.002524672 | 0.002524672 | 0.002524672 | 0.002524672 | 0 | 0 | 0 | 0 | 0 | 0 | 0 | 0 | 0 | 0
1235 | 643.2701 | 0.002354564 | 0 | 617.5 | -617.5 | 0 | 0 | 0 | 0 | 0 | 0 | 0 | 0 | 0 | 0.002354564 | 0.002354564 | 0.002354564 | 0.002354564 | 0.002354564 | 0.002354564 | 0.002354564 | 0.002354564 | 0.002354564 | 0.002354564 | 0.002354564 | 0.002354564 | 0.002354564 | 0.002354564 | 0.002354564 | 0.002354564 | 0.002354564 | 0.002354564 | 0.002354564 | 0.002354564 | 0.002354564 | 0.002354564 | 0.002354564 | 0.002354564 | 0.002354564 | 0.002354564 | 0.002354564 | 0.002354564 | 0.002354564 | 0.002354564 | 0.002354564 | 0.002354564 | 0.002354564 | 0.002354564 | 0.002354564 | 0.002354564 | 0.002354564 | 0.002354564 | 0.002354564 | 0.002354564 | 0.002354564 | 0.002354564 | 0.002354564 | 0.002354564 | 0.002354564 | 0.002354564 | 0.002354564 | 0 | 0 | 0 | 0 | 0 | 0 | 0 | 0 | 0
1235 | 691.5613 | 0.002531324 | 10 | 627.5 | -607.5 | 0 | 0 | 0 | 0 | 0 | 0 | 0 | 0 | 0 | 0 | 0.002531324 | 0.002531324 | 0.002531324 | 0.002531324 | 0.002531324 | 0.002531324 | 0.002531324 | 0.002531324 | 0.002531324 | 0.002531324 | 0.002531324 | 0.002531324 | 0.002531324 | 0.002531324 | 0.002531324 | 0.002531324 | 0.002531324 | 0.002531324 | 0.002531324 | 0.002531324 | 0.002531324 | 0.002531324 | 0.002531324 | 0.002531324 | 0.002531324 | 0.002531324 | 0.002531324 | 0.002531324 | 0.002531324 | 0.002531324 | 0.002531324 | 0.002531324 | 0.002531324 | 0.002531324 | 0.002531324 | 0.002531324 | 0.002531324 | 0.002531324 | 0.002531324 | 0.002531324 | 0.002531324 | 0.002531324 | 0.002531324 | 0.002531324 | 0.002531324 | 0.002531324 | 0 | 0 | 0 | 0 | 0 | 0 | 0 | 0 | 0
1235 | 626.322 | 0.002292528 | 20 | 637.5 | -597.5 | 0 | 0 | 0 | 0 | 0 | 0 | 0 | 0 | 0 | 0 | 0.002292528 | 0.002292528 | 0.002292528 | 0.002292528 | 0.002292528 | 0.002292528 | 0.002292528 | 0.002292528 | 0.002292528 | 0.002292528 | 0.002292528 | 0.002292528 | 0.002292528 | 0.002292528 | 0.002292528 | 0.002292528 | 0.002292528 | 0.002292528 | 0.002292528 | 0.002292528 | 0.002292528 | 0.002292528 | 0.002292528 | 0.002292528 | 0.002292528 | 0.002292528 | 0.002292528 | 0.002292528 | 0.002292528 | 0.002292528 | 0.002292528 | 0.002292528 | 0.002292528 | 0.002292528 | 0.002292528 | 0.002292528 | 0.002292528 | 0.002292528 | 0.002292528 | 0.002292528 | 0.002292528 | 0.002292528 | 0.002292528 | 0.002292528 | 0.002292528 | 0.002292528 | 0 | 0 | 0 | 0 | 0 | 0 | 0 | 0 | 0
1235 | 704.2875 | 0.002577906 | 30 | 647.5 | -587.5 | 0 | 0 | 0 | 0 | 0 | 0 | 0 | 0 | 0 | 0 | 0 | 0.002577906 | 0.002577906 | 0.002577906 | 0.002577906 | 0.002577906 | 0.002577906 | 0.002577906 | 0.002577906 | 0.002577906 | 0.002577906 | 0.002577906 | 0.002577906 | 0.002577906 | 0.002577906 | 0.002577906 | 0.002577906 | 0.002577906 | 0.002577906 | 0.002577906 | 0.002577906 | 0.002577906 | 0.002577906 | 0.002577906 | 0.002577906 | 0.002577906 | 0.002577906 | 0.002577906 | 0.002577906 | 0.002577906 | 0.002577906 | 0.002577906 | 0.002577906 | 0.002577906 | 0.002577906 | 0.002577906 | 0.002577906 | 0.002577906 | 0.002577906 | 0.002577906 | 0.002577906 | 0.002577906 | 0.002577906 | 0.002577906 | 0.002577906 | 0.002577906 | 0.002577906 | 0 | 0 | 0 | 0 | 0 | 0 | 0 | 0
1235 | 614.3948 | 0.002248871 | 40 | 657.5 | -577.5 | 0 | 0 | 0 | 0 | 0 | 0 | 0 | 0 | 0 | 0 | 0 | 0.002248871 | 0.002248871 | 0.002248871 | 0.002248871 | 0.002248871 | 0.002248871 | 0.002248871 | 0.002248871 | 0.002248871 | 0.002248871 | 0.002248871 | 0.002248871 | 0.002248871 | 0.002248871 | 0.002248871 | 0.002248871 | 0.002248871 | 0.002248871 | 0.002248871 | 0.002248871 | 0.002248871 | 0.002248871 | 0.002248871 | 0.002248871 | 0.002248871 | 0.002248871 | 0.002248871 | 0.002248871 | 0.002248871 | 0.002248871 | 0.002248871 | 0.002248871 | 0.002248871 | 0.002248871 | 0.002248871 | 0.002248871 | 0.002248871 | 0.002248871 | 0.002248871 | 0.002248871 | 0.002248871 | 0.002248871 | 0.002248871 | 0.002248871 | 0.002248871 | 0.002248871 | 0 | 0 | 0 | 0 | 0 | 0 | 0 | 0
1235 | 727.9458 | 0.002664502 | 30 | 647.5 | -587.5 | 0 | 0 | 0 | 0 | 0 | 0 | 0 | 0 | 0 | 0 | 0 | 0.002664502 | 0.002664502 | 0.002664502 | 0.002664502 | 0.002664502 | 0.002664502 | 0.002664502 | 0.002664502 | 0.002664502 | 0.002664502 | 0.002664502 | 0.002664502 | 0.002664502 | 0.002664502 | 0.002664502 | 0.002664502 | 0.002664502 | 0.002664502 | 0.002664502 | 0.002664502 | 0.002664502 | 0.002664502 | 0.002664502 | 0.002664502 | 0.002664502 | 0.002664502 | 0.002664502 | 0.002664502 | 0.002664502 | 0.002664502 | 0.002664502 | 0.002664502 | 0.002664502 | 0.002664502 | 0.002664502 | 0.002664502 | 0.002664502 | 0.002664502 | 0.002664502 | 0.002664502 | 0.002664502 | 0.002664502 | 0.002664502 | 0.002664502 | 0.002664502 | 0.002664502 | 0 | 0 | 0 | 0 | 0 | 0 | 0 | 0
1235 | 609.0791 | 0.002229414 | 20 | 637.5 | -597.5 | 0 | 0 | 0 | 0 | 0 | 0 | 0 | 0 | 0 | 0 | 0.002229414 | 0.002229414 | 0.002229414 | 0.002229414 | 0.002229414 | 0.002229414 | 0.002229414 | 0.002229414 | 0.002229414 | 0.002229414 | 0.002229414 | 0.002229414 | 0.002229414 | 0.002229414 | 0.002229414 | 0.002229414 | 0.002229414 | 0.002229414 | 0.002229414 | 0.002229414 | 0.002229414 | 0.002229414 | 0.002229414 | 0.002229414 | 0.002229414 | 0.002229414 | 0.002229414 | 0.002229414 | 0.002229414 | 0.002229414 | 0.002229414 | 0.002229414 | 0.002229414 | 0.002229414 | 0.002229414 | 0.002229414 | 0.002229414 | 0.002229414 | 0.002229414 | 0.002229414 | 0.002229414 | 0.002229414 | 0.002229414 | 0.002229414 | 0.002229414 | 0.002229414 | 0 | 0 | 0 | 0 | 0 | 0 | 0 | 0 | 0
1235 | 725.103 | 0.002654097 | 10 | 627.5 | -607.5 | 0 | 0 | 0 | 0 | 0 | 0 | 0 | 0 | 0 | 0 | 0.002654097 | 0.002654097 | 0.002654097 | 0.002654097 | 0.002654097 | 0.002654097 | 0.002654097 | 0.002654097 | 0.002654097 | 0.002654097 | 0.002654097 | 0.002654097 | 0.002654097 | 0.002654097 | 0.002654097 | 0.002654097 | 0.002654097 | 0.002654097 | 0.002654097 | 0.002654097 | 0.002654097 | 0.002654097 | 0.002654097 | 0.002654097 | 0.002654097 | 0.002654097 | 0.002654097 | 0.002654097 | 0.002654097 | 0.002654097 | 0.002654097 | 0.002654097 | 0.002654097 | 0.002654097 | 0.002654097 | 0.002654097 | 0.002654097 | 0.002654097 | 0.002654097 | 0.002654097 | 0.002654097 | 0.002654097 | 0.002654097 | 0.002654097 | 0.002654097 | 0.002654097 | 0 | 0 | 0 | 0 | 0 | 0 | 0 | 0 | 0
1229 | 684.1546 | 0.002504213 | 0 | 614.5 | -614.5 | 0 | 0 | 0 | 0 | 0 | 0 | 0 | 0 | 0 | 0 | 0.002504213 | 0.002504213 | 0.002504213 | 0.002504213 | 0.002504213 | 0.002504213 | 0.002504213 | 0.002504213 | 0.002504213 | 0.002504213 | 0.002504213 | 0.002504213 | 0.002504213 | 0.002504213 | 0.002504213 | 0.002504213 | 0.002504213 | 0.002504213 | 0.002504213 | 0.002504213 | 0.002504213 | 0.002504213 | 0.002504213 | 0.002504213 | 0.002504213 | 0.002504213 | 0.002504213 | 0.002504213 | 0.002504213 | 0.002504213 | 0.002504213 | 0.002504213 | 0.002504213 | 0.002504213 | 0.002504213 | 0.002504213 | 0.002504213 | 0.002504213 | 0.002504213 | 0.002504213 | 0.002504213 | 0.002504213 | 0.002504213 | 0.002504213 | 0.002504213 | 0 | 0 | 0 | 0 | 0 | 0 | 0 | 0 | 0 | 0
1229 | 676.1133 | 0.00247478 | -10 | 604.5 | -624.5 | 0 | 0 | 0 | 0 | 0 | 0 | 0 | 0 | 0 | 0.00247478 | 0.00247478 | 0.00247478 | 0.00247478 | 0.00247478 | 0.00247478 | 0.00247478 | 0.00247478 | 0.00247478 | 0.00247478 | 0.00247478 | 0.00247478 | 0.00247478 | 0.00247478 | 0.00247478 | 0.00247478 | 0.00247478 | 0.00247478 | 0.00247478 | 0.00247478 | 0.00247478 | 0.00247478 | 0.00247478 | 0.00247478 | 0.00247478 | 0.00247478 | 0.00247478 | 0.00247478 | 0.00247478 | 0.00247478 | 0.00247478 | 0.00247478 | 0.00247478 | 0.00247478 | 0.00247478 | 0.00247478 | 0.00247478 | 0.00247478 | 0.00247478 | 0.00247478 | 0.00247478 | 0.00247478 | 0.00247478 | 0.00247478 | 0.00247478 | 0.00247478 | 0 | 0 | 0 | 0 | 0 | 0 | 0 | 0 | 0 | 0
1229 | 660.4938 | 0.002417607 | -20 | 594.5 | -634.5 | 0 | 0 | 0 | 0 | 0 | 0 | 0 | 0 | 0 | 0.002417607 | 0.002417607 | 0.002417607 | 0.002417607 | 0.002417607 | 0.002417607 | 0.002417607 | 0.002417607 | 0.002417607 | 0.002417607 | 0.002417607 | 0.002417607 | 0.002417607 | 0.002417607 | 0.002417607 | 0.002417607 | 0.002417607 | 0.002417607 | 0.002417607 | 0.002417607 | 0.002417607 | 0.002417607 | 0.002417607 | 0.002417607 | 0.002417607 | 0.002417607 | 0.002417607 | 0.002417607 | 0.002417607 | 0.002417607 | 0.002417607 | 0.002417607 | 0.002417607 | 0.002417607 | 0.002417607 | 0.002417607 | 0.002417607 | 0.002417607 | 0.002417607 | 0.002417607 | 0.002417607 | 0.002417607 | 0.002417607 | 0.002417607 | 0.002417607 | 0.002417607 | 0 | 0 | 0 | 0 | 0 | 0 | 0 | 0 | 0 | 0
1196 | 777.8397 | 0.002847129 | -30 | 568 | -628 | 0 | 0 | 0 | 0 | 0 | 0 | 0 | 0 | 0 | 0.002847129 | 0.002847129 | 0.002847129 | 0.002847129 | 0.002847129 | 0.002847129 | 0.002847129 | 0.002847129 | 0.002847129 | 0.002847129 | 0.002847129 | 0.002847129 | 0.002847129 | 0.002847129 | 0.002847129 | 0.002847129 | 0.002847129 | 0.002847129 | 0.002847129 | 0.002847129 | 0.002847129 | 0.002847129 | 0.002847129 | 0.002847129 | 0.002847129 | 0.002847129 | 0.002847129 | 0.002847129 | 0.002847129 | 0.002847129 | 0.002847129 | 0.002847129 | 0.002847129 | 0.002847129 | 0.002847129 | 0.002847129 | 0.002847129 | 0.002847129 | 0.002847129 | 0.002847129 | 0.002847129 | 0.002847129 | 0.002847129 | 0.002847129 | 0.002847129 | 0 | 0 | 0 | 0 | 0 | 0 | 0 | 0 | 0 | 0 | 0
1196 | 854.4753 | 0.003127638 | -40 | 558 | -638 | 0 | 0 | 0 | 0 | 0 | 0 | 0 | 0 | 0 | 0.003127638 | 0.003127638 | 0.003127638 | 0.003127638 | 0.003127638 | 0.003127638 | 0.003127638 | 0.003127638 | 0.003127638 | 0.003127638 | 0.003127638 | 0.003127638 | 0.003127638 | 0.003127638 | 0.003127638 | 0.003127638 | 0.003127638 | 0.003127638 | 0.003127638 | 0.003127638 | 0.003127638 | 0.003127638 | 0.003127638 | 0.003127638 | 0.003127638 | 0.003127638 | 0.003127638 | 0.003127638 | 0.003127638 | 0.003127638 | 0.003127638 | 0.003127638 | 0.003127638 | 0.003127638 | 0.003127638 | 0.003127638 | 0.003127638 | 0.003127638 | 0.003127638 | 0.003127638 | 0.003127638 | 0.003127638 | 0.003127638 | 0.003127638 | 0 | 0 | 0 | 0 | 0 | 0 | 0 | 0 | 0 | 0 | 0 | 0
1229 | 869.274 | 0.003181806 | -30 | 584.5 | -644.5 | 0 | 0 | 0 | 0 | 0 | 0 | 0 | 0 | 0.003181806 | 0.003181806 | 0.003181806 | 0.003181806 | 0.003181806 | 0.003181806 | 0.003181806 | 0.003181806 | 0.003181806 | 0.003181806 | 0.003181806 | 0.003181806 | 0.003181806 | 0.003181806 | 0.003181806 | 0.003181806 | 0.003181806 | 0.003181806 | 0.003181806 | 0.003181806 | 0.003181806 | 0.003181806 | 0.003181806 | 0.003181806 | 0.003181806 | 0.003181806 | 0.003181806 | 0.003181806 | 0.003181806 | 0.003181806 | 0.003181806 | 0.003181806 | 0.003181806 | 0.003181806 | 0.003181806 | 0.003181806 | 0.003181806 | 0.003181806 | 0.003181806 | 0.003181806 | 0.003181806 | 0.003181806 | 0.003181806 | 0.003181806 | 0.003181806 | 0.003181806 | 0 | 0 | 0 | 0 | 0 | 0 | 0 | 0 | 0 | 0 | 0
1229 | 769.4917 | 0.002816573 | -20 | 594.5 | -634.5 | 0 | 0 | 0 | 0 | 0 | 0 | 0 | 0 | 0 | 0.002816573 | 0.002816573 | 0.002816573 | 0.002816573 | 0.002816573 | 0.002816573 | 0.002816573 | 0.002816573 | 0.002816573 | 0.002816573 | 0.002816573 | 0.002816573 | 0.002816573 | 0.002816573 | 0.002816573 | 0.002816573 | 0.002816573 | 0.002816573 | 0.002816573 | 0.002816573 | 0.002816573 | 0.002816573 | 0.002816573 | 0.002816573 | 0.002816573 | 0.002816573 | 0.002816573 | 0.002816573 | 0.002816573 | 0.002816573 | 0.002816573 | 0.002816573 | 0.002816573 | 0.002816573 | 0.002816573 | 0.002816573 | 0.002816573 | 0.002816573 | 0.002816573 | 0.002816573 | 0.002816573 | 0.002816573 | 0.002816573 | 0.002816573 | 0.002816573 | 0.002816573 | 0 | 0 | 0 | 0 | 0 | 0 | 0 | 0 | 0 | 0
1229 | 751.423 | 0.002750436 | -10 | 604.5 | -624.5 | 0 | 0 | 0 | 0 | 0 | 0 | 0 | 0 | 0 | 0.002750436 | 0.002750436 | 0.002750436 | 0.002750436 | 0.002750436 | 0.002750436 | 0.002750436 | 0.002750436 | 0.002750436 | 0.002750436 | 0.002750436 | 0.002750436 | 0.002750436 | 0.002750436 | 0.002750436 | 0.002750436 | 0.002750436 | 0.002750436 | 0.002750436 | 0.002750436 | 0.002750436 | 0.002750436 | 0.002750436 | 0.002750436 | 0.002750436 | 0.002750436 | 0.002750436 | 0.002750436 | 0.002750436 | 0.002750436 | 0.002750436 | 0.002750436 | 0.002750436 | 0.002750436 | 0.002750436 | 0.002750436 | 0.002750436 | 0.002750436 | 0.002750436 | 0.002750436 | 0.002750436 | 0.002750436 | 0.002750436 | 0.002750436 | 0.002750436 | 0.002750436 | 0 | 0 | 0 | 0 | 0 | 0 | 0 | 0 | 0 | 0
1229 | 774.9155 | 0.002836425 | 0 | 614.5 | -614.5 | 0 | 0 | 0 | 0 | 0 | 0 | 0 | 0 | 0 | 0 | 0.002836425 | 0.002836425 | 0.002836425 | 0.002836425 | 0.002836425 | 0.002836425 | 0.002836425 | 0.002836425 | 0.002836425 | 0.002836425 | 0.002836425 | 0.002836425 | 0.002836425 | 0.002836425 | 0.002836425 | 0.002836425 | 0.002836425 | 0.002836425 | 0.002836425 | 0.002836425 | 0.002836425 | 0.002836425 | 0.002836425 | 0.002836425 | 0.002836425 | 0.002836425 | 0.002836425 | 0.002836425 | 0.002836425 | 0.002836425 | 0.002836425 | 0.002836425 | 0.002836425 | 0.002836425 | 0.002836425 | 0.002836425 | 0.002836425 | 0.002836425 | 0.002836425 | 0.002836425 | 0.002836425 | 0.002836425 | 0.002836425 | 0.002836425 | 0.002836425 | 0 | 0 | 0 | 0 | 0 | 0 | 0 | 0 | 0 | 0
1229 | 729.3613 | 0.002669683 | 10 | 624.5 | -604.5 | 0 | 0 | 0 | 0 | 0 | 0 | 0 | 0 | 0 | 0 | 0.002669683 | 0.002669683 | 0.002669683 | 0.002669683 | 0.002669683 | 0.002669683 | 0.002669683 | 0.002669683 | 0.002669683 | 0.002669683 | 0.002669683 | 0.002669683 | 0.002669683 | 0.002669683 | 0.002669683 | 0.002669683 | 0.002669683 | 0.002669683 | 0.002669683 | 0.002669683 | 0.002669683 | 0.002669683 | 0.002669683 | 0.002669683 | 0.002669683 | 0.002669683 | 0.002669683 | 0.002669683 | 0.002669683 | 0.002669683 | 0.002669683 | 0.002669683 | 0.002669683 | 0.002669683 | 0.002669683 | 0.002669683 | 0.002669683 | 0.002669683 | 0.002669683 | 0.002669683 | 0.002669683 | 0.002669683 | 0.002669683 | 0.002669683 | 0.002669683 | 0.002669683 | 0 | 0 | 0 | 0 | 0 | 0 | 0 | 0 | 0
1211 | 231.5091 | 0.0008473934 | 20 | 625.5 | -585.5 | 0 | 0 | 0 | 0 | 0 | 0 | 0 | 0 | 0 | 0 | 0 | 0.0008473934 | 0.0008473934 | 0.0008473934 | 0.0008473934 | 0.0008473934 | 0.0008473934 | 0.0008473934 | 0.0008473934 | 0.0008473934 | 0.0008473934 | 0.0008473934 | 0.0008473934 | 0.0008473934 | 0.0008473934 | 0.0008473934 | 0.0008473934 | 0.0008473934 | 0.0008473934 | 0.0008473934 | 0.0008473934 | 0.0008473934 | 0.0008473934 | 0.0008473934 | 0.0008473934 | 0.0008473934 | 0.0008473934 | 0.0008473934 | 0.0008473934 | 0.0008473934 | 0.0008473934 | 0.0008473934 | 0.0008473934 | 0.0008473934 | 0.0008473934 | 0.0008473934 | 0.0008473934 | 0.0008473934 | 0.0008473934 | 0.0008473934 | 0.0008473934 | 0.0008473934 | 0.0008473934 | 0.0008473934 | 0.0008473934 | 0.0008473934 | 0 | 0 | 0 | 0 | 0 | 0 | 0 | 0 | 0
1175 | 323.5707 | 0.001184367 | 30 | 617.5 | -557.5 | 0 | 0 | 0 | 0 | 0 | 0 | 0 | 0 | 0 | 0 | 0 | 0 | 0.001184367 | 0.001184367 | 0.001184367 | 0.001184367 | 0.001184367 | 0.001184367 | 0.001184367 | 0.001184367 | 0.001184367 | 0.001184367 | 0.001184367 | 0.001184367 | 0.001184367 | 0.001184367 | 0.001184367 | 0.001184367 | 0.001184367 | 0.001184367 | 0.001184367 | 0.001184367 | 0.001184367 | 0.001184367 | 0.001184367 | 0.001184367 | 0.001184367 | 0.001184367 | 0.001184367 | 0.001184367 | 0.001184367 | 0.001184367 | 0.001184367 | 0.001184367 | 0.001184367 | 0.001184367 | 0.001184367 | 0.001184367 | 0.001184367 | 0.001184367 | 0.001184367 | 0.001184367 | 0.001184367 | 0.001184367 | 0.001184367 | 0.001184367 | 0 | 0 | 0 | 0 | 0 | 0 | 0 | 0 | 0
1099 | 388.0691 | 0.00142045 | 40 | 589.5 | -509.5 | 0 | 0 | 0 | 0 | 0 | 0 | 0 | 0 | 0 | 0 | 0 | 0 | 0 | 0.00142045 | 0.00142045 | 0.00142045 | 0.00142045 | 0.00142045 | 0.00142045 | 0.00142045 | 0.00142045 | 0.00142045 | 0.00142045 | 0.00142045 | 0.00142045 | 0.00142045 | 0.00142045 | 0.00142045 | 0.00142045 | 0.00142045 | 0.00142045 | 0.00142045 | 0.00142045 | 0.00142045 | 0.00142045 | 0.00142045 | 0.00142045 | 0.00142045 | 0.00142045 | 0.00142045 | 0.00142045 | 0.00142045 | 0.00142045 | 0.00142045 | 0.00142045 | 0.00142045 | 0.00142045 | 0.00142045 | 0.00142045 | 0.00142045 | 0.00142045 | 0.00142045 | 0.00142045 | 0.00142045 | 0.00142045 | 0 | 0 | 0 | 0 | 0 | 0 | 0 | 0 | 0 | 0
1099 | 374.1891 | 0.001369646 | 30 | 579.5 | -519.5 | 0 | 0 | 0 | 0 | 0 | 0 | 0 | 0 | 0 | 0 | 0 | 0 | 0 | 0.001369646 | 0.001369646 | 0.001369646 | 0.001369646 | 0.001369646 | 0.001369646 | 0.001369646 | 0.001369646 | 0.001369646 | 0.001369646 | 0.001369646 | 0.001369646 | 0.001369646 | 0.001369646 | 0.001369646 | 0.001369646 | 0.001369646 | 0.001369646 | 0.001369646 | 0.001369646 | 0.001369646 | 0.001369646 | 0.001369646 | 0.001369646 | 0.001369646 | 0.001369646 | 0.001369646 | 0.001369646 | 0.001369646 | 0.001369646 | 0.001369646 | 0.001369646 | 0.001369646 | 0.001369646 | 0.001369646 | 0.001369646 | 0.001369646 | 0.001369646 | 0.001369646 | 0.001369646 | 0.001369646 | 0 | 0 | 0 | 0 | 0 | 0 | 0 | 0 | 0 | 0 | 0
1099 | 403.6371 | 0.001477434 | 20 | 569.5 | -529.5 | 0 | 0 | 0 | 0 | 0 | 0 | 0 | 0 | 0 | 0 | 0 | 0 | 0 | 0.001477434 | 0.001477434 | 0.001477434 | 0.001477434 | 0.001477434 | 0.001477434 | 0.001477434 | 0.001477434 | 0.001477434 | 0.001477434 | 0.001477434 | 0.001477434 | 0.001477434 | 0.001477434 | 0.001477434 | 0.001477434 | 0.001477434 | 0.001477434 | 0.001477434 | 0.001477434 | 0.001477434 | 0.001477434 | 0.001477434 | 0.001477434 | 0.001477434 | 0.001477434 | 0.001477434 | 0.001477434 | 0.001477434 | 0.001477434 | 0.001477434 | 0.001477434 | 0.001477434 | 0.001477434 | 0.001477434 | 0.001477434 | 0.001477434 | 0.001477434 | 0.001477434 | 0.001477434 | 0.001477434 | 0 | 0 | 0 | 0 | 0 | 0 | 0 | 0 | 0 | 0 | 0
933 | 592.5833 | 0.002169035 | 10 | 476.5 | -456.5 | 0 | 0 | 0 | 0 | 0 | 0 | 0 | 0 | 0 | 0 | 0 | 0 | 0 | 0 | 0 | 0.002169035 | 0.002169035 | 0.002169035 | 0.002169035 | 0.002169035 | 0.002169035 | 0.002169035 | 0.002169035 | 0.002169035 | 0.002169035 | 0.002169035 | 0.002169035 | 0.002169035 | 0.002169035 | 0.002169035 | 0.002169035 | 0.002169035 | 0.002169035 | 0.002169035 | 0.002169035 | 0.002169035 | 0.002169035 | 0.002169035 | 0.002169035 | 0.002169035 | 0.002169035 | 0.002169035 | 0.002169035 | 0.002169035 | 0.002169035 | 0.002169035 | 0.002169035 | 0.002169035 | 0.002169035 | 0.002169035 | 0 | 0 | 0 | 0 | 0 | 0 | 0 | 0 | 0 | 0 | 0 | 0 | 0 | 0 | 0
924 | 510.9314 | 0.001870164 | 0 | 462 | -462 | 0 | 0 | 0 | 0 | 0 | 0 | 0 | 0 | 0 | 0 | 0 | 0 | 0 | 0 | 0 | 0.001870164 | 0.001870164 | 0.001870164 | 0.001870164 | 0.001870164 | 0.001870164 | 0.001870164 | 0.001870164 | 0.001870164 | 0.001870164 | 0.001870164 | 0.001870164 | 0.001870164 | 0.001870164 | 0.001870164 | 0.001870164 | 0.001870164 | 0.001870164 | 0.001870164 | 0.001870164 | 0.001870164 | 0.001870164 | 0.001870164 | 0.001870164 | 0.001870164 | 0.001870164 | 0.001870164 | 0.001870164 | 0.001870164 | 0.001870164 | 0.001870164 | 0.001870164 | 0.001870164 | 0.001870164 | 0.001870164 | 0 | 0 | 0 | 0 | 0 | 0 | 0 | 0 | 0 | 0 | 0 | 0 | 0 | 0 | 0
796 | 852.1268 | 0.003119042 | -10 | 388 | -408 | 0 | 0 | 0 | 0 | 0 | 0 | 0 | 0 | 0 | 0 | 0 | 0 | 0 | 0 | 0 | 0 | 0 | 0.003119042 | 0.003119042 | 0.003119042 | 0.003119042 | 0.003119042 | 0.003119042 | 0.003119042 | 0.003119042 | 0.003119042 | 0.003119042 | 0.003119042 | 0.003119042 | 0.003119042 | 0.003119042 | 0.003119042 | 0.003119042 | 0.003119042 | 0.003119042 | 0.003119042 | 0.003119042 | 0.003119042 | 0.003119042 | 0.003119042 | 0.003119042 | 0.003119042 | 0.003119042 | 0.003119042 | 0.003119042 | 0.003119042 | 0.003119042 | 0 | 0 | 0 | 0 | 0 | 0 | 0 | 0 | 0 | 0 | 0 | 0 | 0 | 0 | 0 | 0 | 0 | 0
796 | 736.2822 | 0.002695016 | -20 | 378 | -418 | 0 | 0 | 0 | 0 | 0 | 0 | 0 | 0 | 0 | 0 | 0 | 0 | 0 | 0 | 0 | 0 | 0 | 0.002695016 | 0.002695016 | 0.002695016 | 0.002695016 | 0.002695016 | 0.002695016 | 0.002695016 | 0.002695016 | 0.002695016 | 0.002695016 | 0.002695016 | 0.002695016 | 0.002695016 | 0.002695016 | 0.002695016 | 0.002695016 | 0.002695016 | 0.002695016 | 0.002695016 | 0.002695016 | 0.002695016 | 0.002695016 | 0.002695016 | 0.002695016 | 0.002695016 | 0.002695016 | 0.002695016 | 0.002695016 | 0.002695016 | 0.002695016 | 0 | 0 | 0 | 0 | 0 | 0 | 0 | 0 | 0 | 0 | 0 | 0 | 0 | 0 | 0 | 0 | 0 | 0
796 | 782.1563 | 0.002862929 | -30 | 368 | -428 | 0 | 0 | 0 | 0 | 0 | 0 | 0 | 0 | 0 | 0 | 0 | 0 | 0 | 0 | 0 | 0 | 0.002862929 | 0.002862929 | 0.002862929 | 0.002862929 | 0.002862929 | 0.002862929 | 0.002862929 | 0.002862929 | 0.002862929 | 0.002862929 | 0.002862929 | 0.002862929 | 0.002862929 | 0.002862929 | 0.002862929 | 0.002862929 | 0.002862929 | 0.002862929 | 0.002862929 | 0.002862929 | 0.002862929 | 0.002862929 | 0.002862929 | 0.002862929 | 0.002862929 | 0.002862929 | 0.002862929 | 0.002862929 | 0.002862929 | 0.002862929 | 0 | 0 | 0 | 0 | 0 | 0 | 0 | 0 | 0 | 0 | 0 | 0 | 0 | 0 | 0 | 0 | 0 | 0 | 0
796 | 686.0599 | 0.002511187 | -40 | 358 | -438 | 0 | 0 | 0 | 0 | 0 | 0 | 0 | 0 | 0 | 0 | 0 | 0 | 0 | 0 | 0 | 0 | 0.002511187 | 0.002511187 | 0.002511187 | 0.002511187 | 0.002511187 | 0.002511187 | 0.002511187 | 0.002511187 | 0.002511187 | 0.002511187 | 0.002511187 | 0.002511187 | 0.002511187 | 0.002511187 | 0.002511187 | 0.002511187 | 0.002511187 | 0.002511187 | 0.002511187 | 0.002511187 | 0.002511187 | 0.002511187 | 0.002511187 | 0.002511187 | 0.002511187 | 0.002511187 | 0.002511187 | 0.002511187 | 0.002511187 | 0.002511187 | 0 | 0 | 0 | 0 | 0 | 0 | 0 | 0 | 0 | 0 | 0 | 0 | 0 | 0 | 0 | 0 | 0 | 0 | 0
796 | 825.1062 | 0.003020139 | -30 | 368 | -428 | 0 | 0 | 0 | 0 | 0 | 0 | 0 | 0 | 0 | 0 | 0 | 0 | 0 | 0 | 0 | 0 | 0.003020139 | 0.003020139 | 0.003020139 | 0.003020139 | 0.003020139 | 0.003020139 | 0.003020139 | 0.003020139 | 0.003020139 | 0.003020139 | 0.003020139 | 0.003020139 | 0.003020139 | 0.003020139 | 0.003020139 | 0.003020139 | 0.003020139 | 0.003020139 | 0.003020139 | 0.003020139 | 0.003020139 | 0.003020139 | 0.003020139 | 0.003020139 | 0.003020139 | 0.003020139 | 0.003020139 | 0.003020139 | 0.003020139 | 0.003020139 | 0 | 0 | 0 | 0 | 0 | 0 | 0 | 0 | 0 | 0 | 0 | 0 | 0 | 0 | 0 | 0 | 0 | 0 | 0
796 | 697.4507 | 0.002552881 | -20 | 378 | -418 | 0 | 0 | 0 | 0 | 0 | 0 | 0 | 0 | 0 | 0 | 0 | 0 | 0 | 0 | 0 | 0 | 0 | 0.002552881 | 0.002552881 | 0.002552881 | 0.002552881 | 0.002552881 | 0.002552881 | 0.002552881 | 0.002552881 | 0.002552881 | 0.002552881 | 0.002552881 | 0.002552881 | 0.002552881 | 0.002552881 | 0.002552881 | 0.002552881 | 0.002552881 | 0.002552881 | 0.002552881 | 0.002552881 | 0.002552881 | 0.002552881 | 0.002552881 | 0.002552881 | 0.002552881 | 0.002552881 | 0.002552881 | 0.002552881 | 0.002552881 | 0.002552881 | 0 | 0 | 0 | 0 | 0 | 0 | 0 | 0 | 0 | 0 | 0 | 0 | 0 | 0 | 0 | 0 | 0 | 0
796 | 798.6696 | 0.002923373 | -10 | 388 | -408 | 0 | 0 | 0 | 0 | 0 | 0 | 0 | 0 | 0 | 0 | 0 | 0 | 0 | 0 | 0 | 0 | 0 | 0.002923373 | 0.002923373 | 0.002923373 | 0.002923373 | 0.002923373 | 0.002923373 | 0.002923373 | 0.002923373 | 0.002923373 | 0.002923373 | 0.002923373 | 0.002923373 | 0.002923373 | 0.002923373 | 0.002923373 | 0.002923373 | 0.002923373 | 0.002923373 | 0.002923373 | 0.002923373 | 0.002923373 | 0.002923373 | 0.002923373 | 0.002923373 | 0.002923373 | 0.002923373 | 0.002923373 | 0.002923373 | 0.002923373 | 0.002923373 | 0 | 0 | 0 | 0 | 0 | 0 | 0 | 0 | 0 | 0 | 0 | 0 | 0 | 0 | 0 | 0 | 0 | 0
796 | 576.5026 | 0.002110174 | 0 | 398 | -398 | 0 | 0 | 0 | 0 | 0 | 0 | 0 | 0 | 0 | 0 | 0 | 0 | 0 | 0 | 0 | 0 | 0 | 0 | 0.002110174 | 0.002110174 | 0.002110174 | 0.002110174 | 0.002110174 | 0.002110174 | 0.002110174 | 0.002110174 | 0.002110174 | 0.002110174 | 0.002110174 | 0.002110174 | 0.002110174 | 0.002110174 | 0.002110174 | 0.002110174 | 0.002110174 | 0.002110174 | 0.002110174 | 0.002110174 | 0.002110174 | 0.002110174 | 0.002110174 | 0.002110174 | 0.002110174 | 0.002110174 | 0.002110174 | 0.002110174 | 0.002110174 | 0 | 0 | 0 | 0 | 0 | 0 | 0 | 0 | 0 | 0 | 0 | 0 | 0 | 0 | 0 | 0 | 0 | 0
761 | 941.7098 | 0.003446943 | 10 | 390.5 | -370.5 | 0 | 0 | 0 | 0 | 0 | 0 | 0 | 0 | 0 | 0 | 0 | 0 | 0 | 0 | 0 | 0 | 0 | 0 | 0 | 0.003446943 | 0.003446943 | 0.003446943 | 0.003446943 | 0.003446943 | 0.003446943 | 0.003446943 | 0.003446943 | 0.003446943 | 0.003446943 | 0.003446943 | 0.003446943 | 0.003446943 | 0.003446943 | 0.003446943 | 0.003446943 | 0.003446943 | 0.003446943 | 0.003446943 | 0.003446943 | 0.003446943 | 0.003446943 | 0.003446943 | 0.003446943 | 0.003446943 | 0.003446943 | 0.003446943 | 0.003446943 | 0 | 0 | 0 | 0 | 0 | 0 | 0 | 0 | 0 | 0 | 0 | 0 | 0 | 0 | 0 | 0 | 0 | 0

## K_value
K_6_top | K_6_bottom | K_7_top | K_7_bottom
3.320336e-06 | 3.131148e-06 | 2.755783e-06 | 3.660303e-06

## F6top_comulative_column
[6 empty] | 0 | 1 | 2 | 3 | 4 | 5 | 6 | 7 | 8 | 9 | 10 | 11 | 12 | 13 | 14 | 15 | 16 | 17 | 18 | 19 | 20 | 21 | 22 | 23 | 24 | 25 | 26 | 27 | 28 | 29 | 30 | 31 | 32 | 33 | 34 | 35 | 36 | 37 | 38 | 39 | 40 | 41 | 42 | 43 | 44 | 45 | 46 | 47 | 48 | 49 | 50 | 51 | 52 | 53 | 54 | 55 | 56 | 57 | 58 | 59 | 60 | 61 | 62 | 63 | 64
ord_wdt | alpha | alpha/k | WROLL_SHIFT_POS_6 | Width1 | Width2 | -855.04 | -828.32 | -801.6 | -774.88 | -748.16 | -721.44 | -694.72 | -668 | -641.28 | -614.56 | -587.84 | -561.12 | -534.4 | -507.68 | -480.96 | -454.24 | -427.52 | -400.8 | -374.08 | -347.36 | -320.64 | -293.92 | -267.2 | -240.48 | -213.76 | -187.04 | -160.32 | -133.6 | -106.88 | -80.16 | -53.44 | -26.72 | 0 | 26.72 | 53.44 | 80.16 | 106.88 | 133.6 | 160.32 | 187.04 | 213.76 | 240.48 | 267.2 | 293.92 | 320.64 | 347.36 | 374.08 | 400.8 | 427.52 | 454.24 | 480.96 | 507.68 | 534.4 | 561.12 | 587.84 | 614.56 | 641.28 | 668 | 694.72 | 721.44 | 748.16 | 774.88 | 801.6 | 828.32 | 855.04 | C40-left | C40-right
1165 | 295.3495 | 0.0009806598 | 0 | 582.5 | -582.5 | 0 | 0 | 0 | 0 | 0 | 0 | 0 | 0 | 0 | 0 | 0 | 0.0009806598 | 0.0009806598 | 0.0009806598 | 0.0009806598 | 0.0009806598 | 0.0009806598 | 0.0009806598 | 0.0009806598 | 0.0009806598 | 0.0009806598 | 0.0009806598 | 0.0009806598 | 0.0009806598 | 0.0009806598 | 0.0009806598 | 0.0009806598 | 0.0009806598 | 0.0009806598 | 0.0009806598 | 0.0009806598 | 0.0009806598 | 0.0009806598 | 0.0009806598 | 0.0009806598 | 0.0009806598 | 0.0009806598 | 0.0009806598 | 0.0009806598 | 0.0009806598 | 0.0009806598 | 0.0009806598 | 0.0009806598 | 0.0009806598 | 0.0009806598 | 0.0009806598 | 0.0009806598 | 0.0009806598 | 0.0009806598 | 0.0009806598 | 0.0009806598 | 0.0009806598 | 0.0009806598 | 0.0009806598 | 0 | 0 | 0 | 0 | 0 | 0 | 0 | 0 | 0 | 0 | 0 | 0 | 0
1289 | 382.7362 | 0.001270813 | 0 | 644.5 | -644.5 | 0 | 0 | 0 | 0 | 0 | 0 | 0 | 0 | 0.001270813 | 0.001270813 | 0.001270813 | 0.002251473 | 0.002251473 | 0.002251473 | 0.002251473 | 0.002251473 | 0.002251473 | 0.002251473 | 0.002251473 | 0.002251473 | 0.002251473 | 0.002251473 | 0.002251473 | 0.002251473 | 0.002251473 | 0.002251473 | 0.002251473 | 0.002251473 | 0.002251473 | 0.002251473 | 0.002251473 | 0.002251473 | 0.002251473 | 0.002251473 | 0.002251473 | 0.002251473 | 0.002251473 | 0.002251473 | 0.002251473 | 0.002251473 | 0.002251473 | 0.002251473 | 0.002251473 | 0.002251473 | 0.002251473 | 0.002251473 | 0.002251473 | 0.002251473 | 0.002251473 | 0.002251473 | 0.002251473 | 0.002251473 | 0.002251473 | 0.002251473 | 0.001270813 | 0.001270813 | 0.001270813 | 0 | 0 | 0 | 0 | 0 | 0 | 0 | 0 | 0.0009806598 | 0.0009806598
1289 | 397.918 | 0.001321222 | 0 | 644.5 | -644.5 | 0 | 0 | 0 | 0 | 0 | 0 | 0 | 0 | 0.002592035 | 0.002592035 | 0.002592035 | 0.003572694 | 0.003572694 | 0.003572694 | 0.003572694 | 0.003572694 | 0.003572694 | 0.003572694 | 0.003572694 | 0.003572694 | 0.003572694 | 0.003572694 | 0.003572694 | 0.003572694 | 0.003572694 | 0.003572694 | 0.003572694 | 0.003572694 | 0.003572694 | 0.003572694 | 0.003572694 | 0.003572694 | 0.003572694 | 0.003572694 | 0.003572694 | 0.003572694 | 0.003572694 | 0.003572694 | 0.003572694 | 0.003572694 | 0.003572694 | 0.003572694 | 0.003572694 | 0.003572694 | 0.003572694 | 0.003572694 | 0.003572694 | 0.003572694 | 0.003572694 | 0.003572694 | 0.003572694 | 0.003572694 | 0.003572694 | 0.003572694 | 0.002592035 | 0.002592035 | 0.002592035 | 0 | 0 | 0 | 0 | 0 | 0 | 0 | 0 | 0.0009806598 | 0.0009806598
1289 | 399.5649 | 0.00132669 | 0 | 644.5 | -644.5 | 0 | 0 | 0 | 0 | 0 | 0 | 0 | 0 | 0.003918724 | 0.003918724 | 0.003918724 | 0.004899384 | 0.004899384 | 0.004899384 | 0.004899384 | 0.004899384 | 0.004899384 | 0.004899384 | 0.004899384 | 0.004899384 | 0.004899384 | 0.004899384 | 0.004899384 | 0.004899384 | 0.004899384 | 0.004899384 | 0.004899384 | 0.004899384 | 0.004899384 | 0.004899384 | 0.004899384 | 0.004899384 | 0.004899384 | 0.004899384 | 0.004899384 | 0.004899384 | 0.004899384 | 0.004899384 | 0.004899384 | 0.004899384 | 0.004899384 | 0.004899384 | 0.004899384 | 0.004899384 | 0.004899384 | 0.004899384 | 0.004899384 | 0.004899384 | 0.004899384 | 0.004899384 | 0.004899384 | 0.004899384 | 0.004899384 | 0.004899384 | 0.003918724 | 0.003918724 | 0.003918724 | 0 | 0 | 0 | 0 | 0 | 0 | 0 | 0 | 0.0009806598 | 0.0009806598
1289 | 400.8983 | 0.001331117 | 0 | 644.5 | -644.5 | 0 | 0 | 0 | 0 | 0 | 0 | 0 | 0 | 0.005249841 | 0.005249841 | 0.005249841 | 0.006230501 | 0.006230501 | 0.006230501 | 0.006230501 | 0.006230501 | 0.006230501 | 0.006230501 | 0.006230501 | 0.006230501 | 0.006230501 | 0.006230501 | 0.006230501 | 0.006230501 | 0.006230501 | 0.006230501 | 0.006230501 | 0.006230501 | 0.006230501 | 0.006230501 | 0.006230501 | 0.006230501 | 0.006230501 | 0.006230501 | 0.006230501 | 0.006230501 | 0.006230501 | 0.006230501 | 0.006230501 | 0.006230501 | 0.006230501 | 0.006230501 | 0.006230501 | 0.006230501 | 0.006230501 | 0.006230501 | 0.006230501 | 0.006230501 | 0.006230501 | 0.006230501 | 0.006230501 | 0.006230501 | 0.006230501 | 0.006230501 | 0.005249841 | 0.005249841 | 0.005249841 | 0 | 0 | 0 | 0 | 0 | 0 | 0 | 0 | 0.0009806598 | 0.0009806598
1289 | 412.1158 | 0.001368363 | -10 | 634.5 | -654.5 | 0 | 0 | 0 | 0 | 0 | 0 | 0 | 0 | 0.006618204 | 0.006618204 | 0.006618204 | 0.007598864 | 0.007598864 | 0.007598864 | 0.007598864 | 0.007598864 | 0.007598864 | 0.007598864 | 0.007598864 | 0.007598864 | 0.007598864 | 0.007598864 | 0.007598864 | 0.007598864 | 0.007598864 | 0.007598864 | 0.007598864 | 0.007598864 | 0.007598864 | 0.007598864 | 0.007598864 | 0.007598864 | 0.007598864 | 0.007598864 | 0.007598864 | 0.007598864 | 0.007598864 | 0.007598864 | 0.007598864 | 0.007598864 | 0.007598864 | 0.007598864 | 0.007598864 | 0.007598864 | 0.007598864 | 0.007598864 | 0.007598864 | 0.007598864 | 0.007598864 | 0.007598864 | 0.007598864 | 0.007598864 | 0.007598864 | 0.007598864 | 0.006618204 | 0.006618204 | 0.005249841 | 0 | 0 | 0 | 0 | 0 | 0 | 0 | 0 | 0.0009806598 | 0.0009806598
1289 | 402.2307 | 0.001335541 | -20 | 624.5 | -664.5 | 0 | 0 | 0 | 0 | 0 | 0 | 0 | 0 | 0.007953746 | 0.007953746 | 0.007953746 | 0.008934406 | 0.008934406 | 0.008934406 | 0.008934406 | 0.008934406 | 0.008934406 | 0.008934406 | 0.008934406 | 0.008934406 | 0.008934406 | 0.008934406 | 0.008934406 | 0.008934406 | 0.008934406 | 0.008934406 | 0.008934406 | 0.008934406 | 0.008934406 | 0.008934406 | 0.008934406 | 0.008934406 | 0.008934406 | 0.008934406 | 0.008934406 | 0.008934406 | 0.008934406 | 0.008934406 | 0.008934406 | 0.008934406 | 0.008934406 | 0.008934406 | 0.008934406 | 0.008934406 | 0.008934406 | 0.008934406 | 0.008934406 | 0.008934406 | 0.008934406 | 0.008934406 | 0.008934406 | 0.008934406 | 0.008934406 | 0.008934406 | 0.007953746 | 0.007953746 | 0.005249841 | 0 | 0 | 0 | 0 | 0 | 0 | 0 | 0 | 0.0009806598 | 0.0008580774
1333 | 656.4075 | 0.002179494 | -30 | 636.5 | -696.5 | 0 | 0 | 0 | 0 | 0 | 0 | 0.002179494 | 0.002179494 | 0.01013324 | 0.01013324 | 0.01013324 | 0.0111139 | 0.0111139 | 0.0111139 | 0.0111139 | 0.0111139 | 0.0111139 | 0.0111139 | 0.0111139 | 0.0111139 | 0.0111139 | 0.0111139 | 0.0111139 | 0.0111139 | 0.0111139 | 0.0111139 | 0.0111139 | 0.0111139 | 0.0111139 | 0.0111139 | 0.0111139 | 0.0111139 | 0.0111139 | 0.0111139 | 0.0111139 | 0.0111139 | 0.0111139 | 0.0111139 | 0.0111139 | 0.0111139 | 0.0111139 | 0.0111139 | 0.0111139 | 0.0111139 | 0.0111139 | 0.0111139 | 0.0111139 | 0.0111139 | 0.0111139 | 0.0111139 | 0.0111139 | 0.0111139 | 0.0111139 | 0.0111139 | 0.01013324 | 0.01013324 | 0.005249841 | 0 | 0 | 0 | 0 | 0 | 0 | 0 | 0 | 0.005511199 | 0.0009806598
1420 | 307.8497 | 0.001022165 | -40 | 670 | -750 | 0 | 0 | 0 | 0 | 0.001022165 | 0.001022165 | 0.003201658 | 0.003201658 | 0.0111554 | 0.0111554 | 0.0111554 | 0.01213606 | 0.01213606 | 0.01213606 | 0.01213606 | 0.01213606 | 0.01213606 | 0.01213606 | 0.01213606 | 0.01213606 | 0.01213606 | 0.01213606 | 0.01213606 | 0.01213606 | 0.01213606 | 0.01213606 | 0.01213606 | 0.01213606 | 0.01213606 | 0.01213606 | 0.01213606 | 0.01213606 | 0.01213606 | 0.01213606 | 0.01213606 | 0.01213606 | 0.01213606 | 0.01213606 | 0.01213606 | 0.01213606 | 0.01213606 | 0.01213606 | 0.01213606 | 0.01213606 | 0.01213606 | 0.01213606 | 0.01213606 | 0.01213606 | 0.01213606 | 0.01213606 | 0.01213606 | 0.01213606 | 0.01213606 | 0.01213606 | 0.0111554 | 0.0111554 | 0.006272006 | 0.001022165 | 0 | 0 | 0 | 0 | 0 | 0 | 0 | 0.01018076 | 0.003802504
1461 | 525.9016 | 0.00174617 | -30 | 700.5 | -760.5 | 0 | 0 | 0 | 0 | 0.002768335 | 0.002768335 | 0.004947828 | 0.004947828 | 0.01290157 | 0.01290157 | 0.01290157 | 0.01388223 | 0.01388223 | 0.01388223 | 0.01388223 | 0.01388223 | 0.01388223 | 0.01388223 | 0.01388223 | 0.01388223 | 0.01388223 | 0.01388223 | 0.01388223 | 0.01388223 | 0.01388223 | 0.01388223 | 0.01388223 | 0.01388223 | 0.01388223 | 0.01388223 | 0.01388223 | 0.01388223 | 0.01388223 | 0.01388223 | 0.01388223 | 0.01388223 | 0.01388223 | 0.01388223 | 0.01388223 | 0.01388223 | 0.01388223 | 0.01388223 | 0.01388223 | 0.01388223 | 0.01388223 | 0.01388223 | 0.01388223 | 0.01388223 | 0.01388223 | 0.01388223 | 0.01388223 | 0.01388223 | 0.01388223 | 0.01388223 | 0.01290157 | 0.01290157 | 0.008018176 | 0.002768335 | 0.00174617 | 0 | 0 | 0 | 0 | 0 | 0 | 0.01103723 | 0.009640329
1511 | 538.5551 | 0.001788184 | -20 | 735.5 | -775.5 | 0 | 0 | 0 | 0.001788184 | 0.004556519 | 0.004556519 | 0.006736013 | 0.006736013 | 0.01468976 | 0.01468976 | 0.01468976 | 0.01567042 | 0.01567042 | 0.01567042 | 0.01567042 | 0.01567042 | 0.01567042 | 0.01567042 | 0.01567042 | 0.01567042 | 0.01567042 | 0.01567042 | 0.01567042 | 0.01567042 | 0.01567042 | 0.01567042 | 0.01567042 | 0.01567042 | 0.01567042 | 0.01567042 | 0.01567042 | 0.01567042 | 0.01567042 | 0.01567042 | 0.01567042 | 0.01567042 | 0.01567042 | 0.01567042 | 0.01567042 | 0.01567042 | 0.01567042 | 0.01567042 | 0.01567042 | 0.01567042 | 0.01567042 | 0.01567042 | 0.01567042 | 0.01567042 | 0.01567042 | 0.01567042 | 0.01567042 | 0.01567042 | 0.01567042 | 0.01567042 | 0.01468976 | 0.01468976 | 0.00980636 | 0.004556519 | 0.003534354 | 0.001788184 | 0 | 0 | 0 | 0 | 0 | 0.0111139 | 0.01218704
1511 | 519.005 | 0.001723271 | -10 | 745.5 | -765.5 | 0 | 0 | 0 | 0.001788184 | 0.00627979 | 0.00627979 | 0.008459284 | 0.008459284 | 0.01641303 | 0.01641303 | 0.01641303 | 0.01739369 | 0.01739369 | 0.01739369 | 0.01739369 | 0.01739369 | 0.01739369 | 0.01739369 | 0.01739369 | 0.01739369 | 0.01739369 | 0.01739369 | 0.01739369 | 0.01739369 | 0.01739369 | 0.01739369 | 0.01739369 | 0.01739369 | 0.01739369 | 0.01739369 | 0.01739369 | 0.01739369 | 0.01739369 | 0.01739369 | 0.01739369 | 0.01739369 | 0.01739369 | 0.01739369 | 0.01739369 | 0.01739369 | 0.01739369 | 0.01739369 | 0.01739369 | 0.01739369 | 0.01739369 | 0.01739369 | 0.01739369 | 0.01739369 | 0.01739369 | 0.01739369 | 0.01739369 | 0.01739369 | 0.01739369 | 0.01739369 | 0.01641303 | 0.01641303 | 0.01152963 | 0.00627979 | 0.005257625 | 0.003511455 | 0 | 0 | 0 | 0 | 0 | 0.0111139 | 0.01284054
1511 | 519.7698 | 0.001725811 | 0 | 755.5 | -755.5 | 0 | 0 | 0 | 0.001788184 | 0.008005601 | 0.008005601 | 0.01018509 | 0.01018509 | 0.01813884 | 0.01813884 | 0.01813884 | 0.0191195 | 0.0191195 | 0.0191195 | 0.0191195 | 0.0191195 | 0.0191195 | 0.0191195 | 0.0191195 | 0.0191195 | 0.0191195 | 0.0191195 | 0.0191195 | 0.0191195 | 0.0191195 | 0.0191195 | 0.0191195 | 0.0191195 | 0.0191195 | 0.0191195 | 0.0191195 | 0.0191195 | 0.0191195 | 0.0191195 | 0.0191195 | 0.0191195 | 0.0191195 | 0.0191195 | 0.0191195 | 0.0191195 | 0.0191195 | 0.0191195 | 0.0191195 | 0.0191195 | 0.0191195 | 0.0191195 | 0.0191195 | 0.0191195 | 0.0191195 | 0.0191195 | 0.0191195 | 0.0191195 | 0.0191195 | 0.0191195 | 0.01813884 | 0.01813884 | 0.01325544 | 0.008005601 | 0.006983436 | 0.005237266 | 0.001725811 | 0 | 0 | 0 | 0 | 0.01062939 | 0.01349405
1511 | 500.9674 | 0.00166338 | 10 | 765.5 | -745.5 | 0 | 0 | 0 | 0.001788184 | 0.008005601 | 0.009668981 | 0.01184847 | 0.01184847 | 0.01980222 | 0.01980222 | 0.01980222 | 0.02078288 | 0.02078288 | 0.02078288 | 0.02078288 | 0.02078288 | 0.02078288 | 0.02078288 | 0.02078288 | 0.02078288 | 0.02078288 | 0.02078288 | 0.02078288 | 0.02078288 | 0.02078288 | 0.02078288 | 0.02078288 | 0.02078288 | 0.02078288 | 0.02078288 | 0.02078288 | 0.02078288 | 0.02078288 | 0.02078288 | 0.02078288 | 0.02078288 | 0.02078288 | 0.02078288 | 0.02078288 | 0.02078288 | 0.02078288 | 0.02078288 | 0.02078288 | 0.02078288 | 0.02078288 | 0.02078288 | 0.02078288 | 0.02078288 | 0.02078288 | 0.02078288 | 0.02078288 | 0.02078288 | 0.02078288 | 0.02078288 | 0.01980222 | 0.01980222 | 0.01491882 | 0.009668981 | 0.008646816 | 0.006900646 | 0.003389191 | 0 | 0 | 0 | 0 | 0.009813707 | 0.01441579
1591 | 353.4043 | 0.001173421 | 20 | 815.5 | -775.5 | 0 | 0 | 0 | 0.002961605 | 0.009179022 | 0.0108424 | 0.0130219 | 0.0130219 | 0.02097564 | 0.02097564 | 0.02097564 | 0.0219563 | 0.0219563 | 0.0219563 | 0.0219563 | 0.0219563 | 0.0219563 | 0.0219563 | 0.0219563 | 0.0219563 | 0.0219563 | 0.0219563 | 0.0219563 | 0.0219563 | 0.0219563 | 0.0219563 | 0.0219563 | 0.0219563 | 0.0219563 | 0.0219563 | 0.0219563 | 0.0219563 | 0.0219563 | 0.0219563 | 0.0219563 | 0.0219563 | 0.0219563 | 0.0219563 | 0.0219563 | 0.0219563 | 0.0219563 | 0.0219563 | 0.0219563 | 0.0219563 | 0.0219563 | 0.0219563 | 0.0219563 | 0.0219563 | 0.0219563 | 0.0219563 | 0.0219563 | 0.0219563 | 0.0219563 | 0.0219563 | 0.02097564 | 0.02097564 | 0.01609224 | 0.0108424 | 0.009820237 | 0.008074067 | 0.004562612 | 0.001173421 | 0.001173421 | 0 | 0 | 0.01198917 | 0.02078288
1549 | 418.3945 | 0.001389211 | 30 | 804.5 | -744.5 | 0 | 0 | 0 | 0.002961605 | 0.009179022 | 0.01223161 | 0.01441111 | 0.01441111 | 0.02236485 | 0.02236485 | 0.02236485 | 0.02334551 | 0.02334551 | 0.02334551 | 0.02334551 | 0.02334551 | 0.02334551 | 0.02334551 | 0.02334551 | 0.02334551 | 0.02334551 | 0.02334551 | 0.02334551 | 0.02334551 | 0.02334551 | 0.02334551 | 0.02334551 | 0.02334551 | 0.02334551 | 0.02334551 | 0.02334551 | 0.02334551 | 0.02334551 | 0.02334551 | 0.02334551 | 0.02334551 | 0.02334551 | 0.02334551 | 0.02334551 | 0.02334551 | 0.02334551 | 0.02334551 | 0.02334551 | 0.02334551 | 0.02334551 | 0.02334551 | 0.02334551 | 0.02334551 | 0.02334551 | 0.02334551 | 0.02334551 | 0.02334551 | 0.02334551 | 0.02334551 | 0.02236485 | 0.02236485 | 0.01748145 | 0.01223161 | 0.01120945 | 0.009463278 | 0.005951822 | 0.002562632 | 0.002562632 | 0 | 0 | 0.009732139 | 0.01946627
1548 | 319.082 | 0.001059459 | 40 | 814 | -734 | 0 | 0 | 0 | 0.002961605 | 0.009179022 | 0.01329107 | 0.01547057 | 0.01547057 | 0.02342431 | 0.02342431 | 0.02342431 | 0.02440497 | 0.02440497 | 0.02440497 | 0.02440497 | 0.02440497 | 0.02440497 | 0.02440497 | 0.02440497 | 0.02440497 | 0.02440497 | 0.02440497 | 0.02440497 | 0.02440497 | 0.02440497 | 0.02440497 | 0.02440497 | 0.02440497 | 0.02440497 | 0.02440497 | 0.02440497 | 0.02440497 | 0.02440497 | 0.02440497 | 0.02440497 | 0.02440497 | 0.02440497 | 0.02440497 | 0.02440497 | 0.02440497 | 0.02440497 | 0.02440497 | 0.02440497 | 0.02440497 | 0.02440497 | 0.02440497 | 0.02440497 | 0.02440497 | 0.02440497 | 0.02440497 | 0.02440497 | 0.02440497 | 0.02440497 | 0.02440497 | 0.02342431 | 0.02342431 | 0.01854091 | 0.01329107 | 0.01226891 | 0.01052274 | 0.007011282 | 0.003622091 | 0.003622091 | 0 | 0 | 0.008934406 | 0.02067126
1548 | 312.6232 | 0.001038014 | 30 | 804 | -744 | 0 | 0 | 0 | 0.002961605 | 0.009179022 | 0.01432909 | 0.01650858 | 0.01650858 | 0.02446233 | 0.02446233 | 0.02446233 | 0.02544299 | 0.02544299 | 0.02544299 | 0.02544299 | 0.02544299 | 0.02544299 | 0.02544299 | 0.02544299 | 0.02544299 | 0.02544299 | 0.02544299 | 0.02544299 | 0.02544299 | 0.02544299 | 0.02544299 | 0.02544299 | 0.02544299 | 0.02544299 | 0.02544299 | 0.02544299 | 0.02544299 | 0.02544299 | 0.02544299 | 0.02544299 | 0.02544299 | 0.02544299 | 0.02544299 | 0.02544299 | 0.02544299 | 0.02544299 | 0.02544299 | 0.02544299 | 0.02544299 | 0.02544299 | 0.02544299 | 0.02544299 | 0.02544299 | 0.02544299 | 0.02544299 | 0.02544299 | 0.02544299 | 0.02544299 | 0.02544299 | 0.02446233 | 0.02446233 | 0.01957893 | 0.01432909 | 0.01330692 | 0.01156075 | 0.008049296 | 0.004660105 | 0.004660105 | 0 | 0 | 0.009691355 | 0.01940285
1537 | 373.3248 | 0.001239564 | 20 | 788.5 | -748.5 | 0 | 0 | 0 | 0.002961605 | 0.01041859 | 0.01556865 | 0.01774814 | 0.01774814 | 0.02570189 | 0.02570189 | 0.02570189 | 0.02668255 | 0.02668255 | 0.02668255 | 0.02668255 | 0.02668255 | 0.02668255 | 0.02668255 | 0.02668255 | 0.02668255 | 0.02668255 | 0.02668255 | 0.02668255 | 0.02668255 | 0.02668255 | 0.02668255 | 0.02668255 | 0.02668255 | 0.02668255 | 0.02668255 | 0.02668255 | 0.02668255 | 0.02668255 | 0.02668255 | 0.02668255 | 0.02668255 | 0.02668255 | 0.02668255 | 0.02668255 | 0.02668255 | 0.02668255 | 0.02668255 | 0.02668255 | 0.02668255 | 0.02668255 | 0.02668255 | 0.02668255 | 0.02668255 | 0.02668255 | 0.02668255 | 0.02668255 | 0.02668255 | 0.02668255 | 0.02668255 | 0.02570189 | 0.02570189 | 0.02081849 | 0.01556865 | 0.01454649 | 0.01280032 | 0.00928886 | 0.005899669 | 0.004660105 | 0 | 0 | 0.01005841 | 0.01743682
1537 | 367.6744 | 0.001220803 | 10 | 778.5 | -758.5 | 0 | 0 | 0 | 0.002961605 | 0.01163939 | 0.01678945 | 0.01896895 | 0.01896895 | 0.02692269 | 0.02692269 | 0.02692269 | 0.02790335 | 0.02790335 | 0.02790335 | 0.02790335 | 0.02790335 | 0.02790335 | 0.02790335 | 0.02790335 | 0.02790335 | 0.02790335 | 0.02790335 | 0.02790335 | 0.02790335 | 0.02790335 | 0.02790335 | 0.02790335 | 0.02790335 | 0.02790335 | 0.02790335 | 0.02790335 | 0.02790335 | 0.02790335 | 0.02790335 | 0.02790335 | 0.02790335 | 0.02790335 | 0.02790335 | 0.02790335 | 0.02790335 | 0.02790335 | 0.02790335 | 0.02790335 | 0.02790335 | 0.02790335 | 0.02790335 | 0.02790335 | 0.02790335 | 0.02790335 | 0.02790335 | 0.02790335 | 0.02790335 | 0.02790335 | 0.02790335 | 0.02692269 | 0.02692269 | 0.02203929 | 0.01678945 | 0.01576729 | 0.01402112 | 0.01050966 | 0.007120472 | 0.004660105 | 0 | 0 | 0.01087409 | 0.0161242
1537 | 349.2226 | 0.001159536 | 0 | 768.5 | -768.5 | 0 | 0 | 0 | 0.002961605 | 0.01279892 | 0.01794899 | 0.02012848 | 0.02012848 | 0.02808223 | 0.02808223 | 0.02808223 | 0.02906289 | 0.02906289 | 0.02906289 | 0.02906289 | 0.02906289 | 0.02906289 | 0.02906289 | 0.02906289 | 0.02906289 | 0.02906289 | 0.02906289 | 0.02906289 | 0.02906289 | 0.02906289 | 0.02906289 | 0.02906289 | 0.02906289 | 0.02906289 | 0.02906289 | 0.02906289 | 0.02906289 | 0.02906289 | 0.02906289 | 0.02906289 | 0.02906289 | 0.02906289 | 0.02906289 | 0.02906289 | 0.02906289 | 0.02906289 | 0.02906289 | 0.02906289 | 0.02906289 | 0.02906289 | 0.02906289 | 0.02906289 | 0.02906289 | 0.02906289 | 0.02906289 | 0.02906289 | 0.02906289 | 0.02906289 | 0.02906289 | 0.02808223 | 0.02808223 | 0.02319883 | 0.01794899 | 0.01692682 | 0.01518065 | 0.0116692 | 0.007120472 | 0.004660105 | 0 | 0 | 0.01247466 | 0.01481004
1534 | 353.0016 | 0.001172084 | -10 | 757 | -777 | 0 | 0 | 0 | 0.004133689 | 0.01397101 | 0.01912107 | 0.02130057 | 0.02130057 | 0.02925431 | 0.02925431 | 0.02925431 | 0.03023497 | 0.03023497 | 0.03023497 | 0.03023497 | 0.03023497 | 0.03023497 | 0.03023497 | 0.03023497 | 0.03023497 | 0.03023497 | 0.03023497 | 0.03023497 | 0.03023497 | 0.03023497 | 0.03023497 | 0.03023497 | 0.03023497 | 0.03023497 | 0.03023497 | 0.03023497 | 0.03023497 | 0.03023497 | 0.03023497 | 0.03023497 | 0.03023497 | 0.03023497 | 0.03023497 | 0.03023497 | 0.03023497 | 0.03023497 | 0.03023497 | 0.03023497 | 0.03023497 | 0.03023497 | 0.03023497 | 0.03023497 | 0.03023497 | 0.03023497 | 0.03023497 | 0.03023497 | 0.03023497 | 0.03023497 | 0.03023497 | 0.02925431 | 0.02925431 | 0.02437091 | 0.01912107 | 0.01809891 | 0.01635274 | 0.01284128 | 0.007120472 | 0.004660105 | 0 | 0 | 0.01411296 | 0.01359208
1534 | 346.0918 | 0.001149141 | -20 | 747 | -787 | 0 | 0 | 0 | 0.00528283 | 0.01512015 | 0.02027021 | 0.02244971 | 0.02244971 | 0.03040345 | 0.03040345 | 0.03040345 | 0.03138411 | 0.03138411 | 0.03138411 | 0.03138411 | 0.03138411 | 0.03138411 | 0.03138411 | 0.03138411 | 0.03138411 | 0.03138411 | 0.03138411 | 0.03138411 | 0.03138411 | 0.03138411 | 0.03138411 | 0.03138411 | 0.03138411 | 0.03138411 | 0.03138411 | 0.03138411 | 0.03138411 | 0.03138411 | 0.03138411 | 0.03138411 | 0.03138411 | 0.03138411 | 0.03138411 | 0.03138411 | 0.03138411 | 0.03138411 | 0.03138411 | 0.03138411 | 0.03138411 | 0.03138411 | 0.03138411 | 0.03138411 | 0.03138411 | 0.03138411 | 0.03138411 | 0.03138411 | 0.03138411 | 0.03138411 | 0.03138411 | 0.03040345 | 0.03040345 | 0.02552006 | 0.02027021 | 0.01924805 | 0.01750188 | 0.01284128 | 0.007120472 | 0.004660105 | 0 | 0 | 0.01604038 | 0.01293857
1534 | 352.8484 | 0.001171575 | -30 | 737 | -797 | 0 | 0 | 0 | 0.006454406 | 0.01629173 | 0.02144179 | 0.02362128 | 0.02362128 | 0.03157503 | 0.03157503 | 0.03157503 | 0.03255569 | 0.03255569 | 0.03255569 | 0.03255569 | 0.03255569 | 0.03255569 | 0.03255569 | 0.03255569 | 0.03255569 | 0.03255569 | 0.03255569 | 0.03255569 | 0.03255569 | 0.03255569 | 0.03255569 | 0.03255569 | 0.03255569 | 0.03255569 | 0.03255569 | 0.03255569 | 0.03255569 | 0.03255569 | 0.03255569 | 0.03255569 | 0.03255569 | 0.03255569 | 0.03255569 | 0.03255569 | 0.03255569 | 0.03255569 | 0.03255569 | 0.03255569 | 0.03255569 | 0.03255569 | 0.03255569 | 0.03255569 | 0.03255569 | 0.03255569 | 0.03255569 | 0.03255569 | 0.03255569 | 0.03255569 | 0.03255569 | 0.03157503 | 0.03157503 | 0.02669163 | 0.02144179 | 0.02041963 | 0.01867346 | 0.01284128 | 0.007120472 | 0.004660105 | 0 | 0 | 0.01951853 | 0.01228506
1511 | 521.0946 | 0.001730209 | -40 | 715.5 | -795.5 | 0 | 0 | 0 | 0.008184615 | 0.01802193 | 0.023172 | 0.02535149 | 0.02535149 | 0.03330524 | 0.03330524 | 0.03330524 | 0.0342859 | 0.0342859 | 0.0342859 | 0.0342859 | 0.0342859 | 0.0342859 | 0.0342859 | 0.0342859 | 0.0342859 | 0.0342859 | 0.0342859 | 0.0342859 | 0.0342859 | 0.0342859 | 0.0342859 | 0.0342859 | 0.0342859 | 0.0342859 | 0.0342859 | 0.0342859 | 0.0342859 | 0.0342859 | 0.0342859 | 0.0342859 | 0.0342859 | 0.0342859 | 0.0342859 | 0.0342859 | 0.0342859 | 0.0342859 | 0.0342859 | 0.0342859 | 0.0342859 | 0.0342859 | 0.0342859 | 0.0342859 | 0.0342859 | 0.0342859 | 0.0342859 | 0.0342859 | 0.0342859 | 0.0342859 | 0.0342859 | 0.03330524 | 0.03330524 | 0.02842184 | 0.023172 | 0.02214983 | 0.01867346 | 0.01284128 | 0.007120472 | 0.004660105 | 0 | 0 | 0.01896628 | 0.01140081
1511 | 509.7802 | 0.001692642 | -30 | 725.5 | -785.5 | 0 | 0 | 0 | 0.009877257 | 0.01971458 | 0.02486464 | 0.02704413 | 0.02704413 | 0.03499788 | 0.03499788 | 0.03499788 | 0.03597854 | 0.03597854 | 0.03597854 | 0.03597854 | 0.03597854 | 0.03597854 | 0.03597854 | 0.03597854 | 0.03597854 | 0.03597854 | 0.03597854 | 0.03597854 | 0.03597854 | 0.03597854 | 0.03597854 | 0.03597854 | 0.03597854 | 0.03597854 | 0.03597854 | 0.03597854 | 0.03597854 | 0.03597854 | 0.03597854 | 0.03597854 | 0.03597854 | 0.03597854 | 0.03597854 | 0.03597854 | 0.03597854 | 0.03597854 | 0.03597854 | 0.03597854 | 0.03597854 | 0.03597854 | 0.03597854 | 0.03597854 | 0.03597854 | 0.03597854 | 0.03597854 | 0.03597854 | 0.03597854 | 0.03597854 | 0.03597854 | 0.03499788 | 0.03499788 | 0.03011448 | 0.02486464 | 0.02384248 | 0.0203661 | 0.01284128 | 0.007120472 | 0.004660105 | 0 | 0 | 0.01575127 | 0.01178336
1511 | 502.1877 | 0.001667432 | -20 | 735.5 | -775.5 | 0 | 0 | 0 | 0.01154469 | 0.02138201 | 0.02653207 | 0.02871157 | 0.02871157 | 0.03666531 | 0.03666531 | 0.03666531 | 0.03764597 | 0.03764597 | 0.03764597 | 0.03764597 | 0.03764597 | 0.03764597 | 0.03764597 | 0.03764597 | 0.03764597 | 0.03764597 | 0.03764597 | 0.03764597 | 0.03764597 | 0.03764597 | 0.03764597 | 0.03764597 | 0.03764597 | 0.03764597 | 0.03764597 | 0.03764597 | 0.03764597 | 0.03764597 | 0.03764597 | 0.03764597 | 0.03764597 | 0.03764597 | 0.03764597 | 0.03764597 | 0.03764597 | 0.03764597 | 0.03764597 | 0.03764597 | 0.03764597 | 0.03764597 | 0.03764597 | 0.03764597 | 0.03764597 | 0.03764597 | 0.03764597 | 0.03764597 | 0.03764597 | 0.03764597 | 0.03764597 | 0.03666531 | 0.03666531 | 0.03178191 | 0.02653207 | 0.02550991 | 0.02203353 | 0.01284128 | 0.007120472 | 0.004660105 | 0 | 0 | 0.01382385 | 0.01223754
1511 | 516.421 | 0.001714691 | -10 | 745.5 | -765.5 | 0 | 0 | 0 | 0.01154469 | 0.0230967 | 0.02824676 | 0.03042626 | 0.03042626 | 0.03838 | 0.03838 | 0.03838 | 0.03936066 | 0.03936066 | 0.03936066 | 0.03936066 | 0.03936066 | 0.03936066 | 0.03936066 | 0.03936066 | 0.03936066 | 0.03936066 | 0.03936066 | 0.03936066 | 0.03936066 | 0.03936066 | 0.03936066 | 0.03936066 | 0.03936066 | 0.03936066 | 0.03936066 | 0.03936066 | 0.03936066 | 0.03936066 | 0.03936066 | 0.03936066 | 0.03936066 | 0.03936066 | 0.03936066 | 0.03936066 | 0.03936066 | 0.03936066 | 0.03936066 | 0.03936066 | 0.03936066 | 0.03936066 | 0.03936066 | 0.03936066 | 0.03936066 | 0.03936066 | 0.03936066 | 0.03936066 | 0.03936066 | 0.03936066 | 0.03936066 | 0.03838 | 0.03838 | 0.03349661 | 0.02824676 | 0.0272246 | 0.02374822 | 0.01284128 | 0.007120472 | 0.004660105 | 0 | 0 | 0.01189643 | 0.01353859
1511 | 502.8877 | 0.001669756 | 0 | 755.5 | -755.5 | 0 | 0 | 0 | 0.01154469 | 0.02476646 | 0.02991652 | 0.03209601 | 0.03209601 | 0.04004976 | 0.04004976 | 0.04004976 | 0.04103042 | 0.04103042 | 0.04103042 | 0.04103042 | 0.04103042 | 0.04103042 | 0.04103042 | 0.04103042 | 0.04103042 | 0.04103042 | 0.04103042 | 0.04103042 | 0.04103042 | 0.04103042 | 0.04103042 | 0.04103042 | 0.04103042 | 0.04103042 | 0.04103042 | 0.04103042 | 0.04103042 | 0.04103042 | 0.04103042 | 0.04103042 | 0.04103042 | 0.04103042 | 0.04103042 | 0.04103042 | 0.04103042 | 0.04103042 | 0.04103042 | 0.04103042 | 0.04103042 | 0.04103042 | 0.04103042 | 0.04103042 | 0.04103042 | 0.04103042 | 0.04103042 | 0.04103042 | 0.04103042 | 0.04103042 | 0.04103042 | 0.04004976 | 0.04004976 | 0.03516636 | 0.02991652 | 0.02889436 | 0.02541798 | 0.01451104 | 0.007120472 | 0.004660105 | 0 | 0 | 0.01062939 | 0.01483963
1511 | 516.6329 | 0.001715395 | 10 | 765.5 | -745.5 | 0 | 0 | 0 | 0.01154469 | 0.02476646 | 0.03163192 | 0.03381141 | 0.03381141 | 0.04176516 | 0.04176516 | 0.04176516 | 0.04274581 | 0.04274581 | 0.04274581 | 0.04274581 | 0.04274581 | 0.04274581 | 0.04274581 | 0.04274581 | 0.04274581 | 0.04274581 | 0.04274581 | 0.04274581 | 0.04274581 | 0.04274581 | 0.04274581 | 0.04274581 | 0.04274581 | 0.04274581 | 0.04274581 | 0.04274581 | 0.04274581 | 0.04274581 | 0.04274581 | 0.04274581 | 0.04274581 | 0.04274581 | 0.04274581 | 0.04274581 | 0.04274581 | 0.04274581 | 0.04274581 | 0.04274581 | 0.04274581 | 0.04274581 | 0.04274581 | 0.04274581 | 0.04274581 | 0.04274581 | 0.04274581 | 0.04274581 | 0.04274581 | 0.04274581 | 0.04274581 | 0.04176516 | 0.04176516 | 0.03688176 | 0.03163192 | 0.03060975 | 0.02713337 | 0.01622643 | 0.007120472 | 0.004660105 | 0 | 0 | 0.009813707 | 0.01726971
1511 | 481.0057 | 0.001597101 | 20 | 775.5 | -735.5 | 0 | 0 | 0 | 0.01154469 | 0.02476646 | 0.03322902 | 0.03540851 | 0.03540851 | 0.04336226 | 0.04336226 | 0.04336226 | 0.04434292 | 0.04434292 | 0.04434292 | 0.04434292 | 0.04434292 | 0.04434292 | 0.04434292 | 0.04434292 | 0.04434292 | 0.04434292 | 0.04434292 | 0.04434292 | 0.04434292 | 0.04434292 | 0.04434292 | 0.04434292 | 0.04434292 | 0.04434292 | 0.04434292 | 0.04434292 | 0.04434292 | 0.04434292 | 0.04434292 | 0.04434292 | 0.04434292 | 0.04434292 | 0.04434292 | 0.04434292 | 0.04434292 | 0.04434292 | 0.04434292 | 0.04434292 | 0.04434292 | 0.04434292 | 0.04434292 | 0.04434292 | 0.04434292 | 0.04434292 | 0.04434292 | 0.04434292 | 0.04434292 | 0.04434292 | 0.04434292 | 0.04336226 | 0.04336226 | 0.03847886 | 0.03322902 | 0.03220685 | 0.02873047 | 0.01782354 | 0.008717572 | 0.004660105 | 0 | 0 | 0.008998029 | 0.02135165
1511 | 498.5052 | 0.001655205 | 30 | 785.5 | -725.5 | 0 | 0 | 0 | 0.01154469 | 0.02476646 | 0.03488422 | 0.03706371 | 0.03706371 | 0.04501746 | 0.04501746 | 0.04501746 | 0.04599812 | 0.04599812 | 0.04599812 | 0.04599812 | 0.04599812 | 0.04599812 | 0.04599812 | 0.04599812 | 0.04599812 | 0.04599812 | 0.04599812 | 0.04599812 | 0.04599812 | 0.04599812 | 0.04599812 | 0.04599812 | 0.04599812 | 0.04599812 | 0.04599812 | 0.04599812 | 0.04599812 | 0.04599812 | 0.04599812 | 0.04599812 | 0.04599812 | 0.04599812 | 0.04599812 | 0.04599812 | 0.04599812 | 0.04599812 | 0.04599812 | 0.04599812 | 0.04599812 | 0.04599812 | 0.04599812 | 0.04599812 | 0.04599812 | 0.04599812 | 0.04599812 | 0.04599812 | 0.04599812 | 0.04599812 | 0.04599812 | 0.04501746 | 0.04501746 | 0.04013406 | 0.03488422 | 0.03386206 | 0.03038568 | 0.01947874 | 0.01037278 | 0.004660105 | 0 | 0 | 0.008934406 | 0.02543358
1511 | 504.7745 | 0.001676021 | 40 | 795.5 | -715.5 | 0 | 0 | 0 | 0.01154469 | 0.02476646 | 0.03488422 | 0.03873974 | 0.03873974 | 0.04669348 | 0.04669348 | 0.04669348 | 0.04767414 | 0.04767414 | 0.04767414 | 0.04767414 | 0.04767414 | 0.04767414 | 0.04767414 | 0.04767414 | 0.04767414 | 0.04767414 | 0.04767414 | 0.04767414 | 0.04767414 | 0.04767414 | 0.04767414 | 0.04767414 | 0.04767414 | 0.04767414 | 0.04767414 | 0.04767414 | 0.04767414 | 0.04767414 | 0.04767414 | 0.04767414 | 0.04767414 | 0.04767414 | 0.04767414 | 0.04767414 | 0.04767414 | 0.04767414 | 0.04767414 | 0.04767414 | 0.04767414 | 0.04767414 | 0.04767414 | 0.04767414 | 0.04767414 | 0.04767414 | 0.04767414 | 0.04767414 | 0.04767414 | 0.04767414 | 0.04767414 | 0.04669348 | 0.04669348 | 0.04181008 | 0.03656024 | 0.03553808 | 0.0320617 | 0.02115476 | 0.0120488 | 0.004660105 | 0 | 0 | 0.008934406 | 0.02902079
1511 | 512.7784 | 0.001702597 | 30 | 785.5 | -725.5 | 0 | 0 | 0 | 0.01154469 | 0.02476646 | 0.03658682 | 0.04044233 | 0.04044233 | 0.04839608 | 0.04839608 | 0.04839608 | 0.04937674 | 0.04937674 | 0.04937674 | 0.04937674 | 0.04937674 | 0.04937674 | 0.04937674 | 0.04937674 | 0.04937674 | 0.04937674 | 0.04937674 | 0.04937674 | 0.04937674 | 0.04937674 | 0.04937674 | 0.04937674 | 0.04937674 | 0.04937674 | 0.04937674 | 0.04937674 | 0.04937674 | 0.04937674 | 0.04937674 | 0.04937674 | 0.04937674 | 0.04937674 | 0.04937674 | 0.04937674 | 0.04937674 | 0.04937674 | 0.04937674 | 0.04937674 | 0.04937674 | 0.04937674 | 0.04937674 | 0.04937674 | 0.04937674 | 0.04937674 | 0.04937674 | 0.04937674 | 0.04937674 | 0.04937674 | 0.04937674 | 0.04839608 | 0.04839608 | 0.04351268 | 0.03826284 | 0.03724067 | 0.0337643 | 0.02285736 | 0.0137514 | 0.004660105 | 0 | 0 | 0.008934406 | 0.02543358
1511 | 499.6915 | 0.001659144 | 20 | 775.5 | -735.5 | 0 | 0 | 0 | 0.01154469 | 0.02476646 | 0.03824596 | 0.04210148 | 0.04210148 | 0.05005522 | 0.05005522 | 0.05005522 | 0.05103588 | 0.05103588 | 0.05103588 | 0.05103588 | 0.05103588 | 0.05103588 | 0.05103588 | 0.05103588 | 0.05103588 | 0.05103588 | 0.05103588 | 0.05103588 | 0.05103588 | 0.05103588 | 0.05103588 | 0.05103588 | 0.05103588 | 0.05103588 | 0.05103588 | 0.05103588 | 0.05103588 | 0.05103588 | 0.05103588 | 0.05103588 | 0.05103588 | 0.05103588 | 0.05103588 | 0.05103588 | 0.05103588 | 0.05103588 | 0.05103588 | 0.05103588 | 0.05103588 | 0.05103588 | 0.05103588 | 0.05103588 | 0.05103588 | 0.05103588 | 0.05103588 | 0.05103588 | 0.05103588 | 0.05103588 | 0.05103588 | 0.05005522 | 0.05005522 | 0.04517182 | 0.03992198 | 0.03889982 | 0.03542344 | 0.0245165 | 0.01541054 | 0.004660105 | 0 | 0 | 0.009046954 | 0.02135165
1511 | 493.4408 | 0.00163839 | 10 | 765.5 | -745.5 | 0 | 0 | 0 | 0.01154469 | 0.02476646 | 0.03988435 | 0.04373987 | 0.04373987 | 0.05169361 | 0.05169361 | 0.05169361 | 0.05267427 | 0.05267427 | 0.05267427 | 0.05267427 | 0.05267427 | 0.05267427 | 0.05267427 | 0.05267427 | 0.05267427 | 0.05267427 | 0.05267427 | 0.05267427 | 0.05267427 | 0.05267427 | 0.05267427 | 0.05267427 | 0.05267427 | 0.05267427 | 0.05267427 | 0.05267427 | 0.05267427 | 0.05267427 | 0.05267427 | 0.05267427 | 0.05267427 | 0.05267427 | 0.05267427 | 0.05267427 | 0.05267427 | 0.05267427 | 0.05267427 | 0.05267427 | 0.05267427 | 0.05267427 | 0.05267427 | 0.05267427 | 0.05267427 | 0.05267427 | 0.05267427 | 0.05267427 | 0.05267427 | 0.05267427 | 0.05267427 | 0.05169361 | 0.05169361 | 0.04681021 | 0.04156037 | 0.04053821 | 0.03706183 | 0.02615489 | 0.01541054 | 0.004660105 | 0 | 0 | 0.01048989 | 0.01726971
1511 | 497.8128 | 0.001652906 | 0 | 755.5 | -755.5 | 0 | 0 | 0 | 0.01154469 | 0.02641936 | 0.04153726 | 0.04539277 | 0.04539277 | 0.05334652 | 0.05334652 | 0.05334652 | 0.05432718 | 0.05432718 | 0.05432718 | 0.05432718 | 0.05432718 | 0.05432718 | 0.05432718 | 0.05432718 | 0.05432718 | 0.05432718 | 0.05432718 | 0.05432718 | 0.05432718 | 0.05432718 | 0.05432718 | 0.05432718 | 0.05432718 | 0.05432718 | 0.05432718 | 0.05432718 | 0.05432718 | 0.05432718 | 0.05432718 | 0.05432718 | 0.05432718 | 0.05432718 | 0.05432718 | 0.05432718 | 0.05432718 | 0.05432718 | 0.05432718 | 0.05432718 | 0.05432718 | 0.05432718 | 0.05432718 | 0.05432718 | 0.05432718 | 0.05432718 | 0.05432718 | 0.05432718 | 0.05432718 | 0.05432718 | 0.05432718 | 0.05334652 | 0.05334652 | 0.04846312 | 0.04321328 | 0.04219111 | 0.03871473 | 0.0278078 | 0.01541054 | 0.004660105 | 0 | 0 | 0.01193282 | 0.01483963
1511 | 513.6634 | 0.001705535 | -10 | 745.5 | -765.5 | 0 | 0 | 0 | 0.01154469 | 0.0281249 | 0.04324279 | 0.04709831 | 0.04709831 | 0.05505205 | 0.05505205 | 0.05505205 | 0.05603271 | 0.05603271 | 0.05603271 | 0.05603271 | 0.05603271 | 0.05603271 | 0.05603271 | 0.05603271 | 0.05603271 | 0.05603271 | 0.05603271 | 0.05603271 | 0.05603271 | 0.05603271 | 0.05603271 | 0.05603271 | 0.05603271 | 0.05603271 | 0.05603271 | 0.05603271 | 0.05603271 | 0.05603271 | 0.05603271 | 0.05603271 | 0.05603271 | 0.05603271 | 0.05603271 | 0.05603271 | 0.05603271 | 0.05603271 | 0.05603271 | 0.05603271 | 0.05603271 | 0.05603271 | 0.05603271 | 0.05603271 | 0.05603271 | 0.05603271 | 0.05603271 | 0.05603271 | 0.05603271 | 0.05603271 | 0.05603271 | 0.05505205 | 0.05505205 | 0.05016865 | 0.04491881 | 0.04389665 | 0.04042027 | 0.0278078 | 0.01541054 | 0.004660105 | 0 | 0 | 0.01508703 | 0.01353859
1511 | 513.0305 | 0.001703434 | -20 | 735.5 | -775.5 | 0 | 0 | 0 | 0.01324812 | 0.02982833 | 0.04494623 | 0.04880174 | 0.04880174 | 0.05675549 | 0.05675549 | 0.05675549 | 0.05773615 | 0.05773615 | 0.05773615 | 0.05773615 | 0.05773615 | 0.05773615 | 0.05773615 | 0.05773615 | 0.05773615 | 0.05773615 | 0.05773615 | 0.05773615 | 0.05773615 | 0.05773615 | 0.05773615 | 0.05773615 | 0.05773615 | 0.05773615 | 0.05773615 | 0.05773615 | 0.05773615 | 0.05773615 | 0.05773615 | 0.05773615 | 0.05773615 | 0.05773615 | 0.05773615 | 0.05773615 | 0.05773615 | 0.05773615 | 0.05773615 | 0.05773615 | 0.05773615 | 0.05773615 | 0.05773615 | 0.05773615 | 0.05773615 | 0.05773615 | 0.05773615 | 0.05773615 | 0.05773615 | 0.05773615 | 0.05773615 | 0.05675549 | 0.05675549 | 0.05187209 | 0.04662225 | 0.04560008 | 0.0421237 | 0.0278078 | 0.01541054 | 0.004660105 | 0 | 0 | 0.02074492 | 0.01223754
1511 | 513.2562 | 0.001704183 | -30 | 725.5 | -785.5 | 0 | 0 | 0 | 0.01495231 | 0.03153251 | 0.04665041 | 0.05050592 | 0.05050592 | 0.05845967 | 0.05845967 | 0.05845967 | 0.05944033 | 0.05944033 | 0.05944033 | 0.05944033 | 0.05944033 | 0.05944033 | 0.05944033 | 0.05944033 | 0.05944033 | 0.05944033 | 0.05944033 | 0.05944033 | 0.05944033 | 0.05944033 | 0.05944033 | 0.05944033 | 0.05944033 | 0.05944033 | 0.05944033 | 0.05944033 | 0.05944033 | 0.05944033 | 0.05944033 | 0.05944033 | 0.05944033 | 0.05944033 | 0.05944033 | 0.05944033 | 0.05944033 | 0.05944033 | 0.05944033 | 0.05944033 | 0.05944033 | 0.05944033 | 0.05944033 | 0.05944033 | 0.05944033 | 0.05944033 | 0.05944033 | 0.05944033 | 0.05944033 | 0.05944033 | 0.05944033 | 0.05845967 | 0.05845967 | 0.05357627 | 0.04832643 | 0.04730427 | 0.04382789 | 0.0278078 | 0.01541054 | 0.004660105 | 0 | 0 | 0.02640282 | 0.01178336
1511 | 489.4131 | 0.001625016 | -40 | 715.5 | -795.5 | 0 | 0 | 0 | 0.01657732 | 0.03315753 | 0.04827543 | 0.05213094 | 0.05213094 | 0.06008469 | 0.06008469 | 0.06008469 | 0.06106535 | 0.06106535 | 0.06106535 | 0.06106535 | 0.06106535 | 0.06106535 | 0.06106535 | 0.06106535 | 0.06106535 | 0.06106535 | 0.06106535 | 0.06106535 | 0.06106535 | 0.06106535 | 0.06106535 | 0.06106535 | 0.06106535 | 0.06106535 | 0.06106535 | 0.06106535 | 0.06106535 | 0.06106535 | 0.06106535 | 0.06106535 | 0.06106535 | 0.06106535 | 0.06106535 | 0.06106535 | 0.06106535 | 0.06106535 | 0.06106535 | 0.06106535 | 0.06106535 | 0.06106535 | 0.06106535 | 0.06106535 | 0.06106535 | 0.06106535 | 0.06106535 | 0.06106535 | 0.06106535 | 0.06106535 | 0.06106535 | 0.06008469 | 0.06008469 | 0.05520129 | 0.04995145 | 0.04892928 | 0.04382789 | 0.0278078 | 0.01541054 | 0.004660105 | 0 | 0 | 0.03246241 | 0.01140081
1511 | 482.1373 | 0.001600858 | -30 | 725.5 | -785.5 | 0 | 0 | 0 | 0.01817818 | 0.03475839 | 0.04987628 | 0.0537318 | 0.0537318 | 0.06168554 | 0.06168554 | 0.06168554 | 0.0626662 | 0.0626662 | 0.0626662 | 0.0626662 | 0.0626662 | 0.0626662 | 0.0626662 | 0.0626662 | 0.0626662 | 0.0626662 | 0.0626662 | 0.0626662 | 0.0626662 | 0.0626662 | 0.0626662 | 0.0626662 | 0.0626662 | 0.0626662 | 0.0626662 | 0.0626662 | 0.0626662 | 0.0626662 | 0.0626662 | 0.0626662 | 0.0626662 | 0.0626662 | 0.0626662 | 0.0626662 | 0.0626662 | 0.0626662 | 0.0626662 | 0.0626662 | 0.0626662 | 0.0626662 | 0.0626662 | 0.0626662 | 0.0626662 | 0.0626662 | 0.0626662 | 0.0626662 | 0.0626662 | 0.0626662 | 0.0626662 | 0.06168554 | 0.06168554 | 0.05680215 | 0.0515523 | 0.05053014 | 0.04542874 | 0.0278078 | 0.01541054 | 0.004660105 | 0 | 0 | 0.02640282 | 0.01178336
1505 | 450.1228 | 0.001494559 | -20 | 732.5 | -772.5 | 0 | 0 | 0 | 0.01817818 | 0.03625295 | 0.05137084 | 0.05522636 | 0.05522636 | 0.0631801 | 0.0631801 | 0.0631801 | 0.06416076 | 0.06416076 | 0.06416076 | 0.06416076 | 0.06416076 | 0.06416076 | 0.06416076 | 0.06416076 | 0.06416076 | 0.06416076 | 0.06416076 | 0.06416076 | 0.06416076 | 0.06416076 | 0.06416076 | 0.06416076 | 0.06416076 | 0.06416076 | 0.06416076 | 0.06416076 | 0.06416076 | 0.06416076 | 0.06416076 | 0.06416076 | 0.06416076 | 0.06416076 | 0.06416076 | 0.06416076 | 0.06416076 | 0.06416076 | 0.06416076 | 0.06416076 | 0.06416076 | 0.06416076 | 0.06416076 | 0.06416076 | 0.06416076 | 0.06416076 | 0.06416076 | 0.06416076 | 0.06416076 | 0.06416076 | 0.06416076 | 0.0631801 | 0.0631801 | 0.0582967 | 0.05304686 | 0.0520247 | 0.0469233 | 0.0278078 | 0.01541054 | 0.004660105 | 0 | 0 | 0.01904755 | 0.01205114
1505 | 459.6909 | 0.001526328 | -10 | 742.5 | -762.5 | 0 | 0 | 0 | 0.01817818 | 0.03777928 | 0.05289717 | 0.05675269 | 0.05675269 | 0.06470643 | 0.06470643 | 0.06470643 | 0.06568709 | 0.06568709 | 0.06568709 | 0.06568709 | 0.06568709 | 0.06568709 | 0.06568709 | 0.06568709 | 0.06568709 | 0.06568709 | 0.06568709 | 0.06568709 | 0.06568709 | 0.06568709 | 0.06568709 | 0.06568709 | 0.06568709 | 0.06568709 | 0.06568709 | 0.06568709 | 0.06568709 | 0.06568709 | 0.06568709 | 0.06568709 | 0.06568709 | 0.06568709 | 0.06568709 | 0.06568709 | 0.06568709 | 0.06568709 | 0.06568709 | 0.06568709 | 0.06568709 | 0.06568709 | 0.06568709 | 0.06568709 | 0.06568709 | 0.06568709 | 0.06568709 | 0.06568709 | 0.06568709 | 0.06568709 | 0.06568709 | 0.06470643 | 0.06470643 | 0.05982303 | 0.05457319 | 0.05355103 | 0.04844963 | 0.0278078 | 0.01541054 | 0.004660105 | 0 | 0 | 0.01338966 | 0.01362143
1503 | 325.5522 | 0.001080943 | 0 | 751.5 | -751.5 | 0 | 0 | 0 | 0.01817818 | 0.03886022 | 0.05397811 | 0.05783363 | 0.05783363 | 0.06578737 | 0.06578737 | 0.06578737 | 0.06676803 | 0.06676803 | 0.06676803 | 0.06676803 | 0.06676803 | 0.06676803 | 0.06676803 | 0.06676803 | 0.06676803 | 0.06676803 | 0.06676803 | 0.06676803 | 0.06676803 | 0.06676803 | 0.06676803 | 0.06676803 | 0.06676803 | 0.06676803 | 0.06676803 | 0.06676803 | 0.06676803 | 0.06676803 | 0.06676803 | 0.06676803 | 0.06676803 | 0.06676803 | 0.06676803 | 0.06676803 | 0.06676803 | 0.06676803 | 0.06676803 | 0.06676803 | 0.06676803 | 0.06676803 | 0.06676803 | 0.06676803 | 0.06676803 | 0.06676803 | 0.06676803 | 0.06676803 | 0.06676803 | 0.06676803 | 0.06676803 | 0.06578737 | 0.06578737 | 0.06090398 | 0.05565413 | 0.05463197 | 0.04953057 | 0.02888874 | 0.01541054 | 0.004660105 | 0 | 0 | 0.01135565 | 0.01533971
1467 | 588.3234 | 0.001953432 | 10 | 743.5 | -723.5 | 0 | 0 | 0 | 0.01817818 | 0.03886022 | 0.05593155 | 0.05978706 | 0.05978706 | 0.06774081 | 0.06774081 | 0.06774081 | 0.06872147 | 0.06872147 | 0.06872147 | 0.06872147 | 0.06872147 | 0.06872147 | 0.06872147 | 0.06872147 | 0.06872147 | 0.06872147 | 0.06872147 | 0.06872147 | 0.06872147 | 0.06872147 | 0.06872147 | 0.06872147 | 0.06872147 | 0.06872147 | 0.06872147 | 0.06872147 | 0.06872147 | 0.06872147 | 0.06872147 | 0.06872147 | 0.06872147 | 0.06872147 | 0.06872147 | 0.06872147 | 0.06872147 | 0.06872147 | 0.06872147 | 0.06872147 | 0.06872147 | 0.06872147 | 0.06872147 | 0.06872147 | 0.06872147 | 0.06872147 | 0.06872147 | 0.06872147 | 0.06872147 | 0.06872147 | 0.06872147 | 0.06774081 | 0.06774081 | 0.06285741 | 0.05760757 | 0.0565854 | 0.05148401 | 0.02888874 | 0.01541054 | 0.004660105 | 0 | 0 | 0.008934406 | 0.01381235
1467 | 577.7256 | 0.001918243 | 20 | 753.5 | -713.5 | 0 | 0 | 0 | 0.01817818 | 0.03886022 | 0.05593155 | 0.0617053 | 0.0617053 | 0.06965905 | 0.06965905 | 0.06965905 | 0.07063971 | 0.07063971 | 0.07063971 | 0.07063971 | 0.07063971 | 0.07063971 | 0.07063971 | 0.07063971 | 0.07063971 | 0.07063971 | 0.07063971 | 0.07063971 | 0.07063971 | 0.07063971 | 0.07063971 | 0.07063971 | 0.07063971 | 0.07063971 | 0.07063971 | 0.07063971 | 0.07063971 | 0.07063971 | 0.07063971 | 0.07063971 | 0.07063971 | 0.07063971 | 0.07063971 | 0.07063971 | 0.07063971 | 0.07063971 | 0.07063971 | 0.07063971 | 0.07063971 | 0.07063971 | 0.07063971 | 0.07063971 | 0.07063971 | 0.07063971 | 0.07063971 | 0.07063971 | 0.07063971 | 0.07063971 | 0.07063971 | 0.06965905 | 0.06965905 | 0.06477565 | 0.05952581 | 0.05850365 | 0.05340225 | 0.03080698 | 0.01541054 | 0.004660105 | 0 | 0 | 0.008934406 | 0.01572155
1467 | 511.9782 | 0.00169994 | 30 | 763.5 | -703.5 | 0 | 0 | 0 | 0.01817818 | 0.03886022 | 0.05593155 | 0.06340524 | 0.06340524 | 0.07135899 | 0.07135899 | 0.07135899 | 0.07233965 | 0.07233965 | 0.07233965 | 0.07233965 | 0.07233965 | 0.07233965 | 0.07233965 | 0.07233965 | 0.07233965 | 0.07233965 | 0.07233965 | 0.07233965 | 0.07233965 | 0.07233965 | 0.07233965 | 0.07233965 | 0.07233965 | 0.07233965 | 0.07233965 | 0.07233965 | 0.07233965 | 0.07233965 | 0.07233965 | 0.07233965 | 0.07233965 | 0.07233965 | 0.07233965 | 0.07233965 | 0.07233965 | 0.07233965 | 0.07233965 | 0.07233965 | 0.07233965 | 0.07233965 | 0.07233965 | 0.07233965 | 0.07233965 | 0.07233965 | 0.07233965 | 0.07233965 | 0.07233965 | 0.07233965 | 0.07233965 | 0.07135899 | 0.07135899 | 0.06647559 | 0.06122575 | 0.06020359 | 0.05510219 | 0.03250692 | 0.01541054 | 0.004660105 | 0 | 0 | 0.00759489 | 0.01897946
1477 | 544.4412 | 0.001807728 | 40 | 778.5 | -698.5 | 0 | 0 | 0 | 0.01817818 | 0.03886022 | 0.05593155 | 0.06521297 | 0.06521297 | 0.07316672 | 0.07316672 | 0.07316672 | 0.07414738 | 0.07414738 | 0.07414738 | 0.07414738 | 0.07414738 | 0.07414738 | 0.07414738 | 0.07414738 | 0.07414738 | 0.07414738 | 0.07414738 | 0.07414738 | 0.07414738 | 0.07414738 | 0.07414738 | 0.07414738 | 0.07414738 | 0.07414738 | 0.07414738 | 0.07414738 | 0.07414738 | 0.07414738 | 0.07414738 | 0.07414738 | 0.07414738 | 0.07414738 | 0.07414738 | 0.07414738 | 0.07414738 | 0.07414738 | 0.07414738 | 0.07414738 | 0.07414738 | 0.07414738 | 0.07414738 | 0.07414738 | 0.07414738 | 0.07414738 | 0.07414738 | 0.07414738 | 0.07414738 | 0.07414738 | 0.07414738 | 0.07316672 | 0.07316672 | 0.06828332 | 0.06303348 | 0.06201131 | 0.05690992 | 0.03431465 | 0.01721827 | 0.004660105 | 0 | 0 | 0.006106539 | 0.03166393
1461 | 493.2355 | 0.001637708 | 30 | 760.5 | -700.5 | 0 | 0 | 0 | 0.01817818 | 0.03886022 | 0.05593155 | 0.06685068 | 0.06685068 | 0.07480442 | 0.07480442 | 0.07480442 | 0.07578508 | 0.07578508 | 0.07578508 | 0.07578508 | 0.07578508 | 0.07578508 | 0.07578508 | 0.07578508 | 0.07578508 | 0.07578508 | 0.07578508 | 0.07578508 | 0.07578508 | 0.07578508 | 0.07578508 | 0.07578508 | 0.07578508 | 0.07578508 | 0.07578508 | 0.07578508 | 0.07578508 | 0.07578508 | 0.07578508 | 0.07578508 | 0.07578508 | 0.07578508 | 0.07578508 | 0.07578508 | 0.07578508 | 0.07578508 | 0.07578508 | 0.07578508 | 0.07578508 | 0.07578508 | 0.07578508 | 0.07578508 | 0.07578508 | 0.07578508 | 0.07578508 | 0.07578508 | 0.07578508 | 0.07578508 | 0.07578508 | 0.07480442 | 0.07480442 | 0.06992103 | 0.06467119 | 0.06364902 | 0.05854763 | 0.03595236 | 0.01721827 | 0.004660105 | 0 | 0 | 0.00670188 | 0.01705799
1486 | 247.5817 | 0.0008220547 | 20 | 763 | -723 | 0 | 0 | 0 | 0.01817818 | 0.03886022 | 0.0567536 | 0.06767273 | 0.06767273 | 0.07562648 | 0.07562648 | 0.07562648 | 0.07660714 | 0.07660714 | 0.07660714 | 0.07660714 | 0.07660714 | 0.07660714 | 0.07660714 | 0.07660714 | 0.07660714 | 0.07660714 | 0.07660714 | 0.07660714 | 0.07660714 | 0.07660714 | 0.07660714 | 0.07660714 | 0.07660714 | 0.07660714 | 0.07660714 | 0.07660714 | 0.07660714 | 0.07660714 | 0.07660714 | 0.07660714 | 0.07660714 | 0.07660714 | 0.07660714 | 0.07660714 | 0.07660714 | 0.07660714 | 0.07660714 | 0.07660714 | 0.07660714 | 0.07660714 | 0.07660714 | 0.07660714 | 0.07660714 | 0.07660714 | 0.07660714 | 0.07660714 | 0.07660714 | 0.07660714 | 0.07660714 | 0.07562648 | 0.07562648 | 0.07074308 | 0.06549324 | 0.06447108 | 0.05936968 | 0.03677441 | 0.01721827 | 0.004660105 | 0 | 0 | 0.008934406 | 0.01855664
1461 | 375.1114 | 0.001245496 | 10 | 740.5 | -720.5 | 0 | 0 | 0 | 0.01817818 | 0.03886022 | 0.0567536 | 0.06891823 | 0.06891823 | 0.07687198 | 0.07687198 | 0.07687198 | 0.07785264 | 0.07785264 | 0.07785264 | 0.07785264 | 0.07785264 | 0.07785264 | 0.07785264 | 0.07785264 | 0.07785264 | 0.07785264 | 0.07785264 | 0.07785264 | 0.07785264 | 0.07785264 | 0.07785264 | 0.07785264 | 0.07785264 | 0.07785264 | 0.07785264 | 0.07785264 | 0.07785264 | 0.07785264 | 0.07785264 | 0.07785264 | 0.07785264 | 0.07785264 | 0.07785264 | 0.07785264 | 0.07785264 | 0.07785264 | 0.07785264 | 0.07785264 | 0.07785264 | 0.07785264 | 0.07785264 | 0.07785264 | 0.07785264 | 0.07785264 | 0.07785264 | 0.07785264 | 0.07785264 | 0.07785264 | 0.07785264 | 0.07687198 | 0.07687198 | 0.07198858 | 0.06673874 | 0.06571657 | 0.06061518 | 0.03677441 | 0.01721827 | 0.004660105 | 0 | 0 | 0.008934406 | 0.01323958
1461 | 368.8434 | 0.001224684 | 0 | 730.5 | -730.5 | 0 | 0 | 0 | 0.01817818 | 0.03886022 | 0.05797828 | 0.07014291 | 0.07014291 | 0.07809666 | 0.07809666 | 0.07809666 | 0.07907732 | 0.07907732 | 0.07907732 | 0.07907732 | 0.07907732 | 0.07907732 | 0.07907732 | 0.07907732 | 0.07907732 | 0.07907732 | 0.07907732 | 0.07907732 | 0.07907732 | 0.07907732 | 0.07907732 | 0.07907732 | 0.07907732 | 0.07907732 | 0.07907732 | 0.07907732 | 0.07907732 | 0.07907732 | 0.07907732 | 0.07907732 | 0.07907732 | 0.07907732 | 0.07907732 | 0.07907732 | 0.07907732 | 0.07907732 | 0.07907732 | 0.07907732 | 0.07907732 | 0.07907732 | 0.07907732 | 0.07907732 | 0.07907732 | 0.07907732 | 0.07907732 | 0.07907732 | 0.07907732 | 0.07907732 | 0.07907732 | 0.07809666 | 0.07809666 | 0.07321326 | 0.06796342 | 0.06694126 | 0.06183986 | 0.03677441 | 0.01721827 | 0.004660105 | 0 | 0 | 0.008934406 | 0.01197463
1461 | 375.1849 | 0.00124574 | -10 | 720.5 | -740.5 | 0 | 0 | 0 | 0.01817818 | 0.03886022 | 0.05922402 | 0.07138865 | 0.07138865 | 0.0793424 | 0.0793424 | 0.0793424 | 0.08032306 | 0.08032306 | 0.08032306 | 0.08032306 | 0.08032306 | 0.08032306 | 0.08032306 | 0.08032306 | 0.08032306 | 0.08032306 | 0.08032306 | 0.08032306 | 0.08032306 | 0.08032306 | 0.08032306 | 0.08032306 | 0.08032306 | 0.08032306 | 0.08032306 | 0.08032306 | 0.08032306 | 0.08032306 | 0.08032306 | 0.08032306 | 0.08032306 | 0.08032306 | 0.08032306 | 0.08032306 | 0.08032306 | 0.08032306 | 0.08032306 | 0.08032306 | 0.08032306 | 0.08032306 | 0.08032306 | 0.08032306 | 0.08032306 | 0.08032306 | 0.08032306 | 0.08032306 | 0.08032306 | 0.08032306 | 0.08032306 | 0.0793424 | 0.0793424 | 0.074459 | 0.06920916 | 0.068187 | 0.06183986 | 0.03677441 | 0.01721827 | 0.004660105 | 0 | 0 | 0.01156583 | 0.01159208
1461 | 368.401 | 0.001223215 | -20 | 710.5 | -750.5 | 0 | 0 | 0 | 0.01817818 | 0.04008343 | 0.06044724 | 0.07261187 | 0.07261187 | 0.08056561 | 0.08056561 | 0.08056561 | 0.08154627 | 0.08154627 | 0.08154627 | 0.08154627 | 0.08154627 | 0.08154627 | 0.08154627 | 0.08154627 | 0.08154627 | 0.08154627 | 0.08154627 | 0.08154627 | 0.08154627 | 0.08154627 | 0.08154627 | 0.08154627 | 0.08154627 | 0.08154627 | 0.08154627 | 0.08154627 | 0.08154627 | 0.08154627 | 0.08154627 | 0.08154627 | 0.08154627 | 0.08154627 | 0.08154627 | 0.08154627 | 0.08154627 | 0.08154627 | 0.08154627 | 0.08154627 | 0.08154627 | 0.08154627 | 0.08154627 | 0.08154627 | 0.08154627 | 0.08154627 | 0.08154627 | 0.08154627 | 0.08154627 | 0.08154627 | 0.08154627 | 0.08056561 | 0.08056561 | 0.07568222 | 0.07043238 | 0.06941021 | 0.06183986 | 0.03677441 | 0.01721827 | 0.004660105 | 0 | 0 | 0.01611846 | 0.01120954
1461 | 366.5428 | 0.001217046 | -30 | 700.5 | -760.5 | 0 | 0 | 0 | 0.01817818 | 0.04130048 | 0.06166428 | 0.07382891 | 0.07382891 | 0.08178266 | 0.08178266 | 0.08178266 | 0.08276332 | 0.08276332 | 0.08276332 | 0.08276332 | 0.08276332 | 0.08276332 | 0.08276332 | 0.08276332 | 0.08276332 | 0.08276332 | 0.08276332 | 0.08276332 | 0.08276332 | 0.08276332 | 0.08276332 | 0.08276332 | 0.08276332 | 0.08276332 | 0.08276332 | 0.08276332 | 0.08276332 | 0.08276332 | 0.08276332 | 0.08276332 | 0.08276332 | 0.08276332 | 0.08276332 | 0.08276332 | 0.08276332 | 0.08276332 | 0.08276332 | 0.08276332 | 0.08276332 | 0.08276332 | 0.08276332 | 0.08276332 | 0.08276332 | 0.08276332 | 0.08276332 | 0.08276332 | 0.08276332 | 0.08276332 | 0.08276332 | 0.08178266 | 0.08178266 | 0.07689926 | 0.07164942 | 0.07062726 | 0.06183986 | 0.03677441 | 0.01721827 | 0.004660105 | 0 | 0 | 0.02067109 | 0.009640329
1461 | 356.8998 | 0.001185027 | -40 | 690.5 | -770.5 | 0 | 0 | 0 | 0.01817818 | 0.04248551 | 0.06284931 | 0.07501394 | 0.07501394 | 0.08296769 | 0.08296769 | 0.08296769 | 0.08394835 | 0.08394835 | 0.08394835 | 0.08394835 | 0.08394835 | 0.08394835 | 0.08394835 | 0.08394835 | 0.08394835 | 0.08394835 | 0.08394835 | 0.08394835 | 0.08394835 | 0.08394835 | 0.08394835 | 0.08394835 | 0.08394835 | 0.08394835 | 0.08394835 | 0.08394835 | 0.08394835 | 0.08394835 | 0.08394835 | 0.08394835 | 0.08394835 | 0.08394835 | 0.08394835 | 0.08394835 | 0.08394835 | 0.08394835 | 0.08394835 | 0.08394835 | 0.08394835 | 0.08394835 | 0.08394835 | 0.08394835 | 0.08394835 | 0.08394835 | 0.08394835 | 0.08394835 | 0.08394835 | 0.08394835 | 0.08394835 | 0.08296769 | 0.08296769 | 0.07808429 | 0.07283445 | 0.07062726 | 0.06183986 | 0.03677441 | 0.01721827 | 0.004660105 | 0 | 0 | 0.02800383 | 0.007675568
1461 | 368.7654 | 0.001224425 | -30 | 700.5 | -760.5 | 0 | 0 | 0 | 0.01817818 | 0.04370993 | 0.06407374 | 0.07623837 | 0.07623837 | 0.08419211 | 0.08419211 | 0.08419211 | 0.08517277 | 0.08517277 | 0.08517277 | 0.08517277 | 0.08517277 | 0.08517277 | 0.08517277 | 0.08517277 | 0.08517277 | 0.08517277 | 0.08517277 | 0.08517277 | 0.08517277 | 0.08517277 | 0.08517277 | 0.08517277 | 0.08517277 | 0.08517277 | 0.08517277 | 0.08517277 | 0.08517277 | 0.08517277 | 0.08517277 | 0.08517277 | 0.08517277 | 0.08517277 | 0.08517277 | 0.08517277 | 0.08517277 | 0.08517277 | 0.08517277 | 0.08517277 | 0.08517277 | 0.08517277 | 0.08517277 | 0.08517277 | 0.08517277 | 0.08517277 | 0.08517277 | 0.08517277 | 0.08517277 | 0.08517277 | 0.08517277 | 0.08419211 | 0.08419211 | 0.07930871 | 0.07405887 | 0.07185168 | 0.06183986 | 0.03677441 | 0.01721827 | 0.004660105 | 0 | 0 | 0.02067109 | 0.009640329
1461 | 367.6874 | 0.001220846 | -20 | 710.5 | -750.5 | 0 | 0 | 0 | 0.01817818 | 0.04493078 | 0.06529458 | 0.07745921 | 0.07745921 | 0.08541296 | 0.08541296 | 0.08541296 | 0.08639362 | 0.08639362 | 0.08639362 | 0.08639362 | 0.08639362 | 0.08639362 | 0.08639362 | 0.08639362 | 0.08639362 | 0.08639362 | 0.08639362 | 0.08639362 | 0.08639362 | 0.08639362 | 0.08639362 | 0.08639362 | 0.08639362 | 0.08639362 | 0.08639362 | 0.08639362 | 0.08639362 | 0.08639362 | 0.08639362 | 0.08639362 | 0.08639362 | 0.08639362 | 0.08639362 | 0.08639362 | 0.08639362 | 0.08639362 | 0.08639362 | 0.08639362 | 0.08639362 | 0.08639362 | 0.08639362 | 0.08639362 | 0.08639362 | 0.08639362 | 0.08639362 | 0.08639362 | 0.08639362 | 0.08639362 | 0.08639362 | 0.08541296 | 0.08541296 | 0.08052956 | 0.07527972 | 0.07307253 | 0.06183986 | 0.03677441 | 0.01721827 | 0.004660105 | 0 | 0 | 0.01611846 | 0.01132041
1461 | 364.6139 | 0.001210641 | -10 | 720.5 | -740.5 | 0 | 0 | 0 | 0.01817818 | 0.04493078 | 0.06650522 | 0.07866985 | 0.07866985 | 0.0866236 | 0.0866236 | 0.0866236 | 0.08760426 | 0.08760426 | 0.08760426 | 0.08760426 | 0.08760426 | 0.08760426 | 0.08760426 | 0.08760426 | 0.08760426 | 0.08760426 | 0.08760426 | 0.08760426 | 0.08760426 | 0.08760426 | 0.08760426 | 0.08760426 | 0.08760426 | 0.08760426 | 0.08760426 | 0.08760426 | 0.08760426 | 0.08760426 | 0.08760426 | 0.08760426 | 0.08760426 | 0.08760426 | 0.08760426 | 0.08760426 | 0.08760426 | 0.08760426 | 0.08760426 | 0.08760426 | 0.08760426 | 0.08760426 | 0.08760426 | 0.08760426 | 0.08760426 | 0.08760426 | 0.08760426 | 0.08760426 | 0.08760426 | 0.08760426 | 0.08760426 | 0.0866236 | 0.0866236 | 0.0817402 | 0.07649036 | 0.07428317 | 0.06183986 | 0.03677441 | 0.01721827 | 0.004660105 | 0 | 0 | 0.01156583 | 0.01214646
1454 | 312.4783 | 0.001037533 | 0 | 727 | -727 | 0 | 0 | 0 | 0.01817818 | 0.04493078 | 0.06754276 | 0.07970739 | 0.07970739 | 0.08766113 | 0.08766113 | 0.08766113 | 0.08864179 | 0.08864179 | 0.08864179 | 0.08864179 | 0.08864179 | 0.08864179 | 0.08864179 | 0.08864179 | 0.08864179 | 0.08864179 | 0.08864179 | 0.08864179 | 0.08864179 | 0.08864179 | 0.08864179 | 0.08864179 | 0.08864179 | 0.08864179 | 0.08864179 | 0.08864179 | 0.08864179 | 0.08864179 | 0.08864179 | 0.08864179 | 0.08864179 | 0.08864179 | 0.08864179 | 0.08864179 | 0.08864179 | 0.08864179 | 0.08864179 | 0.08864179 | 0.08864179 | 0.08864179 | 0.08864179 | 0.08864179 | 0.08864179 | 0.08864179 | 0.08864179 | 0.08864179 | 0.08864179 | 0.08864179 | 0.08864179 | 0.08766113 | 0.08766113 | 0.08277773 | 0.07752789 | 0.0753207 | 0.06287739 | 0.03677441 | 0.01721827 | 0.004660105 | 0 | 0 | 0.008934406 | 0.01268338
1454 | 326.1165 | 0.001082816 | 10 | 737 | -717 | 0 | 0 | 0 | 0.01817818 | 0.04493078 | 0.06754276 | 0.0807902 | 0.0807902 | 0.08874395 | 0.08874395 | 0.08874395 | 0.08972461 | 0.08972461 | 0.08972461 | 0.08972461 | 0.08972461 | 0.08972461 | 0.08972461 | 0.08972461 | 0.08972461 | 0.08972461 | 0.08972461 | 0.08972461 | 0.08972461 | 0.08972461 | 0.08972461 | 0.08972461 | 0.08972461 | 0.08972461 | 0.08972461 | 0.08972461 | 0.08972461 | 0.08972461 | 0.08972461 | 0.08972461 | 0.08972461 | 0.08972461 | 0.08972461 | 0.08972461 | 0.08972461 | 0.08972461 | 0.08972461 | 0.08972461 | 0.08972461 | 0.08972461 | 0.08972461 | 0.08972461 | 0.08972461 | 0.08972461 | 0.08972461 | 0.08972461 | 0.08972461 | 0.08972461 | 0.08972461 | 0.08874395 | 0.08874395 | 0.08386055 | 0.07861071 | 0.07640352 | 0.06396021 | 0.03677441 | 0.01721827 | 0.004660105 | 0 | 0 | 0.008934406 | 0.01438287
1445 | 376.1792 | 0.001249041 | 20 | 742.5 | -702.5 | 0 | 0 | 0 | 0.01817818 | 0.04493078 | 0.06754276 | 0.08203924 | 0.08203924 | 0.08999299 | 0.08999299 | 0.08999299 | 0.09097365 | 0.09097365 | 0.09097365 | 0.09097365 | 0.09097365 | 0.09097365 | 0.09097365 | 0.09097365 | 0.09097365 | 0.09097365 | 0.09097365 | 0.09097365 | 0.09097365 | 0.09097365 | 0.09097365 | 0.09097365 | 0.09097365 | 0.09097365 | 0.09097365 | 0.09097365 | 0.09097365 | 0.09097365 | 0.09097365 | 0.09097365 | 0.09097365 | 0.09097365 | 0.09097365 | 0.09097365 | 0.09097365 | 0.09097365 | 0.09097365 | 0.09097365 | 0.09097365 | 0.09097365 | 0.09097365 | 0.09097365 | 0.09097365 | 0.09097365 | 0.09097365 | 0.09097365 | 0.09097365 | 0.09097365 | 0.09097365 | 0.08999299 | 0.08999299 | 0.08510959 | 0.07985975 | 0.07765256 | 0.06520925 | 0.03677441 | 0.01721827 | 0.004660105 | 0 | 0 | 0.00729722 | 0.01694418
1445 | 331.8449 | 0.001101837 | 30 | 752.5 | -692.5 | 0 | 0 | 0 | 0.01817818 | 0.04493078 | 0.06754276 | 0.08203924 | 0.08314108 | 0.09109483 | 0.09109483 | 0.09109483 | 0.09207549 | 0.09207549 | 0.09207549 | 0.09207549 | 0.09207549 | 0.09207549 | 0.09207549 | 0.09207549 | 0.09207549 | 0.09207549 | 0.09207549 | 0.09207549 | 0.09207549 | 0.09207549 | 0.09207549 | 0.09207549 | 0.09207549 | 0.09207549 | 0.09207549 | 0.09207549 | 0.09207549 | 0.09207549 | 0.09207549 | 0.09207549 | 0.09207549 | 0.09207549 | 0.09207549 | 0.09207549 | 0.09207549 | 0.09207549 | 0.09207549 | 0.09207549 | 0.09207549 | 0.09207549 | 0.09207549 | 0.09207549 | 0.09207549 | 0.09207549 | 0.09207549 | 0.09207549 | 0.09207549 | 0.09207549 | 0.09207549 | 0.09109483 | 0.09109483 | 0.08621143 | 0.08096159 | 0.0787544 | 0.06631109 | 0.03787625 | 0.01721827 | 0.004660105 | 0 | 0 | 0.004320519 | 0.02160111
1445 | 355.2264 | 0.001179471 | 40 | 762.5 | -682.5 | 0 | 0 | 0 | 0.01817818 | 0.04493078 | 0.06754276 | 0.08203924 | 0.08432055 | 0.0922743 | 0.0922743 | 0.0922743 | 0.09325496 | 0.09325496 | 0.09325496 | 0.09325496 | 0.09325496 | 0.09325496 | 0.09325496 | 0.09325496 | 0.09325496 | 0.09325496 | 0.09325496 | 0.09325496 | 0.09325496 | 0.09325496 | 0.09325496 | 0.09325496 | 0.09325496 | 0.09325496 | 0.09325496 | 0.09325496 | 0.09325496 | 0.09325496 | 0.09325496 | 0.09325496 | 0.09325496 | 0.09325496 | 0.09325496 | 0.09325496 | 0.09325496 | 0.09325496 | 0.09325496 | 0.09325496 | 0.09325496 | 0.09325496 | 0.09325496 | 0.09325496 | 0.09325496 | 0.09325496 | 0.09325496 | 0.09325496 | 0.09325496 | 0.09325496 | 0.09325496 | 0.0922743 | 0.0922743 | 0.0873909 | 0.08214106 | 0.07993387 | 0.06749056 | 0.03905572 | 0.01721827 | 0.004660105 | 0 | 0 | 0.001343817 | 0.02689243
1445 | 367.4174 | 0.001219949 | 30 | 752.5 | -692.5 | 0 | 0 | 0 | 0.01817818 | 0.04493078 | 0.06754276 | 0.08203924 | 0.0855405 | 0.09349425 | 0.09349425 | 0.09349425 | 0.09447491 | 0.09447491 | 0.09447491 | 0.09447491 | 0.09447491 | 0.09447491 | 0.09447491 | 0.09447491 | 0.09447491 | 0.09447491 | 0.09447491 | 0.09447491 | 0.09447491 | 0.09447491 | 0.09447491 | 0.09447491 | 0.09447491 | 0.09447491 | 0.09447491 | 0.09447491 | 0.09447491 | 0.09447491 | 0.09447491 | 0.09447491 | 0.09447491 | 0.09447491 | 0.09447491 | 0.09447491 | 0.09447491 | 0.09447491 | 0.09447491 | 0.09447491 | 0.09447491 | 0.09447491 | 0.09447491 | 0.09447491 | 0.09447491 | 0.09447491 | 0.09447491 | 0.09447491 | 0.09447491 | 0.09447491 | 0.09447491 | 0.09349425 | 0.09349425 | 0.08861085 | 0.08336101 | 0.08115382 | 0.06871051 | 0.04027567 | 0.01721827 | 0.004660105 | 0 | 0 | 0.004320519 | 0.02160111
1445 | 367.4694 | 0.001220122 | 20 | 742.5 | -702.5 | 0 | 0 | 0 | 0.01817818 | 0.04493078 | 0.06754276 | 0.08325937 | 0.08676062 | 0.09471437 | 0.09471437 | 0.09471437 | 0.09569503 | 0.09569503 | 0.09569503 | 0.09569503 | 0.09569503 | 0.09569503 | 0.09569503 | 0.09569503 | 0.09569503 | 0.09569503 | 0.09569503 | 0.09569503 | 0.09569503 | 0.09569503 | 0.09569503 | 0.09569503 | 0.09569503 | 0.09569503 | 0.09569503 | 0.09569503 | 0.09569503 | 0.09569503 | 0.09569503 | 0.09569503 | 0.09569503 | 0.09569503 | 0.09569503 | 0.09569503 | 0.09569503 | 0.09569503 | 0.09569503 | 0.09569503 | 0.09569503 | 0.09569503 | 0.09569503 | 0.09569503 | 0.09569503 | 0.09569503 | 0.09569503 | 0.09569503 | 0.09569503 | 0.09569503 | 0.09569503 | 0.09471437 | 0.09471437 | 0.08983097 | 0.08458113 | 0.08237394 | 0.06993063 | 0.04027567 | 0.01721827 | 0.004660105 | 0 | 0 | 0.00729722 | 0.01694418
1406 | 493.8452 | 0.001639732 | 10 | 713 | -693 | 0 | 0 | 0 | 0.01817818 | 0.04493078 | 0.06754276 | 0.08325937 | 0.08840036 | 0.0963541 | 0.0963541 | 0.0963541 | 0.09733476 | 0.09733476 | 0.09733476 | 0.09733476 | 0.09733476 | 0.09733476 | 0.09733476 | 0.09733476 | 0.09733476 | 0.09733476 | 0.09733476 | 0.09733476 | 0.09733476 | 0.09733476 | 0.09733476 | 0.09733476 | 0.09733476 | 0.09733476 | 0.09733476 | 0.09733476 | 0.09733476 | 0.09733476 | 0.09733476 | 0.09733476 | 0.09733476 | 0.09733476 | 0.09733476 | 0.09733476 | 0.09733476 | 0.09733476 | 0.09733476 | 0.09733476 | 0.09733476 | 0.09733476 | 0.09733476 | 0.09733476 | 0.09733476 | 0.09733476 | 0.09733476 | 0.09733476 | 0.09733476 | 0.09733476 | 0.09733476 | 0.0963541 | 0.0963541 | 0.0914707 | 0.08622086 | 0.08401367 | 0.06993063 | 0.04027567 | 0.01721827 | 0.004660105 | 0 | 0 | 0.004469354 | 0.01152692
1428 | 280.2182 | 0.0009304188 | 0 | 714 | -714 | 0 | 0 | 0 | 0.01817818 | 0.04493078 | 0.06754276 | 0.08418979 | 0.08933078 | 0.09728452 | 0.09728452 | 0.09728452 | 0.09826518 | 0.09826518 | 0.09826518 | 0.09826518 | 0.09826518 | 0.09826518 | 0.09826518 | 0.09826518 | 0.09826518 | 0.09826518 | 0.09826518 | 0.09826518 | 0.09826518 | 0.09826518 | 0.09826518 | 0.09826518 | 0.09826518 | 0.09826518 | 0.09826518 | 0.09826518 | 0.09826518 | 0.09826518 | 0.09826518 | 0.09826518 | 0.09826518 | 0.09826518 | 0.09826518 | 0.09826518 | 0.09826518 | 0.09826518 | 0.09826518 | 0.09826518 | 0.09826518 | 0.09826518 | 0.09826518 | 0.09826518 | 0.09826518 | 0.09826518 | 0.09826518 | 0.09826518 | 0.09826518 | 0.09826518 | 0.09826518 | 0.09728452 | 0.09728452 | 0.09240112 | 0.08715128 | 0.08494409 | 0.06993063 | 0.04027567 | 0.01721827 | 0.004660105 | 0 | 0 | 0.01008882 | 0.01160953
1418 | 333.0415 | 0.00110581 | -10 | 699 | -719 | 0 | 0 | 0 | 0.01817818 | 0.04493078 | 0.06754276 | 0.0852956 | 0.09043658 | 0.09839033 | 0.09839033 | 0.09839033 | 0.09937099 | 0.09937099 | 0.09937099 | 0.09937099 | 0.09937099 | 0.09937099 | 0.09937099 | 0.09937099 | 0.09937099 | 0.09937099 | 0.09937099 | 0.09937099 | 0.09937099 | 0.09937099 | 0.09937099 | 0.09937099 | 0.09937099 | 0.09937099 | 0.09937099 | 0.09937099 | 0.09937099 | 0.09937099 | 0.09937099 | 0.09937099 | 0.09937099 | 0.09937099 | 0.09937099 | 0.09937099 | 0.09937099 | 0.09937099 | 0.09937099 | 0.09937099 | 0.09937099 | 0.09937099 | 0.09937099 | 0.09937099 | 0.09937099 | 0.09937099 | 0.09937099 | 0.09937099 | 0.09937099 | 0.09937099 | 0.09937099 | 0.09839033 | 0.09839033 | 0.09350693 | 0.08825709 | 0.0860499 | 0.06993063 | 0.04027567 | 0.01721827 | 0.004660105 | 0 | 0 | 0.01105083 | 0.009345614
1369 | 326.117 | 0.001082818 | -20 | 664.5 | -704.5 | 0 | 0 | 0 | 0.01817818 | 0.04493078 | 0.06754276 | 0.08637841 | 0.0915194 | 0.09947315 | 0.09947315 | 0.09947315 | 0.1004538 | 0.1004538 | 0.1004538 | 0.1004538 | 0.1004538 | 0.1004538 | 0.1004538 | 0.1004538 | 0.1004538 | 0.1004538 | 0.1004538 | 0.1004538 | 0.1004538 | 0.1004538 | 0.1004538 | 0.1004538 | 0.1004538 | 0.1004538 | 0.1004538 | 0.1004538 | 0.1004538 | 0.1004538 | 0.1004538 | 0.1004538 | 0.1004538 | 0.1004538 | 0.1004538 | 0.1004538 | 0.1004538 | 0.1004538 | 0.1004538 | 0.1004538 | 0.1004538 | 0.1004538 | 0.1004538 | 0.1004538 | 0.1004538 | 0.1004538 | 0.1004538 | 0.1004538 | 0.1004538 | 0.1004538 | 0.1004538 | 0.09947315 | 0.09947315 | 0.09458975 | 0.08825709 | 0.0860499 | 0.06993063 | 0.04027567 | 0.01721827 | 0.004660105 | 0 | 0 | 0.00789256 | 0.002797313
1369 | 325.513 | 0.001080813 | -30 | 654.5 | -714.5 | 0 | 0 | 0 | 0.01817818 | 0.04493078 | 0.06754276 | 0.08745923 | 0.09260022 | 0.100554 | 0.100554 | 0.100554 | 0.1015346 | 0.1015346 | 0.1015346 | 0.1015346 | 0.1015346 | 0.1015346 | 0.1015346 | 0.1015346 | 0.1015346 | 0.1015346 | 0.1015346 | 0.1015346 | 0.1015346 | 0.1015346 | 0.1015346 | 0.1015346 | 0.1015346 | 0.1015346 | 0.1015346 | 0.1015346 | 0.1015346 | 0.1015346 | 0.1015346 | 0.1015346 | 0.1015346 | 0.1015346 | 0.1015346 | 0.1015346 | 0.1015346 | 0.1015346 | 0.1015346 | 0.1015346 | 0.1015346 | 0.1015346 | 0.1015346 | 0.1015346 | 0.1015346 | 0.1015346 | 0.1015346 | 0.1015346 | 0.1015346 | 0.1015346 | 0.1015346 | 0.100554 | 0.100554 | 0.09567056 | 0.08825709 | 0.0860499 | 0.06993063 | 0.04027567 | 0.01721827 | 0.004660105 | 0 | 0 | 0.01018502 | 0.0009806598
1369 | 330.0422 | 0.001095851 | -40 | 644.5 | -724.5 | 0 | 0 | 0 | 0.01817818 | 0.04493078 | 0.06863861 | 0.08855508 | 0.09369607 | 0.1016498 | 0.1016498 | 0.1016498 | 0.1026305 | 0.1026305 | 0.1026305 | 0.1026305 | 0.1026305 | 0.1026305 | 0.1026305 | 0.1026305 | 0.1026305 | 0.1026305 | 0.1026305 | 0.1026305 | 0.1026305 | 0.1026305 | 0.1026305 | 0.1026305 | 0.1026305 | 0.1026305 | 0.1026305 | 0.1026305 | 0.1026305 | 0.1026305 | 0.1026305 | 0.1026305 | 0.1026305 | 0.1026305 | 0.1026305 | 0.1026305 | 0.1026305 | 0.1026305 | 0.1026305 | 0.1026305 | 0.1026305 | 0.1026305 | 0.1026305 | 0.1026305 | 0.1026305 | 0.1026305 | 0.1026305 | 0.1026305 | 0.1026305 | 0.1026305 | 0.1026305 | 0.1016498 | 0.1016498 | 0.09676641 | 0.08825709 | 0.0860499 | 0.06993063 | 0.04027567 | 0.01721827 | 0.004660105 | 0 | 0 | 0.01210904 | 0.0009806598
1369 | 326.2243 | 0.001083174 | -30 | 654.5 | -714.5 | 0 | 0 | 0 | 0.01817818 | 0.04493078 | 0.06863861 | 0.08963825 | 0.09477924 | 0.102733 | 0.102733 | 0.102733 | 0.1037136 | 0.1037136 | 0.1037136 | 0.1037136 | 0.1037136 | 0.1037136 | 0.1037136 | 0.1037136 | 0.1037136 | 0.1037136 | 0.1037136 | 0.1037136 | 0.1037136 | 0.1037136 | 0.1037136 | 0.1037136 | 0.1037136 | 0.1037136 | 0.1037136 | 0.1037136 | 0.1037136 | 0.1037136 | 0.1037136 | 0.1037136 | 0.1037136 | 0.1037136 | 0.1037136 | 0.1037136 | 0.1037136 | 0.1037136 | 0.1037136 | 0.1037136 | 0.1037136 | 0.1037136 | 0.1037136 | 0.1037136 | 0.1037136 | 0.1037136 | 0.1037136 | 0.1037136 | 0.1037136 | 0.1037136 | 0.1037136 | 0.102733 | 0.102733 | 0.09784959 | 0.08825709 | 0.0860499 | 0.06993063 | 0.04027567 | 0.01721827 | 0.004660105 | 0 | 0 | 0.01018502 | 0.0009806598
1369 | 324.9151 | 0.001078828 | -20 | 664.5 | -704.5 | 0 | 0 | 0 | 0.01817818 | 0.04493078 | 0.06863861 | 0.09071708 | 0.09585807 | 0.1038118 | 0.1038118 | 0.1038118 | 0.1047925 | 0.1047925 | 0.1047925 | 0.1047925 | 0.1047925 | 0.1047925 | 0.1047925 | 0.1047925 | 0.1047925 | 0.1047925 | 0.1047925 | 0.1047925 | 0.1047925 | 0.1047925 | 0.1047925 | 0.1047925 | 0.1047925 | 0.1047925 | 0.1047925 | 0.1047925 | 0.1047925 | 0.1047925 | 0.1047925 | 0.1047925 | 0.1047925 | 0.1047925 | 0.1047925 | 0.1047925 | 0.1047925 | 0.1047925 | 0.1047925 | 0.1047925 | 0.1047925 | 0.1047925 | 0.1047925 | 0.1047925 | 0.1047925 | 0.1047925 | 0.1047925 | 0.1047925 | 0.1047925 | 0.1047925 | 0.1047925 | 0.1038118 | 0.1038118 | 0.09892842 | 0.08825709 | 0.0860499 | 0.06993063 | 0.04027567 | 0.01721827 | 0.004660105 | 0 | 0 | 0.00789256 | 0.002797313
1392 | 347.5136 | 0.001153862 | -10 | 686 | -706 | 0 | 0 | 0 | 0.01817818 | 0.04493078 | 0.06863861 | 0.09187094 | 0.09701193 | 0.1049657 | 0.1049657 | 0.1049657 | 0.1059463 | 0.1059463 | 0.1059463 | 0.1059463 | 0.1059463 | 0.1059463 | 0.1059463 | 0.1059463 | 0.1059463 | 0.1059463 | 0.1059463 | 0.1059463 | 0.1059463 | 0.1059463 | 0.1059463 | 0.1059463 | 0.1059463 | 0.1059463 | 0.1059463 | 0.1059463 | 0.1059463 | 0.1059463 | 0.1059463 | 0.1059463 | 0.1059463 | 0.1059463 | 0.1059463 | 0.1059463 | 0.1059463 | 0.1059463 | 0.1059463 | 0.1059463 | 0.1059463 | 0.1059463 | 0.1059463 | 0.1059463 | 0.1059463 | 0.1059463 | 0.1059463 | 0.1059463 | 0.1059463 | 0.1059463 | 0.1059463 | 0.1049657 | 0.1049657 | 0.1000823 | 0.08941095 | 0.0860499 | 0.06993063 | 0.04027567 | 0.01721827 | 0.004660105 | 0 | 0 | 0.008339065 | 0.007749112
1337 | 417.3511 | 0.001385746 | 0 | 668.5 | -668.5 | 0 | 0 | 0 | 0.01817818 | 0.04493078 | 0.06863861 | 0.09187094 | 0.09839768 | 0.1063514 | 0.1063514 | 0.1063514 | 0.1073321 | 0.1073321 | 0.1073321 | 0.1073321 | 0.1073321 | 0.1073321 | 0.1073321 | 0.1073321 | 0.1073321 | 0.1073321 | 0.1073321 | 0.1073321 | 0.1073321 | 0.1073321 | 0.1073321 | 0.1073321 | 0.1073321 | 0.1073321 | 0.1073321 | 0.1073321 | 0.1073321 | 0.1073321 | 0.1073321 | 0.1073321 | 0.1073321 | 0.1073321 | 0.1073321 | 0.1073321 | 0.1073321 | 0.1073321 | 0.1073321 | 0.1073321 | 0.1073321 | 0.1073321 | 0.1073321 | 0.1073321 | 0.1073321 | 0.1073321 | 0.1073321 | 0.1073321 | 0.1073321 | 0.1073321 | 0.1073321 | 0.1063514 | 0.1063514 | 0.101468 | 0.0907967 | 0.0860499 | 0.06993063 | 0.04027567 | 0.01721827 | 0.004660105 | 0 | 0 | 0.0009806598 | 0.003528361
1337 | 439.4699 | 0.001459188 | 10 | 678.5 | -658.5 | 0 | 0 | 0 | 0.01817818 | 0.04493078 | 0.06863861 | 0.09187094 | 0.09839768 | 0.1078106 | 0.1078106 | 0.1078106 | 0.1087913 | 0.1087913 | 0.1087913 | 0.1087913 | 0.1087913 | 0.1087913 | 0.1087913 | 0.1087913 | 0.1087913 | 0.1087913 | 0.1087913 | 0.1087913 | 0.1087913 | 0.1087913 | 0.1087913 | 0.1087913 | 0.1087913 | 0.1087913 | 0.1087913 | 0.1087913 | 0.1087913 | 0.1087913 | 0.1087913 | 0.1087913 | 0.1087913 | 0.1087913 | 0.1087913 | 0.1087913 | 0.1087913 | 0.1087913 | 0.1087913 | 0.1087913 | 0.1087913 | 0.1087913 | 0.1087913 | 0.1087913 | 0.1087913 | 0.1087913 | 0.1087913 | 0.1087913 | 0.1087913 | 0.1087913 | 0.1087913 | 0.1078106 | 0.1078106 | 0.1029272 | 0.09225589 | 0.0860499 | 0.06993063 | 0.04027567 | 0.01721827 | 0.004660105 | 0 | 0 | 0.0009806598 | 0.00535598
1337 | 423.7038 | 0.001406839 | 20 | 688.5 | -648.5 | 0 | 0 | 0 | 0.01817818 | 0.04493078 | 0.06863861 | 0.09187094 | 0.09839768 | 0.1092174 | 0.1092174 | 0.1092174 | 0.1101981 | 0.1101981 | 0.1101981 | 0.1101981 | 0.1101981 | 0.1101981 | 0.1101981 | 0.1101981 | 0.1101981 | 0.1101981 | 0.1101981 | 0.1101981 | 0.1101981 | 0.1101981 | 0.1101981 | 0.1101981 | 0.1101981 | 0.1101981 | 0.1101981 | 0.1101981 | 0.1101981 | 0.1101981 | 0.1101981 | 0.1101981 | 0.1101981 | 0.1101981 | 0.1101981 | 0.1101981 | 0.1101981 | 0.1101981 | 0.1101981 | 0.1101981 | 0.1101981 | 0.1101981 | 0.1101981 | 0.1101981 | 0.1101981 | 0.1101981 | 0.1101981 | 0.1101981 | 0.1101981 | 0.1101981 | 0.1101981 | 0.1092174 | 0.1092174 | 0.1043341 | 0.09366273 | 0.0860499 | 0.06993063 | 0.04027567 | 0.01721827 | 0.004660105 | 0 | 0 | 0.0009806598 | 0.008747552
1337 | 427.8492 | 0.001420603 | 30 | 698.5 | -638.5 | 0 | 0 | 0 | 0.01817818 | 0.04493078 | 0.06863861 | 0.09187094 | 0.09839768 | 0.1092174 | 0.1106381 | 0.1106381 | 0.1116187 | 0.1116187 | 0.1116187 | 0.1116187 | 0.1116187 | 0.1116187 | 0.1116187 | 0.1116187 | 0.1116187 | 0.1116187 | 0.1116187 | 0.1116187 | 0.1116187 | 0.1116187 | 0.1116187 | 0.1116187 | 0.1116187 | 0.1116187 | 0.1116187 | 0.1116187 | 0.1116187 | 0.1116187 | 0.1116187 | 0.1116187 | 0.1116187 | 0.1116187 | 0.1116187 | 0.1116187 | 0.1116187 | 0.1116187 | 0.1116187 | 0.1116187 | 0.1116187 | 0.1116187 | 0.1116187 | 0.1116187 | 0.1116187 | 0.1116187 | 0.1116187 | 0.1116187 | 0.1116187 | 0.1116187 | 0.1116187 | 0.1106381 | 0.1106381 | 0.1057547 | 0.09508333 | 0.0874705 | 0.06993063 | 0.04027567 | 0.01721827 | 0.004660105 | 0 | 0 | 0.0009806598 | 0.01274131
1337 | 438.7036 | 0.001456643 | 40 | 708.5 | -628.5 | 0 | 0 | 0 | 0.01817818 | 0.04493078 | 0.06863861 | 0.09187094 | 0.09839768 | 0.1092174 | 0.1120947 | 0.1120947 | 0.1130754 | 0.1130754 | 0.1130754 | 0.1130754 | 0.1130754 | 0.1130754 | 0.1130754 | 0.1130754 | 0.1130754 | 0.1130754 | 0.1130754 | 0.1130754 | 0.1130754 | 0.1130754 | 0.1130754 | 0.1130754 | 0.1130754 | 0.1130754 | 0.1130754 | 0.1130754 | 0.1130754 | 0.1130754 | 0.1130754 | 0.1130754 | 0.1130754 | 0.1130754 | 0.1130754 | 0.1130754 | 0.1130754 | 0.1130754 | 0.1130754 | 0.1130754 | 0.1130754 | 0.1130754 | 0.1130754 | 0.1130754 | 0.1130754 | 0.1130754 | 0.1130754 | 0.1130754 | 0.1130754 | 0.1130754 | 0.1130754 | 0.1120947 | 0.1120947 | 0.1072113 | 0.09653997 | 0.08892715 | 0.06993063 | 0.04027567 | 0.01721827 | 0.004660105 | 0 | 0 | 0.0009806598 | 0.01667784
1380 | 482.8912 | 0.001603361 | 30 | 720 | -660 | 0 | 0 | 0 | 0.01817818 | 0.04493078 | 0.06863861 | 0.09187094 | 0.09839768 | 0.1108208 | 0.1136981 | 0.1136981 | 0.1146787 | 0.1146787 | 0.1146787 | 0.1146787 | 0.1146787 | 0.1146787 | 0.1146787 | 0.1146787 | 0.1146787 | 0.1146787 | 0.1146787 | 0.1146787 | 0.1146787 | 0.1146787 | 0.1146787 | 0.1146787 | 0.1146787 | 0.1146787 | 0.1146787 | 0.1146787 | 0.1146787 | 0.1146787 | 0.1146787 | 0.1146787 | 0.1146787 | 0.1146787 | 0.1146787 | 0.1146787 | 0.1146787 | 0.1146787 | 0.1146787 | 0.1146787 | 0.1146787 | 0.1146787 | 0.1146787 | 0.1146787 | 0.1146787 | 0.1146787 | 0.1146787 | 0.1146787 | 0.1146787 | 0.1146787 | 0.1146787 | 0.1136981 | 0.1136981 | 0.1088147 | 0.09814333 | 0.09053051 | 0.06993063 | 0.04027567 | 0.01721827 | 0.004660105 | 0 | 0 | 0.001566447 | 0.01995432
1333 | 597.7738 | 0.00198481 | 20 | 686.5 | -646.5 | 0 | 0 | 0 | 0.01817818 | 0.04493078 | 0.06863861 | 0.09187094 | 0.09839768 | 0.1128056 | 0.1156829 | 0.1156829 | 0.1166635 | 0.1166635 | 0.1166635 | 0.1166635 | 0.1166635 | 0.1166635 | 0.1166635 | 0.1166635 | 0.1166635 | 0.1166635 | 0.1166635 | 0.1166635 | 0.1166635 | 0.1166635 | 0.1166635 | 0.1166635 | 0.1166635 | 0.1166635 | 0.1166635 | 0.1166635 | 0.1166635 | 0.1166635 | 0.1166635 | 0.1166635 | 0.1166635 | 0.1166635 | 0.1166635 | 0.1166635 | 0.1166635 | 0.1166635 | 0.1166635 | 0.1166635 | 0.1166635 | 0.1166635 | 0.1166635 | 0.1166635 | 0.1166635 | 0.1166635 | 0.1166635 | 0.1166635 | 0.1166635 | 0.1166635 | 0.1166635 | 0.1156829 | 0.1156829 | 0.1107995 | 0.1001281 | 0.09053051 | 0.06993063 | 0.04027567 | 0.01721827 | 0.004660105 | 0 | 0 | 0.0009806598 | 0.0079488
1333 | 629.0631 | 0.002088701 | 10 | 676.5 | -656.5 | 0 | 0 | 0 | 0.01817818 | 0.04493078 | 0.06863861 | 0.09187094 | 0.09839768 | 0.1148943 | 0.1177716 | 0.1177716 | 0.1187522 | 0.1187522 | 0.1187522 | 0.1187522 | 0.1187522 | 0.1187522 | 0.1187522 | 0.1187522 | 0.1187522 | 0.1187522 | 0.1187522 | 0.1187522 | 0.1187522 | 0.1187522 | 0.1187522 | 0.1187522 | 0.1187522 | 0.1187522 | 0.1187522 | 0.1187522 | 0.1187522 | 0.1187522 | 0.1187522 | 0.1187522 | 0.1187522 | 0.1187522 | 0.1187522 | 0.1187522 | 0.1187522 | 0.1187522 | 0.1187522 | 0.1187522 | 0.1187522 | 0.1187522 | 0.1187522 | 0.1187522 | 0.1187522 | 0.1187522 | 0.1187522 | 0.1187522 | 0.1187522 | 0.1187522 | 0.1187522 | 0.1177716 | 0.1177716 | 0.1128882 | 0.1022168 | 0.09053051 | 0.06993063 | 0.04027567 | 0.01721827 | 0.004660105 | 0 | 0 | 0.001189562 | 0.004990456
1333 | 634.1961 | 0.002105744 | 0 | 666.5 | -666.5 | 0 | 0 | 0 | 0.01817818 | 0.04493078 | 0.06863861 | 0.09187094 | 0.09839768 | 0.1170001 | 0.1198773 | 0.1198773 | 0.120858 | 0.120858 | 0.120858 | 0.120858 | 0.120858 | 0.120858 | 0.120858 | 0.120858 | 0.120858 | 0.120858 | 0.120858 | 0.120858 | 0.120858 | 0.120858 | 0.120858 | 0.120858 | 0.120858 | 0.120858 | 0.120858 | 0.120858 | 0.120858 | 0.120858 | 0.120858 | 0.120858 | 0.120858 | 0.120858 | 0.120858 | 0.120858 | 0.120858 | 0.120858 | 0.120858 | 0.120858 | 0.120858 | 0.120858 | 0.120858 | 0.120858 | 0.120858 | 0.120858 | 0.120858 | 0.120858 | 0.120858 | 0.120858 | 0.120858 | 0.1198773 | 0.1198773 | 0.1149939 | 0.1022168 | 0.09053051 | 0.06993063 | 0.04027567 | 0.01721827 | 0.004660105 | 0 | 0 | 0.002266376 | 0.003162837
1333 | 623.5706 | 0.002070464 | -10 | 656.5 | -676.5 | 0 | 0 | 0 | 0.01817818 | 0.04493078 | 0.06863861 | 0.09187094 | 0.1004681 | 0.1190705 | 0.1219478 | 0.1219478 | 0.1229284 | 0.1229284 | 0.1229284 | 0.1229284 | 0.1229284 | 0.1229284 | 0.1229284 | 0.1229284 | 0.1229284 | 0.1229284 | 0.1229284 | 0.1229284 | 0.1229284 | 0.1229284 | 0.1229284 | 0.1229284 | 0.1229284 | 0.1229284 | 0.1229284 | 0.1229284 | 0.1229284 | 0.1229284 | 0.1229284 | 0.1229284 | 0.1229284 | 0.1229284 | 0.1229284 | 0.1229284 | 0.1229284 | 0.1229284 | 0.1229284 | 0.1229284 | 0.1229284 | 0.1229284 | 0.1229284 | 0.1229284 | 0.1229284 | 0.1229284 | 0.1229284 | 0.1229284 | 0.1229284 | 0.1229284 | 0.1229284 | 0.1219478 | 0.1219478 | 0.1170644 | 0.1022168 | 0.09053051 | 0.06993063 | 0.04027567 | 0.01721827 | 0.004660105 | 0 | 0 | 0.003343189 | 0.001335218
1333 | 622.9703 | 0.002068471 | -20 | 646.5 | -686.5 | 0 | 0 | 0 | 0.01817818 | 0.04493078 | 0.06863861 | 0.09187094 | 0.1025366 | 0.121139 | 0.1240162 | 0.1240162 | 0.1249969 | 0.1249969 | 0.1249969 | 0.1249969 | 0.1249969 | 0.1249969 | 0.1249969 | 0.1249969 | 0.1249969 | 0.1249969 | 0.1249969 | 0.1249969 | 0.1249969 | 0.1249969 | 0.1249969 | 0.1249969 | 0.1249969 | 0.1249969 | 0.1249969 | 0.1249969 | 0.1249969 | 0.1249969 | 0.1249969 | 0.1249969 | 0.1249969 | 0.1249969 | 0.1249969 | 0.1249969 | 0.1249969 | 0.1249969 | 0.1249969 | 0.1249969 | 0.1249969 | 0.1249969 | 0.1249969 | 0.1249969 | 0.1249969 | 0.1249969 | 0.1249969 | 0.1249969 | 0.1249969 | 0.1249969 | 0.1249969 | 0.1240162 | 0.1240162 | 0.1191328 | 0.1022168 | 0.09053051 | 0.06993063 | 0.04027567 | 0.01721827 | 0.004660105 | 0 | 0 | 0.007492056 | 0.0009806598
1333 | 637.4326 | 0.002116491 | -30 | 636.5 | -696.5 | 0 | 0 | 0 | 0.01817818 | 0.04493078 | 0.06863861 | 0.09398743 | 0.1046531 | 0.1232555 | 0.1261327 | 0.1261327 | 0.1271134 | 0.1271134 | 0.1271134 | 0.1271134 | 0.1271134 | 0.1271134 | 0.1271134 | 0.1271134 | 0.1271134 | 0.1271134 | 0.1271134 | 0.1271134 | 0.1271134 | 0.1271134 | 0.1271134 | 0.1271134 | 0.1271134 | 0.1271134 | 0.1271134 | 0.1271134 | 0.1271134 | 0.1271134 | 0.1271134 | 0.1271134 | 0.1271134 | 0.1271134 | 0.1271134 | 0.1271134 | 0.1271134 | 0.1271134 | 0.1271134 | 0.1271134 | 0.1271134 | 0.1271134 | 0.1271134 | 0.1271134 | 0.1271134 | 0.1271134 | 0.1271134 | 0.1271134 | 0.1271134 | 0.1271134 | 0.1271134 | 0.1261327 | 0.1261327 | 0.1191328 | 0.1022168 | 0.09053051 | 0.06993063 | 0.04027567 | 0.01721827 | 0.004660105 | 0 | 0 | 0.01445403 | 0.0009806598
1333 | 621.8041 | 0.002064599 | -40 | 626.5 | -706.5 | 0 | 0 | 0 | 0.01817818 | 0.04493078 | 0.06863861 | 0.09605203 | 0.1067177 | 0.1253201 | 0.1281973 | 0.1281973 | 0.129178 | 0.129178 | 0.129178 | 0.129178 | 0.129178 | 0.129178 | 0.129178 | 0.129178 | 0.129178 | 0.129178 | 0.129178 | 0.129178 | 0.129178 | 0.129178 | 0.129178 | 0.129178 | 0.129178 | 0.129178 | 0.129178 | 0.129178 | 0.129178 | 0.129178 | 0.129178 | 0.129178 | 0.129178 | 0.129178 | 0.129178 | 0.129178 | 0.129178 | 0.129178 | 0.129178 | 0.129178 | 0.129178 | 0.129178 | 0.129178 | 0.129178 | 0.129178 | 0.129178 | 0.129178 | 0.129178 | 0.129178 | 0.129178 | 0.129178 | 0.1281973 | 0.1281973 | 0.1191328 | 0.1022168 | 0.09053051 | 0.06993063 | 0.04027567 | 0.01721827 | 0.004660105 | 0 | 0 | 0.021416 | 0.00093148
1333 | 637.4148 | 0.002116432 | -30 | 636.5 | -696.5 | 0 | 0 | 0 | 0.01817818 | 0.04493078 | 0.06863861 | 0.09816846 | 0.1088341 | 0.1274365 | 0.1303138 | 0.1303138 | 0.1312944 | 0.1312944 | 0.1312944 | 0.1312944 | 0.1312944 | 0.1312944 | 0.1312944 | 0.1312944 | 0.1312944 | 0.1312944 | 0.1312944 | 0.1312944 | 0.1312944 | 0.1312944 | 0.1312944 | 0.1312944 | 0.1312944 | 0.1312944 | 0.1312944 | 0.1312944 | 0.1312944 | 0.1312944 | 0.1312944 | 0.1312944 | 0.1312944 | 0.1312944 | 0.1312944 | 0.1312944 | 0.1312944 | 0.1312944 | 0.1312944 | 0.1312944 | 0.1312944 | 0.1312944 | 0.1312944 | 0.1312944 | 0.1312944 | 0.1312944 | 0.1312944 | 0.1312944 | 0.1312944 | 0.1312944 | 0.1312944 | 0.1303138 | 0.1303138 | 0.1191328 | 0.1022168 | 0.09053051 | 0.06993063 | 0.04027567 | 0.01721827 | 0.004660105 | 0 | 0 | 0.01445403 | 0.0009806598
1333 | 641.1442 | 0.002128814 | -20 | 646.5 | -686.5 | 0 | 0 | 0 | 0.01817818 | 0.04493078 | 0.06863861 | 0.09816846 | 0.1109629 | 0.1295653 | 0.1324426 | 0.1324426 | 0.1334232 | 0.1334232 | 0.1334232 | 0.1334232 | 0.1334232 | 0.1334232 | 0.1334232 | 0.1334232 | 0.1334232 | 0.1334232 | 0.1334232 | 0.1334232 | 0.1334232 | 0.1334232 | 0.1334232 | 0.1334232 | 0.1334232 | 0.1334232 | 0.1334232 | 0.1334232 | 0.1334232 | 0.1334232 | 0.1334232 | 0.1334232 | 0.1334232 | 0.1334232 | 0.1334232 | 0.1334232 | 0.1334232 | 0.1334232 | 0.1334232 | 0.1334232 | 0.1334232 | 0.1334232 | 0.1334232 | 0.1334232 | 0.1334232 | 0.1334232 | 0.1334232 | 0.1334232 | 0.1334232 | 0.1334232 | 0.1334232 | 0.1324426 | 0.1324426 | 0.1212617 | 0.1022168 | 0.09053051 | 0.06993063 | 0.04027567 | 0.01721827 | 0.004660105 | 0 | 0 | 0.007492056 | 0.0009806598
1333 | 599.6852 | 0.001991157 | -10 | 656.5 | -676.5 | 0 | 0 | 0 | 0.01817818 | 0.04493078 | 0.06863861 | 0.09816846 | 0.1129541 | 0.1315565 | 0.1344337 | 0.1344337 | 0.1354144 | 0.1354144 | 0.1354144 | 0.1354144 | 0.1354144 | 0.1354144 | 0.1354144 | 0.1354144 | 0.1354144 | 0.1354144 | 0.1354144 | 0.1354144 | 0.1354144 | 0.1354144 | 0.1354144 | 0.1354144 | 0.1354144 | 0.1354144 | 0.1354144 | 0.1354144 | 0.1354144 | 0.1354144 | 0.1354144 | 0.1354144 | 0.1354144 | 0.1354144 | 0.1354144 | 0.1354144 | 0.1354144 | 0.1354144 | 0.1354144 | 0.1354144 | 0.1354144 | 0.1354144 | 0.1354144 | 0.1354144 | 0.1354144 | 0.1354144 | 0.1354144 | 0.1354144 | 0.1354144 | 0.1354144 | 0.1354144 | 0.1344337 | 0.1344337 | 0.1232528 | 0.1022168 | 0.09053051 | 0.06993063 | 0.04027567 | 0.01721827 | 0.004660105 | 0 | 0 | 0.003343189 | 0.001792448
1333 | 629.8192 | 0.002091212 | 0 | 666.5 | -666.5 | 0 | 0 | 0 | 0.01817818 | 0.04493078 | 0.06863861 | 0.09816846 | 0.1129541 | 0.1336477 | 0.136525 | 0.136525 | 0.1375056 | 0.1375056 | 0.1375056 | 0.1375056 | 0.1375056 | 0.1375056 | 0.1375056 | 0.1375056 | 0.1375056 | 0.1375056 | 0.1375056 | 0.1375056 | 0.1375056 | 0.1375056 | 0.1375056 | 0.1375056 | 0.1375056 | 0.1375056 | 0.1375056 | 0.1375056 | 0.1375056 | 0.1375056 | 0.1375056 | 0.1375056 | 0.1375056 | 0.1375056 | 0.1375056 | 0.1375056 | 0.1375056 | 0.1375056 | 0.1375056 | 0.1375056 | 0.1375056 | 0.1375056 | 0.1375056 | 0.1375056 | 0.1375056 | 0.1375056 | 0.1375056 | 0.1375056 | 0.1375056 | 0.1375056 | 0.1375056 | 0.136525 | 0.136525 | 0.125344 | 0.1022168 | 0.09053051 | 0.06993063 | 0.04027567 | 0.01721827 | 0.004660105 | 0 | 0 | 0.002266376 | 0.005976924
1333 | 607.5239 | 0.002017184 | 10 | 676.5 | -656.5 | 0 | 0 | 0 | 0.01817818 | 0.04493078 | 0.06863861 | 0.09816846 | 0.1129541 | 0.1356649 | 0.1385421 | 0.1385421 | 0.1395228 | 0.1395228 | 0.1395228 | 0.1395228 | 0.1395228 | 0.1395228 | 0.1395228 | 0.1395228 | 0.1395228 | 0.1395228 | 0.1395228 | 0.1395228 | 0.1395228 | 0.1395228 | 0.1395228 | 0.1395228 | 0.1395228 | 0.1395228 | 0.1395228 | 0.1395228 | 0.1395228 | 0.1395228 | 0.1395228 | 0.1395228 | 0.1395228 | 0.1395228 | 0.1395228 | 0.1395228 | 0.1395228 | 0.1395228 | 0.1395228 | 0.1395228 | 0.1395228 | 0.1395228 | 0.1395228 | 0.1395228 | 0.1395228 | 0.1395228 | 0.1395228 | 0.1395228 | 0.1395228 | 0.1395228 | 0.1395228 | 0.1385421 | 0.1385421 | 0.1273612 | 0.104234 | 0.09053051 | 0.06993063 | 0.04027567 | 0.01721827 | 0.004660105 | 0 | 0 | 0.001189562 | 0.0101614
1333 | 620.2905 | 0.002059573 | 20 | 686.5 | -646.5 | 0 | 0 | 0 | 0.01817818 | 0.04493078 | 0.06863861 | 0.09816846 | 0.1129541 | 0.1377245 | 0.1406017 | 0.1406017 | 0.1415824 | 0.1415824 | 0.1415824 | 0.1415824 | 0.1415824 | 0.1415824 | 0.1415824 | 0.1415824 | 0.1415824 | 0.1415824 | 0.1415824 | 0.1415824 | 0.1415824 | 0.1415824 | 0.1415824 | 0.1415824 | 0.1415824 | 0.1415824 | 0.1415824 | 0.1415824 | 0.1415824 | 0.1415824 | 0.1415824 | 0.1415824 | 0.1415824 | 0.1415824 | 0.1415824 | 0.1415824 | 0.1415824 | 0.1415824 | 0.1415824 | 0.1415824 | 0.1415824 | 0.1415824 | 0.1415824 | 0.1415824 | 0.1415824 | 0.1415824 | 0.1415824 | 0.1415824 | 0.1415824 | 0.1415824 | 0.1415824 | 0.1406017 | 0.1406017 | 0.1294208 | 0.1062936 | 0.09053051 | 0.06993063 | 0.04027567 | 0.01721827 | 0.004660105 | 0 | 0 | 0.0009806598 | 0.01667969
1333 | 633.6577 | 0.002103957 | 30 | 696.5 | -636.5 | 0 | 0 | 0 | 0.01817818 | 0.04493078 | 0.06863861 | 0.09816846 | 0.1129541 | 0.1377245 | 0.1427057 | 0.1427057 | 0.1436863 | 0.1436863 | 0.1436863 | 0.1436863 | 0.1436863 | 0.1436863 | 0.1436863 | 0.1436863 | 0.1436863 | 0.1436863 | 0.1436863 | 0.1436863 | 0.1436863 | 0.1436863 | 0.1436863 | 0.1436863 | 0.1436863 | 0.1436863 | 0.1436863 | 0.1436863 | 0.1436863 | 0.1436863 | 0.1436863 | 0.1436863 | 0.1436863 | 0.1436863 | 0.1436863 | 0.1436863 | 0.1436863 | 0.1436863 | 0.1436863 | 0.1436863 | 0.1436863 | 0.1436863 | 0.1436863 | 0.1436863 | 0.1436863 | 0.1436863 | 0.1436863 | 0.1436863 | 0.1436863 | 0.1436863 | 0.1436863 | 0.1427057 | 0.1427057 | 0.1315247 | 0.1083976 | 0.09263446 | 0.06993063 | 0.04027567 | 0.01721827 | 0.004660105 | 0 | 0 | 0.0009806598 | 0.02533507
1333 | 623.8801 | 0.002071492 | 40 | 706.5 | -626.5 | 0 | 0 | 0 | 0.01817818 | 0.04493078 | 0.06863861 | 0.09816846 | 0.1129541 | 0.1377245 | 0.1447772 | 0.1447772 | 0.1457578 | 0.1457578 | 0.1457578 | 0.1457578 | 0.1457578 | 0.1457578 | 0.1457578 | 0.1457578 | 0.1457578 | 0.1457578 | 0.1457578 | 0.1457578 | 0.1457578 | 0.1457578 | 0.1457578 | 0.1457578 | 0.1457578 | 0.1457578 | 0.1457578 | 0.1457578 | 0.1457578 | 0.1457578 | 0.1457578 | 0.1457578 | 0.1457578 | 0.1457578 | 0.1457578 | 0.1457578 | 0.1457578 | 0.1457578 | 0.1457578 | 0.1457578 | 0.1457578 | 0.1457578 | 0.1457578 | 0.1457578 | 0.1457578 | 0.1457578 | 0.1457578 | 0.1457578 | 0.1457578 | 0.1457578 | 0.1457578 | 0.1447772 | 0.1447772 | 0.1335962 | 0.110469 | 0.09470596 | 0.06993063 | 0.04027567 | 0.01721827 | 0.004660105 | 0 | 0 | 0.00093148 | 0.03399046
1333 | 636.7939 | 0.00211437 | 30 | 696.5 | -636.5 | 0 | 0 | 0 | 0.01817818 | 0.04493078 | 0.06863861 | 0.09816846 | 0.1129541 | 0.1377245 | 0.1468915 | 0.1468915 | 0.1478722 | 0.1478722 | 0.1478722 | 0.1478722 | 0.1478722 | 0.1478722 | 0.1478722 | 0.1478722 | 0.1478722 | 0.1478722 | 0.1478722 | 0.1478722 | 0.1478722 | 0.1478722 | 0.1478722 | 0.1478722 | 0.1478722 | 0.1478722 | 0.1478722 | 0.1478722 | 0.1478722 | 0.1478722 | 0.1478722 | 0.1478722 | 0.1478722 | 0.1478722 | 0.1478722 | 0.1478722 | 0.1478722 | 0.1478722 | 0.1478722 | 0.1478722 | 0.1478722 | 0.1478722 | 0.1478722 | 0.1478722 | 0.1478722 | 0.1478722 | 0.1478722 | 0.1478722 | 0.1478722 | 0.1478722 | 0.1478722 | 0.1468915 | 0.1468915 | 0.1357106 | 0.1125834 | 0.09682033 | 0.06993063 | 0.04027567 | 0.01721827 | 0.004660105 | 0 | 0 | 0.0009806598 | 0.02533507
1333 | 633.2854 | 0.00210272 | 20 | 686.5 | -646.5 | 0 | 0 | 0 | 0.01817818 | 0.04493078 | 0.06863861 | 0.09816846 | 0.1129541 | 0.1398272 | 0.1489942 | 0.1489942 | 0.1499749 | 0.1499749 | 0.1499749 | 0.1499749 | 0.1499749 | 0.1499749 | 0.1499749 | 0.1499749 | 0.1499749 | 0.1499749 | 0.1499749 | 0.1499749 | 0.1499749 | 0.1499749 | 0.1499749 | 0.1499749 | 0.1499749 | 0.1499749 | 0.1499749 | 0.1499749 | 0.1499749 | 0.1499749 | 0.1499749 | 0.1499749 | 0.1499749 | 0.1499749 | 0.1499749 | 0.1499749 | 0.1499749 | 0.1499749 | 0.1499749 | 0.1499749 | 0.1499749 | 0.1499749 | 0.1499749 | 0.1499749 | 0.1499749 | 0.1499749 | 0.1499749 | 0.1499749 | 0.1499749 | 0.1499749 | 0.1499749 | 0.1489942 | 0.1489942 | 0.1378133 | 0.1146861 | 0.09682033 | 0.06993063 | 0.04027567 | 0.01721827 | 0.004660105 | 0 | 0 | 0.0009806598 | 0.01667969
1333 | 615.3678 | 0.002043228 | 10 | 676.5 | -656.5 | 0 | 0 | 0 | 0.01817818 | 0.04493078 | 0.06863861 | 0.09816846 | 0.1129541 | 0.1418704 | 0.1510375 | 0.1510375 | 0.1520181 | 0.1520181 | 0.1520181 | 0.1520181 | 0.1520181 | 0.1520181 | 0.1520181 | 0.1520181 | 0.1520181 | 0.1520181 | 0.1520181 | 0.1520181 | 0.1520181 | 0.1520181 | 0.1520181 | 0.1520181 | 0.1520181 | 0.1520181 | 0.1520181 | 0.1520181 | 0.1520181 | 0.1520181 | 0.1520181 | 0.1520181 | 0.1520181 | 0.1520181 | 0.1520181 | 0.1520181 | 0.1520181 | 0.1520181 | 0.1520181 | 0.1520181 | 0.1520181 | 0.1520181 | 0.1520181 | 0.1520181 | 0.1520181 | 0.1520181 | 0.1520181 | 0.1520181 | 0.1520181 | 0.1520181 | 0.1520181 | 0.1510375 | 0.1510375 | 0.1398566 | 0.1167294 | 0.09682033 | 0.06993063 | 0.04027567 | 0.01721827 | 0.004660105 | 0 | 0 | 0.001646233 | 0.0101614
1333 | 622.7784 | 0.002067834 | 0 | 666.5 | -666.5 | 0 | 0 | 0 | 0.01817818 | 0.04493078 | 0.06863861 | 0.09816846 | 0.1129541 | 0.1439382 | 0.1531053 | 0.1531053 | 0.154086 | 0.154086 | 0.154086 | 0.154086 | 0.154086 | 0.154086 | 0.154086 | 0.154086 | 0.154086 | 0.154086 | 0.154086 | 0.154086 | 0.154086 | 0.154086 | 0.154086 | 0.154086 | 0.154086 | 0.154086 | 0.154086 | 0.154086 | 0.154086 | 0.154086 | 0.154086 | 0.154086 | 0.154086 | 0.154086 | 0.154086 | 0.154086 | 0.154086 | 0.154086 | 0.154086 | 0.154086 | 0.154086 | 0.154086 | 0.154086 | 0.154086 | 0.154086 | 0.154086 | 0.154086 | 0.154086 | 0.154086 | 0.154086 | 0.154086 | 0.1531053 | 0.1531053 | 0.1419244 | 0.1167294 | 0.09682033 | 0.06993063 | 0.04027567 | 0.01721827 | 0.004660105 | 0 | 0 | 0.00507702 | 0.005976924
1333 | 619.3165 | 0.002056339 | -10 | 656.5 | -676.5 | 0 | 0 | 0 | 0.01817818 | 0.04493078 | 0.06863861 | 0.09816846 | 0.1150104 | 0.1459946 | 0.1551616 | 0.1551616 | 0.1561423 | 0.1561423 | 0.1561423 | 0.1561423 | 0.1561423 | 0.1561423 | 0.1561423 | 0.1561423 | 0.1561423 | 0.1561423 | 0.1561423 | 0.1561423 | 0.1561423 | 0.1561423 | 0.1561423 | 0.1561423 | 0.1561423 | 0.1561423 | 0.1561423 | 0.1561423 | 0.1561423 | 0.1561423 | 0.1561423 | 0.1561423 | 0.1561423 | 0.1561423 | 0.1561423 | 0.1561423 | 0.1561423 | 0.1561423 | 0.1561423 | 0.1561423 | 0.1561423 | 0.1561423 | 0.1561423 | 0.1561423 | 0.1561423 | 0.1561423 | 0.1561423 | 0.1561423 | 0.1561423 | 0.1561423 | 0.1561423 | 0.1551616 | 0.1551616 | 0.1439807 | 0.1167294 | 0.09682033 | 0.06993063 | 0.04027567 | 0.01721827 | 0.004660105 | 0 | 0 | 0.008507808 | 0.001792448
1333 | 637.1692 | 0.002115616 | -20 | 646.5 | -686.5 | 0 | 0 | 0 | 0.01817818 | 0.04493078 | 0.06863861 | 0.09816846 | 0.1171261 | 0.1481102 | 0.1572773 | 0.1572773 | 0.1582579 | 0.1582579 | 0.1582579 | 0.1582579 | 0.1582579 | 0.1582579 | 0.1582579 | 0.1582579 | 0.1582579 | 0.1582579 | 0.1582579 | 0.1582579 | 0.1582579 | 0.1582579 | 0.1582579 | 0.1582579 | 0.1582579 | 0.1582579 | 0.1582579 | 0.1582579 | 0.1582579 | 0.1582579 | 0.1582579 | 0.1582579 | 0.1582579 | 0.1582579 | 0.1582579 | 0.1582579 | 0.1582579 | 0.1582579 | 0.1582579 | 0.1582579 | 0.1582579 | 0.1582579 | 0.1582579 | 0.1582579 | 0.1582579 | 0.1582579 | 0.1582579 | 0.1582579 | 0.1582579 | 0.1582579 | 0.1582579 | 0.1572773 | 0.1572773 | 0.1460963 | 0.1167294 | 0.09682033 | 0.06993063 | 0.04027567 | 0.01721827 | 0.004660105 | 0 | 0 | 0.01620076 | 0.0009806598
1333 | 629.6234 | 0.002090561 | -30 | 636.5 | -696.5 | 0 | 0 | 0 | 0.01817818 | 0.04493078 | 0.06863861 | 0.100259 | 0.1192166 | 0.1502008 | 0.1593678 | 0.1593678 | 0.1603485 | 0.1603485 | 0.1603485 | 0.1603485 | 0.1603485 | 0.1603485 | 0.1603485 | 0.1603485 | 0.1603485 | 0.1603485 | 0.1603485 | 0.1603485 | 0.1603485 | 0.1603485 | 0.1603485 | 0.1603485 | 0.1603485 | 0.1603485 | 0.1603485 | 0.1603485 | 0.1603485 | 0.1603485 | 0.1603485 | 0.1603485 | 0.1603485 | 0.1603485 | 0.1603485 | 0.1603485 | 0.1603485 | 0.1603485 | 0.1603485 | 0.1603485 | 0.1603485 | 0.1603485 | 0.1603485 | 0.1603485 | 0.1603485 | 0.1603485 | 0.1603485 | 0.1603485 | 0.1603485 | 0.1603485 | 0.1603485 | 0.1593678 | 0.1593678 | 0.1460963 | 0.1167294 | 0.09682033 | 0.06993063 | 0.04027567 | 0.01721827 | 0.004660105 | 0 | 0 | 0.02779662 | 0.0009806598
1333 | 626.4931 | 0.002080168 | -40 | 626.5 | -706.5 | 0 | 0 | 0 | 0.01817818 | 0.04493078 | 0.06863861 | 0.1023392 | 0.1212968 | 0.1522809 | 0.161448 | 0.161448 | 0.1624287 | 0.1624287 | 0.1624287 | 0.1624287 | 0.1624287 | 0.1624287 | 0.1624287 | 0.1624287 | 0.1624287 | 0.1624287 | 0.1624287 | 0.1624287 | 0.1624287 | 0.1624287 | 0.1624287 | 0.1624287 | 0.1624287 | 0.1624287 | 0.1624287 | 0.1624287 | 0.1624287 | 0.1624287 | 0.1624287 | 0.1624287 | 0.1624287 | 0.1624287 | 0.1624287 | 0.1624287 | 0.1624287 | 0.1624287 | 0.1624287 | 0.1624287 | 0.1624287 | 0.1624287 | 0.1624287 | 0.1624287 | 0.1624287 | 0.1624287 | 0.1624287 | 0.1624287 | 0.1624287 | 0.1624287 | 0.1624287 | 0.161448 | 0.161448 | 0.1460963 | 0.1167294 | 0.09682033 | 0.06993063 | 0.04027567 | 0.01721827 | 0.004660105 | 0 | 0 | 0.03939249 | 0.00093148
1333 | 603.9425 | 0.002005292 | -30 | 636.5 | -696.5 | 0 | 0 | 0 | 0.01817818 | 0.04493078 | 0.06863861 | 0.1043445 | 0.1233021 | 0.1542862 | 0.1634533 | 0.1634533 | 0.1644339 | 0.1644339 | 0.1644339 | 0.1644339 | 0.1644339 | 0.1644339 | 0.1644339 | 0.1644339 | 0.1644339 | 0.1644339 | 0.1644339 | 0.1644339 | 0.1644339 | 0.1644339 | 0.1644339 | 0.1644339 | 0.1644339 | 0.1644339 | 0.1644339 | 0.1644339 | 0.1644339 | 0.1644339 | 0.1644339 | 0.1644339 | 0.1644339 | 0.1644339 | 0.1644339 | 0.1644339 | 0.1644339 | 0.1644339 | 0.1644339 | 0.1644339 | 0.1644339 | 0.1644339 | 0.1644339 | 0.1644339 | 0.1644339 | 0.1644339 | 0.1644339 | 0.1644339 | 0.1644339 | 0.1644339 | 0.1644339 | 0.1634533 | 0.1634533 | 0.1460963 | 0.1167294 | 0.09682033 | 0.06993063 | 0.04027567 | 0.01721827 | 0.004660105 | 0 | 0 | 0.02779662 | 0.0009806598
1333 | 622.612 | 0.002067281 | -20 | 646.5 | -686.5 | 0 | 0 | 0 | 0.01817818 | 0.04493078 | 0.06863861 | 0.1043445 | 0.1253694 | 0.1563535 | 0.1655206 | 0.1655206 | 0.1665012 | 0.1665012 | 0.1665012 | 0.1665012 | 0.1665012 | 0.1665012 | 0.1665012 | 0.1665012 | 0.1665012 | 0.1665012 | 0.1665012 | 0.1665012 | 0.1665012 | 0.1665012 | 0.1665012 | 0.1665012 | 0.1665012 | 0.1665012 | 0.1665012 | 0.1665012 | 0.1665012 | 0.1665012 | 0.1665012 | 0.1665012 | 0.1665012 | 0.1665012 | 0.1665012 | 0.1665012 | 0.1665012 | 0.1665012 | 0.1665012 | 0.1665012 | 0.1665012 | 0.1665012 | 0.1665012 | 0.1665012 | 0.1665012 | 0.1665012 | 0.1665012 | 0.1665012 | 0.1665012 | 0.1665012 | 0.1665012 | 0.1655206 | 0.1655206 | 0.1481636 | 0.1167294 | 0.09682033 | 0.06993063 | 0.04027567 | 0.01721827 | 0.004660105 | 0 | 0 | 0.01620076 | 0.0009806598
1333 | 599.9295 | 0.001991968 | -10 | 656.5 | -676.5 | 0 | 0 | 0 | 0.01817818 | 0.04493078 | 0.06863861 | 0.1043445 | 0.1273613 | 0.1583455 | 0.1675125 | 0.1675125 | 0.1684932 | 0.1684932 | 0.1684932 | 0.1684932 | 0.1684932 | 0.1684932 | 0.1684932 | 0.1684932 | 0.1684932 | 0.1684932 | 0.1684932 | 0.1684932 | 0.1684932 | 0.1684932 | 0.1684932 | 0.1684932 | 0.1684932 | 0.1684932 | 0.1684932 | 0.1684932 | 0.1684932 | 0.1684932 | 0.1684932 | 0.1684932 | 0.1684932 | 0.1684932 | 0.1684932 | 0.1684932 | 0.1684932 | 0.1684932 | 0.1684932 | 0.1684932 | 0.1684932 | 0.1684932 | 0.1684932 | 0.1684932 | 0.1684932 | 0.1684932 | 0.1684932 | 0.1684932 | 0.1684932 | 0.1684932 | 0.1684932 | 0.1675125 | 0.1675125 | 0.1501556 | 0.1167294 | 0.09682033 | 0.06993063 | 0.04027567 | 0.01721827 | 0.004660105 | 0 | 0 | 0.008507808 | 0.002240857
1333 | 610.1248 | 0.002025819 | 0 | 666.5 | -666.5 | 0 | 0 | 0 | 0.01817818 | 0.04493078 | 0.06863861 | 0.1043445 | 0.1273613 | 0.1603713 | 0.1695384 | 0.1695384 | 0.170519 | 0.170519 | 0.170519 | 0.170519 | 0.170519 | 0.170519 | 0.170519 | 0.170519 | 0.170519 | 0.170519 | 0.170519 | 0.170519 | 0.170519 | 0.170519 | 0.170519 | 0.170519 | 0.170519 | 0.170519 | 0.170519 | 0.170519 | 0.170519 | 0.170519 | 0.170519 | 0.170519 | 0.170519 | 0.170519 | 0.170519 | 0.170519 | 0.170519 | 0.170519 | 0.170519 | 0.170519 | 0.170519 | 0.170519 | 0.170519 | 0.170519 | 0.170519 | 0.170519 | 0.170519 | 0.170519 | 0.170519 | 0.170519 | 0.170519 | 0.1695384 | 0.1695384 | 0.1521814 | 0.1167294 | 0.09682033 | 0.06993063 | 0.04027567 | 0.01721827 | 0.004660105 | 0 | 0 | 0.00507702 | 0.008736718
1333 | 608.9143 | 0.0020218 | 10 | 676.5 | -656.5 | 0 | 0 | 0 | 0.01817818 | 0.04493078 | 0.06863861 | 0.1043445 | 0.1273613 | 0.1623931 | 0.1715602 | 0.1715602 | 0.1725408 | 0.1725408 | 0.1725408 | 0.1725408 | 0.1725408 | 0.1725408 | 0.1725408 | 0.1725408 | 0.1725408 | 0.1725408 | 0.1725408 | 0.1725408 | 0.1725408 | 0.1725408 | 0.1725408 | 0.1725408 | 0.1725408 | 0.1725408 | 0.1725408 | 0.1725408 | 0.1725408 | 0.1725408 | 0.1725408 | 0.1725408 | 0.1725408 | 0.1725408 | 0.1725408 | 0.1725408 | 0.1725408 | 0.1725408 | 0.1725408 | 0.1725408 | 0.1725408 | 0.1725408 | 0.1725408 | 0.1725408 | 0.1725408 | 0.1725408 | 0.1725408 | 0.1725408 | 0.1725408 | 0.1725408 | 0.1725408 | 0.1715602 | 0.1715602 | 0.1542032 | 0.1187512 | 0.09682033 | 0.06993063 | 0.04027567 | 0.01721827 | 0.004660105 | 0 | 0 | 0.001646233 | 0.01523258
1333 | 631.6719 | 0.002097363 | 20 | 686.5 | -646.5 | 0 | 0 | 0 | 0.01817818 | 0.04493078 | 0.06863861 | 0.1043445 | 0.1273613 | 0.1644905 | 0.1736575 | 0.1736575 | 0.1746382 | 0.1746382 | 0.1746382 | 0.1746382 | 0.1746382 | 0.1746382 | 0.1746382 | 0.1746382 | 0.1746382 | 0.1746382 | 0.1746382 | 0.1746382 | 0.1746382 | 0.1746382 | 0.1746382 | 0.1746382 | 0.1746382 | 0.1746382 | 0.1746382 | 0.1746382 | 0.1746382 | 0.1746382 | 0.1746382 | 0.1746382 | 0.1746382 | 0.1746382 | 0.1746382 | 0.1746382 | 0.1746382 | 0.1746382 | 0.1746382 | 0.1746382 | 0.1746382 | 0.1746382 | 0.1746382 | 0.1746382 | 0.1746382 | 0.1746382 | 0.1746382 | 0.1746382 | 0.1746382 | 0.1746382 | 0.1746382 | 0.1736575 | 0.1736575 | 0.1563006 | 0.1208485 | 0.09682033 | 0.06993063 | 0.04027567 | 0.01721827 | 0.004660105 | 0 | 0 | 0.0009806598 | 0.02526349
1333 | 612.0888 | 0.002032341 | 30 | 696.5 | -636.5 | 0 | 0 | 0 | 0.01817818 | 0.04493078 | 0.06863861 | 0.1043445 | 0.1273613 | 0.1644905 | 0.1756899 | 0.1756899 | 0.1766705 | 0.1766705 | 0.1766705 | 0.1766705 | 0.1766705 | 0.1766705 | 0.1766705 | 0.1766705 | 0.1766705 | 0.1766705 | 0.1766705 | 0.1766705 | 0.1766705 | 0.1766705 | 0.1766705 | 0.1766705 | 0.1766705 | 0.1766705 | 0.1766705 | 0.1766705 | 0.1766705 | 0.1766705 | 0.1766705 | 0.1766705 | 0.1766705 | 0.1766705 | 0.1766705 | 0.1766705 | 0.1766705 | 0.1766705 | 0.1766705 | 0.1766705 | 0.1766705 | 0.1766705 | 0.1766705 | 0.1766705 | 0.1766705 | 0.1766705 | 0.1766705 | 0.1766705 | 0.1766705 | 0.1766705 | 0.1766705 | 0.1756899 | 0.1756899 | 0.1583329 | 0.1228809 | 0.09885267 | 0.06993063 | 0.04027567 | 0.01721827 | 0.004660105 | 0 | 0 | 0.0009806598 | 0.03853147
1333 | 629.6428 | 0.002090626 | 40 | 706.5 | -626.5 | 0 | 0 | 0 | 0.01817818 | 0.04493078 | 0.06863861 | 0.1043445 | 0.1273613 | 0.1644905 | 0.1777805 | 0.1777805 | 0.1787611 | 0.1787611 | 0.1787611 | 0.1787611 | 0.1787611 | 0.1787611 | 0.1787611 | 0.1787611 | 0.1787611 | 0.1787611 | 0.1787611 | 0.1787611 | 0.1787611 | 0.1787611 | 0.1787611 | 0.1787611 | 0.1787611 | 0.1787611 | 0.1787611 | 0.1787611 | 0.1787611 | 0.1787611 | 0.1787611 | 0.1787611 | 0.1787611 | 0.1787611 | 0.1787611 | 0.1787611 | 0.1787611 | 0.1787611 | 0.1787611 | 0.1787611 | 0.1787611 | 0.1787611 | 0.1787611 | 0.1787611 | 0.1787611 | 0.1787611 | 0.1787611 | 0.1787611 | 0.1787611 | 0.1787611 | 0.1787611 | 0.1777805 | 0.1777805 | 0.1604235 | 0.1249715 | 0.1009433 | 0.06993063 | 0.04027567 | 0.01721827 | 0.004660105 | 0 | 0 | 0.00093148 | 0.05179945
1333 | 627.5732 | 0.002083754 | 30 | 696.5 | -636.5 | 0 | 0 | 0 | 0.01817818 | 0.04493078 | 0.06863861 | 0.1043445 | 0.1273613 | 0.1644905 | 0.1798642 | 0.1798642 | 0.1808449 | 0.1808449 | 0.1808449 | 0.1808449 | 0.1808449 | 0.1808449 | 0.1808449 | 0.1808449 | 0.1808449 | 0.1808449 | 0.1808449 | 0.1808449 | 0.1808449 | 0.1808449 | 0.1808449 | 0.1808449 | 0.1808449 | 0.1808449 | 0.1808449 | 0.1808449 | 0.1808449 | 0.1808449 | 0.1808449 | 0.1808449 | 0.1808449 | 0.1808449 | 0.1808449 | 0.1808449 | 0.1808449 | 0.1808449 | 0.1808449 | 0.1808449 | 0.1808449 | 0.1808449 | 0.1808449 | 0.1808449 | 0.1808449 | 0.1808449 | 0.1808449 | 0.1808449 | 0.1808449 | 0.1808449 | 0.1808449 | 0.1798642 | 0.1798642 | 0.1625073 | 0.1270553 | 0.103027 | 0.06993063 | 0.04027567 | 0.01721827 | 0.004660105 | 0 | 0 | 0.0009806598 | 0.03853147
1333 | 609.3389 | 0.00202321 | 20 | 686.5 | -646.5 | 0 | 0 | 0 | 0.01817818 | 0.04493078 | 0.06863861 | 0.1043445 | 0.1273613 | 0.1665137 | 0.1818874 | 0.1818874 | 0.1828681 | 0.1828681 | 0.1828681 | 0.1828681 | 0.1828681 | 0.1828681 | 0.1828681 | 0.1828681 | 0.1828681 | 0.1828681 | 0.1828681 | 0.1828681 | 0.1828681 | 0.1828681 | 0.1828681 | 0.1828681 | 0.1828681 | 0.1828681 | 0.1828681 | 0.1828681 | 0.1828681 | 0.1828681 | 0.1828681 | 0.1828681 | 0.1828681 | 0.1828681 | 0.1828681 | 0.1828681 | 0.1828681 | 0.1828681 | 0.1828681 | 0.1828681 | 0.1828681 | 0.1828681 | 0.1828681 | 0.1828681 | 0.1828681 | 0.1828681 | 0.1828681 | 0.1828681 | 0.1828681 | 0.1828681 | 0.1828681 | 0.1818874 | 0.1818874 | 0.1645305 | 0.1290785 | 0.103027 | 0.06993063 | 0.04027567 | 0.01721827 | 0.004660105 | 0 | 0 | 0.0009806598 | 0.02526349
1333 | 584.841 | 0.001941869 | 10 | 676.5 | -656.5 | 0 | 0 | 0 | 0.01817818 | 0.04493078 | 0.06863861 | 0.1043445 | 0.1273613 | 0.1684555 | 0.1838293 | 0.1838293 | 0.18481 | 0.18481 | 0.18481 | 0.18481 | 0.18481 | 0.18481 | 0.18481 | 0.18481 | 0.18481 | 0.18481 | 0.18481 | 0.18481 | 0.18481 | 0.18481 | 0.18481 | 0.18481 | 0.18481 | 0.18481 | 0.18481 | 0.18481 | 0.18481 | 0.18481 | 0.18481 | 0.18481 | 0.18481 | 0.18481 | 0.18481 | 0.18481 | 0.18481 | 0.18481 | 0.18481 | 0.18481 | 0.18481 | 0.18481 | 0.18481 | 0.18481 | 0.18481 | 0.18481 | 0.18481 | 0.18481 | 0.18481 | 0.18481 | 0.18481 | 0.1838293 | 0.1838293 | 0.1664724 | 0.1310203 | 0.103027 | 0.06993063 | 0.04027567 | 0.01721827 | 0.004660105 | 0 | 0 | 0.00209687 | 0.01523258
1333 | 615.7991 | 0.00204466 | 0 | 666.5 | -666.5 | 0 | 0 | 0 | 0.01817818 | 0.04493078 | 0.06863861 | 0.1043445 | 0.1273613 | 0.1705002 | 0.185874 | 0.185874 | 0.1868546 | 0.1868546 | 0.1868546 | 0.1868546 | 0.1868546 | 0.1868546 | 0.1868546 | 0.1868546 | 0.1868546 | 0.1868546 | 0.1868546 | 0.1868546 | 0.1868546 | 0.1868546 | 0.1868546 | 0.1868546 | 0.1868546 | 0.1868546 | 0.1868546 | 0.1868546 | 0.1868546 | 0.1868546 | 0.1868546 | 0.1868546 | 0.1868546 | 0.1868546 | 0.1868546 | 0.1868546 | 0.1868546 | 0.1868546 | 0.1868546 | 0.1868546 | 0.1868546 | 0.1868546 | 0.1868546 | 0.1868546 | 0.1868546 | 0.1868546 | 0.1868546 | 0.1868546 | 0.1868546 | 0.1868546 | 0.1868546 | 0.185874 | 0.185874 | 0.168517 | 0.1310203 | 0.103027 | 0.06993063 | 0.04027567 | 0.01721827 | 0.004660105 | 0 | 0 | 0.007850533 | 0.008736718
1333 | 605.8734 | 0.002011704 | -10 | 656.5 | -676.5 | 0 | 0 | 0 | 0.01817818 | 0.04493078 | 0.06863861 | 0.1043445 | 0.129373 | 0.1725119 | 0.1878857 | 0.1878857 | 0.1888663 | 0.1888663 | 0.1888663 | 0.1888663 | 0.1888663 | 0.1888663 | 0.1888663 | 0.1888663 | 0.1888663 | 0.1888663 | 0.1888663 | 0.1888663 | 0.1888663 | 0.1888663 | 0.1888663 | 0.1888663 | 0.1888663 | 0.1888663 | 0.1888663 | 0.1888663 | 0.1888663 | 0.1888663 | 0.1888663 | 0.1888663 | 0.1888663 | 0.1888663 | 0.1888663 | 0.1888663 | 0.1888663 | 0.1888663 | 0.1888663 | 0.1888663 | 0.1888663 | 0.1888663 | 0.1888663 | 0.1888663 | 0.1888663 | 0.1888663 | 0.1888663 | 0.1888663 | 0.1888663 | 0.1888663 | 0.1888663 | 0.1878857 | 0.1878857 | 0.1705287 | 0.1310203 | 0.103027 | 0.06993063 | 0.04027567 | 0.01721827 | 0.004660105 | 0 | 0 | 0.0136042 | 0.002240857
1333 | 601.476 | 0.001997103 | -20 | 646.5 | -686.5 | 0 | 0 | 0 | 0.01817818 | 0.04493078 | 0.06863861 | 0.1043445 | 0.1313701 | 0.174509 | 0.1898828 | 0.1898828 | 0.1908634 | 0.1908634 | 0.1908634 | 0.1908634 | 0.1908634 | 0.1908634 | 0.1908634 | 0.1908634 | 0.1908634 | 0.1908634 | 0.1908634 | 0.1908634 | 0.1908634 | 0.1908634 | 0.1908634 | 0.1908634 | 0.1908634 | 0.1908634 | 0.1908634 | 0.1908634 | 0.1908634 | 0.1908634 | 0.1908634 | 0.1908634 | 0.1908634 | 0.1908634 | 0.1908634 | 0.1908634 | 0.1908634 | 0.1908634 | 0.1908634 | 0.1908634 | 0.1908634 | 0.1908634 | 0.1908634 | 0.1908634 | 0.1908634 | 0.1908634 | 0.1908634 | 0.1908634 | 0.1908634 | 0.1908634 | 0.1908634 | 0.1898828 | 0.1898828 | 0.1725258 | 0.1310203 | 0.103027 | 0.06993063 | 0.04027567 | 0.01721827 | 0.004660105 | 0 | 0 | 0.02478202 | 0.0009806598
1333 | 597.0007 | 0.001982243 | -30 | 636.5 | -696.5 | 0 | 0 | 0 | 0.01817818 | 0.04493078 | 0.06863861 | 0.1063267 | 0.1333524 | 0.1764912 | 0.191865 | 0.191865 | 0.1928457 | 0.1928457 | 0.1928457 | 0.1928457 | 0.1928457 | 0.1928457 | 0.1928457 | 0.1928457 | 0.1928457 | 0.1928457 | 0.1928457 | 0.1928457 | 0.1928457 | 0.1928457 | 0.1928457 | 0.1928457 | 0.1928457 | 0.1928457 | 0.1928457 | 0.1928457 | 0.1928457 | 0.1928457 | 0.1928457 | 0.1928457 | 0.1928457 | 0.1928457 | 0.1928457 | 0.1928457 | 0.1928457 | 0.1928457 | 0.1928457 | 0.1928457 | 0.1928457 | 0.1928457 | 0.1928457 | 0.1928457 | 0.1928457 | 0.1928457 | 0.1928457 | 0.1928457 | 0.1928457 | 0.1928457 | 0.1928457 | 0.191865 | 0.191865 | 0.1725258 | 0.1310203 | 0.103027 | 0.06993063 | 0.04027567 | 0.01721827 | 0.004660105 | 0 | 0 | 0.04092681 | 0.0009806598
1333 | 618.3789 | 0.002053226 | -40 | 626.5 | -706.5 | 0 | 0 | 0 | 0.01817818 | 0.04493078 | 0.06863861 | 0.10838 | 0.1354056 | 0.1785445 | 0.1939183 | 0.1939183 | 0.1948989 | 0.1948989 | 0.1948989 | 0.1948989 | 0.1948989 | 0.1948989 | 0.1948989 | 0.1948989 | 0.1948989 | 0.1948989 | 0.1948989 | 0.1948989 | 0.1948989 | 0.1948989 | 0.1948989 | 0.1948989 | 0.1948989 | 0.1948989 | 0.1948989 | 0.1948989 | 0.1948989 | 0.1948989 | 0.1948989 | 0.1948989 | 0.1948989 | 0.1948989 | 0.1948989 | 0.1948989 | 0.1948989 | 0.1948989 | 0.1948989 | 0.1948989 | 0.1948989 | 0.1948989 | 0.1948989 | 0.1948989 | 0.1948989 | 0.1948989 | 0.1948989 | 0.1948989 | 0.1948989 | 0.1948989 | 0.1948989 | 0.1939183 | 0.1939183 | 0.1725258 | 0.1310203 | 0.103027 | 0.06993063 | 0.04027567 | 0.01721827 | 0.004660105 | 0 | 0 | 0.05707159 | 0.00093148
1333 | 442.8818 | 0.001470516 | -30 | 636.5 | -696.5 | 0 | 0 | 0 | 0.01817818 | 0.04493078 | 0.06863861 | 0.1098505 | 0.1368761 | 0.180015 | 0.1953888 | 0.1953888 | 0.1963694 | 0.1963694 | 0.1963694 | 0.1963694 | 0.1963694 | 0.1963694 | 0.1963694 | 0.1963694 | 0.1963694 | 0.1963694 | 0.1963694 | 0.1963694 | 0.1963694 | 0.1963694 | 0.1963694 | 0.1963694 | 0.1963694 | 0.1963694 | 0.1963694 | 0.1963694 | 0.1963694 | 0.1963694 | 0.1963694 | 0.1963694 | 0.1963694 | 0.1963694 | 0.1963694 | 0.1963694 | 0.1963694 | 0.1963694 | 0.1963694 | 0.1963694 | 0.1963694 | 0.1963694 | 0.1963694 | 0.1963694 | 0.1963694 | 0.1963694 | 0.1963694 | 0.1963694 | 0.1963694 | 0.1963694 | 0.1963694 | 0.1953888 | 0.1953888 | 0.1725258 | 0.1310203 | 0.103027 | 0.06993063 | 0.04027567 | 0.01721827 | 0.004660105 | 0 | 0 | 0.04092681 | 0.0009806598
1333 | 435.9896 | 0.001447632 | -20 | 646.5 | -686.5 | 0 | 0 | 0 | 0.01817818 | 0.04493078 | 0.06863861 | 0.1098505 | 0.1383238 | 0.1814626 | 0.1968364 | 0.1968364 | 0.1978171 | 0.1978171 | 0.1978171 | 0.1978171 | 0.1978171 | 0.1978171 | 0.1978171 | 0.1978171 | 0.1978171 | 0.1978171 | 0.1978171 | 0.1978171 | 0.1978171 | 0.1978171 | 0.1978171 | 0.1978171 | 0.1978171 | 0.1978171 | 0.1978171 | 0.1978171 | 0.1978171 | 0.1978171 | 0.1978171 | 0.1978171 | 0.1978171 | 0.1978171 | 0.1978171 | 0.1978171 | 0.1978171 | 0.1978171 | 0.1978171 | 0.1978171 | 0.1978171 | 0.1978171 | 0.1978171 | 0.1978171 | 0.1978171 | 0.1978171 | 0.1978171 | 0.1978171 | 0.1978171 | 0.1978171 | 0.1978171 | 0.1968364 | 0.1968364 | 0.1739735 | 0.1310203 | 0.103027 | 0.06993063 | 0.04027567 | 0.01721827 | 0.004660105 | 0 | 0 | 0.02478202 | 0.0009806598
1290 | 500.3702 | 0.001661397 | -10 | 635 | -655 | 0 | 0 | 0 | 0.01817818 | 0.04493078 | 0.06863861 | 0.1098505 | 0.1383238 | 0.183124 | 0.1984978 | 0.1984978 | 0.1994785 | 0.1994785 | 0.1994785 | 0.1994785 | 0.1994785 | 0.1994785 | 0.1994785 | 0.1994785 | 0.1994785 | 0.1994785 | 0.1994785 | 0.1994785 | 0.1994785 | 0.1994785 | 0.1994785 | 0.1994785 | 0.1994785 | 0.1994785 | 0.1994785 | 0.1994785 | 0.1994785 | 0.1994785 | 0.1994785 | 0.1994785 | 0.1994785 | 0.1994785 | 0.1994785 | 0.1994785 | 0.1994785 | 0.1994785 | 0.1994785 | 0.1994785 | 0.1994785 | 0.1994785 | 0.1994785 | 0.1994785 | 0.1994785 | 0.1994785 | 0.1994785 | 0.1994785 | 0.1994785 | 0.1994785 | 0.1994785 | 0.1984978 | 0.1984978 | 0.1739735 | 0.1310203 | 0.103027 | 0.06993063 | 0.04027567 | 0.01721827 | 0.004660105 | 0 | 0 | 0.001233821 | 0.0009806598
1323 | 618.1358 | 0.002052419 | 0 | 661.5 | -661.5 | 0 | 0 | 0 | 0.01817818 | 0.04493078 | 0.06863861 | 0.1098505 | 0.1383238 | 0.1851764 | 0.2005502 | 0.2005502 | 0.2015309 | 0.2015309 | 0.2015309 | 0.2015309 | 0.2015309 | 0.2015309 | 0.2015309 | 0.2015309 | 0.2015309 | 0.2015309 | 0.2015309 | 0.2015309 | 0.2015309 | 0.2015309 | 0.2015309 | 0.2015309 | 0.2015309 | 0.2015309 | 0.2015309 | 0.2015309 | 0.2015309 | 0.2015309 | 0.2015309 | 0.2015309 | 0.2015309 | 0.2015309 | 0.2015309 | 0.2015309 | 0.2015309 | 0.2015309 | 0.2015309 | 0.2015309 | 0.2015309 | 0.2015309 | 0.2015309 | 0.2015309 | 0.2015309 | 0.2015309 | 0.2015309 | 0.2015309 | 0.2015309 | 0.2015309 | 0.2015309 | 0.2005502 | 0.2005502 | 0.1760259 | 0.1310203 | 0.103027 | 0.06993063 | 0.04027567 | 0.01721827 | 0.004660105 | 0 | 0 | 0.004973702 | 0.007350376
1290 | 514.5658 | 0.001708532 | 10 | 655 | -635 | 0 | 0 | 0 | 0.01817818 | 0.04493078 | 0.06863861 | 0.1098505 | 0.1383238 | 0.1851764 | 0.2022587 | 0.2022587 | 0.2032394 | 0.2032394 | 0.2032394 | 0.2032394 | 0.2032394 | 0.2032394 | 0.2032394 | 0.2032394 | 0.2032394 | 0.2032394 | 0.2032394 | 0.2032394 | 0.2032394 | 0.2032394 | 0.2032394 | 0.2032394 | 0.2032394 | 0.2032394 | 0.2032394 | 0.2032394 | 0.2032394 | 0.2032394 | 0.2032394 | 0.2032394 | 0.2032394 | 0.2032394 | 0.2032394 | 0.2032394 | 0.2032394 | 0.2032394 | 0.2032394 | 0.2032394 | 0.2032394 | 0.2032394 | 0.2032394 | 0.2032394 | 0.2032394 | 0.2032394 | 0.2032394 | 0.2032394 | 0.2032394 | 0.2032394 | 0.2032394 | 0.2022587 | 0.2022587 | 0.1777344 | 0.1310203 | 0.103027 | 0.06993063 | 0.04027567 | 0.01721827 | 0.004660105 | 0 | 0 | 0.0009806598 | 0.001384503
1290 | 510.0813 | 0.001693642 | 20 | 665 | -625 | 0 | 0 | 0 | 0.01817818 | 0.04493078 | 0.06863861 | 0.1098505 | 0.1383238 | 0.1851764 | 0.2039524 | 0.2039524 | 0.204933 | 0.204933 | 0.204933 | 0.204933 | 0.204933 | 0.204933 | 0.204933 | 0.204933 | 0.204933 | 0.204933 | 0.204933 | 0.204933 | 0.204933 | 0.204933 | 0.204933 | 0.204933 | 0.204933 | 0.204933 | 0.204933 | 0.204933 | 0.204933 | 0.204933 | 0.204933 | 0.204933 | 0.204933 | 0.204933 | 0.204933 | 0.204933 | 0.204933 | 0.204933 | 0.204933 | 0.204933 | 0.204933 | 0.204933 | 0.204933 | 0.204933 | 0.204933 | 0.204933 | 0.204933 | 0.204933 | 0.204933 | 0.204933 | 0.204933 | 0.2039524 | 0.2039524 | 0.1794281 | 0.1310203 | 0.103027 | 0.06993063 | 0.04027567 | 0.01721827 | 0.004660105 | 0 | 0 | 0.000876428 | 0.01056277
1290 | 511.3825 | 0.001697962 | 30 | 675 | -615 | 0 | 0 | 0 | 0.01817818 | 0.04493078 | 0.06863861 | 0.1098505 | 0.1383238 | 0.1851764 | 0.2056504 | 0.2056504 | 0.206631 | 0.206631 | 0.206631 | 0.206631 | 0.206631 | 0.206631 | 0.206631 | 0.206631 | 0.206631 | 0.206631 | 0.206631 | 0.206631 | 0.206631 | 0.206631 | 0.206631 | 0.206631 | 0.206631 | 0.206631 | 0.206631 | 0.206631 | 0.206631 | 0.206631 | 0.206631 | 0.206631 | 0.206631 | 0.206631 | 0.206631 | 0.206631 | 0.206631 | 0.206631 | 0.206631 | 0.206631 | 0.206631 | 0.206631 | 0.206631 | 0.206631 | 0.206631 | 0.206631 | 0.206631 | 0.206631 | 0.206631 | 0.206631 | 0.206631 | 0.2056504 | 0.2056504 | 0.181126 | 0.1327183 | 0.103027 | 0.06993063 | 0.04027567 | 0.01721827 | 0.004660105 | 0 | 0 | 0.0005094146 | 0.01974103
1290 | 503.5161 | 0.001671843 | 40 | 685 | -605 | 0 | 0 | 0 | 0.01817818 | 0.04493078 | 0.06863861 | 0.1098505 | 0.1383238 | 0.1851764 | 0.2056504 | 0.2073222 | 0.2083029 | 0.2083029 | 0.2083029 | 0.2083029 | 0.2083029 | 0.2083029 | 0.2083029 | 0.2083029 | 0.2083029 | 0.2083029 | 0.2083029 | 0.2083029 | 0.2083029 | 0.2083029 | 0.2083029 | 0.2083029 | 0.2083029 | 0.2083029 | 0.2083029 | 0.2083029 | 0.2083029 | 0.2083029 | 0.2083029 | 0.2083029 | 0.2083029 | 0.2083029 | 0.2083029 | 0.2083029 | 0.2083029 | 0.2083029 | 0.2083029 | 0.2083029 | 0.2083029 | 0.2083029 | 0.2083029 | 0.2083029 | 0.2083029 | 0.2083029 | 0.2083029 | 0.2083029 | 0.2083029 | 0.2083029 | 0.2083029 | 0.2073222 | 0.2073222 | 0.1827979 | 0.1343901 | 0.103027 | 0.06993063 | 0.04027567 | 0.01721827 | 0.004660105 | 0 | 0 | 0.0001424012 | 0.03224438
1290 | 498.6705 | 0.001655754 | 30 | 675 | -615 | 0 | 0 | 0 | 0.01817818 | 0.04493078 | 0.06863861 | 0.1098505 | 0.1383238 | 0.1851764 | 0.2073061 | 0.2089779 | 0.2099586 | 0.2099586 | 0.2099586 | 0.2099586 | 0.2099586 | 0.2099586 | 0.2099586 | 0.2099586 | 0.2099586 | 0.2099586 | 0.2099586 | 0.2099586 | 0.2099586 | 0.2099586 | 0.2099586 | 0.2099586 | 0.2099586 | 0.2099586 | 0.2099586 | 0.2099586 | 0.2099586 | 0.2099586 | 0.2099586 | 0.2099586 | 0.2099586 | 0.2099586 | 0.2099586 | 0.2099586 | 0.2099586 | 0.2099586 | 0.2099586 | 0.2099586 | 0.2099586 | 0.2099586 | 0.2099586 | 0.2099586 | 0.2099586 | 0.2099586 | 0.2099586 | 0.2099586 | 0.2099586 | 0.2099586 | 0.2099586 | 0.2089779 | 0.2089779 | 0.1844536 | 0.1360459 | 0.103027 | 0.06993063 | 0.04027567 | 0.01721827 | 0.004660105 | 0 | 0 | 0.0005094146 | 0.01974103
1290 | 507.5486 | 0.001685232 | 20 | 665 | -625 | 0 | 0 | 0 | 0.01817818 | 0.04493078 | 0.06863861 | 0.1098505 | 0.1383238 | 0.1851764 | 0.2089913 | 0.2106632 | 0.2116438 | 0.2116438 | 0.2116438 | 0.2116438 | 0.2116438 | 0.2116438 | 0.2116438 | 0.2116438 | 0.2116438 | 0.2116438 | 0.2116438 | 0.2116438 | 0.2116438 | 0.2116438 | 0.2116438 | 0.2116438 | 0.2116438 | 0.2116438 | 0.2116438 | 0.2116438 | 0.2116438 | 0.2116438 | 0.2116438 | 0.2116438 | 0.2116438 | 0.2116438 | 0.2116438 | 0.2116438 | 0.2116438 | 0.2116438 | 0.2116438 | 0.2116438 | 0.2116438 | 0.2116438 | 0.2116438 | 0.2116438 | 0.2116438 | 0.2116438 | 0.2116438 | 0.2116438 | 0.2116438 | 0.2116438 | 0.2116438 | 0.2106632 | 0.2106632 | 0.1861389 | 0.1360459 | 0.103027 | 0.06993063 | 0.04027567 | 0.01721827 | 0.004660105 | 0 | 0 | 0.000876428 | 0.01056277
1290 | 485.5602 | 0.001612223 | 10 | 655 | -635 | 0 | 0 | 0 | 0.01817818 | 0.04493078 | 0.06863861 | 0.1098505 | 0.1383238 | 0.1851764 | 0.2106036 | 0.2122754 | 0.2132561 | 0.2132561 | 0.2132561 | 0.2132561 | 0.2132561 | 0.2132561 | 0.2132561 | 0.2132561 | 0.2132561 | 0.2132561 | 0.2132561 | 0.2132561 | 0.2132561 | 0.2132561 | 0.2132561 | 0.2132561 | 0.2132561 | 0.2132561 | 0.2132561 | 0.2132561 | 0.2132561 | 0.2132561 | 0.2132561 | 0.2132561 | 0.2132561 | 0.2132561 | 0.2132561 | 0.2132561 | 0.2132561 | 0.2132561 | 0.2132561 | 0.2132561 | 0.2132561 | 0.2132561 | 0.2132561 | 0.2132561 | 0.2132561 | 0.2132561 | 0.2132561 | 0.2132561 | 0.2132561 | 0.2132561 | 0.2132561 | 0.2122754 | 0.2122754 | 0.1877511 | 0.1360459 | 0.103027 | 0.06993063 | 0.04027567 | 0.01721827 | 0.004660105 | 0 | 0 | 0.001428654 | 0.001384503
1290 | 513.8261 | 0.001706076 | 0 | 645 | -645 | 0 | 0 | 0 | 0.01817818 | 0.04493078 | 0.06863861 | 0.1098505 | 0.1383238 | 0.1868825 | 0.2123096 | 0.2139815 | 0.2149621 | 0.2149621 | 0.2149621 | 0.2149621 | 0.2149621 | 0.2149621 | 0.2149621 | 0.2149621 | 0.2149621 | 0.2149621 | 0.2149621 | 0.2149621 | 0.2149621 | 0.2149621 | 0.2149621 | 0.2149621 | 0.2149621 | 0.2149621 | 0.2149621 | 0.2149621 | 0.2149621 | 0.2149621 | 0.2149621 | 0.2149621 | 0.2149621 | 0.2149621 | 0.2149621 | 0.2149621 | 0.2149621 | 0.2149621 | 0.2149621 | 0.2149621 | 0.2149621 | 0.2149621 | 0.2149621 | 0.2149621 | 0.2149621 | 0.2149621 | 0.2149621 | 0.2149621 | 0.2149621 | 0.2149621 | 0.2149621 | 0.2139815 | 0.2139815 | 0.1894572 | 0.1360459 | 0.103027 | 0.06993063 | 0.04027567 | 0.01721827 | 0.004660105 | 0 | 0 | 0.002054343 | 0.0009806598
1290 | 506.6823 | 0.001682356 | -10 | 635 | -655 | 0 | 0 | 0 | 0.01817818 | 0.04493078 | 0.06863861 | 0.1098505 | 0.1383238 | 0.1885649 | 0.213992 | 0.2156638 | 0.2166445 | 0.2166445 | 0.2166445 | 0.2166445 | 0.2166445 | 0.2166445 | 0.2166445 | 0.2166445 | 0.2166445 | 0.2166445 | 0.2166445 | 0.2166445 | 0.2166445 | 0.2166445 | 0.2166445 | 0.2166445 | 0.2166445 | 0.2166445 | 0.2166445 | 0.2166445 | 0.2166445 | 0.2166445 | 0.2166445 | 0.2166445 | 0.2166445 | 0.2166445 | 0.2166445 | 0.2166445 | 0.2166445 | 0.2166445 | 0.2166445 | 0.2166445 | 0.2166445 | 0.2166445 | 0.2166445 | 0.2166445 | 0.2166445 | 0.2166445 | 0.2166445 | 0.2166445 | 0.2166445 | 0.2166445 | 0.2166445 | 0.2156638 | 0.2156638 | 0.1894572 | 0.1360459 | 0.103027 | 0.06993063 | 0.04027567 | 0.01721827 | 0.004660105 | 0 | 0 | 0.003071213 | 0.0009806598
1290 | 532.4928 | 0.001768055 | -20 | 625 | -665 | 0 | 0 | 0 | 0.01817818 | 0.04493078 | 0.06863861 | 0.1098505 | 0.1383238 | 0.1903329 | 0.21576 | 0.2174319 | 0.2184125 | 0.2184125 | 0.2184125 | 0.2184125 | 0.2184125 | 0.2184125 | 0.2184125 | 0.2184125 | 0.2184125 | 0.2184125 | 0.2184125 | 0.2184125 | 0.2184125 | 0.2184125 | 0.2184125 | 0.2184125 | 0.2184125 | 0.2184125 | 0.2184125 | 0.2184125 | 0.2184125 | 0.2184125 | 0.2184125 | 0.2184125 | 0.2184125 | 0.2184125 | 0.2184125 | 0.2184125 | 0.2184125 | 0.2184125 | 0.2184125 | 0.2184125 | 0.2184125 | 0.2184125 | 0.2184125 | 0.2184125 | 0.2184125 | 0.2184125 | 0.2184125 | 0.2184125 | 0.2184125 | 0.2184125 | 0.2184125 | 0.2174319 | 0.2174319 | 0.1894572 | 0.1360459 | 0.103027 | 0.06993063 | 0.04027567 | 0.01721827 | 0.004660105 | 0 | 0 | 0.01258735 | 0.000876428
1290 | 531.4254 | 0.001764511 | -30 | 615 | -675 | 0 | 0 | 0 | 0.01817818 | 0.04493078 | 0.06863861 | 0.1098505 | 0.1400883 | 0.1920974 | 0.2175246 | 0.2191964 | 0.2201771 | 0.2201771 | 0.2201771 | 0.2201771 | 0.2201771 | 0.2201771 | 0.2201771 | 0.2201771 | 0.2201771 | 0.2201771 | 0.2201771 | 0.2201771 | 0.2201771 | 0.2201771 | 0.2201771 | 0.2201771 | 0.2201771 | 0.2201771 | 0.2201771 | 0.2201771 | 0.2201771 | 0.2201771 | 0.2201771 | 0.2201771 | 0.2201771 | 0.2201771 | 0.2201771 | 0.2201771 | 0.2201771 | 0.2201771 | 0.2201771 | 0.2201771 | 0.2201771 | 0.2201771 | 0.2201771 | 0.2201771 | 0.2201771 | 0.2201771 | 0.2201771 | 0.2201771 | 0.2201771 | 0.2201771 | 0.2201771 | 0.2191964 | 0.2191964 | 0.1894572 | 0.1360459 | 0.103027 | 0.06993063 | 0.04027567 | 0.01721827 | 0.004660105 | 0 | 0 | 0.0221035 | 0.0005094146
1268 | 622.0875 | 0.00206554 | -40 | 594 | -674 | 0 | 0 | 0 | 0.01817818 | 0.04493078 | 0.06863861 | 0.1098505 | 0.1421538 | 0.194163 | 0.2195901 | 0.2212619 | 0.2222426 | 0.2222426 | 0.2222426 | 0.2222426 | 0.2222426 | 0.2222426 | 0.2222426 | 0.2222426 | 0.2222426 | 0.2222426 | 0.2222426 | 0.2222426 | 0.2222426 | 0.2222426 | 0.2222426 | 0.2222426 | 0.2222426 | 0.2222426 | 0.2222426 | 0.2222426 | 0.2222426 | 0.2222426 | 0.2222426 | 0.2222426 | 0.2222426 | 0.2222426 | 0.2222426 | 0.2222426 | 0.2222426 | 0.2222426 | 0.2222426 | 0.2222426 | 0.2222426 | 0.2222426 | 0.2222426 | 0.2222426 | 0.2222426 | 0.2222426 | 0.2222426 | 0.2222426 | 0.2222426 | 0.2222426 | 0.2222426 | 0.2212619 | 0.2191964 | 0.1894572 | 0.1360459 | 0.103027 | 0.06993063 | 0.04027567 | 0.01721827 | 0.004660105 | 0 | 0 | 0.02115188 | 0
1280 | 319.0242 | 0.001059268 | -30 | 610 | -670 | 0 | 0 | 0 | 0.01817818 | 0.04493078 | 0.06863861 | 0.1098505 | 0.1432131 | 0.1952222 | 0.2206494 | 0.2223212 | 0.2233019 | 0.2233019 | 0.2233019 | 0.2233019 | 0.2233019 | 0.2233019 | 0.2233019 | 0.2233019 | 0.2233019 | 0.2233019 | 0.2233019 | 0.2233019 | 0.2233019 | 0.2233019 | 0.2233019 | 0.2233019 | 0.2233019 | 0.2233019 | 0.2233019 | 0.2233019 | 0.2233019 | 0.2233019 | 0.2233019 | 0.2233019 | 0.2233019 | 0.2233019 | 0.2233019 | 0.2233019 | 0.2233019 | 0.2233019 | 0.2233019 | 0.2233019 | 0.2233019 | 0.2233019 | 0.2233019 | 0.2233019 | 0.2233019 | 0.2233019 | 0.2233019 | 0.2233019 | 0.2233019 | 0.2233019 | 0.2233019 | 0.2223212 | 0.2191964 | 0.1894572 | 0.1360459 | 0.103027 | 0.06993063 | 0.04027567 | 0.01721827 | 0.004660105 | 0 | 0 | 0.01734542 | 0.0003259079
1272 | 325.6385 | 0.001081229 | -20 | 616 | -656 | 0 | 0 | 0 | 0.01817818 | 0.04493078 | 0.06863861 | 0.1098505 | 0.1432131 | 0.1963035 | 0.2217306 | 0.2234024 | 0.2243831 | 0.2243831 | 0.2243831 | 0.2243831 | 0.2243831 | 0.2243831 | 0.2243831 | 0.2243831 | 0.2243831 | 0.2243831 | 0.2243831 | 0.2243831 | 0.2243831 | 0.2243831 | 0.2243831 | 0.2243831 | 0.2243831 | 0.2243831 | 0.2243831 | 0.2243831 | 0.2243831 | 0.2243831 | 0.2243831 | 0.2243831 | 0.2243831 | 0.2243831 | 0.2243831 | 0.2243831 | 0.2243831 | 0.2243831 | 0.2243831 | 0.2243831 | 0.2243831 | 0.2243831 | 0.2243831 | 0.2243831 | 0.2243831 | 0.2243831 | 0.2243831 | 0.2243831 | 0.2243831 | 0.2243831 | 0.2243831 | 0.2234024 | 0.2202776 | 0.1894572 | 0.1360459 | 0.103027 | 0.06993063 | 0.04027567 | 0.01721827 | 0.004660105 | 0 | 0 | 0.004022827 | 0.000546116
1272 | 328.0895 | 0.001089368 | -10 | 626 | -646 | 0 | 0 | 0 | 0.01817818 | 0.04493078 | 0.06863861 | 0.1098505 | 0.1432131 | 0.1973928 | 0.22282 | 0.2244918 | 0.2254725 | 0.2254725 | 0.2254725 | 0.2254725 | 0.2254725 | 0.2254725 | 0.2254725 | 0.2254725 | 0.2254725 | 0.2254725 | 0.2254725 | 0.2254725 | 0.2254725 | 0.2254725 | 0.2254725 | 0.2254725 | 0.2254725 | 0.2254725 | 0.2254725 | 0.2254725 | 0.2254725 | 0.2254725 | 0.2254725 | 0.2254725 | 0.2254725 | 0.2254725 | 0.2254725 | 0.2254725 | 0.2254725 | 0.2254725 | 0.2254725 | 0.2254725 | 0.2254725 | 0.2254725 | 0.2254725 | 0.2254725 | 0.2254725 | 0.2254725 | 0.2254725 | 0.2254725 | 0.2254725 | 0.2254725 | 0.2254725 | 0.2244918 | 0.221367 | 0.1894572 | 0.1360459 | 0.103027 | 0.06993063 | 0.04027567 | 0.01721827 | 0.004660105 | 0 | 0 | 0.002116912 | 0.0009131294
1269 | 575.7508 | 0.001911686 | 0 | 634.5 | -634.5 | 0 | 0 | 0 | 0.01817818 | 0.04493078 | 0.06863861 | 0.1098505 | 0.1432131 | 0.1973928 | 0.2247316 | 0.2264035 | 0.2273842 | 0.2273842 | 0.2273842 | 0.2273842 | 0.2273842 | 0.2273842 | 0.2273842 | 0.2273842 | 0.2273842 | 0.2273842 | 0.2273842 | 0.2273842 | 0.2273842 | 0.2273842 | 0.2273842 | 0.2273842 | 0.2273842 | 0.2273842 | 0.2273842 | 0.2273842 | 0.2273842 | 0.2273842 | 0.2273842 | 0.2273842 | 0.2273842 | 0.2273842 | 0.2273842 | 0.2273842 | 0.2273842 | 0.2273842 | 0.2273842 | 0.2273842 | 0.2273842 | 0.2273842 | 0.2273842 | 0.2273842 | 0.2273842 | 0.2273842 | 0.2273842 | 0.2273842 | 0.2273842 | 0.2273842 | 0.2273842 | 0.2264035 | 0.2232787 | 0.1894572 | 0.1360459 | 0.103027 | 0.06993063 | 0.04027567 | 0.01721827 | 0.004660105 | 0 | 0 | 0.001397369 | 0.001759523
1269 | 559.4501 | 0.001857562 | 10 | 644.5 | -624.5 | 0 | 0 | 0 | 0.01817818 | 0.04493078 | 0.06863861 | 0.1098505 | 0.1432131 | 0.1973928 | 0.2265892 | 0.2282611 | 0.2292417 | 0.2292417 | 0.2292417 | 0.2292417 | 0.2292417 | 0.2292417 | 0.2292417 | 0.2292417 | 0.2292417 | 0.2292417 | 0.2292417 | 0.2292417 | 0.2292417 | 0.2292417 | 0.2292417 | 0.2292417 | 0.2292417 | 0.2292417 | 0.2292417 | 0.2292417 | 0.2292417 | 0.2292417 | 0.2292417 | 0.2292417 | 0.2292417 | 0.2292417 | 0.2292417 | 0.2292417 | 0.2292417 | 0.2292417 | 0.2292417 | 0.2292417 | 0.2292417 | 0.2292417 | 0.2292417 | 0.2292417 | 0.2292417 | 0.2292417 | 0.2292417 | 0.2292417 | 0.2292417 | 0.2292417 | 0.2292417 | 0.2282611 | 0.2251362 | 0.1913147 | 0.1360459 | 0.103027 | 0.06993063 | 0.04027567 | 0.01721827 | 0.004660105 | 0 | 0 | 0.0008580774 | 0.002928987
1269 | 542.9819 | 0.001802882 | 20 | 654.5 | -614.5 | 0 | 0 | 0 | 0.01817818 | 0.04493078 | 0.06863861 | 0.1098505 | 0.1432131 | 0.1973928 | 0.2265892 | 0.2300639 | 0.2310446 | 0.2310446 | 0.2310446 | 0.2310446 | 0.2310446 | 0.2310446 | 0.2310446 | 0.2310446 | 0.2310446 | 0.2310446 | 0.2310446 | 0.2310446 | 0.2310446 | 0.2310446 | 0.2310446 | 0.2310446 | 0.2310446 | 0.2310446 | 0.2310446 | 0.2310446 | 0.2310446 | 0.2310446 | 0.2310446 | 0.2310446 | 0.2310446 | 0.2310446 | 0.2310446 | 0.2310446 | 0.2310446 | 0.2310446 | 0.2310446 | 0.2310446 | 0.2310446 | 0.2310446 | 0.2310446 | 0.2310446 | 0.2310446 | 0.2310446 | 0.2310446 | 0.2310446 | 0.2310446 | 0.2310446 | 0.2310446 | 0.2300639 | 0.2269391 | 0.1931176 | 0.1360459 | 0.103027 | 0.06993063 | 0.04027567 | 0.01721827 | 0.004660105 | 0 | 0 | 0.0004910639 | 0.004098451
1269 | 566.7005 | 0.001881636 | 30 | 664.5 | -604.5 | 0 | 0 | 0 | 0.01817818 | 0.04493078 | 0.06863861 | 0.1098505 | 0.1432131 | 0.1973928 | 0.2265892 | 0.2319456 | 0.2329262 | 0.2329262 | 0.2329262 | 0.2329262 | 0.2329262 | 0.2329262 | 0.2329262 | 0.2329262 | 0.2329262 | 0.2329262 | 0.2329262 | 0.2329262 | 0.2329262 | 0.2329262 | 0.2329262 | 0.2329262 | 0.2329262 | 0.2329262 | 0.2329262 | 0.2329262 | 0.2329262 | 0.2329262 | 0.2329262 | 0.2329262 | 0.2329262 | 0.2329262 | 0.2329262 | 0.2329262 | 0.2329262 | 0.2329262 | 0.2329262 | 0.2329262 | 0.2329262 | 0.2329262 | 0.2329262 | 0.2329262 | 0.2329262 | 0.2329262 | 0.2329262 | 0.2329262 | 0.2329262 | 0.2329262 | 0.2329262 | 0.2319456 | 0.2288208 | 0.1949992 | 0.1360459 | 0.103027 | 0.06993063 | 0.04027567 | 0.01721827 | 0.004660105 | 0 | 0 | 0.0001240505 | 0.01668728
1263 | 507.5656 | 0.001685288 | 40 | 671.5 | -591.5 | 0 | 0 | 0 | 0.01817818 | 0.04493078 | 0.06863861 | 0.1098505 | 0.1432131 | 0.1973928 | 0.2265892 | 0.2336309 | 0.2346115 | 0.2346115 | 0.2346115 | 0.2346115 | 0.2346115 | 0.2346115 | 0.2346115 | 0.2346115 | 0.2346115 | 0.2346115 | 0.2346115 | 0.2346115 | 0.2346115 | 0.2346115 | 0.2346115 | 0.2346115 | 0.2346115 | 0.2346115 | 0.2346115 | 0.2346115 | 0.2346115 | 0.2346115 | 0.2346115 | 0.2346115 | 0.2346115 | 0.2346115 | 0.2346115 | 0.2346115 | 0.2346115 | 0.2346115 | 0.2346115 | 0.2346115 | 0.2346115 | 0.2346115 | 0.2346115 | 0.2346115 | 0.2346115 | 0.2346115 | 0.2346115 | 0.2346115 | 0.2346115 | 0.2346115 | 0.2346115 | 0.2336309 | 0.2305061 | 0.1966845 | 0.1377312 | 0.103027 | 0.06993063 | 0.04027567 | 0.01721827 | 0.004660105 | 0 | 0 | 0 | 0.02554771
1263 | 521.1313 | 0.001730331 | 30 | 661.5 | -601.5 | 0 | 0 | 0 | 0.01817818 | 0.04493078 | 0.06863861 | 0.1098505 | 0.1432131 | 0.1973928 | 0.2265892 | 0.2353612 | 0.2363419 | 0.2363419 | 0.2363419 | 0.2363419 | 0.2363419 | 0.2363419 | 0.2363419 | 0.2363419 | 0.2363419 | 0.2363419 | 0.2363419 | 0.2363419 | 0.2363419 | 0.2363419 | 0.2363419 | 0.2363419 | 0.2363419 | 0.2363419 | 0.2363419 | 0.2363419 | 0.2363419 | 0.2363419 | 0.2363419 | 0.2363419 | 0.2363419 | 0.2363419 | 0.2363419 | 0.2363419 | 0.2363419 | 0.2363419 | 0.2363419 | 0.2363419 | 0.2363419 | 0.2363419 | 0.2363419 | 0.2363419 | 0.2363419 | 0.2363419 | 0.2363419 | 0.2363419 | 0.2363419 | 0.2363419 | 0.2363419 | 0.2353612 | 0.2322364 | 0.1984149 | 0.1377312 | 0.103027 | 0.06993063 | 0.04027567 | 0.01721827 | 0.004660105 | 0 | 0 | 1.394651e-05 | 0.01288995
1268 | 635.0595 | 0.002108611 | 20 | 654 | -614 | 0 | 0 | 0 | 0.01817818 | 0.04493078 | 0.06863861 | 0.1098505 | 0.1432131 | 0.1973928 | 0.2265892 | 0.2374698 | 0.2384505 | 0.2384505 | 0.2384505 | 0.2384505 | 0.2384505 | 0.2384505 | 0.2384505 | 0.2384505 | 0.2384505 | 0.2384505 | 0.2384505 | 0.2384505 | 0.2384505 | 0.2384505 | 0.2384505 | 0.2384505 | 0.2384505 | 0.2384505 | 0.2384505 | 0.2384505 | 0.2384505 | 0.2384505 | 0.2384505 | 0.2384505 | 0.2384505 | 0.2384505 | 0.2384505 | 0.2384505 | 0.2384505 | 0.2384505 | 0.2384505 | 0.2384505 | 0.2384505 | 0.2384505 | 0.2384505 | 0.2384505 | 0.2384505 | 0.2384505 | 0.2384505 | 0.2384505 | 0.2384505 | 0.2384505 | 0.2384505 | 0.2374698 | 0.234345 | 0.2005235 | 0.1377312 | 0.103027 | 0.06993063 | 0.04027567 | 0.01721827 | 0.004660105 | 0 | 0 | 0.0004727133 | 0.004039978
1268 | 612.2852 | 0.002032993 | 10 | 644 | -624 | 0 | 0 | 0 | 0.01817818 | 0.04493078 | 0.06863861 | 0.1098505 | 0.1432131 | 0.1973928 | 0.2286222 | 0.2395028 | 0.2404835 | 0.2404835 | 0.2404835 | 0.2404835 | 0.2404835 | 0.2404835 | 0.2404835 | 0.2404835 | 0.2404835 | 0.2404835 | 0.2404835 | 0.2404835 | 0.2404835 | 0.2404835 | 0.2404835 | 0.2404835 | 0.2404835 | 0.2404835 | 0.2404835 | 0.2404835 | 0.2404835 | 0.2404835 | 0.2404835 | 0.2404835 | 0.2404835 | 0.2404835 | 0.2404835 | 0.2404835 | 0.2404835 | 0.2404835 | 0.2404835 | 0.2404835 | 0.2404835 | 0.2404835 | 0.2404835 | 0.2404835 | 0.2404835 | 0.2404835 | 0.2404835 | 0.2404835 | 0.2404835 | 0.2404835 | 0.2404835 | 0.2395028 | 0.236378 | 0.2025565 | 0.1377312 | 0.103027 | 0.06993063 | 0.04027567 | 0.01721827 | 0.004660105 | 0 | 0 | 0.0008397267 | 0.002870514
1257 | 570.9038 | 0.001895593 | 0 | 628.5 | -628.5 | 0 | 0 | 0 | 0.01817818 | 0.04493078 | 0.06863861 | 0.1098505 | 0.1432131 | 0.1973928 | 0.2305178 | 0.2413984 | 0.242379 | 0.242379 | 0.242379 | 0.242379 | 0.242379 | 0.242379 | 0.242379 | 0.242379 | 0.242379 | 0.242379 | 0.242379 | 0.242379 | 0.242379 | 0.242379 | 0.242379 | 0.242379 | 0.242379 | 0.242379 | 0.242379 | 0.242379 | 0.242379 | 0.242379 | 0.242379 | 0.242379 | 0.242379 | 0.242379 | 0.242379 | 0.242379 | 0.242379 | 0.242379 | 0.242379 | 0.242379 | 0.242379 | 0.242379 | 0.242379 | 0.242379 | 0.242379 | 0.242379 | 0.242379 | 0.242379 | 0.242379 | 0.242379 | 0.242379 | 0.2413984 | 0.2382736 | 0.2025565 | 0.1377312 | 0.103027 | 0.06993063 | 0.04027567 | 0.01721827 | 0.004660105 | 0 | 0 | 0.001249417 | 0.001057844
1257 | 636.6662 | 0.002113946 | -10 | 618.5 | -638.5 | 0 | 0 | 0 | 0.01817818 | 0.04493078 | 0.06863861 | 0.1098505 | 0.1432131 | 0.1973928 | 0.2326317 | 0.2435123 | 0.244493 | 0.244493 | 0.244493 | 0.244493 | 0.244493 | 0.244493 | 0.244493 | 0.244493 | 0.244493 | 0.244493 | 0.244493 | 0.244493 | 0.244493 | 0.244493 | 0.244493 | 0.244493 | 0.244493 | 0.244493 | 0.244493 | 0.244493 | 0.244493 | 0.244493 | 0.244493 | 0.244493 | 0.244493 | 0.244493 | 0.244493 | 0.244493 | 0.244493 | 0.244493 | 0.244493 | 0.244493 | 0.244493 | 0.244493 | 0.244493 | 0.244493 | 0.244493 | 0.244493 | 0.244493 | 0.244493 | 0.244493 | 0.244493 | 0.244493 | 0.2435123 | 0.2403875 | 0.2025565 | 0.1377312 | 0.103027 | 0.06993063 | 0.04027567 | 0.01721827 | 0.004660105 | 0 | 0 | 0.005321495 | 0.0006378693
1267 | 462.06 | 0.001534195 | -20 | 613.5 | -653.5 | 0 | 0 | 0 | 0.01817818 | 0.04493078 | 0.06863861 | 0.1098505 | 0.1432131 | 0.198927 | 0.2341659 | 0.2450465 | 0.2460272 | 0.2460272 | 0.2460272 | 0.2460272 | 0.2460272 | 0.2460272 | 0.2460272 | 0.2460272 | 0.2460272 | 0.2460272 | 0.2460272 | 0.2460272 | 0.2460272 | 0.2460272 | 0.2460272 | 0.2460272 | 0.2460272 | 0.2460272 | 0.2460272 | 0.2460272 | 0.2460272 | 0.2460272 | 0.2460272 | 0.2460272 | 0.2460272 | 0.2460272 | 0.2460272 | 0.2460272 | 0.2460272 | 0.2460272 | 0.2460272 | 0.2460272 | 0.2460272 | 0.2460272 | 0.2460272 | 0.2460272 | 0.2460272 | 0.2460272 | 0.2460272 | 0.2460272 | 0.2460272 | 0.2460272 | 0.2460272 | 0.2450465 | 0.2403875 | 0.2025565 | 0.1377312 | 0.103027 | 0.06993063 | 0.04027567 | 0.01721827 | 0.004660105 | 0 | 0 | 0.01142961 | 0.0004543626
1255 | 408.8603 | 0.001357554 | -30 | 597.5 | -657.5 | 0 | 0 | 0 | 0.01817818 | 0.04493078 | 0.06863861 | 0.1098505 | 0.1432131 | 0.2002846 | 0.2355235 | 0.2464041 | 0.2473847 | 0.2473847 | 0.2473847 | 0.2473847 | 0.2473847 | 0.2473847 | 0.2473847 | 0.2473847 | 0.2473847 | 0.2473847 | 0.2473847 | 0.2473847 | 0.2473847 | 0.2473847 | 0.2473847 | 0.2473847 | 0.2473847 | 0.2473847 | 0.2473847 | 0.2473847 | 0.2473847 | 0.2473847 | 0.2473847 | 0.2473847 | 0.2473847 | 0.2473847 | 0.2473847 | 0.2473847 | 0.2473847 | 0.2473847 | 0.2473847 | 0.2473847 | 0.2473847 | 0.2473847 | 0.2473847 | 0.2473847 | 0.2473847 | 0.2473847 | 0.2473847 | 0.2473847 | 0.2473847 | 0.2473847 | 0.2473847 | 0.2464041 | 0.2403875 | 0.2025565 | 0.1377312 | 0.103027 | 0.06993063 | 0.04027567 | 0.01721827 | 0.004660105 | 0 | 0 | 0.01573859 | 0
1255 | 432.8546 | 0.001437223 | -40 | 587.5 | -667.5 | 0 | 0 | 0 | 0.01817818 | 0.04493078 | 0.06863861 | 0.1098505 | 0.1432131 | 0.2017218 | 0.2369607 | 0.2478413 | 0.248822 | 0.248822 | 0.248822 | 0.248822 | 0.248822 | 0.248822 | 0.248822 | 0.248822 | 0.248822 | 0.248822 | 0.248822 | 0.248822 | 0.248822 | 0.248822 | 0.248822 | 0.248822 | 0.248822 | 0.248822 | 0.248822 | 0.248822 | 0.248822 | 0.248822 | 0.248822 | 0.248822 | 0.248822 | 0.248822 | 0.248822 | 0.248822 | 0.248822 | 0.248822 | 0.248822 | 0.248822 | 0.248822 | 0.248822 | 0.248822 | 0.248822 | 0.248822 | 0.248822 | 0.248822 | 0.248822 | 0.248822 | 0.248822 | 0.248822 | 0.2464041 | 0.2403875 | 0.2025565 | 0.1377312 | 0.103027 | 0.06993063 | 0.04027567 | 0.01721827 | 0.004660105 | 0 | 0 | 0.0289268 | 0
1255 | 422.2036 | 0.001401858 | -30 | 597.5 | -657.5 | 0 | 0 | 0 | 0.01817818 | 0.04493078 | 0.06863861 | 0.1098505 | 0.1432131 | 0.2031237 | 0.2383626 | 0.2492432 | 0.2502238 | 0.2502238 | 0.2502238 | 0.2502238 | 0.2502238 | 0.2502238 | 0.2502238 | 0.2502238 | 0.2502238 | 0.2502238 | 0.2502238 | 0.2502238 | 0.2502238 | 0.2502238 | 0.2502238 | 0.2502238 | 0.2502238 | 0.2502238 | 0.2502238 | 0.2502238 | 0.2502238 | 0.2502238 | 0.2502238 | 0.2502238 | 0.2502238 | 0.2502238 | 0.2502238 | 0.2502238 | 0.2502238 | 0.2502238 | 0.2502238 | 0.2502238 | 0.2502238 | 0.2502238 | 0.2502238 | 0.2502238 | 0.2502238 | 0.2502238 | 0.2502238 | 0.2502238 | 0.2502238 | 0.2502238 | 0.2502238 | 0.2478059 | 0.2403875 | 0.2025565 | 0.1377312 | 0.103027 | 0.06993063 | 0.04027567 | 0.01721827 | 0.004660105 | 0 | 0 | 0.01573859 | 0
1253 | 262.282 | 0.0008708646 | -20 | 606.5 | -646.5 | 0 | 0 | 0 | 0.01817818 | 0.04493078 | 0.06863861 | 0.1098505 | 0.1432131 | 0.2039945 | 0.2392334 | 0.250114 | 0.2510947 | 0.2510947 | 0.2510947 | 0.2510947 | 0.2510947 | 0.2510947 | 0.2510947 | 0.2510947 | 0.2510947 | 0.2510947 | 0.2510947 | 0.2510947 | 0.2510947 | 0.2510947 | 0.2510947 | 0.2510947 | 0.2510947 | 0.2510947 | 0.2510947 | 0.2510947 | 0.2510947 | 0.2510947 | 0.2510947 | 0.2510947 | 0.2510947 | 0.2510947 | 0.2510947 | 0.2510947 | 0.2510947 | 0.2510947 | 0.2510947 | 0.2510947 | 0.2510947 | 0.2510947 | 0.2510947 | 0.2510947 | 0.2510947 | 0.2510947 | 0.2510947 | 0.2510947 | 0.2510947 | 0.2510947 | 0.2510947 | 0.2486768 | 0.2403875 | 0.2025565 | 0.1377312 | 0.103027 | 0.06993063 | 0.04027567 | 0.01721827 | 0.004660105 | 0 | 0 | 0.008579157 | 0.0004868342
1253 | 277.0246 | 0.000919815 | -10 | 616.5 | -636.5 | 0 | 0 | 0 | 0.01817818 | 0.04493078 | 0.06863861 | 0.1098505 | 0.1432131 | 0.2039945 | 0.2401533 | 0.2510338 | 0.2520145 | 0.2520145 | 0.2520145 | 0.2520145 | 0.2520145 | 0.2520145 | 0.2520145 | 0.2520145 | 0.2520145 | 0.2520145 | 0.2520145 | 0.2520145 | 0.2520145 | 0.2520145 | 0.2520145 | 0.2520145 | 0.2520145 | 0.2520145 | 0.2520145 | 0.2520145 | 0.2520145 | 0.2520145 | 0.2520145 | 0.2520145 | 0.2520145 | 0.2520145 | 0.2520145 | 0.2520145 | 0.2520145 | 0.2520145 | 0.2520145 | 0.2520145 | 0.2520145 | 0.2520145 | 0.2520145 | 0.2520145 | 0.2520145 | 0.2520145 | 0.2520145 | 0.2520145 | 0.2520145 | 0.2520145 | 0.2520145 | 0.2495966 | 0.2413073 | 0.2025565 | 0.1377312 | 0.103027 | 0.06993063 | 0.04027567 | 0.01721827 | 0.004660105 | 0 | 0 | 0.004507079 | 0.00139173
1253 | 304.1703 | 0.001009948 | 0 | 626.5 | -626.5 | 0 | 0 | 0 | 0.01817818 | 0.04493078 | 0.06863861 | 0.1098505 | 0.1432131 | 0.2039945 | 0.2411632 | 0.2520438 | 0.2530245 | 0.2530245 | 0.2530245 | 0.2530245 | 0.2530245 | 0.2530245 | 0.2530245 | 0.2530245 | 0.2530245 | 0.2530245 | 0.2530245 | 0.2530245 | 0.2530245 | 0.2530245 | 0.2530245 | 0.2530245 | 0.2530245 | 0.2530245 | 0.2530245 | 0.2530245 | 0.2530245 | 0.2530245 | 0.2530245 | 0.2530245 | 0.2530245 | 0.2530245 | 0.2530245 | 0.2530245 | 0.2530245 | 0.2530245 | 0.2530245 | 0.2530245 | 0.2530245 | 0.2530245 | 0.2530245 | 0.2530245 | 0.2530245 | 0.2530245 | 0.2530245 | 0.2530245 | 0.2530245 | 0.2530245 | 0.2530245 | 0.2506066 | 0.2423173 | 0.2025565 | 0.1377312 | 0.103027 | 0.06993063 | 0.04027567 | 0.01721827 | 0.004660105 | 0 | 0 | 0.00093148 | 0.002296627
1253 | 339.7585 | 0.001128112 | 10 | 636.5 | -616.5 | 0 | 0 | 0 | 0.01817818 | 0.04493078 | 0.06863861 | 0.1098505 | 0.1432131 | 0.2039945 | 0.2422913 | 0.2531719 | 0.2541526 | 0.2541526 | 0.2541526 | 0.2541526 | 0.2541526 | 0.2541526 | 0.2541526 | 0.2541526 | 0.2541526 | 0.2541526 | 0.2541526 | 0.2541526 | 0.2541526 | 0.2541526 | 0.2541526 | 0.2541526 | 0.2541526 | 0.2541526 | 0.2541526 | 0.2541526 | 0.2541526 | 0.2541526 | 0.2541526 | 0.2541526 | 0.2541526 | 0.2541526 | 0.2541526 | 0.2541526 | 0.2541526 | 0.2541526 | 0.2541526 | 0.2541526 | 0.2541526 | 0.2541526 | 0.2541526 | 0.2541526 | 0.2541526 | 0.2541526 | 0.2541526 | 0.2541526 | 0.2541526 | 0.2541526 | 0.2541526 | 0.2517347 | 0.2434454 | 0.2025565 | 0.1377312 | 0.103027 | 0.06993063 | 0.04027567 | 0.01721827 | 0.004660105 | 0 | 0 | 0.0005644666 | 0.005104453
1253 | 343.089 | 0.001139171 | 20 | 646.5 | -606.5 | 0 | 0 | 0 | 0.01817818 | 0.04493078 | 0.06863861 | 0.1098505 | 0.1432131 | 0.2039945 | 0.2422913 | 0.2543111 | 0.2552917 | 0.2552917 | 0.2552917 | 0.2552917 | 0.2552917 | 0.2552917 | 0.2552917 | 0.2552917 | 0.2552917 | 0.2552917 | 0.2552917 | 0.2552917 | 0.2552917 | 0.2552917 | 0.2552917 | 0.2552917 | 0.2552917 | 0.2552917 | 0.2552917 | 0.2552917 | 0.2552917 | 0.2552917 | 0.2552917 | 0.2552917 | 0.2552917 | 0.2552917 | 0.2552917 | 0.2552917 | 0.2552917 | 0.2552917 | 0.2552917 | 0.2552917 | 0.2552917 | 0.2552917 | 0.2552917 | 0.2552917 | 0.2552917 | 0.2552917 | 0.2552917 | 0.2552917 | 0.2552917 | 0.2552917 | 0.2552917 | 0.2528739 | 0.2445846 | 0.2036956 | 0.1377312 | 0.103027 | 0.06993063 | 0.04027567 | 0.01721827 | 0.004660105 | 0 | 0 | 0.0001974532 | 0.008206728
1251 | 355.9606 | 0.001181909 | 30 | 655.5 | -595.5 | 0 | 0 | 0 | 0.01817818 | 0.04493078 | 0.06863861 | 0.1098505 | 0.1432131 | 0.2039945 | 0.2422913 | 0.255493 | 0.2564736 | 0.2564736 | 0.2564736 | 0.2564736 | 0.2564736 | 0.2564736 | 0.2564736 | 0.2564736 | 0.2564736 | 0.2564736 | 0.2564736 | 0.2564736 | 0.2564736 | 0.2564736 | 0.2564736 | 0.2564736 | 0.2564736 | 0.2564736 | 0.2564736 | 0.2564736 | 0.2564736 | 0.2564736 | 0.2564736 | 0.2564736 | 0.2564736 | 0.2564736 | 0.2564736 | 0.2564736 | 0.2564736 | 0.2564736 | 0.2564736 | 0.2564736 | 0.2564736 | 0.2564736 | 0.2564736 | 0.2564736 | 0.2564736 | 0.2564736 | 0.2564736 | 0.2564736 | 0.2564736 | 0.2564736 | 0.2564736 | 0.2540558 | 0.2457665 | 0.2048775 | 0.1377312 | 0.103027 | 0.06993063 | 0.04027567 | 0.01721827 | 0.004660105 | 0 | 0 | 0 | 0.01214562
1251 | 281.0903 | 0.0009333142 | 40 | 665.5 | -585.5 | 0 | 0 | 0 | 0.01817818 | 0.04493078 | 0.06863861 | 0.1098505 | 0.1432131 | 0.2039945 | 0.2422913 | 0.255493 | 0.257407 | 0.257407 | 0.257407 | 0.257407 | 0.257407 | 0.257407 | 0.257407 | 0.257407 | 0.257407 | 0.257407 | 0.257407 | 0.257407 | 0.257407 | 0.257407 | 0.257407 | 0.257407 | 0.257407 | 0.257407 | 0.257407 | 0.257407 | 0.257407 | 0.257407 | 0.257407 | 0.257407 | 0.257407 | 0.257407 | 0.257407 | 0.257407 | 0.257407 | 0.257407 | 0.257407 | 0.257407 | 0.257407 | 0.257407 | 0.257407 | 0.257407 | 0.257407 | 0.257407 | 0.257407 | 0.257407 | 0.257407 | 0.257407 | 0.257407 | 0.2549891 | 0.2466998 | 0.2058109 | 0.1377312 | 0.103027 | 0.06993063 | 0.04027567 | 0.01721827 | 0.004660105 | 0 | 0 | 0 | 0.02744837
1251 | 342.326 | 0.001136637 | 30 | 655.5 | -595.5 | 0 | 0 | 0 | 0.01817818 | 0.04493078 | 0.06863861 | 0.1098505 | 0.1432131 | 0.2039945 | 0.2422913 | 0.2566296 | 0.2585436 | 0.2585436 | 0.2585436 | 0.2585436 | 0.2585436 | 0.2585436 | 0.2585436 | 0.2585436 | 0.2585436 | 0.2585436 | 0.2585436 | 0.2585436 | 0.2585436 | 0.2585436 | 0.2585436 | 0.2585436 | 0.2585436 | 0.2585436 | 0.2585436 | 0.2585436 | 0.2585436 | 0.2585436 | 0.2585436 | 0.2585436 | 0.2585436 | 0.2585436 | 0.2585436 | 0.2585436 | 0.2585436 | 0.2585436 | 0.2585436 | 0.2585436 | 0.2585436 | 0.2585436 | 0.2585436 | 0.2585436 | 0.2585436 | 0.2585436 | 0.2585436 | 0.2585436 | 0.2585436 | 0.2585436 | 0.2585436 | 0.2561257 | 0.2478364 | 0.2069475 | 0.1377312 | 0.103027 | 0.06993063 | 0.04027567 | 0.01721827 | 0.004660105 | 0 | 0 | 0 | 0.01214562
1251 | 354.564 | 0.001177272 | 20 | 645.5 | -605.5 | 0 | 0 | 0 | 0.01817818 | 0.04493078 | 0.06863861 | 0.1098505 | 0.1432131 | 0.2039945 | 0.2422913 | 0.2578069 | 0.2597209 | 0.2597209 | 0.2597209 | 0.2597209 | 0.2597209 | 0.2597209 | 0.2597209 | 0.2597209 | 0.2597209 | 0.2597209 | 0.2597209 | 0.2597209 | 0.2597209 | 0.2597209 | 0.2597209 | 0.2597209 | 0.2597209 | 0.2597209 | 0.2597209 | 0.2597209 | 0.2597209 | 0.2597209 | 0.2597209 | 0.2597209 | 0.2597209 | 0.2597209 | 0.2597209 | 0.2597209 | 0.2597209 | 0.2597209 | 0.2597209 | 0.2597209 | 0.2597209 | 0.2597209 | 0.2597209 | 0.2597209 | 0.2597209 | 0.2597209 | 0.2597209 | 0.2597209 | 0.2597209 | 0.2597209 | 0.2597209 | 0.257303 | 0.2490137 | 0.2081248 | 0.1377312 | 0.103027 | 0.06993063 | 0.04027567 | 0.01721827 | 0.004660105 | 0 | 0 | 0.0003137428 | 0.0078965
1251 | 359.7526 | 0.0011945 | 10 | 635.5 | -615.5 | 0 | 0 | 0 | 0.01817818 | 0.04493078 | 0.06863861 | 0.1098505 | 0.1432131 | 0.2039945 | 0.2434858 | 0.2590014 | 0.2609154 | 0.2609154 | 0.2609154 | 0.2609154 | 0.2609154 | 0.2609154 | 0.2609154 | 0.2609154 | 0.2609154 | 0.2609154 | 0.2609154 | 0.2609154 | 0.2609154 | 0.2609154 | 0.2609154 | 0.2609154 | 0.2609154 | 0.2609154 | 0.2609154 | 0.2609154 | 0.2609154 | 0.2609154 | 0.2609154 | 0.2609154 | 0.2609154 | 0.2609154 | 0.2609154 | 0.2609154 | 0.2609154 | 0.2609154 | 0.2609154 | 0.2609154 | 0.2609154 | 0.2609154 | 0.2609154 | 0.2609154 | 0.2609154 | 0.2609154 | 0.2609154 | 0.2609154 | 0.2609154 | 0.2609154 | 0.2609154 | 0.2584975 | 0.2502082 | 0.2081248 | 0.1377312 | 0.103027 | 0.06993063 | 0.04027567 | 0.01721827 | 0.004660105 | 0 | 0 | 0.00103005 | 0.004794225
1251 | 378.3413 | 0.001256221 | 0 | 625.5 | -625.5 | 0 | 0 | 0 | 0.01817818 | 0.04493078 | 0.06863861 | 0.1098505 | 0.1432131 | 0.2039945 | 0.244742 | 0.2602576 | 0.2621716 | 0.2621716 | 0.2621716 | 0.2621716 | 0.2621716 | 0.2621716 | 0.2621716 | 0.2621716 | 0.2621716 | 0.2621716 | 0.2621716 | 0.2621716 | 0.2621716 | 0.2621716 | 0.2621716 | 0.2621716 | 0.2621716 | 0.2621716 | 0.2621716 | 0.2621716 | 0.2621716 | 0.2621716 | 0.2621716 | 0.2621716 | 0.2621716 | 0.2621716 | 0.2621716 | 0.2621716 | 0.2621716 | 0.2621716 | 0.2621716 | 0.2621716 | 0.2621716 | 0.2621716 | 0.2621716 | 0.2621716 | 0.2621716 | 0.2621716 | 0.2621716 | 0.2621716 | 0.2621716 | 0.2621716 | 0.2621716 | 0.2597537 | 0.2514644 | 0.2081248 | 0.1377312 | 0.103027 | 0.06993063 | 0.04027567 | 0.01721827 | 0.004660105 | 0 | 0 | 0.001746358 | 0.002206137
1251 | 408.8931 | 0.001357663 | -10 | 615.5 | -635.5 | 0 | 0 | 0 | 0.01817818 | 0.04493078 | 0.06863861 | 0.1098505 | 0.1432131 | 0.2039945 | 0.2460997 | 0.2616153 | 0.2635293 | 0.2635293 | 0.2635293 | 0.2635293 | 0.2635293 | 0.2635293 | 0.2635293 | 0.2635293 | 0.2635293 | 0.2635293 | 0.2635293 | 0.2635293 | 0.2635293 | 0.2635293 | 0.2635293 | 0.2635293 | 0.2635293 | 0.2635293 | 0.2635293 | 0.2635293 | 0.2635293 | 0.2635293 | 0.2635293 | 0.2635293 | 0.2635293 | 0.2635293 | 0.2635293 | 0.2635293 | 0.2635293 | 0.2635293 | 0.2635293 | 0.2635293 | 0.2635293 | 0.2635293 | 0.2635293 | 0.2635293 | 0.2635293 | 0.2635293 | 0.2635293 | 0.2635293 | 0.2635293 | 0.2635293 | 0.2635293 | 0.2611114 | 0.2528221 | 0.2081248 | 0.1377312 | 0.103027 | 0.06993063 | 0.04027567 | 0.01721827 | 0.004660105 | 0 | 0 | 0.006361929 | 0.001301241
1248 | 469.8489 | 0.001560056 | -20 | 604 | -644 | 0 | 0 | 0 | 0.01817818 | 0.04493078 | 0.06863861 | 0.1098505 | 0.1432131 | 0.2055546 | 0.2476598 | 0.2631753 | 0.2650893 | 0.2650893 | 0.2650893 | 0.2650893 | 0.2650893 | 0.2650893 | 0.2650893 | 0.2650893 | 0.2650893 | 0.2650893 | 0.2650893 | 0.2650893 | 0.2650893 | 0.2650893 | 0.2650893 | 0.2650893 | 0.2650893 | 0.2650893 | 0.2650893 | 0.2650893 | 0.2650893 | 0.2650893 | 0.2650893 | 0.2650893 | 0.2650893 | 0.2650893 | 0.2650893 | 0.2650893 | 0.2650893 | 0.2650893 | 0.2650893 | 0.2650893 | 0.2650893 | 0.2650893 | 0.2650893 | 0.2650893 | 0.2650893 | 0.2650893 | 0.2650893 | 0.2650893 | 0.2650893 | 0.2650893 | 0.2650893 | 0.2626714 | 0.2528221 | 0.2081248 | 0.1377312 | 0.103027 | 0.06993063 | 0.04027567 | 0.01721827 | 0.004660105 | 0 | 0 | 0.01129765 | 0.0002606101
1235 | 660.8056 | 0.002194097 | -30 | 587.5 | -647.5 | 0 | 0 | 0 | 0.01817818 | 0.04493078 | 0.06863861 | 0.1098505 | 0.1432131 | 0.2077487 | 0.2498538 | 0.2653694 | 0.2672834 | 0.2672834 | 0.2672834 | 0.2672834 | 0.2672834 | 0.2672834 | 0.2672834 | 0.2672834 | 0.2672834 | 0.2672834 | 0.2672834 | 0.2672834 | 0.2672834 | 0.2672834 | 0.2672834 | 0.2672834 | 0.2672834 | 0.2672834 | 0.2672834 | 0.2672834 | 0.2672834 | 0.2672834 | 0.2672834 | 0.2672834 | 0.2672834 | 0.2672834 | 0.2672834 | 0.2672834 | 0.2672834 | 0.2672834 | 0.2672834 | 0.2672834 | 0.2672834 | 0.2672834 | 0.2672834 | 0.2672834 | 0.2672834 | 0.2672834 | 0.2672834 | 0.2672834 | 0.2672834 | 0.2672834 | 0.2672834 | 0.2626714 | 0.2528221 | 0.2081248 | 0.1377312 | 0.103027 | 0.06993063 | 0.04027567 | 0.01721827 | 0.004660105 | 0 | 0 | 0.01333 | 0
1235 | 649.4773 | 0.002156483 | -40 | 577.5 | -657.5 | 0 | 0 | 0 | 0.01817818 | 0.04493078 | 0.06863861 | 0.1098505 | 0.1432131 | 0.2099052 | 0.2520103 | 0.2675259 | 0.2694399 | 0.2694399 | 0.2694399 | 0.2694399 | 0.2694399 | 0.2694399 | 0.2694399 | 0.2694399 | 0.2694399 | 0.2694399 | 0.2694399 | 0.2694399 | 0.2694399 | 0.2694399 | 0.2694399 | 0.2694399 | 0.2694399 | 0.2694399 | 0.2694399 | 0.2694399 | 0.2694399 | 0.2694399 | 0.2694399 | 0.2694399 | 0.2694399 | 0.2694399 | 0.2694399 | 0.2694399 | 0.2694399 | 0.2694399 | 0.2694399 | 0.2694399 | 0.2694399 | 0.2694399 | 0.2694399 | 0.2694399 | 0.2694399 | 0.2694399 | 0.2694399 | 0.2694399 | 0.2694399 | 0.2694399 | 0.2694399 | 0.2626714 | 0.2528221 | 0.2081248 | 0.1377312 | 0.103027 | 0.06993063 | 0.04027567 | 0.01721827 | 0.004660105 | 0 | 0 | 0.02206238 | 0
1235 | 663.2062 | 0.002202068 | -30 | 587.5 | -647.5 | 0 | 0 | 0 | 0.01817818 | 0.04493078 | 0.06863861 | 0.1098505 | 0.1432131 | 0.2121072 | 0.2542124 | 0.269728 | 0.271642 | 0.271642 | 0.271642 | 0.271642 | 0.271642 | 0.271642 | 0.271642 | 0.271642 | 0.271642 | 0.271642 | 0.271642 | 0.271642 | 0.271642 | 0.271642 | 0.271642 | 0.271642 | 0.271642 | 0.271642 | 0.271642 | 0.271642 | 0.271642 | 0.271642 | 0.271642 | 0.271642 | 0.271642 | 0.271642 | 0.271642 | 0.271642 | 0.271642 | 0.271642 | 0.271642 | 0.271642 | 0.271642 | 0.271642 | 0.271642 | 0.271642 | 0.271642 | 0.271642 | 0.271642 | 0.271642 | 0.271642 | 0.271642 | 0.271642 | 0.2626714 | 0.2528221 | 0.2081248 | 0.1377312 | 0.103027 | 0.06993063 | 0.04027567 | 0.01721827 | 0.004660105 | 0 | 0 | 0.01333 | 0
1235 | 678.9122 | 0.002254217 | -20 | 597.5 | -637.5 | 0 | 0 | 0 | 0.01817818 | 0.04493078 | 0.06863861 | 0.1098505 | 0.1432131 | 0.2121072 | 0.2564666 | 0.2719822 | 0.2738962 | 0.2738962 | 0.2738962 | 0.2738962 | 0.2738962 | 0.2738962 | 0.2738962 | 0.2738962 | 0.2738962 | 0.2738962 | 0.2738962 | 0.2738962 | 0.2738962 | 0.2738962 | 0.2738962 | 0.2738962 | 0.2738962 | 0.2738962 | 0.2738962 | 0.2738962 | 0.2738962 | 0.2738962 | 0.2738962 | 0.2738962 | 0.2738962 | 0.2738962 | 0.2738962 | 0.2738962 | 0.2738962 | 0.2738962 | 0.2738962 | 0.2738962 | 0.2738962 | 0.2738962 | 0.2738962 | 0.2738962 | 0.2738962 | 0.2738962 | 0.2738962 | 0.2738962 | 0.2738962 | 0.2738962 | 0.2738962 | 0.2649256 | 0.2528221 | 0.2081248 | 0.1377312 | 0.103027 | 0.06993063 | 0.04027567 | 0.01721827 | 0.004660105 | 0 | 0 | 0.007523275 | 0
1235 | 671.9692 | 0.002231164 | -10 | 607.5 | -627.5 | 0 | 0 | 0 | 0.01817818 | 0.04493078 | 0.06863861 | 0.1098505 | 0.1432131 | 0.2121072 | 0.2586978 | 0.2742134 | 0.2761273 | 0.2761273 | 0.2761273 | 0.2761273 | 0.2761273 | 0.2761273 | 0.2761273 | 0.2761273 | 0.2761273 | 0.2761273 | 0.2761273 | 0.2761273 | 0.2761273 | 0.2761273 | 0.2761273 | 0.2761273 | 0.2761273 | 0.2761273 | 0.2761273 | 0.2761273 | 0.2761273 | 0.2761273 | 0.2761273 | 0.2761273 | 0.2761273 | 0.2761273 | 0.2761273 | 0.2761273 | 0.2761273 | 0.2761273 | 0.2761273 | 0.2761273 | 0.2761273 | 0.2761273 | 0.2761273 | 0.2761273 | 0.2761273 | 0.2761273 | 0.2761273 | 0.2761273 | 0.2761273 | 0.2761273 | 0.2761273 | 0.2671568 | 0.2528221 | 0.2081248 | 0.1377312 | 0.103027 | 0.06993063 | 0.04027567 | 0.01721827 | 0.004660105 | 0 | 0 | 0.00188962 | 0.002141916
1235 | 651.9254 | 0.002164612 | 0 | 617.5 | -617.5 | 0 | 0 | 0 | 0.01817818 | 0.04493078 | 0.06863861 | 0.1098505 | 0.1432131 | 0.2121072 | 0.2608624 | 0.276378 | 0.2782919 | 0.2782919 | 0.2782919 | 0.2782919 | 0.2782919 | 0.2782919 | 0.2782919 | 0.2782919 | 0.2782919 | 0.2782919 | 0.2782919 | 0.2782919 | 0.2782919 | 0.2782919 | 0.2782919 | 0.2782919 | 0.2782919 | 0.2782919 | 0.2782919 | 0.2782919 | 0.2782919 | 0.2782919 | 0.2782919 | 0.2782919 | 0.2782919 | 0.2782919 | 0.2782919 | 0.2782919 | 0.2782919 | 0.2782919 | 0.2782919 | 0.2782919 | 0.2782919 | 0.2782919 | 0.2782919 | 0.2782919 | 0.2782919 | 0.2782919 | 0.2782919 | 0.2782919 | 0.2782919 | 0.2782919 | 0.2782919 | 0.2693214 | 0.2549867 | 0.2081248 | 0.1377312 | 0.103027 | 0.06993063 | 0.04027567 | 0.01721827 | 0.004660105 | 0 | 0 | 0.001173312 | 0.00549915
1235 | 666.0532 | 0.002211521 | 10 | 627.5 | -607.5 | 0 | 0 | 0 | 0.01817818 | 0.04493078 | 0.06863861 | 0.1098505 | 0.1432131 | 0.2121072 | 0.2608624 | 0.2785895 | 0.2805035 | 0.2805035 | 0.2805035 | 0.2805035 | 0.2805035 | 0.2805035 | 0.2805035 | 0.2805035 | 0.2805035 | 0.2805035 | 0.2805035 | 0.2805035 | 0.2805035 | 0.2805035 | 0.2805035 | 0.2805035 | 0.2805035 | 0.2805035 | 0.2805035 | 0.2805035 | 0.2805035 | 0.2805035 | 0.2805035 | 0.2805035 | 0.2805035 | 0.2805035 | 0.2805035 | 0.2805035 | 0.2805035 | 0.2805035 | 0.2805035 | 0.2805035 | 0.2805035 | 0.2805035 | 0.2805035 | 0.2805035 | 0.2805035 | 0.2805035 | 0.2805035 | 0.2805035 | 0.2805035 | 0.2805035 | 0.2805035 | 0.2715329 | 0.2571982 | 0.2081248 | 0.1377312 | 0.103027 | 0.06993063 | 0.04027567 | 0.01721827 | 0.004660105 | 0 | 0 | 0.0004570043 | 0.008856385
1235 | 631.9475 | 0.002098278 | 20 | 637.5 | -597.5 | 0 | 0 | 0 | 0.01817818 | 0.04493078 | 0.06863861 | 0.1098505 | 0.1432131 | 0.2121072 | 0.2608624 | 0.2806878 | 0.2826017 | 0.2826017 | 0.2826017 | 0.2826017 | 0.2826017 | 0.2826017 | 0.2826017 | 0.2826017 | 0.2826017 | 0.2826017 | 0.2826017 | 0.2826017 | 0.2826017 | 0.2826017 | 0.2826017 | 0.2826017 | 0.2826017 | 0.2826017 | 0.2826017 | 0.2826017 | 0.2826017 | 0.2826017 | 0.2826017 | 0.2826017 | 0.2826017 | 0.2826017 | 0.2826017 | 0.2826017 | 0.2826017 | 0.2826017 | 0.2826017 | 0.2826017 | 0.2826017 | 0.2826017 | 0.2826017 | 0.2826017 | 0.2826017 | 0.2826017 | 0.2826017 | 0.2826017 | 0.2826017 | 0.2826017 | 0.2826017 | 0.2736312 | 0.2592965 | 0.2081248 | 0.1377312 | 0.103027 | 0.06993063 | 0.04027567 | 0.01721827 | 0.004660105 | 0 | 0 | 0 | 0.01415292
1235 | 661.0173 | 0.0021948 | 30 | 647.5 | -587.5 | 0 | 0 | 0 | 0.01817818 | 0.04493078 | 0.06863861 | 0.1098505 | 0.1432131 | 0.2121072 | 0.2608624 | 0.2806878 | 0.2847965 | 0.2847965 | 0.2847965 | 0.2847965 | 0.2847965 | 0.2847965 | 0.2847965 | 0.2847965 | 0.2847965 | 0.2847965 | 0.2847965 | 0.2847965 | 0.2847965 | 0.2847965 | 0.2847965 | 0.2847965 | 0.2847965 | 0.2847965 | 0.2847965 | 0.2847965 | 0.2847965 | 0.2847965 | 0.2847965 | 0.2847965 | 0.2847965 | 0.2847965 | 0.2847965 | 0.2847965 | 0.2847965 | 0.2847965 | 0.2847965 | 0.2847965 | 0.2847965 | 0.2847965 | 0.2847965 | 0.2847965 | 0.2847965 | 0.2847965 | 0.2847965 | 0.2847965 | 0.2847965 | 0.2847965 | 0.2847965 | 0.275826 | 0.2614913 | 0.2103196 | 0.1377312 | 0.103027 | 0.06993063 | 0.04027567 | 0.01721827 | 0.004660105 | 0 | 0 | 0 | 0.01951771
1235 | 643.9798 | 0.00213823 | 40 | 657.5 | -577.5 | 0 | 0 | 0 | 0.01817818 | 0.04493078 | 0.06863861 | 0.1098505 | 0.1432131 | 0.2121072 | 0.2608624 | 0.2806878 | 0.2869348 | 0.2869348 | 0.2869348 | 0.2869348 | 0.2869348 | 0.2869348 | 0.2869348 | 0.2869348 | 0.2869348 | 0.2869348 | 0.2869348 | 0.2869348 | 0.2869348 | 0.2869348 | 0.2869348 | 0.2869348 | 0.2869348 | 0.2869348 | 0.2869348 | 0.2869348 | 0.2869348 | 0.2869348 | 0.2869348 | 0.2869348 | 0.2869348 | 0.2869348 | 0.2869348 | 0.2869348 | 0.2869348 | 0.2869348 | 0.2869348 | 0.2869348 | 0.2869348 | 0.2869348 | 0.2869348 | 0.2869348 | 0.2869348 | 0.2869348 | 0.2869348 | 0.2869348 | 0.2869348 | 0.2869348 | 0.2869348 | 0.2779642 | 0.2636295 | 0.2124578 | 0.1377312 | 0.103027 | 0.06993063 | 0.04027567 | 0.01721827 | 0.004660105 | 0 | 0 | 0 | 0.02893567
1235 | 680.6304 | 0.002259922 | 30 | 647.5 | -587.5 | 0 | 0 | 0 | 0.01817818 | 0.04493078 | 0.06863861 | 0.1098505 | 0.1432131 | 0.2121072 | 0.2608624 | 0.2806878 | 0.2891947 | 0.2891947 | 0.2891947 | 0.2891947 | 0.2891947 | 0.2891947 | 0.2891947 | 0.2891947 | 0.2891947 | 0.2891947 | 0.2891947 | 0.2891947 | 0.2891947 | 0.2891947 | 0.2891947 | 0.2891947 | 0.2891947 | 0.2891947 | 0.2891947 | 0.2891947 | 0.2891947 | 0.2891947 | 0.2891947 | 0.2891947 | 0.2891947 | 0.2891947 | 0.2891947 | 0.2891947 | 0.2891947 | 0.2891947 | 0.2891947 | 0.2891947 | 0.2891947 | 0.2891947 | 0.2891947 | 0.2891947 | 0.2891947 | 0.2891947 | 0.2891947 | 0.2891947 | 0.2891947 | 0.2891947 | 0.2891947 | 0.2802242 | 0.2658895 | 0.2147177 | 0.1377312 | 0.103027 | 0.06993063 | 0.04027567 | 0.01721827 | 0.004660105 | 0 | 0 | 0 | 0.01951771
1235 | 649.0729 | 0.00215514 | 20 | 637.5 | -597.5 | 0 | 0 | 0 | 0.01817818 | 0.04493078 | 0.06863861 | 0.1098505 | 0.1432131 | 0.2121072 | 0.2608624 | 0.2828429 | 0.2913498 | 0.2913498 | 0.2913498 | 0.2913498 | 0.2913498 | 0.2913498 | 0.2913498 | 0.2913498 | 0.2913498 | 0.2913498 | 0.2913498 | 0.2913498 | 0.2913498 | 0.2913498 | 0.2913498 | 0.2913498 | 0.2913498 | 0.2913498 | 0.2913498 | 0.2913498 | 0.2913498 | 0.2913498 | 0.2913498 | 0.2913498 | 0.2913498 | 0.2913498 | 0.2913498 | 0.2913498 | 0.2913498 | 0.2913498 | 0.2913498 | 0.2913498 | 0.2913498 | 0.2913498 | 0.2913498 | 0.2913498 | 0.2913498 | 0.2913498 | 0.2913498 | 0.2913498 | 0.2913498 | 0.2913498 | 0.2913498 | 0.2823793 | 0.2680446 | 0.2147177 | 0.1377312 | 0.103027 | 0.06993063 | 0.04027567 | 0.01721827 | 0.004660105 | 0 | 0 | 0 | 0.01415292
1235 | 633.138 | 0.002102231 | 10 | 627.5 | -607.5 | 0 | 0 | 0 | 0.01817818 | 0.04493078 | 0.06863861 | 0.1098505 | 0.1432131 | 0.2121072 | 0.2608624 | 0.2849451 | 0.2934521 | 0.2934521 | 0.2934521 | 0.2934521 | 0.2934521 | 0.2934521 | 0.2934521 | 0.2934521 | 0.2934521 | 0.2934521 | 0.2934521 | 0.2934521 | 0.2934521 | 0.2934521 | 0.2934521 | 0.2934521 | 0.2934521 | 0.2934521 | 0.2934521 | 0.2934521 | 0.2934521 | 0.2934521 | 0.2934521 | 0.2934521 | 0.2934521 | 0.2934521 | 0.2934521 | 0.2934521 | 0.2934521 | 0.2934521 | 0.2934521 | 0.2934521 | 0.2934521 | 0.2934521 | 0.2934521 | 0.2934521 | 0.2934521 | 0.2934521 | 0.2934521 | 0.2934521 | 0.2934521 | 0.2934521 | 0.2934521 | 0.2844815 | 0.2701468 | 0.2147177 | 0.1377312 | 0.103027 | 0.06993063 | 0.04027567 | 0.01721827 | 0.004660105 | 0 | 0 | 0.002031219 | 0.008856385
1235 | 651.7218 | 0.002163935 | 0 | 617.5 | -617.5 | 0 | 0 | 0 | 0.01817818 | 0.04493078 | 0.06863861 | 0.1098505 | 0.1432131 | 0.2121072 | 0.2630263 | 0.2871091 | 0.295616 | 0.295616 | 0.295616 | 0.295616 | 0.295616 | 0.295616 | 0.295616 | 0.295616 | 0.295616 | 0.295616 | 0.295616 | 0.295616 | 0.295616 | 0.295616 | 0.295616 | 0.295616 | 0.295616 | 0.295616 | 0.295616 | 0.295616 | 0.295616 | 0.295616 | 0.295616 | 0.295616 | 0.295616 | 0.295616 | 0.295616 | 0.295616 | 0.295616 | 0.295616 | 0.295616 | 0.295616 | 0.295616 | 0.295616 | 0.295616 | 0.295616 | 0.295616 | 0.295616 | 0.295616 | 0.295616 | 0.295616 | 0.295616 | 0.295616 | 0.2866455 | 0.2723108 | 0.2147177 | 0.1377312 | 0.103027 | 0.06993063 | 0.04027567 | 0.01721827 | 0.004660105 | 0 | 0 | 0.005214949 | 0.00549915
1235 | 654.296 | 0.002172483 | -10 | 607.5 | -627.5 | 0 | 0 | 0 | 0.01817818 | 0.04493078 | 0.06863861 | 0.1098505 | 0.1432131 | 0.2121072 | 0.2651988 | 0.2892816 | 0.2977885 | 0.2977885 | 0.2977885 | 0.2977885 | 0.2977885 | 0.2977885 | 0.2977885 | 0.2977885 | 0.2977885 | 0.2977885 | 0.2977885 | 0.2977885 | 0.2977885 | 0.2977885 | 0.2977885 | 0.2977885 | 0.2977885 | 0.2977885 | 0.2977885 | 0.2977885 | 0.2977885 | 0.2977885 | 0.2977885 | 0.2977885 | 0.2977885 | 0.2977885 | 0.2977885 | 0.2977885 | 0.2977885 | 0.2977885 | 0.2977885 | 0.2977885 | 0.2977885 | 0.2977885 | 0.2977885 | 0.2977885 | 0.2977885 | 0.2977885 | 0.2977885 | 0.2977885 | 0.2977885 | 0.2977885 | 0.2977885 | 0.288818 | 0.2723108 | 0.2147177 | 0.1377312 | 0.103027 | 0.06993063 | 0.04027567 | 0.01721827 | 0.004660105 | 0 | 0 | 0.008398678 | 0.002141916
1235 | 665.698 | 0.002210341 | -20 | 597.5 | -637.5 | 0 | 0 | 0 | 0.01817818 | 0.04493078 | 0.06863861 | 0.1098505 | 0.1432131 | 0.2121072 | 0.2674092 | 0.2914919 | 0.2999988 | 0.2999988 | 0.2999988 | 0.2999988 | 0.2999988 | 0.2999988 | 0.2999988 | 0.2999988 | 0.2999988 | 0.2999988 | 0.2999988 | 0.2999988 | 0.2999988 | 0.2999988 | 0.2999988 | 0.2999988 | 0.2999988 | 0.2999988 | 0.2999988 | 0.2999988 | 0.2999988 | 0.2999988 | 0.2999988 | 0.2999988 | 0.2999988 | 0.2999988 | 0.2999988 | 0.2999988 | 0.2999988 | 0.2999988 | 0.2999988 | 0.2999988 | 0.2999988 | 0.2999988 | 0.2999988 | 0.2999988 | 0.2999988 | 0.2999988 | 0.2999988 | 0.2999988 | 0.2999988 | 0.2999988 | 0.2999988 | 0.2910283 | 0.2723108 | 0.2147177 | 0.1377312 | 0.103027 | 0.06993063 | 0.04027567 | 0.01721827 | 0.004660105 | 0 | 0 | 0.01721349 | 0
1235 | 636.3534 | 0.002112907 | -30 | 587.5 | -647.5 | 0 | 0 | 0 | 0.01817818 | 0.04493078 | 0.06863861 | 0.1098505 | 0.1432131 | 0.2142201 | 0.2695221 | 0.2936048 | 0.3021117 | 0.3021117 | 0.3021117 | 0.3021117 | 0.3021117 | 0.3021117 | 0.3021117 | 0.3021117 | 0.3021117 | 0.3021117 | 0.3021117 | 0.3021117 | 0.3021117 | 0.3021117 | 0.3021117 | 0.3021117 | 0.3021117 | 0.3021117 | 0.3021117 | 0.3021117 | 0.3021117 | 0.3021117 | 0.3021117 | 0.3021117 | 0.3021117 | 0.3021117 | 0.3021117 | 0.3021117 | 0.3021117 | 0.3021117 | 0.3021117 | 0.3021117 | 0.3021117 | 0.3021117 | 0.3021117 | 0.3021117 | 0.3021117 | 0.3021117 | 0.3021117 | 0.3021117 | 0.3021117 | 0.3021117 | 0.3021117 | 0.2910283 | 0.2723108 | 0.2147177 | 0.1377312 | 0.103027 | 0.06993063 | 0.04027567 | 0.01721827 | 0.004660105 | 0 | 0 | 0.02622649 | 0
1235 | 655.212 | 0.002175524 | -40 | 577.5 | -657.5 | 0 | 0 | 0 | 0.01817818 | 0.04493078 | 0.06863861 | 0.1098505 | 0.1432131 | 0.2163957 | 0.2716976 | 0.2957803 | 0.3042873 | 0.3042873 | 0.3042873 | 0.3042873 | 0.3042873 | 0.3042873 | 0.3042873 | 0.3042873 | 0.3042873 | 0.3042873 | 0.3042873 | 0.3042873 | 0.3042873 | 0.3042873 | 0.3042873 | 0.3042873 | 0.3042873 | 0.3042873 | 0.3042873 | 0.3042873 | 0.3042873 | 0.3042873 | 0.3042873 | 0.3042873 | 0.3042873 | 0.3042873 | 0.3042873 | 0.3042873 | 0.3042873 | 0.3042873 | 0.3042873 | 0.3042873 | 0.3042873 | 0.3042873 | 0.3042873 | 0.3042873 | 0.3042873 | 0.3042873 | 0.3042873 | 0.3042873 | 0.3042873 | 0.3042873 | 0.3042873 | 0.2910283 | 0.2723108 | 0.2147177 | 0.1377312 | 0.103027 | 0.06993063 | 0.04027567 | 0.01721827 | 0.004660105 | 0 | 0 | 0.03867454 | 0
1235 | 669.8051 | 0.002223978 | -30 | 587.5 | -647.5 | 0 | 0 | 0 | 0.01817818 | 0.04493078 | 0.06863861 | 0.1098505 | 0.1432131 | 0.2186196 | 0.2739216 | 0.2980043 | 0.3065112 | 0.3065112 | 0.3065112 | 0.3065112 | 0.3065112 | 0.3065112 | 0.3065112 | 0.3065112 | 0.3065112 | 0.3065112 | 0.3065112 | 0.3065112 | 0.3065112 | 0.3065112 | 0.3065112 | 0.3065112 | 0.3065112 | 0.3065112 | 0.3065112 | 0.3065112 | 0.3065112 | 0.3065112 | 0.3065112 | 0.3065112 | 0.3065112 | 0.3065112 | 0.3065112 | 0.3065112 | 0.3065112 | 0.3065112 | 0.3065112 | 0.3065112 | 0.3065112 | 0.3065112 | 0.3065112 | 0.3065112 | 0.3065112 | 0.3065112 | 0.3065112 | 0.3065112 | 0.3065112 | 0.3065112 | 0.3065112 | 0.2910283 | 0.2723108 | 0.2147177 | 0.1377312 | 0.103027 | 0.06993063 | 0.04027567 | 0.01721827 | 0.004660105 | 0 | 0 | 0.02622649 | 0
1235 | 670.9647 | 0.002227828 | -20 | 597.5 | -637.5 | 0 | 0 | 0 | 0.01817818 | 0.04493078 | 0.06863861 | 0.1098505 | 0.1432131 | 0.2186196 | 0.2761494 | 0.3002321 | 0.3087391 | 0.3087391 | 0.3087391 | 0.3087391 | 0.3087391 | 0.3087391 | 0.3087391 | 0.3087391 | 0.3087391 | 0.3087391 | 0.3087391 | 0.3087391 | 0.3087391 | 0.3087391 | 0.3087391 | 0.3087391 | 0.3087391 | 0.3087391 | 0.3087391 | 0.3087391 | 0.3087391 | 0.3087391 | 0.3087391 | 0.3087391 | 0.3087391 | 0.3087391 | 0.3087391 | 0.3087391 | 0.3087391 | 0.3087391 | 0.3087391 | 0.3087391 | 0.3087391 | 0.3087391 | 0.3087391 | 0.3087391 | 0.3087391 | 0.3087391 | 0.3087391 | 0.3087391 | 0.3087391 | 0.3087391 | 0.3087391 | 0.2932561 | 0.2723108 | 0.2147177 | 0.1377312 | 0.103027 | 0.06993063 | 0.04027567 | 0.01721827 | 0.004660105 | 0 | 0 | 0.01721349 | 0
1235 | 657.0112 | 0.002181498 | -10 | 607.5 | -627.5 | 0 | 0 | 0 | 0.01817818 | 0.04493078 | 0.06863861 | 0.1098505 | 0.1432131 | 0.2186196 | 0.2783309 | 0.3024136 | 0.3109206 | 0.3109206 | 0.3109206 | 0.3109206 | 0.3109206 | 0.3109206 | 0.3109206 | 0.3109206 | 0.3109206 | 0.3109206 | 0.3109206 | 0.3109206 | 0.3109206 | 0.3109206 | 0.3109206 | 0.3109206 | 0.3109206 | 0.3109206 | 0.3109206 | 0.3109206 | 0.3109206 | 0.3109206 | 0.3109206 | 0.3109206 | 0.3109206 | 0.3109206 | 0.3109206 | 0.3109206 | 0.3109206 | 0.3109206 | 0.3109206 | 0.3109206 | 0.3109206 | 0.3109206 | 0.3109206 | 0.3109206 | 0.3109206 | 0.3109206 | 0.3109206 | 0.3109206 | 0.3109206 | 0.3109206 | 0.3109206 | 0.2954376 | 0.2723108 | 0.2147177 | 0.1377312 | 0.103027 | 0.06993063 | 0.04027567 | 0.01721827 | 0.004660105 | 0 | 0 | 0.008398678 | 0.0036969
1235 | 652.6675 | 0.002167076 | 0 | 617.5 | -617.5 | 0 | 0 | 0 | 0.01817818 | 0.04493078 | 0.06863861 | 0.1098505 | 0.1432131 | 0.2186196 | 0.280498 | 0.3045807 | 0.3130876 | 0.3130876 | 0.3130876 | 0.3130876 | 0.3130876 | 0.3130876 | 0.3130876 | 0.3130876 | 0.3130876 | 0.3130876 | 0.3130876 | 0.3130876 | 0.3130876 | 0.3130876 | 0.3130876 | 0.3130876 | 0.3130876 | 0.3130876 | 0.3130876 | 0.3130876 | 0.3130876 | 0.3130876 | 0.3130876 | 0.3130876 | 0.3130876 | 0.3130876 | 0.3130876 | 0.3130876 | 0.3130876 | 0.3130876 | 0.3130876 | 0.3130876 | 0.3130876 | 0.3130876 | 0.3130876 | 0.3130876 | 0.3130876 | 0.3130876 | 0.3130876 | 0.3130876 | 0.3130876 | 0.3130876 | 0.3130876 | 0.2976047 | 0.2744778 | 0.2147177 | 0.1377312 | 0.103027 | 0.06993063 | 0.04027567 | 0.01721827 | 0.004660105 | 0 | 0 | 0.005214949 | 0.009491413
1235 | 632.6764 | 0.002100699 | 10 | 627.5 | -607.5 | 0 | 0 | 0 | 0.01817818 | 0.04493078 | 0.06863861 | 0.1098505 | 0.1432131 | 0.2186196 | 0.280498 | 0.3066814 | 0.3151883 | 0.3151883 | 0.3151883 | 0.3151883 | 0.3151883 | 0.3151883 | 0.3151883 | 0.3151883 | 0.3151883 | 0.3151883 | 0.3151883 | 0.3151883 | 0.3151883 | 0.3151883 | 0.3151883 | 0.3151883 | 0.3151883 | 0.3151883 | 0.3151883 | 0.3151883 | 0.3151883 | 0.3151883 | 0.3151883 | 0.3151883 | 0.3151883 | 0.3151883 | 0.3151883 | 0.3151883 | 0.3151883 | 0.3151883 | 0.3151883 | 0.3151883 | 0.3151883 | 0.3151883 | 0.3151883 | 0.3151883 | 0.3151883 | 0.3151883 | 0.3151883 | 0.3151883 | 0.3151883 | 0.3151883 | 0.3151883 | 0.2997054 | 0.2765785 | 0.2147177 | 0.1377312 | 0.103027 | 0.06993063 | 0.04027567 | 0.01721827 | 0.004660105 | 0 | 0 | 0.002031219 | 0.01528593
1235 | 677.7771 | 0.002250448 | 20 | 637.5 | -597.5 | 0 | 0 | 0 | 0.01817818 | 0.04493078 | 0.06863861 | 0.1098505 | 0.1432131 | 0.2186196 | 0.280498 | 0.3089319 | 0.3174388 | 0.3174388 | 0.3174388 | 0.3174388 | 0.3174388 | 0.3174388 | 0.3174388 | 0.3174388 | 0.3174388 | 0.3174388 | 0.3174388 | 0.3174388 | 0.3174388 | 0.3174388 | 0.3174388 | 0.3174388 | 0.3174388 | 0.3174388 | 0.3174388 | 0.3174388 | 0.3174388 | 0.3174388 | 0.3174388 | 0.3174388 | 0.3174388 | 0.3174388 | 0.3174388 | 0.3174388 | 0.3174388 | 0.3174388 | 0.3174388 | 0.3174388 | 0.3174388 | 0.3174388 | 0.3174388 | 0.3174388 | 0.3174388 | 0.3174388 | 0.3174388 | 0.3174388 | 0.3174388 | 0.3174388 | 0.3174388 | 0.3019558 | 0.278829 | 0.2147177 | 0.1377312 | 0.103027 | 0.06993063 | 0.04027567 | 0.01721827 | 0.004660105 | 0 | 0 | 0 | 0.02384393
1235 | 669.9266 | 0.002224382 | 30 | 647.5 | -587.5 | 0 | 0 | 0 | 0.01817818 | 0.04493078 | 0.06863861 | 0.1098505 | 0.1432131 | 0.2186196 | 0.280498 | 0.3089319 | 0.3196632 | 0.3196632 | 0.3196632 | 0.3196632 | 0.3196632 | 0.3196632 | 0.3196632 | 0.3196632 | 0.3196632 | 0.3196632 | 0.3196632 | 0.3196632 | 0.3196632 | 0.3196632 | 0.3196632 | 0.3196632 | 0.3196632 | 0.3196632 | 0.3196632 | 0.3196632 | 0.3196632 | 0.3196632 | 0.3196632 | 0.3196632 | 0.3196632 | 0.3196632 | 0.3196632 | 0.3196632 | 0.3196632 | 0.3196632 | 0.3196632 | 0.3196632 | 0.3196632 | 0.3196632 | 0.3196632 | 0.3196632 | 0.3196632 | 0.3196632 | 0.3196632 | 0.3196632 | 0.3196632 | 0.3196632 | 0.3196632 | 0.3041802 | 0.2810534 | 0.2169421 | 0.1377312 | 0.103027 | 0.06993063 | 0.04027567 | 0.01721827 | 0.004660105 | 0 | 0 | 0 | 0.03249919
1235 | 646.9882 | 0.002148218 | 40 | 657.5 | -577.5 | 0 | 0 | 0 | 0.01817818 | 0.04493078 | 0.06863861 | 0.1098505 | 0.1432131 | 0.2186196 | 0.280498 | 0.3089319 | 0.3218114 | 0.3218114 | 0.3218114 | 0.3218114 | 0.3218114 | 0.3218114 | 0.3218114 | 0.3218114 | 0.3218114 | 0.3218114 | 0.3218114 | 0.3218114 | 0.3218114 | 0.3218114 | 0.3218114 | 0.3218114 | 0.3218114 | 0.3218114 | 0.3218114 | 0.3218114 | 0.3218114 | 0.3218114 | 0.3218114 | 0.3218114 | 0.3218114 | 0.3218114 | 0.3218114 | 0.3218114 | 0.3218114 | 0.3218114 | 0.3218114 | 0.3218114 | 0.3218114 | 0.3218114 | 0.3218114 | 0.3218114 | 0.3218114 | 0.3218114 | 0.3218114 | 0.3218114 | 0.3218114 | 0.3218114 | 0.3218114 | 0.3063284 | 0.2832016 | 0.2190903 | 0.1377312 | 0.103027 | 0.06993063 | 0.04027567 | 0.01721827 | 0.004660105 | 0 | 0 | 0 | 0.04566397
1235 | 659.9511 | 0.00219126 | 30 | 647.5 | -587.5 | 0 | 0 | 0 | 0.01817818 | 0.04493078 | 0.06863861 | 0.1098505 | 0.1432131 | 0.2186196 | 0.280498 | 0.3089319 | 0.3240026 | 0.3240026 | 0.3240026 | 0.3240026 | 0.3240026 | 0.3240026 | 0.3240026 | 0.3240026 | 0.3240026 | 0.3240026 | 0.3240026 | 0.3240026 | 0.3240026 | 0.3240026 | 0.3240026 | 0.3240026 | 0.3240026 | 0.3240026 | 0.3240026 | 0.3240026 | 0.3240026 | 0.3240026 | 0.3240026 | 0.3240026 | 0.3240026 | 0.3240026 | 0.3240026 | 0.3240026 | 0.3240026 | 0.3240026 | 0.3240026 | 0.3240026 | 0.3240026 | 0.3240026 | 0.3240026 | 0.3240026 | 0.3240026 | 0.3240026 | 0.3240026 | 0.3240026 | 0.3240026 | 0.3240026 | 0.3240026 | 0.3085197 | 0.2853928 | 0.2212816 | 0.1377312 | 0.103027 | 0.06993063 | 0.04027567 | 0.01721827 | 0.004660105 | 0 | 0 | 0 | 0.03249919
1235 | 659.6275 | 0.002190185 | 20 | 637.5 | -597.5 | 0 | 0 | 0 | 0.01817818 | 0.04493078 | 0.06863861 | 0.1098505 | 0.1432131 | 0.2186196 | 0.280498 | 0.311122 | 0.3261928 | 0.3261928 | 0.3261928 | 0.3261928 | 0.3261928 | 0.3261928 | 0.3261928 | 0.3261928 | 0.3261928 | 0.3261928 | 0.3261928 | 0.3261928 | 0.3261928 | 0.3261928 | 0.3261928 | 0.3261928 | 0.3261928 | 0.3261928 | 0.3261928 | 0.3261928 | 0.3261928 | 0.3261928 | 0.3261928 | 0.3261928 | 0.3261928 | 0.3261928 | 0.3261928 | 0.3261928 | 0.3261928 | 0.3261928 | 0.3261928 | 0.3261928 | 0.3261928 | 0.3261928 | 0.3261928 | 0.3261928 | 0.3261928 | 0.3261928 | 0.3261928 | 0.3261928 | 0.3261928 | 0.3261928 | 0.3261928 | 0.3107099 | 0.287583 | 0.2212816 | 0.1377312 | 0.103027 | 0.06993063 | 0.04027567 | 0.01721827 | 0.004660105 | 0 | 0 | 0 | 0.02384393
1235 | 662.3275 | 0.00219915 | 10 | 627.5 | -607.5 | 0 | 0 | 0 | 0.01817818 | 0.04493078 | 0.06863861 | 0.1098505 | 0.1432131 | 0.2186196 | 0.280498 | 0.3133212 | 0.328392 | 0.328392 | 0.328392 | 0.328392 | 0.328392 | 0.328392 | 0.328392 | 0.328392 | 0.328392 | 0.328392 | 0.328392 | 0.328392 | 0.328392 | 0.328392 | 0.328392 | 0.328392 | 0.328392 | 0.328392 | 0.328392 | 0.328392 | 0.328392 | 0.328392 | 0.328392 | 0.328392 | 0.328392 | 0.328392 | 0.328392 | 0.328392 | 0.328392 | 0.328392 | 0.328392 | 0.328392 | 0.328392 | 0.328392 | 0.328392 | 0.328392 | 0.328392 | 0.328392 | 0.328392 | 0.328392 | 0.328392 | 0.328392 | 0.328392 | 0.312909 | 0.2897822 | 0.2212816 | 0.1377312 | 0.103027 | 0.06993063 | 0.04027567 | 0.01721827 | 0.004660105 | 0 | 0 | 0.003598488 | 0.01528593
1229 | 590.0583 | 0.001959192 | 0 | 614.5 | -614.5 | 0 | 0 | 0 | 0.01817818 | 0.04493078 | 0.06863861 | 0.1098505 | 0.1432131 | 0.2186196 | 0.280498 | 0.3152804 | 0.3303512 | 0.3303512 | 0.3303512 | 0.3303512 | 0.3303512 | 0.3303512 | 0.3303512 | 0.3303512 | 0.3303512 | 0.3303512 | 0.3303512 | 0.3303512 | 0.3303512 | 0.3303512 | 0.3303512 | 0.3303512 | 0.3303512 | 0.3303512 | 0.3303512 | 0.3303512 | 0.3303512 | 0.3303512 | 0.3303512 | 0.3303512 | 0.3303512 | 0.3303512 | 0.3303512 | 0.3303512 | 0.3303512 | 0.3303512 | 0.3303512 | 0.3303512 | 0.3303512 | 0.3303512 | 0.3303512 | 0.3303512 | 0.3303512 | 0.3303512 | 0.3303512 | 0.3303512 | 0.3303512 | 0.3303512 | 0.3303512 | 0.3148682 | 0.2897822 | 0.2212816 | 0.1377312 | 0.103027 | 0.06993063 | 0.04027567 | 0.01721827 | 0.004660105 | 0 | 0 | 0.007546673 | 0.007753059
1229 | 638.9802 | 0.002121629 | -10 | 604.5 | -624.5 | 0 | 0 | 0 | 0.01817818 | 0.04493078 | 0.06863861 | 0.1098505 | 0.1432131 | 0.2186196 | 0.2826196 | 0.317402 | 0.3324728 | 0.3324728 | 0.3324728 | 0.3324728 | 0.3324728 | 0.3324728 | 0.3324728 | 0.3324728 | 0.3324728 | 0.3324728 | 0.3324728 | 0.3324728 | 0.3324728 | 0.3324728 | 0.3324728 | 0.3324728 | 0.3324728 | 0.3324728 | 0.3324728 | 0.3324728 | 0.3324728 | 0.3324728 | 0.3324728 | 0.3324728 | 0.3324728 | 0.3324728 | 0.3324728 | 0.3324728 | 0.3324728 | 0.3324728 | 0.3324728 | 0.3324728 | 0.3324728 | 0.3324728 | 0.3324728 | 0.3324728 | 0.3324728 | 0.3324728 | 0.3324728 | 0.3324728 | 0.3324728 | 0.3324728 | 0.3324728 | 0.3169899 | 0.2897822 | 0.2212816 | 0.1377312 | 0.103027 | 0.06993063 | 0.04027567 | 0.01721827 | 0.004660105 | 0 | 0 | 0.01318694 | 0.001958546
1229 | 665.1521 | 0.002208529 | -20 | 594.5 | -634.5 | 0 | 0 | 0 | 0.01817818 | 0.04493078 | 0.06863861 | 0.1098505 | 0.1432131 | 0.2186196 | 0.2848281 | 0.3196105 | 0.3346813 | 0.3346813 | 0.3346813 | 0.3346813 | 0.3346813 | 0.3346813 | 0.3346813 | 0.3346813 | 0.3346813 | 0.3346813 | 0.3346813 | 0.3346813 | 0.3346813 | 0.3346813 | 0.3346813 | 0.3346813 | 0.3346813 | 0.3346813 | 0.3346813 | 0.3346813 | 0.3346813 | 0.3346813 | 0.3346813 | 0.3346813 | 0.3346813 | 0.3346813 | 0.3346813 | 0.3346813 | 0.3346813 | 0.3346813 | 0.3346813 | 0.3346813 | 0.3346813 | 0.3346813 | 0.3346813 | 0.3346813 | 0.3346813 | 0.3346813 | 0.3346813 | 0.3346813 | 0.3346813 | 0.3346813 | 0.3346813 | 0.3191984 | 0.2897822 | 0.2212816 | 0.1377312 | 0.103027 | 0.06993063 | 0.04027567 | 0.01721827 | 0.004660105 | 0 | 0 | 0.02374036 | 0
1196 | 802.4285 | 0.002664333 | -30 | 568 | -628 | 0 | 0 | 0 | 0.01817818 | 0.04493078 | 0.06863861 | 0.1098505 | 0.1432131 | 0.2186196 | 0.2874925 | 0.3222749 | 0.3373457 | 0.3373457 | 0.3373457 | 0.3373457 | 0.3373457 | 0.3373457 | 0.3373457 | 0.3373457 | 0.3373457 | 0.3373457 | 0.3373457 | 0.3373457 | 0.3373457 | 0.3373457 | 0.3373457 | 0.3373457 | 0.3373457 | 0.3373457 | 0.3373457 | 0.3373457 | 0.3373457 | 0.3373457 | 0.3373457 | 0.3373457 | 0.3373457 | 0.3373457 | 0.3373457 | 0.3373457 | 0.3373457 | 0.3373457 | 0.3373457 | 0.3373457 | 0.3373457 | 0.3373457 | 0.3373457 | 0.3373457 | 0.3373457 | 0.3373457 | 0.3373457 | 0.3373457 | 0.3373457 | 0.3373457 | 0.3373457 | 0.3191984 | 0.2897822 | 0.2212816 | 0.1377312 | 0.103027 | 0.06993063 | 0.04027567 | 0.01721827 | 0.004660105 | 0 | 0 | 0.01527906 | 0
1196 | 859.2577 | 0.002853025 | -40 | 558 | -638 | 0 | 0 | 0 | 0.01817818 | 0.04493078 | 0.06863861 | 0.1098505 | 0.1432131 | 0.2186196 | 0.2903455 | 0.3251279 | 0.3401987 | 0.3401987 | 0.3401987 | 0.3401987 | 0.3401987 | 0.3401987 | 0.3401987 | 0.3401987 | 0.3401987 | 0.3401987 | 0.3401987 | 0.3401987 | 0.3401987 | 0.3401987 | 0.3401987 | 0.3401987 | 0.3401987 | 0.3401987 | 0.3401987 | 0.3401987 | 0.3401987 | 0.3401987 | 0.3401987 | 0.3401987 | 0.3401987 | 0.3401987 | 0.3401987 | 0.3401987 | 0.3401987 | 0.3401987 | 0.3401987 | 0.3401987 | 0.3401987 | 0.3401987 | 0.3401987 | 0.3401987 | 0.3401987 | 0.3401987 | 0.3401987 | 0.3401987 | 0.3401987 | 0.3401987 | 0.3373457 | 0.3191984 | 0.2897822 | 0.2212816 | 0.1377312 | 0.103027 | 0.06993063 | 0.04027567 | 0.01721827 | 0.004660105 | 0 | 0 | 0.02829644 | 0
1229 | 677.0001 | 0.002247868 | -30 | 584.5 | -644.5 | 0 | 0 | 0 | 0.01817818 | 0.04493078 | 0.06863861 | 0.1098505 | 0.1432131 | 0.2208675 | 0.2925933 | 0.3273758 | 0.3424466 | 0.3424466 | 0.3424466 | 0.3424466 | 0.3424466 | 0.3424466 | 0.3424466 | 0.3424466 | 0.3424466 | 0.3424466 | 0.3424466 | 0.3424466 | 0.3424466 | 0.3424466 | 0.3424466 | 0.3424466 | 0.3424466 | 0.3424466 | 0.3424466 | 0.3424466 | 0.3424466 | 0.3424466 | 0.3424466 | 0.3424466 | 0.3424466 | 0.3424466 | 0.3424466 | 0.3424466 | 0.3424466 | 0.3424466 | 0.3424466 | 0.3424466 | 0.3424466 | 0.3424466 | 0.3424466 | 0.3424466 | 0.3424466 | 0.3424466 | 0.3424466 | 0.3424466 | 0.3424466 | 0.3424466 | 0.3395935 | 0.3191984 | 0.2897822 | 0.2212816 | 0.1377312 | 0.103027 | 0.06993063 | 0.04027567 | 0.01721827 | 0.004660105 | 0 | 0 | 0.03675773 | 0.001078426
1229 | 714.328 | 0.002371809 | -20 | 594.5 | -634.5 | 0 | 0 | 0 | 0.01817818 | 0.04493078 | 0.06863861 | 0.1098505 | 0.1432131 | 0.2208675 | 0.2949652 | 0.3297476 | 0.3448184 | 0.3448184 | 0.3448184 | 0.3448184 | 0.3448184 | 0.3448184 | 0.3448184 | 0.3448184 | 0.3448184 | 0.3448184 | 0.3448184 | 0.3448184 | 0.3448184 | 0.3448184 | 0.3448184 | 0.3448184 | 0.3448184 | 0.3448184 | 0.3448184 | 0.3448184 | 0.3448184 | 0.3448184 | 0.3448184 | 0.3448184 | 0.3448184 | 0.3448184 | 0.3448184 | 0.3448184 | 0.3448184 | 0.3448184 | 0.3448184 | 0.3448184 | 0.3448184 | 0.3448184 | 0.3448184 | 0.3448184 | 0.3448184 | 0.3448184 | 0.3448184 | 0.3448184 | 0.3448184 | 0.3448184 | 0.3419653 | 0.3215702 | 0.2897822 | 0.2212816 | 0.1377312 | 0.103027 | 0.06993063 | 0.04027567 | 0.01721827 | 0.004660105 | 0 | 0 | 0.02374036 | 0.002146175
1229 | 717.7683 | 0.002383232 | -10 | 604.5 | -624.5 | 0 | 0 | 0 | 0.01817818 | 0.04493078 | 0.06863861 | 0.1098505 | 0.1432131 | 0.2208675 | 0.2973484 | 0.3321308 | 0.3472016 | 0.3472016 | 0.3472016 | 0.3472016 | 0.3472016 | 0.3472016 | 0.3472016 | 0.3472016 | 0.3472016 | 0.3472016 | 0.3472016 | 0.3472016 | 0.3472016 | 0.3472016 | 0.3472016 | 0.3472016 | 0.3472016 | 0.3472016 | 0.3472016 | 0.3472016 | 0.3472016 | 0.3472016 | 0.3472016 | 0.3472016 | 0.3472016 | 0.3472016 | 0.3472016 | 0.3472016 | 0.3472016 | 0.3472016 | 0.3472016 | 0.3472016 | 0.3472016 | 0.3472016 | 0.3472016 | 0.3472016 | 0.3472016 | 0.3472016 | 0.3472016 | 0.3472016 | 0.3472016 | 0.3472016 | 0.3443486 | 0.3239534 | 0.2897822 | 0.2212816 | 0.1377312 | 0.103027 | 0.06993063 | 0.04027567 | 0.01721827 | 0.004660105 | 0 | 0 | 0.01318694 | 0.005432949
1229 | 681.7287 | 0.002263569 | 0 | 614.5 | -614.5 | 0 | 0 | 0 | 0.01817818 | 0.04493078 | 0.06863861 | 0.1098505 | 0.1432131 | 0.2208675 | 0.2973484 | 0.3343944 | 0.3494652 | 0.3494652 | 0.3494652 | 0.3494652 | 0.3494652 | 0.3494652 | 0.3494652 | 0.3494652 | 0.3494652 | 0.3494652 | 0.3494652 | 0.3494652 | 0.3494652 | 0.3494652 | 0.3494652 | 0.3494652 | 0.3494652 | 0.3494652 | 0.3494652 | 0.3494652 | 0.3494652 | 0.3494652 | 0.3494652 | 0.3494652 | 0.3494652 | 0.3494652 | 0.3494652 | 0.3494652 | 0.3494652 | 0.3494652 | 0.3494652 | 0.3494652 | 0.3494652 | 0.3494652 | 0.3494652 | 0.3494652 | 0.3494652 | 0.3494652 | 0.3494652 | 0.3494652 | 0.3494652 | 0.3494652 | 0.3466121 | 0.326217 | 0.2897822 | 0.2212816 | 0.1377312 | 0.103027 | 0.06993063 | 0.04027567 | 0.01721827 | 0.004660105 | 0 | 0 | 0.007546673 | 0.01306586
1229 | 588.5291 | 0.001954114 | 10 | 624.5 | -604.5 | 0 | 0 | 0 | 0.01817818 | 0.04493078 | 0.06863861 | 0.1098505 | 0.1432131 | 0.2208675 | 0.2973484 | 0.3363485 | 0.3514193 | 0.3514193 | 0.3514193 | 0.3514193 | 0.3514193 | 0.3514193 | 0.3514193 | 0.3514193 | 0.3514193 | 0.3514193 | 0.3514193 | 0.3514193 | 0.3514193 | 0.3514193 | 0.3514193 | 0.3514193 | 0.3514193 | 0.3514193 | 0.3514193 | 0.3514193 | 0.3514193 | 0.3514193 | 0.3514193 | 0.3514193 | 0.3514193 | 0.3514193 | 0.3514193 | 0.3514193 | 0.3514193 | 0.3514193 | 0.3514193 | 0.3514193 | 0.3514193 | 0.3514193 | 0.3514193 | 0.3514193 | 0.3514193 | 0.3514193 | 0.3514193 | 0.3514193 | 0.3514193 | 0.3514193 | 0.3485663 | 0.3281711 | 0.2917363 | 0.2212816 | 0.1377312 | 0.103027 | 0.06993063 | 0.04027567 | 0.01721827 | 0.004660105 | 0 | 0 | 0.001906409 | 0.02069877
1211 | 228.1796 | 0.0007576331 | 20 | 625.5 | -585.5 | 0 | 0 | 0 | 0.01817818 | 0.04493078 | 0.06863861 | 0.1098505 | 0.1432131 | 0.2208675 | 0.2973484 | 0.3363485 | 0.3521769 | 0.3521769 | 0.3521769 | 0.3521769 | 0.3521769 | 0.3521769 | 0.3521769 | 0.3521769 | 0.3521769 | 0.3521769 | 0.3521769 | 0.3521769 | 0.3521769 | 0.3521769 | 0.3521769 | 0.3521769 | 0.3521769 | 0.3521769 | 0.3521769 | 0.3521769 | 0.3521769 | 0.3521769 | 0.3521769 | 0.3521769 | 0.3521769 | 0.3521769 | 0.3521769 | 0.3521769 | 0.3521769 | 0.3521769 | 0.3521769 | 0.3521769 | 0.3521769 | 0.3521769 | 0.3521769 | 0.3521769 | 0.3521769 | 0.3521769 | 0.3521769 | 0.3521769 | 0.3521769 | 0.3521769 | 0.3493239 | 0.3289287 | 0.2924939 | 0.2212816 | 0.1377312 | 0.103027 | 0.06993063 | 0.04027567 | 0.01721827 | 0.004660105 | 0 | 0 | 0 | 0.02146206
1175 | 291.7741 | 0.000968788 | 30 | 617.5 | -557.5 | 0 | 0 | 0 | 0.01817818 | 0.04493078 | 0.06863861 | 0.1098505 | 0.1432131 | 0.2208675 | 0.2973484 | 0.3363485 | 0.3521769 | 0.3531457 | 0.3531457 | 0.3531457 | 0.3531457 | 0.3531457 | 0.3531457 | 0.3531457 | 0.3531457 | 0.3531457 | 0.3531457 | 0.3531457 | 0.3531457 | 0.3531457 | 0.3531457 | 0.3531457 | 0.3531457 | 0.3531457 | 0.3531457 | 0.3531457 | 0.3531457 | 0.3531457 | 0.3531457 | 0.3531457 | 0.3531457 | 0.3531457 | 0.3531457 | 0.3531457 | 0.3531457 | 0.3531457 | 0.3531457 | 0.3531457 | 0.3531457 | 0.3531457 | 0.3531457 | 0.3531457 | 0.3531457 | 0.3531457 | 0.3531457 | 0.3531457 | 0.3531457 | 0.3531457 | 0.3502927 | 0.3298975 | 0.2934627 | 0.2212816 | 0.1377312 | 0.103027 | 0.06993063 | 0.04027567 | 0.01721827 | 0.004660105 | 0 | 0 | 0 | 0.01535573
1099 | 380.8805 | 0.001264651 | 40 | 589.5 | -509.5 | 0 | 0 | 0 | 0.01817818 | 0.04493078 | 0.06863861 | 0.1098505 | 0.1432131 | 0.2208675 | 0.2973484 | 0.3363485 | 0.3521769 | 0.3531457 | 0.3544104 | 0.3544104 | 0.3544104 | 0.3544104 | 0.3544104 | 0.3544104 | 0.3544104 | 0.3544104 | 0.3544104 | 0.3544104 | 0.3544104 | 0.3544104 | 0.3544104 | 0.3544104 | 0.3544104 | 0.3544104 | 0.3544104 | 0.3544104 | 0.3544104 | 0.3544104 | 0.3544104 | 0.3544104 | 0.3544104 | 0.3544104 | 0.3544104 | 0.3544104 | 0.3544104 | 0.3544104 | 0.3544104 | 0.3544104 | 0.3544104 | 0.3544104 | 0.3544104 | 0.3544104 | 0.3544104 | 0.3544104 | 0.3544104 | 0.3544104 | 0.3544104 | 0.3544104 | 0.3515573 | 0.3311622 | 0.2934627 | 0.2212816 | 0.1377312 | 0.103027 | 0.06993063 | 0.04027567 | 0.01721827 | 0.004660105 | 0 | 0 | 0 | 0.001612301
1099 | 360.1683 | 0.00119588 | 30 | 579.5 | -519.5 | 0 | 0 | 0 | 0.01817818 | 0.04493078 | 0.06863861 | 0.1098505 | 0.1432131 | 0.2208675 | 0.2973484 | 0.3363485 | 0.3521769 | 0.3531457 | 0.3556062 | 0.3556062 | 0.3556062 | 0.3556062 | 0.3556062 | 0.3556062 | 0.3556062 | 0.3556062 | 0.3556062 | 0.3556062 | 0.3556062 | 0.3556062 | 0.3556062 | 0.3556062 | 0.3556062 | 0.3556062 | 0.3556062 | 0.3556062 | 0.3556062 | 0.3556062 | 0.3556062 | 0.3556062 | 0.3556062 | 0.3556062 | 0.3556062 | 0.3556062 | 0.3556062 | 0.3556062 | 0.3556062 | 0.3556062 | 0.3556062 | 0.3556062 | 0.3556062 | 0.3556062 | 0.3556062 | 0.3556062 | 0.3556062 | 0.3556062 | 0.3556062 | 0.3556062 | 0.3527532 | 0.3311622 | 0.2934627 | 0.2212816 | 0.1377312 | 0.103027 | 0.06993063 | 0.04027567 | 0.01721827 | 0.004660105 | 0 | 0 | 0 | 0.0005445519
1099 | 364.8072 | 0.001211283 | 20 | 569.5 | -529.5 | 0 | 0 | 0 | 0.01817818 | 0.04493078 | 0.06863861 | 0.1098505 | 0.1432131 | 0.2208675 | 0.2973484 | 0.3363485 | 0.3521769 | 0.3531457 | 0.3568175 | 0.3568175 | 0.3568175 | 0.3568175 | 0.3568175 | 0.3568175 | 0.3568175 | 0.3568175 | 0.3568175 | 0.3568175 | 0.3568175 | 0.3568175 | 0.3568175 | 0.3568175 | 0.3568175 | 0.3568175 | 0.3568175 | 0.3568175 | 0.3568175 | 0.3568175 | 0.3568175 | 0.3568175 | 0.3568175 | 0.3568175 | 0.3568175 | 0.3568175 | 0.3568175 | 0.3568175 | 0.3568175 | 0.3568175 | 0.3568175 | 0.3568175 | 0.3568175 | 0.3568175 | 0.3568175 | 0.3568175 | 0.3568175 | 0.3568175 | 0.3568175 | 0.3568175 | 0.3539645 | 0.3311622 | 0.2934627 | 0.2212816 | 0.1377312 | 0.103027 | 0.06993063 | 0.04027567 | 0.01721827 | 0.004660105 | 0 | 0 | 0 | 0
933 | 492.8114 | 0.0016363 | 10 | 476.5 | -456.5 | 0 | 0 | 0 | 0.01817818 | 0.04493078 | 0.06863861 | 0.1098505 | 0.1432131 | 0.2208675 | 0.2973484 | 0.3363485 | 0.3521769 | 0.3531457 | 0.3568175 | 0.3568175 | 0.3584538 | 0.3584538 | 0.3584538 | 0.3584538 | 0.3584538 | 0.3584538 | 0.3584538 | 0.3584538 | 0.3584538 | 0.3584538 | 0.3584538 | 0.3584538 | 0.3584538 | 0.3584538 | 0.3584538 | 0.3584538 | 0.3584538 | 0.3584538 | 0.3584538 | 0.3584538 | 0.3584538 | 0.3584538 | 0.3584538 | 0.3584538 | 0.3584538 | 0.3584538 | 0.3584538 | 0.3584538 | 0.3584538 | 0.3584538 | 0.3584538 | 0.3584538 | 0.3584538 | 0.3584538 | 0.3584538 | 0.3568175 | 0.3568175 | 0.3568175 | 0.3539645 | 0.3311622 | 0.2934627 | 0.2212816 | 0.1377312 | 0.103027 | 0.06993063 | 0.04027567 | 0.01721827 | 0.004660105 | 0 | 0 | 0 | 0
924 | 452.4168 | 0.001502176 | 0 | 462 | -462 | 0 | 0 | 0 | 0.01817818 | 0.04493078 | 0.06863861 | 0.1098505 | 0.1432131 | 0.2208675 | 0.2973484 | 0.3363485 | 0.3521769 | 0.3531457 | 0.3568175 | 0.3568175 | 0.359956 | 0.359956 | 0.359956 | 0.359956 | 0.359956 | 0.359956 | 0.359956 | 0.359956 | 0.359956 | 0.359956 | 0.359956 | 0.359956 | 0.359956 | 0.359956 | 0.359956 | 0.359956 | 0.359956 | 0.359956 | 0.359956 | 0.359956 | 0.359956 | 0.359956 | 0.359956 | 0.359956 | 0.359956 | 0.359956 | 0.359956 | 0.359956 | 0.359956 | 0.359956 | 0.359956 | 0.359956 | 0.359956 | 0.359956 | 0.359956 | 0.3568175 | 0.3568175 | 0.3568175 | 0.3539645 | 0.3311622 | 0.2934627 | 0.2212816 | 0.1377312 | 0.103027 | 0.06993063 | 0.04027567 | 0.01721827 | 0.004660105 | 0 | 0 | 0 | 0
796 | 702.9448 | 0.002334013 | -10 | 388 | -408 | 0 | 0 | 0 | 0.01817818 | 0.04493078 | 0.06863861 | 0.1098505 | 0.1432131 | 0.2208675 | 0.2973484 | 0.3363485 | 0.3521769 | 0.3531457 | 0.3568175 | 0.3568175 | 0.359956 | 0.359956 | 0.36229 | 0.36229 | 0.36229 | 0.36229 | 0.36229 | 0.36229 | 0.36229 | 0.36229 | 0.36229 | 0.36229 | 0.36229 | 0.36229 | 0.36229 | 0.36229 | 0.36229 | 0.36229 | 0.36229 | 0.36229 | 0.36229 | 0.36229 | 0.36229 | 0.36229 | 0.36229 | 0.36229 | 0.36229 | 0.36229 | 0.36229 | 0.36229 | 0.36229 | 0.36229 | 0.359956 | 0.359956 | 0.359956 | 0.3568175 | 0.3568175 | 0.3568175 | 0.3539645 | 0.3311622 | 0.2934627 | 0.2212816 | 0.1377312 | 0.103027 | 0.06993063 | 0.04027567 | 0.01721827 | 0.004660105 | 0 | 0 | 0 | 0
796 | 709.7541 | 0.002356622 | -20 | 378 | -418 | 0 | 0 | 0 | 0.01817818 | 0.04493078 | 0.06863861 | 0.1098505 | 0.1432131 | 0.2208675 | 0.2973484 | 0.3363485 | 0.3521769 | 0.3531457 | 0.3568175 | 0.3568175 | 0.359956 | 0.359956 | 0.3646466 | 0.3646466 | 0.3646466 | 0.3646466 | 0.3646466 | 0.3646466 | 0.3646466 | 0.3646466 | 0.3646466 | 0.3646466 | 0.3646466 | 0.3646466 | 0.3646466 | 0.3646466 | 0.3646466 | 0.3646466 | 0.3646466 | 0.3646466 | 0.3646466 | 0.3646466 | 0.3646466 | 0.3646466 | 0.3646466 | 0.3646466 | 0.3646466 | 0.3646466 | 0.3646466 | 0.3646466 | 0.3646466 | 0.3646466 | 0.359956 | 0.359956 | 0.359956 | 0.3568175 | 0.3568175 | 0.3568175 | 0.3539645 | 0.3311622 | 0.2934627 | 0.2212816 | 0.1377312 | 0.103027 | 0.06993063 | 0.04027567 | 0.01721827 | 0.004660105 | 0 | 0 | 0 | 0
796 | 770.5584 | 0.002558513 | -30 | 368 | -428 | 0 | 0 | 0 | 0.01817818 | 0.04493078 | 0.06863861 | 0.1098505 | 0.1432131 | 0.2208675 | 0.2973484 | 0.3363485 | 0.3521769 | 0.3531457 | 0.3568175 | 0.3568175 | 0.359956 | 0.3625145 | 0.3672051 | 0.3672051 | 0.3672051 | 0.3672051 | 0.3672051 | 0.3672051 | 0.3672051 | 0.3672051 | 0.3672051 | 0.3672051 | 0.3672051 | 0.3672051 | 0.3672051 | 0.3672051 | 0.3672051 | 0.3672051 | 0.3672051 | 0.3672051 | 0.3672051 | 0.3672051 | 0.3672051 | 0.3672051 | 0.3672051 | 0.3672051 | 0.3672051 | 0.3672051 | 0.3672051 | 0.3672051 | 0.3672051 | 0.3646466 | 0.359956 | 0.359956 | 0.359956 | 0.3568175 | 0.3568175 | 0.3568175 | 0.3539645 | 0.3311622 | 0.2934627 | 0.2212816 | 0.1377312 | 0.103027 | 0.06993063 | 0.04027567 | 0.01721827 | 0.004660105 | 0 | 0 | 0 | 0
796 | 701.7245 | 0.002329962 | -40 | 358 | -438 | 0 | 0 | 0 | 0.01817818 | 0.04493078 | 0.06863861 | 0.1098505 | 0.1432131 | 0.2208675 | 0.2973484 | 0.3363485 | 0.3521769 | 0.3531457 | 0.3568175 | 0.3568175 | 0.359956 | 0.3648445 | 0.3695351 | 0.3695351 | 0.3695351 | 0.3695351 | 0.3695351 | 0.3695351 | 0.3695351 | 0.3695351 | 0.3695351 | 0.3695351 | 0.3695351 | 0.3695351 | 0.3695351 | 0.3695351 | 0.3695351 | 0.3695351 | 0.3695351 | 0.3695351 | 0.3695351 | 0.3695351 | 0.3695351 | 0.3695351 | 0.3695351 | 0.3695351 | 0.3695351 | 0.3695351 | 0.3695351 | 0.3695351 | 0.3695351 | 0.3646466 | 0.359956 | 0.359956 | 0.359956 | 0.3568175 | 0.3568175 | 0.3568175 | 0.3539645 | 0.3311622 | 0.2934627 | 0.2212816 | 0.1377312 | 0.103027 | 0.06993063 | 0.04027567 | 0.01721827 | 0.004660105 | 0 | 0 | 0 | 0
796 | 728.1909 | 0.002417839 | -30 | 368 | -428 | 0 | 0 | 0 | 0.01817818 | 0.04493078 | 0.06863861 | 0.1098505 | 0.1432131 | 0.2208675 | 0.2973484 | 0.3363485 | 0.3521769 | 0.3531457 | 0.3568175 | 0.3568175 | 0.359956 | 0.3672623 | 0.3719529 | 0.3719529 | 0.3719529 | 0.3719529 | 0.3719529 | 0.3719529 | 0.3719529 | 0.3719529 | 0.3719529 | 0.3719529 | 0.3719529 | 0.3719529 | 0.3719529 | 0.3719529 | 0.3719529 | 0.3719529 | 0.3719529 | 0.3719529 | 0.3719529 | 0.3719529 | 0.3719529 | 0.3719529 | 0.3719529 | 0.3719529 | 0.3719529 | 0.3719529 | 0.3719529 | 0.3719529 | 0.3719529 | 0.3646466 | 0.359956 | 0.359956 | 0.359956 | 0.3568175 | 0.3568175 | 0.3568175 | 0.3539645 | 0.3311622 | 0.2934627 | 0.2212816 | 0.1377312 | 0.103027 | 0.06993063 | 0.04027567 | 0.01721827 | 0.004660105 | 0 | 0 | 0 | 0
796 | 753.8419 | 0.002503009 | -20 | 378 | -418 | 0 | 0 | 0 | 0.01817818 | 0.04493078 | 0.06863861 | 0.1098505 | 0.1432131 | 0.2208675 | 0.2973484 | 0.3363485 | 0.3521769 | 0.3531457 | 0.3568175 | 0.3568175 | 0.359956 | 0.3672623 | 0.3744559 | 0.3744559 | 0.3744559 | 0.3744559 | 0.3744559 | 0.3744559 | 0.3744559 | 0.3744559 | 0.3744559 | 0.3744559 | 0.3744559 | 0.3744559 | 0.3744559 | 0.3744559 | 0.3744559 | 0.3744559 | 0.3744559 | 0.3744559 | 0.3744559 | 0.3744559 | 0.3744559 | 0.3744559 | 0.3744559 | 0.3744559 | 0.3744559 | 0.3744559 | 0.3744559 | 0.3744559 | 0.3744559 | 0.3671496 | 0.359956 | 0.359956 | 0.359956 | 0.3568175 | 0.3568175 | 0.3568175 | 0.3539645 | 0.3311622 | 0.2934627 | 0.2212816 | 0.1377312 | 0.103027 | 0.06993063 | 0.04027567 | 0.01721827 | 0.004660105 | 0 | 0 | 0 | 0
796 | 723.186 | 0.002401221 | -10 | 388 | -408 | 0 | 0 | 0 | 0.01817818 | 0.04493078 | 0.06863861 | 0.1098505 | 0.1432131 | 0.2208675 | 0.2973484 | 0.3363485 | 0.3521769 | 0.3531457 | 0.3568175 | 0.3568175 | 0.359956 | 0.3672623 | 0.3768572 | 0.3768572 | 0.3768572 | 0.3768572 | 0.3768572 | 0.3768572 | 0.3768572 | 0.3768572 | 0.3768572 | 0.3768572 | 0.3768572 | 0.3768572 | 0.3768572 | 0.3768572 | 0.3768572 | 0.3768572 | 0.3768572 | 0.3768572 | 0.3768572 | 0.3768572 | 0.3768572 | 0.3768572 | 0.3768572 | 0.3768572 | 0.3768572 | 0.3768572 | 0.3768572 | 0.3768572 | 0.3768572 | 0.3695509 | 0.359956 | 0.359956 | 0.359956 | 0.3568175 | 0.3568175 | 0.3568175 | 0.3539645 | 0.3311622 | 0.2934627 | 0.2212816 | 0.1377312 | 0.103027 | 0.06993063 | 0.04027567 | 0.01721827 | 0.004660105 | 0 | 0 | 0 | 0.0001750015
796 | 725.0505 | 0.002407411 | 0 | 398 | -398 | 0 | 0 | 0 | 0.01817818 | 0.04493078 | 0.06863861 | 0.1098505 | 0.1432131 | 0.2208675 | 0.2973484 | 0.3363485 | 0.3521769 | 0.3531457 | 0.3568175 | 0.3568175 | 0.359956 | 0.3672623 | 0.3768572 | 0.3792646 | 0.3792646 | 0.3792646 | 0.3792646 | 0.3792646 | 0.3792646 | 0.3792646 | 0.3792646 | 0.3792646 | 0.3792646 | 0.3792646 | 0.3792646 | 0.3792646 | 0.3792646 | 0.3792646 | 0.3792646 | 0.3792646 | 0.3792646 | 0.3792646 | 0.3792646 | 0.3792646 | 0.3792646 | 0.3792646 | 0.3792646 | 0.3792646 | 0.3792646 | 0.3792646 | 0.3792646 | 0.3719583 | 0.359956 | 0.359956 | 0.359956 | 0.3568175 | 0.3568175 | 0.3568175 | 0.3539645 | 0.3311622 | 0.2934627 | 0.2212816 | 0.1377312 | 0.103027 | 0.06993063 | 0.04027567 | 0.01721827 | 0.004660105 | 0 | 0 | 0 | 0.0029094
761 | 1004.542 | 0.003335418 | 10 | 390.5 | -370.5 | 0 | 0 | 0 | 0.01817818 | 0.04493078 | 0.06863861 | 0.1098505 | 0.1432131 | 0.2208675 | 0.2973484 | 0.3363485 | 0.3521769 | 0.3531457 | 0.3568175 | 0.3568175 | 0.359956 | 0.3672623 | 0.3768572 | 0.3792646 | 0.3826 | 0.3826 | 0.3826 | 0.3826 | 0.3826 | 0.3826 | 0.3826 | 0.3826 | 0.3826 | 0.3826 | 0.3826 | 0.3826 | 0.3826 | 0.3826 | 0.3826 | 0.3826 | 0.3826 | 0.3826 | 0.3826 | 0.3826 | 0.3826 | 0.3826 | 0.3826 | 0.3826 | 0.3826 | 0.3826 | 0.3826 | 0.3752937 | 0.359956 | 0.359956 | 0.359956 | 0.3568175 | 0.3568175 | 0.3568175 | 0.3539645 | 0.3311622 | 0.2934627 | 0.2212816 | 0.1377312 | 0.103027 | 0.06993063 | 0.04027567 | 0.01721827 | 0.004660105 | 0 | 0 | 0 | 0.0008586012

## F6bottom_comulative_column
[6 empty] | 0 | 1 | 2 | 3 | 4 | 5 | 6 | 7 | 8 | 9 | 10 | 11 | 12 | 13 | 14 | 15 | 16 | 17 | 18 | 19 | 20 | 21 | 22 | 23 | 24 | 25 | 26 | 27 | 28 | 29 | 30 | 31 | 32 | 33 | 34 | 35 | 36 | 37 | 38 | 39 | 40 | 41 | 42 | 43 | 44 | 45 | 46 | 47 | 48 | 49 | 50 | 51 | 52 | 53 | 54 | 55 | 56 | 57 | 58 | 59 | 60 | 61 | 62 | 63 | 64
ord_wdt | alpha | alpha/k | WROLL_SHIFT_POS_6 | Width1 | Width2 | -855.04 | -828.32 | -801.6 | -774.88 | -748.16 | -721.44 | -694.72 | -668 | -641.28 | -614.56 | -587.84 | -561.12 | -534.4 | -507.68 | -480.96 | -454.24 | -427.52 | -400.8 | -374.08 | -347.36 | -320.64 | -293.92 | -267.2 | -240.48 | -213.76 | -187.04 | -160.32 | -133.6 | -106.88 | -80.16 | -53.44 | -26.72 | 0 | 26.72 | 53.44 | 80.16 | 106.88 | 133.6 | 160.32 | 187.04 | 213.76 | 240.48 | 267.2 | 293.92 | 320.64 | 347.36 | 374.08 | 400.8 | 427.52 | 454.24 | 480.96 | 507.68 | 534.4 | 561.12 | 587.84 | 614.56 | 641.28 | 668 | 694.72 | 721.44 | 748.16 | 774.88 | 801.6 | 828.32 | 855.04 | C40-left | C40-right
1165 | 295.3495 | 0.0009247833 | 0 | 582.5 | -582.5 | 0 | 0 | 0 | 0 | 0 | 0 | 0 | 0 | 0 | 0 | 0 | 0.0009247833 | 0.0009247833 | 0.0009247833 | 0.0009247833 | 0.0009247833 | 0.0009247833 | 0.0009247833 | 0.0009247833 | 0.0009247833 | 0.0009247833 | 0.0009247833 | 0.0009247833 | 0.0009247833 | 0.0009247833 | 0.0009247833 | 0.0009247833 | 0.0009247833 | 0.0009247833 | 0.0009247833 | 0.0009247833 | 0.0009247833 | 0.0009247833 | 0.0009247833 | 0.0009247833 | 0.0009247833 | 0.0009247833 | 0.0009247833 | 0.0009247833 | 0.0009247833 | 0.0009247833 | 0.0009247833 | 0.0009247833 | 0.0009247833 | 0.0009247833 | 0.0009247833 | 0.0009247833 | 0.0009247833 | 0.0009247833 | 0.0009247833 | 0.0009247833 | 0.0009247833 | 0.0009247833 | 0.0009247833 | 0 | 0 | 0 | 0 | 0 | 0 | 0 | 0 | 0 | 0 | 0 | 0 | 0
1289 | 382.7362 | 0.001198404 | 0 | 644.5 | -644.5 | 0 | 0 | 0 | 0 | 0 | 0 | 0 | 0 | 0.001198404 | 0.001198404 | 0.001198404 | 0.002123187 | 0.002123187 | 0.002123187 | 0.002123187 | 0.002123187 | 0.002123187 | 0.002123187 | 0.002123187 | 0.002123187 | 0.002123187 | 0.002123187 | 0.002123187 | 0.002123187 | 0.002123187 | 0.002123187 | 0.002123187 | 0.002123187 | 0.002123187 | 0.002123187 | 0.002123187 | 0.002123187 | 0.002123187 | 0.002123187 | 0.002123187 | 0.002123187 | 0.002123187 | 0.002123187 | 0.002123187 | 0.002123187 | 0.002123187 | 0.002123187 | 0.002123187 | 0.002123187 | 0.002123187 | 0.002123187 | 0.002123187 | 0.002123187 | 0.002123187 | 0.002123187 | 0.002123187 | 0.002123187 | 0.002123187 | 0.002123187 | 0.001198404 | 0.001198404 | 0.001198404 | 0 | 0 | 0 | 0 | 0 | 0 | 0 | 0 | 0.0009247833 | 0.0009247833
1289 | 397.918 | 0.00124594 | 0 | 644.5 | -644.5 | 0 | 0 | 0 | 0 | 0 | 0 | 0 | 0 | 0.002444344 | 0.002444344 | 0.002444344 | 0.003369127 | 0.003369127 | 0.003369127 | 0.003369127 | 0.003369127 | 0.003369127 | 0.003369127 | 0.003369127 | 0.003369127 | 0.003369127 | 0.003369127 | 0.003369127 | 0.003369127 | 0.003369127 | 0.003369127 | 0.003369127 | 0.003369127 | 0.003369127 | 0.003369127 | 0.003369127 | 0.003369127 | 0.003369127 | 0.003369127 | 0.003369127 | 0.003369127 | 0.003369127 | 0.003369127 | 0.003369127 | 0.003369127 | 0.003369127 | 0.003369127 | 0.003369127 | 0.003369127 | 0.003369127 | 0.003369127 | 0.003369127 | 0.003369127 | 0.003369127 | 0.003369127 | 0.003369127 | 0.003369127 | 0.003369127 | 0.003369127 | 0.002444344 | 0.002444344 | 0.002444344 | 0 | 0 | 0 | 0 | 0 | 0 | 0 | 0 | 0.0009247833 | 0.0009247833
1289 | 399.5649 | 0.001251097 | 0 | 644.5 | -644.5 | 0 | 0 | 0 | 0 | 0 | 0 | 0 | 0 | 0.003695441 | 0.003695441 | 0.003695441 | 0.004620224 | 0.004620224 | 0.004620224 | 0.004620224 | 0.004620224 | 0.004620224 | 0.004620224 | 0.004620224 | 0.004620224 | 0.004620224 | 0.004620224 | 0.004620224 | 0.004620224 | 0.004620224 | 0.004620224 | 0.004620224 | 0.004620224 | 0.004620224 | 0.004620224 | 0.004620224 | 0.004620224 | 0.004620224 | 0.004620224 | 0.004620224 | 0.004620224 | 0.004620224 | 0.004620224 | 0.004620224 | 0.004620224 | 0.004620224 | 0.004620224 | 0.004620224 | 0.004620224 | 0.004620224 | 0.004620224 | 0.004620224 | 0.004620224 | 0.004620224 | 0.004620224 | 0.004620224 | 0.004620224 | 0.004620224 | 0.004620224 | 0.003695441 | 0.003695441 | 0.003695441 | 0 | 0 | 0 | 0 | 0 | 0 | 0 | 0 | 0.0009247833 | 0.0009247833
1289 | 400.8983 | 0.001255272 | 0 | 644.5 | -644.5 | 0 | 0 | 0 | 0 | 0 | 0 | 0 | 0 | 0.004950713 | 0.004950713 | 0.004950713 | 0.005875496 | 0.005875496 | 0.005875496 | 0.005875496 | 0.005875496 | 0.005875496 | 0.005875496 | 0.005875496 | 0.005875496 | 0.005875496 | 0.005875496 | 0.005875496 | 0.005875496 | 0.005875496 | 0.005875496 | 0.005875496 | 0.005875496 | 0.005875496 | 0.005875496 | 0.005875496 | 0.005875496 | 0.005875496 | 0.005875496 | 0.005875496 | 0.005875496 | 0.005875496 | 0.005875496 | 0.005875496 | 0.005875496 | 0.005875496 | 0.005875496 | 0.005875496 | 0.005875496 | 0.005875496 | 0.005875496 | 0.005875496 | 0.005875496 | 0.005875496 | 0.005875496 | 0.005875496 | 0.005875496 | 0.005875496 | 0.005875496 | 0.004950713 | 0.004950713 | 0.004950713 | 0 | 0 | 0 | 0 | 0 | 0 | 0 | 0 | 0.0009247833 | 0.0009247833
1289 | 412.1158 | 0.001290396 | -10 | 654.5 | -634.5 | 0 | 0 | 0 | 0 | 0 | 0 | 0 | 0 | 0.004950713 | 0.006241109 | 0.006241109 | 0.007165892 | 0.007165892 | 0.007165892 | 0.007165892 | 0.007165892 | 0.007165892 | 0.007165892 | 0.007165892 | 0.007165892 | 0.007165892 | 0.007165892 | 0.007165892 | 0.007165892 | 0.007165892 | 0.007165892 | 0.007165892 | 0.007165892 | 0.007165892 | 0.007165892 | 0.007165892 | 0.007165892 | 0.007165892 | 0.007165892 | 0.007165892 | 0.007165892 | 0.007165892 | 0.007165892 | 0.007165892 | 0.007165892 | 0.007165892 | 0.007165892 | 0.007165892 | 0.007165892 | 0.007165892 | 0.007165892 | 0.007165892 | 0.007165892 | 0.007165892 | 0.007165892 | 0.007165892 | 0.007165892 | 0.007165892 | 0.007165892 | 0.006241109 | 0.006241109 | 0.006241109 | 0 | 0 | 0 | 0 | 0 | 0 | 0 | 0 | 0.0009247833 | 0.0009247833
1289 | 402.2307 | 0.001259444 | -20 | 664.5 | -624.5 | 0 | 0 | 0 | 0 | 0 | 0 | 0 | 0 | 0.004950713 | 0.007500553 | 0.007500553 | 0.008425336 | 0.008425336 | 0.008425336 | 0.008425336 | 0.008425336 | 0.008425336 | 0.008425336 | 0.008425336 | 0.008425336 | 0.008425336 | 0.008425336 | 0.008425336 | 0.008425336 | 0.008425336 | 0.008425336 | 0.008425336 | 0.008425336 | 0.008425336 | 0.008425336 | 0.008425336 | 0.008425336 | 0.008425336 | 0.008425336 | 0.008425336 | 0.008425336 | 0.008425336 | 0.008425336 | 0.008425336 | 0.008425336 | 0.008425336 | 0.008425336 | 0.008425336 | 0.008425336 | 0.008425336 | 0.008425336 | 0.008425336 | 0.008425336 | 0.008425336 | 0.008425336 | 0.008425336 | 0.008425336 | 0.008425336 | 0.008425336 | 0.007500553 | 0.007500553 | 0.007500553 | 0 | 0 | 0 | 0 | 0 | 0 | 0 | 0 | 0.0008091853 | 0.0009247833
1333 | 656.4075 | 0.002055309 | -30 | 696.5 | -636.5 | 0 | 0 | 0 | 0 | 0 | 0 | 0 | 0 | 0.004950713 | 0.009555862 | 0.009555862 | 0.01048065 | 0.01048065 | 0.01048065 | 0.01048065 | 0.01048065 | 0.01048065 | 0.01048065 | 0.01048065 | 0.01048065 | 0.01048065 | 0.01048065 | 0.01048065 | 0.01048065 | 0.01048065 | 0.01048065 | 0.01048065 | 0.01048065 | 0.01048065 | 0.01048065 | 0.01048065 | 0.01048065 | 0.01048065 | 0.01048065 | 0.01048065 | 0.01048065 | 0.01048065 | 0.01048065 | 0.01048065 | 0.01048065 | 0.01048065 | 0.01048065 | 0.01048065 | 0.01048065 | 0.01048065 | 0.01048065 | 0.01048065 | 0.01048065 | 0.01048065 | 0.01048065 | 0.01048065 | 0.01048065 | 0.01048065 | 0.01048065 | 0.009555862 | 0.009555862 | 0.009555862 | 0.002055309 | 0.002055309 | 0 | 0 | 0 | 0 | 0 | 0 | 0.0009247833 | 0.005197179
1420 | 307.8497 | 0.0009639231 | -40 | 750 | -670 | 0 | 0 | 0 | 0 | 0 | 0 | 0 | 0.0009639231 | 0.005914636 | 0.01051979 | 0.01051979 | 0.01144457 | 0.01144457 | 0.01144457 | 0.01144457 | 0.01144457 | 0.01144457 | 0.01144457 | 0.01144457 | 0.01144457 | 0.01144457 | 0.01144457 | 0.01144457 | 0.01144457 | 0.01144457 | 0.01144457 | 0.01144457 | 0.01144457 | 0.01144457 | 0.01144457 | 0.01144457 | 0.01144457 | 0.01144457 | 0.01144457 | 0.01144457 | 0.01144457 | 0.01144457 | 0.01144457 | 0.01144457 | 0.01144457 | 0.01144457 | 0.01144457 | 0.01144457 | 0.01144457 | 0.01144457 | 0.01144457 | 0.01144457 | 0.01144457 | 0.01144457 | 0.01144457 | 0.01144457 | 0.01144457 | 0.01144457 | 0.01144457 | 0.01051979 | 0.01051979 | 0.01051979 | 0.003019232 | 0.003019232 | 0.0009639231 | 0.0009639231 | 0 | 0 | 0 | 0 | 0.003585842 | 0.009600677
1461 | 525.9016 | 0.001646676 | -30 | 760.5 | -700.5 | 0 | 0 | 0 | 0 | 0 | 0 | 0.001646676 | 0.002610599 | 0.007561312 | 0.01216646 | 0.01216646 | 0.01309124 | 0.01309124 | 0.01309124 | 0.01309124 | 0.01309124 | 0.01309124 | 0.01309124 | 0.01309124 | 0.01309124 | 0.01309124 | 0.01309124 | 0.01309124 | 0.01309124 | 0.01309124 | 0.01309124 | 0.01309124 | 0.01309124 | 0.01309124 | 0.01309124 | 0.01309124 | 0.01309124 | 0.01309124 | 0.01309124 | 0.01309124 | 0.01309124 | 0.01309124 | 0.01309124 | 0.01309124 | 0.01309124 | 0.01309124 | 0.01309124 | 0.01309124 | 0.01309124 | 0.01309124 | 0.01309124 | 0.01309124 | 0.01309124 | 0.01309124 | 0.01309124 | 0.01309124 | 0.01309124 | 0.01309124 | 0.01309124 | 0.01216646 | 0.01216646 | 0.01216646 | 0.004665908 | 0.004665908 | 0.002610599 | 0.002610599 | 0 | 0 | 0 | 0 | 0.009091036 | 0.01040834
1511 | 538.5551 | 0.001686296 | -20 | 775.5 | -735.5 | 0 | 0 | 0 | 0 | 0 | 0.001686296 | 0.003332972 | 0.004296895 | 0.009247608 | 0.01385276 | 0.01385276 | 0.01477754 | 0.01477754 | 0.01477754 | 0.01477754 | 0.01477754 | 0.01477754 | 0.01477754 | 0.01477754 | 0.01477754 | 0.01477754 | 0.01477754 | 0.01477754 | 0.01477754 | 0.01477754 | 0.01477754 | 0.01477754 | 0.01477754 | 0.01477754 | 0.01477754 | 0.01477754 | 0.01477754 | 0.01477754 | 0.01477754 | 0.01477754 | 0.01477754 | 0.01477754 | 0.01477754 | 0.01477754 | 0.01477754 | 0.01477754 | 0.01477754 | 0.01477754 | 0.01477754 | 0.01477754 | 0.01477754 | 0.01477754 | 0.01477754 | 0.01477754 | 0.01477754 | 0.01477754 | 0.01477754 | 0.01477754 | 0.01477754 | 0.01385276 | 0.01385276 | 0.01385276 | 0.006352204 | 0.006352204 | 0.004296895 | 0.004296895 | 0.001686296 | 0 | 0 | 0 | 0.01149264 | 0.01048065
1511 | 519.005 | 0.001625082 | -10 | 765.5 | -745.5 | 0 | 0 | 0 | 0 | 0 | 0.003311378 | 0.004958054 | 0.005921977 | 0.01087269 | 0.01547784 | 0.01547784 | 0.01640262 | 0.01640262 | 0.01640262 | 0.01640262 | 0.01640262 | 0.01640262 | 0.01640262 | 0.01640262 | 0.01640262 | 0.01640262 | 0.01640262 | 0.01640262 | 0.01640262 | 0.01640262 | 0.01640262 | 0.01640262 | 0.01640262 | 0.01640262 | 0.01640262 | 0.01640262 | 0.01640262 | 0.01640262 | 0.01640262 | 0.01640262 | 0.01640262 | 0.01640262 | 0.01640262 | 0.01640262 | 0.01640262 | 0.01640262 | 0.01640262 | 0.01640262 | 0.01640262 | 0.01640262 | 0.01640262 | 0.01640262 | 0.01640262 | 0.01640262 | 0.01640262 | 0.01640262 | 0.01640262 | 0.01640262 | 0.01640262 | 0.01547784 | 0.01547784 | 0.01547784 | 0.007977286 | 0.007977286 | 0.005921977 | 0.005921977 | 0.001686296 | 0 | 0 | 0 | 0.01210891 | 0.01048065
1511 | 519.7698 | 0.001627476 | 0 | 755.5 | -755.5 | 0 | 0 | 0 | 0 | 0.001627476 | 0.004938854 | 0.00658553 | 0.007549453 | 0.01250017 | 0.01710531 | 0.01710531 | 0.0180301 | 0.0180301 | 0.0180301 | 0.0180301 | 0.0180301 | 0.0180301 | 0.0180301 | 0.0180301 | 0.0180301 | 0.0180301 | 0.0180301 | 0.0180301 | 0.0180301 | 0.0180301 | 0.0180301 | 0.0180301 | 0.0180301 | 0.0180301 | 0.0180301 | 0.0180301 | 0.0180301 | 0.0180301 | 0.0180301 | 0.0180301 | 0.0180301 | 0.0180301 | 0.0180301 | 0.0180301 | 0.0180301 | 0.0180301 | 0.0180301 | 0.0180301 | 0.0180301 | 0.0180301 | 0.0180301 | 0.0180301 | 0.0180301 | 0.0180301 | 0.0180301 | 0.0180301 | 0.0180301 | 0.0180301 | 0.0180301 | 0.01710531 | 0.01710531 | 0.01710531 | 0.009604762 | 0.009604762 | 0.007549453 | 0.007549453 | 0.001686296 | 0 | 0 | 0 | 0.01272518 | 0.01002374
1511 | 500.9674 | 0.001568603 | 10 | 745.5 | -765.5 | 0 | 0 | 0 | 0 | 0.00319608 | 0.006507457 | 0.008154133 | 0.009118056 | 0.01406877 | 0.01867392 | 0.01867392 | 0.0195987 | 0.0195987 | 0.0195987 | 0.0195987 | 0.0195987 | 0.0195987 | 0.0195987 | 0.0195987 | 0.0195987 | 0.0195987 | 0.0195987 | 0.0195987 | 0.0195987 | 0.0195987 | 0.0195987 | 0.0195987 | 0.0195987 | 0.0195987 | 0.0195987 | 0.0195987 | 0.0195987 | 0.0195987 | 0.0195987 | 0.0195987 | 0.0195987 | 0.0195987 | 0.0195987 | 0.0195987 | 0.0195987 | 0.0195987 | 0.0195987 | 0.0195987 | 0.0195987 | 0.0195987 | 0.0195987 | 0.0195987 | 0.0195987 | 0.0195987 | 0.0195987 | 0.0195987 | 0.0195987 | 0.0195987 | 0.0195987 | 0.01867392 | 0.01867392 | 0.01867392 | 0.01117337 | 0.01117337 | 0.009118056 | 0.007549453 | 0.001686296 | 0 | 0 | 0 | 0.0135944 | 0.009254536
1591 | 353.4043 | 0.001106561 | 20 | 775.5 | -815.5 | 0 | 0 | 0.001106561 | 0.001106561 | 0.004302641 | 0.007614019 | 0.009260694 | 0.01022462 | 0.01517533 | 0.01978048 | 0.01978048 | 0.02070526 | 0.02070526 | 0.02070526 | 0.02070526 | 0.02070526 | 0.02070526 | 0.02070526 | 0.02070526 | 0.02070526 | 0.02070526 | 0.02070526 | 0.02070526 | 0.02070526 | 0.02070526 | 0.02070526 | 0.02070526 | 0.02070526 | 0.02070526 | 0.02070526 | 0.02070526 | 0.02070526 | 0.02070526 | 0.02070526 | 0.02070526 | 0.02070526 | 0.02070526 | 0.02070526 | 0.02070526 | 0.02070526 | 0.02070526 | 0.02070526 | 0.02070526 | 0.02070526 | 0.02070526 | 0.02070526 | 0.02070526 | 0.02070526 | 0.02070526 | 0.02070526 | 0.02070526 | 0.02070526 | 0.02070526 | 0.02070526 | 0.01978048 | 0.01978048 | 0.01978048 | 0.01227993 | 0.01227993 | 0.01022462 | 0.008656014 | 0.002792857 | 0 | 0 | 0 | 0.0195987 | 0.01130604
1549 | 418.3945 | 0.001310055 | 30 | 744.5 | -804.5 | 0 | 0 | 0.002416617 | 0.002416617 | 0.005612696 | 0.008924074 | 0.01057075 | 0.01153467 | 0.01648539 | 0.02109053 | 0.02109053 | 0.02201532 | 0.02201532 | 0.02201532 | 0.02201532 | 0.02201532 | 0.02201532 | 0.02201532 | 0.02201532 | 0.02201532 | 0.02201532 | 0.02201532 | 0.02201532 | 0.02201532 | 0.02201532 | 0.02201532 | 0.02201532 | 0.02201532 | 0.02201532 | 0.02201532 | 0.02201532 | 0.02201532 | 0.02201532 | 0.02201532 | 0.02201532 | 0.02201532 | 0.02201532 | 0.02201532 | 0.02201532 | 0.02201532 | 0.02201532 | 0.02201532 | 0.02201532 | 0.02201532 | 0.02201532 | 0.02201532 | 0.02201532 | 0.02201532 | 0.02201532 | 0.02201532 | 0.02201532 | 0.02201532 | 0.02201532 | 0.02201532 | 0.02109053 | 0.02109053 | 0.02109053 | 0.01358998 | 0.01358998 | 0.01153467 | 0.008656014 | 0.002792857 | 0 | 0 | 0 | 0.01835711 | 0.009177616
1548 | 319.082 | 0.0009990929 | 40 | 734 | -814 | 0 | 0 | 0.003415709 | 0.003415709 | 0.006611789 | 0.009923167 | 0.01156984 | 0.01253377 | 0.01748448 | 0.02208963 | 0.02208963 | 0.02301441 | 0.02301441 | 0.02301441 | 0.02301441 | 0.02301441 | 0.02301441 | 0.02301441 | 0.02301441 | 0.02301441 | 0.02301441 | 0.02301441 | 0.02301441 | 0.02301441 | 0.02301441 | 0.02301441 | 0.02301441 | 0.02301441 | 0.02301441 | 0.02301441 | 0.02301441 | 0.02301441 | 0.02301441 | 0.02301441 | 0.02301441 | 0.02301441 | 0.02301441 | 0.02301441 | 0.02301441 | 0.02301441 | 0.02301441 | 0.02301441 | 0.02301441 | 0.02301441 | 0.02301441 | 0.02301441 | 0.02301441 | 0.02301441 | 0.02301441 | 0.02301441 | 0.02301441 | 0.02301441 | 0.02301441 | 0.02301441 | 0.02208963 | 0.02208963 | 0.02208963 | 0.01458908 | 0.01458908 | 0.01253377 | 0.008656014 | 0.002792857 | 0 | 0 | 0 | 0.01949344 | 0.008425336
1548 | 312.6232 | 0.0009788696 | 30 | 744 | -804 | 0 | 0 | 0.004394579 | 0.004394579 | 0.007590659 | 0.01090204 | 0.01254871 | 0.01351264 | 0.01846335 | 0.0230685 | 0.0230685 | 0.02399328 | 0.02399328 | 0.02399328 | 0.02399328 | 0.02399328 | 0.02399328 | 0.02399328 | 0.02399328 | 0.02399328 | 0.02399328 | 0.02399328 | 0.02399328 | 0.02399328 | 0.02399328 | 0.02399328 | 0.02399328 | 0.02399328 | 0.02399328 | 0.02399328 | 0.02399328 | 0.02399328 | 0.02399328 | 0.02399328 | 0.02399328 | 0.02399328 | 0.02399328 | 0.02399328 | 0.02399328 | 0.02399328 | 0.02399328 | 0.02399328 | 0.02399328 | 0.02399328 | 0.02399328 | 0.02399328 | 0.02399328 | 0.02399328 | 0.02399328 | 0.02399328 | 0.02399328 | 0.02399328 | 0.02399328 | 0.02399328 | 0.0230685 | 0.0230685 | 0.0230685 | 0.01556794 | 0.01556794 | 0.01351264 | 0.008656014 | 0.002792857 | 0 | 0 | 0 | 0.0182973 | 0.009139156
1537 | 373.3248 | 0.001168935 | 20 | 748.5 | -788.5 | 0 | 0 | 0.004394579 | 0.005563515 | 0.008759594 | 0.01207097 | 0.01371765 | 0.01468157 | 0.01963228 | 0.02423743 | 0.02423743 | 0.02516222 | 0.02516222 | 0.02516222 | 0.02516222 | 0.02516222 | 0.02516222 | 0.02516222 | 0.02516222 | 0.02516222 | 0.02516222 | 0.02516222 | 0.02516222 | 0.02516222 | 0.02516222 | 0.02516222 | 0.02516222 | 0.02516222 | 0.02516222 | 0.02516222 | 0.02516222 | 0.02516222 | 0.02516222 | 0.02516222 | 0.02516222 | 0.02516222 | 0.02516222 | 0.02516222 | 0.02516222 | 0.02516222 | 0.02516222 | 0.02516222 | 0.02516222 | 0.02516222 | 0.02516222 | 0.02516222 | 0.02516222 | 0.02516222 | 0.02516222 | 0.02516222 | 0.02516222 | 0.02516222 | 0.02516222 | 0.02516222 | 0.02423743 | 0.02423743 | 0.02423743 | 0.01673688 | 0.01673688 | 0.01468157 | 0.00982495 | 0.002792857 | 0 | 0 | 0 | 0.01644329 | 0.009485297
1537 | 367.6744 | 0.001151243 | 10 | 758.5 | -778.5 | 0 | 0 | 0.004394579 | 0.006714758 | 0.009910837 | 0.01322221 | 0.01486889 | 0.01583281 | 0.02078353 | 0.02538868 | 0.02538868 | 0.02631346 | 0.02631346 | 0.02631346 | 0.02631346 | 0.02631346 | 0.02631346 | 0.02631346 | 0.02631346 | 0.02631346 | 0.02631346 | 0.02631346 | 0.02631346 | 0.02631346 | 0.02631346 | 0.02631346 | 0.02631346 | 0.02631346 | 0.02631346 | 0.02631346 | 0.02631346 | 0.02631346 | 0.02631346 | 0.02631346 | 0.02631346 | 0.02631346 | 0.02631346 | 0.02631346 | 0.02631346 | 0.02631346 | 0.02631346 | 0.02631346 | 0.02631346 | 0.02631346 | 0.02631346 | 0.02631346 | 0.02631346 | 0.02631346 | 0.02631346 | 0.02631346 | 0.02631346 | 0.02631346 | 0.02631346 | 0.02631346 | 0.02538868 | 0.02538868 | 0.02538868 | 0.01788812 | 0.01788812 | 0.01583281 | 0.01097619 | 0.002792857 | 0 | 0 | 0 | 0.01520547 | 0.0102545
1537 | 349.2226 | 0.001093468 | 0 | 768.5 | -768.5 | 0 | 0 | 0.004394579 | 0.006714758 | 0.0110043 | 0.01431568 | 0.01596236 | 0.01692628 | 0.02187699 | 0.02648214 | 0.02648214 | 0.02740693 | 0.02740693 | 0.02740693 | 0.02740693 | 0.02740693 | 0.02740693 | 0.02740693 | 0.02740693 | 0.02740693 | 0.02740693 | 0.02740693 | 0.02740693 | 0.02740693 | 0.02740693 | 0.02740693 | 0.02740693 | 0.02740693 | 0.02740693 | 0.02740693 | 0.02740693 | 0.02740693 | 0.02740693 | 0.02740693 | 0.02740693 | 0.02740693 | 0.02740693 | 0.02740693 | 0.02740693 | 0.02740693 | 0.02740693 | 0.02740693 | 0.02740693 | 0.02740693 | 0.02740693 | 0.02740693 | 0.02740693 | 0.02740693 | 0.02740693 | 0.02740693 | 0.02740693 | 0.02740693 | 0.02740693 | 0.02740693 | 0.02648214 | 0.02648214 | 0.02648214 | 0.01898159 | 0.01898159 | 0.01692628 | 0.01206966 | 0.002792857 | 0 | 0 | 0 | 0.01396618 | 0.01176387
1534 | 353.0016 | 0.0011053 | -10 | 777 | -757 | 0 | 0 | 0.004394579 | 0.006714758 | 0.01210961 | 0.01542098 | 0.01706766 | 0.01803158 | 0.02298229 | 0.02758744 | 0.02758744 | 0.02851223 | 0.02851223 | 0.02851223 | 0.02851223 | 0.02851223 | 0.02851223 | 0.02851223 | 0.02851223 | 0.02851223 | 0.02851223 | 0.02851223 | 0.02851223 | 0.02851223 | 0.02851223 | 0.02851223 | 0.02851223 | 0.02851223 | 0.02851223 | 0.02851223 | 0.02851223 | 0.02851223 | 0.02851223 | 0.02851223 | 0.02851223 | 0.02851223 | 0.02851223 | 0.02851223 | 0.02851223 | 0.02851223 | 0.02851223 | 0.02851223 | 0.02851223 | 0.02851223 | 0.02851223 | 0.02851223 | 0.02851223 | 0.02851223 | 0.02851223 | 0.02851223 | 0.02851223 | 0.02851223 | 0.02851223 | 0.02851223 | 0.02758744 | 0.02758744 | 0.02758744 | 0.02008689 | 0.02008689 | 0.01803158 | 0.01317496 | 0.003898157 | 0 | 0 | 0 | 0.01281762 | 0.01330883
1534 | 346.0918 | 0.001083665 | -20 | 787 | -747 | 0 | 0 | 0.004394579 | 0.006714758 | 0.01210961 | 0.01650465 | 0.01815132 | 0.01911525 | 0.02406596 | 0.02867111 | 0.02867111 | 0.02959589 | 0.02959589 | 0.02959589 | 0.02959589 | 0.02959589 | 0.02959589 | 0.02959589 | 0.02959589 | 0.02959589 | 0.02959589 | 0.02959589 | 0.02959589 | 0.02959589 | 0.02959589 | 0.02959589 | 0.02959589 | 0.02959589 | 0.02959589 | 0.02959589 | 0.02959589 | 0.02959589 | 0.02959589 | 0.02959589 | 0.02959589 | 0.02959589 | 0.02959589 | 0.02959589 | 0.02959589 | 0.02959589 | 0.02959589 | 0.02959589 | 0.02959589 | 0.02959589 | 0.02959589 | 0.02959589 | 0.02959589 | 0.02959589 | 0.02959589 | 0.02959589 | 0.02959589 | 0.02959589 | 0.02959589 | 0.02959589 | 0.02867111 | 0.02867111 | 0.02867111 | 0.02117056 | 0.02117056 | 0.01911525 | 0.01425863 | 0.004981822 | 0 | 0 | 0 | 0.01220135 | 0.01512643
1534 | 352.8484 | 0.001104821 | -30 | 797 | -737 | 0 | 0 | 0.004394579 | 0.006714758 | 0.01210961 | 0.01760947 | 0.01925614 | 0.02022007 | 0.02517078 | 0.02977593 | 0.02977593 | 0.03070071 | 0.03070071 | 0.03070071 | 0.03070071 | 0.03070071 | 0.03070071 | 0.03070071 | 0.03070071 | 0.03070071 | 0.03070071 | 0.03070071 | 0.03070071 | 0.03070071 | 0.03070071 | 0.03070071 | 0.03070071 | 0.03070071 | 0.03070071 | 0.03070071 | 0.03070071 | 0.03070071 | 0.03070071 | 0.03070071 | 0.03070071 | 0.03070071 | 0.03070071 | 0.03070071 | 0.03070071 | 0.03070071 | 0.03070071 | 0.03070071 | 0.03070071 | 0.03070071 | 0.03070071 | 0.03070071 | 0.03070071 | 0.03070071 | 0.03070071 | 0.03070071 | 0.03070071 | 0.03070071 | 0.03070071 | 0.03070071 | 0.02977593 | 0.02977593 | 0.02977593 | 0.02227538 | 0.02227538 | 0.02022007 | 0.01536345 | 0.006086643 | 0 | 0 | 0 | 0.01158508 | 0.01840639
1511 | 521.0946 | 0.001631624 | -40 | 795.5 | -715.5 | 0 | 0 | 0.004394579 | 0.006714758 | 0.01210961 | 0.01760947 | 0.02088777 | 0.02185169 | 0.0268024 | 0.03140755 | 0.03140755 | 0.03233234 | 0.03233234 | 0.03233234 | 0.03233234 | 0.03233234 | 0.03233234 | 0.03233234 | 0.03233234 | 0.03233234 | 0.03233234 | 0.03233234 | 0.03233234 | 0.03233234 | 0.03233234 | 0.03233234 | 0.03233234 | 0.03233234 | 0.03233234 | 0.03233234 | 0.03233234 | 0.03233234 | 0.03233234 | 0.03233234 | 0.03233234 | 0.03233234 | 0.03233234 | 0.03233234 | 0.03233234 | 0.03233234 | 0.03233234 | 0.03233234 | 0.03233234 | 0.03233234 | 0.03233234 | 0.03233234 | 0.03233234 | 0.03233234 | 0.03233234 | 0.03233234 | 0.03233234 | 0.03233234 | 0.03233234 | 0.03233234 | 0.03140755 | 0.03140755 | 0.03140755 | 0.023907 | 0.023907 | 0.02185169 | 0.01699507 | 0.007718267 | 0 | 0 | 0 | 0.01075121 | 0.01788561
1511 | 509.7802 | 0.001596197 | -30 | 785.5 | -725.5 | 0 | 0 | 0.004394579 | 0.006714758 | 0.01210961 | 0.01920567 | 0.02248397 | 0.02344789 | 0.0283986 | 0.03300375 | 0.03300375 | 0.03392853 | 0.03392853 | 0.03392853 | 0.03392853 | 0.03392853 | 0.03392853 | 0.03392853 | 0.03392853 | 0.03392853 | 0.03392853 | 0.03392853 | 0.03392853 | 0.03392853 | 0.03392853 | 0.03392853 | 0.03392853 | 0.03392853 | 0.03392853 | 0.03392853 | 0.03392853 | 0.03392853 | 0.03392853 | 0.03392853 | 0.03392853 | 0.03392853 | 0.03392853 | 0.03392853 | 0.03392853 | 0.03392853 | 0.03392853 | 0.03392853 | 0.03392853 | 0.03392853 | 0.03392853 | 0.03392853 | 0.03392853 | 0.03392853 | 0.03392853 | 0.03392853 | 0.03392853 | 0.03392853 | 0.03392853 | 0.03392853 | 0.03300375 | 0.03300375 | 0.03300375 | 0.0255032 | 0.0255032 | 0.02344789 | 0.01859127 | 0.009314465 | 0 | 0 | 0 | 0.01111196 | 0.01485379
1511 | 502.1877 | 0.001572424 | -20 | 775.5 | -735.5 | 0 | 0 | 0.004394579 | 0.006714758 | 0.01210961 | 0.02077809 | 0.02405639 | 0.02502031 | 0.02997103 | 0.03457618 | 0.03457618 | 0.03550096 | 0.03550096 | 0.03550096 | 0.03550096 | 0.03550096 | 0.03550096 | 0.03550096 | 0.03550096 | 0.03550096 | 0.03550096 | 0.03550096 | 0.03550096 | 0.03550096 | 0.03550096 | 0.03550096 | 0.03550096 | 0.03550096 | 0.03550096 | 0.03550096 | 0.03550096 | 0.03550096 | 0.03550096 | 0.03550096 | 0.03550096 | 0.03550096 | 0.03550096 | 0.03550096 | 0.03550096 | 0.03550096 | 0.03550096 | 0.03550096 | 0.03550096 | 0.03550096 | 0.03550096 | 0.03550096 | 0.03550096 | 0.03550096 | 0.03550096 | 0.03550096 | 0.03550096 | 0.03550096 | 0.03550096 | 0.03550096 | 0.03457618 | 0.03457618 | 0.03457618 | 0.02707562 | 0.02707562 | 0.02502031 | 0.02016369 | 0.01088689 | 0 | 0 | 0 | 0.01154027 | 0.01303619
1511 | 516.421 | 0.001616991 | -10 | 765.5 | -745.5 | 0 | 0 | 0.004394579 | 0.006714758 | 0.01210961 | 0.02239508 | 0.02567338 | 0.0266373 | 0.03158802 | 0.03619317 | 0.03619317 | 0.03711795 | 0.03711795 | 0.03711795 | 0.03711795 | 0.03711795 | 0.03711795 | 0.03711795 | 0.03711795 | 0.03711795 | 0.03711795 | 0.03711795 | 0.03711795 | 0.03711795 | 0.03711795 | 0.03711795 | 0.03711795 | 0.03711795 | 0.03711795 | 0.03711795 | 0.03711795 | 0.03711795 | 0.03711795 | 0.03711795 | 0.03711795 | 0.03711795 | 0.03711795 | 0.03711795 | 0.03711795 | 0.03711795 | 0.03711795 | 0.03711795 | 0.03711795 | 0.03711795 | 0.03711795 | 0.03711795 | 0.03711795 | 0.03711795 | 0.03711795 | 0.03711795 | 0.03711795 | 0.03711795 | 0.03711795 | 0.03711795 | 0.03619317 | 0.03619317 | 0.03619317 | 0.02869261 | 0.02869261 | 0.0266373 | 0.02178068 | 0.01088689 | 0 | 0 | 0 | 0.01276718 | 0.01121859
1511 | 502.8877 | 0.001574616 | 0 | 755.5 | -755.5 | 0 | 0 | 0.004394579 | 0.006714758 | 0.01368422 | 0.0239697 | 0.027248 | 0.02821192 | 0.03316263 | 0.03776778 | 0.03776778 | 0.03869257 | 0.03869257 | 0.03869257 | 0.03869257 | 0.03869257 | 0.03869257 | 0.03869257 | 0.03869257 | 0.03869257 | 0.03869257 | 0.03869257 | 0.03869257 | 0.03869257 | 0.03869257 | 0.03869257 | 0.03869257 | 0.03869257 | 0.03869257 | 0.03869257 | 0.03869257 | 0.03869257 | 0.03869257 | 0.03869257 | 0.03869257 | 0.03869257 | 0.03869257 | 0.03869257 | 0.03869257 | 0.03869257 | 0.03869257 | 0.03869257 | 0.03869257 | 0.03869257 | 0.03869257 | 0.03869257 | 0.03869257 | 0.03869257 | 0.03869257 | 0.03869257 | 0.03869257 | 0.03869257 | 0.03869257 | 0.03869257 | 0.03776778 | 0.03776778 | 0.03776778 | 0.03026723 | 0.03026723 | 0.02821192 | 0.0233553 | 0.01088689 | 0 | 0 | 0 | 0.01399408 | 0.01002374
1511 | 516.6329 | 0.001617654 | 10 | 745.5 | -765.5 | 0 | 0 | 0.004394579 | 0.006714758 | 0.01530188 | 0.02558735 | 0.02886565 | 0.02982957 | 0.03478029 | 0.03938544 | 0.03938544 | 0.04031022 | 0.04031022 | 0.04031022 | 0.04031022 | 0.04031022 | 0.04031022 | 0.04031022 | 0.04031022 | 0.04031022 | 0.04031022 | 0.04031022 | 0.04031022 | 0.04031022 | 0.04031022 | 0.04031022 | 0.04031022 | 0.04031022 | 0.04031022 | 0.04031022 | 0.04031022 | 0.04031022 | 0.04031022 | 0.04031022 | 0.04031022 | 0.04031022 | 0.04031022 | 0.04031022 | 0.04031022 | 0.04031022 | 0.04031022 | 0.04031022 | 0.04031022 | 0.04031022 | 0.04031022 | 0.04031022 | 0.04031022 | 0.04031022 | 0.04031022 | 0.04031022 | 0.04031022 | 0.04031022 | 0.04031022 | 0.04031022 | 0.03938544 | 0.03938544 | 0.03938544 | 0.03188488 | 0.03188488 | 0.02982957 | 0.0233553 | 0.01088689 | 0 | 0 | 0 | 0.01628571 | 0.009254536
1511 | 481.0057 | 0.0015061 | 20 | 735.5 | -775.5 | 0 | 0 | 0.004394579 | 0.008220858 | 0.01680798 | 0.02709345 | 0.03037175 | 0.03133567 | 0.03628639 | 0.04089154 | 0.04089154 | 0.04181632 | 0.04181632 | 0.04181632 | 0.04181632 | 0.04181632 | 0.04181632 | 0.04181632 | 0.04181632 | 0.04181632 | 0.04181632 | 0.04181632 | 0.04181632 | 0.04181632 | 0.04181632 | 0.04181632 | 0.04181632 | 0.04181632 | 0.04181632 | 0.04181632 | 0.04181632 | 0.04181632 | 0.04181632 | 0.04181632 | 0.04181632 | 0.04181632 | 0.04181632 | 0.04181632 | 0.04181632 | 0.04181632 | 0.04181632 | 0.04181632 | 0.04181632 | 0.04181632 | 0.04181632 | 0.04181632 | 0.04181632 | 0.04181632 | 0.04181632 | 0.04181632 | 0.04181632 | 0.04181632 | 0.04181632 | 0.04181632 | 0.04089154 | 0.04089154 | 0.04089154 | 0.03339098 | 0.03339098 | 0.03133567 | 0.0233553 | 0.01088689 | 0 | 0 | 0 | 0.02013506 | 0.008485334
1511 | 498.5052 | 0.001560894 | 30 | 725.5 | -785.5 | 0 | 0 | 0.004394579 | 0.009781751 | 0.01836887 | 0.02865434 | 0.03193265 | 0.03289657 | 0.03784728 | 0.04245243 | 0.04245243 | 0.04337721 | 0.04337721 | 0.04337721 | 0.04337721 | 0.04337721 | 0.04337721 | 0.04337721 | 0.04337721 | 0.04337721 | 0.04337721 | 0.04337721 | 0.04337721 | 0.04337721 | 0.04337721 | 0.04337721 | 0.04337721 | 0.04337721 | 0.04337721 | 0.04337721 | 0.04337721 | 0.04337721 | 0.04337721 | 0.04337721 | 0.04337721 | 0.04337721 | 0.04337721 | 0.04337721 | 0.04337721 | 0.04337721 | 0.04337721 | 0.04337721 | 0.04337721 | 0.04337721 | 0.04337721 | 0.04337721 | 0.04337721 | 0.04337721 | 0.04337721 | 0.04337721 | 0.04337721 | 0.04337721 | 0.04337721 | 0.04337721 | 0.04245243 | 0.04245243 | 0.04245243 | 0.03495188 | 0.03495188 | 0.03289657 | 0.0233553 | 0.01088689 | 0 | 0 | 0 | 0.02398442 | 0.008425336
1511 | 504.7745 | 0.001580524 | 40 | 715.5 | -795.5 | 0 | 0 | 0.004394579 | 0.01136228 | 0.01994939 | 0.03023487 | 0.03351317 | 0.03447709 | 0.0394278 | 0.04403295 | 0.04403295 | 0.04495774 | 0.04495774 | 0.04495774 | 0.04495774 | 0.04495774 | 0.04495774 | 0.04495774 | 0.04495774 | 0.04495774 | 0.04495774 | 0.04495774 | 0.04495774 | 0.04495774 | 0.04495774 | 0.04495774 | 0.04495774 | 0.04495774 | 0.04495774 | 0.04495774 | 0.04495774 | 0.04495774 | 0.04495774 | 0.04495774 | 0.04495774 | 0.04495774 | 0.04495774 | 0.04495774 | 0.04495774 | 0.04495774 | 0.04495774 | 0.04495774 | 0.04495774 | 0.04495774 | 0.04495774 | 0.04495774 | 0.04495774 | 0.04495774 | 0.04495774 | 0.04495774 | 0.04495774 | 0.04495774 | 0.04495774 | 0.04495774 | 0.04403295 | 0.04403295 | 0.04403295 | 0.0365324 | 0.0365324 | 0.03289657 | 0.0233553 | 0.01088689 | 0 | 0 | 0 | 0.02736723 | 0.008425336
1511 | 512.7784 | 0.001605585 | 30 | 725.5 | -785.5 | 0 | 0 | 0.004394579 | 0.01296786 | 0.02155498 | 0.03184045 | 0.03511875 | 0.03608268 | 0.04103339 | 0.04563854 | 0.04563854 | 0.04656332 | 0.04656332 | 0.04656332 | 0.04656332 | 0.04656332 | 0.04656332 | 0.04656332 | 0.04656332 | 0.04656332 | 0.04656332 | 0.04656332 | 0.04656332 | 0.04656332 | 0.04656332 | 0.04656332 | 0.04656332 | 0.04656332 | 0.04656332 | 0.04656332 | 0.04656332 | 0.04656332 | 0.04656332 | 0.04656332 | 0.04656332 | 0.04656332 | 0.04656332 | 0.04656332 | 0.04656332 | 0.04656332 | 0.04656332 | 0.04656332 | 0.04656332 | 0.04656332 | 0.04656332 | 0.04656332 | 0.04656332 | 0.04656332 | 0.04656332 | 0.04656332 | 0.04656332 | 0.04656332 | 0.04656332 | 0.04656332 | 0.04563854 | 0.04563854 | 0.04563854 | 0.03813799 | 0.03813799 | 0.03450215 | 0.0233553 | 0.01088689 | 0 | 0 | 0 | 0.02398442 | 0.008425336
1511 | 499.6915 | 0.001564608 | 20 | 735.5 | -775.5 | 0 | 0 | 0.004394579 | 0.01453247 | 0.02311959 | 0.03340506 | 0.03668336 | 0.03764729 | 0.042598 | 0.04720315 | 0.04720315 | 0.04812793 | 0.04812793 | 0.04812793 | 0.04812793 | 0.04812793 | 0.04812793 | 0.04812793 | 0.04812793 | 0.04812793 | 0.04812793 | 0.04812793 | 0.04812793 | 0.04812793 | 0.04812793 | 0.04812793 | 0.04812793 | 0.04812793 | 0.04812793 | 0.04812793 | 0.04812793 | 0.04812793 | 0.04812793 | 0.04812793 | 0.04812793 | 0.04812793 | 0.04812793 | 0.04812793 | 0.04812793 | 0.04812793 | 0.04812793 | 0.04812793 | 0.04812793 | 0.04812793 | 0.04812793 | 0.04812793 | 0.04812793 | 0.04812793 | 0.04812793 | 0.04812793 | 0.04812793 | 0.04812793 | 0.04812793 | 0.04812793 | 0.04720315 | 0.04720315 | 0.04720315 | 0.03970259 | 0.03970259 | 0.03606676 | 0.0233553 | 0.01088689 | 0 | 0 | 0 | 0.02013506 | 0.008531472
1511 | 493.4408 | 0.001545036 | 10 | 745.5 | -765.5 | 0 | 0 | 0.004394579 | 0.01453247 | 0.02466462 | 0.0349501 | 0.0382284 | 0.03919232 | 0.04414303 | 0.04874818 | 0.04874818 | 0.04967297 | 0.04967297 | 0.04967297 | 0.04967297 | 0.04967297 | 0.04967297 | 0.04967297 | 0.04967297 | 0.04967297 | 0.04967297 | 0.04967297 | 0.04967297 | 0.04967297 | 0.04967297 | 0.04967297 | 0.04967297 | 0.04967297 | 0.04967297 | 0.04967297 | 0.04967297 | 0.04967297 | 0.04967297 | 0.04967297 | 0.04967297 | 0.04967297 | 0.04967297 | 0.04967297 | 0.04967297 | 0.04967297 | 0.04967297 | 0.04967297 | 0.04967297 | 0.04967297 | 0.04967297 | 0.04967297 | 0.04967297 | 0.04967297 | 0.04967297 | 0.04967297 | 0.04967297 | 0.04967297 | 0.04967297 | 0.04967297 | 0.04874818 | 0.04874818 | 0.04874818 | 0.04124763 | 0.04124763 | 0.0376118 | 0.0233553 | 0.01088689 | 0 | 0 | 0 | 0.01628571 | 0.009892188
1511 | 497.8128 | 0.001558726 | 0 | 755.5 | -755.5 | 0 | 0 | 0.004394579 | 0.01453247 | 0.02622335 | 0.03650882 | 0.03978712 | 0.04075105 | 0.04570176 | 0.05030691 | 0.05030691 | 0.05123169 | 0.05123169 | 0.05123169 | 0.05123169 | 0.05123169 | 0.05123169 | 0.05123169 | 0.05123169 | 0.05123169 | 0.05123169 | 0.05123169 | 0.05123169 | 0.05123169 | 0.05123169 | 0.05123169 | 0.05123169 | 0.05123169 | 0.05123169 | 0.05123169 | 0.05123169 | 0.05123169 | 0.05123169 | 0.05123169 | 0.05123169 | 0.05123169 | 0.05123169 | 0.05123169 | 0.05123169 | 0.05123169 | 0.05123169 | 0.05123169 | 0.05123169 | 0.05123169 | 0.05123169 | 0.05123169 | 0.05123169 | 0.05123169 | 0.05123169 | 0.05123169 | 0.05123169 | 0.05123169 | 0.05123169 | 0.05123169 | 0.05030691 | 0.05030691 | 0.05030691 | 0.04280636 | 0.04280636 | 0.03917052 | 0.02491402 | 0.01088689 | 0 | 0 | 0 | 0.01399408 | 0.0112529
1511 | 513.6634 | 0.001608356 | -10 | 765.5 | -745.5 | 0 | 0 | 0.004394579 | 0.01453247 | 0.02622335 | 0.03811718 | 0.04139548 | 0.0423594 | 0.04731012 | 0.05191527 | 0.05191527 | 0.05284005 | 0.05284005 | 0.05284005 | 0.05284005 | 0.05284005 | 0.05284005 | 0.05284005 | 0.05284005 | 0.05284005 | 0.05284005 | 0.05284005 | 0.05284005 | 0.05284005 | 0.05284005 | 0.05284005 | 0.05284005 | 0.05284005 | 0.05284005 | 0.05284005 | 0.05284005 | 0.05284005 | 0.05284005 | 0.05284005 | 0.05284005 | 0.05284005 | 0.05284005 | 0.05284005 | 0.05284005 | 0.05284005 | 0.05284005 | 0.05284005 | 0.05284005 | 0.05284005 | 0.05284005 | 0.05284005 | 0.05284005 | 0.05284005 | 0.05284005 | 0.05284005 | 0.05284005 | 0.05284005 | 0.05284005 | 0.05284005 | 0.05191527 | 0.05191527 | 0.05191527 | 0.04441471 | 0.04441471 | 0.04077888 | 0.02652238 | 0.01088689 | 0 | 0 | 0 | 0.01276718 | 0.01422739
1511 | 513.0305 | 0.001606374 | -20 | 775.5 | -735.5 | 0 | 0 | 0.004394579 | 0.01453247 | 0.02622335 | 0.03972355 | 0.04300186 | 0.04396578 | 0.04891649 | 0.05352164 | 0.05352164 | 0.05444642 | 0.05444642 | 0.05444642 | 0.05444642 | 0.05444642 | 0.05444642 | 0.05444642 | 0.05444642 | 0.05444642 | 0.05444642 | 0.05444642 | 0.05444642 | 0.05444642 | 0.05444642 | 0.05444642 | 0.05444642 | 0.05444642 | 0.05444642 | 0.05444642 | 0.05444642 | 0.05444642 | 0.05444642 | 0.05444642 | 0.05444642 | 0.05444642 | 0.05444642 | 0.05444642 | 0.05444642 | 0.05444642 | 0.05444642 | 0.05444642 | 0.05444642 | 0.05444642 | 0.05444642 | 0.05444642 | 0.05444642 | 0.05444642 | 0.05444642 | 0.05444642 | 0.05444642 | 0.05444642 | 0.05444642 | 0.05444642 | 0.05352164 | 0.05352164 | 0.05352164 | 0.04602109 | 0.04602109 | 0.04238525 | 0.02812876 | 0.01249326 | 0 | 0 | 0 | 0.01154027 | 0.0195629
1511 | 513.2562 | 0.001607081 | -30 | 785.5 | -725.5 | 0 | 0 | 0.004394579 | 0.01453247 | 0.02622335 | 0.04133064 | 0.04460894 | 0.04557286 | 0.05052357 | 0.05512872 | 0.05512872 | 0.0560535 | 0.0560535 | 0.0560535 | 0.0560535 | 0.0560535 | 0.0560535 | 0.0560535 | 0.0560535 | 0.0560535 | 0.0560535 | 0.0560535 | 0.0560535 | 0.0560535 | 0.0560535 | 0.0560535 | 0.0560535 | 0.0560535 | 0.0560535 | 0.0560535 | 0.0560535 | 0.0560535 | 0.0560535 | 0.0560535 | 0.0560535 | 0.0560535 | 0.0560535 | 0.0560535 | 0.0560535 | 0.0560535 | 0.0560535 | 0.0560535 | 0.0560535 | 0.0560535 | 0.0560535 | 0.0560535 | 0.0560535 | 0.0560535 | 0.0560535 | 0.0560535 | 0.0560535 | 0.0560535 | 0.0560535 | 0.0560535 | 0.05512872 | 0.05512872 | 0.05512872 | 0.04762817 | 0.04762817 | 0.04399234 | 0.02973584 | 0.01410034 | 0 | 0 | 0 | 0.01111196 | 0.02489842
1511 | 489.4131 | 0.001532425 | -40 | 795.5 | -715.5 | 0 | 0 | 0.004394579 | 0.01453247 | 0.02622335 | 0.04133064 | 0.04614136 | 0.04710528 | 0.052056 | 0.05666115 | 0.05666115 | 0.05758593 | 0.05758593 | 0.05758593 | 0.05758593 | 0.05758593 | 0.05758593 | 0.05758593 | 0.05758593 | 0.05758593 | 0.05758593 | 0.05758593 | 0.05758593 | 0.05758593 | 0.05758593 | 0.05758593 | 0.05758593 | 0.05758593 | 0.05758593 | 0.05758593 | 0.05758593 | 0.05758593 | 0.05758593 | 0.05758593 | 0.05758593 | 0.05758593 | 0.05758593 | 0.05758593 | 0.05758593 | 0.05758593 | 0.05758593 | 0.05758593 | 0.05758593 | 0.05758593 | 0.05758593 | 0.05758593 | 0.05758593 | 0.05758593 | 0.05758593 | 0.05758593 | 0.05758593 | 0.05758593 | 0.05758593 | 0.05758593 | 0.05666115 | 0.05666115 | 0.05666115 | 0.04916059 | 0.04916059 | 0.04552476 | 0.03126826 | 0.01563277 | 0 | 0 | 0 | 0.01075121 | 0.03061275
1511 | 482.1373 | 0.001509643 | -30 | 785.5 | -725.5 | 0 | 0 | 0.004394579 | 0.01453247 | 0.02622335 | 0.04284028 | 0.047651 | 0.04861493 | 0.05356564 | 0.05817079 | 0.05817079 | 0.05909557 | 0.05909557 | 0.05909557 | 0.05909557 | 0.05909557 | 0.05909557 | 0.05909557 | 0.05909557 | 0.05909557 | 0.05909557 | 0.05909557 | 0.05909557 | 0.05909557 | 0.05909557 | 0.05909557 | 0.05909557 | 0.05909557 | 0.05909557 | 0.05909557 | 0.05909557 | 0.05909557 | 0.05909557 | 0.05909557 | 0.05909557 | 0.05909557 | 0.05909557 | 0.05909557 | 0.05909557 | 0.05909557 | 0.05909557 | 0.05909557 | 0.05909557 | 0.05909557 | 0.05909557 | 0.05909557 | 0.05909557 | 0.05909557 | 0.05909557 | 0.05909557 | 0.05909557 | 0.05909557 | 0.05909557 | 0.05909557 | 0.05817079 | 0.05817079 | 0.05817079 | 0.05067024 | 0.05067024 | 0.0470344 | 0.0327779 | 0.01714241 | 0 | 0 | 0 | 0.01111196 | 0.02489842
1505 | 450.1228 | 0.001409401 | -20 | 772.5 | -732.5 | 0 | 0 | 0.004394579 | 0.01453247 | 0.02622335 | 0.04424968 | 0.04906041 | 0.05002433 | 0.05497504 | 0.05958019 | 0.05958019 | 0.06050497 | 0.06050497 | 0.06050497 | 0.06050497 | 0.06050497 | 0.06050497 | 0.06050497 | 0.06050497 | 0.06050497 | 0.06050497 | 0.06050497 | 0.06050497 | 0.06050497 | 0.06050497 | 0.06050497 | 0.06050497 | 0.06050497 | 0.06050497 | 0.06050497 | 0.06050497 | 0.06050497 | 0.06050497 | 0.06050497 | 0.06050497 | 0.06050497 | 0.06050497 | 0.06050497 | 0.06050497 | 0.06050497 | 0.06050497 | 0.06050497 | 0.06050497 | 0.06050497 | 0.06050497 | 0.06050497 | 0.06050497 | 0.06050497 | 0.06050497 | 0.06050497 | 0.06050497 | 0.06050497 | 0.06050497 | 0.06050497 | 0.05958019 | 0.05958019 | 0.05958019 | 0.05207964 | 0.05207964 | 0.04844381 | 0.03418731 | 0.01714241 | 0 | 0 | 0 | 0.01136448 | 0.01796225
1505 | 459.6909 | 0.00143936 | -10 | 762.5 | -742.5 | 0 | 0 | 0.004394579 | 0.01453247 | 0.02622335 | 0.04568904 | 0.05049977 | 0.05146369 | 0.0564144 | 0.06101955 | 0.06101955 | 0.06194433 | 0.06194433 | 0.06194433 | 0.06194433 | 0.06194433 | 0.06194433 | 0.06194433 | 0.06194433 | 0.06194433 | 0.06194433 | 0.06194433 | 0.06194433 | 0.06194433 | 0.06194433 | 0.06194433 | 0.06194433 | 0.06194433 | 0.06194433 | 0.06194433 | 0.06194433 | 0.06194433 | 0.06194433 | 0.06194433 | 0.06194433 | 0.06194433 | 0.06194433 | 0.06194433 | 0.06194433 | 0.06194433 | 0.06194433 | 0.06194433 | 0.06194433 | 0.06194433 | 0.06194433 | 0.06194433 | 0.06194433 | 0.06194433 | 0.06194433 | 0.06194433 | 0.06194433 | 0.06194433 | 0.06194433 | 0.06194433 | 0.06101955 | 0.06101955 | 0.06101955 | 0.053519 | 0.053519 | 0.04988317 | 0.03562667 | 0.01714241 | 0 | 0 | 0 | 0.0128453 | 0.01262673
1503 | 325.5522 | 0.001019352 | 0 | 751.5 | -751.5 | 0 | 0 | 0.004394579 | 0.01453247 | 0.0272427 | 0.04670839 | 0.05151912 | 0.05248304 | 0.05743375 | 0.0620389 | 0.0620389 | 0.06296369 | 0.06296369 | 0.06296369 | 0.06296369 | 0.06296369 | 0.06296369 | 0.06296369 | 0.06296369 | 0.06296369 | 0.06296369 | 0.06296369 | 0.06296369 | 0.06296369 | 0.06296369 | 0.06296369 | 0.06296369 | 0.06296369 | 0.06296369 | 0.06296369 | 0.06296369 | 0.06296369 | 0.06296369 | 0.06296369 | 0.06296369 | 0.06296369 | 0.06296369 | 0.06296369 | 0.06296369 | 0.06296369 | 0.06296369 | 0.06296369 | 0.06296369 | 0.06296369 | 0.06296369 | 0.06296369 | 0.06296369 | 0.06296369 | 0.06296369 | 0.06296369 | 0.06296369 | 0.06296369 | 0.06296369 | 0.06296369 | 0.0620389 | 0.0620389 | 0.0620389 | 0.05453835 | 0.05453835 | 0.05090252 | 0.03664602 | 0.01714241 | 0 | 0 | 0 | 0.01446567 | 0.01070862
1467 | 588.3234 | 0.001842128 | 10 | 723.5 | -743.5 | 0 | 0 | 0.004394579 | 0.01453247 | 0.0272427 | 0.04855052 | 0.05336125 | 0.05432517 | 0.05927588 | 0.06388103 | 0.06388103 | 0.06480581 | 0.06480581 | 0.06480581 | 0.06480581 | 0.06480581 | 0.06480581 | 0.06480581 | 0.06480581 | 0.06480581 | 0.06480581 | 0.06480581 | 0.06480581 | 0.06480581 | 0.06480581 | 0.06480581 | 0.06480581 | 0.06480581 | 0.06480581 | 0.06480581 | 0.06480581 | 0.06480581 | 0.06480581 | 0.06480581 | 0.06480581 | 0.06480581 | 0.06480581 | 0.06480581 | 0.06480581 | 0.06480581 | 0.06480581 | 0.06480581 | 0.06480581 | 0.06480581 | 0.06480581 | 0.06480581 | 0.06480581 | 0.06480581 | 0.06480581 | 0.06480581 | 0.06480581 | 0.06480581 | 0.06480581 | 0.06480581 | 0.06388103 | 0.06388103 | 0.06388103 | 0.05638048 | 0.05638048 | 0.05274465 | 0.03664602 | 0.01714241 | 0 | 0 | 0 | 0.01302534 | 0.008425336
1467 | 577.7256 | 0.001808945 | 20 | 713.5 | -753.5 | 0 | 0 | 0.004394579 | 0.01453247 | 0.02905165 | 0.05035947 | 0.05517019 | 0.05613411 | 0.06108483 | 0.06568998 | 0.06568998 | 0.06661476 | 0.06661476 | 0.06661476 | 0.06661476 | 0.06661476 | 0.06661476 | 0.06661476 | 0.06661476 | 0.06661476 | 0.06661476 | 0.06661476 | 0.06661476 | 0.06661476 | 0.06661476 | 0.06661476 | 0.06661476 | 0.06661476 | 0.06661476 | 0.06661476 | 0.06661476 | 0.06661476 | 0.06661476 | 0.06661476 | 0.06661476 | 0.06661476 | 0.06661476 | 0.06661476 | 0.06661476 | 0.06661476 | 0.06661476 | 0.06661476 | 0.06661476 | 0.06661476 | 0.06661476 | 0.06661476 | 0.06661476 | 0.06661476 | 0.06661476 | 0.06661476 | 0.06661476 | 0.06661476 | 0.06661476 | 0.06661476 | 0.06568998 | 0.06568998 | 0.06568998 | 0.05818942 | 0.05818942 | 0.05274465 | 0.03664602 | 0.01714241 | 0 | 0 | 0 | 0.01482576 | 0.008425336
1467 | 511.9782 | 0.00160308 | 30 | 703.5 | -763.5 | 0 | 0 | 0.004394579 | 0.01453247 | 0.03065473 | 0.05196255 | 0.05677327 | 0.05773719 | 0.06268791 | 0.06729306 | 0.06729306 | 0.06821784 | 0.06821784 | 0.06821784 | 0.06821784 | 0.06821784 | 0.06821784 | 0.06821784 | 0.06821784 | 0.06821784 | 0.06821784 | 0.06821784 | 0.06821784 | 0.06821784 | 0.06821784 | 0.06821784 | 0.06821784 | 0.06821784 | 0.06821784 | 0.06821784 | 0.06821784 | 0.06821784 | 0.06821784 | 0.06821784 | 0.06821784 | 0.06821784 | 0.06821784 | 0.06821784 | 0.06821784 | 0.06821784 | 0.06821784 | 0.06821784 | 0.06821784 | 0.06821784 | 0.06821784 | 0.06821784 | 0.06821784 | 0.06821784 | 0.06821784 | 0.06821784 | 0.06821784 | 0.06821784 | 0.06821784 | 0.06821784 | 0.06729306 | 0.06729306 | 0.06729306 | 0.0597925 | 0.0597925 | 0.05274465 | 0.03664602 | 0.01714241 | 0 | 0 | 0 | 0.01789804 | 0.007162144
1477 | 544.4412 | 0.001704726 | 40 | 698.5 | -778.5 | 0 | 0 | 0.004394579 | 0.01623719 | 0.03235945 | 0.05366727 | 0.058478 | 0.05944192 | 0.06439263 | 0.06899778 | 0.06899778 | 0.06992257 | 0.06992257 | 0.06992257 | 0.06992257 | 0.06992257 | 0.06992257 | 0.06992257 | 0.06992257 | 0.06992257 | 0.06992257 | 0.06992257 | 0.06992257 | 0.06992257 | 0.06992257 | 0.06992257 | 0.06992257 | 0.06992257 | 0.06992257 | 0.06992257 | 0.06992257 | 0.06992257 | 0.06992257 | 0.06992257 | 0.06992257 | 0.06992257 | 0.06992257 | 0.06992257 | 0.06992257 | 0.06992257 | 0.06992257 | 0.06992257 | 0.06992257 | 0.06992257 | 0.06992257 | 0.06992257 | 0.06992257 | 0.06992257 | 0.06992257 | 0.06992257 | 0.06992257 | 0.06992257 | 0.06992257 | 0.06992257 | 0.06899778 | 0.06899778 | 0.06899778 | 0.06149723 | 0.06149723 | 0.05274465 | 0.03664602 | 0.01714241 | 0 | 0 | 0 | 0.02985976 | 0.005758598
1461 | 493.2355 | 0.001544394 | 30 | 700.5 | -760.5 | 0 | 0 | 0.004394579 | 0.01623719 | 0.03390385 | 0.05521167 | 0.06002239 | 0.06098631 | 0.06593703 | 0.07054218 | 0.07054218 | 0.07146696 | 0.07146696 | 0.07146696 | 0.07146696 | 0.07146696 | 0.07146696 | 0.07146696 | 0.07146696 | 0.07146696 | 0.07146696 | 0.07146696 | 0.07146696 | 0.07146696 | 0.07146696 | 0.07146696 | 0.07146696 | 0.07146696 | 0.07146696 | 0.07146696 | 0.07146696 | 0.07146696 | 0.07146696 | 0.07146696 | 0.07146696 | 0.07146696 | 0.07146696 | 0.07146696 | 0.07146696 | 0.07146696 | 0.07146696 | 0.07146696 | 0.07146696 | 0.07146696 | 0.07146696 | 0.07146696 | 0.07146696 | 0.07146696 | 0.07146696 | 0.07146696 | 0.07146696 | 0.07146696 | 0.07146696 | 0.07146696 | 0.07054218 | 0.07054218 | 0.07054218 | 0.06304162 | 0.06304162 | 0.05274465 | 0.03664602 | 0.01714241 | 0 | 0 | 0 | 0.01608605 | 0.006320016
1486 | 247.5817 | 0.0007752152 | 20 | 723 | -763 | 0 | 0 | 0.004394579 | 0.01623719 | 0.03467906 | 0.05598688 | 0.06079761 | 0.06176153 | 0.06671224 | 0.07131739 | 0.07131739 | 0.07224217 | 0.07224217 | 0.07224217 | 0.07224217 | 0.07224217 | 0.07224217 | 0.07224217 | 0.07224217 | 0.07224217 | 0.07224217 | 0.07224217 | 0.07224217 | 0.07224217 | 0.07224217 | 0.07224217 | 0.07224217 | 0.07224217 | 0.07224217 | 0.07224217 | 0.07224217 | 0.07224217 | 0.07224217 | 0.07224217 | 0.07224217 | 0.07224217 | 0.07224217 | 0.07224217 | 0.07224217 | 0.07224217 | 0.07224217 | 0.07224217 | 0.07224217 | 0.07224217 | 0.07224217 | 0.07224217 | 0.07224217 | 0.07224217 | 0.07224217 | 0.07224217 | 0.07224217 | 0.07224217 | 0.07224217 | 0.07224217 | 0.07131739 | 0.07131739 | 0.07131739 | 0.06381684 | 0.06381684 | 0.05351986 | 0.03664602 | 0.01714241 | 0 | 0 | 0 | 0.01749931 | 0.008425336
1461 | 375.1114 | 0.001174529 | 10 | 720.5 | -740.5 | 0 | 0 | 0.004394579 | 0.01623719 | 0.03467906 | 0.05716141 | 0.06197214 | 0.06293606 | 0.06788677 | 0.07249192 | 0.07249192 | 0.0734167 | 0.0734167 | 0.0734167 | 0.0734167 | 0.0734167 | 0.0734167 | 0.0734167 | 0.0734167 | 0.0734167 | 0.0734167 | 0.0734167 | 0.0734167 | 0.0734167 | 0.0734167 | 0.0734167 | 0.0734167 | 0.0734167 | 0.0734167 | 0.0734167 | 0.0734167 | 0.0734167 | 0.0734167 | 0.0734167 | 0.0734167 | 0.0734167 | 0.0734167 | 0.0734167 | 0.0734167 | 0.0734167 | 0.0734167 | 0.0734167 | 0.0734167 | 0.0734167 | 0.0734167 | 0.0734167 | 0.0734167 | 0.0734167 | 0.0734167 | 0.0734167 | 0.0734167 | 0.0734167 | 0.0734167 | 0.0734167 | 0.07249192 | 0.07249192 | 0.07249192 | 0.06499137 | 0.06499137 | 0.05351986 | 0.03664602 | 0.01714241 | 0 | 0 | 0 | 0.01248521 | 0.008425336
1461 | 368.8434 | 0.001154903 | 0 | 730.5 | -730.5 | 0 | 0 | 0.004394579 | 0.01623719 | 0.03467906 | 0.05831631 | 0.06312704 | 0.06409096 | 0.06904167 | 0.07364682 | 0.07364682 | 0.07457161 | 0.07457161 | 0.07457161 | 0.07457161 | 0.07457161 | 0.07457161 | 0.07457161 | 0.07457161 | 0.07457161 | 0.07457161 | 0.07457161 | 0.07457161 | 0.07457161 | 0.07457161 | 0.07457161 | 0.07457161 | 0.07457161 | 0.07457161 | 0.07457161 | 0.07457161 | 0.07457161 | 0.07457161 | 0.07457161 | 0.07457161 | 0.07457161 | 0.07457161 | 0.07457161 | 0.07457161 | 0.07457161 | 0.07457161 | 0.07457161 | 0.07457161 | 0.07457161 | 0.07457161 | 0.07457161 | 0.07457161 | 0.07457161 | 0.07457161 | 0.07457161 | 0.07457161 | 0.07457161 | 0.07457161 | 0.07457161 | 0.07364682 | 0.07364682 | 0.07364682 | 0.06614627 | 0.06614627 | 0.05467476 | 0.03664602 | 0.01714241 | 0 | 0 | 0 | 0.01129233 | 0.008425336
1461 | 375.1849 | 0.001174759 | -10 | 740.5 | -720.5 | 0 | 0 | 0.004394579 | 0.01623719 | 0.03467906 | 0.05831631 | 0.0643018 | 0.06526572 | 0.07021643 | 0.07482158 | 0.07482158 | 0.07574637 | 0.07574637 | 0.07574637 | 0.07574637 | 0.07574637 | 0.07574637 | 0.07574637 | 0.07574637 | 0.07574637 | 0.07574637 | 0.07574637 | 0.07574637 | 0.07574637 | 0.07574637 | 0.07574637 | 0.07574637 | 0.07574637 | 0.07574637 | 0.07574637 | 0.07574637 | 0.07574637 | 0.07574637 | 0.07574637 | 0.07574637 | 0.07574637 | 0.07574637 | 0.07574637 | 0.07574637 | 0.07574637 | 0.07574637 | 0.07574637 | 0.07574637 | 0.07574637 | 0.07574637 | 0.07574637 | 0.07574637 | 0.07574637 | 0.07574637 | 0.07574637 | 0.07574637 | 0.07574637 | 0.07574637 | 0.07574637 | 0.07482158 | 0.07482158 | 0.07482158 | 0.06732103 | 0.06732103 | 0.05584952 | 0.03664602 | 0.01714241 | 0 | 0 | 0 | 0.01093158 | 0.01090682
1461 | 368.401 | 0.001153518 | -20 | 750.5 | -710.5 | 0 | 0 | 0.004394579 | 0.01623719 | 0.03467906 | 0.05831631 | 0.06545532 | 0.06641924 | 0.07136995 | 0.0759751 | 0.0759751 | 0.07689988 | 0.07689988 | 0.07689988 | 0.07689988 | 0.07689988 | 0.07689988 | 0.07689988 | 0.07689988 | 0.07689988 | 0.07689988 | 0.07689988 | 0.07689988 | 0.07689988 | 0.07689988 | 0.07689988 | 0.07689988 | 0.07689988 | 0.07689988 | 0.07689988 | 0.07689988 | 0.07689988 | 0.07689988 | 0.07689988 | 0.07689988 | 0.07689988 | 0.07689988 | 0.07689988 | 0.07689988 | 0.07689988 | 0.07689988 | 0.07689988 | 0.07689988 | 0.07689988 | 0.07689988 | 0.07689988 | 0.07689988 | 0.07689988 | 0.07689988 | 0.07689988 | 0.07689988 | 0.07689988 | 0.07689988 | 0.07689988 | 0.0759751 | 0.0759751 | 0.0759751 | 0.06847455 | 0.06847455 | 0.05700304 | 0.03779954 | 0.01714241 | 0 | 0 | 0 | 0.01057083 | 0.01520005
1461 | 366.5428 | 0.0011477 | -30 | 760.5 | -700.5 | 0 | 0 | 0.004394579 | 0.01623719 | 0.03467906 | 0.05831631 | 0.06660302 | 0.06756694 | 0.07251765 | 0.0771228 | 0.0771228 | 0.07804758 | 0.07804758 | 0.07804758 | 0.07804758 | 0.07804758 | 0.07804758 | 0.07804758 | 0.07804758 | 0.07804758 | 0.07804758 | 0.07804758 | 0.07804758 | 0.07804758 | 0.07804758 | 0.07804758 | 0.07804758 | 0.07804758 | 0.07804758 | 0.07804758 | 0.07804758 | 0.07804758 | 0.07804758 | 0.07804758 | 0.07804758 | 0.07804758 | 0.07804758 | 0.07804758 | 0.07804758 | 0.07804758 | 0.07804758 | 0.07804758 | 0.07804758 | 0.07804758 | 0.07804758 | 0.07804758 | 0.07804758 | 0.07804758 | 0.07804758 | 0.07804758 | 0.07804758 | 0.07804758 | 0.07804758 | 0.07804758 | 0.0771228 | 0.0771228 | 0.0771228 | 0.06962225 | 0.06962225 | 0.05815074 | 0.03894724 | 0.01714241 | 0 | 0 | 0 | 0.009091036 | 0.01949328
1461 | 356.8998 | 0.001117506 | -40 | 770.5 | -690.5 | 0 | 0 | 0.004394579 | 0.01623719 | 0.03467906 | 0.05831631 | 0.06660302 | 0.06868445 | 0.07363516 | 0.07824031 | 0.07824031 | 0.07916509 | 0.07916509 | 0.07916509 | 0.07916509 | 0.07916509 | 0.07916509 | 0.07916509 | 0.07916509 | 0.07916509 | 0.07916509 | 0.07916509 | 0.07916509 | 0.07916509 | 0.07916509 | 0.07916509 | 0.07916509 | 0.07916509 | 0.07916509 | 0.07916509 | 0.07916509 | 0.07916509 | 0.07916509 | 0.07916509 | 0.07916509 | 0.07916509 | 0.07916509 | 0.07916509 | 0.07916509 | 0.07916509 | 0.07916509 | 0.07916509 | 0.07916509 | 0.07916509 | 0.07916509 | 0.07916509 | 0.07916509 | 0.07916509 | 0.07916509 | 0.07916509 | 0.07916509 | 0.07916509 | 0.07916509 | 0.07916509 | 0.07824031 | 0.07824031 | 0.07824031 | 0.07073975 | 0.07073975 | 0.05926825 | 0.04006474 | 0.01714241 | 0 | 0 | 0 | 0.007238225 | 0.02640821
1461 | 368.7654 | 0.001154659 | -30 | 760.5 | -700.5 | 0 | 0 | 0.004394579 | 0.01623719 | 0.03467906 | 0.05831631 | 0.06775768 | 0.0698391 | 0.07478982 | 0.07939497 | 0.07939497 | 0.08031975 | 0.08031975 | 0.08031975 | 0.08031975 | 0.08031975 | 0.08031975 | 0.08031975 | 0.08031975 | 0.08031975 | 0.08031975 | 0.08031975 | 0.08031975 | 0.08031975 | 0.08031975 | 0.08031975 | 0.08031975 | 0.08031975 | 0.08031975 | 0.08031975 | 0.08031975 | 0.08031975 | 0.08031975 | 0.08031975 | 0.08031975 | 0.08031975 | 0.08031975 | 0.08031975 | 0.08031975 | 0.08031975 | 0.08031975 | 0.08031975 | 0.08031975 | 0.08031975 | 0.08031975 | 0.08031975 | 0.08031975 | 0.08031975 | 0.08031975 | 0.08031975 | 0.08031975 | 0.08031975 | 0.08031975 | 0.08031975 | 0.07939497 | 0.07939497 | 0.07939497 | 0.07189441 | 0.07189441 | 0.06042291 | 0.0412194 | 0.01714241 | 0 | 0 | 0 | 0.009091036 | 0.01949328
1461 | 367.6874 | 0.001151284 | -20 | 750.5 | -710.5 | 0 | 0 | 0.004394579 | 0.01623719 | 0.03467906 | 0.05831631 | 0.06890896 | 0.07099039 | 0.0759411 | 0.08054625 | 0.08054625 | 0.08147103 | 0.08147103 | 0.08147103 | 0.08147103 | 0.08147103 | 0.08147103 | 0.08147103 | 0.08147103 | 0.08147103 | 0.08147103 | 0.08147103 | 0.08147103 | 0.08147103 | 0.08147103 | 0.08147103 | 0.08147103 | 0.08147103 | 0.08147103 | 0.08147103 | 0.08147103 | 0.08147103 | 0.08147103 | 0.08147103 | 0.08147103 | 0.08147103 | 0.08147103 | 0.08147103 | 0.08147103 | 0.08147103 | 0.08147103 | 0.08147103 | 0.08147103 | 0.08147103 | 0.08147103 | 0.08147103 | 0.08147103 | 0.08147103 | 0.08147103 | 0.08147103 | 0.08147103 | 0.08147103 | 0.08147103 | 0.08147103 | 0.08054625 | 0.08054625 | 0.08054625 | 0.0730457 | 0.0730457 | 0.06157419 | 0.04237069 | 0.01714241 | 0 | 0 | 0 | 0.01067539 | 0.01520005
1461 | 364.6139 | 0.00114166 | -10 | 740.5 | -720.5 | 0 | 0 | 0.004394579 | 0.01623719 | 0.03467906 | 0.05831631 | 0.07005062 | 0.07213205 | 0.07708276 | 0.08168791 | 0.08168791 | 0.08261269 | 0.08261269 | 0.08261269 | 0.08261269 | 0.08261269 | 0.08261269 | 0.08261269 | 0.08261269 | 0.08261269 | 0.08261269 | 0.08261269 | 0.08261269 | 0.08261269 | 0.08261269 | 0.08261269 | 0.08261269 | 0.08261269 | 0.08261269 | 0.08261269 | 0.08261269 | 0.08261269 | 0.08261269 | 0.08261269 | 0.08261269 | 0.08261269 | 0.08261269 | 0.08261269 | 0.08261269 | 0.08261269 | 0.08261269 | 0.08261269 | 0.08261269 | 0.08261269 | 0.08261269 | 0.08261269 | 0.08261269 | 0.08261269 | 0.08261269 | 0.08261269 | 0.08261269 | 0.08261269 | 0.08261269 | 0.08261269 | 0.08168791 | 0.08168791 | 0.08168791 | 0.07418736 | 0.07418736 | 0.06271585 | 0.04237069 | 0.01714241 | 0 | 0 | 0 | 0.01145437 | 0.01090682
1454 | 312.4783 | 0.000978416 | 0 | 727 | -727 | 0 | 0 | 0.004394579 | 0.01623719 | 0.03467906 | 0.05929473 | 0.07102904 | 0.07311046 | 0.07806118 | 0.08266633 | 0.08266633 | 0.08359111 | 0.08359111 | 0.08359111 | 0.08359111 | 0.08359111 | 0.08359111 | 0.08359111 | 0.08359111 | 0.08359111 | 0.08359111 | 0.08359111 | 0.08359111 | 0.08359111 | 0.08359111 | 0.08359111 | 0.08359111 | 0.08359111 | 0.08359111 | 0.08359111 | 0.08359111 | 0.08359111 | 0.08359111 | 0.08359111 | 0.08359111 | 0.08359111 | 0.08359111 | 0.08359111 | 0.08359111 | 0.08359111 | 0.08359111 | 0.08359111 | 0.08359111 | 0.08359111 | 0.08359111 | 0.08359111 | 0.08359111 | 0.08359111 | 0.08359111 | 0.08359111 | 0.08359111 | 0.08359111 | 0.08359111 | 0.08359111 | 0.08266633 | 0.08266633 | 0.08266633 | 0.07516577 | 0.07516577 | 0.06369427 | 0.04237069 | 0.01714241 | 0 | 0 | 0 | 0.0119607 | 0.008425336
1454 | 326.1165 | 0.001021119 | 10 | 717 | -737 | 0 | 0 | 0.004394579 | 0.01623719 | 0.03467906 | 0.06031585 | 0.07205015 | 0.07413158 | 0.0790823 | 0.08368745 | 0.08368745 | 0.08461223 | 0.08461223 | 0.08461223 | 0.08461223 | 0.08461223 | 0.08461223 | 0.08461223 | 0.08461223 | 0.08461223 | 0.08461223 | 0.08461223 | 0.08461223 | 0.08461223 | 0.08461223 | 0.08461223 | 0.08461223 | 0.08461223 | 0.08461223 | 0.08461223 | 0.08461223 | 0.08461223 | 0.08461223 | 0.08461223 | 0.08461223 | 0.08461223 | 0.08461223 | 0.08461223 | 0.08461223 | 0.08461223 | 0.08461223 | 0.08461223 | 0.08461223 | 0.08461223 | 0.08461223 | 0.08461223 | 0.08461223 | 0.08461223 | 0.08461223 | 0.08461223 | 0.08461223 | 0.08461223 | 0.08461223 | 0.08461223 | 0.08368745 | 0.08368745 | 0.08368745 | 0.07618689 | 0.07618689 | 0.06369427 | 0.04237069 | 0.01714241 | 0 | 0 | 0 | 0.01356336 | 0.008425336
1445 | 376.1792 | 0.001177873 | 20 | 702.5 | -742.5 | 0 | 0 | 0.004394579 | 0.01623719 | 0.03467906 | 0.06149372 | 0.07322803 | 0.07530946 | 0.08026017 | 0.08486532 | 0.08486532 | 0.0857901 | 0.0857901 | 0.0857901 | 0.0857901 | 0.0857901 | 0.0857901 | 0.0857901 | 0.0857901 | 0.0857901 | 0.0857901 | 0.0857901 | 0.0857901 | 0.0857901 | 0.0857901 | 0.0857901 | 0.0857901 | 0.0857901 | 0.0857901 | 0.0857901 | 0.0857901 | 0.0857901 | 0.0857901 | 0.0857901 | 0.0857901 | 0.0857901 | 0.0857901 | 0.0857901 | 0.0857901 | 0.0857901 | 0.0857901 | 0.0857901 | 0.0857901 | 0.0857901 | 0.0857901 | 0.0857901 | 0.0857901 | 0.0857901 | 0.0857901 | 0.0857901 | 0.0857901 | 0.0857901 | 0.0857901 | 0.0857901 | 0.08486532 | 0.08486532 | 0.08486532 | 0.07736477 | 0.07736477 | 0.06369427 | 0.04237069 | 0.01714241 | 0 | 0 | 0 | 0.01597872 | 0.006881435
1445 | 331.8449 | 0.001039056 | 30 | 692.5 | -752.5 | 0 | 0 | 0.004394579 | 0.01623719 | 0.03571812 | 0.06253278 | 0.07426708 | 0.07634851 | 0.08129923 | 0.08590437 | 0.08590437 | 0.08682916 | 0.08682916 | 0.08682916 | 0.08682916 | 0.08682916 | 0.08682916 | 0.08682916 | 0.08682916 | 0.08682916 | 0.08682916 | 0.08682916 | 0.08682916 | 0.08682916 | 0.08682916 | 0.08682916 | 0.08682916 | 0.08682916 | 0.08682916 | 0.08682916 | 0.08682916 | 0.08682916 | 0.08682916 | 0.08682916 | 0.08682916 | 0.08682916 | 0.08682916 | 0.08682916 | 0.08682916 | 0.08682916 | 0.08682916 | 0.08682916 | 0.08682916 | 0.08682916 | 0.08682916 | 0.08682916 | 0.08682916 | 0.08682916 | 0.08682916 | 0.08682916 | 0.08682916 | 0.08682916 | 0.08682916 | 0.08682916 | 0.08590437 | 0.08590437 | 0.08590437 | 0.07840382 | 0.07736477 | 0.06369427 | 0.04237069 | 0.01714241 | 0 | 0 | 0 | 0.02037031 | 0.004074342
1445 | 355.2264 | 0.001112267 | 40 | 682.5 | -762.5 | 0 | 0 | 0.004394579 | 0.01623719 | 0.03683038 | 0.06364504 | 0.07537935 | 0.07746078 | 0.08241149 | 0.08701664 | 0.08701664 | 0.08794142 | 0.08794142 | 0.08794142 | 0.08794142 | 0.08794142 | 0.08794142 | 0.08794142 | 0.08794142 | 0.08794142 | 0.08794142 | 0.08794142 | 0.08794142 | 0.08794142 | 0.08794142 | 0.08794142 | 0.08794142 | 0.08794142 | 0.08794142 | 0.08794142 | 0.08794142 | 0.08794142 | 0.08794142 | 0.08794142 | 0.08794142 | 0.08794142 | 0.08794142 | 0.08794142 | 0.08794142 | 0.08794142 | 0.08794142 | 0.08794142 | 0.08794142 | 0.08794142 | 0.08794142 | 0.08794142 | 0.08794142 | 0.08794142 | 0.08794142 | 0.08794142 | 0.08794142 | 0.08794142 | 0.08794142 | 0.08794142 | 0.08701664 | 0.08701664 | 0.08701664 | 0.07951609 | 0.07736477 | 0.06369427 | 0.04237069 | 0.01714241 | 0 | 0 | 0 | 0.02536014 | 0.001267249
1445 | 367.4174 | 0.001150438 | 30 | 692.5 | -752.5 | 0 | 0 | 0.004394579 | 0.01623719 | 0.03798082 | 0.06479548 | 0.07652979 | 0.07861122 | 0.08356193 | 0.08816708 | 0.08816708 | 0.08909186 | 0.08909186 | 0.08909186 | 0.08909186 | 0.08909186 | 0.08909186 | 0.08909186 | 0.08909186 | 0.08909186 | 0.08909186 | 0.08909186 | 0.08909186 | 0.08909186 | 0.08909186 | 0.08909186 | 0.08909186 | 0.08909186 | 0.08909186 | 0.08909186 | 0.08909186 | 0.08909186 | 0.08909186 | 0.08909186 | 0.08909186 | 0.08909186 | 0.08909186 | 0.08909186 | 0.08909186 | 0.08909186 | 0.08909186 | 0.08909186 | 0.08909186 | 0.08909186 | 0.08909186 | 0.08909186 | 0.08909186 | 0.08909186 | 0.08909186 | 0.08909186 | 0.08909186 | 0.08909186 | 0.08909186 | 0.08909186 | 0.08816708 | 0.08816708 | 0.08816708 | 0.08066653 | 0.07736477 | 0.06369427 | 0.04237069 | 0.01714241 | 0 | 0 | 0 | 0.02037031 | 0.004074342
1445 | 367.4694 | 0.001150601 | 20 | 702.5 | -742.5 | 0 | 0 | 0.004394579 | 0.01623719 | 0.03798082 | 0.06594608 | 0.07768039 | 0.07976182 | 0.08471253 | 0.08931768 | 0.08931768 | 0.09024246 | 0.09024246 | 0.09024246 | 0.09024246 | 0.09024246 | 0.09024246 | 0.09024246 | 0.09024246 | 0.09024246 | 0.09024246 | 0.09024246 | 0.09024246 | 0.09024246 | 0.09024246 | 0.09024246 | 0.09024246 | 0.09024246 | 0.09024246 | 0.09024246 | 0.09024246 | 0.09024246 | 0.09024246 | 0.09024246 | 0.09024246 | 0.09024246 | 0.09024246 | 0.09024246 | 0.09024246 | 0.09024246 | 0.09024246 | 0.09024246 | 0.09024246 | 0.09024246 | 0.09024246 | 0.09024246 | 0.09024246 | 0.09024246 | 0.09024246 | 0.09024246 | 0.09024246 | 0.09024246 | 0.09024246 | 0.09024246 | 0.08931768 | 0.08931768 | 0.08931768 | 0.08181713 | 0.07851537 | 0.06369427 | 0.04237069 | 0.01714241 | 0 | 0 | 0 | 0.01597872 | 0.006881435
1406 | 493.8452 | 0.001546303 | 10 | 693 | -713 | 0 | 0 | 0.004394579 | 0.01623719 | 0.03798082 | 0.06594608 | 0.07922669 | 0.08130812 | 0.08625883 | 0.09086398 | 0.09086398 | 0.09178877 | 0.09178877 | 0.09178877 | 0.09178877 | 0.09178877 | 0.09178877 | 0.09178877 | 0.09178877 | 0.09178877 | 0.09178877 | 0.09178877 | 0.09178877 | 0.09178877 | 0.09178877 | 0.09178877 | 0.09178877 | 0.09178877 | 0.09178877 | 0.09178877 | 0.09178877 | 0.09178877 | 0.09178877 | 0.09178877 | 0.09178877 | 0.09178877 | 0.09178877 | 0.09178877 | 0.09178877 | 0.09178877 | 0.09178877 | 0.09178877 | 0.09178877 | 0.09178877 | 0.09178877 | 0.09178877 | 0.09178877 | 0.09178877 | 0.09178877 | 0.09178877 | 0.09178877 | 0.09178877 | 0.09178877 | 0.09178877 | 0.09086398 | 0.09086398 | 0.09086398 | 0.08336343 | 0.07851537 | 0.06369427 | 0.04237069 | 0.01714241 | 0 | 0 | 0 | 0.01087013 | 0.004214696
1428 | 280.2182 | 0.0008774049 | 0 | 714 | -714 | 0 | 0 | 0.004394579 | 0.01623719 | 0.03798082 | 0.06594608 | 0.0801041 | 0.08218553 | 0.08713624 | 0.09174139 | 0.09174139 | 0.09266617 | 0.09266617 | 0.09266617 | 0.09266617 | 0.09266617 | 0.09266617 | 0.09266617 | 0.09266617 | 0.09266617 | 0.09266617 | 0.09266617 | 0.09266617 | 0.09266617 | 0.09266617 | 0.09266617 | 0.09266617 | 0.09266617 | 0.09266617 | 0.09266617 | 0.09266617 | 0.09266617 | 0.09266617 | 0.09266617 | 0.09266617 | 0.09266617 | 0.09266617 | 0.09266617 | 0.09266617 | 0.09266617 | 0.09266617 | 0.09266617 | 0.09266617 | 0.09266617 | 0.09266617 | 0.09266617 | 0.09266617 | 0.09266617 | 0.09266617 | 0.09266617 | 0.09266617 | 0.09266617 | 0.09266617 | 0.09266617 | 0.09174139 | 0.09174139 | 0.09174139 | 0.08424084 | 0.07939277 | 0.06369427 | 0.04237069 | 0.01714241 | 0 | 0 | 0 | 0.01094803 | 0.009513973
1418 | 333.0415 | 0.001042802 | -10 | 719 | -699 | 0 | 0 | 0.004394579 | 0.01623719 | 0.03798082 | 0.06594608 | 0.0811469 | 0.08322833 | 0.08817904 | 0.09278419 | 0.09278419 | 0.09370897 | 0.09370897 | 0.09370897 | 0.09370897 | 0.09370897 | 0.09370897 | 0.09370897 | 0.09370897 | 0.09370897 | 0.09370897 | 0.09370897 | 0.09370897 | 0.09370897 | 0.09370897 | 0.09370897 | 0.09370897 | 0.09370897 | 0.09370897 | 0.09370897 | 0.09370897 | 0.09370897 | 0.09370897 | 0.09370897 | 0.09370897 | 0.09370897 | 0.09370897 | 0.09370897 | 0.09370897 | 0.09370897 | 0.09370897 | 0.09370897 | 0.09370897 | 0.09370897 | 0.09370897 | 0.09370897 | 0.09370897 | 0.09370897 | 0.09370897 | 0.09370897 | 0.09370897 | 0.09370897 | 0.09370897 | 0.09370897 | 0.09278419 | 0.09278419 | 0.09278419 | 0.08528364 | 0.08043557 | 0.06369427 | 0.04237069 | 0.01714241 | 0 | 0 | 0 | 0.008813115 | 0.01042117
1369 | 326.117 | 0.001021121 | -20 | 704.5 | -664.5 | 0 | 0 | 0.004394579 | 0.01623719 | 0.03798082 | 0.06594608 | 0.0811469 | 0.08322833 | 0.08920016 | 0.09380531 | 0.09380531 | 0.09473009 | 0.09473009 | 0.09473009 | 0.09473009 | 0.09473009 | 0.09473009 | 0.09473009 | 0.09473009 | 0.09473009 | 0.09473009 | 0.09473009 | 0.09473009 | 0.09473009 | 0.09473009 | 0.09473009 | 0.09473009 | 0.09473009 | 0.09473009 | 0.09473009 | 0.09473009 | 0.09473009 | 0.09473009 | 0.09473009 | 0.09473009 | 0.09473009 | 0.09473009 | 0.09473009 | 0.09473009 | 0.09473009 | 0.09473009 | 0.09473009 | 0.09473009 | 0.09473009 | 0.09473009 | 0.09473009 | 0.09473009 | 0.09473009 | 0.09473009 | 0.09473009 | 0.09473009 | 0.09473009 | 0.09473009 | 0.09473009 | 0.09380531 | 0.09380531 | 0.09380531 | 0.08630476 | 0.0814567 | 0.06369427 | 0.04237069 | 0.01714241 | 0 | 0 | 0 | 0.002637926 | 0.007442853
1369 | 325.513 | 0.001019229 | -30 | 714.5 | -654.5 | 0 | 0 | 0.004394579 | 0.01623719 | 0.03798082 | 0.06594608 | 0.0811469 | 0.08322833 | 0.09021939 | 0.09482454 | 0.09482454 | 0.09574932 | 0.09574932 | 0.09574932 | 0.09574932 | 0.09574932 | 0.09574932 | 0.09574932 | 0.09574932 | 0.09574932 | 0.09574932 | 0.09574932 | 0.09574932 | 0.09574932 | 0.09574932 | 0.09574932 | 0.09574932 | 0.09574932 | 0.09574932 | 0.09574932 | 0.09574932 | 0.09574932 | 0.09574932 | 0.09574932 | 0.09574932 | 0.09574932 | 0.09574932 | 0.09574932 | 0.09574932 | 0.09574932 | 0.09574932 | 0.09574932 | 0.09574932 | 0.09574932 | 0.09574932 | 0.09574932 | 0.09574932 | 0.09574932 | 0.09574932 | 0.09574932 | 0.09574932 | 0.09574932 | 0.09574932 | 0.09574932 | 0.09482454 | 0.09482454 | 0.09482454 | 0.08732399 | 0.08247592 | 0.06369427 | 0.04237069 | 0.01714241 | 0 | 0 | 0 | 0.0009247833 | 0.009604693
1369 | 330.0422 | 0.001033411 | -40 | 724.5 | -644.5 | 0 | 0 | 0.004394579 | 0.01623719 | 0.03798082 | 0.06594608 | 0.0811469 | 0.08322833 | 0.0912528 | 0.09585795 | 0.09585795 | 0.09678273 | 0.09678273 | 0.09678273 | 0.09678273 | 0.09678273 | 0.09678273 | 0.09678273 | 0.09678273 | 0.09678273 | 0.09678273 | 0.09678273 | 0.09678273 | 0.09678273 | 0.09678273 | 0.09678273 | 0.09678273 | 0.09678273 | 0.09678273 | 0.09678273 | 0.09678273 | 0.09678273 | 0.09678273 | 0.09678273 | 0.09678273 | 0.09678273 | 0.09678273 | 0.09678273 | 0.09678273 | 0.09678273 | 0.09678273 | 0.09678273 | 0.09678273 | 0.09678273 | 0.09678273 | 0.09678273 | 0.09678273 | 0.09678273 | 0.09678273 | 0.09678273 | 0.09678273 | 0.09678273 | 0.09678273 | 0.09678273 | 0.09585795 | 0.09585795 | 0.09585795 | 0.0883574 | 0.08350934 | 0.06472768 | 0.04237069 | 0.01714241 | 0 | 0 | 0 | 0.0009247833 | 0.01141909
1369 | 326.2243 | 0.001021457 | -30 | 714.5 | -654.5 | 0 | 0 | 0.004394579 | 0.01623719 | 0.03798082 | 0.06594608 | 0.0811469 | 0.08322833 | 0.09227426 | 0.09687941 | 0.09687941 | 0.09780419 | 0.09780419 | 0.09780419 | 0.09780419 | 0.09780419 | 0.09780419 | 0.09780419 | 0.09780419 | 0.09780419 | 0.09780419 | 0.09780419 | 0.09780419 | 0.09780419 | 0.09780419 | 0.09780419 | 0.09780419 | 0.09780419 | 0.09780419 | 0.09780419 | 0.09780419 | 0.09780419 | 0.09780419 | 0.09780419 | 0.09780419 | 0.09780419 | 0.09780419 | 0.09780419 | 0.09780419 | 0.09780419 | 0.09780419 | 0.09780419 | 0.09780419 | 0.09780419 | 0.09780419 | 0.09780419 | 0.09780419 | 0.09780419 | 0.09780419 | 0.09780419 | 0.09780419 | 0.09780419 | 0.09780419 | 0.09780419 | 0.09687941 | 0.09687941 | 0.09687941 | 0.08937886 | 0.08453079 | 0.06472768 | 0.04237069 | 0.01714241 | 0 | 0 | 0 | 0.0009247833 | 0.009604693
1369 | 324.9151 | 0.001017357 | -20 | 704.5 | -664.5 | 0 | 0 | 0.004394579 | 0.01623719 | 0.03798082 | 0.06594608 | 0.0811469 | 0.08322833 | 0.09329162 | 0.09789677 | 0.09789677 | 0.09882155 | 0.09882155 | 0.09882155 | 0.09882155 | 0.09882155 | 0.09882155 | 0.09882155 | 0.09882155 | 0.09882155 | 0.09882155 | 0.09882155 | 0.09882155 | 0.09882155 | 0.09882155 | 0.09882155 | 0.09882155 | 0.09882155 | 0.09882155 | 0.09882155 | 0.09882155 | 0.09882155 | 0.09882155 | 0.09882155 | 0.09882155 | 0.09882155 | 0.09882155 | 0.09882155 | 0.09882155 | 0.09882155 | 0.09882155 | 0.09882155 | 0.09882155 | 0.09882155 | 0.09882155 | 0.09882155 | 0.09882155 | 0.09882155 | 0.09882155 | 0.09882155 | 0.09882155 | 0.09882155 | 0.09882155 | 0.09882155 | 0.09789677 | 0.09789677 | 0.09789677 | 0.09039621 | 0.08554815 | 0.06472768 | 0.04237069 | 0.01714241 | 0 | 0 | 0 | 0.002637926 | 0.007442853
1392 | 347.5136 | 0.001088117 | -10 | 706 | -686 | 0 | 0 | 0.004394579 | 0.01623719 | 0.03798082 | 0.06594608 | 0.0811469 | 0.08431645 | 0.09437973 | 0.09898488 | 0.09898488 | 0.09990967 | 0.09990967 | 0.09990967 | 0.09990967 | 0.09990967 | 0.09990967 | 0.09990967 | 0.09990967 | 0.09990967 | 0.09990967 | 0.09990967 | 0.09990967 | 0.09990967 | 0.09990967 | 0.09990967 | 0.09990967 | 0.09990967 | 0.09990967 | 0.09990967 | 0.09990967 | 0.09990967 | 0.09990967 | 0.09990967 | 0.09990967 | 0.09990967 | 0.09990967 | 0.09990967 | 0.09990967 | 0.09990967 | 0.09990967 | 0.09990967 | 0.09990967 | 0.09990967 | 0.09990967 | 0.09990967 | 0.09990967 | 0.09990967 | 0.09990967 | 0.09990967 | 0.09990967 | 0.09990967 | 0.09990967 | 0.09990967 | 0.09898488 | 0.09898488 | 0.09898488 | 0.09148433 | 0.08663627 | 0.06472768 | 0.04237069 | 0.01714241 | 0 | 0 | 0 | 0.007307579 | 0.007863917
1337 | 417.3511 | 0.001306788 | 0 | 668.5 | -668.5 | 0 | 0 | 0.004394579 | 0.01623719 | 0.03798082 | 0.06594608 | 0.0811469 | 0.08562323 | 0.09568652 | 0.1002917 | 0.1002917 | 0.1012165 | 0.1012165 | 0.1012165 | 0.1012165 | 0.1012165 | 0.1012165 | 0.1012165 | 0.1012165 | 0.1012165 | 0.1012165 | 0.1012165 | 0.1012165 | 0.1012165 | 0.1012165 | 0.1012165 | 0.1012165 | 0.1012165 | 0.1012165 | 0.1012165 | 0.1012165 | 0.1012165 | 0.1012165 | 0.1012165 | 0.1012165 | 0.1012165 | 0.1012165 | 0.1012165 | 0.1012165 | 0.1012165 | 0.1012165 | 0.1012165 | 0.1012165 | 0.1012165 | 0.1012165 | 0.1012165 | 0.1012165 | 0.1012165 | 0.1012165 | 0.1012165 | 0.1012165 | 0.1012165 | 0.1012165 | 0.1012165 | 0.1002917 | 0.1002917 | 0.1002917 | 0.09279112 | 0.08663627 | 0.06472768 | 0.04237069 | 0.01714241 | 0 | 0 | 0 | 0.00332732 | 0.0009247833
1337 | 439.4699 | 0.001376045 | 10 | 658.5 | -678.5 | 0 | 0 | 0.004394579 | 0.01623719 | 0.03798082 | 0.06594608 | 0.0811469 | 0.08699928 | 0.09706257 | 0.1016677 | 0.1016677 | 0.1025925 | 0.1025925 | 0.1025925 | 0.1025925 | 0.1025925 | 0.1025925 | 0.1025925 | 0.1025925 | 0.1025925 | 0.1025925 | 0.1025925 | 0.1025925 | 0.1025925 | 0.1025925 | 0.1025925 | 0.1025925 | 0.1025925 | 0.1025925 | 0.1025925 | 0.1025925 | 0.1025925 | 0.1025925 | 0.1025925 | 0.1025925 | 0.1025925 | 0.1025925 | 0.1025925 | 0.1025925 | 0.1025925 | 0.1025925 | 0.1025925 | 0.1025925 | 0.1025925 | 0.1025925 | 0.1025925 | 0.1025925 | 0.1025925 | 0.1025925 | 0.1025925 | 0.1025925 | 0.1025925 | 0.1025925 | 0.1025925 | 0.1016677 | 0.1016677 | 0.1016677 | 0.09279112 | 0.08663627 | 0.06472768 | 0.04237069 | 0.01714241 | 0 | 0 | 0 | 0.005050804 | 0.0009247833
1337 | 423.7038 | 0.001326679 | 20 | 648.5 | -688.5 | 0 | 0 | 0.004394579 | 0.01623719 | 0.03798082 | 0.06594608 | 0.0811469 | 0.08832596 | 0.09838925 | 0.1029944 | 0.1029944 | 0.1039192 | 0.1039192 | 0.1039192 | 0.1039192 | 0.1039192 | 0.1039192 | 0.1039192 | 0.1039192 | 0.1039192 | 0.1039192 | 0.1039192 | 0.1039192 | 0.1039192 | 0.1039192 | 0.1039192 | 0.1039192 | 0.1039192 | 0.1039192 | 0.1039192 | 0.1039192 | 0.1039192 | 0.1039192 | 0.1039192 | 0.1039192 | 0.1039192 | 0.1039192 | 0.1039192 | 0.1039192 | 0.1039192 | 0.1039192 | 0.1039192 | 0.1039192 | 0.1039192 | 0.1039192 | 0.1039192 | 0.1039192 | 0.1039192 | 0.1039192 | 0.1039192 | 0.1039192 | 0.1039192 | 0.1039192 | 0.1039192 | 0.1029944 | 0.1029944 | 0.1029944 | 0.09279112 | 0.08663627 | 0.06472768 | 0.04237069 | 0.01714241 | 0 | 0 | 0 | 0.008249129 | 0.0009247833
1337 | 427.8492 | 0.001339659 | 30 | 638.5 | -698.5 | 0 | 0 | 0.004394579 | 0.01623719 | 0.03798082 | 0.06594608 | 0.08248656 | 0.08966562 | 0.09972891 | 0.1043341 | 0.1043341 | 0.1052588 | 0.1052588 | 0.1052588 | 0.1052588 | 0.1052588 | 0.1052588 | 0.1052588 | 0.1052588 | 0.1052588 | 0.1052588 | 0.1052588 | 0.1052588 | 0.1052588 | 0.1052588 | 0.1052588 | 0.1052588 | 0.1052588 | 0.1052588 | 0.1052588 | 0.1052588 | 0.1052588 | 0.1052588 | 0.1052588 | 0.1052588 | 0.1052588 | 0.1052588 | 0.1052588 | 0.1052588 | 0.1052588 | 0.1052588 | 0.1052588 | 0.1052588 | 0.1052588 | 0.1052588 | 0.1052588 | 0.1052588 | 0.1052588 | 0.1052588 | 0.1052588 | 0.1052588 | 0.1052588 | 0.1052588 | 0.1052588 | 0.1043341 | 0.1043341 | 0.1029944 | 0.09279112 | 0.08663627 | 0.06472768 | 0.04237069 | 0.01714241 | 0 | 0 | 0 | 0.01201533 | 0.0009247833
1337 | 438.7036 | 0.001373646 | 40 | 628.5 | -708.5 | 0 | 0 | 0.004394579 | 0.01623719 | 0.03798082 | 0.06594608 | 0.0838602 | 0.09103926 | 0.1011026 | 0.1057077 | 0.1057077 | 0.1066325 | 0.1066325 | 0.1066325 | 0.1066325 | 0.1066325 | 0.1066325 | 0.1066325 | 0.1066325 | 0.1066325 | 0.1066325 | 0.1066325 | 0.1066325 | 0.1066325 | 0.1066325 | 0.1066325 | 0.1066325 | 0.1066325 | 0.1066325 | 0.1066325 | 0.1066325 | 0.1066325 | 0.1066325 | 0.1066325 | 0.1066325 | 0.1066325 | 0.1066325 | 0.1066325 | 0.1066325 | 0.1066325 | 0.1066325 | 0.1066325 | 0.1066325 | 0.1066325 | 0.1066325 | 0.1066325 | 0.1066325 | 0.1066325 | 0.1066325 | 0.1066325 | 0.1066325 | 0.1066325 | 0.1066325 | 0.1066325 | 0.1057077 | 0.1057077 | 0.1029944 | 0.09279112 | 0.08663627 | 0.06472768 | 0.04237069 | 0.01714241 | 0 | 0 | 0 | 0.01572756 | 0.0009247833
1380 | 482.8912 | 0.001512004 | 30 | 660 | -720 | 0 | 0 | 0.004394579 | 0.01623719 | 0.03798082 | 0.06594608 | 0.08537221 | 0.09255127 | 0.1026146 | 0.1072197 | 0.1072197 | 0.1081445 | 0.1081445 | 0.1081445 | 0.1081445 | 0.1081445 | 0.1081445 | 0.1081445 | 0.1081445 | 0.1081445 | 0.1081445 | 0.1081445 | 0.1081445 | 0.1081445 | 0.1081445 | 0.1081445 | 0.1081445 | 0.1081445 | 0.1081445 | 0.1081445 | 0.1081445 | 0.1081445 | 0.1081445 | 0.1081445 | 0.1081445 | 0.1081445 | 0.1081445 | 0.1081445 | 0.1081445 | 0.1081445 | 0.1081445 | 0.1081445 | 0.1081445 | 0.1081445 | 0.1081445 | 0.1081445 | 0.1081445 | 0.1081445 | 0.1081445 | 0.1081445 | 0.1081445 | 0.1081445 | 0.1081445 | 0.1081445 | 0.1072197 | 0.1072197 | 0.1045064 | 0.09279112 | 0.08663627 | 0.06472768 | 0.04237069 | 0.01714241 | 0 | 0 | 0 | 0.01881735 | 0.001477193
1333 | 597.7738 | 0.001871718 | 20 | 646.5 | -686.5 | 0 | 0 | 0.004394579 | 0.01623719 | 0.03798082 | 0.06594608 | 0.08537221 | 0.09442299 | 0.1044863 | 0.1090914 | 0.1090914 | 0.1100162 | 0.1100162 | 0.1100162 | 0.1100162 | 0.1100162 | 0.1100162 | 0.1100162 | 0.1100162 | 0.1100162 | 0.1100162 | 0.1100162 | 0.1100162 | 0.1100162 | 0.1100162 | 0.1100162 | 0.1100162 | 0.1100162 | 0.1100162 | 0.1100162 | 0.1100162 | 0.1100162 | 0.1100162 | 0.1100162 | 0.1100162 | 0.1100162 | 0.1100162 | 0.1100162 | 0.1100162 | 0.1100162 | 0.1100162 | 0.1100162 | 0.1100162 | 0.1100162 | 0.1100162 | 0.1100162 | 0.1100162 | 0.1100162 | 0.1100162 | 0.1100162 | 0.1100162 | 0.1100162 | 0.1100162 | 0.1100162 | 0.1090914 | 0.1090914 | 0.1063781 | 0.09279112 | 0.08663627 | 0.06472768 | 0.04237069 | 0.01714241 | 0 | 0 | 0 | 0.007495889 | 0.0009247833
1333 | 629.0631 | 0.00196969 | 10 | 656.5 | -676.5 | 0 | 0 | 0.004394579 | 0.01623719 | 0.03798082 | 0.06594608 | 0.08537221 | 0.09639268 | 0.106456 | 0.1110611 | 0.1110611 | 0.1119859 | 0.1119859 | 0.1119859 | 0.1119859 | 0.1119859 | 0.1119859 | 0.1119859 | 0.1119859 | 0.1119859 | 0.1119859 | 0.1119859 | 0.1119859 | 0.1119859 | 0.1119859 | 0.1119859 | 0.1119859 | 0.1119859 | 0.1119859 | 0.1119859 | 0.1119859 | 0.1119859 | 0.1119859 | 0.1119859 | 0.1119859 | 0.1119859 | 0.1119859 | 0.1119859 | 0.1119859 | 0.1119859 | 0.1119859 | 0.1119859 | 0.1119859 | 0.1119859 | 0.1119859 | 0.1119859 | 0.1119859 | 0.1119859 | 0.1119859 | 0.1119859 | 0.1119859 | 0.1119859 | 0.1119859 | 0.1119859 | 0.1110611 | 0.1110611 | 0.1083478 | 0.09279112 | 0.08663627 | 0.06472768 | 0.04237069 | 0.01714241 | 0 | 0 | 0 | 0.004706107 | 0.001121782
1333 | 634.1961 | 0.001985762 | 0 | 666.5 | -666.5 | 0 | 0 | 0.004394579 | 0.01623719 | 0.03798082 | 0.06594608 | 0.08537221 | 0.09639268 | 0.1084417 | 0.1130469 | 0.1130469 | 0.1139717 | 0.1139717 | 0.1139717 | 0.1139717 | 0.1139717 | 0.1139717 | 0.1139717 | 0.1139717 | 0.1139717 | 0.1139717 | 0.1139717 | 0.1139717 | 0.1139717 | 0.1139717 | 0.1139717 | 0.1139717 | 0.1139717 | 0.1139717 | 0.1139717 | 0.1139717 | 0.1139717 | 0.1139717 | 0.1139717 | 0.1139717 | 0.1139717 | 0.1139717 | 0.1139717 | 0.1139717 | 0.1139717 | 0.1139717 | 0.1139717 | 0.1139717 | 0.1139717 | 0.1139717 | 0.1139717 | 0.1139717 | 0.1139717 | 0.1139717 | 0.1139717 | 0.1139717 | 0.1139717 | 0.1139717 | 0.1139717 | 0.1130469 | 0.1130469 | 0.1103336 | 0.09279112 | 0.08663627 | 0.06472768 | 0.04237069 | 0.01714241 | 0 | 0 | 0 | 0.002982623 | 0.002137241
1333 | 623.5706 | 0.001952492 | -10 | 676.5 | -656.5 | 0 | 0 | 0.004394579 | 0.01623719 | 0.03798082 | 0.06594608 | 0.08537221 | 0.09639268 | 0.1103942 | 0.1149994 | 0.1149994 | 0.1159242 | 0.1159242 | 0.1159242 | 0.1159242 | 0.1159242 | 0.1159242 | 0.1159242 | 0.1159242 | 0.1159242 | 0.1159242 | 0.1159242 | 0.1159242 | 0.1159242 | 0.1159242 | 0.1159242 | 0.1159242 | 0.1159242 | 0.1159242 | 0.1159242 | 0.1159242 | 0.1159242 | 0.1159242 | 0.1159242 | 0.1159242 | 0.1159242 | 0.1159242 | 0.1159242 | 0.1159242 | 0.1159242 | 0.1159242 | 0.1159242 | 0.1159242 | 0.1159242 | 0.1159242 | 0.1159242 | 0.1159242 | 0.1159242 | 0.1159242 | 0.1159242 | 0.1159242 | 0.1159242 | 0.1159242 | 0.1159242 | 0.1149994 | 0.1149994 | 0.1122861 | 0.09474361 | 0.08663627 | 0.06472768 | 0.04237069 | 0.01714241 | 0 | 0 | 0 | 0.001259139 | 0.003152699
1333 | 622.9703 | 0.001950612 | -20 | 686.5 | -646.5 | 0 | 0 | 0.004394579 | 0.01623719 | 0.03798082 | 0.06594608 | 0.08537221 | 0.09639268 | 0.1123448 | 0.11695 | 0.11695 | 0.1178748 | 0.1178748 | 0.1178748 | 0.1178748 | 0.1178748 | 0.1178748 | 0.1178748 | 0.1178748 | 0.1178748 | 0.1178748 | 0.1178748 | 0.1178748 | 0.1178748 | 0.1178748 | 0.1178748 | 0.1178748 | 0.1178748 | 0.1178748 | 0.1178748 | 0.1178748 | 0.1178748 | 0.1178748 | 0.1178748 | 0.1178748 | 0.1178748 | 0.1178748 | 0.1178748 | 0.1178748 | 0.1178748 | 0.1178748 | 0.1178748 | 0.1178748 | 0.1178748 | 0.1178748 | 0.1178748 | 0.1178748 | 0.1178748 | 0.1178748 | 0.1178748 | 0.1178748 | 0.1178748 | 0.1178748 | 0.1178748 | 0.11695 | 0.11695 | 0.1142367 | 0.09669422 | 0.08663627 | 0.06472768 | 0.04237069 | 0.01714241 | 0 | 0 | 0 | 0.0009247833 | 0.007065169
1333 | 637.4326 | 0.001995896 | -30 | 696.5 | -636.5 | 0 | 0 | 0.004394579 | 0.01623719 | 0.03798082 | 0.06594608 | 0.08537221 | 0.09639268 | 0.1123448 | 0.1189459 | 0.1189459 | 0.1198707 | 0.1198707 | 0.1198707 | 0.1198707 | 0.1198707 | 0.1198707 | 0.1198707 | 0.1198707 | 0.1198707 | 0.1198707 | 0.1198707 | 0.1198707 | 0.1198707 | 0.1198707 | 0.1198707 | 0.1198707 | 0.1198707 | 0.1198707 | 0.1198707 | 0.1198707 | 0.1198707 | 0.1198707 | 0.1198707 | 0.1198707 | 0.1198707 | 0.1198707 | 0.1198707 | 0.1198707 | 0.1198707 | 0.1198707 | 0.1198707 | 0.1198707 | 0.1198707 | 0.1198707 | 0.1198707 | 0.1198707 | 0.1198707 | 0.1198707 | 0.1198707 | 0.1198707 | 0.1198707 | 0.1198707 | 0.1198707 | 0.1189459 | 0.1189459 | 0.1162326 | 0.09869012 | 0.08863216 | 0.06472768 | 0.04237069 | 0.01714241 | 0 | 0 | 0 | 0.0009247833 | 0.01363046
1333 | 621.8041 | 0.001946961 | -40 | 706.5 | -626.5 | 0 | 0 | 0.004394579 | 0.01623719 | 0.03798082 | 0.06594608 | 0.08537221 | 0.09639268 | 0.1123448 | 0.1208928 | 0.1208928 | 0.1218176 | 0.1218176 | 0.1218176 | 0.1218176 | 0.1218176 | 0.1218176 | 0.1218176 | 0.1218176 | 0.1218176 | 0.1218176 | 0.1218176 | 0.1218176 | 0.1218176 | 0.1218176 | 0.1218176 | 0.1218176 | 0.1218176 | 0.1218176 | 0.1218176 | 0.1218176 | 0.1218176 | 0.1218176 | 0.1218176 | 0.1218176 | 0.1218176 | 0.1218176 | 0.1218176 | 0.1218176 | 0.1218176 | 0.1218176 | 0.1218176 | 0.1218176 | 0.1218176 | 0.1218176 | 0.1218176 | 0.1218176 | 0.1218176 | 0.1218176 | 0.1218176 | 0.1218176 | 0.1218176 | 0.1218176 | 0.1218176 | 0.1208928 | 0.1208928 | 0.1181795 | 0.1006371 | 0.09057912 | 0.06472768 | 0.04237069 | 0.01714241 | 0 | 0 | 0 | 0.0008784056 | 0.02019575
1333 | 637.4148 | 0.00199584 | -30 | 696.5 | -636.5 | 0 | 0 | 0.004394579 | 0.01623719 | 0.03798082 | 0.06594608 | 0.08537221 | 0.09639268 | 0.1123448 | 0.1228887 | 0.1228887 | 0.1238135 | 0.1238135 | 0.1238135 | 0.1238135 | 0.1238135 | 0.1238135 | 0.1238135 | 0.1238135 | 0.1238135 | 0.1238135 | 0.1238135 | 0.1238135 | 0.1238135 | 0.1238135 | 0.1238135 | 0.1238135 | 0.1238135 | 0.1238135 | 0.1238135 | 0.1238135 | 0.1238135 | 0.1238135 | 0.1238135 | 0.1238135 | 0.1238135 | 0.1238135 | 0.1238135 | 0.1238135 | 0.1238135 | 0.1238135 | 0.1238135 | 0.1238135 | 0.1238135 | 0.1238135 | 0.1238135 | 0.1238135 | 0.1238135 | 0.1238135 | 0.1238135 | 0.1238135 | 0.1238135 | 0.1238135 | 0.1238135 | 0.1228887 | 0.1228887 | 0.1201754 | 0.1026329 | 0.09257496 | 0.06472768 | 0.04237069 | 0.01714241 | 0 | 0 | 0 | 0.0009247833 | 0.01363046
1333 | 641.1442 | 0.002007517 | -20 | 686.5 | -646.5 | 0 | 0 | 0.004394579 | 0.01623719 | 0.03798082 | 0.06594608 | 0.08537221 | 0.09639268 | 0.1143523 | 0.1248962 | 0.1248962 | 0.125821 | 0.125821 | 0.125821 | 0.125821 | 0.125821 | 0.125821 | 0.125821 | 0.125821 | 0.125821 | 0.125821 | 0.125821 | 0.125821 | 0.125821 | 0.125821 | 0.125821 | 0.125821 | 0.125821 | 0.125821 | 0.125821 | 0.125821 | 0.125821 | 0.125821 | 0.125821 | 0.125821 | 0.125821 | 0.125821 | 0.125821 | 0.125821 | 0.125821 | 0.125821 | 0.125821 | 0.125821 | 0.125821 | 0.125821 | 0.125821 | 0.125821 | 0.125821 | 0.125821 | 0.125821 | 0.125821 | 0.125821 | 0.125821 | 0.125821 | 0.1248962 | 0.1248962 | 0.1221829 | 0.1046404 | 0.09257496 | 0.06472768 | 0.04237069 | 0.01714241 | 0 | 0 | 0 | 0.0009247833 | 0.007065169
1333 | 599.6852 | 0.001877703 | -10 | 676.5 | -656.5 | 0 | 0 | 0.004394579 | 0.01623719 | 0.03798082 | 0.06594608 | 0.08537221 | 0.09639268 | 0.1162301 | 0.1267739 | 0.1267739 | 0.1276987 | 0.1276987 | 0.1276987 | 0.1276987 | 0.1276987 | 0.1276987 | 0.1276987 | 0.1276987 | 0.1276987 | 0.1276987 | 0.1276987 | 0.1276987 | 0.1276987 | 0.1276987 | 0.1276987 | 0.1276987 | 0.1276987 | 0.1276987 | 0.1276987 | 0.1276987 | 0.1276987 | 0.1276987 | 0.1276987 | 0.1276987 | 0.1276987 | 0.1276987 | 0.1276987 | 0.1276987 | 0.1276987 | 0.1276987 | 0.1276987 | 0.1276987 | 0.1276987 | 0.1276987 | 0.1276987 | 0.1276987 | 0.1276987 | 0.1276987 | 0.1276987 | 0.1276987 | 0.1276987 | 0.1276987 | 0.1276987 | 0.1267739 | 0.1267739 | 0.1240606 | 0.1065181 | 0.09257496 | 0.06472768 | 0.04237069 | 0.01714241 | 0 | 0 | 0 | 0.001690317 | 0.003152699
1333 | 629.8192 | 0.001972057 | 0 | 666.5 | -666.5 | 0 | 0 | 0.004394579 | 0.01623719 | 0.03798082 | 0.06594608 | 0.08537221 | 0.09639268 | 0.1182021 | 0.128746 | 0.128746 | 0.1296707 | 0.1296707 | 0.1296707 | 0.1296707 | 0.1296707 | 0.1296707 | 0.1296707 | 0.1296707 | 0.1296707 | 0.1296707 | 0.1296707 | 0.1296707 | 0.1296707 | 0.1296707 | 0.1296707 | 0.1296707 | 0.1296707 | 0.1296707 | 0.1296707 | 0.1296707 | 0.1296707 | 0.1296707 | 0.1296707 | 0.1296707 | 0.1296707 | 0.1296707 | 0.1296707 | 0.1296707 | 0.1296707 | 0.1296707 | 0.1296707 | 0.1296707 | 0.1296707 | 0.1296707 | 0.1296707 | 0.1296707 | 0.1296707 | 0.1296707 | 0.1296707 | 0.1296707 | 0.1296707 | 0.1296707 | 0.1296707 | 0.128746 | 0.128746 | 0.1260326 | 0.1065181 | 0.09257496 | 0.06472768 | 0.04237069 | 0.01714241 | 0 | 0 | 0 | 0.005636367 | 0.002137241
1333 | 607.5239 | 0.001902247 | 10 | 656.5 | -676.5 | 0 | 0 | 0.004394579 | 0.01623719 | 0.03798082 | 0.06594608 | 0.08537221 | 0.09829492 | 0.1201044 | 0.1306482 | 0.1306482 | 0.131573 | 0.131573 | 0.131573 | 0.131573 | 0.131573 | 0.131573 | 0.131573 | 0.131573 | 0.131573 | 0.131573 | 0.131573 | 0.131573 | 0.131573 | 0.131573 | 0.131573 | 0.131573 | 0.131573 | 0.131573 | 0.131573 | 0.131573 | 0.131573 | 0.131573 | 0.131573 | 0.131573 | 0.131573 | 0.131573 | 0.131573 | 0.131573 | 0.131573 | 0.131573 | 0.131573 | 0.131573 | 0.131573 | 0.131573 | 0.131573 | 0.131573 | 0.131573 | 0.131573 | 0.131573 | 0.131573 | 0.131573 | 0.131573 | 0.131573 | 0.1306482 | 0.1306482 | 0.1279349 | 0.1065181 | 0.09257496 | 0.06472768 | 0.04237069 | 0.01714241 | 0 | 0 | 0 | 0.009582417 | 0.001121782
1333 | 620.2905 | 0.001942221 | 20 | 646.5 | -686.5 | 0 | 0 | 0.004394579 | 0.01623719 | 0.03798082 | 0.06594608 | 0.08537221 | 0.1002371 | 0.1220466 | 0.1325904 | 0.1325904 | 0.1335152 | 0.1335152 | 0.1335152 | 0.1335152 | 0.1335152 | 0.1335152 | 0.1335152 | 0.1335152 | 0.1335152 | 0.1335152 | 0.1335152 | 0.1335152 | 0.1335152 | 0.1335152 | 0.1335152 | 0.1335152 | 0.1335152 | 0.1335152 | 0.1335152 | 0.1335152 | 0.1335152 | 0.1335152 | 0.1335152 | 0.1335152 | 0.1335152 | 0.1335152 | 0.1335152 | 0.1335152 | 0.1335152 | 0.1335152 | 0.1335152 | 0.1335152 | 0.1335152 | 0.1335152 | 0.1335152 | 0.1335152 | 0.1335152 | 0.1335152 | 0.1335152 | 0.1335152 | 0.1335152 | 0.1335152 | 0.1335152 | 0.1325904 | 0.1325904 | 0.1298771 | 0.1065181 | 0.09257496 | 0.06472768 | 0.04237069 | 0.01714241 | 0 | 0 | 0 | 0.0157293 | 0.0009247833
1333 | 633.6577 | 0.001984076 | 30 | 636.5 | -696.5 | 0 | 0 | 0.004394579 | 0.01623719 | 0.03798082 | 0.06594608 | 0.08735628 | 0.1022212 | 0.1240307 | 0.1345745 | 0.1345745 | 0.1354993 | 0.1354993 | 0.1354993 | 0.1354993 | 0.1354993 | 0.1354993 | 0.1354993 | 0.1354993 | 0.1354993 | 0.1354993 | 0.1354993 | 0.1354993 | 0.1354993 | 0.1354993 | 0.1354993 | 0.1354993 | 0.1354993 | 0.1354993 | 0.1354993 | 0.1354993 | 0.1354993 | 0.1354993 | 0.1354993 | 0.1354993 | 0.1354993 | 0.1354993 | 0.1354993 | 0.1354993 | 0.1354993 | 0.1354993 | 0.1354993 | 0.1354993 | 0.1354993 | 0.1354993 | 0.1354993 | 0.1354993 | 0.1354993 | 0.1354993 | 0.1354993 | 0.1354993 | 0.1354993 | 0.1354993 | 0.1354993 | 0.1345745 | 0.1345745 | 0.1298771 | 0.1065181 | 0.09257496 | 0.06472768 | 0.04237069 | 0.01714241 | 0 | 0 | 0 | 0.02389152 | 0.0009247833
1333 | 623.8801 | 0.001953461 | 40 | 626.5 | -706.5 | 0 | 0 | 0.004394579 | 0.01623719 | 0.03798082 | 0.06594608 | 0.08930975 | 0.1041747 | 0.1259841 | 0.136528 | 0.136528 | 0.1374527 | 0.1374527 | 0.1374527 | 0.1374527 | 0.1374527 | 0.1374527 | 0.1374527 | 0.1374527 | 0.1374527 | 0.1374527 | 0.1374527 | 0.1374527 | 0.1374527 | 0.1374527 | 0.1374527 | 0.1374527 | 0.1374527 | 0.1374527 | 0.1374527 | 0.1374527 | 0.1374527 | 0.1374527 | 0.1374527 | 0.1374527 | 0.1374527 | 0.1374527 | 0.1374527 | 0.1374527 | 0.1374527 | 0.1374527 | 0.1374527 | 0.1374527 | 0.1374527 | 0.1374527 | 0.1374527 | 0.1374527 | 0.1374527 | 0.1374527 | 0.1374527 | 0.1374527 | 0.1374527 | 0.1374527 | 0.1374527 | 0.136528 | 0.136528 | 0.1298771 | 0.1065181 | 0.09257496 | 0.06472768 | 0.04237069 | 0.01714241 | 0 | 0 | 0 | 0.03205373 | 0.0008784056
1333 | 636.7939 | 0.001993896 | 30 | 636.5 | -696.5 | 0 | 0 | 0.004394579 | 0.01623719 | 0.03798082 | 0.06594608 | 0.09130364 | 0.1061686 | 0.127978 | 0.1385219 | 0.1385219 | 0.1394466 | 0.1394466 | 0.1394466 | 0.1394466 | 0.1394466 | 0.1394466 | 0.1394466 | 0.1394466 | 0.1394466 | 0.1394466 | 0.1394466 | 0.1394466 | 0.1394466 | 0.1394466 | 0.1394466 | 0.1394466 | 0.1394466 | 0.1394466 | 0.1394466 | 0.1394466 | 0.1394466 | 0.1394466 | 0.1394466 | 0.1394466 | 0.1394466 | 0.1394466 | 0.1394466 | 0.1394466 | 0.1394466 | 0.1394466 | 0.1394466 | 0.1394466 | 0.1394466 | 0.1394466 | 0.1394466 | 0.1394466 | 0.1394466 | 0.1394466 | 0.1394466 | 0.1394466 | 0.1394466 | 0.1394466 | 0.1394466 | 0.1385219 | 0.1385219 | 0.1298771 | 0.1065181 | 0.09257496 | 0.06472768 | 0.04237069 | 0.01714241 | 0 | 0 | 0 | 0.02389152 | 0.0009247833
1333 | 633.2854 | 0.00198291 | 20 | 646.5 | -686.5 | 0 | 0 | 0.004394579 | 0.01623719 | 0.03798082 | 0.06594608 | 0.09130364 | 0.1081515 | 0.1299609 | 0.1405048 | 0.1405048 | 0.1414296 | 0.1414296 | 0.1414296 | 0.1414296 | 0.1414296 | 0.1414296 | 0.1414296 | 0.1414296 | 0.1414296 | 0.1414296 | 0.1414296 | 0.1414296 | 0.1414296 | 0.1414296 | 0.1414296 | 0.1414296 | 0.1414296 | 0.1414296 | 0.1414296 | 0.1414296 | 0.1414296 | 0.1414296 | 0.1414296 | 0.1414296 | 0.1414296 | 0.1414296 | 0.1414296 | 0.1414296 | 0.1414296 | 0.1414296 | 0.1414296 | 0.1414296 | 0.1414296 | 0.1414296 | 0.1414296 | 0.1414296 | 0.1414296 | 0.1414296 | 0.1414296 | 0.1414296 | 0.1414296 | 0.1414296 | 0.1414296 | 0.1405048 | 0.1405048 | 0.13186 | 0.1065181 | 0.09257496 | 0.06472768 | 0.04237069 | 0.01714241 | 0 | 0 | 0 | 0.0157293 | 0.0009247833
1333 | 615.3678 | 0.001926808 | 10 | 656.5 | -676.5 | 0 | 0 | 0.004394579 | 0.01623719 | 0.03798082 | 0.06594608 | 0.09130364 | 0.1100783 | 0.1318877 | 0.1424316 | 0.1424316 | 0.1433564 | 0.1433564 | 0.1433564 | 0.1433564 | 0.1433564 | 0.1433564 | 0.1433564 | 0.1433564 | 0.1433564 | 0.1433564 | 0.1433564 | 0.1433564 | 0.1433564 | 0.1433564 | 0.1433564 | 0.1433564 | 0.1433564 | 0.1433564 | 0.1433564 | 0.1433564 | 0.1433564 | 0.1433564 | 0.1433564 | 0.1433564 | 0.1433564 | 0.1433564 | 0.1433564 | 0.1433564 | 0.1433564 | 0.1433564 | 0.1433564 | 0.1433564 | 0.1433564 | 0.1433564 | 0.1433564 | 0.1433564 | 0.1433564 | 0.1433564 | 0.1433564 | 0.1433564 | 0.1433564 | 0.1433564 | 0.1433564 | 0.1424316 | 0.1424316 | 0.1337868 | 0.1065181 | 0.09257496 | 0.06472768 | 0.04237069 | 0.01714241 | 0 | 0 | 0 | 0.009582417 | 0.001552433
1333 | 622.7784 | 0.001950012 | 0 | 666.5 | -666.5 | 0 | 0 | 0.004394579 | 0.01623719 | 0.03798082 | 0.06594608 | 0.09130364 | 0.1100783 | 0.1338377 | 0.1443816 | 0.1443816 | 0.1453064 | 0.1453064 | 0.1453064 | 0.1453064 | 0.1453064 | 0.1453064 | 0.1453064 | 0.1453064 | 0.1453064 | 0.1453064 | 0.1453064 | 0.1453064 | 0.1453064 | 0.1453064 | 0.1453064 | 0.1453064 | 0.1453064 | 0.1453064 | 0.1453064 | 0.1453064 | 0.1453064 | 0.1453064 | 0.1453064 | 0.1453064 | 0.1453064 | 0.1453064 | 0.1453064 | 0.1453064 | 0.1453064 | 0.1453064 | 0.1453064 | 0.1453064 | 0.1453064 | 0.1453064 | 0.1453064 | 0.1453064 | 0.1453064 | 0.1453064 | 0.1453064 | 0.1453064 | 0.1453064 | 0.1453064 | 0.1453064 | 0.1443816 | 0.1443816 | 0.1357368 | 0.1065181 | 0.09257496 | 0.06472768 | 0.04237069 | 0.01714241 | 0 | 0 | 0 | 0.005636367 | 0.004787739
1333 | 619.3165 | 0.001939172 | -10 | 676.5 | -656.5 | 0 | 0 | 0.004394579 | 0.01623719 | 0.03798082 | 0.06594608 | 0.09130364 | 0.1100783 | 0.1357769 | 0.1463208 | 0.1463208 | 0.1472455 | 0.1472455 | 0.1472455 | 0.1472455 | 0.1472455 | 0.1472455 | 0.1472455 | 0.1472455 | 0.1472455 | 0.1472455 | 0.1472455 | 0.1472455 | 0.1472455 | 0.1472455 | 0.1472455 | 0.1472455 | 0.1472455 | 0.1472455 | 0.1472455 | 0.1472455 | 0.1472455 | 0.1472455 | 0.1472455 | 0.1472455 | 0.1472455 | 0.1472455 | 0.1472455 | 0.1472455 | 0.1472455 | 0.1472455 | 0.1472455 | 0.1472455 | 0.1472455 | 0.1472455 | 0.1472455 | 0.1472455 | 0.1472455 | 0.1472455 | 0.1472455 | 0.1472455 | 0.1472455 | 0.1472455 | 0.1472455 | 0.1463208 | 0.1463208 | 0.137676 | 0.1084573 | 0.09257496 | 0.06472768 | 0.04237069 | 0.01714241 | 0 | 0 | 0 | 0.001690317 | 0.008023046
1333 | 637.1692 | 0.001995071 | -20 | 686.5 | -646.5 | 0 | 0 | 0.004394579 | 0.01623719 | 0.03798082 | 0.06594608 | 0.09130364 | 0.1100783 | 0.137772 | 0.1483158 | 0.1483158 | 0.1492406 | 0.1492406 | 0.1492406 | 0.1492406 | 0.1492406 | 0.1492406 | 0.1492406 | 0.1492406 | 0.1492406 | 0.1492406 | 0.1492406 | 0.1492406 | 0.1492406 | 0.1492406 | 0.1492406 | 0.1492406 | 0.1492406 | 0.1492406 | 0.1492406 | 0.1492406 | 0.1492406 | 0.1492406 | 0.1492406 | 0.1492406 | 0.1492406 | 0.1492406 | 0.1492406 | 0.1492406 | 0.1492406 | 0.1492406 | 0.1492406 | 0.1492406 | 0.1492406 | 0.1492406 | 0.1492406 | 0.1492406 | 0.1492406 | 0.1492406 | 0.1492406 | 0.1492406 | 0.1492406 | 0.1492406 | 0.1492406 | 0.1483158 | 0.1483158 | 0.1396711 | 0.1104524 | 0.09257496 | 0.06472768 | 0.04237069 | 0.01714241 | 0 | 0 | 0 | 0.0009247833 | 0.01527767
1333 | 629.6234 | 0.001971444 | -30 | 696.5 | -636.5 | 0 | 0 | 0.004394579 | 0.01623719 | 0.03798082 | 0.06594608 | 0.09130364 | 0.1100783 | 0.137772 | 0.1502873 | 0.1502873 | 0.1512121 | 0.1512121 | 0.1512121 | 0.1512121 | 0.1512121 | 0.1512121 | 0.1512121 | 0.1512121 | 0.1512121 | 0.1512121 | 0.1512121 | 0.1512121 | 0.1512121 | 0.1512121 | 0.1512121 | 0.1512121 | 0.1512121 | 0.1512121 | 0.1512121 | 0.1512121 | 0.1512121 | 0.1512121 | 0.1512121 | 0.1512121 | 0.1512121 | 0.1512121 | 0.1512121 | 0.1512121 | 0.1512121 | 0.1512121 | 0.1512121 | 0.1512121 | 0.1512121 | 0.1512121 | 0.1512121 | 0.1512121 | 0.1512121 | 0.1512121 | 0.1512121 | 0.1512121 | 0.1512121 | 0.1512121 | 0.1512121 | 0.1502873 | 0.1502873 | 0.1416425 | 0.1124238 | 0.09454641 | 0.06472768 | 0.04237069 | 0.01714241 | 0 | 0 | 0 | 0.0009247833 | 0.02621281
1333 | 626.4931 | 0.001961643 | -40 | 706.5 | -626.5 | 0 | 0 | 0.004394579 | 0.01623719 | 0.03798082 | 0.06594608 | 0.09130364 | 0.1100783 | 0.137772 | 0.1522489 | 0.1522489 | 0.1531737 | 0.1531737 | 0.1531737 | 0.1531737 | 0.1531737 | 0.1531737 | 0.1531737 | 0.1531737 | 0.1531737 | 0.1531737 | 0.1531737 | 0.1531737 | 0.1531737 | 0.1531737 | 0.1531737 | 0.1531737 | 0.1531737 | 0.1531737 | 0.1531737 | 0.1531737 | 0.1531737 | 0.1531737 | 0.1531737 | 0.1531737 | 0.1531737 | 0.1531737 | 0.1531737 | 0.1531737 | 0.1531737 | 0.1531737 | 0.1531737 | 0.1531737 | 0.1531737 | 0.1531737 | 0.1531737 | 0.1531737 | 0.1531737 | 0.1531737 | 0.1531737 | 0.1531737 | 0.1531737 | 0.1531737 | 0.1531737 | 0.1522489 | 0.1522489 | 0.1436042 | 0.1143855 | 0.09650805 | 0.06472768 | 0.04237069 | 0.01714241 | 0 | 0 | 0 | 0.0008784056 | 0.03714796
1333 | 603.9425 | 0.001891034 | -30 | 696.5 | -636.5 | 0 | 0 | 0.004394579 | 0.01623719 | 0.03798082 | 0.06594608 | 0.09130364 | 0.1100783 | 0.137772 | 0.15414 | 0.15414 | 0.1550647 | 0.1550647 | 0.1550647 | 0.1550647 | 0.1550647 | 0.1550647 | 0.1550647 | 0.1550647 | 0.1550647 | 0.1550647 | 0.1550647 | 0.1550647 | 0.1550647 | 0.1550647 | 0.1550647 | 0.1550647 | 0.1550647 | 0.1550647 | 0.1550647 | 0.1550647 | 0.1550647 | 0.1550647 | 0.1550647 | 0.1550647 | 0.1550647 | 0.1550647 | 0.1550647 | 0.1550647 | 0.1550647 | 0.1550647 | 0.1550647 | 0.1550647 | 0.1550647 | 0.1550647 | 0.1550647 | 0.1550647 | 0.1550647 | 0.1550647 | 0.1550647 | 0.1550647 | 0.1550647 | 0.1550647 | 0.1550647 | 0.15414 | 0.15414 | 0.1454952 | 0.1162765 | 0.09839908 | 0.06472768 | 0.04237069 | 0.01714241 | 0 | 0 | 0 | 0.0009247833 | 0.02621281
1333 | 622.612 | 0.001949491 | -20 | 686.5 | -646.5 | 0 | 0 | 0.004394579 | 0.01623719 | 0.03798082 | 0.06594608 | 0.09130364 | 0.1100783 | 0.1397215 | 0.1560894 | 0.1560894 | 0.1570142 | 0.1570142 | 0.1570142 | 0.1570142 | 0.1570142 | 0.1570142 | 0.1570142 | 0.1570142 | 0.1570142 | 0.1570142 | 0.1570142 | 0.1570142 | 0.1570142 | 0.1570142 | 0.1570142 | 0.1570142 | 0.1570142 | 0.1570142 | 0.1570142 | 0.1570142 | 0.1570142 | 0.1570142 | 0.1570142 | 0.1570142 | 0.1570142 | 0.1570142 | 0.1570142 | 0.1570142 | 0.1570142 | 0.1570142 | 0.1570142 | 0.1570142 | 0.1570142 | 0.1570142 | 0.1570142 | 0.1570142 | 0.1570142 | 0.1570142 | 0.1570142 | 0.1570142 | 0.1570142 | 0.1570142 | 0.1570142 | 0.1560894 | 0.1560894 | 0.1474447 | 0.118226 | 0.09839908 | 0.06472768 | 0.04237069 | 0.01714241 | 0 | 0 | 0 | 0.0009247833 | 0.01527767
1333 | 599.9295 | 0.001878468 | -10 | 676.5 | -656.5 | 0 | 0 | 0.004394579 | 0.01623719 | 0.03798082 | 0.06594608 | 0.09130364 | 0.1100783 | 0.1415999 | 0.1579679 | 0.1579679 | 0.1588927 | 0.1588927 | 0.1588927 | 0.1588927 | 0.1588927 | 0.1588927 | 0.1588927 | 0.1588927 | 0.1588927 | 0.1588927 | 0.1588927 | 0.1588927 | 0.1588927 | 0.1588927 | 0.1588927 | 0.1588927 | 0.1588927 | 0.1588927 | 0.1588927 | 0.1588927 | 0.1588927 | 0.1588927 | 0.1588927 | 0.1588927 | 0.1588927 | 0.1588927 | 0.1588927 | 0.1588927 | 0.1588927 | 0.1588927 | 0.1588927 | 0.1588927 | 0.1588927 | 0.1588927 | 0.1588927 | 0.1588927 | 0.1588927 | 0.1588927 | 0.1588927 | 0.1588927 | 0.1588927 | 0.1588927 | 0.1588927 | 0.1579679 | 0.1579679 | 0.1493232 | 0.1201045 | 0.09839908 | 0.06472768 | 0.04237069 | 0.01714241 | 0 | 0 | 0 | 0.002113176 | 0.008023046
1333 | 610.1248 | 0.001910391 | 0 | 666.5 | -666.5 | 0 | 0 | 0.004394579 | 0.01623719 | 0.03798082 | 0.06594608 | 0.09130364 | 0.1100783 | 0.1435103 | 0.1598783 | 0.1598783 | 0.1608031 | 0.1608031 | 0.1608031 | 0.1608031 | 0.1608031 | 0.1608031 | 0.1608031 | 0.1608031 | 0.1608031 | 0.1608031 | 0.1608031 | 0.1608031 | 0.1608031 | 0.1608031 | 0.1608031 | 0.1608031 | 0.1608031 | 0.1608031 | 0.1608031 | 0.1608031 | 0.1608031 | 0.1608031 | 0.1608031 | 0.1608031 | 0.1608031 | 0.1608031 | 0.1608031 | 0.1608031 | 0.1608031 | 0.1608031 | 0.1608031 | 0.1608031 | 0.1608031 | 0.1608031 | 0.1608031 | 0.1608031 | 0.1608031 | 0.1608031 | 0.1608031 | 0.1608031 | 0.1608031 | 0.1608031 | 0.1608031 | 0.1598783 | 0.1598783 | 0.1512336 | 0.1201045 | 0.09839908 | 0.06472768 | 0.04237069 | 0.01714241 | 0 | 0 | 0 | 0.008238912 | 0.004787739
1333 | 608.9143 | 0.001906601 | 10 | 656.5 | -676.5 | 0 | 0 | 0.004394579 | 0.01623719 | 0.03798082 | 0.06594608 | 0.09130364 | 0.1119849 | 0.1454169 | 0.1617849 | 0.1617849 | 0.1627097 | 0.1627097 | 0.1627097 | 0.1627097 | 0.1627097 | 0.1627097 | 0.1627097 | 0.1627097 | 0.1627097 | 0.1627097 | 0.1627097 | 0.1627097 | 0.1627097 | 0.1627097 | 0.1627097 | 0.1627097 | 0.1627097 | 0.1627097 | 0.1627097 | 0.1627097 | 0.1627097 | 0.1627097 | 0.1627097 | 0.1627097 | 0.1627097 | 0.1627097 | 0.1627097 | 0.1627097 | 0.1627097 | 0.1627097 | 0.1627097 | 0.1627097 | 0.1627097 | 0.1627097 | 0.1627097 | 0.1627097 | 0.1627097 | 0.1627097 | 0.1627097 | 0.1627097 | 0.1627097 | 0.1627097 | 0.1627097 | 0.1617849 | 0.1617849 | 0.1531402 | 0.1201045 | 0.09839908 | 0.06472768 | 0.04237069 | 0.01714241 | 0 | 0 | 0 | 0.01436465 | 0.001552433
1333 | 631.6719 | 0.001977858 | 20 | 646.5 | -686.5 | 0 | 0 | 0.004394579 | 0.01623719 | 0.03798082 | 0.06594608 | 0.09130364 | 0.1139628 | 0.1473948 | 0.1637628 | 0.1637628 | 0.1646875 | 0.1646875 | 0.1646875 | 0.1646875 | 0.1646875 | 0.1646875 | 0.1646875 | 0.1646875 | 0.1646875 | 0.1646875 | 0.1646875 | 0.1646875 | 0.1646875 | 0.1646875 | 0.1646875 | 0.1646875 | 0.1646875 | 0.1646875 | 0.1646875 | 0.1646875 | 0.1646875 | 0.1646875 | 0.1646875 | 0.1646875 | 0.1646875 | 0.1646875 | 0.1646875 | 0.1646875 | 0.1646875 | 0.1646875 | 0.1646875 | 0.1646875 | 0.1646875 | 0.1646875 | 0.1646875 | 0.1646875 | 0.1646875 | 0.1646875 | 0.1646875 | 0.1646875 | 0.1646875 | 0.1646875 | 0.1646875 | 0.1637628 | 0.1637628 | 0.155118 | 0.1201045 | 0.09839908 | 0.06472768 | 0.04237069 | 0.01714241 | 0 | 0 | 0 | 0.02382401 | 0.0009247833
1333 | 612.0888 | 0.001916541 | 30 | 636.5 | -696.5 | 0 | 0 | 0.004394579 | 0.01623719 | 0.03798082 | 0.06594608 | 0.09322018 | 0.1158793 | 0.1493113 | 0.1656793 | 0.1656793 | 0.1666041 | 0.1666041 | 0.1666041 | 0.1666041 | 0.1666041 | 0.1666041 | 0.1666041 | 0.1666041 | 0.1666041 | 0.1666041 | 0.1666041 | 0.1666041 | 0.1666041 | 0.1666041 | 0.1666041 | 0.1666041 | 0.1666041 | 0.1666041 | 0.1666041 | 0.1666041 | 0.1666041 | 0.1666041 | 0.1666041 | 0.1666041 | 0.1666041 | 0.1666041 | 0.1666041 | 0.1666041 | 0.1666041 | 0.1666041 | 0.1666041 | 0.1666041 | 0.1666041 | 0.1666041 | 0.1666041 | 0.1666041 | 0.1666041 | 0.1666041 | 0.1666041 | 0.1666041 | 0.1666041 | 0.1666041 | 0.1666041 | 0.1656793 | 0.1656793 | 0.155118 | 0.1201045 | 0.09839908 | 0.06472768 | 0.04237069 | 0.01714241 | 0 | 0 | 0 | 0.036336 | 0.0009247833
1333 | 629.6428 | 0.001971505 | 40 | 626.5 | -706.5 | 0 | 0 | 0.004394579 | 0.01623719 | 0.03798082 | 0.06594608 | 0.09519169 | 0.1178508 | 0.1512828 | 0.1676508 | 0.1676508 | 0.1685756 | 0.1685756 | 0.1685756 | 0.1685756 | 0.1685756 | 0.1685756 | 0.1685756 | 0.1685756 | 0.1685756 | 0.1685756 | 0.1685756 | 0.1685756 | 0.1685756 | 0.1685756 | 0.1685756 | 0.1685756 | 0.1685756 | 0.1685756 | 0.1685756 | 0.1685756 | 0.1685756 | 0.1685756 | 0.1685756 | 0.1685756 | 0.1685756 | 0.1685756 | 0.1685756 | 0.1685756 | 0.1685756 | 0.1685756 | 0.1685756 | 0.1685756 | 0.1685756 | 0.1685756 | 0.1685756 | 0.1685756 | 0.1685756 | 0.1685756 | 0.1685756 | 0.1685756 | 0.1685756 | 0.1685756 | 0.1685756 | 0.1676508 | 0.1676508 | 0.155118 | 0.1201045 | 0.09839908 | 0.06472768 | 0.04237069 | 0.01714241 | 0 | 0 | 0 | 0.04884799 | 0.0008784056
1333 | 627.5732 | 0.001965025 | 30 | 636.5 | -696.5 | 0 | 0 | 0.004394579 | 0.01623719 | 0.03798082 | 0.06594608 | 0.09715671 | 0.1198158 | 0.1532479 | 0.1696158 | 0.1696158 | 0.1705406 | 0.1705406 | 0.1705406 | 0.1705406 | 0.1705406 | 0.1705406 | 0.1705406 | 0.1705406 | 0.1705406 | 0.1705406 | 0.1705406 | 0.1705406 | 0.1705406 | 0.1705406 | 0.1705406 | 0.1705406 | 0.1705406 | 0.1705406 | 0.1705406 | 0.1705406 | 0.1705406 | 0.1705406 | 0.1705406 | 0.1705406 | 0.1705406 | 0.1705406 | 0.1705406 | 0.1705406 | 0.1705406 | 0.1705406 | 0.1705406 | 0.1705406 | 0.1705406 | 0.1705406 | 0.1705406 | 0.1705406 | 0.1705406 | 0.1705406 | 0.1705406 | 0.1705406 | 0.1705406 | 0.1705406 | 0.1705406 | 0.1696158 | 0.1696158 | 0.155118 | 0.1201045 | 0.09839908 | 0.06472768 | 0.04237069 | 0.01714241 | 0 | 0 | 0 | 0.036336 | 0.0009247833
1333 | 609.3389 | 0.001907931 | 20 | 646.5 | -686.5 | 0 | 0 | 0.004394579 | 0.01623719 | 0.03798082 | 0.06594608 | 0.09715671 | 0.1217238 | 0.1551558 | 0.1715238 | 0.1715238 | 0.1724485 | 0.1724485 | 0.1724485 | 0.1724485 | 0.1724485 | 0.1724485 | 0.1724485 | 0.1724485 | 0.1724485 | 0.1724485 | 0.1724485 | 0.1724485 | 0.1724485 | 0.1724485 | 0.1724485 | 0.1724485 | 0.1724485 | 0.1724485 | 0.1724485 | 0.1724485 | 0.1724485 | 0.1724485 | 0.1724485 | 0.1724485 | 0.1724485 | 0.1724485 | 0.1724485 | 0.1724485 | 0.1724485 | 0.1724485 | 0.1724485 | 0.1724485 | 0.1724485 | 0.1724485 | 0.1724485 | 0.1724485 | 0.1724485 | 0.1724485 | 0.1724485 | 0.1724485 | 0.1724485 | 0.1724485 | 0.1724485 | 0.1715238 | 0.1715238 | 0.157026 | 0.1201045 | 0.09839908 | 0.06472768 | 0.04237069 | 0.01714241 | 0 | 0 | 0 | 0.02382401 | 0.0009247833
1333 | 584.841 | 0.001831224 | 10 | 656.5 | -676.5 | 0 | 0 | 0.004394579 | 0.01623719 | 0.03798082 | 0.06594608 | 0.09715671 | 0.123555 | 0.156987 | 0.173355 | 0.173355 | 0.1742798 | 0.1742798 | 0.1742798 | 0.1742798 | 0.1742798 | 0.1742798 | 0.1742798 | 0.1742798 | 0.1742798 | 0.1742798 | 0.1742798 | 0.1742798 | 0.1742798 | 0.1742798 | 0.1742798 | 0.1742798 | 0.1742798 | 0.1742798 | 0.1742798 | 0.1742798 | 0.1742798 | 0.1742798 | 0.1742798 | 0.1742798 | 0.1742798 | 0.1742798 | 0.1742798 | 0.1742798 | 0.1742798 | 0.1742798 | 0.1742798 | 0.1742798 | 0.1742798 | 0.1742798 | 0.1742798 | 0.1742798 | 0.1742798 | 0.1742798 | 0.1742798 | 0.1742798 | 0.1742798 | 0.1742798 | 0.1742798 | 0.173355 | 0.173355 | 0.1588572 | 0.1201045 | 0.09839908 | 0.06472768 | 0.04237069 | 0.01714241 | 0 | 0 | 0 | 0.01436465 | 0.001977394
1333 | 615.7991 | 0.001928158 | 0 | 666.5 | -666.5 | 0 | 0 | 0.004394579 | 0.01623719 | 0.03798082 | 0.06594608 | 0.09715671 | 0.123555 | 0.1589152 | 0.1752831 | 0.1752831 | 0.1762079 | 0.1762079 | 0.1762079 | 0.1762079 | 0.1762079 | 0.1762079 | 0.1762079 | 0.1762079 | 0.1762079 | 0.1762079 | 0.1762079 | 0.1762079 | 0.1762079 | 0.1762079 | 0.1762079 | 0.1762079 | 0.1762079 | 0.1762079 | 0.1762079 | 0.1762079 | 0.1762079 | 0.1762079 | 0.1762079 | 0.1762079 | 0.1762079 | 0.1762079 | 0.1762079 | 0.1762079 | 0.1762079 | 0.1762079 | 0.1762079 | 0.1762079 | 0.1762079 | 0.1762079 | 0.1762079 | 0.1762079 | 0.1762079 | 0.1762079 | 0.1762079 | 0.1762079 | 0.1762079 | 0.1762079 | 0.1762079 | 0.1752831 | 0.1752831 | 0.1607853 | 0.1201045 | 0.09839908 | 0.06472768 | 0.04237069 | 0.01714241 | 0 | 0 | 0 | 0.008238912 | 0.007403221
1333 | 605.8734 | 0.00189708 | -10 | 676.5 | -656.5 | 0 | 0 | 0.004394579 | 0.01623719 | 0.03798082 | 0.06594608 | 0.09715671 | 0.123555 | 0.1608123 | 0.1771802 | 0.1771802 | 0.178105 | 0.178105 | 0.178105 | 0.178105 | 0.178105 | 0.178105 | 0.178105 | 0.178105 | 0.178105 | 0.178105 | 0.178105 | 0.178105 | 0.178105 | 0.178105 | 0.178105 | 0.178105 | 0.178105 | 0.178105 | 0.178105 | 0.178105 | 0.178105 | 0.178105 | 0.178105 | 0.178105 | 0.178105 | 0.178105 | 0.178105 | 0.178105 | 0.178105 | 0.178105 | 0.178105 | 0.178105 | 0.178105 | 0.178105 | 0.178105 | 0.178105 | 0.178105 | 0.178105 | 0.178105 | 0.178105 | 0.178105 | 0.178105 | 0.178105 | 0.1771802 | 0.1771802 | 0.1626824 | 0.1220015 | 0.09839908 | 0.06472768 | 0.04237069 | 0.01714241 | 0 | 0 | 0 | 0.002113176 | 0.01282905
1333 | 601.476 | 0.001883311 | -20 | 686.5 | -646.5 | 0 | 0 | 0.004394579 | 0.01623719 | 0.03798082 | 0.06594608 | 0.09715671 | 0.123555 | 0.1626956 | 0.1790635 | 0.1790635 | 0.1799883 | 0.1799883 | 0.1799883 | 0.1799883 | 0.1799883 | 0.1799883 | 0.1799883 | 0.1799883 | 0.1799883 | 0.1799883 | 0.1799883 | 0.1799883 | 0.1799883 | 0.1799883 | 0.1799883 | 0.1799883 | 0.1799883 | 0.1799883 | 0.1799883 | 0.1799883 | 0.1799883 | 0.1799883 | 0.1799883 | 0.1799883 | 0.1799883 | 0.1799883 | 0.1799883 | 0.1799883 | 0.1799883 | 0.1799883 | 0.1799883 | 0.1799883 | 0.1799883 | 0.1799883 | 0.1799883 | 0.1799883 | 0.1799883 | 0.1799883 | 0.1799883 | 0.1799883 | 0.1799883 | 0.1799883 | 0.1799883 | 0.1790635 | 0.1790635 | 0.1645657 | 0.1238849 | 0.09839908 | 0.06472768 | 0.04237069 | 0.01714241 | 0 | 0 | 0 | 0.0009247833 | 0.02336998
1333 | 597.0007 | 0.001869298 | -30 | 696.5 | -636.5 | 0 | 0 | 0.004394579 | 0.01623719 | 0.03798082 | 0.06594608 | 0.09715671 | 0.123555 | 0.1626956 | 0.1809328 | 0.1809328 | 0.1818576 | 0.1818576 | 0.1818576 | 0.1818576 | 0.1818576 | 0.1818576 | 0.1818576 | 0.1818576 | 0.1818576 | 0.1818576 | 0.1818576 | 0.1818576 | 0.1818576 | 0.1818576 | 0.1818576 | 0.1818576 | 0.1818576 | 0.1818576 | 0.1818576 | 0.1818576 | 0.1818576 | 0.1818576 | 0.1818576 | 0.1818576 | 0.1818576 | 0.1818576 | 0.1818576 | 0.1818576 | 0.1818576 | 0.1818576 | 0.1818576 | 0.1818576 | 0.1818576 | 0.1818576 | 0.1818576 | 0.1818576 | 0.1818576 | 0.1818576 | 0.1818576 | 0.1818576 | 0.1818576 | 0.1818576 | 0.1818576 | 0.1809328 | 0.1809328 | 0.166435 | 0.1257542 | 0.1002684 | 0.06472768 | 0.04237069 | 0.01714241 | 0 | 0 | 0 | 0.0009247833 | 0.03859486
1333 | 618.3789 | 0.001936236 | -40 | 706.5 | -626.5 | 0 | 0 | 0.004394579 | 0.01623719 | 0.03798082 | 0.06594608 | 0.09715671 | 0.123555 | 0.1626956 | 0.1828691 | 0.1828691 | 0.1837939 | 0.1837939 | 0.1837939 | 0.1837939 | 0.1837939 | 0.1837939 | 0.1837939 | 0.1837939 | 0.1837939 | 0.1837939 | 0.1837939 | 0.1837939 | 0.1837939 | 0.1837939 | 0.1837939 | 0.1837939 | 0.1837939 | 0.1837939 | 0.1837939 | 0.1837939 | 0.1837939 | 0.1837939 | 0.1837939 | 0.1837939 | 0.1837939 | 0.1837939 | 0.1837939 | 0.1837939 | 0.1837939 | 0.1837939 | 0.1837939 | 0.1837939 | 0.1837939 | 0.1837939 | 0.1837939 | 0.1837939 | 0.1837939 | 0.1837939 | 0.1837939 | 0.1837939 | 0.1837939 | 0.1837939 | 0.1837939 | 0.1828691 | 0.1828691 | 0.1683713 | 0.1276904 | 0.1022046 | 0.06472768 | 0.04237069 | 0.01714241 | 0 | 0 | 0 | 0.0008784056 | 0.05381973
1333 | 442.8818 | 0.001386728 | -30 | 696.5 | -636.5 | 0 | 0 | 0.004394579 | 0.01623719 | 0.03798082 | 0.06594608 | 0.09715671 | 0.123555 | 0.1626956 | 0.1842558 | 0.1842558 | 0.1851806 | 0.1851806 | 0.1851806 | 0.1851806 | 0.1851806 | 0.1851806 | 0.1851806 | 0.1851806 | 0.1851806 | 0.1851806 | 0.1851806 | 0.1851806 | 0.1851806 | 0.1851806 | 0.1851806 | 0.1851806 | 0.1851806 | 0.1851806 | 0.1851806 | 0.1851806 | 0.1851806 | 0.1851806 | 0.1851806 | 0.1851806 | 0.1851806 | 0.1851806 | 0.1851806 | 0.1851806 | 0.1851806 | 0.1851806 | 0.1851806 | 0.1851806 | 0.1851806 | 0.1851806 | 0.1851806 | 0.1851806 | 0.1851806 | 0.1851806 | 0.1851806 | 0.1851806 | 0.1851806 | 0.1851806 | 0.1851806 | 0.1842558 | 0.1842558 | 0.169758 | 0.1290771 | 0.1035913 | 0.06472768 | 0.04237069 | 0.01714241 | 0 | 0 | 0 | 0.0009247833 | 0.03859486
1333 | 435.9896 | 0.001365148 | -20 | 686.5 | -646.5 | 0 | 0 | 0.004394579 | 0.01623719 | 0.03798082 | 0.06594608 | 0.09715671 | 0.123555 | 0.1640607 | 0.1856209 | 0.1856209 | 0.1865457 | 0.1865457 | 0.1865457 | 0.1865457 | 0.1865457 | 0.1865457 | 0.1865457 | 0.1865457 | 0.1865457 | 0.1865457 | 0.1865457 | 0.1865457 | 0.1865457 | 0.1865457 | 0.1865457 | 0.1865457 | 0.1865457 | 0.1865457 | 0.1865457 | 0.1865457 | 0.1865457 | 0.1865457 | 0.1865457 | 0.1865457 | 0.1865457 | 0.1865457 | 0.1865457 | 0.1865457 | 0.1865457 | 0.1865457 | 0.1865457 | 0.1865457 | 0.1865457 | 0.1865457 | 0.1865457 | 0.1865457 | 0.1865457 | 0.1865457 | 0.1865457 | 0.1865457 | 0.1865457 | 0.1865457 | 0.1865457 | 0.1856209 | 0.1856209 | 0.1711231 | 0.1304423 | 0.1035913 | 0.06472768 | 0.04237069 | 0.01714241 | 0 | 0 | 0 | 0.0009247833 | 0.02336998
1290 | 500.3702 | 0.001566733 | -10 | 655 | -635 | 0 | 0 | 0.004394579 | 0.01623719 | 0.03798082 | 0.06594608 | 0.09715671 | 0.123555 | 0.1640607 | 0.1871877 | 0.1871877 | 0.1881125 | 0.1881125 | 0.1881125 | 0.1881125 | 0.1881125 | 0.1881125 | 0.1881125 | 0.1881125 | 0.1881125 | 0.1881125 | 0.1881125 | 0.1881125 | 0.1881125 | 0.1881125 | 0.1881125 | 0.1881125 | 0.1881125 | 0.1881125 | 0.1881125 | 0.1881125 | 0.1881125 | 0.1881125 | 0.1881125 | 0.1881125 | 0.1881125 | 0.1881125 | 0.1881125 | 0.1881125 | 0.1881125 | 0.1881125 | 0.1881125 | 0.1881125 | 0.1881125 | 0.1881125 | 0.1881125 | 0.1881125 | 0.1881125 | 0.1881125 | 0.1881125 | 0.1881125 | 0.1881125 | 0.1881125 | 0.1881125 | 0.1871877 | 0.1871877 | 0.1726899 | 0.1304423 | 0.1035913 | 0.06472768 | 0.04237069 | 0.01714241 | 0 | 0 | 0 | 0.0009247833 | 0.00116352
1323 | 618.1358 | 0.001935475 | 0 | 661.5 | -661.5 | 0 | 0 | 0.004394579 | 0.01623719 | 0.03798082 | 0.06594608 | 0.09715671 | 0.123555 | 0.1659962 | 0.1891232 | 0.1891232 | 0.1900479 | 0.1900479 | 0.1900479 | 0.1900479 | 0.1900479 | 0.1900479 | 0.1900479 | 0.1900479 | 0.1900479 | 0.1900479 | 0.1900479 | 0.1900479 | 0.1900479 | 0.1900479 | 0.1900479 | 0.1900479 | 0.1900479 | 0.1900479 | 0.1900479 | 0.1900479 | 0.1900479 | 0.1900479 | 0.1900479 | 0.1900479 | 0.1900479 | 0.1900479 | 0.1900479 | 0.1900479 | 0.1900479 | 0.1900479 | 0.1900479 | 0.1900479 | 0.1900479 | 0.1900479 | 0.1900479 | 0.1900479 | 0.1900479 | 0.1900479 | 0.1900479 | 0.1900479 | 0.1900479 | 0.1900479 | 0.1900479 | 0.1891232 | 0.1891232 | 0.1746253 | 0.1304423 | 0.1035913 | 0.06472768 | 0.04237069 | 0.01714241 | 0 | 0 | 0 | 0.006931562 | 0.004690307
1290 | 514.5658 | 0.001611182 | 10 | 635 | -655 | 0 | 0 | 0.004394579 | 0.01623719 | 0.03798082 | 0.06594608 | 0.09715671 | 0.123555 | 0.1676074 | 0.1907343 | 0.1907343 | 0.1916591 | 0.1916591 | 0.1916591 | 0.1916591 | 0.1916591 | 0.1916591 | 0.1916591 | 0.1916591 | 0.1916591 | 0.1916591 | 0.1916591 | 0.1916591 | 0.1916591 | 0.1916591 | 0.1916591 | 0.1916591 | 0.1916591 | 0.1916591 | 0.1916591 | 0.1916591 | 0.1916591 | 0.1916591 | 0.1916591 | 0.1916591 | 0.1916591 | 0.1916591 | 0.1916591 | 0.1916591 | 0.1916591 | 0.1916591 | 0.1916591 | 0.1916591 | 0.1916591 | 0.1916591 | 0.1916591 | 0.1916591 | 0.1916591 | 0.1916591 | 0.1916591 | 0.1916591 | 0.1916591 | 0.1916591 | 0.1916591 | 0.1907343 | 0.1907343 | 0.1746253 | 0.1304423 | 0.1035913 | 0.06472768 | 0.04237069 | 0.01714241 | 0 | 0 | 0 | 0.001305616 | 0.0009247833
1290 | 510.0813 | 0.00159714 | 20 | 625 | -665 | 0 | 0 | 0.004394579 | 0.01623719 | 0.03798082 | 0.06594608 | 0.09715671 | 0.123555 | 0.1692045 | 0.1923315 | 0.1923315 | 0.1932563 | 0.1932563 | 0.1932563 | 0.1932563 | 0.1932563 | 0.1932563 | 0.1932563 | 0.1932563 | 0.1932563 | 0.1932563 | 0.1932563 | 0.1932563 | 0.1932563 | 0.1932563 | 0.1932563 | 0.1932563 | 0.1932563 | 0.1932563 | 0.1932563 | 0.1932563 | 0.1932563 | 0.1932563 | 0.1932563 | 0.1932563 | 0.1932563 | 0.1932563 | 0.1932563 | 0.1932563 | 0.1932563 | 0.1932563 | 0.1932563 | 0.1932563 | 0.1932563 | 0.1932563 | 0.1932563 | 0.1932563 | 0.1932563 | 0.1932563 | 0.1932563 | 0.1932563 | 0.1932563 | 0.1932563 | 0.1932563 | 0.1923315 | 0.1923315 | 0.1746253 | 0.1304423 | 0.1035913 | 0.06472768 | 0.04237069 | 0.01714241 | 0 | 0 | 0 | 0.009960917 | 0.0008264904
1290 | 511.3825 | 0.001601214 | 30 | 615 | -675 | 0 | 0 | 0.004394579 | 0.01623719 | 0.03798082 | 0.06594608 | 0.09715671 | 0.1251562 | 0.1708057 | 0.1939327 | 0.1939327 | 0.1948575 | 0.1948575 | 0.1948575 | 0.1948575 | 0.1948575 | 0.1948575 | 0.1948575 | 0.1948575 | 0.1948575 | 0.1948575 | 0.1948575 | 0.1948575 | 0.1948575 | 0.1948575 | 0.1948575 | 0.1948575 | 0.1948575 | 0.1948575 | 0.1948575 | 0.1948575 | 0.1948575 | 0.1948575 | 0.1948575 | 0.1948575 | 0.1948575 | 0.1948575 | 0.1948575 | 0.1948575 | 0.1948575 | 0.1948575 | 0.1948575 | 0.1948575 | 0.1948575 | 0.1948575 | 0.1948575 | 0.1948575 | 0.1948575 | 0.1948575 | 0.1948575 | 0.1948575 | 0.1948575 | 0.1948575 | 0.1948575 | 0.1939327 | 0.1939327 | 0.1746253 | 0.1304423 | 0.1035913 | 0.06472768 | 0.04237069 | 0.01714241 | 0 | 0 | 0 | 0.01861622 | 0.0004803889
1290 | 503.5161 | 0.001576584 | 40 | 605 | -685 | 0 | 0 | 0.004394579 | 0.01623719 | 0.03798082 | 0.06594608 | 0.09715671 | 0.1267328 | 0.1723823 | 0.1955093 | 0.1955093 | 0.1964341 | 0.1964341 | 0.1964341 | 0.1964341 | 0.1964341 | 0.1964341 | 0.1964341 | 0.1964341 | 0.1964341 | 0.1964341 | 0.1964341 | 0.1964341 | 0.1964341 | 0.1964341 | 0.1964341 | 0.1964341 | 0.1964341 | 0.1964341 | 0.1964341 | 0.1964341 | 0.1964341 | 0.1964341 | 0.1964341 | 0.1964341 | 0.1964341 | 0.1964341 | 0.1964341 | 0.1964341 | 0.1964341 | 0.1964341 | 0.1964341 | 0.1964341 | 0.1964341 | 0.1964341 | 0.1964341 | 0.1964341 | 0.1964341 | 0.1964341 | 0.1964341 | 0.1964341 | 0.1964341 | 0.1964341 | 0.1964341 | 0.1955093 | 0.1939327 | 0.1746253 | 0.1304423 | 0.1035913 | 0.06472768 | 0.04237069 | 0.01714241 | 0 | 0 | 0 | 0.03040714 | 0.0001342874
1290 | 498.6705 | 0.001561411 | 30 | 615 | -675 | 0 | 0 | 0.004394579 | 0.01623719 | 0.03798082 | 0.06594608 | 0.09715671 | 0.1282942 | 0.1739437 | 0.1970707 | 0.1970707 | 0.1979955 | 0.1979955 | 0.1979955 | 0.1979955 | 0.1979955 | 0.1979955 | 0.1979955 | 0.1979955 | 0.1979955 | 0.1979955 | 0.1979955 | 0.1979955 | 0.1979955 | 0.1979955 | 0.1979955 | 0.1979955 | 0.1979955 | 0.1979955 | 0.1979955 | 0.1979955 | 0.1979955 | 0.1979955 | 0.1979955 | 0.1979955 | 0.1979955 | 0.1979955 | 0.1979955 | 0.1979955 | 0.1979955 | 0.1979955 | 0.1979955 | 0.1979955 | 0.1979955 | 0.1979955 | 0.1979955 | 0.1979955 | 0.1979955 | 0.1979955 | 0.1979955 | 0.1979955 | 0.1979955 | 0.1979955 | 0.1979955 | 0.1970707 | 0.1954941 | 0.1746253 | 0.1304423 | 0.1035913 | 0.06472768 | 0.04237069 | 0.01714241 | 0 | 0 | 0 | 0.01861622 | 0.0004803889
1290 | 507.5486 | 0.00158921 | 20 | 625 | -665 | 0 | 0 | 0.004394579 | 0.01623719 | 0.03798082 | 0.06594608 | 0.09715671 | 0.1282942 | 0.1755329 | 0.1986599 | 0.1986599 | 0.1995847 | 0.1995847 | 0.1995847 | 0.1995847 | 0.1995847 | 0.1995847 | 0.1995847 | 0.1995847 | 0.1995847 | 0.1995847 | 0.1995847 | 0.1995847 | 0.1995847 | 0.1995847 | 0.1995847 | 0.1995847 | 0.1995847 | 0.1995847 | 0.1995847 | 0.1995847 | 0.1995847 | 0.1995847 | 0.1995847 | 0.1995847 | 0.1995847 | 0.1995847 | 0.1995847 | 0.1995847 | 0.1995847 | 0.1995847 | 0.1995847 | 0.1995847 | 0.1995847 | 0.1995847 | 0.1995847 | 0.1995847 | 0.1995847 | 0.1995847 | 0.1995847 | 0.1995847 | 0.1995847 | 0.1995847 | 0.1995847 | 0.1986599 | 0.1970833 | 0.1746253 | 0.1304423 | 0.1035913 | 0.06472768 | 0.04237069 | 0.01714241 | 0 | 0 | 0 | 0.009960917 | 0.0008264904
1290 | 485.5602 | 0.001520361 | 10 | 635 | -655 | 0 | 0 | 0.004394579 | 0.01623719 | 0.03798082 | 0.06594608 | 0.09715671 | 0.1282942 | 0.1770533 | 0.2001803 | 0.2001803 | 0.201105 | 0.201105 | 0.201105 | 0.201105 | 0.201105 | 0.201105 | 0.201105 | 0.201105 | 0.201105 | 0.201105 | 0.201105 | 0.201105 | 0.201105 | 0.201105 | 0.201105 | 0.201105 | 0.201105 | 0.201105 | 0.201105 | 0.201105 | 0.201105 | 0.201105 | 0.201105 | 0.201105 | 0.201105 | 0.201105 | 0.201105 | 0.201105 | 0.201105 | 0.201105 | 0.201105 | 0.201105 | 0.201105 | 0.201105 | 0.201105 | 0.201105 | 0.201105 | 0.201105 | 0.201105 | 0.201105 | 0.201105 | 0.201105 | 0.201105 | 0.2001803 | 0.1986037 | 0.1746253 | 0.1304423 | 0.1035913 | 0.06472768 | 0.04237069 | 0.01714241 | 0 | 0 | 0 | 0.001305616 | 0.001347251
1290 | 513.8261 | 0.001608866 | 0 | 645 | -645 | 0 | 0 | 0.004394579 | 0.01623719 | 0.03798082 | 0.06594608 | 0.09715671 | 0.1282942 | 0.1786622 | 0.2017891 | 0.2017891 | 0.2027139 | 0.2027139 | 0.2027139 | 0.2027139 | 0.2027139 | 0.2027139 | 0.2027139 | 0.2027139 | 0.2027139 | 0.2027139 | 0.2027139 | 0.2027139 | 0.2027139 | 0.2027139 | 0.2027139 | 0.2027139 | 0.2027139 | 0.2027139 | 0.2027139 | 0.2027139 | 0.2027139 | 0.2027139 | 0.2027139 | 0.2027139 | 0.2027139 | 0.2027139 | 0.2027139 | 0.2027139 | 0.2027139 | 0.2027139 | 0.2027139 | 0.2027139 | 0.2027139 | 0.2027139 | 0.2027139 | 0.2027139 | 0.2027139 | 0.2027139 | 0.2027139 | 0.2027139 | 0.2027139 | 0.2027139 | 0.2027139 | 0.2017891 | 0.2002125 | 0.1762342 | 0.1304423 | 0.1035913 | 0.06472768 | 0.04237069 | 0.01714241 | 0 | 0 | 0 | 0.0009247833 | 0.00193729
1290 | 506.6823 | 0.001586498 | -10 | 655 | -635 | 0 | 0 | 0.004394579 | 0.01623719 | 0.03798082 | 0.06594608 | 0.09715671 | 0.1282942 | 0.1786622 | 0.2033756 | 0.2033756 | 0.2043004 | 0.2043004 | 0.2043004 | 0.2043004 | 0.2043004 | 0.2043004 | 0.2043004 | 0.2043004 | 0.2043004 | 0.2043004 | 0.2043004 | 0.2043004 | 0.2043004 | 0.2043004 | 0.2043004 | 0.2043004 | 0.2043004 | 0.2043004 | 0.2043004 | 0.2043004 | 0.2043004 | 0.2043004 | 0.2043004 | 0.2043004 | 0.2043004 | 0.2043004 | 0.2043004 | 0.2043004 | 0.2043004 | 0.2043004 | 0.2043004 | 0.2043004 | 0.2043004 | 0.2043004 | 0.2043004 | 0.2043004 | 0.2043004 | 0.2043004 | 0.2043004 | 0.2043004 | 0.2043004 | 0.2043004 | 0.2043004 | 0.2033756 | 0.201799 | 0.1778207 | 0.1304423 | 0.1035913 | 0.06472768 | 0.04237069 | 0.01714241 | 0 | 0 | 0 | 0.0009247833 | 0.002896219
1290 | 532.4928 | 0.001667314 | -20 | 665 | -625 | 0 | 0 | 0.004394579 | 0.01623719 | 0.03798082 | 0.06594608 | 0.09715671 | 0.1282942 | 0.1786622 | 0.2050429 | 0.2050429 | 0.2059677 | 0.2059677 | 0.2059677 | 0.2059677 | 0.2059677 | 0.2059677 | 0.2059677 | 0.2059677 | 0.2059677 | 0.2059677 | 0.2059677 | 0.2059677 | 0.2059677 | 0.2059677 | 0.2059677 | 0.2059677 | 0.2059677 | 0.2059677 | 0.2059677 | 0.2059677 | 0.2059677 | 0.2059677 | 0.2059677 | 0.2059677 | 0.2059677 | 0.2059677 | 0.2059677 | 0.2059677 | 0.2059677 | 0.2059677 | 0.2059677 | 0.2059677 | 0.2059677 | 0.2059677 | 0.2059677 | 0.2059677 | 0.2059677 | 0.2059677 | 0.2059677 | 0.2059677 | 0.2059677 | 0.2059677 | 0.2059677 | 0.2050429 | 0.2034663 | 0.179488 | 0.1304423 | 0.1035913 | 0.06472768 | 0.04237069 | 0.01714241 | 0 | 0 | 0 | 0.0008264904 | 0.01187014
1290 | 531.4254 | 0.001663972 | -30 | 675 | -615 | 0 | 0 | 0.004394579 | 0.01623719 | 0.03798082 | 0.06594608 | 0.09715671 | 0.1282942 | 0.1786622 | 0.2067069 | 0.2067069 | 0.2076317 | 0.2076317 | 0.2076317 | 0.2076317 | 0.2076317 | 0.2076317 | 0.2076317 | 0.2076317 | 0.2076317 | 0.2076317 | 0.2076317 | 0.2076317 | 0.2076317 | 0.2076317 | 0.2076317 | 0.2076317 | 0.2076317 | 0.2076317 | 0.2076317 | 0.2076317 | 0.2076317 | 0.2076317 | 0.2076317 | 0.2076317 | 0.2076317 | 0.2076317 | 0.2076317 | 0.2076317 | 0.2076317 | 0.2076317 | 0.2076317 | 0.2076317 | 0.2076317 | 0.2076317 | 0.2076317 | 0.2076317 | 0.2076317 | 0.2076317 | 0.2076317 | 0.2076317 | 0.2076317 | 0.2076317 | 0.2076317 | 0.2067069 | 0.2051303 | 0.181152 | 0.1321062 | 0.1035913 | 0.06472768 | 0.04237069 | 0.01714241 | 0 | 0 | 0 | 0.0004803889 | 0.02084407
1268 | 622.0875 | 0.001947848 | -40 | 674 | -594 | 0 | 0 | 0.004394579 | 0.01623719 | 0.03798082 | 0.06594608 | 0.09715671 | 0.1282942 | 0.1786622 | 0.2067069 | 0.2086548 | 0.2095795 | 0.2095795 | 0.2095795 | 0.2095795 | 0.2095795 | 0.2095795 | 0.2095795 | 0.2095795 | 0.2095795 | 0.2095795 | 0.2095795 | 0.2095795 | 0.2095795 | 0.2095795 | 0.2095795 | 0.2095795 | 0.2095795 | 0.2095795 | 0.2095795 | 0.2095795 | 0.2095795 | 0.2095795 | 0.2095795 | 0.2095795 | 0.2095795 | 0.2095795 | 0.2095795 | 0.2095795 | 0.2095795 | 0.2095795 | 0.2095795 | 0.2095795 | 0.2095795 | 0.2095795 | 0.2095795 | 0.2095795 | 0.2095795 | 0.2095795 | 0.2095795 | 0.2095795 | 0.2095795 | 0.2095795 | 0.2095795 | 0.2086548 | 0.2070782 | 0.1830998 | 0.1340541 | 0.1035913 | 0.06472768 | 0.04237069 | 0.01714241 | 0 | 0 | 0 | 0 | 0.01994668
1280 | 319.0242 | 0.0009989122 | -30 | 670 | -610 | 0 | 0 | 0.004394579 | 0.01623719 | 0.03798082 | 0.06594608 | 0.09715671 | 0.1282942 | 0.1786622 | 0.2067069 | 0.2096537 | 0.2105784 | 0.2105784 | 0.2105784 | 0.2105784 | 0.2105784 | 0.2105784 | 0.2105784 | 0.2105784 | 0.2105784 | 0.2105784 | 0.2105784 | 0.2105784 | 0.2105784 | 0.2105784 | 0.2105784 | 0.2105784 | 0.2105784 | 0.2105784 | 0.2105784 | 0.2105784 | 0.2105784 | 0.2105784 | 0.2105784 | 0.2105784 | 0.2105784 | 0.2105784 | 0.2105784 | 0.2105784 | 0.2105784 | 0.2105784 | 0.2105784 | 0.2105784 | 0.2105784 | 0.2105784 | 0.2105784 | 0.2105784 | 0.2105784 | 0.2105784 | 0.2105784 | 0.2105784 | 0.2105784 | 0.2105784 | 0.2105784 | 0.2096537 | 0.2080771 | 0.1840988 | 0.135053 | 0.1035913 | 0.06472768 | 0.04237069 | 0.01714241 | 0 | 0 | 0 | 0.0003073381 | 0.01635711
1272 | 325.6385 | 0.001019622 | -20 | 656 | -616 | 0 | 0 | 0.004394579 | 0.01623719 | 0.03798082 | 0.06594608 | 0.09715671 | 0.1282942 | 0.1786622 | 0.2077265 | 0.2106733 | 0.2115981 | 0.2115981 | 0.2115981 | 0.2115981 | 0.2115981 | 0.2115981 | 0.2115981 | 0.2115981 | 0.2115981 | 0.2115981 | 0.2115981 | 0.2115981 | 0.2115981 | 0.2115981 | 0.2115981 | 0.2115981 | 0.2115981 | 0.2115981 | 0.2115981 | 0.2115981 | 0.2115981 | 0.2115981 | 0.2115981 | 0.2115981 | 0.2115981 | 0.2115981 | 0.2115981 | 0.2115981 | 0.2115981 | 0.2115981 | 0.2115981 | 0.2115981 | 0.2115981 | 0.2115981 | 0.2115981 | 0.2115981 | 0.2115981 | 0.2115981 | 0.2115981 | 0.2115981 | 0.2115981 | 0.2115981 | 0.2115981 | 0.2106733 | 0.2090967 | 0.1851184 | 0.135053 | 0.1035913 | 0.06472768 | 0.04237069 | 0.01714241 | 0 | 0 | 0 | 0.0005149991 | 0.003793612
1272 | 328.0895 | 0.001027297 | -10 | 646 | -626 | 0 | 0 | 0.004394579 | 0.01623719 | 0.03798082 | 0.06594608 | 0.09715671 | 0.1282942 | 0.1786622 | 0.2087538 | 0.2117006 | 0.2126254 | 0.2126254 | 0.2126254 | 0.2126254 | 0.2126254 | 0.2126254 | 0.2126254 | 0.2126254 | 0.2126254 | 0.2126254 | 0.2126254 | 0.2126254 | 0.2126254 | 0.2126254 | 0.2126254 | 0.2126254 | 0.2126254 | 0.2126254 | 0.2126254 | 0.2126254 | 0.2126254 | 0.2126254 | 0.2126254 | 0.2126254 | 0.2126254 | 0.2126254 | 0.2126254 | 0.2126254 | 0.2126254 | 0.2126254 | 0.2126254 | 0.2126254 | 0.2126254 | 0.2126254 | 0.2126254 | 0.2126254 | 0.2126254 | 0.2126254 | 0.2126254 | 0.2126254 | 0.2126254 | 0.2126254 | 0.2126254 | 0.2117006 | 0.210124 | 0.1861457 | 0.135053 | 0.1035913 | 0.06472768 | 0.04237069 | 0.01714241 | 0 | 0 | 0 | 0.0008611006 | 0.001996294
1269 | 575.7508 | 0.001802761 | 0 | 634.5 | -634.5 | 0 | 0 | 0.004394579 | 0.01623719 | 0.03798082 | 0.06594608 | 0.09715671 | 0.1282942 | 0.1786622 | 0.2105566 | 0.2135033 | 0.2144281 | 0.2144281 | 0.2144281 | 0.2144281 | 0.2144281 | 0.2144281 | 0.2144281 | 0.2144281 | 0.2144281 | 0.2144281 | 0.2144281 | 0.2144281 | 0.2144281 | 0.2144281 | 0.2144281 | 0.2144281 | 0.2144281 | 0.2144281 | 0.2144281 | 0.2144281 | 0.2144281 | 0.2144281 | 0.2144281 | 0.2144281 | 0.2144281 | 0.2144281 | 0.2144281 | 0.2144281 | 0.2144281 | 0.2144281 | 0.2144281 | 0.2144281 | 0.2144281 | 0.2144281 | 0.2144281 | 0.2144281 | 0.2144281 | 0.2144281 | 0.2144281 | 0.2144281 | 0.2144281 | 0.2144281 | 0.2144281 | 0.2135033 | 0.2119268 | 0.1861457 | 0.135053 | 0.1035913 | 0.06472768 | 0.04237069 | 0.01714241 | 0 | 0 | 0 | 0.001659268 | 0.001317749
1269 | 559.4501 | 0.001751721 | 10 | 624.5 | -644.5 | 0 | 0 | 0.004394579 | 0.01623719 | 0.03798082 | 0.06594608 | 0.09715671 | 0.1282942 | 0.1804139 | 0.2123083 | 0.2152551 | 0.2161798 | 0.2161798 | 0.2161798 | 0.2161798 | 0.2161798 | 0.2161798 | 0.2161798 | 0.2161798 | 0.2161798 | 0.2161798 | 0.2161798 | 0.2161798 | 0.2161798 | 0.2161798 | 0.2161798 | 0.2161798 | 0.2161798 | 0.2161798 | 0.2161798 | 0.2161798 | 0.2161798 | 0.2161798 | 0.2161798 | 0.2161798 | 0.2161798 | 0.2161798 | 0.2161798 | 0.2161798 | 0.2161798 | 0.2161798 | 0.2161798 | 0.2161798 | 0.2161798 | 0.2161798 | 0.2161798 | 0.2161798 | 0.2161798 | 0.2161798 | 0.2161798 | 0.2161798 | 0.2161798 | 0.2161798 | 0.2161798 | 0.2152551 | 0.2136785 | 0.1861457 | 0.135053 | 0.1035913 | 0.06472768 | 0.04237069 | 0.01714241 | 0 | 0 | 0 | 0.002762097 | 0.0008091853
1269 | 542.9819 | 0.001700157 | 20 | 614.5 | -654.5 | 0 | 0 | 0.004394579 | 0.01623719 | 0.03798082 | 0.06594608 | 0.09715671 | 0.1282942 | 0.182114 | 0.2140085 | 0.2169552 | 0.21788 | 0.21788 | 0.21788 | 0.21788 | 0.21788 | 0.21788 | 0.21788 | 0.21788 | 0.21788 | 0.21788 | 0.21788 | 0.21788 | 0.21788 | 0.21788 | 0.21788 | 0.21788 | 0.21788 | 0.21788 | 0.21788 | 0.21788 | 0.21788 | 0.21788 | 0.21788 | 0.21788 | 0.21788 | 0.21788 | 0.21788 | 0.21788 | 0.21788 | 0.21788 | 0.21788 | 0.21788 | 0.21788 | 0.21788 | 0.21788 | 0.21788 | 0.21788 | 0.21788 | 0.21788 | 0.21788 | 0.21788 | 0.21788 | 0.21788 | 0.2169552 | 0.2136785 | 0.1861457 | 0.135053 | 0.1035913 | 0.06472768 | 0.04237069 | 0.01714241 | 0 | 0 | 0 | 0.003864927 | 0.0004630838
1269 | 566.7005 | 0.001774423 | 30 | 604.5 | -664.5 | 0 | 0 | 0.004394579 | 0.01623719 | 0.03798082 | 0.06594608 | 0.09715671 | 0.1282942 | 0.1838885 | 0.2157829 | 0.2187296 | 0.2196544 | 0.2196544 | 0.2196544 | 0.2196544 | 0.2196544 | 0.2196544 | 0.2196544 | 0.2196544 | 0.2196544 | 0.2196544 | 0.2196544 | 0.2196544 | 0.2196544 | 0.2196544 | 0.2196544 | 0.2196544 | 0.2196544 | 0.2196544 | 0.2196544 | 0.2196544 | 0.2196544 | 0.2196544 | 0.2196544 | 0.2196544 | 0.2196544 | 0.2196544 | 0.2196544 | 0.2196544 | 0.2196544 | 0.2196544 | 0.2196544 | 0.2196544 | 0.2196544 | 0.2196544 | 0.2196544 | 0.2196544 | 0.2196544 | 0.2196544 | 0.2196544 | 0.2196544 | 0.2196544 | 0.2196544 | 0.2196544 | 0.2187296 | 0.2136785 | 0.1861457 | 0.135053 | 0.1035913 | 0.06472768 | 0.04237069 | 0.01714241 | 0 | 0 | 0 | 0.01573646 | 0.0001169823
1263 | 507.5656 | 0.001589263 | 40 | 591.5 | -671.5 | 0 | 0 | 0.004394579 | 0.01623719 | 0.03798082 | 0.06594608 | 0.09715671 | 0.1298835 | 0.1854777 | 0.2173721 | 0.2203189 | 0.2212437 | 0.2212437 | 0.2212437 | 0.2212437 | 0.2212437 | 0.2212437 | 0.2212437 | 0.2212437 | 0.2212437 | 0.2212437 | 0.2212437 | 0.2212437 | 0.2212437 | 0.2212437 | 0.2212437 | 0.2212437 | 0.2212437 | 0.2212437 | 0.2212437 | 0.2212437 | 0.2212437 | 0.2212437 | 0.2212437 | 0.2212437 | 0.2212437 | 0.2212437 | 0.2212437 | 0.2212437 | 0.2212437 | 0.2212437 | 0.2212437 | 0.2212437 | 0.2212437 | 0.2212437 | 0.2212437 | 0.2212437 | 0.2212437 | 0.2212437 | 0.2212437 | 0.2212437 | 0.2212437 | 0.2212437 | 0.2212437 | 0.2203189 | 0.2136785 | 0.1861457 | 0.135053 | 0.1035913 | 0.06472768 | 0.04237069 | 0.01714241 | 0 | 0 | 0 | 0.02409204 | 0
1263 | 521.1313 | 0.00163174 | 30 | 601.5 | -661.5 | 0 | 0 | 0.004394579 | 0.01623719 | 0.03798082 | 0.06594608 | 0.09715671 | 0.1298835 | 0.1871095 | 0.2190039 | 0.2219506 | 0.2228754 | 0.2228754 | 0.2228754 | 0.2228754 | 0.2228754 | 0.2228754 | 0.2228754 | 0.2228754 | 0.2228754 | 0.2228754 | 0.2228754 | 0.2228754 | 0.2228754 | 0.2228754 | 0.2228754 | 0.2228754 | 0.2228754 | 0.2228754 | 0.2228754 | 0.2228754 | 0.2228754 | 0.2228754 | 0.2228754 | 0.2228754 | 0.2228754 | 0.2228754 | 0.2228754 | 0.2228754 | 0.2228754 | 0.2228754 | 0.2228754 | 0.2228754 | 0.2228754 | 0.2228754 | 0.2228754 | 0.2228754 | 0.2228754 | 0.2228754 | 0.2228754 | 0.2228754 | 0.2228754 | 0.2228754 | 0.2228754 | 0.2219506 | 0.2136785 | 0.1861457 | 0.135053 | 0.1035913 | 0.06472768 | 0.04237069 | 0.01714241 | 0 | 0 | 0 | 0.0121555 | 1.315186e-05
1268 | 635.0595 | 0.001988465 | 20 | 614 | -654 | 0 | 0 | 0.004394579 | 0.01623719 | 0.03798082 | 0.06594608 | 0.09715671 | 0.1298835 | 0.1890979 | 0.2209924 | 0.2239391 | 0.2248639 | 0.2248639 | 0.2248639 | 0.2248639 | 0.2248639 | 0.2248639 | 0.2248639 | 0.2248639 | 0.2248639 | 0.2248639 | 0.2248639 | 0.2248639 | 0.2248639 | 0.2248639 | 0.2248639 | 0.2248639 | 0.2248639 | 0.2248639 | 0.2248639 | 0.2248639 | 0.2248639 | 0.2248639 | 0.2248639 | 0.2248639 | 0.2248639 | 0.2248639 | 0.2248639 | 0.2248639 | 0.2248639 | 0.2248639 | 0.2248639 | 0.2248639 | 0.2248639 | 0.2248639 | 0.2248639 | 0.2248639 | 0.2248639 | 0.2248639 | 0.2248639 | 0.2248639 | 0.2248639 | 0.2248639 | 0.2248639 | 0.2239391 | 0.2136785 | 0.1861457 | 0.135053 | 0.1035913 | 0.06472768 | 0.04237069 | 0.01714241 | 0 | 0 | 0 | 0.003809785 | 0.0004457788
1268 | 612.2852 | 0.001917156 | 10 | 624 | -644 | 0 | 0 | 0.004394579 | 0.01623719 | 0.03798082 | 0.06594608 | 0.09715671 | 0.1298835 | 0.1910151 | 0.2229095 | 0.2258563 | 0.2267811 | 0.2267811 | 0.2267811 | 0.2267811 | 0.2267811 | 0.2267811 | 0.2267811 | 0.2267811 | 0.2267811 | 0.2267811 | 0.2267811 | 0.2267811 | 0.2267811 | 0.2267811 | 0.2267811 | 0.2267811 | 0.2267811 | 0.2267811 | 0.2267811 | 0.2267811 | 0.2267811 | 0.2267811 | 0.2267811 | 0.2267811 | 0.2267811 | 0.2267811 | 0.2267811 | 0.2267811 | 0.2267811 | 0.2267811 | 0.2267811 | 0.2267811 | 0.2267811 | 0.2267811 | 0.2267811 | 0.2267811 | 0.2267811 | 0.2267811 | 0.2267811 | 0.2267811 | 0.2267811 | 0.2267811 | 0.2267811 | 0.2258563 | 0.2155956 | 0.1861457 | 0.135053 | 0.1035913 | 0.06472768 | 0.04237069 | 0.01714241 | 0 | 0 | 0 | 0.002706956 | 0.0007918803
1257 | 570.9038 | 0.001787584 | 0 | 628.5 | -628.5 | 0 | 0 | 0.004394579 | 0.01623719 | 0.03798082 | 0.06594608 | 0.09715671 | 0.1298835 | 0.1910151 | 0.2246971 | 0.2276439 | 0.2285686 | 0.2285686 | 0.2285686 | 0.2285686 | 0.2285686 | 0.2285686 | 0.2285686 | 0.2285686 | 0.2285686 | 0.2285686 | 0.2285686 | 0.2285686 | 0.2285686 | 0.2285686 | 0.2285686 | 0.2285686 | 0.2285686 | 0.2285686 | 0.2285686 | 0.2285686 | 0.2285686 | 0.2285686 | 0.2285686 | 0.2285686 | 0.2285686 | 0.2285686 | 0.2285686 | 0.2285686 | 0.2285686 | 0.2285686 | 0.2285686 | 0.2285686 | 0.2285686 | 0.2285686 | 0.2285686 | 0.2285686 | 0.2285686 | 0.2285686 | 0.2285686 | 0.2285686 | 0.2285686 | 0.2285686 | 0.2285686 | 0.2276439 | 0.2173832 | 0.1861457 | 0.135053 | 0.1035913 | 0.06472768 | 0.04237069 | 0.01714241 | 0 | 0 | 0 | 0.00099757 | 0.001178227
1257 | 636.6662 | 0.001993496 | -10 | 638.5 | -618.5 | 0 | 0 | 0.004394579 | 0.01623719 | 0.03798082 | 0.06594608 | 0.09715671 | 0.1298835 | 0.1910151 | 0.2266906 | 0.2296374 | 0.2305621 | 0.2305621 | 0.2305621 | 0.2305621 | 0.2305621 | 0.2305621 | 0.2305621 | 0.2305621 | 0.2305621 | 0.2305621 | 0.2305621 | 0.2305621 | 0.2305621 | 0.2305621 | 0.2305621 | 0.2305621 | 0.2305621 | 0.2305621 | 0.2305621 | 0.2305621 | 0.2305621 | 0.2305621 | 0.2305621 | 0.2305621 | 0.2305621 | 0.2305621 | 0.2305621 | 0.2305621 | 0.2305621 | 0.2305621 | 0.2305621 | 0.2305621 | 0.2305621 | 0.2305621 | 0.2305621 | 0.2305621 | 0.2305621 | 0.2305621 | 0.2305621 | 0.2305621 | 0.2305621 | 0.2305621 | 0.2305621 | 0.2296374 | 0.2193767 | 0.1861457 | 0.135053 | 0.1035913 | 0.06472768 | 0.04237069 | 0.01714241 | 0 | 0 | 0 | 0.0006015244 | 0.005018284
1267 | 462.06 | 0.001446778 | -20 | 653.5 | -613.5 | 0 | 0 | 0.004394579 | 0.01623719 | 0.03798082 | 0.06594608 | 0.09715671 | 0.1298835 | 0.1910151 | 0.2266906 | 0.2310841 | 0.2320089 | 0.2320089 | 0.2320089 | 0.2320089 | 0.2320089 | 0.2320089 | 0.2320089 | 0.2320089 | 0.2320089 | 0.2320089 | 0.2320089 | 0.2320089 | 0.2320089 | 0.2320089 | 0.2320089 | 0.2320089 | 0.2320089 | 0.2320089 | 0.2320089 | 0.2320089 | 0.2320089 | 0.2320089 | 0.2320089 | 0.2320089 | 0.2320089 | 0.2320089 | 0.2320089 | 0.2320089 | 0.2320089 | 0.2320089 | 0.2320089 | 0.2320089 | 0.2320089 | 0.2320089 | 0.2320089 | 0.2320089 | 0.2320089 | 0.2320089 | 0.2320089 | 0.2320089 | 0.2320089 | 0.2320089 | 0.2320089 | 0.2310841 | 0.2208235 | 0.1875925 | 0.135053 | 0.1035913 | 0.06472768 | 0.04237069 | 0.01714241 | 0 | 0 | 0 | 0.0004284737 | 0.01077837
1255 | 408.8603 | 0.001280202 | -30 | 657.5 | -597.5 | 0 | 0 | 0.004394579 | 0.01623719 | 0.03798082 | 0.06594608 | 0.09715671 | 0.1298835 | 0.1910151 | 0.2266906 | 0.2323643 | 0.2332891 | 0.2332891 | 0.2332891 | 0.2332891 | 0.2332891 | 0.2332891 | 0.2332891 | 0.2332891 | 0.2332891 | 0.2332891 | 0.2332891 | 0.2332891 | 0.2332891 | 0.2332891 | 0.2332891 | 0.2332891 | 0.2332891 | 0.2332891 | 0.2332891 | 0.2332891 | 0.2332891 | 0.2332891 | 0.2332891 | 0.2332891 | 0.2332891 | 0.2332891 | 0.2332891 | 0.2332891 | 0.2332891 | 0.2332891 | 0.2332891 | 0.2332891 | 0.2332891 | 0.2332891 | 0.2332891 | 0.2332891 | 0.2332891 | 0.2332891 | 0.2332891 | 0.2332891 | 0.2332891 | 0.2332891 | 0.2332891 | 0.2323643 | 0.2221037 | 0.1888727 | 0.135053 | 0.1035913 | 0.06472768 | 0.04237069 | 0.01714241 | 0 | 0 | 0 | 0 | 0.01484183
1255 | 432.8546 | 0.001355332 | -40 | 667.5 | -587.5 | 0 | 0 | 0.004394579 | 0.01623719 | 0.03798082 | 0.06594608 | 0.09715671 | 0.1298835 | 0.1910151 | 0.2266906 | 0.2323643 | 0.2346444 | 0.2346444 | 0.2346444 | 0.2346444 | 0.2346444 | 0.2346444 | 0.2346444 | 0.2346444 | 0.2346444 | 0.2346444 | 0.2346444 | 0.2346444 | 0.2346444 | 0.2346444 | 0.2346444 | 0.2346444 | 0.2346444 | 0.2346444 | 0.2346444 | 0.2346444 | 0.2346444 | 0.2346444 | 0.2346444 | 0.2346444 | 0.2346444 | 0.2346444 | 0.2346444 | 0.2346444 | 0.2346444 | 0.2346444 | 0.2346444 | 0.2346444 | 0.2346444 | 0.2346444 | 0.2346444 | 0.2346444 | 0.2346444 | 0.2346444 | 0.2346444 | 0.2346444 | 0.2346444 | 0.2346444 | 0.2346444 | 0.2337197 | 0.223459 | 0.190228 | 0.135053 | 0.1035913 | 0.06472768 | 0.04237069 | 0.01714241 | 0 | 0 | 0 | 0 | 0.02727859
1255 | 422.2036 | 0.001321982 | -30 | 657.5 | -597.5 | 0 | 0 | 0.004394579 | 0.01623719 | 0.03798082 | 0.06594608 | 0.09715671 | 0.1298835 | 0.1910151 | 0.2266906 | 0.2336863 | 0.2359664 | 0.2359664 | 0.2359664 | 0.2359664 | 0.2359664 | 0.2359664 | 0.2359664 | 0.2359664 | 0.2359664 | 0.2359664 | 0.2359664 | 0.2359664 | 0.2359664 | 0.2359664 | 0.2359664 | 0.2359664 | 0.2359664 | 0.2359664 | 0.2359664 | 0.2359664 | 0.2359664 | 0.2359664 | 0.2359664 | 0.2359664 | 0.2359664 | 0.2359664 | 0.2359664 | 0.2359664 | 0.2359664 | 0.2359664 | 0.2359664 | 0.2359664 | 0.2359664 | 0.2359664 | 0.2359664 | 0.2359664 | 0.2359664 | 0.2359664 | 0.2359664 | 0.2359664 | 0.2359664 | 0.2359664 | 0.2359664 | 0.2350416 | 0.224781 | 0.19155 | 0.135053 | 0.1035913 | 0.06472768 | 0.04237069 | 0.01714241 | 0 | 0 | 0 | 0 | 0.01484183
1253 | 262.282 | 0.000821244 | -20 | 646.5 | -606.5 | 0 | 0 | 0.004394579 | 0.01623719 | 0.03798082 | 0.06594608 | 0.09715671 | 0.1298835 | 0.1910151 | 0.2266906 | 0.2345076 | 0.2367877 | 0.2367877 | 0.2367877 | 0.2367877 | 0.2367877 | 0.2367877 | 0.2367877 | 0.2367877 | 0.2367877 | 0.2367877 | 0.2367877 | 0.2367877 | 0.2367877 | 0.2367877 | 0.2367877 | 0.2367877 | 0.2367877 | 0.2367877 | 0.2367877 | 0.2367877 | 0.2367877 | 0.2367877 | 0.2367877 | 0.2367877 | 0.2367877 | 0.2367877 | 0.2367877 | 0.2367877 | 0.2367877 | 0.2367877 | 0.2367877 | 0.2367877 | 0.2367877 | 0.2367877 | 0.2367877 | 0.2367877 | 0.2367877 | 0.2367877 | 0.2367877 | 0.2367877 | 0.2367877 | 0.2367877 | 0.2367877 | 0.2358629 | 0.2256023 | 0.1923712 | 0.135053 | 0.1035913 | 0.06472768 | 0.04237069 | 0.01714241 | 0 | 0 | 0 | 0.0004590951 | 0.008090329
1253 | 277.0246 | 0.0008674052 | -10 | 636.5 | -616.5 | 0 | 0 | 0.004394579 | 0.01623719 | 0.03798082 | 0.06594608 | 0.09715671 | 0.1298835 | 0.1910151 | 0.227558 | 0.235375 | 0.2376551 | 0.2376551 | 0.2376551 | 0.2376551 | 0.2376551 | 0.2376551 | 0.2376551 | 0.2376551 | 0.2376551 | 0.2376551 | 0.2376551 | 0.2376551 | 0.2376551 | 0.2376551 | 0.2376551 | 0.2376551 | 0.2376551 | 0.2376551 | 0.2376551 | 0.2376551 | 0.2376551 | 0.2376551 | 0.2376551 | 0.2376551 | 0.2376551 | 0.2376551 | 0.2376551 | 0.2376551 | 0.2376551 | 0.2376551 | 0.2376551 | 0.2376551 | 0.2376551 | 0.2376551 | 0.2376551 | 0.2376551 | 0.2376551 | 0.2376551 | 0.2376551 | 0.2376551 | 0.2376551 | 0.2376551 | 0.2376551 | 0.2367303 | 0.2264697 | 0.1923712 | 0.135053 | 0.1035913 | 0.06472768 | 0.04237069 | 0.01714241 | 0 | 0 | 0 | 0.001312432 | 0.004250272
1253 | 304.1703 | 0.0009524024 | 0 | 626.5 | -626.5 | 0 | 0 | 0.004394579 | 0.01623719 | 0.03798082 | 0.06594608 | 0.09715671 | 0.1298835 | 0.1910151 | 0.2285104 | 0.2363274 | 0.2386075 | 0.2386075 | 0.2386075 | 0.2386075 | 0.2386075 | 0.2386075 | 0.2386075 | 0.2386075 | 0.2386075 | 0.2386075 | 0.2386075 | 0.2386075 | 0.2386075 | 0.2386075 | 0.2386075 | 0.2386075 | 0.2386075 | 0.2386075 | 0.2386075 | 0.2386075 | 0.2386075 | 0.2386075 | 0.2386075 | 0.2386075 | 0.2386075 | 0.2386075 | 0.2386075 | 0.2386075 | 0.2386075 | 0.2386075 | 0.2386075 | 0.2386075 | 0.2386075 | 0.2386075 | 0.2386075 | 0.2386075 | 0.2386075 | 0.2386075 | 0.2386075 | 0.2386075 | 0.2386075 | 0.2386075 | 0.2386075 | 0.2376827 | 0.2274221 | 0.1923712 | 0.135053 | 0.1035913 | 0.06472768 | 0.04237069 | 0.01714241 | 0 | 0 | 0 | 0.002165768 | 0.0008784056
1253 | 339.7585 | 0.001063834 | 10 | 616.5 | -636.5 | 0 | 0 | 0.004394579 | 0.01623719 | 0.03798082 | 0.06594608 | 0.09715671 | 0.1298835 | 0.1910151 | 0.2295742 | 0.2373912 | 0.2396713 | 0.2396713 | 0.2396713 | 0.2396713 | 0.2396713 | 0.2396713 | 0.2396713 | 0.2396713 | 0.2396713 | 0.2396713 | 0.2396713 | 0.2396713 | 0.2396713 | 0.2396713 | 0.2396713 | 0.2396713 | 0.2396713 | 0.2396713 | 0.2396713 | 0.2396713 | 0.2396713 | 0.2396713 | 0.2396713 | 0.2396713 | 0.2396713 | 0.2396713 | 0.2396713 | 0.2396713 | 0.2396713 | 0.2396713 | 0.2396713 | 0.2396713 | 0.2396713 | 0.2396713 | 0.2396713 | 0.2396713 | 0.2396713 | 0.2396713 | 0.2396713 | 0.2396713 | 0.2396713 | 0.2396713 | 0.2396713 | 0.2387465 | 0.2284859 | 0.1923712 | 0.135053 | 0.1035913 | 0.06472768 | 0.04237069 | 0.01714241 | 0 | 0 | 0 | 0.004813609 | 0.0005323041
1253 | 343.089 | 0.001074263 | 20 | 606.5 | -646.5 | 0 | 0 | 0.004394579 | 0.01623719 | 0.03798082 | 0.06594608 | 0.09715671 | 0.1298835 | 0.1920893 | 0.2306485 | 0.2384655 | 0.2407456 | 0.2407456 | 0.2407456 | 0.2407456 | 0.2407456 | 0.2407456 | 0.2407456 | 0.2407456 | 0.2407456 | 0.2407456 | 0.2407456 | 0.2407456 | 0.2407456 | 0.2407456 | 0.2407456 | 0.2407456 | 0.2407456 | 0.2407456 | 0.2407456 | 0.2407456 | 0.2407456 | 0.2407456 | 0.2407456 | 0.2407456 | 0.2407456 | 0.2407456 | 0.2407456 | 0.2407456 | 0.2407456 | 0.2407456 | 0.2407456 | 0.2407456 | 0.2407456 | 0.2407456 | 0.2407456 | 0.2407456 | 0.2407456 | 0.2407456 | 0.2407456 | 0.2407456 | 0.2407456 | 0.2407456 | 0.2407456 | 0.2398208 | 0.2284859 | 0.1923712 | 0.135053 | 0.1035913 | 0.06472768 | 0.04237069 | 0.01714241 | 0 | 0 | 0 | 0.00773912 | 0.0001862026
1251 | 355.9606 | 0.001114565 | 30 | 595.5 | -655.5 | 0 | 0 | 0.004394579 | 0.01623719 | 0.03798082 | 0.06594608 | 0.09715671 | 0.1298835 | 0.1932039 | 0.2317631 | 0.23958 | 0.2418601 | 0.2418601 | 0.2418601 | 0.2418601 | 0.2418601 | 0.2418601 | 0.2418601 | 0.2418601 | 0.2418601 | 0.2418601 | 0.2418601 | 0.2418601 | 0.2418601 | 0.2418601 | 0.2418601 | 0.2418601 | 0.2418601 | 0.2418601 | 0.2418601 | 0.2418601 | 0.2418601 | 0.2418601 | 0.2418601 | 0.2418601 | 0.2418601 | 0.2418601 | 0.2418601 | 0.2418601 | 0.2418601 | 0.2418601 | 0.2418601 | 0.2418601 | 0.2418601 | 0.2418601 | 0.2418601 | 0.2418601 | 0.2418601 | 0.2418601 | 0.2418601 | 0.2418601 | 0.2418601 | 0.2418601 | 0.2418601 | 0.2409354 | 0.2284859 | 0.1923712 | 0.135053 | 0.1035913 | 0.06472768 | 0.04237069 | 0.01714241 | 0 | 0 | 0 | 0.01145358 | 0
1251 | 281.0903 | 0.0008801353 | 40 | 585.5 | -665.5 | 0 | 0 | 0.004394579 | 0.01623719 | 0.03798082 | 0.06594608 | 0.09715671 | 0.1298835 | 0.194084 | 0.2326432 | 0.2404602 | 0.2427403 | 0.2427403 | 0.2427403 | 0.2427403 | 0.2427403 | 0.2427403 | 0.2427403 | 0.2427403 | 0.2427403 | 0.2427403 | 0.2427403 | 0.2427403 | 0.2427403 | 0.2427403 | 0.2427403 | 0.2427403 | 0.2427403 | 0.2427403 | 0.2427403 | 0.2427403 | 0.2427403 | 0.2427403 | 0.2427403 | 0.2427403 | 0.2427403 | 0.2427403 | 0.2427403 | 0.2427403 | 0.2427403 | 0.2427403 | 0.2427403 | 0.2427403 | 0.2427403 | 0.2427403 | 0.2427403 | 0.2427403 | 0.2427403 | 0.2427403 | 0.2427403 | 0.2427403 | 0.2427403 | 0.2427403 | 0.2427403 | 0.2409354 | 0.2284859 | 0.1923712 | 0.135053 | 0.1035913 | 0.06472768 | 0.04237069 | 0.01714241 | 0 | 0 | 0 | 0.0258844 | 0
1251 | 342.326 | 0.001071873 | 30 | 595.5 | -655.5 | 0 | 0 | 0.004394579 | 0.01623719 | 0.03798082 | 0.06594608 | 0.09715671 | 0.1298835 | 0.1951559 | 0.2337151 | 0.241532 | 0.2438122 | 0.2438122 | 0.2438122 | 0.2438122 | 0.2438122 | 0.2438122 | 0.2438122 | 0.2438122 | 0.2438122 | 0.2438122 | 0.2438122 | 0.2438122 | 0.2438122 | 0.2438122 | 0.2438122 | 0.2438122 | 0.2438122 | 0.2438122 | 0.2438122 | 0.2438122 | 0.2438122 | 0.2438122 | 0.2438122 | 0.2438122 | 0.2438122 | 0.2438122 | 0.2438122 | 0.2438122 | 0.2438122 | 0.2438122 | 0.2438122 | 0.2438122 | 0.2438122 | 0.2438122 | 0.2438122 | 0.2438122 | 0.2438122 | 0.2438122 | 0.2438122 | 0.2438122 | 0.2438122 | 0.2438122 | 0.2438122 | 0.2420072 | 0.2284859 | 0.1923712 | 0.135053 | 0.1035913 | 0.06472768 | 0.04237069 | 0.01714241 | 0 | 0 | 0 | 0.01145358 | 0
1251 | 354.564 | 0.001110193 | 20 | 605.5 | -645.5 | 0 | 0 | 0.004394579 | 0.01623719 | 0.03798082 | 0.06594608 | 0.09715671 | 0.1298835 | 0.1962661 | 0.2348253 | 0.2426422 | 0.2449223 | 0.2449223 | 0.2449223 | 0.2449223 | 0.2449223 | 0.2449223 | 0.2449223 | 0.2449223 | 0.2449223 | 0.2449223 | 0.2449223 | 0.2449223 | 0.2449223 | 0.2449223 | 0.2449223 | 0.2449223 | 0.2449223 | 0.2449223 | 0.2449223 | 0.2449223 | 0.2449223 | 0.2449223 | 0.2449223 | 0.2449223 | 0.2449223 | 0.2449223 | 0.2449223 | 0.2449223 | 0.2449223 | 0.2449223 | 0.2449223 | 0.2449223 | 0.2449223 | 0.2449223 | 0.2449223 | 0.2449223 | 0.2449223 | 0.2449223 | 0.2449223 | 0.2449223 | 0.2449223 | 0.2449223 | 0.2449223 | 0.2431174 | 0.2284859 | 0.1923712 | 0.135053 | 0.1035913 | 0.06472768 | 0.04237069 | 0.01714241 | 0 | 0 | 0 | 0.007446569 | 0.0002958661
1251 | 359.7526 | 0.001126439 | 10 | 615.5 | -635.5 | 0 | 0 | 0.004394579 | 0.01623719 | 0.03798082 | 0.06594608 | 0.09715671 | 0.1298835 | 0.1962661 | 0.2359517 | 0.2437687 | 0.2460488 | 0.2460488 | 0.2460488 | 0.2460488 | 0.2460488 | 0.2460488 | 0.2460488 | 0.2460488 | 0.2460488 | 0.2460488 | 0.2460488 | 0.2460488 | 0.2460488 | 0.2460488 | 0.2460488 | 0.2460488 | 0.2460488 | 0.2460488 | 0.2460488 | 0.2460488 | 0.2460488 | 0.2460488 | 0.2460488 | 0.2460488 | 0.2460488 | 0.2460488 | 0.2460488 | 0.2460488 | 0.2460488 | 0.2460488 | 0.2460488 | 0.2460488 | 0.2460488 | 0.2460488 | 0.2460488 | 0.2460488 | 0.2460488 | 0.2460488 | 0.2460488 | 0.2460488 | 0.2460488 | 0.2460488 | 0.2460488 | 0.2442439 | 0.2296123 | 0.1923712 | 0.135053 | 0.1035913 | 0.06472768 | 0.04237069 | 0.01714241 | 0 | 0 | 0 | 0.004521057 | 0.0009713596
1251 | 378.3413 | 0.001184643 | 0 | 625.5 | -625.5 | 0 | 0 | 0.004394579 | 0.01623719 | 0.03798082 | 0.06594608 | 0.09715671 | 0.1298835 | 0.1962661 | 0.2371363 | 0.2449533 | 0.2472334 | 0.2472334 | 0.2472334 | 0.2472334 | 0.2472334 | 0.2472334 | 0.2472334 | 0.2472334 | 0.2472334 | 0.2472334 | 0.2472334 | 0.2472334 | 0.2472334 | 0.2472334 | 0.2472334 | 0.2472334 | 0.2472334 | 0.2472334 | 0.2472334 | 0.2472334 | 0.2472334 | 0.2472334 | 0.2472334 | 0.2472334 | 0.2472334 | 0.2472334 | 0.2472334 | 0.2472334 | 0.2472334 | 0.2472334 | 0.2472334 | 0.2472334 | 0.2472334 | 0.2472334 | 0.2472334 | 0.2472334 | 0.2472334 | 0.2472334 | 0.2472334 | 0.2472334 | 0.2472334 | 0.2472334 | 0.2472334 | 0.2454285 | 0.230797 | 0.1923712 | 0.135053 | 0.1035913 | 0.06472768 | 0.04237069 | 0.01714241 | 0 | 0 | 0 | 0.002080435 | 0.001646853
1251 | 408.8931 | 0.001280305 | -10 | 635.5 | -615.5 | 0 | 0 | 0.004394579 | 0.01623719 | 0.03798082 | 0.06594608 | 0.09715671 | 0.1298835 | 0.1962661 | 0.2384166 | 0.2462336 | 0.2485137 | 0.2485137 | 0.2485137 | 0.2485137 | 0.2485137 | 0.2485137 | 0.2485137 | 0.2485137 | 0.2485137 | 0.2485137 | 0.2485137 | 0.2485137 | 0.2485137 | 0.2485137 | 0.2485137 | 0.2485137 | 0.2485137 | 0.2485137 | 0.2485137 | 0.2485137 | 0.2485137 | 0.2485137 | 0.2485137 | 0.2485137 | 0.2485137 | 0.2485137 | 0.2485137 | 0.2485137 | 0.2485137 | 0.2485137 | 0.2485137 | 0.2485137 | 0.2485137 | 0.2485137 | 0.2485137 | 0.2485137 | 0.2485137 | 0.2485137 | 0.2485137 | 0.2485137 | 0.2485137 | 0.2485137 | 0.2485137 | 0.2467088 | 0.2320773 | 0.1923712 | 0.135053 | 0.1035913 | 0.06472768 | 0.04237069 | 0.01714241 | 0 | 0 | 0 | 0.001227098 | 0.005999435
1248 | 469.8489 | 0.001471167 | -20 | 644 | -604 | 0 | 0 | 0.004394579 | 0.01623719 | 0.03798082 | 0.06594608 | 0.09715671 | 0.1298835 | 0.1962661 | 0.2384166 | 0.2477048 | 0.2499849 | 0.2499849 | 0.2499849 | 0.2499849 | 0.2499849 | 0.2499849 | 0.2499849 | 0.2499849 | 0.2499849 | 0.2499849 | 0.2499849 | 0.2499849 | 0.2499849 | 0.2499849 | 0.2499849 | 0.2499849 | 0.2499849 | 0.2499849 | 0.2499849 | 0.2499849 | 0.2499849 | 0.2499849 | 0.2499849 | 0.2499849 | 0.2499849 | 0.2499849 | 0.2499849 | 0.2499849 | 0.2499849 | 0.2499849 | 0.2499849 | 0.2499849 | 0.2499849 | 0.2499849 | 0.2499849 | 0.2499849 | 0.2499849 | 0.2499849 | 0.2499849 | 0.2499849 | 0.2499849 | 0.2499849 | 0.2499849 | 0.24818 | 0.2335485 | 0.1938424 | 0.135053 | 0.1035913 | 0.06472768 | 0.04237069 | 0.01714241 | 0 | 0 | 0 | 0.0002457609 | 0.01065393
1235 | 660.8056 | 0.00206908 | -30 | 647.5 | -587.5 | 0 | 0 | 0.004394579 | 0.01623719 | 0.03798082 | 0.06594608 | 0.09715671 | 0.1298835 | 0.1962661 | 0.2384166 | 0.2477048 | 0.252054 | 0.252054 | 0.252054 | 0.252054 | 0.252054 | 0.252054 | 0.252054 | 0.252054 | 0.252054 | 0.252054 | 0.252054 | 0.252054 | 0.252054 | 0.252054 | 0.252054 | 0.252054 | 0.252054 | 0.252054 | 0.252054 | 0.252054 | 0.252054 | 0.252054 | 0.252054 | 0.252054 | 0.252054 | 0.252054 | 0.252054 | 0.252054 | 0.252054 | 0.252054 | 0.252054 | 0.252054 | 0.252054 | 0.252054 | 0.252054 | 0.252054 | 0.252054 | 0.252054 | 0.252054 | 0.252054 | 0.252054 | 0.252054 | 0.252054 | 0.2502491 | 0.2356175 | 0.1959115 | 0.135053 | 0.1035913 | 0.06472768 | 0.04237069 | 0.01714241 | 0 | 0 | 0 | 0 | 0.01257048
1235 | 649.4773 | 0.00203361 | -40 | 657.5 | -577.5 | 0 | 0 | 0.004394579 | 0.01623719 | 0.03798082 | 0.06594608 | 0.09715671 | 0.1298835 | 0.1962661 | 0.2384166 | 0.2477048 | 0.2540876 | 0.2540876 | 0.2540876 | 0.2540876 | 0.2540876 | 0.2540876 | 0.2540876 | 0.2540876 | 0.2540876 | 0.2540876 | 0.2540876 | 0.2540876 | 0.2540876 | 0.2540876 | 0.2540876 | 0.2540876 | 0.2540876 | 0.2540876 | 0.2540876 | 0.2540876 | 0.2540876 | 0.2540876 | 0.2540876 | 0.2540876 | 0.2540876 | 0.2540876 | 0.2540876 | 0.2540876 | 0.2540876 | 0.2540876 | 0.2540876 | 0.2540876 | 0.2540876 | 0.2540876 | 0.2540876 | 0.2540876 | 0.2540876 | 0.2540876 | 0.2540876 | 0.2540876 | 0.2540876 | 0.2540876 | 0.2540876 | 0.2522827 | 0.2376511 | 0.1979451 | 0.135053 | 0.1035913 | 0.06472768 | 0.04237069 | 0.01714241 | 0 | 0 | 0 | 0 | 0.0208053
1235 | 663.2062 | 0.002076597 | -30 | 647.5 | -587.5 | 0 | 0 | 0.004394579 | 0.01623719 | 0.03798082 | 0.06594608 | 0.09715671 | 0.1298835 | 0.1962661 | 0.2384166 | 0.2477048 | 0.2561642 | 0.2561642 | 0.2561642 | 0.2561642 | 0.2561642 | 0.2561642 | 0.2561642 | 0.2561642 | 0.2561642 | 0.2561642 | 0.2561642 | 0.2561642 | 0.2561642 | 0.2561642 | 0.2561642 | 0.2561642 | 0.2561642 | 0.2561642 | 0.2561642 | 0.2561642 | 0.2561642 | 0.2561642 | 0.2561642 | 0.2561642 | 0.2561642 | 0.2561642 | 0.2561642 | 0.2561642 | 0.2561642 | 0.2561642 | 0.2561642 | 0.2561642 | 0.2561642 | 0.2561642 | 0.2561642 | 0.2561642 | 0.2561642 | 0.2561642 | 0.2561642 | 0.2561642 | 0.2561642 | 0.2561642 | 0.2561642 | 0.2543593 | 0.2397277 | 0.2000217 | 0.135053 | 0.1035913 | 0.06472768 | 0.04237069 | 0.01714241 | 0 | 0 | 0 | 0 | 0.01257048
1235 | 678.9122 | 0.002125775 | -20 | 637.5 | -597.5 | 0 | 0 | 0.004394579 | 0.01623719 | 0.03798082 | 0.06594608 | 0.09715671 | 0.1298835 | 0.1962661 | 0.2384166 | 0.2498306 | 0.25829 | 0.25829 | 0.25829 | 0.25829 | 0.25829 | 0.25829 | 0.25829 | 0.25829 | 0.25829 | 0.25829 | 0.25829 | 0.25829 | 0.25829 | 0.25829 | 0.25829 | 0.25829 | 0.25829 | 0.25829 | 0.25829 | 0.25829 | 0.25829 | 0.25829 | 0.25829 | 0.25829 | 0.25829 | 0.25829 | 0.25829 | 0.25829 | 0.25829 | 0.25829 | 0.25829 | 0.25829 | 0.25829 | 0.25829 | 0.25829 | 0.25829 | 0.25829 | 0.25829 | 0.25829 | 0.25829 | 0.25829 | 0.25829 | 0.25829 | 0.256485 | 0.2418535 | 0.2000217 | 0.135053 | 0.1035913 | 0.06472768 | 0.04237069 | 0.01714241 | 0 | 0 | 0 | 0 | 0.007094609
1235 | 671.9692 | 0.002104035 | -10 | 627.5 | -607.5 | 0 | 0 | 0.004394579 | 0.01623719 | 0.03798082 | 0.06594608 | 0.09715671 | 0.1298835 | 0.1962661 | 0.2384166 | 0.2519346 | 0.260394 | 0.260394 | 0.260394 | 0.260394 | 0.260394 | 0.260394 | 0.260394 | 0.260394 | 0.260394 | 0.260394 | 0.260394 | 0.260394 | 0.260394 | 0.260394 | 0.260394 | 0.260394 | 0.260394 | 0.260394 | 0.260394 | 0.260394 | 0.260394 | 0.260394 | 0.260394 | 0.260394 | 0.260394 | 0.260394 | 0.260394 | 0.260394 | 0.260394 | 0.260394 | 0.260394 | 0.260394 | 0.260394 | 0.260394 | 0.260394 | 0.260394 | 0.260394 | 0.260394 | 0.260394 | 0.260394 | 0.260394 | 0.260394 | 0.260394 | 0.2585891 | 0.2439576 | 0.2000217 | 0.135053 | 0.1035913 | 0.06472768 | 0.04237069 | 0.01714241 | 0 | 0 | 0 | 0.002019872 | 0.001781952
1235 | 651.9254 | 0.002041275 | 0 | 617.5 | -617.5 | 0 | 0 | 0.004394579 | 0.01623719 | 0.03798082 | 0.06594608 | 0.09715671 | 0.1298835 | 0.1962661 | 0.2404579 | 0.2539759 | 0.2624353 | 0.2624353 | 0.2624353 | 0.2624353 | 0.2624353 | 0.2624353 | 0.2624353 | 0.2624353 | 0.2624353 | 0.2624353 | 0.2624353 | 0.2624353 | 0.2624353 | 0.2624353 | 0.2624353 | 0.2624353 | 0.2624353 | 0.2624353 | 0.2624353 | 0.2624353 | 0.2624353 | 0.2624353 | 0.2624353 | 0.2624353 | 0.2624353 | 0.2624353 | 0.2624353 | 0.2624353 | 0.2624353 | 0.2624353 | 0.2624353 | 0.2624353 | 0.2624353 | 0.2624353 | 0.2624353 | 0.2624353 | 0.2624353 | 0.2624353 | 0.2624353 | 0.2624353 | 0.2624353 | 0.2624353 | 0.2624353 | 0.2606304 | 0.2459988 | 0.2000217 | 0.135053 | 0.1035913 | 0.06472768 | 0.04237069 | 0.01714241 | 0 | 0 | 0 | 0.005185816 | 0.001106458
1235 | 666.0532 | 0.002085511 | 10 | 607.5 | -627.5 | 0 | 0 | 0.004394579 | 0.01623719 | 0.03798082 | 0.06594608 | 0.09715671 | 0.1298835 | 0.1962661 | 0.2425434 | 0.2560614 | 0.2645208 | 0.2645208 | 0.2645208 | 0.2645208 | 0.2645208 | 0.2645208 | 0.2645208 | 0.2645208 | 0.2645208 | 0.2645208 | 0.2645208 | 0.2645208 | 0.2645208 | 0.2645208 | 0.2645208 | 0.2645208 | 0.2645208 | 0.2645208 | 0.2645208 | 0.2645208 | 0.2645208 | 0.2645208 | 0.2645208 | 0.2645208 | 0.2645208 | 0.2645208 | 0.2645208 | 0.2645208 | 0.2645208 | 0.2645208 | 0.2645208 | 0.2645208 | 0.2645208 | 0.2645208 | 0.2645208 | 0.2645208 | 0.2645208 | 0.2645208 | 0.2645208 | 0.2645208 | 0.2645208 | 0.2645208 | 0.2645208 | 0.2627159 | 0.2459988 | 0.2000217 | 0.135053 | 0.1035913 | 0.06472768 | 0.04237069 | 0.01714241 | 0 | 0 | 0 | 0.00835176 | 0.0004309648
1235 | 631.9475 | 0.001978721 | 20 | 597.5 | -637.5 | 0 | 0 | 0.004394579 | 0.01623719 | 0.03798082 | 0.06594608 | 0.09715671 | 0.1298835 | 0.1962661 | 0.2445222 | 0.2580401 | 0.2664995 | 0.2664995 | 0.2664995 | 0.2664995 | 0.2664995 | 0.2664995 | 0.2664995 | 0.2664995 | 0.2664995 | 0.2664995 | 0.2664995 | 0.2664995 | 0.2664995 | 0.2664995 | 0.2664995 | 0.2664995 | 0.2664995 | 0.2664995 | 0.2664995 | 0.2664995 | 0.2664995 | 0.2664995 | 0.2664995 | 0.2664995 | 0.2664995 | 0.2664995 | 0.2664995 | 0.2664995 | 0.2664995 | 0.2664995 | 0.2664995 | 0.2664995 | 0.2664995 | 0.2664995 | 0.2664995 | 0.2664995 | 0.2664995 | 0.2664995 | 0.2664995 | 0.2664995 | 0.2664995 | 0.2664995 | 0.2664995 | 0.2646946 | 0.2459988 | 0.2000217 | 0.135053 | 0.1035913 | 0.06472768 | 0.04237069 | 0.01714241 | 0 | 0 | 0 | 0.0133465 | 0
1235 | 661.0173 | 0.002069743 | 30 | 587.5 | -647.5 | 0 | 0 | 0.004394579 | 0.01623719 | 0.03798082 | 0.06594608 | 0.09715671 | 0.1298835 | 0.1983359 | 0.2465919 | 0.2601098 | 0.2685692 | 0.2685692 | 0.2685692 | 0.2685692 | 0.2685692 | 0.2685692 | 0.2685692 | 0.2685692 | 0.2685692 | 0.2685692 | 0.2685692 | 0.2685692 | 0.2685692 | 0.2685692 | 0.2685692 | 0.2685692 | 0.2685692 | 0.2685692 | 0.2685692 | 0.2685692 | 0.2685692 | 0.2685692 | 0.2685692 | 0.2685692 | 0.2685692 | 0.2685692 | 0.2685692 | 0.2685692 | 0.2685692 | 0.2685692 | 0.2685692 | 0.2685692 | 0.2685692 | 0.2685692 | 0.2685692 | 0.2685692 | 0.2685692 | 0.2685692 | 0.2685692 | 0.2685692 | 0.2685692 | 0.2685692 | 0.2685692 | 0.2646946 | 0.2459988 | 0.2000217 | 0.135053 | 0.1035913 | 0.06472768 | 0.04237069 | 0.01714241 | 0 | 0 | 0 | 0.01840561 | 0
1235 | 643.9798 | 0.002016396 | 40 | 577.5 | -657.5 | 0 | 0 | 0.004394579 | 0.01623719 | 0.03798082 | 0.06594608 | 0.09715671 | 0.1298835 | 0.2003523 | 0.2486083 | 0.2621262 | 0.2705856 | 0.2705856 | 0.2705856 | 0.2705856 | 0.2705856 | 0.2705856 | 0.2705856 | 0.2705856 | 0.2705856 | 0.2705856 | 0.2705856 | 0.2705856 | 0.2705856 | 0.2705856 | 0.2705856 | 0.2705856 | 0.2705856 | 0.2705856 | 0.2705856 | 0.2705856 | 0.2705856 | 0.2705856 | 0.2705856 | 0.2705856 | 0.2705856 | 0.2705856 | 0.2705856 | 0.2705856 | 0.2705856 | 0.2705856 | 0.2705856 | 0.2705856 | 0.2705856 | 0.2705856 | 0.2705856 | 0.2705856 | 0.2705856 | 0.2705856 | 0.2705856 | 0.2705856 | 0.2705856 | 0.2705856 | 0.2705856 | 0.2646946 | 0.2459988 | 0.2000217 | 0.135053 | 0.1035913 | 0.06472768 | 0.04237069 | 0.01714241 | 0 | 0 | 0 | 0.02728696 | 0
1235 | 680.6304 | 0.002131155 | 30 | 587.5 | -647.5 | 0 | 0 | 0.004394579 | 0.01623719 | 0.03798082 | 0.06594608 | 0.09715671 | 0.1298835 | 0.2024834 | 0.2507395 | 0.2642574 | 0.2727168 | 0.2727168 | 0.2727168 | 0.2727168 | 0.2727168 | 0.2727168 | 0.2727168 | 0.2727168 | 0.2727168 | 0.2727168 | 0.2727168 | 0.2727168 | 0.2727168 | 0.2727168 | 0.2727168 | 0.2727168 | 0.2727168 | 0.2727168 | 0.2727168 | 0.2727168 | 0.2727168 | 0.2727168 | 0.2727168 | 0.2727168 | 0.2727168 | 0.2727168 | 0.2727168 | 0.2727168 | 0.2727168 | 0.2727168 | 0.2727168 | 0.2727168 | 0.2727168 | 0.2727168 | 0.2727168 | 0.2727168 | 0.2727168 | 0.2727168 | 0.2727168 | 0.2727168 | 0.2727168 | 0.2727168 | 0.2727168 | 0.2646946 | 0.2459988 | 0.2000217 | 0.135053 | 0.1035913 | 0.06472768 | 0.04237069 | 0.01714241 | 0 | 0 | 0 | 0.01840561 | 0
1235 | 649.0729 | 0.002032344 | 20 | 597.5 | -637.5 | 0 | 0 | 0.004394579 | 0.01623719 | 0.03798082 | 0.06594608 | 0.09715671 | 0.1298835 | 0.2024834 | 0.2527718 | 0.2662897 | 0.2747491 | 0.2747491 | 0.2747491 | 0.2747491 | 0.2747491 | 0.2747491 | 0.2747491 | 0.2747491 | 0.2747491 | 0.2747491 | 0.2747491 | 0.2747491 | 0.2747491 | 0.2747491 | 0.2747491 | 0.2747491 | 0.2747491 | 0.2747491 | 0.2747491 | 0.2747491 | 0.2747491 | 0.2747491 | 0.2747491 | 0.2747491 | 0.2747491 | 0.2747491 | 0.2747491 | 0.2747491 | 0.2747491 | 0.2747491 | 0.2747491 | 0.2747491 | 0.2747491 | 0.2747491 | 0.2747491 | 0.2747491 | 0.2747491 | 0.2747491 | 0.2747491 | 0.2747491 | 0.2747491 | 0.2747491 | 0.2747491 | 0.2667269 | 0.2459988 | 0.2000217 | 0.135053 | 0.1035913 | 0.06472768 | 0.04237069 | 0.01714241 | 0 | 0 | 0 | 0.0133465 | 0
1235 | 633.138 | 0.001982449 | 10 | 607.5 | -627.5 | 0 | 0 | 0.004394579 | 0.01623719 | 0.03798082 | 0.06594608 | 0.09715671 | 0.1298835 | 0.2024834 | 0.2547542 | 0.2682722 | 0.2767316 | 0.2767316 | 0.2767316 | 0.2767316 | 0.2767316 | 0.2767316 | 0.2767316 | 0.2767316 | 0.2767316 | 0.2767316 | 0.2767316 | 0.2767316 | 0.2767316 | 0.2767316 | 0.2767316 | 0.2767316 | 0.2767316 | 0.2767316 | 0.2767316 | 0.2767316 | 0.2767316 | 0.2767316 | 0.2767316 | 0.2767316 | 0.2767316 | 0.2767316 | 0.2767316 | 0.2767316 | 0.2767316 | 0.2767316 | 0.2767316 | 0.2767316 | 0.2767316 | 0.2767316 | 0.2767316 | 0.2767316 | 0.2767316 | 0.2767316 | 0.2767316 | 0.2767316 | 0.2767316 | 0.2767316 | 0.2767316 | 0.2687094 | 0.2459988 | 0.2000217 | 0.135053 | 0.1035913 | 0.06472768 | 0.04237069 | 0.01714241 | 0 | 0 | 0 | 0.00835176 | 0.001915483
1235 | 651.7218 | 0.002040638 | 0 | 617.5 | -617.5 | 0 | 0 | 0.004394579 | 0.01623719 | 0.03798082 | 0.06594608 | 0.09715671 | 0.1298835 | 0.2024834 | 0.2567949 | 0.2703128 | 0.2787722 | 0.2787722 | 0.2787722 | 0.2787722 | 0.2787722 | 0.2787722 | 0.2787722 | 0.2787722 | 0.2787722 | 0.2787722 | 0.2787722 | 0.2787722 | 0.2787722 | 0.2787722 | 0.2787722 | 0.2787722 | 0.2787722 | 0.2787722 | 0.2787722 | 0.2787722 | 0.2787722 | 0.2787722 | 0.2787722 | 0.2787722 | 0.2787722 | 0.2787722 | 0.2787722 | 0.2787722 | 0.2787722 | 0.2787722 | 0.2787722 | 0.2787722 | 0.2787722 | 0.2787722 | 0.2787722 | 0.2787722 | 0.2787722 | 0.2787722 | 0.2787722 | 0.2787722 | 0.2787722 | 0.2787722 | 0.2787722 | 0.27075 | 0.2480395 | 0.2000217 | 0.135053 | 0.1035913 | 0.06472768 | 0.04237069 | 0.01714241 | 0 | 0 | 0 | 0.005185816 | 0.004917809
1235 | 654.296 | 0.002048698 | -10 | 627.5 | -607.5 | 0 | 0 | 0.004394579 | 0.01623719 | 0.03798082 | 0.06594608 | 0.09715671 | 0.1298835 | 0.2024834 | 0.2567949 | 0.2723615 | 0.2808209 | 0.2808209 | 0.2808209 | 0.2808209 | 0.2808209 | 0.2808209 | 0.2808209 | 0.2808209 | 0.2808209 | 0.2808209 | 0.2808209 | 0.2808209 | 0.2808209 | 0.2808209 | 0.2808209 | 0.2808209 | 0.2808209 | 0.2808209 | 0.2808209 | 0.2808209 | 0.2808209 | 0.2808209 | 0.2808209 | 0.2808209 | 0.2808209 | 0.2808209 | 0.2808209 | 0.2808209 | 0.2808209 | 0.2808209 | 0.2808209 | 0.2808209 | 0.2808209 | 0.2808209 | 0.2808209 | 0.2808209 | 0.2808209 | 0.2808209 | 0.2808209 | 0.2808209 | 0.2808209 | 0.2808209 | 0.2808209 | 0.2727987 | 0.2500882 | 0.2000217 | 0.135053 | 0.1035913 | 0.06472768 | 0.04237069 | 0.01714241 | 0 | 0 | 0 | 0.002019872 | 0.007920134
1235 | 665.698 | 0.002084399 | -20 | 637.5 | -597.5 | 0 | 0 | 0.004394579 | 0.01623719 | 0.03798082 | 0.06594608 | 0.09715671 | 0.1298835 | 0.2024834 | 0.2567949 | 0.2744459 | 0.2829053 | 0.2829053 | 0.2829053 | 0.2829053 | 0.2829053 | 0.2829053 | 0.2829053 | 0.2829053 | 0.2829053 | 0.2829053 | 0.2829053 | 0.2829053 | 0.2829053 | 0.2829053 | 0.2829053 | 0.2829053 | 0.2829053 | 0.2829053 | 0.2829053 | 0.2829053 | 0.2829053 | 0.2829053 | 0.2829053 | 0.2829053 | 0.2829053 | 0.2829053 | 0.2829053 | 0.2829053 | 0.2829053 | 0.2829053 | 0.2829053 | 0.2829053 | 0.2829053 | 0.2829053 | 0.2829053 | 0.2829053 | 0.2829053 | 0.2829053 | 0.2829053 | 0.2829053 | 0.2829053 | 0.2829053 | 0.2829053 | 0.2748831 | 0.2521726 | 0.2000217 | 0.135053 | 0.1035913 | 0.06472768 | 0.04237069 | 0.01714241 | 0 | 0 | 0 | 0 | 0.01623269
1235 | 636.3534 | 0.001992517 | -30 | 647.5 | -587.5 | 0 | 0 | 0.004394579 | 0.01623719 | 0.03798082 | 0.06594608 | 0.09715671 | 0.1298835 | 0.2024834 | 0.2567949 | 0.2744459 | 0.2848978 | 0.2848978 | 0.2848978 | 0.2848978 | 0.2848978 | 0.2848978 | 0.2848978 | 0.2848978 | 0.2848978 | 0.2848978 | 0.2848978 | 0.2848978 | 0.2848978 | 0.2848978 | 0.2848978 | 0.2848978 | 0.2848978 | 0.2848978 | 0.2848978 | 0.2848978 | 0.2848978 | 0.2848978 | 0.2848978 | 0.2848978 | 0.2848978 | 0.2848978 | 0.2848978 | 0.2848978 | 0.2848978 | 0.2848978 | 0.2848978 | 0.2848978 | 0.2848978 | 0.2848978 | 0.2848978 | 0.2848978 | 0.2848978 | 0.2848978 | 0.2848978 | 0.2848978 | 0.2848978 | 0.2848978 | 0.2848978 | 0.2768756 | 0.2541651 | 0.2020142 | 0.135053 | 0.1035913 | 0.06472768 | 0.04237069 | 0.01714241 | 0 | 0 | 0 | 0 | 0.02473215
1235 | 655.212 | 0.002051566 | -40 | 657.5 | -577.5 | 0 | 0 | 0.004394579 | 0.01623719 | 0.03798082 | 0.06594608 | 0.09715671 | 0.1298835 | 0.2024834 | 0.2567949 | 0.2744459 | 0.2869494 | 0.2869494 | 0.2869494 | 0.2869494 | 0.2869494 | 0.2869494 | 0.2869494 | 0.2869494 | 0.2869494 | 0.2869494 | 0.2869494 | 0.2869494 | 0.2869494 | 0.2869494 | 0.2869494 | 0.2869494 | 0.2869494 | 0.2869494 | 0.2869494 | 0.2869494 | 0.2869494 | 0.2869494 | 0.2869494 | 0.2869494 | 0.2869494 | 0.2869494 | 0.2869494 | 0.2869494 | 0.2869494 | 0.2869494 | 0.2869494 | 0.2869494 | 0.2869494 | 0.2869494 | 0.2869494 | 0.2869494 | 0.2869494 | 0.2869494 | 0.2869494 | 0.2869494 | 0.2869494 | 0.2869494 | 0.2869494 | 0.2789272 | 0.2562166 | 0.2040657 | 0.135053 | 0.1035913 | 0.06472768 | 0.04237069 | 0.01714241 | 0 | 0 | 0 | 0 | 0.03647092
1235 | 669.8051 | 0.002097259 | -30 | 647.5 | -587.5 | 0 | 0 | 0.004394579 | 0.01623719 | 0.03798082 | 0.06594608 | 0.09715671 | 0.1298835 | 0.2024834 | 0.2567949 | 0.2744459 | 0.2890467 | 0.2890467 | 0.2890467 | 0.2890467 | 0.2890467 | 0.2890467 | 0.2890467 | 0.2890467 | 0.2890467 | 0.2890467 | 0.2890467 | 0.2890467 | 0.2890467 | 0.2890467 | 0.2890467 | 0.2890467 | 0.2890467 | 0.2890467 | 0.2890467 | 0.2890467 | 0.2890467 | 0.2890467 | 0.2890467 | 0.2890467 | 0.2890467 | 0.2890467 | 0.2890467 | 0.2890467 | 0.2890467 | 0.2890467 | 0.2890467 | 0.2890467 | 0.2890467 | 0.2890467 | 0.2890467 | 0.2890467 | 0.2890467 | 0.2890467 | 0.2890467 | 0.2890467 | 0.2890467 | 0.2890467 | 0.2890467 | 0.2810245 | 0.2583139 | 0.206163 | 0.135053 | 0.1035913 | 0.06472768 | 0.04237069 | 0.01714241 | 0 | 0 | 0 | 0 | 0.02473215
1235 | 670.9647 | 0.00210089 | -20 | 637.5 | -597.5 | 0 | 0 | 0.004394579 | 0.01623719 | 0.03798082 | 0.06594608 | 0.09715671 | 0.1298835 | 0.2024834 | 0.2567949 | 0.2765468 | 0.2911476 | 0.2911476 | 0.2911476 | 0.2911476 | 0.2911476 | 0.2911476 | 0.2911476 | 0.2911476 | 0.2911476 | 0.2911476 | 0.2911476 | 0.2911476 | 0.2911476 | 0.2911476 | 0.2911476 | 0.2911476 | 0.2911476 | 0.2911476 | 0.2911476 | 0.2911476 | 0.2911476 | 0.2911476 | 0.2911476 | 0.2911476 | 0.2911476 | 0.2911476 | 0.2911476 | 0.2911476 | 0.2911476 | 0.2911476 | 0.2911476 | 0.2911476 | 0.2911476 | 0.2911476 | 0.2911476 | 0.2911476 | 0.2911476 | 0.2911476 | 0.2911476 | 0.2911476 | 0.2911476 | 0.2911476 | 0.2911476 | 0.2831253 | 0.2604148 | 0.206163 | 0.135053 | 0.1035913 | 0.06472768 | 0.04237069 | 0.01714241 | 0 | 0 | 0 | 0 | 0.01623269
1235 | 657.0112 | 0.0020572 | -10 | 627.5 | -607.5 | 0 | 0 | 0.004394579 | 0.01623719 | 0.03798082 | 0.06594608 | 0.09715671 | 0.1298835 | 0.2024834 | 0.2567949 | 0.278604 | 0.2932048 | 0.2932048 | 0.2932048 | 0.2932048 | 0.2932048 | 0.2932048 | 0.2932048 | 0.2932048 | 0.2932048 | 0.2932048 | 0.2932048 | 0.2932048 | 0.2932048 | 0.2932048 | 0.2932048 | 0.2932048 | 0.2932048 | 0.2932048 | 0.2932048 | 0.2932048 | 0.2932048 | 0.2932048 | 0.2932048 | 0.2932048 | 0.2932048 | 0.2932048 | 0.2932048 | 0.2932048 | 0.2932048 | 0.2932048 | 0.2932048 | 0.2932048 | 0.2932048 | 0.2932048 | 0.2932048 | 0.2932048 | 0.2932048 | 0.2932048 | 0.2932048 | 0.2932048 | 0.2932048 | 0.2932048 | 0.2932048 | 0.2851825 | 0.262472 | 0.206163 | 0.135053 | 0.1035913 | 0.06472768 | 0.04237069 | 0.01714241 | 0 | 0 | 0 | 0.003486256 | 0.007920134
1235 | 652.6675 | 0.002043599 | 0 | 617.5 | -617.5 | 0 | 0 | 0.004394579 | 0.01623719 | 0.03798082 | 0.06594608 | 0.09715671 | 0.1298835 | 0.2024834 | 0.2588385 | 0.2806476 | 0.2952484 | 0.2952484 | 0.2952484 | 0.2952484 | 0.2952484 | 0.2952484 | 0.2952484 | 0.2952484 | 0.2952484 | 0.2952484 | 0.2952484 | 0.2952484 | 0.2952484 | 0.2952484 | 0.2952484 | 0.2952484 | 0.2952484 | 0.2952484 | 0.2952484 | 0.2952484 | 0.2952484 | 0.2952484 | 0.2952484 | 0.2952484 | 0.2952484 | 0.2952484 | 0.2952484 | 0.2952484 | 0.2952484 | 0.2952484 | 0.2952484 | 0.2952484 | 0.2952484 | 0.2952484 | 0.2952484 | 0.2952484 | 0.2952484 | 0.2952484 | 0.2952484 | 0.2952484 | 0.2952484 | 0.2952484 | 0.2952484 | 0.2872261 | 0.2645156 | 0.206163 | 0.135053 | 0.1035913 | 0.06472768 | 0.04237069 | 0.01714241 | 0 | 0 | 0 | 0.008950606 | 0.004917809
1235 | 632.6764 | 0.001981004 | 10 | 607.5 | -627.5 | 0 | 0 | 0.004394579 | 0.01623719 | 0.03798082 | 0.06594608 | 0.09715671 | 0.1298835 | 0.2024834 | 0.2608195 | 0.2826286 | 0.2972294 | 0.2972294 | 0.2972294 | 0.2972294 | 0.2972294 | 0.2972294 | 0.2972294 | 0.2972294 | 0.2972294 | 0.2972294 | 0.2972294 | 0.2972294 | 0.2972294 | 0.2972294 | 0.2972294 | 0.2972294 | 0.2972294 | 0.2972294 | 0.2972294 | 0.2972294 | 0.2972294 | 0.2972294 | 0.2972294 | 0.2972294 | 0.2972294 | 0.2972294 | 0.2972294 | 0.2972294 | 0.2972294 | 0.2972294 | 0.2972294 | 0.2972294 | 0.2972294 | 0.2972294 | 0.2972294 | 0.2972294 | 0.2972294 | 0.2972294 | 0.2972294 | 0.2972294 | 0.2972294 | 0.2972294 | 0.2972294 | 0.2892071 | 0.2645156 | 0.206163 | 0.135053 | 0.1035913 | 0.06472768 | 0.04237069 | 0.01714241 | 0 | 0 | 0 | 0.01441496 | 0.001915483
1235 | 677.7771 | 0.002122221 | 20 | 597.5 | -637.5 | 0 | 0 | 0.004394579 | 0.01623719 | 0.03798082 | 0.06594608 | 0.09715671 | 0.1298835 | 0.2024834 | 0.2629417 | 0.2847508 | 0.2993516 | 0.2993516 | 0.2993516 | 0.2993516 | 0.2993516 | 0.2993516 | 0.2993516 | 0.2993516 | 0.2993516 | 0.2993516 | 0.2993516 | 0.2993516 | 0.2993516 | 0.2993516 | 0.2993516 | 0.2993516 | 0.2993516 | 0.2993516 | 0.2993516 | 0.2993516 | 0.2993516 | 0.2993516 | 0.2993516 | 0.2993516 | 0.2993516 | 0.2993516 | 0.2993516 | 0.2993516 | 0.2993516 | 0.2993516 | 0.2993516 | 0.2993516 | 0.2993516 | 0.2993516 | 0.2993516 | 0.2993516 | 0.2993516 | 0.2993516 | 0.2993516 | 0.2993516 | 0.2993516 | 0.2993516 | 0.2993516 | 0.2913294 | 0.2645156 | 0.206163 | 0.135053 | 0.1035913 | 0.06472768 | 0.04237069 | 0.01714241 | 0 | 0 | 0 | 0.02248533 | 0
1235 | 669.9266 | 0.00209764 | 30 | 587.5 | -647.5 | 0 | 0 | 0.004394579 | 0.01623719 | 0.03798082 | 0.06594608 | 0.09715671 | 0.1298835 | 0.204581 | 0.2650393 | 0.2868485 | 0.3014492 | 0.3014492 | 0.3014492 | 0.3014492 | 0.3014492 | 0.3014492 | 0.3014492 | 0.3014492 | 0.3014492 | 0.3014492 | 0.3014492 | 0.3014492 | 0.3014492 | 0.3014492 | 0.3014492 | 0.3014492 | 0.3014492 | 0.3014492 | 0.3014492 | 0.3014492 | 0.3014492 | 0.3014492 | 0.3014492 | 0.3014492 | 0.3014492 | 0.3014492 | 0.3014492 | 0.3014492 | 0.3014492 | 0.3014492 | 0.3014492 | 0.3014492 | 0.3014492 | 0.3014492 | 0.3014492 | 0.3014492 | 0.3014492 | 0.3014492 | 0.3014492 | 0.3014492 | 0.3014492 | 0.3014492 | 0.3014492 | 0.2913294 | 0.2645156 | 0.206163 | 0.135053 | 0.1035913 | 0.06472768 | 0.04237069 | 0.01714241 | 0 | 0 | 0 | 0.03064743 | 0
1235 | 646.9882 | 0.002025816 | 40 | 577.5 | -657.5 | 0 | 0 | 0.004394579 | 0.01623719 | 0.03798082 | 0.06594608 | 0.09715671 | 0.1298835 | 0.2066069 | 0.2670652 | 0.2888743 | 0.303475 | 0.303475 | 0.303475 | 0.303475 | 0.303475 | 0.303475 | 0.303475 | 0.303475 | 0.303475 | 0.303475 | 0.303475 | 0.303475 | 0.303475 | 0.303475 | 0.303475 | 0.303475 | 0.303475 | 0.303475 | 0.303475 | 0.303475 | 0.303475 | 0.303475 | 0.303475 | 0.303475 | 0.303475 | 0.303475 | 0.303475 | 0.303475 | 0.303475 | 0.303475 | 0.303475 | 0.303475 | 0.303475 | 0.303475 | 0.303475 | 0.303475 | 0.303475 | 0.303475 | 0.303475 | 0.303475 | 0.303475 | 0.303475 | 0.303475 | 0.2913294 | 0.2645156 | 0.206163 | 0.135053 | 0.1035913 | 0.06472768 | 0.04237069 | 0.01714241 | 0 | 0 | 0 | 0.0430621 | 0
1235 | 659.9511 | 0.002066405 | 30 | 587.5 | -647.5 | 0 | 0 | 0.004394579 | 0.01623719 | 0.03798082 | 0.06594608 | 0.09715671 | 0.1298835 | 0.2086733 | 0.2691316 | 0.2909407 | 0.3055414 | 0.3055414 | 0.3055414 | 0.3055414 | 0.3055414 | 0.3055414 | 0.3055414 | 0.3055414 | 0.3055414 | 0.3055414 | 0.3055414 | 0.3055414 | 0.3055414 | 0.3055414 | 0.3055414 | 0.3055414 | 0.3055414 | 0.3055414 | 0.3055414 | 0.3055414 | 0.3055414 | 0.3055414 | 0.3055414 | 0.3055414 | 0.3055414 | 0.3055414 | 0.3055414 | 0.3055414 | 0.3055414 | 0.3055414 | 0.3055414 | 0.3055414 | 0.3055414 | 0.3055414 | 0.3055414 | 0.3055414 | 0.3055414 | 0.3055414 | 0.3055414 | 0.3055414 | 0.3055414 | 0.3055414 | 0.3055414 | 0.2913294 | 0.2645156 | 0.206163 | 0.135053 | 0.1035913 | 0.06472768 | 0.04237069 | 0.01714241 | 0 | 0 | 0 | 0.03064743 | 0
1235 | 659.6275 | 0.002065392 | 20 | 597.5 | -637.5 | 0 | 0 | 0.004394579 | 0.01623719 | 0.03798082 | 0.06594608 | 0.09715671 | 0.1298835 | 0.2086733 | 0.271197 | 0.2930061 | 0.3076068 | 0.3076068 | 0.3076068 | 0.3076068 | 0.3076068 | 0.3076068 | 0.3076068 | 0.3076068 | 0.3076068 | 0.3076068 | 0.3076068 | 0.3076068 | 0.3076068 | 0.3076068 | 0.3076068 | 0.3076068 | 0.3076068 | 0.3076068 | 0.3076068 | 0.3076068 | 0.3076068 | 0.3076068 | 0.3076068 | 0.3076068 | 0.3076068 | 0.3076068 | 0.3076068 | 0.3076068 | 0.3076068 | 0.3076068 | 0.3076068 | 0.3076068 | 0.3076068 | 0.3076068 | 0.3076068 | 0.3076068 | 0.3076068 | 0.3076068 | 0.3076068 | 0.3076068 | 0.3076068 | 0.3076068 | 0.3076068 | 0.2933948 | 0.2645156 | 0.206163 | 0.135053 | 0.1035913 | 0.06472768 | 0.04237069 | 0.01714241 | 0 | 0 | 0 | 0.02248533 | 0
1235 | 662.3275 | 0.002073846 | 10 | 607.5 | -627.5 | 0 | 0 | 0.004394579 | 0.01623719 | 0.03798082 | 0.06594608 | 0.09715671 | 0.1298835 | 0.2086733 | 0.2732708 | 0.2950799 | 0.3096807 | 0.3096807 | 0.3096807 | 0.3096807 | 0.3096807 | 0.3096807 | 0.3096807 | 0.3096807 | 0.3096807 | 0.3096807 | 0.3096807 | 0.3096807 | 0.3096807 | 0.3096807 | 0.3096807 | 0.3096807 | 0.3096807 | 0.3096807 | 0.3096807 | 0.3096807 | 0.3096807 | 0.3096807 | 0.3096807 | 0.3096807 | 0.3096807 | 0.3096807 | 0.3096807 | 0.3096807 | 0.3096807 | 0.3096807 | 0.3096807 | 0.3096807 | 0.3096807 | 0.3096807 | 0.3096807 | 0.3096807 | 0.3096807 | 0.3096807 | 0.3096807 | 0.3096807 | 0.3096807 | 0.3096807 | 0.3096807 | 0.2954686 | 0.2645156 | 0.206163 | 0.135053 | 0.1035913 | 0.06472768 | 0.04237069 | 0.01714241 | 0 | 0 | 0 | 0.01441496 | 0.003393452
1229 | 590.0583 | 0.00184756 | 0 | 614.5 | -614.5 | 0 | 0 | 0.004394579 | 0.01623719 | 0.03798082 | 0.06594608 | 0.09715671 | 0.1298835 | 0.2086733 | 0.2732708 | 0.2969275 | 0.3115282 | 0.3115282 | 0.3115282 | 0.3115282 | 0.3115282 | 0.3115282 | 0.3115282 | 0.3115282 | 0.3115282 | 0.3115282 | 0.3115282 | 0.3115282 | 0.3115282 | 0.3115282 | 0.3115282 | 0.3115282 | 0.3115282 | 0.3115282 | 0.3115282 | 0.3115282 | 0.3115282 | 0.3115282 | 0.3115282 | 0.3115282 | 0.3115282 | 0.3115282 | 0.3115282 | 0.3115282 | 0.3115282 | 0.3115282 | 0.3115282 | 0.3115282 | 0.3115282 | 0.3115282 | 0.3115282 | 0.3115282 | 0.3115282 | 0.3115282 | 0.3115282 | 0.3115282 | 0.3115282 | 0.3115282 | 0.3115282 | 0.2973162 | 0.2645156 | 0.206163 | 0.135053 | 0.1035913 | 0.06472768 | 0.04237069 | 0.01714241 | 0 | 0 | 0 | 0.007311301 | 0.007116674
1229 | 638.9802 | 0.002000742 | -10 | 624.5 | -604.5 | 0 | 0 | 0.004394579 | 0.01623719 | 0.03798082 | 0.06594608 | 0.09715671 | 0.1298835 | 0.2086733 | 0.2732708 | 0.2989282 | 0.313529 | 0.313529 | 0.313529 | 0.313529 | 0.313529 | 0.313529 | 0.313529 | 0.313529 | 0.313529 | 0.313529 | 0.313529 | 0.313529 | 0.313529 | 0.313529 | 0.313529 | 0.313529 | 0.313529 | 0.313529 | 0.313529 | 0.313529 | 0.313529 | 0.313529 | 0.313529 | 0.313529 | 0.313529 | 0.313529 | 0.313529 | 0.313529 | 0.313529 | 0.313529 | 0.313529 | 0.313529 | 0.313529 | 0.313529 | 0.313529 | 0.313529 | 0.313529 | 0.313529 | 0.313529 | 0.313529 | 0.313529 | 0.313529 | 0.313529 | 0.2993169 | 0.2665163 | 0.206163 | 0.135053 | 0.1035913 | 0.06472768 | 0.04237069 | 0.01714241 | 0 | 0 | 0 | 0.00184695 | 0.01243556
1229 | 665.1521 | 0.00208269 | -20 | 634.5 | -594.5 | 0 | 0 | 0.004394579 | 0.01623719 | 0.03798082 | 0.06594608 | 0.09715671 | 0.1298835 | 0.2086733 | 0.2732708 | 0.3010109 | 0.3156117 | 0.3156117 | 0.3156117 | 0.3156117 | 0.3156117 | 0.3156117 | 0.3156117 | 0.3156117 | 0.3156117 | 0.3156117 | 0.3156117 | 0.3156117 | 0.3156117 | 0.3156117 | 0.3156117 | 0.3156117 | 0.3156117 | 0.3156117 | 0.3156117 | 0.3156117 | 0.3156117 | 0.3156117 | 0.3156117 | 0.3156117 | 0.3156117 | 0.3156117 | 0.3156117 | 0.3156117 | 0.3156117 | 0.3156117 | 0.3156117 | 0.3156117 | 0.3156117 | 0.3156117 | 0.3156117 | 0.3156117 | 0.3156117 | 0.3156117 | 0.3156117 | 0.3156117 | 0.3156117 | 0.3156117 | 0.3156117 | 0.3013996 | 0.268599 | 0.206163 | 0.135053 | 0.1035913 | 0.06472768 | 0.04237069 | 0.01714241 | 0 | 0 | 0 | 0 | 0.02238766
1196 | 802.4285 | 0.002512523 | -30 | 628 | -568 | 0 | 0 | 0.004394579 | 0.01623719 | 0.03798082 | 0.06594608 | 0.09715671 | 0.1298835 | 0.2086733 | 0.2732708 | 0.3010109 | 0.3181242 | 0.3181242 | 0.3181242 | 0.3181242 | 0.3181242 | 0.3181242 | 0.3181242 | 0.3181242 | 0.3181242 | 0.3181242 | 0.3181242 | 0.3181242 | 0.3181242 | 0.3181242 | 0.3181242 | 0.3181242 | 0.3181242 | 0.3181242 | 0.3181242 | 0.3181242 | 0.3181242 | 0.3181242 | 0.3181242 | 0.3181242 | 0.3181242 | 0.3181242 | 0.3181242 | 0.3181242 | 0.3181242 | 0.3181242 | 0.3181242 | 0.3181242 | 0.3181242 | 0.3181242 | 0.3181242 | 0.3181242 | 0.3181242 | 0.3181242 | 0.3181242 | 0.3181242 | 0.3181242 | 0.3181242 | 0.3181242 | 0.3039121 | 0.2711115 | 0.206163 | 0.135053 | 0.1035913 | 0.06472768 | 0.04237069 | 0.01714241 | 0 | 0 | 0 | 0 | 0.01440848
1196 | 859.2577 | 0.002690463 | -40 | 638 | -558 | 0 | 0 | 0.004394579 | 0.01623719 | 0.03798082 | 0.06594608 | 0.09715671 | 0.1298835 | 0.2086733 | 0.2732708 | 0.3010109 | 0.3181242 | 0.3208147 | 0.3208147 | 0.3208147 | 0.3208147 | 0.3208147 | 0.3208147 | 0.3208147 | 0.3208147 | 0.3208147 | 0.3208147 | 0.3208147 | 0.3208147 | 0.3208147 | 0.3208147 | 0.3208147 | 0.3208147 | 0.3208147 | 0.3208147 | 0.3208147 | 0.3208147 | 0.3208147 | 0.3208147 | 0.3208147 | 0.3208147 | 0.3208147 | 0.3208147 | 0.3208147 | 0.3208147 | 0.3208147 | 0.3208147 | 0.3208147 | 0.3208147 | 0.3208147 | 0.3208147 | 0.3208147 | 0.3208147 | 0.3208147 | 0.3208147 | 0.3208147 | 0.3208147 | 0.3208147 | 0.3208147 | 0.3066026 | 0.273802 | 0.206163 | 0.135053 | 0.1035913 | 0.06472768 | 0.04237069 | 0.01714241 | 0 | 0 | 0 | 0 | 0.02668415
1229 | 677.0001 | 0.002119788 | -30 | 644.5 | -584.5 | 0 | 0 | 0.004394579 | 0.01623719 | 0.03798082 | 0.06594608 | 0.09715671 | 0.1298835 | 0.2086733 | 0.2732708 | 0.3010109 | 0.320244 | 0.3229344 | 0.3229344 | 0.3229344 | 0.3229344 | 0.3229344 | 0.3229344 | 0.3229344 | 0.3229344 | 0.3229344 | 0.3229344 | 0.3229344 | 0.3229344 | 0.3229344 | 0.3229344 | 0.3229344 | 0.3229344 | 0.3229344 | 0.3229344 | 0.3229344 | 0.3229344 | 0.3229344 | 0.3229344 | 0.3229344 | 0.3229344 | 0.3229344 | 0.3229344 | 0.3229344 | 0.3229344 | 0.3229344 | 0.3229344 | 0.3229344 | 0.3229344 | 0.3229344 | 0.3229344 | 0.3229344 | 0.3229344 | 0.3229344 | 0.3229344 | 0.3229344 | 0.3229344 | 0.3229344 | 0.3229344 | 0.3087224 | 0.2759218 | 0.2082828 | 0.135053 | 0.1035913 | 0.06472768 | 0.04237069 | 0.01714241 | 0 | 0 | 0 | 0.001016979 | 0.03466333
1229 | 714.328 | 0.002236667 | -20 | 634.5 | -594.5 | 0 | 0 | 0.004394579 | 0.01623719 | 0.03798082 | 0.06594608 | 0.09715671 | 0.1298835 | 0.2086733 | 0.2732708 | 0.3032476 | 0.3224806 | 0.3251711 | 0.3251711 | 0.3251711 | 0.3251711 | 0.3251711 | 0.3251711 | 0.3251711 | 0.3251711 | 0.3251711 | 0.3251711 | 0.3251711 | 0.3251711 | 0.3251711 | 0.3251711 | 0.3251711 | 0.3251711 | 0.3251711 | 0.3251711 | 0.3251711 | 0.3251711 | 0.3251711 | 0.3251711 | 0.3251711 | 0.3251711 | 0.3251711 | 0.3251711 | 0.3251711 | 0.3251711 | 0.3251711 | 0.3251711 | 0.3251711 | 0.3251711 | 0.3251711 | 0.3251711 | 0.3251711 | 0.3251711 | 0.3251711 | 0.3251711 | 0.3251711 | 0.3251711 | 0.3251711 | 0.3251711 | 0.310959 | 0.2781585 | 0.2082828 | 0.135053 | 0.1035913 | 0.06472768 | 0.04237069 | 0.01714241 | 0 | 0 | 0 | 0.002023889 | 0.02238766
1229 | 717.7683 | 0.002247439 | -10 | 624.5 | -604.5 | 0 | 0 | 0.004394579 | 0.01623719 | 0.03798082 | 0.06594608 | 0.09715671 | 0.1298835 | 0.2086733 | 0.2732708 | 0.305495 | 0.3247281 | 0.3274185 | 0.3274185 | 0.3274185 | 0.3274185 | 0.3274185 | 0.3274185 | 0.3274185 | 0.3274185 | 0.3274185 | 0.3274185 | 0.3274185 | 0.3274185 | 0.3274185 | 0.3274185 | 0.3274185 | 0.3274185 | 0.3274185 | 0.3274185 | 0.3274185 | 0.3274185 | 0.3274185 | 0.3274185 | 0.3274185 | 0.3274185 | 0.3274185 | 0.3274185 | 0.3274185 | 0.3274185 | 0.3274185 | 0.3274185 | 0.3274185 | 0.3274185 | 0.3274185 | 0.3274185 | 0.3274185 | 0.3274185 | 0.3274185 | 0.3274185 | 0.3274185 | 0.3274185 | 0.3274185 | 0.3274185 | 0.3132065 | 0.2804059 | 0.2082828 | 0.135053 | 0.1035913 | 0.06472768 | 0.04237069 | 0.01714241 | 0 | 0 | 0 | 0.005123387 | 0.01243556
1229 | 681.7287 | 0.002134594 | 0 | 614.5 | -614.5 | 0 | 0 | 0.004394579 | 0.01623719 | 0.03798082 | 0.06594608 | 0.09715671 | 0.1298835 | 0.2086733 | 0.2732708 | 0.3076296 | 0.3268627 | 0.3295531 | 0.3295531 | 0.3295531 | 0.3295531 | 0.3295531 | 0.3295531 | 0.3295531 | 0.3295531 | 0.3295531 | 0.3295531 | 0.3295531 | 0.3295531 | 0.3295531 | 0.3295531 | 0.3295531 | 0.3295531 | 0.3295531 | 0.3295531 | 0.3295531 | 0.3295531 | 0.3295531 | 0.3295531 | 0.3295531 | 0.3295531 | 0.3295531 | 0.3295531 | 0.3295531 | 0.3295531 | 0.3295531 | 0.3295531 | 0.3295531 | 0.3295531 | 0.3295531 | 0.3295531 | 0.3295531 | 0.3295531 | 0.3295531 | 0.3295531 | 0.3295531 | 0.3295531 | 0.3295531 | 0.3295531 | 0.3153411 | 0.2804059 | 0.2082828 | 0.135053 | 0.1035913 | 0.06472768 | 0.04237069 | 0.01714241 | 0 | 0 | 0 | 0.01232139 | 0.007116674
1229 | 588.5291 | 0.001842772 | 10 | 604.5 | -624.5 | 0 | 0 | 0.004394579 | 0.01623719 | 0.03798082 | 0.06594608 | 0.09715671 | 0.1298835 | 0.2086733 | 0.2751136 | 0.3094724 | 0.3287055 | 0.3313959 | 0.3313959 | 0.3313959 | 0.3313959 | 0.3313959 | 0.3313959 | 0.3313959 | 0.3313959 | 0.3313959 | 0.3313959 | 0.3313959 | 0.3313959 | 0.3313959 | 0.3313959 | 0.3313959 | 0.3313959 | 0.3313959 | 0.3313959 | 0.3313959 | 0.3313959 | 0.3313959 | 0.3313959 | 0.3313959 | 0.3313959 | 0.3313959 | 0.3313959 | 0.3313959 | 0.3313959 | 0.3313959 | 0.3313959 | 0.3313959 | 0.3313959 | 0.3313959 | 0.3313959 | 0.3313959 | 0.3313959 | 0.3313959 | 0.3313959 | 0.3313959 | 0.3313959 | 0.3313959 | 0.3313959 | 0.3171838 | 0.2804059 | 0.2082828 | 0.135053 | 0.1035913 | 0.06472768 | 0.04237069 | 0.01714241 | 0 | 0 | 0 | 0.01951939 | 0.001797785
1211 | 228.1796 | 0.0007144643 | 20 | 585.5 | -625.5 | 0 | 0 | 0.004394579 | 0.01623719 | 0.03798082 | 0.06594608 | 0.09715671 | 0.1298835 | 0.2086733 | 0.275828 | 0.3101869 | 0.3294199 | 0.3321104 | 0.3321104 | 0.3321104 | 0.3321104 | 0.3321104 | 0.3321104 | 0.3321104 | 0.3321104 | 0.3321104 | 0.3321104 | 0.3321104 | 0.3321104 | 0.3321104 | 0.3321104 | 0.3321104 | 0.3321104 | 0.3321104 | 0.3321104 | 0.3321104 | 0.3321104 | 0.3321104 | 0.3321104 | 0.3321104 | 0.3321104 | 0.3321104 | 0.3321104 | 0.3321104 | 0.3321104 | 0.3321104 | 0.3321104 | 0.3321104 | 0.3321104 | 0.3321104 | 0.3321104 | 0.3321104 | 0.3321104 | 0.3321104 | 0.3321104 | 0.3321104 | 0.3321104 | 0.3321104 | 0.3321104 | 0.3171838 | 0.2804059 | 0.2082828 | 0.135053 | 0.1035913 | 0.06472768 | 0.04237069 | 0.01714241 | 0 | 0 | 0 | 0.02023919 | 0
1175 | 291.7741 | 0.0009135878 | 30 | 557.5 | -617.5 | 0 | 0 | 0.004394579 | 0.01623719 | 0.03798082 | 0.06594608 | 0.09715671 | 0.1298835 | 0.2086733 | 0.2767416 | 0.3111004 | 0.3303335 | 0.333024 | 0.333024 | 0.333024 | 0.333024 | 0.333024 | 0.333024 | 0.333024 | 0.333024 | 0.333024 | 0.333024 | 0.333024 | 0.333024 | 0.333024 | 0.333024 | 0.333024 | 0.333024 | 0.333024 | 0.333024 | 0.333024 | 0.333024 | 0.333024 | 0.333024 | 0.333024 | 0.333024 | 0.333024 | 0.333024 | 0.333024 | 0.333024 | 0.333024 | 0.333024 | 0.333024 | 0.333024 | 0.333024 | 0.333024 | 0.333024 | 0.333024 | 0.333024 | 0.333024 | 0.333024 | 0.333024 | 0.333024 | 0.3321104 | 0.3171838 | 0.2804059 | 0.2082828 | 0.135053 | 0.1035913 | 0.06472768 | 0.04237069 | 0.01714241 | 0 | 0 | 0 | 0.01448079 | 0
1099 | 380.8805 | 0.001192593 | 40 | 509.5 | -589.5 | 0 | 0 | 0.004394579 | 0.01623719 | 0.03798082 | 0.06594608 | 0.09715671 | 0.1298835 | 0.2086733 | 0.2767416 | 0.312293 | 0.3315261 | 0.3342166 | 0.3342166 | 0.3342166 | 0.3342166 | 0.3342166 | 0.3342166 | 0.3342166 | 0.3342166 | 0.3342166 | 0.3342166 | 0.3342166 | 0.3342166 | 0.3342166 | 0.3342166 | 0.3342166 | 0.3342166 | 0.3342166 | 0.3342166 | 0.3342166 | 0.3342166 | 0.3342166 | 0.3342166 | 0.3342166 | 0.3342166 | 0.3342166 | 0.3342166 | 0.3342166 | 0.3342166 | 0.3342166 | 0.3342166 | 0.3342166 | 0.3342166 | 0.3342166 | 0.3342166 | 0.3342166 | 0.3342166 | 0.3342166 | 0.3342166 | 0.3342166 | 0.3342166 | 0.333024 | 0.3321104 | 0.3171838 | 0.2804059 | 0.2082828 | 0.135053 | 0.1035913 | 0.06472768 | 0.04237069 | 0.01714241 | 0 | 0 | 0 | 0.001520434 | 0
1099 | 360.1683 | 0.00112774 | 30 | 519.5 | -579.5 | 0 | 0 | 0.004394579 | 0.01623719 | 0.03798082 | 0.06594608 | 0.09715671 | 0.1298835 | 0.2086733 | 0.2767416 | 0.312293 | 0.3326538 | 0.3353443 | 0.3353443 | 0.3353443 | 0.3353443 | 0.3353443 | 0.3353443 | 0.3353443 | 0.3353443 | 0.3353443 | 0.3353443 | 0.3353443 | 0.3353443 | 0.3353443 | 0.3353443 | 0.3353443 | 0.3353443 | 0.3353443 | 0.3353443 | 0.3353443 | 0.3353443 | 0.3353443 | 0.3353443 | 0.3353443 | 0.3353443 | 0.3353443 | 0.3353443 | 0.3353443 | 0.3353443 | 0.3353443 | 0.3353443 | 0.3353443 | 0.3353443 | 0.3353443 | 0.3353443 | 0.3353443 | 0.3353443 | 0.3353443 | 0.3353443 | 0.3353443 | 0.3353443 | 0.333024 | 0.3321104 | 0.3171838 | 0.2804059 | 0.2082828 | 0.135053 | 0.1035913 | 0.06472768 | 0.04237069 | 0.01714241 | 0 | 0 | 0 | 0.0005135241 | 0
1099 | 364.8072 | 0.001142266 | 20 | 529.5 | -569.5 | 0 | 0 | 0.004394579 | 0.01623719 | 0.03798082 | 0.06594608 | 0.09715671 | 0.1298835 | 0.2086733 | 0.2767416 | 0.312293 | 0.3337961 | 0.3364866 | 0.3364866 | 0.3364866 | 0.3364866 | 0.3364866 | 0.3364866 | 0.3364866 | 0.3364866 | 0.3364866 | 0.3364866 | 0.3364866 | 0.3364866 | 0.3364866 | 0.3364866 | 0.3364866 | 0.3364866 | 0.3364866 | 0.3364866 | 0.3364866 | 0.3364866 | 0.3364866 | 0.3364866 | 0.3364866 | 0.3364866 | 0.3364866 | 0.3364866 | 0.3364866 | 0.3364866 | 0.3364866 | 0.3364866 | 0.3364866 | 0.3364866 | 0.3364866 | 0.3364866 | 0.3364866 | 0.3364866 | 0.3364866 | 0.3364866 | 0.3364866 | 0.3364866 | 0.333024 | 0.3321104 | 0.3171838 | 0.2804059 | 0.2082828 | 0.135053 | 0.1035913 | 0.06472768 | 0.04237069 | 0.01714241 | 0 | 0 | 0 | 0 | 0
933 | 492.8114 | 0.001543066 | 10 | 456.5 | -476.5 | 0 | 0 | 0.004394579 | 0.01623719 | 0.03798082 | 0.06594608 | 0.09715671 | 0.1298835 | 0.2086733 | 0.2767416 | 0.312293 | 0.3337961 | 0.3364866 | 0.3364866 | 0.3364866 | 0.3380296 | 0.3380296 | 0.3380296 | 0.3380296 | 0.3380296 | 0.3380296 | 0.3380296 | 0.3380296 | 0.3380296 | 0.3380296 | 0.3380296 | 0.3380296 | 0.3380296 | 0.3380296 | 0.3380296 | 0.3380296 | 0.3380296 | 0.3380296 | 0.3380296 | 0.3380296 | 0.3380296 | 0.3380296 | 0.3380296 | 0.3380296 | 0.3380296 | 0.3380296 | 0.3380296 | 0.3380296 | 0.3380296 | 0.3380296 | 0.3380296 | 0.3380296 | 0.3380296 | 0.3380296 | 0.3380296 | 0.3364866 | 0.3364866 | 0.333024 | 0.3321104 | 0.3171838 | 0.2804059 | 0.2082828 | 0.135053 | 0.1035913 | 0.06472768 | 0.04237069 | 0.01714241 | 0 | 0 | 0 | 0 | 0
924 | 452.4168 | 0.001416584 | 0 | 462 | -462 | 0 | 0 | 0.004394579 | 0.01623719 | 0.03798082 | 0.06594608 | 0.09715671 | 0.1298835 | 0.2086733 | 0.2767416 | 0.312293 | 0.3337961 | 0.3364866 | 0.3364866 | 0.3364866 | 0.3394462 | 0.3394462 | 0.3394462 | 0.3394462 | 0.3394462 | 0.3394462 | 0.3394462 | 0.3394462 | 0.3394462 | 0.3394462 | 0.3394462 | 0.3394462 | 0.3394462 | 0.3394462 | 0.3394462 | 0.3394462 | 0.3394462 | 0.3394462 | 0.3394462 | 0.3394462 | 0.3394462 | 0.3394462 | 0.3394462 | 0.3394462 | 0.3394462 | 0.3394462 | 0.3394462 | 0.3394462 | 0.3394462 | 0.3394462 | 0.3394462 | 0.3394462 | 0.3394462 | 0.3394462 | 0.3394462 | 0.3364866 | 0.3364866 | 0.333024 | 0.3321104 | 0.3171838 | 0.2804059 | 0.2082828 | 0.135053 | 0.1035913 | 0.06472768 | 0.04237069 | 0.01714241 | 0 | 0 | 0 | 0 | 0
796 | 702.9448 | 0.002201024 | -10 | 408 | -388 | 0 | 0 | 0.004394579 | 0.01623719 | 0.03798082 | 0.06594608 | 0.09715671 | 0.1298835 | 0.2086733 | 0.2767416 | 0.312293 | 0.3337961 | 0.3364866 | 0.3364866 | 0.3364866 | 0.3394462 | 0.3394462 | 0.3394462 | 0.3416472 | 0.3416472 | 0.3416472 | 0.3416472 | 0.3416472 | 0.3416472 | 0.3416472 | 0.3416472 | 0.3416472 | 0.3416472 | 0.3416472 | 0.3416472 | 0.3416472 | 0.3416472 | 0.3416472 | 0.3416472 | 0.3416472 | 0.3416472 | 0.3416472 | 0.3416472 | 0.3416472 | 0.3416472 | 0.3416472 | 0.3416472 | 0.3416472 | 0.3416472 | 0.3416472 | 0.3416472 | 0.3416472 | 0.3416472 | 0.3394462 | 0.3394462 | 0.3364866 | 0.3364866 | 0.333024 | 0.3321104 | 0.3171838 | 0.2804059 | 0.2082828 | 0.135053 | 0.1035913 | 0.06472768 | 0.04237069 | 0.01714241 | 0 | 0 | 0 | 0 | 0
796 | 709.7541 | 0.002222345 | -20 | 418 | -378 | 0 | 0 | 0.004394579 | 0.01623719 | 0.03798082 | 0.06594608 | 0.09715671 | 0.1298835 | 0.2086733 | 0.2767416 | 0.312293 | 0.3337961 | 0.3364866 | 0.3364866 | 0.3364866 | 0.3394462 | 0.3394462 | 0.3394462 | 0.3438696 | 0.3438696 | 0.3438696 | 0.3438696 | 0.3438696 | 0.3438696 | 0.3438696 | 0.3438696 | 0.3438696 | 0.3438696 | 0.3438696 | 0.3438696 | 0.3438696 | 0.3438696 | 0.3438696 | 0.3438696 | 0.3438696 | 0.3438696 | 0.3438696 | 0.3438696 | 0.3438696 | 0.3438696 | 0.3438696 | 0.3438696 | 0.3438696 | 0.3438696 | 0.3438696 | 0.3438696 | 0.3438696 | 0.3438696 | 0.3394462 | 0.3394462 | 0.3364866 | 0.3364866 | 0.333024 | 0.3321104 | 0.3171838 | 0.2804059 | 0.2082828 | 0.135053 | 0.1035913 | 0.06472768 | 0.04237069 | 0.01714241 | 0 | 0 | 0 | 0 | 0
796 | 770.5584 | 0.002412733 | -30 | 428 | -368 | 0 | 0 | 0.004394579 | 0.01623719 | 0.03798082 | 0.06594608 | 0.09715671 | 0.1298835 | 0.2086733 | 0.2767416 | 0.312293 | 0.3337961 | 0.3364866 | 0.3364866 | 0.3364866 | 0.3394462 | 0.3394462 | 0.3394462 | 0.3438696 | 0.3462823 | 0.3462823 | 0.3462823 | 0.3462823 | 0.3462823 | 0.3462823 | 0.3462823 | 0.3462823 | 0.3462823 | 0.3462823 | 0.3462823 | 0.3462823 | 0.3462823 | 0.3462823 | 0.3462823 | 0.3462823 | 0.3462823 | 0.3462823 | 0.3462823 | 0.3462823 | 0.3462823 | 0.3462823 | 0.3462823 | 0.3462823 | 0.3462823 | 0.3462823 | 0.3462823 | 0.3462823 | 0.3462823 | 0.3418589 | 0.3394462 | 0.3364866 | 0.3364866 | 0.333024 | 0.3321104 | 0.3171838 | 0.2804059 | 0.2082828 | 0.135053 | 0.1035913 | 0.06472768 | 0.04237069 | 0.01714241 | 0 | 0 | 0 | 0 | 0
796 | 701.7245 | 0.002197204 | -40 | 438 | -358 | 0 | 0 | 0.004394579 | 0.01623719 | 0.03798082 | 0.06594608 | 0.09715671 | 0.1298835 | 0.2086733 | 0.2767416 | 0.312293 | 0.3337961 | 0.3364866 | 0.3364866 | 0.3364866 | 0.3394462 | 0.3394462 | 0.3394462 | 0.3438696 | 0.3484795 | 0.3484795 | 0.3484795 | 0.3484795 | 0.3484795 | 0.3484795 | 0.3484795 | 0.3484795 | 0.3484795 | 0.3484795 | 0.3484795 | 0.3484795 | 0.3484795 | 0.3484795 | 0.3484795 | 0.3484795 | 0.3484795 | 0.3484795 | 0.3484795 | 0.3484795 | 0.3484795 | 0.3484795 | 0.3484795 | 0.3484795 | 0.3484795 | 0.3484795 | 0.3484795 | 0.3484795 | 0.3484795 | 0.3440562 | 0.3394462 | 0.3364866 | 0.3364866 | 0.333024 | 0.3321104 | 0.3171838 | 0.2804059 | 0.2082828 | 0.135053 | 0.1035913 | 0.06472768 | 0.04237069 | 0.01714241 | 0 | 0 | 0 | 0 | 0
796 | 728.1909 | 0.002280074 | -30 | 428 | -368 | 0 | 0 | 0.004394579 | 0.01623719 | 0.03798082 | 0.06594608 | 0.09715671 | 0.1298835 | 0.2086733 | 0.2767416 | 0.312293 | 0.3337961 | 0.3364866 | 0.3364866 | 0.3364866 | 0.3394462 | 0.3394462 | 0.3394462 | 0.3438696 | 0.3507596 | 0.3507596 | 0.3507596 | 0.3507596 | 0.3507596 | 0.3507596 | 0.3507596 | 0.3507596 | 0.3507596 | 0.3507596 | 0.3507596 | 0.3507596 | 0.3507596 | 0.3507596 | 0.3507596 | 0.3507596 | 0.3507596 | 0.3507596 | 0.3507596 | 0.3507596 | 0.3507596 | 0.3507596 | 0.3507596 | 0.3507596 | 0.3507596 | 0.3507596 | 0.3507596 | 0.3507596 | 0.3507596 | 0.3463362 | 0.3394462 | 0.3364866 | 0.3364866 | 0.333024 | 0.3321104 | 0.3171838 | 0.2804059 | 0.2082828 | 0.135053 | 0.1035913 | 0.06472768 | 0.04237069 | 0.01714241 | 0 | 0 | 0 | 0 | 0
796 | 753.8419 | 0.002360391 | -20 | 418 | -378 | 0 | 0 | 0.004394579 | 0.01623719 | 0.03798082 | 0.06594608 | 0.09715671 | 0.1298835 | 0.2086733 | 0.2767416 | 0.312293 | 0.3337961 | 0.3364866 | 0.3364866 | 0.3364866 | 0.3394462 | 0.3394462 | 0.3394462 | 0.34623 | 0.35312 | 0.35312 | 0.35312 | 0.35312 | 0.35312 | 0.35312 | 0.35312 | 0.35312 | 0.35312 | 0.35312 | 0.35312 | 0.35312 | 0.35312 | 0.35312 | 0.35312 | 0.35312 | 0.35312 | 0.35312 | 0.35312 | 0.35312 | 0.35312 | 0.35312 | 0.35312 | 0.35312 | 0.35312 | 0.35312 | 0.35312 | 0.35312 | 0.35312 | 0.3463362 | 0.3394462 | 0.3364866 | 0.3364866 | 0.333024 | 0.3321104 | 0.3171838 | 0.2804059 | 0.2082828 | 0.135053 | 0.1035913 | 0.06472768 | 0.04237069 | 0.01714241 | 0 | 0 | 0 | 0 | 0
796 | 723.186 | 0.002264403 | -10 | 408 | -388 | 0 | 0 | 0.004394579 | 0.01623719 | 0.03798082 | 0.06594608 | 0.09715671 | 0.1298835 | 0.2086733 | 0.2767416 | 0.312293 | 0.3337961 | 0.3364866 | 0.3364866 | 0.3364866 | 0.3394462 | 0.3394462 | 0.3394462 | 0.3484944 | 0.3553844 | 0.3553844 | 0.3553844 | 0.3553844 | 0.3553844 | 0.3553844 | 0.3553844 | 0.3553844 | 0.3553844 | 0.3553844 | 0.3553844 | 0.3553844 | 0.3553844 | 0.3553844 | 0.3553844 | 0.3553844 | 0.3553844 | 0.3553844 | 0.3553844 | 0.3553844 | 0.3553844 | 0.3553844 | 0.3553844 | 0.3553844 | 0.3553844 | 0.3553844 | 0.3553844 | 0.3553844 | 0.3553844 | 0.3463362 | 0.3394462 | 0.3364866 | 0.3364866 | 0.333024 | 0.3321104 | 0.3171838 | 0.2804059 | 0.2082828 | 0.135053 | 0.1035913 | 0.06472768 | 0.04237069 | 0.01714241 | 0 | 0 | 0 | 0.0001650302 | 0
796 | 725.0505 | 0.002270241 | 0 | 398 | -398 | 0 | 0 | 0.004394579 | 0.01623719 | 0.03798082 | 0.06594608 | 0.09715671 | 0.1298835 | 0.2086733 | 0.2767416 | 0.312293 | 0.3337961 | 0.3364866 | 0.3364866 | 0.3364866 | 0.3394462 | 0.3394462 | 0.3394462 | 0.3507646 | 0.3576546 | 0.3576546 | 0.3576546 | 0.3576546 | 0.3576546 | 0.3576546 | 0.3576546 | 0.3576546 | 0.3576546 | 0.3576546 | 0.3576546 | 0.3576546 | 0.3576546 | 0.3576546 | 0.3576546 | 0.3576546 | 0.3576546 | 0.3576546 | 0.3576546 | 0.3576546 | 0.3576546 | 0.3576546 | 0.3576546 | 0.3576546 | 0.3576546 | 0.3576546 | 0.3576546 | 0.3576546 | 0.3553844 | 0.3463362 | 0.3394462 | 0.3364866 | 0.3364866 | 0.333024 | 0.3321104 | 0.3171838 | 0.2804059 | 0.2082828 | 0.135053 | 0.1035913 | 0.06472768 | 0.04237069 | 0.01714241 | 0 | 0 | 0 | 0.002743627 | 0
761 | 1004.542 | 0.003145371 | 10 | 370.5 | -390.5 | 0 | 0 | 0.004394579 | 0.01623719 | 0.03798082 | 0.06594608 | 0.09715671 | 0.1298835 | 0.2086733 | 0.2767416 | 0.312293 | 0.3337961 | 0.3364866 | 0.3364866 | 0.3364866 | 0.3394462 | 0.3394462 | 0.3394462 | 0.35391 | 0.3608 | 0.3608 | 0.3608 | 0.3608 | 0.3608 | 0.3608 | 0.3608 | 0.3608 | 0.3608 | 0.3608 | 0.3608 | 0.3608 | 0.3608 | 0.3608 | 0.3608 | 0.3608 | 0.3608 | 0.3608 | 0.3608 | 0.3608 | 0.3608 | 0.3608 | 0.3608 | 0.3608 | 0.3608 | 0.3608 | 0.3608 | 0.3576546 | 0.3553844 | 0.3463362 | 0.3394462 | 0.3364866 | 0.3364866 | 0.333024 | 0.3321104 | 0.3171838 | 0.2804059 | 0.2082828 | 0.135053 | 0.1035913 | 0.06472768 | 0.04237069 | 0.01714241 | 0 | 0 | 0 | 0.0008096793 | 0

## F7top_comulative_column
[6 empty] | 0 | 1 | 2 | 3 | 4 | 5 | 6 | 7 | 8 | 9 | 10 | 11 | 12 | 13 | 14 | 15 | 16 | 17 | 18 | 19 | 20 | 21 | 22 | 23 | 24 | 25 | 26 | 27 | 28 | 29 | 30 | 31 | 32 | 33 | 34 | 35 | 36 | 37 | 38 | 39 | 40 | 41 | 42 | 43 | 44 | 45 | 46 | 47 | 48 | 49 | 50 | 51 | 52 | 53 | 54 | 55 | 56 | 57 | 58 | 59 | 60 | 61 | 62 | 63 | 64
ord_wdt | alpha | alpha/k | WROLL_SHIFT_POS_7 | Width1 | Width2 | -855.04 | -828.32 | -801.6 | -774.88 | -748.16 | -721.44 | -694.72 | -668 | -641.28 | -614.56 | -587.84 | -561.12 | -534.4 | -507.68 | -480.96 | -454.24 | -427.52 | -400.8 | -374.08 | -347.36 | -320.64 | -293.92 | -267.2 | -240.48 | -213.76 | -187.04 | -160.32 | -133.6 | -106.88 | -80.16 | -53.44 | -26.72 | 0 | 26.72 | 53.44 | 80.16 | 106.88 | 133.6 | 160.32 | 187.04 | 213.76 | 240.48 | 267.2 | 293.92 | 320.64 | 347.36 | 374.08 | 400.8 | 427.52 | 454.24 | 480.96 | 507.68 | 534.4 | 561.12 | 587.84 | 614.56 | 641.28 | 668 | 694.72 | 721.44 | 748.16 | 774.88 | 801.6 | 828.32 | 855.04 | C40-left | C40-right
1165 | 343.605 | 0.0009469007 | 0 | 582.5 | -582.5 | 0 | 0 | 0 | 0 | 0 | 0 | 0 | 0 | 0 | 0 | 0 | 0.0009469007 | 0.0009469007 | 0.0009469007 | 0.0009469007 | 0.0009469007 | 0.0009469007 | 0.0009469007 | 0.0009469007 | 0.0009469007 | 0.0009469007 | 0.0009469007 | 0.0009469007 | 0.0009469007 | 0.0009469007 | 0.0009469007 | 0.0009469007 | 0.0009469007 | 0.0009469007 | 0.0009469007 | 0.0009469007 | 0.0009469007 | 0.0009469007 | 0.0009469007 | 0.0009469007 | 0.0009469007 | 0.0009469007 | 0.0009469007 | 0.0009469007 | 0.0009469007 | 0.0009469007 | 0.0009469007 | 0.0009469007 | 0.0009469007 | 0.0009469007 | 0.0009469007 | 0.0009469007 | 0.0009469007 | 0.0009469007 | 0.0009469007 | 0.0009469007 | 0.0009469007 | 0.0009469007 | 0.0009469007 | 0 | 0 | 0 | 0 | 0 | 0 | 0 | 0 | 0 | 0 | 0 | 0 | 0
1289 | 473.0339 | 0.001303579 | 0 | 644.5 | -644.5 | 0 | 0 | 0 | 0 | 0 | 0 | 0 | 0 | 0.001303579 | 0.001303579 | 0.001303579 | 0.002250479 | 0.002250479 | 0.002250479 | 0.002250479 | 0.002250479 | 0.002250479 | 0.002250479 | 0.002250479 | 0.002250479 | 0.002250479 | 0.002250479 | 0.002250479 | 0.002250479 | 0.002250479 | 0.002250479 | 0.002250479 | 0.002250479 | 0.002250479 | 0.002250479 | 0.002250479 | 0.002250479 | 0.002250479 | 0.002250479 | 0.002250479 | 0.002250479 | 0.002250479 | 0.002250479 | 0.002250479 | 0.002250479 | 0.002250479 | 0.002250479 | 0.002250479 | 0.002250479 | 0.002250479 | 0.002250479 | 0.002250479 | 0.002250479 | 0.002250479 | 0.002250479 | 0.002250479 | 0.002250479 | 0.002250479 | 0.002250479 | 0.001303579 | 0.001303579 | 0.001303579 | 0 | 0 | 0 | 0 | 0 | 0 | 0 | 0 | 0.0009469007 | 0.0009469007
1289 | 418.7321 | 0.001153935 | 0 | 644.5 | -644.5 | 0 | 0 | 0 | 0 | 0 | 0 | 0 | 0 | 0.002457513 | 0.002457513 | 0.002457513 | 0.003404414 | 0.003404414 | 0.003404414 | 0.003404414 | 0.003404414 | 0.003404414 | 0.003404414 | 0.003404414 | 0.003404414 | 0.003404414 | 0.003404414 | 0.003404414 | 0.003404414 | 0.003404414 | 0.003404414 | 0.003404414 | 0.003404414 | 0.003404414 | 0.003404414 | 0.003404414 | 0.003404414 | 0.003404414 | 0.003404414 | 0.003404414 | 0.003404414 | 0.003404414 | 0.003404414 | 0.003404414 | 0.003404414 | 0.003404414 | 0.003404414 | 0.003404414 | 0.003404414 | 0.003404414 | 0.003404414 | 0.003404414 | 0.003404414 | 0.003404414 | 0.003404414 | 0.003404414 | 0.003404414 | 0.003404414 | 0.003404414 | 0.002457513 | 0.002457513 | 0.002457513 | 0 | 0 | 0 | 0 | 0 | 0 | 0 | 0 | 0.0009469007 | 0.0009469007
1289 | 448.3892 | 0.001235663 | 0 | 644.5 | -644.5 | 0 | 0 | 0 | 0 | 0 | 0 | 0 | 0 | 0.003693176 | 0.003693176 | 0.003693176 | 0.004640077 | 0.004640077 | 0.004640077 | 0.004640077 | 0.004640077 | 0.004640077 | 0.004640077 | 0.004640077 | 0.004640077 | 0.004640077 | 0.004640077 | 0.004640077 | 0.004640077 | 0.004640077 | 0.004640077 | 0.004640077 | 0.004640077 | 0.004640077 | 0.004640077 | 0.004640077 | 0.004640077 | 0.004640077 | 0.004640077 | 0.004640077 | 0.004640077 | 0.004640077 | 0.004640077 | 0.004640077 | 0.004640077 | 0.004640077 | 0.004640077 | 0.004640077 | 0.004640077 | 0.004640077 | 0.004640077 | 0.004640077 | 0.004640077 | 0.004640077 | 0.004640077 | 0.004640077 | 0.004640077 | 0.004640077 | 0.004640077 | 0.003693176 | 0.003693176 | 0.003693176 | 0 | 0 | 0 | 0 | 0 | 0 | 0 | 0 | 0.0009469007 | 0.0009469007
1289 | 426.3043 | 0.001174802 | 0 | 644.5 | -644.5 | 0 | 0 | 0 | 0 | 0 | 0 | 0 | 0 | 0.004867978 | 0.004867978 | 0.004867978 | 0.005814879 | 0.005814879 | 0.005814879 | 0.005814879 | 0.005814879 | 0.005814879 | 0.005814879 | 0.005814879 | 0.005814879 | 0.005814879 | 0.005814879 | 0.005814879 | 0.005814879 | 0.005814879 | 0.005814879 | 0.005814879 | 0.005814879 | 0.005814879 | 0.005814879 | 0.005814879 | 0.005814879 | 0.005814879 | 0.005814879 | 0.005814879 | 0.005814879 | 0.005814879 | 0.005814879 | 0.005814879 | 0.005814879 | 0.005814879 | 0.005814879 | 0.005814879 | 0.005814879 | 0.005814879 | 0.005814879 | 0.005814879 | 0.005814879 | 0.005814879 | 0.005814879 | 0.005814879 | 0.005814879 | 0.005814879 | 0.005814879 | 0.004867978 | 0.004867978 | 0.004867978 | 0 | 0 | 0 | 0 | 0 | 0 | 0 | 0 | 0.0009469007 | 0.0009469007
1289 | 430.8081 | 0.001187213 | 10 | 654.5 | -634.5 | 0 | 0 | 0 | 0 | 0 | 0 | 0 | 0 | 0.004867978 | 0.006055192 | 0.006055192 | 0.007002092 | 0.007002092 | 0.007002092 | 0.007002092 | 0.007002092 | 0.007002092 | 0.007002092 | 0.007002092 | 0.007002092 | 0.007002092 | 0.007002092 | 0.007002092 | 0.007002092 | 0.007002092 | 0.007002092 | 0.007002092 | 0.007002092 | 0.007002092 | 0.007002092 | 0.007002092 | 0.007002092 | 0.007002092 | 0.007002092 | 0.007002092 | 0.007002092 | 0.007002092 | 0.007002092 | 0.007002092 | 0.007002092 | 0.007002092 | 0.007002092 | 0.007002092 | 0.007002092 | 0.007002092 | 0.007002092 | 0.007002092 | 0.007002092 | 0.007002092 | 0.007002092 | 0.007002092 | 0.007002092 | 0.007002092 | 0.007002092 | 0.006055192 | 0.006055192 | 0.006055192 | 0 | 0 | 0 | 0 | 0 | 0 | 0 | 0 | 0.0009469007 | 0.0009469007
1289 | 432.2216 | 0.001191109 | 20 | 664.5 | -624.5 | 0 | 0 | 0 | 0 | 0 | 0 | 0 | 0 | 0.004867978 | 0.0072463 | 0.0072463 | 0.008193201 | 0.008193201 | 0.008193201 | 0.008193201 | 0.008193201 | 0.008193201 | 0.008193201 | 0.008193201 | 0.008193201 | 0.008193201 | 0.008193201 | 0.008193201 | 0.008193201 | 0.008193201 | 0.008193201 | 0.008193201 | 0.008193201 | 0.008193201 | 0.008193201 | 0.008193201 | 0.008193201 | 0.008193201 | 0.008193201 | 0.008193201 | 0.008193201 | 0.008193201 | 0.008193201 | 0.008193201 | 0.008193201 | 0.008193201 | 0.008193201 | 0.008193201 | 0.008193201 | 0.008193201 | 0.008193201 | 0.008193201 | 0.008193201 | 0.008193201 | 0.008193201 | 0.008193201 | 0.008193201 | 0.008193201 | 0.008193201 | 0.0072463 | 0.0072463 | 0.0072463 | 0 | 0 | 0 | 0 | 0 | 0 | 0 | 0 | 0.0008285381 | 0.0009469007
1333 | 709.8964 | 0.00195632 | 30 | 696.5 | -636.5 | 0 | 0 | 0 | 0 | 0 | 0 | 0 | 0 | 0.004867978 | 0.009202621 | 0.009202621 | 0.01014952 | 0.01014952 | 0.01014952 | 0.01014952 | 0.01014952 | 0.01014952 | 0.01014952 | 0.01014952 | 0.01014952 | 0.01014952 | 0.01014952 | 0.01014952 | 0.01014952 | 0.01014952 | 0.01014952 | 0.01014952 | 0.01014952 | 0.01014952 | 0.01014952 | 0.01014952 | 0.01014952 | 0.01014952 | 0.01014952 | 0.01014952 | 0.01014952 | 0.01014952 | 0.01014952 | 0.01014952 | 0.01014952 | 0.01014952 | 0.01014952 | 0.01014952 | 0.01014952 | 0.01014952 | 0.01014952 | 0.01014952 | 0.01014952 | 0.01014952 | 0.01014952 | 0.01014952 | 0.01014952 | 0.01014952 | 0.01014952 | 0.009202621 | 0.009202621 | 0.009202621 | 0.00195632 | 0.00195632 | 0 | 0 | 0 | 0 | 0 | 0 | 0.0009469007 | 0.005074472
1420 | 363.9213 | 0.001002888 | 40 | 750 | -670 | 0 | 0 | 0 | 0 | 0 | 0 | 0 | 0.001002888 | 0.005870867 | 0.01020551 | 0.01020551 | 0.01115241 | 0.01115241 | 0.01115241 | 0.01115241 | 0.01115241 | 0.01115241 | 0.01115241 | 0.01115241 | 0.01115241 | 0.01115241 | 0.01115241 | 0.01115241 | 0.01115241 | 0.01115241 | 0.01115241 | 0.01115241 | 0.01115241 | 0.01115241 | 0.01115241 | 0.01115241 | 0.01115241 | 0.01115241 | 0.01115241 | 0.01115241 | 0.01115241 | 0.01115241 | 0.01115241 | 0.01115241 | 0.01115241 | 0.01115241 | 0.01115241 | 0.01115241 | 0.01115241 | 0.01115241 | 0.01115241 | 0.01115241 | 0.01115241 | 0.01115241 | 0.01115241 | 0.01115241 | 0.01115241 | 0.01115241 | 0.01115241 | 0.01020551 | 0.01020551 | 0.01020551 | 0.002959208 | 0.002959208 | 0.001002888 | 0.001002888 | 0 | 0 | 0 | 0 | 0.003451649 | 0.009311935
1461 | 548.1815 | 0.001510669 | 30 | 760.5 | -700.5 | 0 | 0 | 0 | 0 | 0 | 0 | 0.001510669 | 0.002513557 | 0.007381535 | 0.01171618 | 0.01171618 | 0.01266308 | 0.01266308 | 0.01266308 | 0.01266308 | 0.01266308 | 0.01266308 | 0.01266308 | 0.01266308 | 0.01266308 | 0.01266308 | 0.01266308 | 0.01266308 | 0.01266308 | 0.01266308 | 0.01266308 | 0.01266308 | 0.01266308 | 0.01266308 | 0.01266308 | 0.01266308 | 0.01266308 | 0.01266308 | 0.01266308 | 0.01266308 | 0.01266308 | 0.01266308 | 0.01266308 | 0.01266308 | 0.01266308 | 0.01266308 | 0.01266308 | 0.01266308 | 0.01266308 | 0.01266308 | 0.01266308 | 0.01266308 | 0.01266308 | 0.01266308 | 0.01266308 | 0.01266308 | 0.01266308 | 0.01266308 | 0.01266308 | 0.01171618 | 0.01171618 | 0.01171618 | 0.004469877 | 0.004469877 | 0.002513557 | 0.002513557 | 0 | 0 | 0 | 0 | 0.008783135 | 0.0100807
1511 | 533.7756 | 0.00147097 | 20 | 775.5 | -735.5 | 0 | 0 | 0 | 0 | 0 | 0.00147097 | 0.002981639 | 0.003984527 | 0.008852505 | 0.01318715 | 0.01318715 | 0.01413405 | 0.01413405 | 0.01413405 | 0.01413405 | 0.01413405 | 0.01413405 | 0.01413405 | 0.01413405 | 0.01413405 | 0.01413405 | 0.01413405 | 0.01413405 | 0.01413405 | 0.01413405 | 0.01413405 | 0.01413405 | 0.01413405 | 0.01413405 | 0.01413405 | 0.01413405 | 0.01413405 | 0.01413405 | 0.01413405 | 0.01413405 | 0.01413405 | 0.01413405 | 0.01413405 | 0.01413405 | 0.01413405 | 0.01413405 | 0.01413405 | 0.01413405 | 0.01413405 | 0.01413405 | 0.01413405 | 0.01413405 | 0.01413405 | 0.01413405 | 0.01413405 | 0.01413405 | 0.01413405 | 0.01413405 | 0.01413405 | 0.01318715 | 0.01318715 | 0.01318715 | 0.005940847 | 0.005940847 | 0.003984527 | 0.003984527 | 0.00147097 | 0 | 0 | 0 | 0.01119651 | 0.01014952
1511 | 555.8923 | 0.001531918 | 10 | 765.5 | -745.5 | 0 | 0 | 0 | 0 | 0 | 0.003002888 | 0.004513557 | 0.005516445 | 0.01038442 | 0.01471907 | 0.01471907 | 0.01566597 | 0.01566597 | 0.01566597 | 0.01566597 | 0.01566597 | 0.01566597 | 0.01566597 | 0.01566597 | 0.01566597 | 0.01566597 | 0.01566597 | 0.01566597 | 0.01566597 | 0.01566597 | 0.01566597 | 0.01566597 | 0.01566597 | 0.01566597 | 0.01566597 | 0.01566597 | 0.01566597 | 0.01566597 | 0.01566597 | 0.01566597 | 0.01566597 | 0.01566597 | 0.01566597 | 0.01566597 | 0.01566597 | 0.01566597 | 0.01566597 | 0.01566597 | 0.01566597 | 0.01566597 | 0.01566597 | 0.01566597 | 0.01566597 | 0.01566597 | 0.01566597 | 0.01566597 | 0.01566597 | 0.01566597 | 0.01566597 | 0.01471907 | 0.01471907 | 0.01471907 | 0.007472765 | 0.007472765 | 0.005516445 | 0.005516445 | 0.00147097 | 0 | 0 | 0 | 0.01176188 | 0.01014952
1511 | 533.3876 | 0.0014699 | 0 | 755.5 | -755.5 | 0 | 0 | 0 | 0 | 0.0014699 | 0.004472788 | 0.005983457 | 0.006986345 | 0.01185432 | 0.01618897 | 0.01618897 | 0.01713587 | 0.01713587 | 0.01713587 | 0.01713587 | 0.01713587 | 0.01713587 | 0.01713587 | 0.01713587 | 0.01713587 | 0.01713587 | 0.01713587 | 0.01713587 | 0.01713587 | 0.01713587 | 0.01713587 | 0.01713587 | 0.01713587 | 0.01713587 | 0.01713587 | 0.01713587 | 0.01713587 | 0.01713587 | 0.01713587 | 0.01713587 | 0.01713587 | 0.01713587 | 0.01713587 | 0.01713587 | 0.01713587 | 0.01713587 | 0.01713587 | 0.01713587 | 0.01713587 | 0.01713587 | 0.01713587 | 0.01713587 | 0.01713587 | 0.01713587 | 0.01713587 | 0.01713587 | 0.01713587 | 0.01713587 | 0.01713587 | 0.01618897 | 0.01618897 | 0.01618897 | 0.008942666 | 0.008942666 | 0.006986345 | 0.006986345 | 0.00147097 | 0 | 0 | 0 | 0.01232725 | 0.009714621
1511 | 571.7406 | 0.001575593 | -10 | 745.5 | -765.5 | 0 | 0 | 0 | 0 | 0.003045493 | 0.006048381 | 0.00755905 | 0.008561938 | 0.01342992 | 0.01776456 | 0.01776456 | 0.01871146 | 0.01871146 | 0.01871146 | 0.01871146 | 0.01871146 | 0.01871146 | 0.01871146 | 0.01871146 | 0.01871146 | 0.01871146 | 0.01871146 | 0.01871146 | 0.01871146 | 0.01871146 | 0.01871146 | 0.01871146 | 0.01871146 | 0.01871146 | 0.01871146 | 0.01871146 | 0.01871146 | 0.01871146 | 0.01871146 | 0.01871146 | 0.01871146 | 0.01871146 | 0.01871146 | 0.01871146 | 0.01871146 | 0.01871146 | 0.01871146 | 0.01871146 | 0.01871146 | 0.01871146 | 0.01871146 | 0.01871146 | 0.01871146 | 0.01871146 | 0.01871146 | 0.01871146 | 0.01871146 | 0.01871146 | 0.01871146 | 0.01776456 | 0.01776456 | 0.01776456 | 0.01051826 | 0.01051826 | 0.008561938 | 0.006986345 | 0.00147097 | 0 | 0 | 0 | 0.01311936 | 0.008982465
1591 | 383.4767 | 0.001056779 | -20 | 775.5 | -815.5 | 0 | 0 | 0.001056779 | 0.001056779 | 0.004102272 | 0.00710516 | 0.008615829 | 0.009618717 | 0.0144867 | 0.01882134 | 0.01882134 | 0.01976824 | 0.01976824 | 0.01976824 | 0.01976824 | 0.01976824 | 0.01976824 | 0.01976824 | 0.01976824 | 0.01976824 | 0.01976824 | 0.01976824 | 0.01976824 | 0.01976824 | 0.01976824 | 0.01976824 | 0.01976824 | 0.01976824 | 0.01976824 | 0.01976824 | 0.01976824 | 0.01976824 | 0.01976824 | 0.01976824 | 0.01976824 | 0.01976824 | 0.01976824 | 0.01976824 | 0.01976824 | 0.01976824 | 0.01976824 | 0.01976824 | 0.01976824 | 0.01976824 | 0.01976824 | 0.01976824 | 0.01976824 | 0.01976824 | 0.01976824 | 0.01976824 | 0.01976824 | 0.01976824 | 0.01976824 | 0.01976824 | 0.01882134 | 0.01882134 | 0.01882134 | 0.01157504 | 0.01157504 | 0.009618717 | 0.008043124 | 0.002527748 | 0 | 0 | 0 | 0.01871146 | 0.01097859
1549 | 412.5849 | 0.001136994 | -30 | 744.5 | -804.5 | 0 | 0 | 0.002193773 | 0.002193773 | 0.005239266 | 0.008242154 | 0.009752823 | 0.01075571 | 0.01562369 | 0.01995833 | 0.01995833 | 0.02090523 | 0.02090523 | 0.02090523 | 0.02090523 | 0.02090523 | 0.02090523 | 0.02090523 | 0.02090523 | 0.02090523 | 0.02090523 | 0.02090523 | 0.02090523 | 0.02090523 | 0.02090523 | 0.02090523 | 0.02090523 | 0.02090523 | 0.02090523 | 0.02090523 | 0.02090523 | 0.02090523 | 0.02090523 | 0.02090523 | 0.02090523 | 0.02090523 | 0.02090523 | 0.02090523 | 0.02090523 | 0.02090523 | 0.02090523 | 0.02090523 | 0.02090523 | 0.02090523 | 0.02090523 | 0.02090523 | 0.02090523 | 0.02090523 | 0.02090523 | 0.02090523 | 0.02090523 | 0.02090523 | 0.02090523 | 0.02090523 | 0.01995833 | 0.01995833 | 0.01995833 | 0.01271203 | 0.01271203 | 0.01075571 | 0.008043124 | 0.002527748 | 0 | 0 | 0 | 0.01752837 | 0.00890925
1548 | 346.1368 | 0.0009538779 | -40 | 734 | -814 | 0 | 0 | 0.003147651 | 0.003147651 | 0.006193144 | 0.009196032 | 0.0107067 | 0.01170959 | 0.01657757 | 0.02091221 | 0.02091221 | 0.02185911 | 0.02185911 | 0.02185911 | 0.02185911 | 0.02185911 | 0.02185911 | 0.02185911 | 0.02185911 | 0.02185911 | 0.02185911 | 0.02185911 | 0.02185911 | 0.02185911 | 0.02185911 | 0.02185911 | 0.02185911 | 0.02185911 | 0.02185911 | 0.02185911 | 0.02185911 | 0.02185911 | 0.02185911 | 0.02185911 | 0.02185911 | 0.02185911 | 0.02185911 | 0.02185911 | 0.02185911 | 0.02185911 | 0.02185911 | 0.02185911 | 0.02185911 | 0.02185911 | 0.02185911 | 0.02185911 | 0.02185911 | 0.02185911 | 0.02185911 | 0.02185911 | 0.02185911 | 0.02185911 | 0.02185911 | 0.02185911 | 0.02091221 | 0.02091221 | 0.02091221 | 0.01366591 | 0.01366591 | 0.01170959 | 0.008043124 | 0.002527748 | 0 | 0 | 0 | 0.01861116 | 0.008193201
1548 | 326.2551 | 0.0008990882 | -30 | 744 | -804 | 0 | 0 | 0.004046739 | 0.004046739 | 0.007092232 | 0.01009512 | 0.01160579 | 0.01260868 | 0.01747666 | 0.0218113 | 0.0218113 | 0.0227582 | 0.0227582 | 0.0227582 | 0.0227582 | 0.0227582 | 0.0227582 | 0.0227582 | 0.0227582 | 0.0227582 | 0.0227582 | 0.0227582 | 0.0227582 | 0.0227582 | 0.0227582 | 0.0227582 | 0.0227582 | 0.0227582 | 0.0227582 | 0.0227582 | 0.0227582 | 0.0227582 | 0.0227582 | 0.0227582 | 0.0227582 | 0.0227582 | 0.0227582 | 0.0227582 | 0.0227582 | 0.0227582 | 0.0227582 | 0.0227582 | 0.0227582 | 0.0227582 | 0.0227582 | 0.0227582 | 0.0227582 | 0.0227582 | 0.0227582 | 0.0227582 | 0.0227582 | 0.0227582 | 0.0227582 | 0.0227582 | 0.0218113 | 0.0218113 | 0.0218113 | 0.014565 | 0.014565 | 0.01260868 | 0.008043124 | 0.002527748 | 0 | 0 | 0 | 0.01747138 | 0.008872642
1537 | 389.4909 | 0.001073352 | -20 | 748.5 | -788.5 | 0 | 0 | 0.004046739 | 0.005120091 | 0.008165584 | 0.01116847 | 0.01267914 | 0.01368203 | 0.01855001 | 0.02288465 | 0.02288465 | 0.02383155 | 0.02383155 | 0.02383155 | 0.02383155 | 0.02383155 | 0.02383155 | 0.02383155 | 0.02383155 | 0.02383155 | 0.02383155 | 0.02383155 | 0.02383155 | 0.02383155 | 0.02383155 | 0.02383155 | 0.02383155 | 0.02383155 | 0.02383155 | 0.02383155 | 0.02383155 | 0.02383155 | 0.02383155 | 0.02383155 | 0.02383155 | 0.02383155 | 0.02383155 | 0.02383155 | 0.02383155 | 0.02383155 | 0.02383155 | 0.02383155 | 0.02383155 | 0.02383155 | 0.02383155 | 0.02383155 | 0.02383155 | 0.02383155 | 0.02383155 | 0.02383155 | 0.02383155 | 0.02383155 | 0.02383155 | 0.02383155 | 0.02288465 | 0.02288465 | 0.02288465 | 0.01563835 | 0.01563835 | 0.01368203 | 0.009116476 | 0.002527748 | 0 | 0 | 0 | 0.01570472 | 0.009202112
1537 | 364.6743 | 0.001004963 | -10 | 758.5 | -778.5 | 0 | 0 | 0.004046739 | 0.006125054 | 0.009170547 | 0.01217344 | 0.0136841 | 0.01468699 | 0.01955497 | 0.02388961 | 0.02388961 | 0.02483651 | 0.02483651 | 0.02483651 | 0.02483651 | 0.02483651 | 0.02483651 | 0.02483651 | 0.02483651 | 0.02483651 | 0.02483651 | 0.02483651 | 0.02483651 | 0.02483651 | 0.02483651 | 0.02483651 | 0.02483651 | 0.02483651 | 0.02483651 | 0.02483651 | 0.02483651 | 0.02483651 | 0.02483651 | 0.02483651 | 0.02483651 | 0.02483651 | 0.02483651 | 0.02483651 | 0.02483651 | 0.02483651 | 0.02483651 | 0.02483651 | 0.02483651 | 0.02483651 | 0.02483651 | 0.02483651 | 0.02483651 | 0.02483651 | 0.02483651 | 0.02483651 | 0.02483651 | 0.02483651 | 0.02483651 | 0.02483651 | 0.02388961 | 0.02388961 | 0.02388961 | 0.01664331 | 0.01664331 | 0.01468699 | 0.01012144 | 0.002527748 | 0 | 0 | 0 | 0.01458034 | 0.009934268
1537 | 371.3533 | 0.001023369 | 0 | 768.5 | -768.5 | 0 | 0 | 0.004046739 | 0.006125054 | 0.01019392 | 0.0131968 | 0.01470747 | 0.01571036 | 0.02057834 | 0.02491298 | 0.02491298 | 0.02585988 | 0.02585988 | 0.02585988 | 0.02585988 | 0.02585988 | 0.02585988 | 0.02585988 | 0.02585988 | 0.02585988 | 0.02585988 | 0.02585988 | 0.02585988 | 0.02585988 | 0.02585988 | 0.02585988 | 0.02585988 | 0.02585988 | 0.02585988 | 0.02585988 | 0.02585988 | 0.02585988 | 0.02585988 | 0.02585988 | 0.02585988 | 0.02585988 | 0.02585988 | 0.02585988 | 0.02585988 | 0.02585988 | 0.02585988 | 0.02585988 | 0.02585988 | 0.02585988 | 0.02585988 | 0.02585988 | 0.02585988 | 0.02585988 | 0.02585988 | 0.02585988 | 0.02585988 | 0.02585988 | 0.02585988 | 0.02585988 | 0.02491298 | 0.02491298 | 0.02491298 | 0.01766668 | 0.01766668 | 0.01571036 | 0.01114481 | 0.002527748 | 0 | 0 | 0 | 0.01345651 | 0.01135584
1534 | 386.5894 | 0.001065356 | 10 | 777 | -757 | 0 | 0 | 0.004046739 | 0.006125054 | 0.01125927 | 0.01426216 | 0.01577283 | 0.01677572 | 0.0216437 | 0.02597834 | 0.02597834 | 0.02692524 | 0.02692524 | 0.02692524 | 0.02692524 | 0.02692524 | 0.02692524 | 0.02692524 | 0.02692524 | 0.02692524 | 0.02692524 | 0.02692524 | 0.02692524 | 0.02692524 | 0.02692524 | 0.02692524 | 0.02692524 | 0.02692524 | 0.02692524 | 0.02692524 | 0.02692524 | 0.02692524 | 0.02692524 | 0.02692524 | 0.02692524 | 0.02692524 | 0.02692524 | 0.02692524 | 0.02692524 | 0.02692524 | 0.02692524 | 0.02692524 | 0.02692524 | 0.02692524 | 0.02692524 | 0.02692524 | 0.02692524 | 0.02692524 | 0.02692524 | 0.02692524 | 0.02692524 | 0.02692524 | 0.02692524 | 0.02692524 | 0.02597834 | 0.02597834 | 0.02597834 | 0.01873204 | 0.01873204 | 0.01677572 | 0.01221016 | 0.003593104 | 0 | 0 | 0 | 0.01241205 | 0.0128082
1534 | 373.0085 | 0.00102793 | 20 | 787 | -747 | 0 | 0 | 0.004046739 | 0.006125054 | 0.01125927 | 0.01529009 | 0.01680076 | 0.01780365 | 0.02267163 | 0.02700627 | 0.02700627 | 0.02795317 | 0.02795317 | 0.02795317 | 0.02795317 | 0.02795317 | 0.02795317 | 0.02795317 | 0.02795317 | 0.02795317 | 0.02795317 | 0.02795317 | 0.02795317 | 0.02795317 | 0.02795317 | 0.02795317 | 0.02795317 | 0.02795317 | 0.02795317 | 0.02795317 | 0.02795317 | 0.02795317 | 0.02795317 | 0.02795317 | 0.02795317 | 0.02795317 | 0.02795317 | 0.02795317 | 0.02795317 | 0.02795317 | 0.02795317 | 0.02795317 | 0.02795317 | 0.02795317 | 0.02795317 | 0.02795317 | 0.02795317 | 0.02795317 | 0.02795317 | 0.02795317 | 0.02795317 | 0.02795317 | 0.02795317 | 0.02795317 | 0.02700627 | 0.02700627 | 0.02700627 | 0.01975997 | 0.01975997 | 0.01780365 | 0.01323809 | 0.004621035 | 0 | 0 | 0 | 0.01184668 | 0.01451687
1534 | 404.8438 | 0.001115661 | 30 | 797 | -737 | 0 | 0 | 0.004046739 | 0.006125054 | 0.01125927 | 0.01640575 | 0.01791642 | 0.01891931 | 0.02378729 | 0.02812193 | 0.02812193 | 0.02906883 | 0.02906883 | 0.02906883 | 0.02906883 | 0.02906883 | 0.02906883 | 0.02906883 | 0.02906883 | 0.02906883 | 0.02906883 | 0.02906883 | 0.02906883 | 0.02906883 | 0.02906883 | 0.02906883 | 0.02906883 | 0.02906883 | 0.02906883 | 0.02906883 | 0.02906883 | 0.02906883 | 0.02906883 | 0.02906883 | 0.02906883 | 0.02906883 | 0.02906883 | 0.02906883 | 0.02906883 | 0.02906883 | 0.02906883 | 0.02906883 | 0.02906883 | 0.02906883 | 0.02906883 | 0.02906883 | 0.02906883 | 0.02906883 | 0.02906883 | 0.02906883 | 0.02906883 | 0.02906883 | 0.02906883 | 0.02906883 | 0.02812193 | 0.02812193 | 0.02812193 | 0.02087563 | 0.02087563 | 0.01891931 | 0.01435376 | 0.005736696 | 0 | 0 | 0 | 0.01128131 | 0.01756593
1511 | 559.6534 | 0.001542283 | 40 | 795.5 | -715.5 | 0 | 0 | 0.004046739 | 0.006125054 | 0.01125927 | 0.01640575 | 0.0194587 | 0.02046159 | 0.02532957 | 0.02966421 | 0.02966421 | 0.03061111 | 0.03061111 | 0.03061111 | 0.03061111 | 0.03061111 | 0.03061111 | 0.03061111 | 0.03061111 | 0.03061111 | 0.03061111 | 0.03061111 | 0.03061111 | 0.03061111 | 0.03061111 | 0.03061111 | 0.03061111 | 0.03061111 | 0.03061111 | 0.03061111 | 0.03061111 | 0.03061111 | 0.03061111 | 0.03061111 | 0.03061111 | 0.03061111 | 0.03061111 | 0.03061111 | 0.03061111 | 0.03061111 | 0.03061111 | 0.03061111 | 0.03061111 | 0.03061111 | 0.03061111 | 0.03061111 | 0.03061111 | 0.03061111 | 0.03061111 | 0.03061111 | 0.03061111 | 0.03061111 | 0.03061111 | 0.03061111 | 0.02966421 | 0.02966421 | 0.02966421 | 0.02241791 | 0.02241791 | 0.02046159 | 0.01589604 | 0.007278979 | 0 | 0 | 0 | 0.01043102 | 0.01708219
1511 | 553.8852 | 0.001526387 | 30 | 785.5 | -725.5 | 0 | 0 | 0.004046739 | 0.006125054 | 0.01125927 | 0.01793214 | 0.02098509 | 0.02198798 | 0.02685596 | 0.0311906 | 0.0311906 | 0.0321375 | 0.0321375 | 0.0321375 | 0.0321375 | 0.0321375 | 0.0321375 | 0.0321375 | 0.0321375 | 0.0321375 | 0.0321375 | 0.0321375 | 0.0321375 | 0.0321375 | 0.0321375 | 0.0321375 | 0.0321375 | 0.0321375 | 0.0321375 | 0.0321375 | 0.0321375 | 0.0321375 | 0.0321375 | 0.0321375 | 0.0321375 | 0.0321375 | 0.0321375 | 0.0321375 | 0.0321375 | 0.0321375 | 0.0321375 | 0.0321375 | 0.0321375 | 0.0321375 | 0.0321375 | 0.0321375 | 0.0321375 | 0.0321375 | 0.0321375 | 0.0321375 | 0.0321375 | 0.0321375 | 0.0321375 | 0.0321375 | 0.0311906 | 0.0311906 | 0.0311906 | 0.0239443 | 0.0239443 | 0.02198798 | 0.01742243 | 0.008805366 | 0 | 0 | 0 | 0.01080635 | 0.01426057
1511 | 569.755 | 0.001570121 | 20 | 775.5 | -735.5 | 0 | 0 | 0.004046739 | 0.006125054 | 0.01125927 | 0.01950226 | 0.02255521 | 0.0235581 | 0.02842608 | 0.03276072 | 0.03276072 | 0.03370762 | 0.03370762 | 0.03370762 | 0.03370762 | 0.03370762 | 0.03370762 | 0.03370762 | 0.03370762 | 0.03370762 | 0.03370762 | 0.03370762 | 0.03370762 | 0.03370762 | 0.03370762 | 0.03370762 | 0.03370762 | 0.03370762 | 0.03370762 | 0.03370762 | 0.03370762 | 0.03370762 | 0.03370762 | 0.03370762 | 0.03370762 | 0.03370762 | 0.03370762 | 0.03370762 | 0.03370762 | 0.03370762 | 0.03370762 | 0.03370762 | 0.03370762 | 0.03370762 | 0.03370762 | 0.03370762 | 0.03370762 | 0.03370762 | 0.03370762 | 0.03370762 | 0.03370762 | 0.03370762 | 0.03370762 | 0.03370762 | 0.03276072 | 0.03276072 | 0.03276072 | 0.02551442 | 0.02551442 | 0.0235581 | 0.01899255 | 0.01037549 | 0 | 0 | 0 | 0.01124153 | 0.0125519
1511 | 554.9231 | 0.001529247 | 10 | 765.5 | -745.5 | 0 | 0 | 0.004046739 | 0.006125054 | 0.01125927 | 0.02103151 | 0.02408446 | 0.02508735 | 0.02995533 | 0.03428997 | 0.03428997 | 0.03523687 | 0.03523687 | 0.03523687 | 0.03523687 | 0.03523687 | 0.03523687 | 0.03523687 | 0.03523687 | 0.03523687 | 0.03523687 | 0.03523687 | 0.03523687 | 0.03523687 | 0.03523687 | 0.03523687 | 0.03523687 | 0.03523687 | 0.03523687 | 0.03523687 | 0.03523687 | 0.03523687 | 0.03523687 | 0.03523687 | 0.03523687 | 0.03523687 | 0.03523687 | 0.03523687 | 0.03523687 | 0.03523687 | 0.03523687 | 0.03523687 | 0.03523687 | 0.03523687 | 0.03523687 | 0.03523687 | 0.03523687 | 0.03523687 | 0.03523687 | 0.03523687 | 0.03523687 | 0.03523687 | 0.03523687 | 0.03523687 | 0.03428997 | 0.03428997 | 0.03428997 | 0.02704367 | 0.02704367 | 0.02508735 | 0.0205218 | 0.01037549 | 0 | 0 | 0 | 0.0123841 | 0.01084324
1511 | 549.719 | 0.001514906 | 0 | 755.5 | -755.5 | 0 | 0 | 0.004046739 | 0.006125054 | 0.01277418 | 0.02254641 | 0.02559937 | 0.02660225 | 0.03147023 | 0.03580488 | 0.03580488 | 0.03675178 | 0.03675178 | 0.03675178 | 0.03675178 | 0.03675178 | 0.03675178 | 0.03675178 | 0.03675178 | 0.03675178 | 0.03675178 | 0.03675178 | 0.03675178 | 0.03675178 | 0.03675178 | 0.03675178 | 0.03675178 | 0.03675178 | 0.03675178 | 0.03675178 | 0.03675178 | 0.03675178 | 0.03675178 | 0.03675178 | 0.03675178 | 0.03675178 | 0.03675178 | 0.03675178 | 0.03675178 | 0.03675178 | 0.03675178 | 0.03675178 | 0.03675178 | 0.03675178 | 0.03675178 | 0.03675178 | 0.03675178 | 0.03675178 | 0.03675178 | 0.03675178 | 0.03675178 | 0.03675178 | 0.03675178 | 0.03675178 | 0.03580488 | 0.03580488 | 0.03580488 | 0.02855857 | 0.02855857 | 0.02660225 | 0.0220367 | 0.01037549 | 0 | 0 | 0 | 0.01352667 | 0.009714621
1511 | 535.9563 | 0.001476979 | -10 | 745.5 | -765.5 | 0 | 0 | 0.004046739 | 0.006125054 | 0.01425116 | 0.02402339 | 0.02707635 | 0.02807923 | 0.03294721 | 0.03728185 | 0.03728185 | 0.03822875 | 0.03822875 | 0.03822875 | 0.03822875 | 0.03822875 | 0.03822875 | 0.03822875 | 0.03822875 | 0.03822875 | 0.03822875 | 0.03822875 | 0.03822875 | 0.03822875 | 0.03822875 | 0.03822875 | 0.03822875 | 0.03822875 | 0.03822875 | 0.03822875 | 0.03822875 | 0.03822875 | 0.03822875 | 0.03822875 | 0.03822875 | 0.03822875 | 0.03822875 | 0.03822875 | 0.03822875 | 0.03822875 | 0.03822875 | 0.03822875 | 0.03822875 | 0.03822875 | 0.03822875 | 0.03822875 | 0.03822875 | 0.03822875 | 0.03822875 | 0.03822875 | 0.03822875 | 0.03822875 | 0.03822875 | 0.03822875 | 0.03728185 | 0.03728185 | 0.03728185 | 0.03003555 | 0.03003555 | 0.02807923 | 0.0220367 | 0.01037549 | 0 | 0 | 0 | 0.01569021 | 0.008982465
1511 | 539.4398 | 0.001486579 | -20 | 735.5 | -775.5 | 0 | 0 | 0.004046739 | 0.007611633 | 0.01573774 | 0.02550997 | 0.02856292 | 0.02956581 | 0.03443379 | 0.03876843 | 0.03876843 | 0.03971533 | 0.03971533 | 0.03971533 | 0.03971533 | 0.03971533 | 0.03971533 | 0.03971533 | 0.03971533 | 0.03971533 | 0.03971533 | 0.03971533 | 0.03971533 | 0.03971533 | 0.03971533 | 0.03971533 | 0.03971533 | 0.03971533 | 0.03971533 | 0.03971533 | 0.03971533 | 0.03971533 | 0.03971533 | 0.03971533 | 0.03971533 | 0.03971533 | 0.03971533 | 0.03971533 | 0.03971533 | 0.03971533 | 0.03971533 | 0.03971533 | 0.03971533 | 0.03971533 | 0.03971533 | 0.03971533 | 0.03971533 | 0.03971533 | 0.03971533 | 0.03971533 | 0.03971533 | 0.03971533 | 0.03971533 | 0.03971533 | 0.03876843 | 0.03876843 | 0.03876843 | 0.03152213 | 0.03152213 | 0.02956581 | 0.0220367 | 0.01037549 | 0 | 0 | 0 | 0.01934749 | 0.008250309
1511 | 565.8171 | 0.001559269 | -30 | 725.5 | -785.5 | 0 | 0 | 0.004046739 | 0.009170902 | 0.01729701 | 0.02706924 | 0.03012219 | 0.03112508 | 0.03599306 | 0.0403277 | 0.0403277 | 0.0412746 | 0.0412746 | 0.0412746 | 0.0412746 | 0.0412746 | 0.0412746 | 0.0412746 | 0.0412746 | 0.0412746 | 0.0412746 | 0.0412746 | 0.0412746 | 0.0412746 | 0.0412746 | 0.0412746 | 0.0412746 | 0.0412746 | 0.0412746 | 0.0412746 | 0.0412746 | 0.0412746 | 0.0412746 | 0.0412746 | 0.0412746 | 0.0412746 | 0.0412746 | 0.0412746 | 0.0412746 | 0.0412746 | 0.0412746 | 0.0412746 | 0.0412746 | 0.0412746 | 0.0412746 | 0.0412746 | 0.0412746 | 0.0412746 | 0.0412746 | 0.0412746 | 0.0412746 | 0.0412746 | 0.0412746 | 0.0412746 | 0.0403277 | 0.0403277 | 0.0403277 | 0.0330814 | 0.0330814 | 0.03112508 | 0.0220367 | 0.01037549 | 0 | 0 | 0 | 0.02300476 | 0.008193201
1511 | 560.5222 | 0.001544677 | -40 | 715.5 | -795.5 | 0 | 0 | 0.004046739 | 0.01071558 | 0.01884168 | 0.02861392 | 0.03166687 | 0.03266976 | 0.03753774 | 0.04187238 | 0.04187238 | 0.04281928 | 0.04281928 | 0.04281928 | 0.04281928 | 0.04281928 | 0.04281928 | 0.04281928 | 0.04281928 | 0.04281928 | 0.04281928 | 0.04281928 | 0.04281928 | 0.04281928 | 0.04281928 | 0.04281928 | 0.04281928 | 0.04281928 | 0.04281928 | 0.04281928 | 0.04281928 | 0.04281928 | 0.04281928 | 0.04281928 | 0.04281928 | 0.04281928 | 0.04281928 | 0.04281928 | 0.04281928 | 0.04281928 | 0.04281928 | 0.04281928 | 0.04281928 | 0.04281928 | 0.04281928 | 0.04281928 | 0.04281928 | 0.04281928 | 0.04281928 | 0.04281928 | 0.04281928 | 0.04281928 | 0.04281928 | 0.04281928 | 0.04187238 | 0.04187238 | 0.04187238 | 0.03462608 | 0.03462608 | 0.03112508 | 0.0220367 | 0.01037549 | 0 | 0 | 0 | 0.02620984 | 0.008193201
1511 | 538.5407 | 0.001484101 | -30 | 725.5 | -785.5 | 0 | 0 | 0.004046739 | 0.01219968 | 0.02032578 | 0.03009802 | 0.03315097 | 0.03415386 | 0.03902184 | 0.04335648 | 0.04335648 | 0.04430338 | 0.04430338 | 0.04430338 | 0.04430338 | 0.04430338 | 0.04430338 | 0.04430338 | 0.04430338 | 0.04430338 | 0.04430338 | 0.04430338 | 0.04430338 | 0.04430338 | 0.04430338 | 0.04430338 | 0.04430338 | 0.04430338 | 0.04430338 | 0.04430338 | 0.04430338 | 0.04430338 | 0.04430338 | 0.04430338 | 0.04430338 | 0.04430338 | 0.04430338 | 0.04430338 | 0.04430338 | 0.04430338 | 0.04430338 | 0.04430338 | 0.04430338 | 0.04430338 | 0.04430338 | 0.04430338 | 0.04430338 | 0.04430338 | 0.04430338 | 0.04430338 | 0.04430338 | 0.04430338 | 0.04430338 | 0.04430338 | 0.04335648 | 0.04335648 | 0.04335648 | 0.03611018 | 0.03611018 | 0.03260918 | 0.0220367 | 0.01037549 | 0 | 0 | 0 | 0.02300476 | 0.008193201
1511 | 556.0329 | 0.001532306 | -20 | 735.5 | -775.5 | 0 | 0 | 0.004046739 | 0.01373199 | 0.02185809 | 0.03163033 | 0.03468328 | 0.03568617 | 0.04055414 | 0.04488879 | 0.04488879 | 0.04583569 | 0.04583569 | 0.04583569 | 0.04583569 | 0.04583569 | 0.04583569 | 0.04583569 | 0.04583569 | 0.04583569 | 0.04583569 | 0.04583569 | 0.04583569 | 0.04583569 | 0.04583569 | 0.04583569 | 0.04583569 | 0.04583569 | 0.04583569 | 0.04583569 | 0.04583569 | 0.04583569 | 0.04583569 | 0.04583569 | 0.04583569 | 0.04583569 | 0.04583569 | 0.04583569 | 0.04583569 | 0.04583569 | 0.04583569 | 0.04583569 | 0.04583569 | 0.04583569 | 0.04583569 | 0.04583569 | 0.04583569 | 0.04583569 | 0.04583569 | 0.04583569 | 0.04583569 | 0.04583569 | 0.04583569 | 0.04583569 | 0.04488879 | 0.04488879 | 0.04488879 | 0.03764249 | 0.03764249 | 0.03414149 | 0.0220367 | 0.01037549 | 0 | 0 | 0 | 0.01934749 | 0.008295401
1511 | 542.5419 | 0.001495128 | -10 | 745.5 | -765.5 | 0 | 0 | 0.004046739 | 0.01373199 | 0.02335322 | 0.03312545 | 0.0361784 | 0.03718129 | 0.04204927 | 0.04638391 | 0.04638391 | 0.04733081 | 0.04733081 | 0.04733081 | 0.04733081 | 0.04733081 | 0.04733081 | 0.04733081 | 0.04733081 | 0.04733081 | 0.04733081 | 0.04733081 | 0.04733081 | 0.04733081 | 0.04733081 | 0.04733081 | 0.04733081 | 0.04733081 | 0.04733081 | 0.04733081 | 0.04733081 | 0.04733081 | 0.04733081 | 0.04733081 | 0.04733081 | 0.04733081 | 0.04733081 | 0.04733081 | 0.04733081 | 0.04733081 | 0.04733081 | 0.04733081 | 0.04733081 | 0.04733081 | 0.04733081 | 0.04733081 | 0.04733081 | 0.04733081 | 0.04733081 | 0.04733081 | 0.04733081 | 0.04733081 | 0.04733081 | 0.04733081 | 0.04638391 | 0.04638391 | 0.04638391 | 0.03913761 | 0.03913761 | 0.03563662 | 0.0220367 | 0.01037549 | 0 | 0 | 0 | 0.01569021 | 0.009605655
1511 | 554.2574 | 0.001527413 | 0 | 755.5 | -755.5 | 0 | 0 | 0.004046739 | 0.01373199 | 0.02488063 | 0.03465287 | 0.03770582 | 0.03870871 | 0.04357668 | 0.04791133 | 0.04791133 | 0.04885823 | 0.04885823 | 0.04885823 | 0.04885823 | 0.04885823 | 0.04885823 | 0.04885823 | 0.04885823 | 0.04885823 | 0.04885823 | 0.04885823 | 0.04885823 | 0.04885823 | 0.04885823 | 0.04885823 | 0.04885823 | 0.04885823 | 0.04885823 | 0.04885823 | 0.04885823 | 0.04885823 | 0.04885823 | 0.04885823 | 0.04885823 | 0.04885823 | 0.04885823 | 0.04885823 | 0.04885823 | 0.04885823 | 0.04885823 | 0.04885823 | 0.04885823 | 0.04885823 | 0.04885823 | 0.04885823 | 0.04885823 | 0.04885823 | 0.04885823 | 0.04885823 | 0.04885823 | 0.04885823 | 0.04885823 | 0.04885823 | 0.04791133 | 0.04791133 | 0.04791133 | 0.04066503 | 0.04066503 | 0.03716403 | 0.02356411 | 0.01037549 | 0 | 0 | 0 | 0.01352667 | 0.01091591
1511 | 549.7633 | 0.001515028 | 10 | 765.5 | -745.5 | 0 | 0 | 0.004046739 | 0.01373199 | 0.02488063 | 0.03616789 | 0.03922085 | 0.04022373 | 0.04509171 | 0.04942636 | 0.04942636 | 0.05037326 | 0.05037326 | 0.05037326 | 0.05037326 | 0.05037326 | 0.05037326 | 0.05037326 | 0.05037326 | 0.05037326 | 0.05037326 | 0.05037326 | 0.05037326 | 0.05037326 | 0.05037326 | 0.05037326 | 0.05037326 | 0.05037326 | 0.05037326 | 0.05037326 | 0.05037326 | 0.05037326 | 0.05037326 | 0.05037326 | 0.05037326 | 0.05037326 | 0.05037326 | 0.05037326 | 0.05037326 | 0.05037326 | 0.05037326 | 0.05037326 | 0.05037326 | 0.05037326 | 0.05037326 | 0.05037326 | 0.05037326 | 0.05037326 | 0.05037326 | 0.05037326 | 0.05037326 | 0.05037326 | 0.05037326 | 0.05037326 | 0.04942636 | 0.04942636 | 0.04942636 | 0.04218005 | 0.04218005 | 0.03867906 | 0.02507914 | 0.01037549 | 0 | 0 | 0 | 0.0123841 | 0.01376065
1511 | 543.7087 | 0.001498343 | 20 | 775.5 | -735.5 | 0 | 0 | 0.004046739 | 0.01373199 | 0.02488063 | 0.03766624 | 0.04071919 | 0.04172208 | 0.04659006 | 0.0509247 | 0.0509247 | 0.0518716 | 0.0518716 | 0.0518716 | 0.0518716 | 0.0518716 | 0.0518716 | 0.0518716 | 0.0518716 | 0.0518716 | 0.0518716 | 0.0518716 | 0.0518716 | 0.0518716 | 0.0518716 | 0.0518716 | 0.0518716 | 0.0518716 | 0.0518716 | 0.0518716 | 0.0518716 | 0.0518716 | 0.0518716 | 0.0518716 | 0.0518716 | 0.0518716 | 0.0518716 | 0.0518716 | 0.0518716 | 0.0518716 | 0.0518716 | 0.0518716 | 0.0518716 | 0.0518716 | 0.0518716 | 0.0518716 | 0.0518716 | 0.0518716 | 0.0518716 | 0.0518716 | 0.0518716 | 0.0518716 | 0.0518716 | 0.0518716 | 0.0509247 | 0.0509247 | 0.0509247 | 0.0436784 | 0.0436784 | 0.0401774 | 0.02657749 | 0.01187383 | 0 | 0 | 0 | 0.01124153 | 0.01885044
1511 | 555.7134 | 0.001531425 | 30 | 785.5 | -725.5 | 0 | 0 | 0.004046739 | 0.01373199 | 0.02488063 | 0.03919766 | 0.04225061 | 0.0432535 | 0.04812148 | 0.05245612 | 0.05245612 | 0.05340302 | 0.05340302 | 0.05340302 | 0.05340302 | 0.05340302 | 0.05340302 | 0.05340302 | 0.05340302 | 0.05340302 | 0.05340302 | 0.05340302 | 0.05340302 | 0.05340302 | 0.05340302 | 0.05340302 | 0.05340302 | 0.05340302 | 0.05340302 | 0.05340302 | 0.05340302 | 0.05340302 | 0.05340302 | 0.05340302 | 0.05340302 | 0.05340302 | 0.05340302 | 0.05340302 | 0.05340302 | 0.05340302 | 0.05340302 | 0.05340302 | 0.05340302 | 0.05340302 | 0.05340302 | 0.05340302 | 0.05340302 | 0.05340302 | 0.05340302 | 0.05340302 | 0.05340302 | 0.05340302 | 0.05340302 | 0.05340302 | 0.05245612 | 0.05245612 | 0.05245612 | 0.04520982 | 0.04520982 | 0.04170883 | 0.02810891 | 0.01340526 | 0 | 0 | 0 | 0.01080635 | 0.02394023
1511 | 549.6192 | 0.001514631 | 40 | 795.5 | -715.5 | 0 | 0 | 0.004046739 | 0.01373199 | 0.02488063 | 0.03919766 | 0.04376525 | 0.04476813 | 0.04963611 | 0.05397075 | 0.05397075 | 0.05491766 | 0.05491766 | 0.05491766 | 0.05491766 | 0.05491766 | 0.05491766 | 0.05491766 | 0.05491766 | 0.05491766 | 0.05491766 | 0.05491766 | 0.05491766 | 0.05491766 | 0.05491766 | 0.05491766 | 0.05491766 | 0.05491766 | 0.05491766 | 0.05491766 | 0.05491766 | 0.05491766 | 0.05491766 | 0.05491766 | 0.05491766 | 0.05491766 | 0.05491766 | 0.05491766 | 0.05491766 | 0.05491766 | 0.05491766 | 0.05491766 | 0.05491766 | 0.05491766 | 0.05491766 | 0.05491766 | 0.05491766 | 0.05491766 | 0.05491766 | 0.05491766 | 0.05491766 | 0.05491766 | 0.05491766 | 0.05491766 | 0.05397075 | 0.05397075 | 0.05397075 | 0.04672445 | 0.04672445 | 0.04322346 | 0.02962354 | 0.01491989 | 0 | 0 | 0 | 0.01043102 | 0.02933322
1511 | 561.2826 | 0.001546773 | 30 | 785.5 | -725.5 | 0 | 0 | 0.004046739 | 0.01373199 | 0.02488063 | 0.04074444 | 0.04531202 | 0.04631491 | 0.05118289 | 0.05551753 | 0.05551753 | 0.05646443 | 0.05646443 | 0.05646443 | 0.05646443 | 0.05646443 | 0.05646443 | 0.05646443 | 0.05646443 | 0.05646443 | 0.05646443 | 0.05646443 | 0.05646443 | 0.05646443 | 0.05646443 | 0.05646443 | 0.05646443 | 0.05646443 | 0.05646443 | 0.05646443 | 0.05646443 | 0.05646443 | 0.05646443 | 0.05646443 | 0.05646443 | 0.05646443 | 0.05646443 | 0.05646443 | 0.05646443 | 0.05646443 | 0.05646443 | 0.05646443 | 0.05646443 | 0.05646443 | 0.05646443 | 0.05646443 | 0.05646443 | 0.05646443 | 0.05646443 | 0.05646443 | 0.05646443 | 0.05646443 | 0.05646443 | 0.05646443 | 0.05551753 | 0.05551753 | 0.05551753 | 0.04827123 | 0.04827123 | 0.04477023 | 0.03117031 | 0.01646666 | 0 | 0 | 0 | 0.01080635 | 0.02394023
1505 | 489.269 | 0.001348319 | 20 | 772.5 | -732.5 | 0 | 0 | 0.004046739 | 0.01373199 | 0.02488063 | 0.04209275 | 0.04666034 | 0.04766323 | 0.0525312 | 0.05686585 | 0.05686585 | 0.05781275 | 0.05781275 | 0.05781275 | 0.05781275 | 0.05781275 | 0.05781275 | 0.05781275 | 0.05781275 | 0.05781275 | 0.05781275 | 0.05781275 | 0.05781275 | 0.05781275 | 0.05781275 | 0.05781275 | 0.05781275 | 0.05781275 | 0.05781275 | 0.05781275 | 0.05781275 | 0.05781275 | 0.05781275 | 0.05781275 | 0.05781275 | 0.05781275 | 0.05781275 | 0.05781275 | 0.05781275 | 0.05781275 | 0.05781275 | 0.05781275 | 0.05781275 | 0.05781275 | 0.05781275 | 0.05781275 | 0.05781275 | 0.05781275 | 0.05781275 | 0.05781275 | 0.05781275 | 0.05781275 | 0.05781275 | 0.05781275 | 0.05686585 | 0.05686585 | 0.05686585 | 0.04961955 | 0.04961955 | 0.04611855 | 0.03251863 | 0.01646666 | 0 | 0 | 0 | 0.01106909 | 0.0173235
1505 | 516.3894 | 0.001423057 | 10 | 762.5 | -742.5 | 0 | 0 | 0.004046739 | 0.01373199 | 0.02488063 | 0.04351581 | 0.04808339 | 0.04908628 | 0.05395426 | 0.0582889 | 0.0582889 | 0.0592358 | 0.0592358 | 0.0592358 | 0.0592358 | 0.0592358 | 0.0592358 | 0.0592358 | 0.0592358 | 0.0592358 | 0.0592358 | 0.0592358 | 0.0592358 | 0.0592358 | 0.0592358 | 0.0592358 | 0.0592358 | 0.0592358 | 0.0592358 | 0.0592358 | 0.0592358 | 0.0592358 | 0.0592358 | 0.0592358 | 0.0592358 | 0.0592358 | 0.0592358 | 0.0592358 | 0.0592358 | 0.0592358 | 0.0592358 | 0.0592358 | 0.0592358 | 0.0592358 | 0.0592358 | 0.0592358 | 0.0592358 | 0.0592358 | 0.0592358 | 0.0592358 | 0.0592358 | 0.0592358 | 0.0592358 | 0.0592358 | 0.0582889 | 0.0582889 | 0.0582889 | 0.0510426 | 0.0510426 | 0.04754161 | 0.03394169 | 0.01646666 | 0 | 0 | 0 | 0.01248234 | 0.01223372
1503 | 350.5932 | 0.0009661587 | 0 | 751.5 | -751.5 | 0 | 0 | 0.004046739 | 0.01373199 | 0.02584679 | 0.04448197 | 0.04904955 | 0.05005244 | 0.05492042 | 0.05925506 | 0.05925506 | 0.06020196 | 0.06020196 | 0.06020196 | 0.06020196 | 0.06020196 | 0.06020196 | 0.06020196 | 0.06020196 | 0.06020196 | 0.06020196 | 0.06020196 | 0.06020196 | 0.06020196 | 0.06020196 | 0.06020196 | 0.06020196 | 0.06020196 | 0.06020196 | 0.06020196 | 0.06020196 | 0.06020196 | 0.06020196 | 0.06020196 | 0.06020196 | 0.06020196 | 0.06020196 | 0.06020196 | 0.06020196 | 0.06020196 | 0.06020196 | 0.06020196 | 0.06020196 | 0.06020196 | 0.06020196 | 0.06020196 | 0.06020196 | 0.06020196 | 0.06020196 | 0.06020196 | 0.06020196 | 0.06020196 | 0.06020196 | 0.06020196 | 0.05925506 | 0.05925506 | 0.05925506 | 0.05200876 | 0.05200876 | 0.04850776 | 0.03490785 | 0.01646666 | 0 | 0 | 0 | 0.01402082 | 0.01039181
1467 | 643.7087 | 0.001773921 | -10 | 723.5 | -743.5 | 0 | 0 | 0.004046739 | 0.01373199 | 0.02584679 | 0.04625589 | 0.05082347 | 0.05182636 | 0.05669434 | 0.06102898 | 0.06102898 | 0.06197588 | 0.06197588 | 0.06197588 | 0.06197588 | 0.06197588 | 0.06197588 | 0.06197588 | 0.06197588 | 0.06197588 | 0.06197588 | 0.06197588 | 0.06197588 | 0.06197588 | 0.06197588 | 0.06197588 | 0.06197588 | 0.06197588 | 0.06197588 | 0.06197588 | 0.06197588 | 0.06197588 | 0.06197588 | 0.06197588 | 0.06197588 | 0.06197588 | 0.06197588 | 0.06197588 | 0.06197588 | 0.06197588 | 0.06197588 | 0.06197588 | 0.06197588 | 0.06197588 | 0.06197588 | 0.06197588 | 0.06197588 | 0.06197588 | 0.06197588 | 0.06197588 | 0.06197588 | 0.06197588 | 0.06197588 | 0.06197588 | 0.06102898 | 0.06102898 | 0.06102898 | 0.05378268 | 0.05378268 | 0.05028169 | 0.03490785 | 0.01646666 | 0 | 0 | 0 | 0.01265328 | 0.008193201
1467 | 583.5622 | 0.001608171 | -20 | 713.5 | -753.5 | 0 | 0 | 0.004046739 | 0.01373199 | 0.02745496 | 0.04786406 | 0.05243165 | 0.05343453 | 0.05830251 | 0.06263715 | 0.06263715 | 0.06358405 | 0.06358405 | 0.06358405 | 0.06358405 | 0.06358405 | 0.06358405 | 0.06358405 | 0.06358405 | 0.06358405 | 0.06358405 | 0.06358405 | 0.06358405 | 0.06358405 | 0.06358405 | 0.06358405 | 0.06358405 | 0.06358405 | 0.06358405 | 0.06358405 | 0.06358405 | 0.06358405 | 0.06358405 | 0.06358405 | 0.06358405 | 0.06358405 | 0.06358405 | 0.06358405 | 0.06358405 | 0.06358405 | 0.06358405 | 0.06358405 | 0.06358405 | 0.06358405 | 0.06358405 | 0.06358405 | 0.06358405 | 0.06358405 | 0.06358405 | 0.06358405 | 0.06358405 | 0.06358405 | 0.06358405 | 0.06358405 | 0.06263715 | 0.06263715 | 0.06263715 | 0.05539085 | 0.05539085 | 0.05028169 | 0.03490785 | 0.01646666 | 0 | 0 | 0 | 0.01436271 | 0.008193201
1467 | 582.3326 | 0.001604782 | -30 | 703.5 | -763.5 | 0 | 0 | 0.004046739 | 0.01373199 | 0.02905974 | 0.04946884 | 0.05403643 | 0.05503932 | 0.05990729 | 0.06424194 | 0.06424194 | 0.06518884 | 0.06518884 | 0.06518884 | 0.06518884 | 0.06518884 | 0.06518884 | 0.06518884 | 0.06518884 | 0.06518884 | 0.06518884 | 0.06518884 | 0.06518884 | 0.06518884 | 0.06518884 | 0.06518884 | 0.06518884 | 0.06518884 | 0.06518884 | 0.06518884 | 0.06518884 | 0.06518884 | 0.06518884 | 0.06518884 | 0.06518884 | 0.06518884 | 0.06518884 | 0.06518884 | 0.06518884 | 0.06518884 | 0.06518884 | 0.06518884 | 0.06518884 | 0.06518884 | 0.06518884 | 0.06518884 | 0.06518884 | 0.06518884 | 0.06518884 | 0.06518884 | 0.06518884 | 0.06518884 | 0.06518884 | 0.06518884 | 0.06424194 | 0.06424194 | 0.06424194 | 0.05699564 | 0.05699564 | 0.05028169 | 0.03490785 | 0.01646666 | 0 | 0 | 0 | 0.01729345 | 0.006972829
1477 | 604.9859 | 0.00166721 | -40 | 698.5 | -778.5 | 0 | 0 | 0.004046739 | 0.0153992 | 0.03072695 | 0.05113605 | 0.05570364 | 0.05670653 | 0.0615745 | 0.06590915 | 0.06590915 | 0.06685605 | 0.06685605 | 0.06685605 | 0.06685605 | 0.06685605 | 0.06685605 | 0.06685605 | 0.06685605 | 0.06685605 | 0.06685605 | 0.06685605 | 0.06685605 | 0.06685605 | 0.06685605 | 0.06685605 | 0.06685605 | 0.06685605 | 0.06685605 | 0.06685605 | 0.06685605 | 0.06685605 | 0.06685605 | 0.06685605 | 0.06685605 | 0.06685605 | 0.06685605 | 0.06685605 | 0.06685605 | 0.06685605 | 0.06685605 | 0.06685605 | 0.06685605 | 0.06685605 | 0.06685605 | 0.06685605 | 0.06685605 | 0.06685605 | 0.06685605 | 0.06685605 | 0.06685605 | 0.06685605 | 0.06685605 | 0.06685605 | 0.06590915 | 0.06590915 | 0.06590915 | 0.05866285 | 0.05866285 | 0.05028169 | 0.03490785 | 0.01646666 | 0 | 0 | 0 | 0.02875065 | 0.005616859
1461 | 548.3368 | 0.001511097 | -30 | 700.5 | -760.5 | 0 | 0 | 0.004046739 | 0.0153992 | 0.03223805 | 0.05264715 | 0.05721473 | 0.05821762 | 0.0630856 | 0.06742024 | 0.06742024 | 0.06836714 | 0.06836714 | 0.06836714 | 0.06836714 | 0.06836714 | 0.06836714 | 0.06836714 | 0.06836714 | 0.06836714 | 0.06836714 | 0.06836714 | 0.06836714 | 0.06836714 | 0.06836714 | 0.06836714 | 0.06836714 | 0.06836714 | 0.06836714 | 0.06836714 | 0.06836714 | 0.06836714 | 0.06836714 | 0.06836714 | 0.06836714 | 0.06836714 | 0.06836714 | 0.06836714 | 0.06836714 | 0.06836714 | 0.06836714 | 0.06836714 | 0.06836714 | 0.06836714 | 0.06836714 | 0.06836714 | 0.06836714 | 0.06836714 | 0.06836714 | 0.06836714 | 0.06836714 | 0.06836714 | 0.06836714 | 0.06836714 | 0.06742024 | 0.06742024 | 0.06742024 | 0.06017394 | 0.06017394 | 0.05028169 | 0.03490785 | 0.01646666 | 0 | 0 | 0 | 0.01555931 | 0.006159247
1486 | 260.0775 | 0.000716717 | -20 | 723 | -763 | 0 | 0 | 0.004046739 | 0.0153992 | 0.03295477 | 0.05336387 | 0.05793145 | 0.05893434 | 0.06380232 | 0.06813696 | 0.06813696 | 0.06908386 | 0.06908386 | 0.06908386 | 0.06908386 | 0.06908386 | 0.06908386 | 0.06908386 | 0.06908386 | 0.06908386 | 0.06908386 | 0.06908386 | 0.06908386 | 0.06908386 | 0.06908386 | 0.06908386 | 0.06908386 | 0.06908386 | 0.06908386 | 0.06908386 | 0.06908386 | 0.06908386 | 0.06908386 | 0.06908386 | 0.06908386 | 0.06908386 | 0.06908386 | 0.06908386 | 0.06908386 | 0.06908386 | 0.06908386 | 0.06908386 | 0.06908386 | 0.06908386 | 0.06908386 | 0.06908386 | 0.06908386 | 0.06908386 | 0.06908386 | 0.06908386 | 0.06908386 | 0.06908386 | 0.06908386 | 0.06908386 | 0.06813696 | 0.06813696 | 0.06813696 | 0.06089066 | 0.06089066 | 0.0509984 | 0.03490785 | 0.01646666 | 0 | 0 | 0 | 0.01691154 | 0.008193201
1461 | 414.3671 | 0.001141906 | -10 | 720.5 | -740.5 | 0 | 0 | 0.004046739 | 0.0153992 | 0.03295477 | 0.05450577 | 0.05907336 | 0.06007624 | 0.06494422 | 0.06927887 | 0.06927887 | 0.07022577 | 0.07022577 | 0.07022577 | 0.07022577 | 0.07022577 | 0.07022577 | 0.07022577 | 0.07022577 | 0.07022577 | 0.07022577 | 0.07022577 | 0.07022577 | 0.07022577 | 0.07022577 | 0.07022577 | 0.07022577 | 0.07022577 | 0.07022577 | 0.07022577 | 0.07022577 | 0.07022577 | 0.07022577 | 0.07022577 | 0.07022577 | 0.07022577 | 0.07022577 | 0.07022577 | 0.07022577 | 0.07022577 | 0.07022577 | 0.07022577 | 0.07022577 | 0.07022577 | 0.07022577 | 0.07022577 | 0.07022577 | 0.07022577 | 0.07022577 | 0.07022577 | 0.07022577 | 0.07022577 | 0.07022577 | 0.07022577 | 0.06927887 | 0.06927887 | 0.06927887 | 0.06203256 | 0.06203256 | 0.0509984 | 0.03490785 | 0.01646666 | 0 | 0 | 0 | 0.01214046 | 0.008193201
1461 | 395.6362 | 0.001090287 | 0 | 730.5 | -730.5 | 0 | 0 | 0.004046739 | 0.0153992 | 0.03295477 | 0.05559606 | 0.06016364 | 0.06116653 | 0.06603451 | 0.07036915 | 0.07036915 | 0.07131605 | 0.07131605 | 0.07131605 | 0.07131605 | 0.07131605 | 0.07131605 | 0.07131605 | 0.07131605 | 0.07131605 | 0.07131605 | 0.07131605 | 0.07131605 | 0.07131605 | 0.07131605 | 0.07131605 | 0.07131605 | 0.07131605 | 0.07131605 | 0.07131605 | 0.07131605 | 0.07131605 | 0.07131605 | 0.07131605 | 0.07131605 | 0.07131605 | 0.07131605 | 0.07131605 | 0.07131605 | 0.07131605 | 0.07131605 | 0.07131605 | 0.07131605 | 0.07131605 | 0.07131605 | 0.07131605 | 0.07131605 | 0.07131605 | 0.07131605 | 0.07131605 | 0.07131605 | 0.07131605 | 0.07131605 | 0.07131605 | 0.07036915 | 0.07036915 | 0.07036915 | 0.06312285 | 0.06312285 | 0.05208869 | 0.03490785 | 0.01646666 | 0 | 0 | 0 | 0.01099402 | 0.008193201
1461 | 396.2343 | 0.001091936 | 10 | 740.5 | -720.5 | 0 | 0 | 0.004046739 | 0.0153992 | 0.03295477 | 0.05559606 | 0.06125558 | 0.06225847 | 0.06712645 | 0.07146109 | 0.07146109 | 0.07240799 | 0.07240799 | 0.07240799 | 0.07240799 | 0.07240799 | 0.07240799 | 0.07240799 | 0.07240799 | 0.07240799 | 0.07240799 | 0.07240799 | 0.07240799 | 0.07240799 | 0.07240799 | 0.07240799 | 0.07240799 | 0.07240799 | 0.07240799 | 0.07240799 | 0.07240799 | 0.07240799 | 0.07240799 | 0.07240799 | 0.07240799 | 0.07240799 | 0.07240799 | 0.07240799 | 0.07240799 | 0.07240799 | 0.07240799 | 0.07240799 | 0.07240799 | 0.07240799 | 0.07240799 | 0.07240799 | 0.07240799 | 0.07240799 | 0.07240799 | 0.07240799 | 0.07240799 | 0.07240799 | 0.07240799 | 0.07240799 | 0.07146109 | 0.07146109 | 0.07146109 | 0.06421479 | 0.06421479 | 0.05318063 | 0.03490785 | 0.01646666 | 0 | 0 | 0 | 0.01061869 | 0.01058008
1461 | 397.1622 | 0.001094493 | 20 | 750.5 | -710.5 | 0 | 0 | 0.004046739 | 0.0153992 | 0.03295477 | 0.05559606 | 0.06235007 | 0.06335296 | 0.06822094 | 0.07255558 | 0.07255558 | 0.07350248 | 0.07350248 | 0.07350248 | 0.07350248 | 0.07350248 | 0.07350248 | 0.07350248 | 0.07350248 | 0.07350248 | 0.07350248 | 0.07350248 | 0.07350248 | 0.07350248 | 0.07350248 | 0.07350248 | 0.07350248 | 0.07350248 | 0.07350248 | 0.07350248 | 0.07350248 | 0.07350248 | 0.07350248 | 0.07350248 | 0.07350248 | 0.07350248 | 0.07350248 | 0.07350248 | 0.07350248 | 0.07350248 | 0.07350248 | 0.07350248 | 0.07350248 | 0.07350248 | 0.07350248 | 0.07350248 | 0.07350248 | 0.07350248 | 0.07350248 | 0.07350248 | 0.07350248 | 0.07350248 | 0.07350248 | 0.07350248 | 0.07255558 | 0.07255558 | 0.07255558 | 0.06530928 | 0.06530928 | 0.05427512 | 0.03600234 | 0.01646666 | 0 | 0 | 0 | 0.01024335 | 0.01470963
1461 | 379.7844 | 0.001046603 | 30 | 760.5 | -700.5 | 0 | 0 | 0.004046739 | 0.0153992 | 0.03295477 | 0.05559606 | 0.06339668 | 0.06439956 | 0.06926754 | 0.07360218 | 0.07360218 | 0.07454909 | 0.07454909 | 0.07454909 | 0.07454909 | 0.07454909 | 0.07454909 | 0.07454909 | 0.07454909 | 0.07454909 | 0.07454909 | 0.07454909 | 0.07454909 | 0.07454909 | 0.07454909 | 0.07454909 | 0.07454909 | 0.07454909 | 0.07454909 | 0.07454909 | 0.07454909 | 0.07454909 | 0.07454909 | 0.07454909 | 0.07454909 | 0.07454909 | 0.07454909 | 0.07454909 | 0.07454909 | 0.07454909 | 0.07454909 | 0.07454909 | 0.07454909 | 0.07454909 | 0.07454909 | 0.07454909 | 0.07454909 | 0.07454909 | 0.07454909 | 0.07454909 | 0.07454909 | 0.07454909 | 0.07454909 | 0.07454909 | 0.07360218 | 0.07360218 | 0.07360218 | 0.06635588 | 0.06635588 | 0.05532172 | 0.03704895 | 0.01646666 | 0 | 0 | 0 | 0.008783135 | 0.01883919
1461 | 372.5474 | 0.00102666 | 40 | 770.5 | -690.5 | 0 | 0 | 0.004046739 | 0.0153992 | 0.03295477 | 0.05559606 | 0.06339668 | 0.06542622 | 0.0702942 | 0.07462884 | 0.07462884 | 0.07557574 | 0.07557574 | 0.07557574 | 0.07557574 | 0.07557574 | 0.07557574 | 0.07557574 | 0.07557574 | 0.07557574 | 0.07557574 | 0.07557574 | 0.07557574 | 0.07557574 | 0.07557574 | 0.07557574 | 0.07557574 | 0.07557574 | 0.07557574 | 0.07557574 | 0.07557574 | 0.07557574 | 0.07557574 | 0.07557574 | 0.07557574 | 0.07557574 | 0.07557574 | 0.07557574 | 0.07557574 | 0.07557574 | 0.07557574 | 0.07557574 | 0.07557574 | 0.07557574 | 0.07557574 | 0.07557574 | 0.07557574 | 0.07557574 | 0.07557574 | 0.07557574 | 0.07557574 | 0.07557574 | 0.07557574 | 0.07557574 | 0.07462884 | 0.07462884 | 0.07462884 | 0.06738254 | 0.06738254 | 0.05634838 | 0.03807561 | 0.01646666 | 0 | 0 | 0 | 0.006961287 | 0.02542315
1461 | 411.5389 | 0.001134112 | 30 | 760.5 | -700.5 | 0 | 0 | 0.004046739 | 0.0153992 | 0.03295477 | 0.05559606 | 0.06453079 | 0.06656033 | 0.07142831 | 0.07576296 | 0.07576296 | 0.07670986 | 0.07670986 | 0.07670986 | 0.07670986 | 0.07670986 | 0.07670986 | 0.07670986 | 0.07670986 | 0.07670986 | 0.07670986 | 0.07670986 | 0.07670986 | 0.07670986 | 0.07670986 | 0.07670986 | 0.07670986 | 0.07670986 | 0.07670986 | 0.07670986 | 0.07670986 | 0.07670986 | 0.07670986 | 0.07670986 | 0.07670986 | 0.07670986 | 0.07670986 | 0.07670986 | 0.07670986 | 0.07670986 | 0.07670986 | 0.07670986 | 0.07670986 | 0.07670986 | 0.07670986 | 0.07670986 | 0.07670986 | 0.07670986 | 0.07670986 | 0.07670986 | 0.07670986 | 0.07670986 | 0.07670986 | 0.07670986 | 0.07576296 | 0.07576296 | 0.07576296 | 0.06851666 | 0.06851666 | 0.05748249 | 0.03920972 | 0.01646666 | 0 | 0 | 0 | 0.008783135 | 0.01883919
1461 | 383.2751 | 0.001056223 | 20 | 750.5 | -710.5 | 0 | 0 | 0.004046739 | 0.0153992 | 0.03295477 | 0.05559606 | 0.06558701 | 0.06761656 | 0.07248454 | 0.07681918 | 0.07681918 | 0.07776608 | 0.07776608 | 0.07776608 | 0.07776608 | 0.07776608 | 0.07776608 | 0.07776608 | 0.07776608 | 0.07776608 | 0.07776608 | 0.07776608 | 0.07776608 | 0.07776608 | 0.07776608 | 0.07776608 | 0.07776608 | 0.07776608 | 0.07776608 | 0.07776608 | 0.07776608 | 0.07776608 | 0.07776608 | 0.07776608 | 0.07776608 | 0.07776608 | 0.07776608 | 0.07776608 | 0.07776608 | 0.07776608 | 0.07776608 | 0.07776608 | 0.07776608 | 0.07776608 | 0.07776608 | 0.07776608 | 0.07776608 | 0.07776608 | 0.07776608 | 0.07776608 | 0.07776608 | 0.07776608 | 0.07776608 | 0.07776608 | 0.07681918 | 0.07681918 | 0.07681918 | 0.06957288 | 0.06957288 | 0.05853872 | 0.04026594 | 0.01646666 | 0 | 0 | 0 | 0.01033941 | 0.01470963
1461 | 378.4631 | 0.001042962 | 10 | 740.5 | -720.5 | 0 | 0 | 0.004046739 | 0.0153992 | 0.03295477 | 0.05559606 | 0.06662997 | 0.06865952 | 0.0735275 | 0.07786214 | 0.07786214 | 0.07880904 | 0.07880904 | 0.07880904 | 0.07880904 | 0.07880904 | 0.07880904 | 0.07880904 | 0.07880904 | 0.07880904 | 0.07880904 | 0.07880904 | 0.07880904 | 0.07880904 | 0.07880904 | 0.07880904 | 0.07880904 | 0.07880904 | 0.07880904 | 0.07880904 | 0.07880904 | 0.07880904 | 0.07880904 | 0.07880904 | 0.07880904 | 0.07880904 | 0.07880904 | 0.07880904 | 0.07880904 | 0.07880904 | 0.07880904 | 0.07880904 | 0.07880904 | 0.07880904 | 0.07880904 | 0.07880904 | 0.07880904 | 0.07880904 | 0.07880904 | 0.07880904 | 0.07880904 | 0.07880904 | 0.07880904 | 0.07880904 | 0.07786214 | 0.07786214 | 0.07786214 | 0.07061584 | 0.07061584 | 0.05958168 | 0.04026594 | 0.01646666 | 0 | 0 | 0 | 0.01109897 | 0.01058008
1454 | 339.4402 | 0.0009354234 | 0 | 727 | -727 | 0 | 0 | 0.004046739 | 0.0153992 | 0.03295477 | 0.05653148 | 0.0675654 | 0.06959494 | 0.07446292 | 0.07879756 | 0.07879756 | 0.07974446 | 0.07974446 | 0.07974446 | 0.07974446 | 0.07974446 | 0.07974446 | 0.07974446 | 0.07974446 | 0.07974446 | 0.07974446 | 0.07974446 | 0.07974446 | 0.07974446 | 0.07974446 | 0.07974446 | 0.07974446 | 0.07974446 | 0.07974446 | 0.07974446 | 0.07974446 | 0.07974446 | 0.07974446 | 0.07974446 | 0.07974446 | 0.07974446 | 0.07974446 | 0.07974446 | 0.07974446 | 0.07974446 | 0.07974446 | 0.07974446 | 0.07974446 | 0.07974446 | 0.07974446 | 0.07974446 | 0.07974446 | 0.07974446 | 0.07974446 | 0.07974446 | 0.07974446 | 0.07974446 | 0.07974446 | 0.07974446 | 0.07879756 | 0.07879756 | 0.07879756 | 0.07155126 | 0.07155126 | 0.0605171 | 0.04026594 | 0.01646666 | 0 | 0 | 0 | 0.01159269 | 0.008193201
1454 | 339.444 | 0.0009354339 | -10 | 717 | -737 | 0 | 0 | 0.004046739 | 0.0153992 | 0.03295477 | 0.05746692 | 0.06850083 | 0.07053038 | 0.07539836 | 0.079733 | 0.079733 | 0.0806799 | 0.0806799 | 0.0806799 | 0.0806799 | 0.0806799 | 0.0806799 | 0.0806799 | 0.0806799 | 0.0806799 | 0.0806799 | 0.0806799 | 0.0806799 | 0.0806799 | 0.0806799 | 0.0806799 | 0.0806799 | 0.0806799 | 0.0806799 | 0.0806799 | 0.0806799 | 0.0806799 | 0.0806799 | 0.0806799 | 0.0806799 | 0.0806799 | 0.0806799 | 0.0806799 | 0.0806799 | 0.0806799 | 0.0806799 | 0.0806799 | 0.0806799 | 0.0806799 | 0.0806799 | 0.0806799 | 0.0806799 | 0.0806799 | 0.0806799 | 0.0806799 | 0.0806799 | 0.0806799 | 0.0806799 | 0.0806799 | 0.079733 | 0.079733 | 0.079733 | 0.0724867 | 0.0724867 | 0.0605171 | 0.04026594 | 0.01646666 | 0 | 0 | 0 | 0.01312059 | 0.008193201
1445 | 407.2105 | 0.001122184 | -20 | 702.5 | -742.5 | 0 | 0 | 0.004046739 | 0.0153992 | 0.03295477 | 0.0585891 | 0.06962301 | 0.07165256 | 0.07652054 | 0.08085518 | 0.08085518 | 0.08180208 | 0.08180208 | 0.08180208 | 0.08180208 | 0.08180208 | 0.08180208 | 0.08180208 | 0.08180208 | 0.08180208 | 0.08180208 | 0.08180208 | 0.08180208 | 0.08180208 | 0.08180208 | 0.08180208 | 0.08180208 | 0.08180208 | 0.08180208 | 0.08180208 | 0.08180208 | 0.08180208 | 0.08180208 | 0.08180208 | 0.08180208 | 0.08180208 | 0.08180208 | 0.08180208 | 0.08180208 | 0.08180208 | 0.08180208 | 0.08180208 | 0.08180208 | 0.08180208 | 0.08180208 | 0.08180208 | 0.08180208 | 0.08180208 | 0.08180208 | 0.08180208 | 0.08180208 | 0.08180208 | 0.08180208 | 0.08180208 | 0.08085518 | 0.08085518 | 0.08085518 | 0.07360888 | 0.07360888 | 0.0605171 | 0.04026594 | 0.01646666 | 0 | 0 | 0 | 0.01539179 | 0.006701635
1445 | 312.6791 | 0.0008616756 | -30 | 692.5 | -752.5 | 0 | 0 | 0.004046739 | 0.0153992 | 0.03381644 | 0.05945078 | 0.07048469 | 0.07251424 | 0.07738221 | 0.08171686 | 0.08171686 | 0.08266376 | 0.08266376 | 0.08266376 | 0.08266376 | 0.08266376 | 0.08266376 | 0.08266376 | 0.08266376 | 0.08266376 | 0.08266376 | 0.08266376 | 0.08266376 | 0.08266376 | 0.08266376 | 0.08266376 | 0.08266376 | 0.08266376 | 0.08266376 | 0.08266376 | 0.08266376 | 0.08266376 | 0.08266376 | 0.08266376 | 0.08266376 | 0.08266376 | 0.08266376 | 0.08266376 | 0.08266376 | 0.08266376 | 0.08266376 | 0.08266376 | 0.08266376 | 0.08266376 | 0.08266376 | 0.08266376 | 0.08266376 | 0.08266376 | 0.08266376 | 0.08266376 | 0.08266376 | 0.08266376 | 0.08266376 | 0.08266376 | 0.08171686 | 0.08171686 | 0.08171686 | 0.07447056 | 0.07360888 | 0.0605171 | 0.04026594 | 0.01646666 | 0 | 0 | 0 | 0.01952125 | 0.003989696
1445 | 402.879 | 0.001110247 | -40 | 682.5 | -762.5 | 0 | 0 | 0.004046739 | 0.0153992 | 0.03492669 | 0.06056102 | 0.07159494 | 0.07362448 | 0.07849246 | 0.0828271 | 0.0828271 | 0.083774 | 0.083774 | 0.083774 | 0.083774 | 0.083774 | 0.083774 | 0.083774 | 0.083774 | 0.083774 | 0.083774 | 0.083774 | 0.083774 | 0.083774 | 0.083774 | 0.083774 | 0.083774 | 0.083774 | 0.083774 | 0.083774 | 0.083774 | 0.083774 | 0.083774 | 0.083774 | 0.083774 | 0.083774 | 0.083774 | 0.083774 | 0.083774 | 0.083774 | 0.083774 | 0.083774 | 0.083774 | 0.083774 | 0.083774 | 0.083774 | 0.083774 | 0.083774 | 0.083774 | 0.083774 | 0.083774 | 0.083774 | 0.083774 | 0.083774 | 0.0828271 | 0.0828271 | 0.0828271 | 0.0755808 | 0.07360888 | 0.0605171 | 0.04026594 | 0.01646666 | 0 | 0 | 0 | 0.02422991 | 0.001277757
1445 | 380.1259 | 0.001047544 | -30 | 692.5 | -752.5 | 0 | 0 | 0.004046739 | 0.0153992 | 0.03597423 | 0.06160857 | 0.07264248 | 0.07467203 | 0.07954001 | 0.08387465 | 0.08387465 | 0.08482155 | 0.08482155 | 0.08482155 | 0.08482155 | 0.08482155 | 0.08482155 | 0.08482155 | 0.08482155 | 0.08482155 | 0.08482155 | 0.08482155 | 0.08482155 | 0.08482155 | 0.08482155 | 0.08482155 | 0.08482155 | 0.08482155 | 0.08482155 | 0.08482155 | 0.08482155 | 0.08482155 | 0.08482155 | 0.08482155 | 0.08482155 | 0.08482155 | 0.08482155 | 0.08482155 | 0.08482155 | 0.08482155 | 0.08482155 | 0.08482155 | 0.08482155 | 0.08482155 | 0.08482155 | 0.08482155 | 0.08482155 | 0.08482155 | 0.08482155 | 0.08482155 | 0.08482155 | 0.08482155 | 0.08482155 | 0.08482155 | 0.08387465 | 0.08387465 | 0.08387465 | 0.07662835 | 0.07360888 | 0.0605171 | 0.04026594 | 0.01646666 | 0 | 0 | 0 | 0.01952125 | 0.003989696
1445 | 384.8583 | 0.001060586 | -20 | 702.5 | -742.5 | 0 | 0 | 0.004046739 | 0.0153992 | 0.03597423 | 0.06266915 | 0.07370307 | 0.07573261 | 0.08060059 | 0.08493523 | 0.08493523 | 0.08588214 | 0.08588214 | 0.08588214 | 0.08588214 | 0.08588214 | 0.08588214 | 0.08588214 | 0.08588214 | 0.08588214 | 0.08588214 | 0.08588214 | 0.08588214 | 0.08588214 | 0.08588214 | 0.08588214 | 0.08588214 | 0.08588214 | 0.08588214 | 0.08588214 | 0.08588214 | 0.08588214 | 0.08588214 | 0.08588214 | 0.08588214 | 0.08588214 | 0.08588214 | 0.08588214 | 0.08588214 | 0.08588214 | 0.08588214 | 0.08588214 | 0.08588214 | 0.08588214 | 0.08588214 | 0.08588214 | 0.08588214 | 0.08588214 | 0.08588214 | 0.08588214 | 0.08588214 | 0.08588214 | 0.08588214 | 0.08588214 | 0.08493523 | 0.08493523 | 0.08493523 | 0.07768893 | 0.07466947 | 0.0605171 | 0.04026594 | 0.01646666 | 0 | 0 | 0 | 0.01539179 | 0.006701635
1406 | 508.0552 | 0.00140009 | -10 | 693 | -713 | 0 | 0 | 0.004046739 | 0.0153992 | 0.03597423 | 0.06266915 | 0.07510316 | 0.0771327 | 0.08200068 | 0.08633532 | 0.08633532 | 0.08728222 | 0.08728222 | 0.08728222 | 0.08728222 | 0.08728222 | 0.08728222 | 0.08728222 | 0.08728222 | 0.08728222 | 0.08728222 | 0.08728222 | 0.08728222 | 0.08728222 | 0.08728222 | 0.08728222 | 0.08728222 | 0.08728222 | 0.08728222 | 0.08728222 | 0.08728222 | 0.08728222 | 0.08728222 | 0.08728222 | 0.08728222 | 0.08728222 | 0.08728222 | 0.08728222 | 0.08728222 | 0.08728222 | 0.08728222 | 0.08728222 | 0.08728222 | 0.08728222 | 0.08728222 | 0.08728222 | 0.08728222 | 0.08728222 | 0.08728222 | 0.08728222 | 0.08728222 | 0.08728222 | 0.08728222 | 0.08728222 | 0.08633532 | 0.08633532 | 0.08633532 | 0.07908902 | 0.07466947 | 0.0605171 | 0.04026594 | 0.01646666 | 0 | 0 | 0 | 0.0105293 | 0.004125293
1428 | 288.7297 | 0.0007956764 | 0 | 714 | -714 | 0 | 0 | 0.004046739 | 0.0153992 | 0.03597423 | 0.06266915 | 0.07589883 | 0.07792838 | 0.08279636 | 0.087131 | 0.087131 | 0.0880779 | 0.0880779 | 0.0880779 | 0.0880779 | 0.0880779 | 0.0880779 | 0.0880779 | 0.0880779 | 0.0880779 | 0.0880779 | 0.0880779 | 0.0880779 | 0.0880779 | 0.0880779 | 0.0880779 | 0.0880779 | 0.0880779 | 0.0880779 | 0.0880779 | 0.0880779 | 0.0880779 | 0.0880779 | 0.0880779 | 0.0880779 | 0.0880779 | 0.0880779 | 0.0880779 | 0.0880779 | 0.0880779 | 0.0880779 | 0.0880779 | 0.0880779 | 0.0880779 | 0.0880779 | 0.0880779 | 0.0880779 | 0.0880779 | 0.0880779 | 0.0880779 | 0.0880779 | 0.0880779 | 0.0880779 | 0.0880779 | 0.087131 | 0.087131 | 0.087131 | 0.0798847 | 0.07546514 | 0.0605171 | 0.04026594 | 0.01646666 | 0 | 0 | 0 | 0.01060526 | 0.009185617
1418 | 317.6049 | 0.00087525 | 10 | 719 | -699 | 0 | 0 | 0.004046739 | 0.0153992 | 0.03597423 | 0.06266915 | 0.07677408 | 0.07880363 | 0.08367161 | 0.08800625 | 0.08800625 | 0.08895315 | 0.08895315 | 0.08895315 | 0.08895315 | 0.08895315 | 0.08895315 | 0.08895315 | 0.08895315 | 0.08895315 | 0.08895315 | 0.08895315 | 0.08895315 | 0.08895315 | 0.08895315 | 0.08895315 | 0.08895315 | 0.08895315 | 0.08895315 | 0.08895315 | 0.08895315 | 0.08895315 | 0.08895315 | 0.08895315 | 0.08895315 | 0.08895315 | 0.08895315 | 0.08895315 | 0.08895315 | 0.08895315 | 0.08895315 | 0.08895315 | 0.08895315 | 0.08895315 | 0.08895315 | 0.08895315 | 0.08895315 | 0.08895315 | 0.08895315 | 0.08895315 | 0.08895315 | 0.08895315 | 0.08895315 | 0.08895315 | 0.08800625 | 0.08800625 | 0.08800625 | 0.08075995 | 0.07634039 | 0.0605171 | 0.04026594 | 0.01646666 | 0 | 0 | 0 | 0.008509858 | 0.01001263
1369 | 336.805 | 0.0009281615 | 20 | 704.5 | -664.5 | 0 | 0 | 0.004046739 | 0.0153992 | 0.03597423 | 0.06266915 | 0.07677408 | 0.07880363 | 0.08459977 | 0.08893441 | 0.08893441 | 0.08988131 | 0.08988131 | 0.08988131 | 0.08988131 | 0.08988131 | 0.08988131 | 0.08988131 | 0.08988131 | 0.08988131 | 0.08988131 | 0.08988131 | 0.08988131 | 0.08988131 | 0.08988131 | 0.08988131 | 0.08988131 | 0.08988131 | 0.08988131 | 0.08988131 | 0.08988131 | 0.08988131 | 0.08988131 | 0.08988131 | 0.08988131 | 0.08988131 | 0.08988131 | 0.08988131 | 0.08988131 | 0.08988131 | 0.08988131 | 0.08988131 | 0.08988131 | 0.08988131 | 0.08988131 | 0.08988131 | 0.08988131 | 0.08988131 | 0.08988131 | 0.08988131 | 0.08988131 | 0.08988131 | 0.08988131 | 0.08988131 | 0.08893441 | 0.08893441 | 0.08893441 | 0.08168811 | 0.07726855 | 0.0605171 | 0.04026594 | 0.01646666 | 0 | 0 | 0 | 0.002559414 | 0.007244023
1369 | 345.2369 | 0.0009513978 | 30 | 714.5 | -654.5 | 0 | 0 | 0.004046739 | 0.0153992 | 0.03597423 | 0.06266915 | 0.07677408 | 0.07880363 | 0.08555117 | 0.08988581 | 0.08988581 | 0.09083271 | 0.09083271 | 0.09083271 | 0.09083271 | 0.09083271 | 0.09083271 | 0.09083271 | 0.09083271 | 0.09083271 | 0.09083271 | 0.09083271 | 0.09083271 | 0.09083271 | 0.09083271 | 0.09083271 | 0.09083271 | 0.09083271 | 0.09083271 | 0.09083271 | 0.09083271 | 0.09083271 | 0.09083271 | 0.09083271 | 0.09083271 | 0.09083271 | 0.09083271 | 0.09083271 | 0.09083271 | 0.09083271 | 0.09083271 | 0.09083271 | 0.09083271 | 0.09083271 | 0.09083271 | 0.09083271 | 0.09083271 | 0.09083271 | 0.09083271 | 0.09083271 | 0.09083271 | 0.09083271 | 0.09083271 | 0.09083271 | 0.08988581 | 0.08988581 | 0.08988581 | 0.08263951 | 0.07821995 | 0.0605171 | 0.04026594 | 0.01646666 | 0 | 0 | 0 | 0.0009469007 | 0.009268318
1369 | 354.1681 | 0.0009760102 | 40 | 724.5 | -644.5 | 0 | 0 | 0.004046739 | 0.0153992 | 0.03597423 | 0.06266915 | 0.07677408 | 0.07880363 | 0.08652718 | 0.09086182 | 0.09086182 | 0.09180872 | 0.09180872 | 0.09180872 | 0.09180872 | 0.09180872 | 0.09180872 | 0.09180872 | 0.09180872 | 0.09180872 | 0.09180872 | 0.09180872 | 0.09180872 | 0.09180872 | 0.09180872 | 0.09180872 | 0.09180872 | 0.09180872 | 0.09180872 | 0.09180872 | 0.09180872 | 0.09180872 | 0.09180872 | 0.09180872 | 0.09180872 | 0.09180872 | 0.09180872 | 0.09180872 | 0.09180872 | 0.09180872 | 0.09180872 | 0.09180872 | 0.09180872 | 0.09180872 | 0.09180872 | 0.09180872 | 0.09180872 | 0.09180872 | 0.09180872 | 0.09180872 | 0.09180872 | 0.09180872 | 0.09180872 | 0.09180872 | 0.09086182 | 0.09086182 | 0.09086182 | 0.08361552 | 0.07919596 | 0.06149311 | 0.04026594 | 0.01646666 | 0 | 0 | 0 | 0.0009469007 | 0.01092234
1369 | 334.7469 | 0.0009224897 | 30 | 714.5 | -654.5 | 0 | 0 | 0.004046739 | 0.0153992 | 0.03597423 | 0.06266915 | 0.07677408 | 0.07880363 | 0.08744967 | 0.09178431 | 0.09178431 | 0.09273121 | 0.09273121 | 0.09273121 | 0.09273121 | 0.09273121 | 0.09273121 | 0.09273121 | 0.09273121 | 0.09273121 | 0.09273121 | 0.09273121 | 0.09273121 | 0.09273121 | 0.09273121 | 0.09273121 | 0.09273121 | 0.09273121 | 0.09273121 | 0.09273121 | 0.09273121 | 0.09273121 | 0.09273121 | 0.09273121 | 0.09273121 | 0.09273121 | 0.09273121 | 0.09273121 | 0.09273121 | 0.09273121 | 0.09273121 | 0.09273121 | 0.09273121 | 0.09273121 | 0.09273121 | 0.09273121 | 0.09273121 | 0.09273121 | 0.09273121 | 0.09273121 | 0.09273121 | 0.09273121 | 0.09273121 | 0.09273121 | 0.09178431 | 0.09178431 | 0.09178431 | 0.08453801 | 0.08011845 | 0.06149311 | 0.04026594 | 0.01646666 | 0 | 0 | 0 | 0.0009469007 | 0.009268318
1369 | 333.7309 | 0.0009196898 | 20 | 704.5 | -664.5 | 0 | 0 | 0.004046739 | 0.0153992 | 0.03597423 | 0.06266915 | 0.07677408 | 0.07880363 | 0.08836936 | 0.092704 | 0.092704 | 0.0936509 | 0.0936509 | 0.0936509 | 0.0936509 | 0.0936509 | 0.0936509 | 0.0936509 | 0.0936509 | 0.0936509 | 0.0936509 | 0.0936509 | 0.0936509 | 0.0936509 | 0.0936509 | 0.0936509 | 0.0936509 | 0.0936509 | 0.0936509 | 0.0936509 | 0.0936509 | 0.0936509 | 0.0936509 | 0.0936509 | 0.0936509 | 0.0936509 | 0.0936509 | 0.0936509 | 0.0936509 | 0.0936509 | 0.0936509 | 0.0936509 | 0.0936509 | 0.0936509 | 0.0936509 | 0.0936509 | 0.0936509 | 0.0936509 | 0.0936509 | 0.0936509 | 0.0936509 | 0.0936509 | 0.0936509 | 0.0936509 | 0.092704 | 0.092704 | 0.092704 | 0.0854577 | 0.08103814 | 0.06149311 | 0.04026594 | 0.01646666 | 0 | 0 | 0 | 0.002559414 | 0.007244023
1392 | 399.403 | 0.001100668 | 10 | 706 | -686 | 0 | 0 | 0.004046739 | 0.0153992 | 0.03597423 | 0.06266915 | 0.07677408 | 0.0799043 | 0.08947003 | 0.09380467 | 0.09380467 | 0.09475157 | 0.09475157 | 0.09475157 | 0.09475157 | 0.09475157 | 0.09475157 | 0.09475157 | 0.09475157 | 0.09475157 | 0.09475157 | 0.09475157 | 0.09475157 | 0.09475157 | 0.09475157 | 0.09475157 | 0.09475157 | 0.09475157 | 0.09475157 | 0.09475157 | 0.09475157 | 0.09475157 | 0.09475157 | 0.09475157 | 0.09475157 | 0.09475157 | 0.09475157 | 0.09475157 | 0.09475157 | 0.09475157 | 0.09475157 | 0.09475157 | 0.09475157 | 0.09475157 | 0.09475157 | 0.09475157 | 0.09475157 | 0.09475157 | 0.09475157 | 0.09475157 | 0.09475157 | 0.09475157 | 0.09475157 | 0.09475157 | 0.09380467 | 0.09380467 | 0.09380467 | 0.08655837 | 0.08213881 | 0.06149311 | 0.04026594 | 0.01646666 | 0 | 0 | 0 | 0.006971297 | 0.007650813
1337 | 419.5367 | 0.001156152 | 0 | 668.5 | -668.5 | 0 | 0 | 0.004046739 | 0.0153992 | 0.03597423 | 0.06266915 | 0.07677408 | 0.08106045 | 0.09062618 | 0.09496082 | 0.09496082 | 0.09590772 | 0.09590772 | 0.09590772 | 0.09590772 | 0.09590772 | 0.09590772 | 0.09590772 | 0.09590772 | 0.09590772 | 0.09590772 | 0.09590772 | 0.09590772 | 0.09590772 | 0.09590772 | 0.09590772 | 0.09590772 | 0.09590772 | 0.09590772 | 0.09590772 | 0.09590772 | 0.09590772 | 0.09590772 | 0.09590772 | 0.09590772 | 0.09590772 | 0.09590772 | 0.09590772 | 0.09590772 | 0.09590772 | 0.09590772 | 0.09590772 | 0.09590772 | 0.09590772 | 0.09590772 | 0.09590772 | 0.09590772 | 0.09590772 | 0.09590772 | 0.09590772 | 0.09590772 | 0.09590772 | 0.09590772 | 0.09590772 | 0.09496082 | 0.09496082 | 0.09496082 | 0.08771452 | 0.08213881 | 0.06149311 | 0.04026594 | 0.01646666 | 0 | 0 | 0 | 0.003208312 | 0.0009469007
1337 | 484.8215 | 0.001336063 | -10 | 658.5 | -678.5 | 0 | 0 | 0.004046739 | 0.0153992 | 0.03597423 | 0.06266915 | 0.07677408 | 0.08239651 | 0.09196224 | 0.09629688 | 0.09629688 | 0.09724378 | 0.09724378 | 0.09724378 | 0.09724378 | 0.09724378 | 0.09724378 | 0.09724378 | 0.09724378 | 0.09724378 | 0.09724378 | 0.09724378 | 0.09724378 | 0.09724378 | 0.09724378 | 0.09724378 | 0.09724378 | 0.09724378 | 0.09724378 | 0.09724378 | 0.09724378 | 0.09724378 | 0.09724378 | 0.09724378 | 0.09724378 | 0.09724378 | 0.09724378 | 0.09724378 | 0.09724378 | 0.09724378 | 0.09724378 | 0.09724378 | 0.09724378 | 0.09724378 | 0.09724378 | 0.09724378 | 0.09724378 | 0.09724378 | 0.09724378 | 0.09724378 | 0.09724378 | 0.09724378 | 0.09724378 | 0.09724378 | 0.09629688 | 0.09629688 | 0.09629688 | 0.08771452 | 0.08213881 | 0.06149311 | 0.04026594 | 0.01646666 | 0 | 0 | 0 | 0.004830559 | 0.0009469007
1337 | 417.4403 | 0.001150375 | -20 | 648.5 | -688.5 | 0 | 0 | 0.004046739 | 0.0153992 | 0.03597423 | 0.06266915 | 0.07677408 | 0.08354689 | 0.09311261 | 0.09744726 | 0.09744726 | 0.09839416 | 0.09839416 | 0.09839416 | 0.09839416 | 0.09839416 | 0.09839416 | 0.09839416 | 0.09839416 | 0.09839416 | 0.09839416 | 0.09839416 | 0.09839416 | 0.09839416 | 0.09839416 | 0.09839416 | 0.09839416 | 0.09839416 | 0.09839416 | 0.09839416 | 0.09839416 | 0.09839416 | 0.09839416 | 0.09839416 | 0.09839416 | 0.09839416 | 0.09839416 | 0.09839416 | 0.09839416 | 0.09839416 | 0.09839416 | 0.09839416 | 0.09839416 | 0.09839416 | 0.09839416 | 0.09839416 | 0.09839416 | 0.09839416 | 0.09839416 | 0.09839416 | 0.09839416 | 0.09839416 | 0.09839416 | 0.09839416 | 0.09744726 | 0.09744726 | 0.09744726 | 0.08771452 | 0.08213881 | 0.06149311 | 0.04026594 | 0.01646666 | 0 | 0 | 0 | 0.007866294 | 0.0009469007
1337 | 453.6003 | 0.001250024 | -30 | 638.5 | -698.5 | 0 | 0 | 0.004046739 | 0.0153992 | 0.03597423 | 0.06266915 | 0.07802411 | 0.08479691 | 0.09436264 | 0.09869728 | 0.09869728 | 0.09964418 | 0.09964418 | 0.09964418 | 0.09964418 | 0.09964418 | 0.09964418 | 0.09964418 | 0.09964418 | 0.09964418 | 0.09964418 | 0.09964418 | 0.09964418 | 0.09964418 | 0.09964418 | 0.09964418 | 0.09964418 | 0.09964418 | 0.09964418 | 0.09964418 | 0.09964418 | 0.09964418 | 0.09964418 | 0.09964418 | 0.09964418 | 0.09964418 | 0.09964418 | 0.09964418 | 0.09964418 | 0.09964418 | 0.09964418 | 0.09964418 | 0.09964418 | 0.09964418 | 0.09964418 | 0.09964418 | 0.09964418 | 0.09964418 | 0.09964418 | 0.09964418 | 0.09964418 | 0.09964418 | 0.09964418 | 0.09964418 | 0.09869728 | 0.09869728 | 0.09744726 | 0.08771452 | 0.08213881 | 0.06149311 | 0.04026594 | 0.01646666 | 0 | 0 | 0 | 0.01144628 | 0.0009469007
1337 | 454.8687 | 0.001253519 | -40 | 628.5 | -708.5 | 0 | 0 | 0.004046739 | 0.0153992 | 0.03597423 | 0.06266915 | 0.07927762 | 0.08605043 | 0.09561616 | 0.0999508 | 0.0999508 | 0.1008977 | 0.1008977 | 0.1008977 | 0.1008977 | 0.1008977 | 0.1008977 | 0.1008977 | 0.1008977 | 0.1008977 | 0.1008977 | 0.1008977 | 0.1008977 | 0.1008977 | 0.1008977 | 0.1008977 | 0.1008977 | 0.1008977 | 0.1008977 | 0.1008977 | 0.1008977 | 0.1008977 | 0.1008977 | 0.1008977 | 0.1008977 | 0.1008977 | 0.1008977 | 0.1008977 | 0.1008977 | 0.1008977 | 0.1008977 | 0.1008977 | 0.1008977 | 0.1008977 | 0.1008977 | 0.1008977 | 0.1008977 | 0.1008977 | 0.1008977 | 0.1008977 | 0.1008977 | 0.1008977 | 0.1008977 | 0.1008977 | 0.0999508 | 0.0999508 | 0.09744726 | 0.08771452 | 0.08213881 | 0.06149311 | 0.04026594 | 0.01646666 | 0 | 0 | 0 | 0.01497401 | 0.0009469007
1380 | 621.9535 | 0.001713969 | -30 | 660 | -720 | 0 | 0 | 0.004046739 | 0.0153992 | 0.03597423 | 0.06266915 | 0.08099159 | 0.0877644 | 0.09733013 | 0.1016648 | 0.1016648 | 0.1026117 | 0.1026117 | 0.1026117 | 0.1026117 | 0.1026117 | 0.1026117 | 0.1026117 | 0.1026117 | 0.1026117 | 0.1026117 | 0.1026117 | 0.1026117 | 0.1026117 | 0.1026117 | 0.1026117 | 0.1026117 | 0.1026117 | 0.1026117 | 0.1026117 | 0.1026117 | 0.1026117 | 0.1026117 | 0.1026117 | 0.1026117 | 0.1026117 | 0.1026117 | 0.1026117 | 0.1026117 | 0.1026117 | 0.1026117 | 0.1026117 | 0.1026117 | 0.1026117 | 0.1026117 | 0.1026117 | 0.1026117 | 0.1026117 | 0.1026117 | 0.1026117 | 0.1026117 | 0.1026117 | 0.1026117 | 0.1026117 | 0.1016648 | 0.1016648 | 0.09916123 | 0.08771452 | 0.08213881 | 0.06149311 | 0.04026594 | 0.01646666 | 0 | 0 | 0 | 0.01788895 | 0.001456604
1333 | 711.5861 | 0.001960977 | -20 | 646.5 | -686.5 | 0 | 0 | 0.004046739 | 0.0153992 | 0.03597423 | 0.06266915 | 0.08099159 | 0.08972538 | 0.0992911 | 0.1036257 | 0.1036257 | 0.1045726 | 0.1045726 | 0.1045726 | 0.1045726 | 0.1045726 | 0.1045726 | 0.1045726 | 0.1045726 | 0.1045726 | 0.1045726 | 0.1045726 | 0.1045726 | 0.1045726 | 0.1045726 | 0.1045726 | 0.1045726 | 0.1045726 | 0.1045726 | 0.1045726 | 0.1045726 | 0.1045726 | 0.1045726 | 0.1045726 | 0.1045726 | 0.1045726 | 0.1045726 | 0.1045726 | 0.1045726 | 0.1045726 | 0.1045726 | 0.1045726 | 0.1045726 | 0.1045726 | 0.1045726 | 0.1045726 | 0.1045726 | 0.1045726 | 0.1045726 | 0.1045726 | 0.1045726 | 0.1045726 | 0.1045726 | 0.1045726 | 0.1036257 | 0.1036257 | 0.1011222 | 0.08771452 | 0.08213881 | 0.06149311 | 0.04026594 | 0.01646666 | 0 | 0 | 0 | 0.007150297 | 0.0009469007
1333 | 593.1069 | 0.001634474 | -10 | 656.5 | -676.5 | 0 | 0 | 0.004046739 | 0.0153992 | 0.03597423 | 0.06266915 | 0.08099159 | 0.09135985 | 0.1009256 | 0.1052602 | 0.1052602 | 0.1062071 | 0.1062071 | 0.1062071 | 0.1062071 | 0.1062071 | 0.1062071 | 0.1062071 | 0.1062071 | 0.1062071 | 0.1062071 | 0.1062071 | 0.1062071 | 0.1062071 | 0.1062071 | 0.1062071 | 0.1062071 | 0.1062071 | 0.1062071 | 0.1062071 | 0.1062071 | 0.1062071 | 0.1062071 | 0.1062071 | 0.1062071 | 0.1062071 | 0.1062071 | 0.1062071 | 0.1062071 | 0.1062071 | 0.1062071 | 0.1062071 | 0.1062071 | 0.1062071 | 0.1062071 | 0.1062071 | 0.1062071 | 0.1062071 | 0.1062071 | 0.1062071 | 0.1062071 | 0.1062071 | 0.1062071 | 0.1062071 | 0.1052602 | 0.1052602 | 0.1027567 | 0.08771452 | 0.08213881 | 0.06149311 | 0.04026594 | 0.01646666 | 0 | 0 | 0 | 0.004506109 | 0.00112867
1333 | 651.9553 | 0.001796647 | 0 | 666.5 | -666.5 | 0 | 0 | 0.004046739 | 0.0153992 | 0.03597423 | 0.06266915 | 0.08099159 | 0.09135985 | 0.1027222 | 0.1070569 | 0.1070569 | 0.1080038 | 0.1080038 | 0.1080038 | 0.1080038 | 0.1080038 | 0.1080038 | 0.1080038 | 0.1080038 | 0.1080038 | 0.1080038 | 0.1080038 | 0.1080038 | 0.1080038 | 0.1080038 | 0.1080038 | 0.1080038 | 0.1080038 | 0.1080038 | 0.1080038 | 0.1080038 | 0.1080038 | 0.1080038 | 0.1080038 | 0.1080038 | 0.1080038 | 0.1080038 | 0.1080038 | 0.1080038 | 0.1080038 | 0.1080038 | 0.1080038 | 0.1080038 | 0.1080038 | 0.1080038 | 0.1080038 | 0.1080038 | 0.1080038 | 0.1080038 | 0.1080038 | 0.1080038 | 0.1080038 | 0.1080038 | 0.1080038 | 0.1070569 | 0.1070569 | 0.1045533 | 0.08771452 | 0.08213881 | 0.06149311 | 0.04026594 | 0.01646666 | 0 | 0 | 0 | 0.002883863 | 0.002065625
1333 | 667.2737 | 0.001838861 | 10 | 676.5 | -656.5 | 0 | 0 | 0.004046739 | 0.0153992 | 0.03597423 | 0.06266915 | 0.08099159 | 0.09135985 | 0.1045611 | 0.1088957 | 0.1088957 | 0.1098426 | 0.1098426 | 0.1098426 | 0.1098426 | 0.1098426 | 0.1098426 | 0.1098426 | 0.1098426 | 0.1098426 | 0.1098426 | 0.1098426 | 0.1098426 | 0.1098426 | 0.1098426 | 0.1098426 | 0.1098426 | 0.1098426 | 0.1098426 | 0.1098426 | 0.1098426 | 0.1098426 | 0.1098426 | 0.1098426 | 0.1098426 | 0.1098426 | 0.1098426 | 0.1098426 | 0.1098426 | 0.1098426 | 0.1098426 | 0.1098426 | 0.1098426 | 0.1098426 | 0.1098426 | 0.1098426 | 0.1098426 | 0.1098426 | 0.1098426 | 0.1098426 | 0.1098426 | 0.1098426 | 0.1098426 | 0.1098426 | 0.1088957 | 0.1088957 | 0.1063922 | 0.08955338 | 0.08213881 | 0.06149311 | 0.04026594 | 0.01646666 | 0 | 0 | 0 | 0.001261617 | 0.003002579
1333 | 694.0672 | 0.001912698 | 20 | 686.5 | -646.5 | 0 | 0 | 0.004046739 | 0.0153992 | 0.03597423 | 0.06266915 | 0.08099159 | 0.09135985 | 0.1064738 | 0.1108084 | 0.1108084 | 0.1117553 | 0.1117553 | 0.1117553 | 0.1117553 | 0.1117553 | 0.1117553 | 0.1117553 | 0.1117553 | 0.1117553 | 0.1117553 | 0.1117553 | 0.1117553 | 0.1117553 | 0.1117553 | 0.1117553 | 0.1117553 | 0.1117553 | 0.1117553 | 0.1117553 | 0.1117553 | 0.1117553 | 0.1117553 | 0.1117553 | 0.1117553 | 0.1117553 | 0.1117553 | 0.1117553 | 0.1117553 | 0.1117553 | 0.1117553 | 0.1117553 | 0.1117553 | 0.1117553 | 0.1117553 | 0.1117553 | 0.1117553 | 0.1117553 | 0.1117553 | 0.1117553 | 0.1117553 | 0.1117553 | 0.1117553 | 0.1117553 | 0.1108084 | 0.1108084 | 0.1083049 | 0.09146608 | 0.08213881 | 0.06149311 | 0.04026594 | 0.01646666 | 0 | 0 | 0 | 0.0009469007 | 0.00674006
1333 | 663.2357 | 0.001827733 | 30 | 696.5 | -636.5 | 0 | 0 | 0.004046739 | 0.0153992 | 0.03597423 | 0.06266915 | 0.08099159 | 0.09135985 | 0.1064738 | 0.1126362 | 0.1126362 | 0.1135831 | 0.1135831 | 0.1135831 | 0.1135831 | 0.1135831 | 0.1135831 | 0.1135831 | 0.1135831 | 0.1135831 | 0.1135831 | 0.1135831 | 0.1135831 | 0.1135831 | 0.1135831 | 0.1135831 | 0.1135831 | 0.1135831 | 0.1135831 | 0.1135831 | 0.1135831 | 0.1135831 | 0.1135831 | 0.1135831 | 0.1135831 | 0.1135831 | 0.1135831 | 0.1135831 | 0.1135831 | 0.1135831 | 0.1135831 | 0.1135831 | 0.1135831 | 0.1135831 | 0.1135831 | 0.1135831 | 0.1135831 | 0.1135831 | 0.1135831 | 0.1135831 | 0.1135831 | 0.1135831 | 0.1135831 | 0.1135831 | 0.1126362 | 0.1126362 | 0.1101326 | 0.09329381 | 0.08396654 | 0.06149311 | 0.04026594 | 0.01646666 | 0 | 0 | 0 | 0.0009469007 | 0.01304201
1333 | 683.2454 | 0.001882876 | 40 | 706.5 | -626.5 | 0 | 0 | 0.004046739 | 0.0153992 | 0.03597423 | 0.06266915 | 0.08099159 | 0.09135985 | 0.1064738 | 0.114519 | 0.114519 | 0.1154659 | 0.1154659 | 0.1154659 | 0.1154659 | 0.1154659 | 0.1154659 | 0.1154659 | 0.1154659 | 0.1154659 | 0.1154659 | 0.1154659 | 0.1154659 | 0.1154659 | 0.1154659 | 0.1154659 | 0.1154659 | 0.1154659 | 0.1154659 | 0.1154659 | 0.1154659 | 0.1154659 | 0.1154659 | 0.1154659 | 0.1154659 | 0.1154659 | 0.1154659 | 0.1154659 | 0.1154659 | 0.1154659 | 0.1154659 | 0.1154659 | 0.1154659 | 0.1154659 | 0.1154659 | 0.1154659 | 0.1154659 | 0.1154659 | 0.1154659 | 0.1154659 | 0.1154659 | 0.1154659 | 0.1154659 | 0.1154659 | 0.114519 | 0.114519 | 0.1120155 | 0.09517669 | 0.08584942 | 0.06149311 | 0.04026594 | 0.01646666 | 0 | 0 | 0 | 0.0008994139 | 0.01934396
1333 | 696.808 | 0.001920252 | 30 | 696.5 | -636.5 | 0 | 0 | 0.004046739 | 0.0153992 | 0.03597423 | 0.06266915 | 0.08099159 | 0.09135985 | 0.1064738 | 0.1164393 | 0.1164393 | 0.1173862 | 0.1173862 | 0.1173862 | 0.1173862 | 0.1173862 | 0.1173862 | 0.1173862 | 0.1173862 | 0.1173862 | 0.1173862 | 0.1173862 | 0.1173862 | 0.1173862 | 0.1173862 | 0.1173862 | 0.1173862 | 0.1173862 | 0.1173862 | 0.1173862 | 0.1173862 | 0.1173862 | 0.1173862 | 0.1173862 | 0.1173862 | 0.1173862 | 0.1173862 | 0.1173862 | 0.1173862 | 0.1173862 | 0.1173862 | 0.1173862 | 0.1173862 | 0.1173862 | 0.1173862 | 0.1173862 | 0.1173862 | 0.1173862 | 0.1173862 | 0.1173862 | 0.1173862 | 0.1173862 | 0.1173862 | 0.1173862 | 0.1164393 | 0.1164393 | 0.1139357 | 0.09709694 | 0.08776967 | 0.06149311 | 0.04026594 | 0.01646666 | 0 | 0 | 0 | 0.0009469007 | 0.01304201
1333 | 679.8583 | 0.001873542 | 20 | 686.5 | -646.5 | 0 | 0 | 0.004046739 | 0.0153992 | 0.03597423 | 0.06266915 | 0.08099159 | 0.09135985 | 0.1083473 | 0.1183128 | 0.1183128 | 0.1192597 | 0.1192597 | 0.1192597 | 0.1192597 | 0.1192597 | 0.1192597 | 0.1192597 | 0.1192597 | 0.1192597 | 0.1192597 | 0.1192597 | 0.1192597 | 0.1192597 | 0.1192597 | 0.1192597 | 0.1192597 | 0.1192597 | 0.1192597 | 0.1192597 | 0.1192597 | 0.1192597 | 0.1192597 | 0.1192597 | 0.1192597 | 0.1192597 | 0.1192597 | 0.1192597 | 0.1192597 | 0.1192597 | 0.1192597 | 0.1192597 | 0.1192597 | 0.1192597 | 0.1192597 | 0.1192597 | 0.1192597 | 0.1192597 | 0.1192597 | 0.1192597 | 0.1192597 | 0.1192597 | 0.1192597 | 0.1192597 | 0.1183128 | 0.1183128 | 0.1158093 | 0.09897048 | 0.08776967 | 0.06149311 | 0.04026594 | 0.01646666 | 0 | 0 | 0 | 0.0009469007 | 0.00674006
1333 | 660.3629 | 0.001819817 | 10 | 676.5 | -656.5 | 0 | 0 | 0.004046739 | 0.0153992 | 0.03597423 | 0.06266915 | 0.08099159 | 0.09135985 | 0.1101671 | 0.1201326 | 0.1201326 | 0.1210795 | 0.1210795 | 0.1210795 | 0.1210795 | 0.1210795 | 0.1210795 | 0.1210795 | 0.1210795 | 0.1210795 | 0.1210795 | 0.1210795 | 0.1210795 | 0.1210795 | 0.1210795 | 0.1210795 | 0.1210795 | 0.1210795 | 0.1210795 | 0.1210795 | 0.1210795 | 0.1210795 | 0.1210795 | 0.1210795 | 0.1210795 | 0.1210795 | 0.1210795 | 0.1210795 | 0.1210795 | 0.1210795 | 0.1210795 | 0.1210795 | 0.1210795 | 0.1210795 | 0.1210795 | 0.1210795 | 0.1210795 | 0.1210795 | 0.1210795 | 0.1210795 | 0.1210795 | 0.1210795 | 0.1210795 | 0.1210795 | 0.1201326 | 0.1201326 | 0.1176291 | 0.1007903 | 0.08776967 | 0.06149311 | 0.04026594 | 0.01646666 | 0 | 0 | 0 | 0.001670444 | 0.003002579
1333 | 700.8812 | 0.001931476 | 0 | 666.5 | -666.5 | 0 | 0 | 0.004046739 | 0.0153992 | 0.03597423 | 0.06266915 | 0.08099159 | 0.09135985 | 0.1120986 | 0.1220641 | 0.1220641 | 0.123011 | 0.123011 | 0.123011 | 0.123011 | 0.123011 | 0.123011 | 0.123011 | 0.123011 | 0.123011 | 0.123011 | 0.123011 | 0.123011 | 0.123011 | 0.123011 | 0.123011 | 0.123011 | 0.123011 | 0.123011 | 0.123011 | 0.123011 | 0.123011 | 0.123011 | 0.123011 | 0.123011 | 0.123011 | 0.123011 | 0.123011 | 0.123011 | 0.123011 | 0.123011 | 0.123011 | 0.123011 | 0.123011 | 0.123011 | 0.123011 | 0.123011 | 0.123011 | 0.123011 | 0.123011 | 0.123011 | 0.123011 | 0.123011 | 0.123011 | 0.1220641 | 0.1220641 | 0.1195606 | 0.1007903 | 0.08776967 | 0.06149311 | 0.04026594 | 0.01646666 | 0 | 0 | 0 | 0.005400049 | 0.002065625
1333 | 694.6205 | 0.001914223 | -10 | 656.5 | -676.5 | 0 | 0 | 0.004046739 | 0.0153992 | 0.03597423 | 0.06266915 | 0.08099159 | 0.09327407 | 0.1140128 | 0.1239783 | 0.1239783 | 0.1249252 | 0.1249252 | 0.1249252 | 0.1249252 | 0.1249252 | 0.1249252 | 0.1249252 | 0.1249252 | 0.1249252 | 0.1249252 | 0.1249252 | 0.1249252 | 0.1249252 | 0.1249252 | 0.1249252 | 0.1249252 | 0.1249252 | 0.1249252 | 0.1249252 | 0.1249252 | 0.1249252 | 0.1249252 | 0.1249252 | 0.1249252 | 0.1249252 | 0.1249252 | 0.1249252 | 0.1249252 | 0.1249252 | 0.1249252 | 0.1249252 | 0.1249252 | 0.1249252 | 0.1249252 | 0.1249252 | 0.1249252 | 0.1249252 | 0.1249252 | 0.1249252 | 0.1249252 | 0.1249252 | 0.1249252 | 0.1249252 | 0.1239783 | 0.1239783 | 0.1214748 | 0.1007903 | 0.08776967 | 0.06149311 | 0.04026594 | 0.01646666 | 0 | 0 | 0 | 0.009129653 | 0.00112867
1333 | 707.0708 | 0.001948534 | -20 | 646.5 | -686.5 | 0 | 0 | 0.004046739 | 0.0153992 | 0.03597423 | 0.06266915 | 0.08099159 | 0.09522261 | 0.1159614 | 0.1259269 | 0.1259269 | 0.1268738 | 0.1268738 | 0.1268738 | 0.1268738 | 0.1268738 | 0.1268738 | 0.1268738 | 0.1268738 | 0.1268738 | 0.1268738 | 0.1268738 | 0.1268738 | 0.1268738 | 0.1268738 | 0.1268738 | 0.1268738 | 0.1268738 | 0.1268738 | 0.1268738 | 0.1268738 | 0.1268738 | 0.1268738 | 0.1268738 | 0.1268738 | 0.1268738 | 0.1268738 | 0.1268738 | 0.1268738 | 0.1268738 | 0.1268738 | 0.1268738 | 0.1268738 | 0.1268738 | 0.1268738 | 0.1268738 | 0.1268738 | 0.1268738 | 0.1268738 | 0.1268738 | 0.1268738 | 0.1268738 | 0.1268738 | 0.1268738 | 0.1259269 | 0.1259269 | 0.1234233 | 0.1007903 | 0.08776967 | 0.06149311 | 0.04026594 | 0.01646666 | 0 | 0 | 0 | 0.01496391 | 0.0009469007
1333 | 695.0005 | 0.00191527 | -30 | 636.5 | -696.5 | 0 | 0 | 0.004046739 | 0.0153992 | 0.03597423 | 0.06266915 | 0.08290686 | 0.09713788 | 0.1178766 | 0.1278421 | 0.1278421 | 0.128789 | 0.128789 | 0.128789 | 0.128789 | 0.128789 | 0.128789 | 0.128789 | 0.128789 | 0.128789 | 0.128789 | 0.128789 | 0.128789 | 0.128789 | 0.128789 | 0.128789 | 0.128789 | 0.128789 | 0.128789 | 0.128789 | 0.128789 | 0.128789 | 0.128789 | 0.128789 | 0.128789 | 0.128789 | 0.128789 | 0.128789 | 0.128789 | 0.128789 | 0.128789 | 0.128789 | 0.128789 | 0.128789 | 0.128789 | 0.128789 | 0.128789 | 0.128789 | 0.128789 | 0.128789 | 0.128789 | 0.128789 | 0.128789 | 0.128789 | 0.1278421 | 0.1278421 | 0.1234233 | 0.1007903 | 0.08776967 | 0.06149311 | 0.04026594 | 0.01646666 | 0 | 0 | 0 | 0.02272543 | 0.0009469007
1333 | 686.5841 | 0.001892077 | -40 | 626.5 | -706.5 | 0 | 0 | 0.004046739 | 0.0153992 | 0.03597423 | 0.06266915 | 0.08479894 | 0.09902995 | 0.1197687 | 0.1297342 | 0.1297342 | 0.1306811 | 0.1306811 | 0.1306811 | 0.1306811 | 0.1306811 | 0.1306811 | 0.1306811 | 0.1306811 | 0.1306811 | 0.1306811 | 0.1306811 | 0.1306811 | 0.1306811 | 0.1306811 | 0.1306811 | 0.1306811 | 0.1306811 | 0.1306811 | 0.1306811 | 0.1306811 | 0.1306811 | 0.1306811 | 0.1306811 | 0.1306811 | 0.1306811 | 0.1306811 | 0.1306811 | 0.1306811 | 0.1306811 | 0.1306811 | 0.1306811 | 0.1306811 | 0.1306811 | 0.1306811 | 0.1306811 | 0.1306811 | 0.1306811 | 0.1306811 | 0.1306811 | 0.1306811 | 0.1306811 | 0.1306811 | 0.1306811 | 0.1297342 | 0.1297342 | 0.1234233 | 0.1007903 | 0.08776967 | 0.06149311 | 0.04026594 | 0.01646666 | 0 | 0 | 0 | 0.03048695 | 0.0008994139
1333 | 712.6256 | 0.001963841 | -30 | 636.5 | -696.5 | 0 | 0 | 0.004046739 | 0.0153992 | 0.03597423 | 0.06266915 | 0.08676278 | 0.1009938 | 0.1217326 | 0.1316981 | 0.1316981 | 0.132645 | 0.132645 | 0.132645 | 0.132645 | 0.132645 | 0.132645 | 0.132645 | 0.132645 | 0.132645 | 0.132645 | 0.132645 | 0.132645 | 0.132645 | 0.132645 | 0.132645 | 0.132645 | 0.132645 | 0.132645 | 0.132645 | 0.132645 | 0.132645 | 0.132645 | 0.132645 | 0.132645 | 0.132645 | 0.132645 | 0.132645 | 0.132645 | 0.132645 | 0.132645 | 0.132645 | 0.132645 | 0.132645 | 0.132645 | 0.132645 | 0.132645 | 0.132645 | 0.132645 | 0.132645 | 0.132645 | 0.132645 | 0.132645 | 0.132645 | 0.1316981 | 0.1316981 | 0.1234233 | 0.1007903 | 0.08776967 | 0.06149311 | 0.04026594 | 0.01646666 | 0 | 0 | 0 | 0.02272543 | 0.0009469007
1333 | 678.2671 | 0.001869157 | -20 | 646.5 | -686.5 | 0 | 0 | 0.004046739 | 0.0153992 | 0.03597423 | 0.06266915 | 0.08676278 | 0.102863 | 0.1236017 | 0.1335672 | 0.1335672 | 0.1345141 | 0.1345141 | 0.1345141 | 0.1345141 | 0.1345141 | 0.1345141 | 0.1345141 | 0.1345141 | 0.1345141 | 0.1345141 | 0.1345141 | 0.1345141 | 0.1345141 | 0.1345141 | 0.1345141 | 0.1345141 | 0.1345141 | 0.1345141 | 0.1345141 | 0.1345141 | 0.1345141 | 0.1345141 | 0.1345141 | 0.1345141 | 0.1345141 | 0.1345141 | 0.1345141 | 0.1345141 | 0.1345141 | 0.1345141 | 0.1345141 | 0.1345141 | 0.1345141 | 0.1345141 | 0.1345141 | 0.1345141 | 0.1345141 | 0.1345141 | 0.1345141 | 0.1345141 | 0.1345141 | 0.1345141 | 0.1345141 | 0.1335672 | 0.1335672 | 0.1252925 | 0.1007903 | 0.08776967 | 0.06149311 | 0.04026594 | 0.01646666 | 0 | 0 | 0 | 0.01496391 | 0.0009469007
1333 | 715.3662 | 0.001971394 | -10 | 656.5 | -676.5 | 0 | 0 | 0.004046739 | 0.0153992 | 0.03597423 | 0.06266915 | 0.08676278 | 0.1048343 | 0.1255731 | 0.1355386 | 0.1355386 | 0.1364855 | 0.1364855 | 0.1364855 | 0.1364855 | 0.1364855 | 0.1364855 | 0.1364855 | 0.1364855 | 0.1364855 | 0.1364855 | 0.1364855 | 0.1364855 | 0.1364855 | 0.1364855 | 0.1364855 | 0.1364855 | 0.1364855 | 0.1364855 | 0.1364855 | 0.1364855 | 0.1364855 | 0.1364855 | 0.1364855 | 0.1364855 | 0.1364855 | 0.1364855 | 0.1364855 | 0.1364855 | 0.1364855 | 0.1364855 | 0.1364855 | 0.1364855 | 0.1364855 | 0.1364855 | 0.1364855 | 0.1364855 | 0.1364855 | 0.1364855 | 0.1364855 | 0.1364855 | 0.1364855 | 0.1364855 | 0.1364855 | 0.1355386 | 0.1355386 | 0.1272639 | 0.1007903 | 0.08776967 | 0.06149311 | 0.04026594 | 0.01646666 | 0 | 0 | 0 | 0.009129653 | 0.001547686
1333 | 688.3162 | 0.00189685 | 0 | 666.5 | -666.5 | 0 | 0 | 0.004046739 | 0.0153992 | 0.03597423 | 0.06266915 | 0.08676278 | 0.1048343 | 0.12747 | 0.1374355 | 0.1374355 | 0.1383824 | 0.1383824 | 0.1383824 | 0.1383824 | 0.1383824 | 0.1383824 | 0.1383824 | 0.1383824 | 0.1383824 | 0.1383824 | 0.1383824 | 0.1383824 | 0.1383824 | 0.1383824 | 0.1383824 | 0.1383824 | 0.1383824 | 0.1383824 | 0.1383824 | 0.1383824 | 0.1383824 | 0.1383824 | 0.1383824 | 0.1383824 | 0.1383824 | 0.1383824 | 0.1383824 | 0.1383824 | 0.1383824 | 0.1383824 | 0.1383824 | 0.1383824 | 0.1383824 | 0.1383824 | 0.1383824 | 0.1383824 | 0.1383824 | 0.1383824 | 0.1383824 | 0.1383824 | 0.1383824 | 0.1383824 | 0.1383824 | 0.1374355 | 0.1374355 | 0.1291607 | 0.1007903 | 0.08776967 | 0.06149311 | 0.04026594 | 0.01646666 | 0 | 0 | 0 | 0.005400049 | 0.004644516
1333 | 709.969 | 0.00195652 | 10 | 676.5 | -656.5 | 0 | 0 | 0.004046739 | 0.0153992 | 0.03597423 | 0.06266915 | 0.08676278 | 0.1048343 | 0.1294265 | 0.139392 | 0.139392 | 0.1403389 | 0.1403389 | 0.1403389 | 0.1403389 | 0.1403389 | 0.1403389 | 0.1403389 | 0.1403389 | 0.1403389 | 0.1403389 | 0.1403389 | 0.1403389 | 0.1403389 | 0.1403389 | 0.1403389 | 0.1403389 | 0.1403389 | 0.1403389 | 0.1403389 | 0.1403389 | 0.1403389 | 0.1403389 | 0.1403389 | 0.1403389 | 0.1403389 | 0.1403389 | 0.1403389 | 0.1403389 | 0.1403389 | 0.1403389 | 0.1403389 | 0.1403389 | 0.1403389 | 0.1403389 | 0.1403389 | 0.1403389 | 0.1403389 | 0.1403389 | 0.1403389 | 0.1403389 | 0.1403389 | 0.1403389 | 0.1403389 | 0.139392 | 0.139392 | 0.1311173 | 0.1027468 | 0.08776967 | 0.06149311 | 0.04026594 | 0.01646666 | 0 | 0 | 0 | 0.001670444 | 0.007741347
1333 | 683.1017 | 0.00188248 | 20 | 686.5 | -646.5 | 0 | 0 | 0.004046739 | 0.0153992 | 0.03597423 | 0.06266915 | 0.08676278 | 0.1048343 | 0.131309 | 0.1412745 | 0.1412745 | 0.1422214 | 0.1422214 | 0.1422214 | 0.1422214 | 0.1422214 | 0.1422214 | 0.1422214 | 0.1422214 | 0.1422214 | 0.1422214 | 0.1422214 | 0.1422214 | 0.1422214 | 0.1422214 | 0.1422214 | 0.1422214 | 0.1422214 | 0.1422214 | 0.1422214 | 0.1422214 | 0.1422214 | 0.1422214 | 0.1422214 | 0.1422214 | 0.1422214 | 0.1422214 | 0.1422214 | 0.1422214 | 0.1422214 | 0.1422214 | 0.1422214 | 0.1422214 | 0.1422214 | 0.1422214 | 0.1422214 | 0.1422214 | 0.1422214 | 0.1422214 | 0.1422214 | 0.1422214 | 0.1422214 | 0.1422214 | 0.1422214 | 0.1412745 | 0.1412745 | 0.1329997 | 0.1046293 | 0.08776967 | 0.06149311 | 0.04026594 | 0.01646666 | 0 | 0 | 0 | 0.0009469007 | 0.01476406
1333 | 727.0297 | 0.002003536 | 30 | 696.5 | -636.5 | 0 | 0 | 0.004046739 | 0.0153992 | 0.03597423 | 0.06266915 | 0.08676278 | 0.1048343 | 0.131309 | 0.143278 | 0.143278 | 0.1442249 | 0.1442249 | 0.1442249 | 0.1442249 | 0.1442249 | 0.1442249 | 0.1442249 | 0.1442249 | 0.1442249 | 0.1442249 | 0.1442249 | 0.1442249 | 0.1442249 | 0.1442249 | 0.1442249 | 0.1442249 | 0.1442249 | 0.1442249 | 0.1442249 | 0.1442249 | 0.1442249 | 0.1442249 | 0.1442249 | 0.1442249 | 0.1442249 | 0.1442249 | 0.1442249 | 0.1442249 | 0.1442249 | 0.1442249 | 0.1442249 | 0.1442249 | 0.1442249 | 0.1442249 | 0.1442249 | 0.1442249 | 0.1442249 | 0.1442249 | 0.1442249 | 0.1442249 | 0.1442249 | 0.1442249 | 0.1442249 | 0.143278 | 0.143278 | 0.1350033 | 0.1066328 | 0.08977321 | 0.06149311 | 0.04026594 | 0.01646666 | 0 | 0 | 0 | 0.0009469007 | 0.02538174
1333 | 698.5522 | 0.001925058 | 40 | 706.5 | -626.5 | 0 | 0 | 0.004046739 | 0.0153992 | 0.03597423 | 0.06266915 | 0.08676278 | 0.1048343 | 0.131309 | 0.1452031 | 0.1452031 | 0.14615 | 0.14615 | 0.14615 | 0.14615 | 0.14615 | 0.14615 | 0.14615 | 0.14615 | 0.14615 | 0.14615 | 0.14615 | 0.14615 | 0.14615 | 0.14615 | 0.14615 | 0.14615 | 0.14615 | 0.14615 | 0.14615 | 0.14615 | 0.14615 | 0.14615 | 0.14615 | 0.14615 | 0.14615 | 0.14615 | 0.14615 | 0.14615 | 0.14615 | 0.14615 | 0.14615 | 0.14615 | 0.14615 | 0.14615 | 0.14615 | 0.14615 | 0.14615 | 0.14615 | 0.14615 | 0.14615 | 0.14615 | 0.14615 | 0.14615 | 0.1452031 | 0.1452031 | 0.1369283 | 0.1085579 | 0.09169826 | 0.06149311 | 0.04026594 | 0.01646666 | 0 | 0 | 0 | 0.0008994139 | 0.03599942
1333 | 690.5255 | 0.001902938 | 30 | 696.5 | -636.5 | 0 | 0 | 0.004046739 | 0.0153992 | 0.03597423 | 0.06266915 | 0.08676278 | 0.1048343 | 0.131309 | 0.147106 | 0.147106 | 0.1480529 | 0.1480529 | 0.1480529 | 0.1480529 | 0.1480529 | 0.1480529 | 0.1480529 | 0.1480529 | 0.1480529 | 0.1480529 | 0.1480529 | 0.1480529 | 0.1480529 | 0.1480529 | 0.1480529 | 0.1480529 | 0.1480529 | 0.1480529 | 0.1480529 | 0.1480529 | 0.1480529 | 0.1480529 | 0.1480529 | 0.1480529 | 0.1480529 | 0.1480529 | 0.1480529 | 0.1480529 | 0.1480529 | 0.1480529 | 0.1480529 | 0.1480529 | 0.1480529 | 0.1480529 | 0.1480529 | 0.1480529 | 0.1480529 | 0.1480529 | 0.1480529 | 0.1480529 | 0.1480529 | 0.1480529 | 0.1480529 | 0.147106 | 0.147106 | 0.1388313 | 0.1104608 | 0.0936012 | 0.06149311 | 0.04026594 | 0.01646666 | 0 | 0 | 0 | 0.0009469007 | 0.02538174
1333 | 703.8342 | 0.001939614 | 20 | 686.5 | -646.5 | 0 | 0 | 0.004046739 | 0.0153992 | 0.03597423 | 0.06266915 | 0.08676278 | 0.1048343 | 0.1332486 | 0.1490456 | 0.1490456 | 0.1499925 | 0.1499925 | 0.1499925 | 0.1499925 | 0.1499925 | 0.1499925 | 0.1499925 | 0.1499925 | 0.1499925 | 0.1499925 | 0.1499925 | 0.1499925 | 0.1499925 | 0.1499925 | 0.1499925 | 0.1499925 | 0.1499925 | 0.1499925 | 0.1499925 | 0.1499925 | 0.1499925 | 0.1499925 | 0.1499925 | 0.1499925 | 0.1499925 | 0.1499925 | 0.1499925 | 0.1499925 | 0.1499925 | 0.1499925 | 0.1499925 | 0.1499925 | 0.1499925 | 0.1499925 | 0.1499925 | 0.1499925 | 0.1499925 | 0.1499925 | 0.1499925 | 0.1499925 | 0.1499925 | 0.1499925 | 0.1499925 | 0.1490456 | 0.1490456 | 0.1407709 | 0.1124004 | 0.0936012 | 0.06149311 | 0.04026594 | 0.01646666 | 0 | 0 | 0 | 0.0009469007 | 0.01476406
1333 | 725.6682 | 0.001999784 | 10 | 676.5 | -656.5 | 0 | 0 | 0.004046739 | 0.0153992 | 0.03597423 | 0.06266915 | 0.08676278 | 0.1048343 | 0.1352484 | 0.1510454 | 0.1510454 | 0.1519923 | 0.1519923 | 0.1519923 | 0.1519923 | 0.1519923 | 0.1519923 | 0.1519923 | 0.1519923 | 0.1519923 | 0.1519923 | 0.1519923 | 0.1519923 | 0.1519923 | 0.1519923 | 0.1519923 | 0.1519923 | 0.1519923 | 0.1519923 | 0.1519923 | 0.1519923 | 0.1519923 | 0.1519923 | 0.1519923 | 0.1519923 | 0.1519923 | 0.1519923 | 0.1519923 | 0.1519923 | 0.1519923 | 0.1519923 | 0.1519923 | 0.1519923 | 0.1519923 | 0.1519923 | 0.1519923 | 0.1519923 | 0.1519923 | 0.1519923 | 0.1519923 | 0.1519923 | 0.1519923 | 0.1519923 | 0.1519923 | 0.1510454 | 0.1510454 | 0.1427707 | 0.1144002 | 0.0936012 | 0.06149311 | 0.04026594 | 0.01646666 | 0 | 0 | 0 | 0.002093841 | 0.007741347
1333 | 658.8692 | 0.0018157 | 0 | 666.5 | -666.5 | 0 | 0 | 0.004046739 | 0.0153992 | 0.03597423 | 0.06266915 | 0.08676278 | 0.1048343 | 0.1370641 | 0.1528611 | 0.1528611 | 0.153808 | 0.153808 | 0.153808 | 0.153808 | 0.153808 | 0.153808 | 0.153808 | 0.153808 | 0.153808 | 0.153808 | 0.153808 | 0.153808 | 0.153808 | 0.153808 | 0.153808 | 0.153808 | 0.153808 | 0.153808 | 0.153808 | 0.153808 | 0.153808 | 0.153808 | 0.153808 | 0.153808 | 0.153808 | 0.153808 | 0.153808 | 0.153808 | 0.153808 | 0.153808 | 0.153808 | 0.153808 | 0.153808 | 0.153808 | 0.153808 | 0.153808 | 0.153808 | 0.153808 | 0.153808 | 0.153808 | 0.153808 | 0.153808 | 0.153808 | 0.1528611 | 0.1528611 | 0.1445864 | 0.1144002 | 0.0936012 | 0.06149311 | 0.04026594 | 0.01646666 | 0 | 0 | 0 | 0.008005905 | 0.004644516
1333 | 690.0722 | 0.001901689 | -10 | 656.5 | -676.5 | 0 | 0 | 0.004046739 | 0.0153992 | 0.03597423 | 0.06266915 | 0.08676278 | 0.106736 | 0.1389658 | 0.1547628 | 0.1547628 | 0.1557097 | 0.1557097 | 0.1557097 | 0.1557097 | 0.1557097 | 0.1557097 | 0.1557097 | 0.1557097 | 0.1557097 | 0.1557097 | 0.1557097 | 0.1557097 | 0.1557097 | 0.1557097 | 0.1557097 | 0.1557097 | 0.1557097 | 0.1557097 | 0.1557097 | 0.1557097 | 0.1557097 | 0.1557097 | 0.1557097 | 0.1557097 | 0.1557097 | 0.1557097 | 0.1557097 | 0.1557097 | 0.1557097 | 0.1557097 | 0.1557097 | 0.1557097 | 0.1557097 | 0.1557097 | 0.1557097 | 0.1557097 | 0.1557097 | 0.1557097 | 0.1557097 | 0.1557097 | 0.1557097 | 0.1557097 | 0.1557097 | 0.1547628 | 0.1547628 | 0.1464881 | 0.1144002 | 0.0936012 | 0.06149311 | 0.04026594 | 0.01646666 | 0 | 0 | 0 | 0.01391797 | 0.001547686
1333 | 683.748 | 0.001884261 | -20 | 646.5 | -686.5 | 0 | 0 | 0.004046739 | 0.0153992 | 0.03597423 | 0.06266915 | 0.08676278 | 0.1086203 | 0.14085 | 0.156647 | 0.156647 | 0.1575939 | 0.1575939 | 0.1575939 | 0.1575939 | 0.1575939 | 0.1575939 | 0.1575939 | 0.1575939 | 0.1575939 | 0.1575939 | 0.1575939 | 0.1575939 | 0.1575939 | 0.1575939 | 0.1575939 | 0.1575939 | 0.1575939 | 0.1575939 | 0.1575939 | 0.1575939 | 0.1575939 | 0.1575939 | 0.1575939 | 0.1575939 | 0.1575939 | 0.1575939 | 0.1575939 | 0.1575939 | 0.1575939 | 0.1575939 | 0.1575939 | 0.1575939 | 0.1575939 | 0.1575939 | 0.1575939 | 0.1575939 | 0.1575939 | 0.1575939 | 0.1575939 | 0.1575939 | 0.1575939 | 0.1575939 | 0.1575939 | 0.156647 | 0.156647 | 0.1483723 | 0.1144002 | 0.0936012 | 0.06149311 | 0.04026594 | 0.01646666 | 0 | 0 | 0 | 0.02304031 | 0.0009469007
1333 | 718.1503 | 0.001979066 | -30 | 636.5 | -696.5 | 0 | 0 | 0.004046739 | 0.0153992 | 0.03597423 | 0.06266915 | 0.08874185 | 0.1105994 | 0.1428291 | 0.1586261 | 0.1586261 | 0.159573 | 0.159573 | 0.159573 | 0.159573 | 0.159573 | 0.159573 | 0.159573 | 0.159573 | 0.159573 | 0.159573 | 0.159573 | 0.159573 | 0.159573 | 0.159573 | 0.159573 | 0.159573 | 0.159573 | 0.159573 | 0.159573 | 0.159573 | 0.159573 | 0.159573 | 0.159573 | 0.159573 | 0.159573 | 0.159573 | 0.159573 | 0.159573 | 0.159573 | 0.159573 | 0.159573 | 0.159573 | 0.159573 | 0.159573 | 0.159573 | 0.159573 | 0.159573 | 0.159573 | 0.159573 | 0.159573 | 0.159573 | 0.159573 | 0.159573 | 0.1586261 | 0.1586261 | 0.1483723 | 0.1144002 | 0.0936012 | 0.06149311 | 0.04026594 | 0.01646666 | 0 | 0 | 0 | 0.03510233 | 0.0009469007
1333 | 710.9712 | 0.001959282 | -40 | 626.5 | -706.5 | 0 | 0 | 0.004046739 | 0.0153992 | 0.03597423 | 0.06266915 | 0.09070113 | 0.1125586 | 0.1447884 | 0.1605854 | 0.1605854 | 0.1615323 | 0.1615323 | 0.1615323 | 0.1615323 | 0.1615323 | 0.1615323 | 0.1615323 | 0.1615323 | 0.1615323 | 0.1615323 | 0.1615323 | 0.1615323 | 0.1615323 | 0.1615323 | 0.1615323 | 0.1615323 | 0.1615323 | 0.1615323 | 0.1615323 | 0.1615323 | 0.1615323 | 0.1615323 | 0.1615323 | 0.1615323 | 0.1615323 | 0.1615323 | 0.1615323 | 0.1615323 | 0.1615323 | 0.1615323 | 0.1615323 | 0.1615323 | 0.1615323 | 0.1615323 | 0.1615323 | 0.1615323 | 0.1615323 | 0.1615323 | 0.1615323 | 0.1615323 | 0.1615323 | 0.1615323 | 0.1615323 | 0.1605854 | 0.1605854 | 0.1483723 | 0.1144002 | 0.0936012 | 0.06149311 | 0.04026594 | 0.01646666 | 0 | 0 | 0 | 0.04716435 | 0.0008994139
1333 | 639.2189 | 0.001761548 | -30 | 636.5 | -696.5 | 0 | 0 | 0.004046739 | 0.0153992 | 0.03597423 | 0.06266915 | 0.09246268 | 0.1143202 | 0.1465499 | 0.1623469 | 0.1623469 | 0.1632938 | 0.1632938 | 0.1632938 | 0.1632938 | 0.1632938 | 0.1632938 | 0.1632938 | 0.1632938 | 0.1632938 | 0.1632938 | 0.1632938 | 0.1632938 | 0.1632938 | 0.1632938 | 0.1632938 | 0.1632938 | 0.1632938 | 0.1632938 | 0.1632938 | 0.1632938 | 0.1632938 | 0.1632938 | 0.1632938 | 0.1632938 | 0.1632938 | 0.1632938 | 0.1632938 | 0.1632938 | 0.1632938 | 0.1632938 | 0.1632938 | 0.1632938 | 0.1632938 | 0.1632938 | 0.1632938 | 0.1632938 | 0.1632938 | 0.1632938 | 0.1632938 | 0.1632938 | 0.1632938 | 0.1632938 | 0.1632938 | 0.1623469 | 0.1623469 | 0.1483723 | 0.1144002 | 0.0936012 | 0.06149311 | 0.04026594 | 0.01646666 | 0 | 0 | 0 | 0.03510233 | 0.0009469007
1333 | 692.0371 | 0.001907104 | -20 | 646.5 | -686.5 | 0 | 0 | 0.004046739 | 0.0153992 | 0.03597423 | 0.06266915 | 0.09246268 | 0.1162273 | 0.148457 | 0.164254 | 0.164254 | 0.1652009 | 0.1652009 | 0.1652009 | 0.1652009 | 0.1652009 | 0.1652009 | 0.1652009 | 0.1652009 | 0.1652009 | 0.1652009 | 0.1652009 | 0.1652009 | 0.1652009 | 0.1652009 | 0.1652009 | 0.1652009 | 0.1652009 | 0.1652009 | 0.1652009 | 0.1652009 | 0.1652009 | 0.1652009 | 0.1652009 | 0.1652009 | 0.1652009 | 0.1652009 | 0.1652009 | 0.1652009 | 0.1652009 | 0.1652009 | 0.1652009 | 0.1652009 | 0.1652009 | 0.1652009 | 0.1652009 | 0.1652009 | 0.1652009 | 0.1652009 | 0.1652009 | 0.1652009 | 0.1652009 | 0.1652009 | 0.1652009 | 0.164254 | 0.164254 | 0.1502794 | 0.1144002 | 0.0936012 | 0.06149311 | 0.04026594 | 0.01646666 | 0 | 0 | 0 | 0.02304031 | 0.0009469007
1333 | 677.4674 | 0.001866953 | -10 | 656.5 | -676.5 | 0 | 0 | 0.004046739 | 0.0153992 | 0.03597423 | 0.06266915 | 0.09246268 | 0.1180942 | 0.150324 | 0.166121 | 0.166121 | 0.1670679 | 0.1670679 | 0.1670679 | 0.1670679 | 0.1670679 | 0.1670679 | 0.1670679 | 0.1670679 | 0.1670679 | 0.1670679 | 0.1670679 | 0.1670679 | 0.1670679 | 0.1670679 | 0.1670679 | 0.1670679 | 0.1670679 | 0.1670679 | 0.1670679 | 0.1670679 | 0.1670679 | 0.1670679 | 0.1670679 | 0.1670679 | 0.1670679 | 0.1670679 | 0.1670679 | 0.1670679 | 0.1670679 | 0.1670679 | 0.1670679 | 0.1670679 | 0.1670679 | 0.1670679 | 0.1670679 | 0.1670679 | 0.1670679 | 0.1670679 | 0.1670679 | 0.1670679 | 0.1670679 | 0.1670679 | 0.1670679 | 0.166121 | 0.166121 | 0.1521464 | 0.1144002 | 0.0936012 | 0.06149311 | 0.04026594 | 0.01646666 | 0 | 0 | 0 | 0.01391797 | 0.001961526
1333 | 690.0673 | 0.001901675 | 0 | 666.5 | -666.5 | 0 | 0 | 0.004046739 | 0.0153992 | 0.03597423 | 0.06266915 | 0.09246268 | 0.1180942 | 0.1522256 | 0.1680227 | 0.1680227 | 0.1689696 | 0.1689696 | 0.1689696 | 0.1689696 | 0.1689696 | 0.1689696 | 0.1689696 | 0.1689696 | 0.1689696 | 0.1689696 | 0.1689696 | 0.1689696 | 0.1689696 | 0.1689696 | 0.1689696 | 0.1689696 | 0.1689696 | 0.1689696 | 0.1689696 | 0.1689696 | 0.1689696 | 0.1689696 | 0.1689696 | 0.1689696 | 0.1689696 | 0.1689696 | 0.1689696 | 0.1689696 | 0.1689696 | 0.1689696 | 0.1689696 | 0.1689696 | 0.1689696 | 0.1689696 | 0.1689696 | 0.1689696 | 0.1689696 | 0.1689696 | 0.1689696 | 0.1689696 | 0.1689696 | 0.1689696 | 0.1689696 | 0.1680227 | 0.1680227 | 0.154048 | 0.1144002 | 0.0936012 | 0.06149311 | 0.04026594 | 0.01646666 | 0 | 0 | 0 | 0.008005905 | 0.007191551
1333 | 675.0846 | 0.001860386 | 10 | 676.5 | -656.5 | 0 | 0 | 0.004046739 | 0.0153992 | 0.03597423 | 0.06266915 | 0.09246268 | 0.1180942 | 0.154086 | 0.1698831 | 0.1698831 | 0.17083 | 0.17083 | 0.17083 | 0.17083 | 0.17083 | 0.17083 | 0.17083 | 0.17083 | 0.17083 | 0.17083 | 0.17083 | 0.17083 | 0.17083 | 0.17083 | 0.17083 | 0.17083 | 0.17083 | 0.17083 | 0.17083 | 0.17083 | 0.17083 | 0.17083 | 0.17083 | 0.17083 | 0.17083 | 0.17083 | 0.17083 | 0.17083 | 0.17083 | 0.17083 | 0.17083 | 0.17083 | 0.17083 | 0.17083 | 0.17083 | 0.17083 | 0.17083 | 0.17083 | 0.17083 | 0.17083 | 0.17083 | 0.17083 | 0.17083 | 0.1698831 | 0.1698831 | 0.1559084 | 0.1162606 | 0.0936012 | 0.06149311 | 0.04026594 | 0.01646666 | 0 | 0 | 0 | 0.002093841 | 0.01242158
1333 | 670.7222 | 0.001848365 | 20 | 686.5 | -646.5 | 0 | 0 | 0.004046739 | 0.0153992 | 0.03597423 | 0.06266915 | 0.09246268 | 0.1180942 | 0.1559344 | 0.1717314 | 0.1717314 | 0.1726783 | 0.1726783 | 0.1726783 | 0.1726783 | 0.1726783 | 0.1726783 | 0.1726783 | 0.1726783 | 0.1726783 | 0.1726783 | 0.1726783 | 0.1726783 | 0.1726783 | 0.1726783 | 0.1726783 | 0.1726783 | 0.1726783 | 0.1726783 | 0.1726783 | 0.1726783 | 0.1726783 | 0.1726783 | 0.1726783 | 0.1726783 | 0.1726783 | 0.1726783 | 0.1726783 | 0.1726783 | 0.1726783 | 0.1726783 | 0.1726783 | 0.1726783 | 0.1726783 | 0.1726783 | 0.1726783 | 0.1726783 | 0.1726783 | 0.1726783 | 0.1726783 | 0.1726783 | 0.1726783 | 0.1726783 | 0.1726783 | 0.1717314 | 0.1717314 | 0.1577568 | 0.118109 | 0.0936012 | 0.06149311 | 0.04026594 | 0.01646666 | 0 | 0 | 0 | 0.0009469007 | 0.0226671
1333 | 674.8399 | 0.001859712 | 30 | 696.5 | -636.5 | 0 | 0 | 0.004046739 | 0.0153992 | 0.03597423 | 0.06266915 | 0.09246268 | 0.1180942 | 0.1559344 | 0.1735911 | 0.1735911 | 0.174538 | 0.174538 | 0.174538 | 0.174538 | 0.174538 | 0.174538 | 0.174538 | 0.174538 | 0.174538 | 0.174538 | 0.174538 | 0.174538 | 0.174538 | 0.174538 | 0.174538 | 0.174538 | 0.174538 | 0.174538 | 0.174538 | 0.174538 | 0.174538 | 0.174538 | 0.174538 | 0.174538 | 0.174538 | 0.174538 | 0.174538 | 0.174538 | 0.174538 | 0.174538 | 0.174538 | 0.174538 | 0.174538 | 0.174538 | 0.174538 | 0.174538 | 0.174538 | 0.174538 | 0.174538 | 0.174538 | 0.174538 | 0.174538 | 0.174538 | 0.1735911 | 0.1735911 | 0.1596165 | 0.1199687 | 0.09546091 | 0.06149311 | 0.04026594 | 0.01646666 | 0 | 0 | 0 | 0.0009469007 | 0.03750535
1333 | 691.2122 | 0.001904831 | 40 | 706.5 | -626.5 | 0 | 0 | 0.004046739 | 0.0153992 | 0.03597423 | 0.06266915 | 0.09246268 | 0.1180942 | 0.1559344 | 0.175496 | 0.175496 | 0.1764429 | 0.1764429 | 0.1764429 | 0.1764429 | 0.1764429 | 0.1764429 | 0.1764429 | 0.1764429 | 0.1764429 | 0.1764429 | 0.1764429 | 0.1764429 | 0.1764429 | 0.1764429 | 0.1764429 | 0.1764429 | 0.1764429 | 0.1764429 | 0.1764429 | 0.1764429 | 0.1764429 | 0.1764429 | 0.1764429 | 0.1764429 | 0.1764429 | 0.1764429 | 0.1764429 | 0.1764429 | 0.1764429 | 0.1764429 | 0.1764429 | 0.1764429 | 0.1764429 | 0.1764429 | 0.1764429 | 0.1764429 | 0.1764429 | 0.1764429 | 0.1764429 | 0.1764429 | 0.1764429 | 0.1764429 | 0.1764429 | 0.175496 | 0.175496 | 0.1615213 | 0.1218735 | 0.09736575 | 0.06149311 | 0.04026594 | 0.01646666 | 0 | 0 | 0 | 0.0008994139 | 0.05234361
1333 | 491.076 | 0.001353299 | 30 | 696.5 | -636.5 | 0 | 0 | 0.004046739 | 0.0153992 | 0.03597423 | 0.06266915 | 0.09246268 | 0.1180942 | 0.1559344 | 0.1768493 | 0.1768493 | 0.1777962 | 0.1777962 | 0.1777962 | 0.1777962 | 0.1777962 | 0.1777962 | 0.1777962 | 0.1777962 | 0.1777962 | 0.1777962 | 0.1777962 | 0.1777962 | 0.1777962 | 0.1777962 | 0.1777962 | 0.1777962 | 0.1777962 | 0.1777962 | 0.1777962 | 0.1777962 | 0.1777962 | 0.1777962 | 0.1777962 | 0.1777962 | 0.1777962 | 0.1777962 | 0.1777962 | 0.1777962 | 0.1777962 | 0.1777962 | 0.1777962 | 0.1777962 | 0.1777962 | 0.1777962 | 0.1777962 | 0.1777962 | 0.1777962 | 0.1777962 | 0.1777962 | 0.1777962 | 0.1777962 | 0.1777962 | 0.1777962 | 0.1768493 | 0.1768493 | 0.1628746 | 0.1232268 | 0.09871904 | 0.06149311 | 0.04026594 | 0.01646666 | 0 | 0 | 0 | 0.0009469007 | 0.03750535
1333 | 497.9255 | 0.001372175 | 20 | 686.5 | -646.5 | 0 | 0 | 0.004046739 | 0.0153992 | 0.03597423 | 0.06266915 | 0.09246268 | 0.1180942 | 0.1573066 | 0.1782214 | 0.1782214 | 0.1791683 | 0.1791683 | 0.1791683 | 0.1791683 | 0.1791683 | 0.1791683 | 0.1791683 | 0.1791683 | 0.1791683 | 0.1791683 | 0.1791683 | 0.1791683 | 0.1791683 | 0.1791683 | 0.1791683 | 0.1791683 | 0.1791683 | 0.1791683 | 0.1791683 | 0.1791683 | 0.1791683 | 0.1791683 | 0.1791683 | 0.1791683 | 0.1791683 | 0.1791683 | 0.1791683 | 0.1791683 | 0.1791683 | 0.1791683 | 0.1791683 | 0.1791683 | 0.1791683 | 0.1791683 | 0.1791683 | 0.1791683 | 0.1791683 | 0.1791683 | 0.1791683 | 0.1791683 | 0.1791683 | 0.1791683 | 0.1791683 | 0.1782214 | 0.1782214 | 0.1642468 | 0.124599 | 0.09871904 | 0.06149311 | 0.04026594 | 0.01646666 | 0 | 0 | 0 | 0.0009469007 | 0.0226671
1290 | 540.518 | 0.00148955 | 10 | 655 | -635 | 0 | 0 | 0.004046739 | 0.0153992 | 0.03597423 | 0.06266915 | 0.09246268 | 0.1180942 | 0.1573066 | 0.179711 | 0.179711 | 0.1806579 | 0.1806579 | 0.1806579 | 0.1806579 | 0.1806579 | 0.1806579 | 0.1806579 | 0.1806579 | 0.1806579 | 0.1806579 | 0.1806579 | 0.1806579 | 0.1806579 | 0.1806579 | 0.1806579 | 0.1806579 | 0.1806579 | 0.1806579 | 0.1806579 | 0.1806579 | 0.1806579 | 0.1806579 | 0.1806579 | 0.1806579 | 0.1806579 | 0.1806579 | 0.1806579 | 0.1806579 | 0.1806579 | 0.1806579 | 0.1806579 | 0.1806579 | 0.1806579 | 0.1806579 | 0.1806579 | 0.1806579 | 0.1806579 | 0.1806579 | 0.1806579 | 0.1806579 | 0.1806579 | 0.1806579 | 0.1806579 | 0.179711 | 0.179711 | 0.1657364 | 0.124599 | 0.09871904 | 0.06149311 | 0.04026594 | 0.01646666 | 0 | 0 | 0 | 0.0009469007 | 0.001177022
1323 | 637.38 | 0.001756481 | 0 | 661.5 | -661.5 | 0 | 0 | 0.004046739 | 0.0153992 | 0.03597423 | 0.06266915 | 0.09246268 | 0.1180942 | 0.159063 | 0.1814675 | 0.1814675 | 0.1824144 | 0.1824144 | 0.1824144 | 0.1824144 | 0.1824144 | 0.1824144 | 0.1824144 | 0.1824144 | 0.1824144 | 0.1824144 | 0.1824144 | 0.1824144 | 0.1824144 | 0.1824144 | 0.1824144 | 0.1824144 | 0.1824144 | 0.1824144 | 0.1824144 | 0.1824144 | 0.1824144 | 0.1824144 | 0.1824144 | 0.1824144 | 0.1824144 | 0.1824144 | 0.1824144 | 0.1824144 | 0.1824144 | 0.1824144 | 0.1824144 | 0.1824144 | 0.1824144 | 0.1824144 | 0.1824144 | 0.1824144 | 0.1824144 | 0.1824144 | 0.1824144 | 0.1824144 | 0.1824144 | 0.1824144 | 0.1824144 | 0.1814675 | 0.1814675 | 0.1674928 | 0.124599 | 0.09871904 | 0.06149311 | 0.04026594 | 0.01646666 | 0 | 0 | 0 | 0.006766015 | 0.004576538
1290 | 562.3676 | 0.001549763 | -10 | 635 | -655 | 0 | 0 | 0.004046739 | 0.0153992 | 0.03597423 | 0.06266915 | 0.09246268 | 0.1180942 | 0.1606128 | 0.1830172 | 0.1830172 | 0.1839641 | 0.1839641 | 0.1839641 | 0.1839641 | 0.1839641 | 0.1839641 | 0.1839641 | 0.1839641 | 0.1839641 | 0.1839641 | 0.1839641 | 0.1839641 | 0.1839641 | 0.1839641 | 0.1839641 | 0.1839641 | 0.1839641 | 0.1839641 | 0.1839641 | 0.1839641 | 0.1839641 | 0.1839641 | 0.1839641 | 0.1839641 | 0.1839641 | 0.1839641 | 0.1839641 | 0.1839641 | 0.1839641 | 0.1839641 | 0.1839641 | 0.1839641 | 0.1839641 | 0.1839641 | 0.1839641 | 0.1839641 | 0.1839641 | 0.1839641 | 0.1839641 | 0.1839641 | 0.1839641 | 0.1839641 | 0.1839641 | 0.1830172 | 0.1830172 | 0.1674928 | 0.124599 | 0.09871904 | 0.06149311 | 0.04026594 | 0.01646666 | 0 | 0 | 0 | 0.001315836 | 0.0009469007
1290 | 485.517 | 0.001337979 | -20 | 625 | -665 | 0 | 0 | 0.004046739 | 0.0153992 | 0.03597423 | 0.06266915 | 0.09246268 | 0.1180942 | 0.1619508 | 0.1843552 | 0.1843552 | 0.1853021 | 0.1853021 | 0.1853021 | 0.1853021 | 0.1853021 | 0.1853021 | 0.1853021 | 0.1853021 | 0.1853021 | 0.1853021 | 0.1853021 | 0.1853021 | 0.1853021 | 0.1853021 | 0.1853021 | 0.1853021 | 0.1853021 | 0.1853021 | 0.1853021 | 0.1853021 | 0.1853021 | 0.1853021 | 0.1853021 | 0.1853021 | 0.1853021 | 0.1853021 | 0.1853021 | 0.1853021 | 0.1853021 | 0.1853021 | 0.1853021 | 0.1853021 | 0.1853021 | 0.1853021 | 0.1853021 | 0.1853021 | 0.1853021 | 0.1853021 | 0.1853021 | 0.1853021 | 0.1853021 | 0.1853021 | 0.1853021 | 0.1843552 | 0.1843552 | 0.1674928 | 0.124599 | 0.09871904 | 0.06149311 | 0.04026594 | 0.01646666 | 0 | 0 | 0 | 0.009700726 | 0.0008462571
1290 | 543.4196 | 0.001497546 | -30 | 615 | -675 | 0 | 0 | 0.004046739 | 0.0153992 | 0.03597423 | 0.06266915 | 0.09246268 | 0.1195918 | 0.1634483 | 0.1858528 | 0.1858528 | 0.1867997 | 0.1867997 | 0.1867997 | 0.1867997 | 0.1867997 | 0.1867997 | 0.1867997 | 0.1867997 | 0.1867997 | 0.1867997 | 0.1867997 | 0.1867997 | 0.1867997 | 0.1867997 | 0.1867997 | 0.1867997 | 0.1867997 | 0.1867997 | 0.1867997 | 0.1867997 | 0.1867997 | 0.1867997 | 0.1867997 | 0.1867997 | 0.1867997 | 0.1867997 | 0.1867997 | 0.1867997 | 0.1867997 | 0.1867997 | 0.1867997 | 0.1867997 | 0.1867997 | 0.1867997 | 0.1867997 | 0.1867997 | 0.1867997 | 0.1867997 | 0.1867997 | 0.1867997 | 0.1867997 | 0.1867997 | 0.1867997 | 0.1858528 | 0.1858528 | 0.1674928 | 0.124599 | 0.09871904 | 0.06149311 | 0.04026594 | 0.01646666 | 0 | 0 | 0 | 0.01808562 | 0.0004918781
1290 | 519.3795 | 0.001431297 | -40 | 605 | -685 | 0 | 0 | 0.004046739 | 0.0153992 | 0.03597423 | 0.06266915 | 0.09246268 | 0.1210231 | 0.1648796 | 0.1872841 | 0.1872841 | 0.188231 | 0.188231 | 0.188231 | 0.188231 | 0.188231 | 0.188231 | 0.188231 | 0.188231 | 0.188231 | 0.188231 | 0.188231 | 0.188231 | 0.188231 | 0.188231 | 0.188231 | 0.188231 | 0.188231 | 0.188231 | 0.188231 | 0.188231 | 0.188231 | 0.188231 | 0.188231 | 0.188231 | 0.188231 | 0.188231 | 0.188231 | 0.188231 | 0.188231 | 0.188231 | 0.188231 | 0.188231 | 0.188231 | 0.188231 | 0.188231 | 0.188231 | 0.188231 | 0.188231 | 0.188231 | 0.188231 | 0.188231 | 0.188231 | 0.188231 | 0.1872841 | 0.1858528 | 0.1674928 | 0.124599 | 0.09871904 | 0.06149311 | 0.04026594 | 0.01646666 | 0 | 0 | 0 | 0.0294571 | 0.0001374991
1290 | 524.1107 | 0.001444335 | -30 | 615 | -675 | 0 | 0 | 0.004046739 | 0.0153992 | 0.03597423 | 0.06266915 | 0.09246268 | 0.1224674 | 0.166324 | 0.1887284 | 0.1887284 | 0.1896753 | 0.1896753 | 0.1896753 | 0.1896753 | 0.1896753 | 0.1896753 | 0.1896753 | 0.1896753 | 0.1896753 | 0.1896753 | 0.1896753 | 0.1896753 | 0.1896753 | 0.1896753 | 0.1896753 | 0.1896753 | 0.1896753 | 0.1896753 | 0.1896753 | 0.1896753 | 0.1896753 | 0.1896753 | 0.1896753 | 0.1896753 | 0.1896753 | 0.1896753 | 0.1896753 | 0.1896753 | 0.1896753 | 0.1896753 | 0.1896753 | 0.1896753 | 0.1896753 | 0.1896753 | 0.1896753 | 0.1896753 | 0.1896753 | 0.1896753 | 0.1896753 | 0.1896753 | 0.1896753 | 0.1896753 | 0.1896753 | 0.1887284 | 0.1872971 | 0.1674928 | 0.124599 | 0.09871904 | 0.06149311 | 0.04026594 | 0.01646666 | 0 | 0 | 0 | 0.01808562 | 0.0004918781
1290 | 499.9418 | 0.001377731 | -20 | 625 | -665 | 0 | 0 | 0.004046739 | 0.0153992 | 0.03597423 | 0.06266915 | 0.09246268 | 0.1224674 | 0.1677017 | 0.1901061 | 0.1901061 | 0.191053 | 0.191053 | 0.191053 | 0.191053 | 0.191053 | 0.191053 | 0.191053 | 0.191053 | 0.191053 | 0.191053 | 0.191053 | 0.191053 | 0.191053 | 0.191053 | 0.191053 | 0.191053 | 0.191053 | 0.191053 | 0.191053 | 0.191053 | 0.191053 | 0.191053 | 0.191053 | 0.191053 | 0.191053 | 0.191053 | 0.191053 | 0.191053 | 0.191053 | 0.191053 | 0.191053 | 0.191053 | 0.191053 | 0.191053 | 0.191053 | 0.191053 | 0.191053 | 0.191053 | 0.191053 | 0.191053 | 0.191053 | 0.191053 | 0.191053 | 0.1901061 | 0.1886748 | 0.1674928 | 0.124599 | 0.09871904 | 0.06149311 | 0.04026594 | 0.01646666 | 0 | 0 | 0 | 0.009700726 | 0.0008462571
1290 | 540.5431 | 0.001489619 | -10 | 635 | -655 | 0 | 0 | 0.004046739 | 0.0153992 | 0.03597423 | 0.06266915 | 0.09246268 | 0.1224674 | 0.1691913 | 0.1915957 | 0.1915957 | 0.1925426 | 0.1925426 | 0.1925426 | 0.1925426 | 0.1925426 | 0.1925426 | 0.1925426 | 0.1925426 | 0.1925426 | 0.1925426 | 0.1925426 | 0.1925426 | 0.1925426 | 0.1925426 | 0.1925426 | 0.1925426 | 0.1925426 | 0.1925426 | 0.1925426 | 0.1925426 | 0.1925426 | 0.1925426 | 0.1925426 | 0.1925426 | 0.1925426 | 0.1925426 | 0.1925426 | 0.1925426 | 0.1925426 | 0.1925426 | 0.1925426 | 0.1925426 | 0.1925426 | 0.1925426 | 0.1925426 | 0.1925426 | 0.1925426 | 0.1925426 | 0.1925426 | 0.1925426 | 0.1925426 | 0.1925426 | 0.1925426 | 0.1915957 | 0.1901644 | 0.1674928 | 0.124599 | 0.09871904 | 0.06149311 | 0.04026594 | 0.01646666 | 0 | 0 | 0 | 0.001315836 | 0.001330437
1290 | 495.5452 | 0.001365615 | 0 | 645 | -645 | 0 | 0 | 0.004046739 | 0.0153992 | 0.03597423 | 0.06266915 | 0.09246268 | 0.1224674 | 0.1705569 | 0.1929614 | 0.1929614 | 0.1939083 | 0.1939083 | 0.1939083 | 0.1939083 | 0.1939083 | 0.1939083 | 0.1939083 | 0.1939083 | 0.1939083 | 0.1939083 | 0.1939083 | 0.1939083 | 0.1939083 | 0.1939083 | 0.1939083 | 0.1939083 | 0.1939083 | 0.1939083 | 0.1939083 | 0.1939083 | 0.1939083 | 0.1939083 | 0.1939083 | 0.1939083 | 0.1939083 | 0.1939083 | 0.1939083 | 0.1939083 | 0.1939083 | 0.1939083 | 0.1939083 | 0.1939083 | 0.1939083 | 0.1939083 | 0.1939083 | 0.1939083 | 0.1939083 | 0.1939083 | 0.1939083 | 0.1939083 | 0.1939083 | 0.1939083 | 0.1939083 | 0.1929614 | 0.1915301 | 0.1688585 | 0.124599 | 0.09871904 | 0.06149311 | 0.04026594 | 0.01646666 | 0 | 0 | 0 | 0.0009469007 | 0.001866102
1290 | 534.9062 | 0.001474085 | 10 | 655 | -635 | 0 | 0 | 0.004046739 | 0.0153992 | 0.03597423 | 0.06266915 | 0.09246268 | 0.1224674 | 0.1705569 | 0.1944354 | 0.1944354 | 0.1953823 | 0.1953823 | 0.1953823 | 0.1953823 | 0.1953823 | 0.1953823 | 0.1953823 | 0.1953823 | 0.1953823 | 0.1953823 | 0.1953823 | 0.1953823 | 0.1953823 | 0.1953823 | 0.1953823 | 0.1953823 | 0.1953823 | 0.1953823 | 0.1953823 | 0.1953823 | 0.1953823 | 0.1953823 | 0.1953823 | 0.1953823 | 0.1953823 | 0.1953823 | 0.1953823 | 0.1953823 | 0.1953823 | 0.1953823 | 0.1953823 | 0.1953823 | 0.1953823 | 0.1953823 | 0.1953823 | 0.1953823 | 0.1953823 | 0.1953823 | 0.1953823 | 0.1953823 | 0.1953823 | 0.1953823 | 0.1953823 | 0.1944354 | 0.1930041 | 0.1703325 | 0.124599 | 0.09871904 | 0.06149311 | 0.04026594 | 0.01646666 | 0 | 0 | 0 | 0.0009469007 | 0.002751532
1290 | 532.2799 | 0.001466848 | 20 | 665 | -625 | 0 | 0 | 0.004046739 | 0.0153992 | 0.03597423 | 0.06266915 | 0.09246268 | 0.1224674 | 0.1705569 | 0.1959023 | 0.1959023 | 0.1968492 | 0.1968492 | 0.1968492 | 0.1968492 | 0.1968492 | 0.1968492 | 0.1968492 | 0.1968492 | 0.1968492 | 0.1968492 | 0.1968492 | 0.1968492 | 0.1968492 | 0.1968492 | 0.1968492 | 0.1968492 | 0.1968492 | 0.1968492 | 0.1968492 | 0.1968492 | 0.1968492 | 0.1968492 | 0.1968492 | 0.1968492 | 0.1968492 | 0.1968492 | 0.1968492 | 0.1968492 | 0.1968492 | 0.1968492 | 0.1968492 | 0.1968492 | 0.1968492 | 0.1968492 | 0.1968492 | 0.1968492 | 0.1968492 | 0.1968492 | 0.1968492 | 0.1968492 | 0.1968492 | 0.1968492 | 0.1968492 | 0.1959023 | 0.194471 | 0.1717994 | 0.124599 | 0.09871904 | 0.06149311 | 0.04026594 | 0.01646666 | 0 | 0 | 0 | 0.0008462571 | 0.01123641
1290 | 550.3306 | 0.001516592 | 30 | 675 | -615 | 0 | 0 | 0.004046739 | 0.0153992 | 0.03597423 | 0.06266915 | 0.09246268 | 0.1224674 | 0.1705569 | 0.1974189 | 0.1974189 | 0.1983658 | 0.1983658 | 0.1983658 | 0.1983658 | 0.1983658 | 0.1983658 | 0.1983658 | 0.1983658 | 0.1983658 | 0.1983658 | 0.1983658 | 0.1983658 | 0.1983658 | 0.1983658 | 0.1983658 | 0.1983658 | 0.1983658 | 0.1983658 | 0.1983658 | 0.1983658 | 0.1983658 | 0.1983658 | 0.1983658 | 0.1983658 | 0.1983658 | 0.1983658 | 0.1983658 | 0.1983658 | 0.1983658 | 0.1983658 | 0.1983658 | 0.1983658 | 0.1983658 | 0.1983658 | 0.1983658 | 0.1983658 | 0.1983658 | 0.1983658 | 0.1983658 | 0.1983658 | 0.1983658 | 0.1983658 | 0.1983658 | 0.1974189 | 0.1959876 | 0.173316 | 0.1261156 | 0.09871904 | 0.06149311 | 0.04026594 | 0.01646666 | 0 | 0 | 0 | 0.0004918781 | 0.01972129
1268 | 687.3386 | 0.001894156 | 40 | 674 | -594 | 0 | 0 | 0.004046739 | 0.0153992 | 0.03597423 | 0.06266915 | 0.09246268 | 0.1224674 | 0.1705569 | 0.1974189 | 0.199313 | 0.2002599 | 0.2002599 | 0.2002599 | 0.2002599 | 0.2002599 | 0.2002599 | 0.2002599 | 0.2002599 | 0.2002599 | 0.2002599 | 0.2002599 | 0.2002599 | 0.2002599 | 0.2002599 | 0.2002599 | 0.2002599 | 0.2002599 | 0.2002599 | 0.2002599 | 0.2002599 | 0.2002599 | 0.2002599 | 0.2002599 | 0.2002599 | 0.2002599 | 0.2002599 | 0.2002599 | 0.2002599 | 0.2002599 | 0.2002599 | 0.2002599 | 0.2002599 | 0.2002599 | 0.2002599 | 0.2002599 | 0.2002599 | 0.2002599 | 0.2002599 | 0.2002599 | 0.2002599 | 0.2002599 | 0.2002599 | 0.2002599 | 0.199313 | 0.1978817 | 0.1752101 | 0.1280097 | 0.09871904 | 0.06149311 | 0.04026594 | 0.01646666 | 0 | 0 | 0 | 0 | 0.01887281
1280 | 349.7298 | 0.0009637793 | 30 | 670 | -610 | 0 | 0 | 0.004046739 | 0.0153992 | 0.03597423 | 0.06266915 | 0.09246268 | 0.1224674 | 0.1705569 | 0.1974189 | 0.2002768 | 0.2012237 | 0.2012237 | 0.2012237 | 0.2012237 | 0.2012237 | 0.2012237 | 0.2012237 | 0.2012237 | 0.2012237 | 0.2012237 | 0.2012237 | 0.2012237 | 0.2012237 | 0.2012237 | 0.2012237 | 0.2012237 | 0.2012237 | 0.2012237 | 0.2012237 | 0.2012237 | 0.2012237 | 0.2012237 | 0.2012237 | 0.2012237 | 0.2012237 | 0.2012237 | 0.2012237 | 0.2012237 | 0.2012237 | 0.2012237 | 0.2012237 | 0.2012237 | 0.2012237 | 0.2012237 | 0.2012237 | 0.2012237 | 0.2012237 | 0.2012237 | 0.2012237 | 0.2012237 | 0.2012237 | 0.2012237 | 0.2012237 | 0.2002768 | 0.1988455 | 0.1761739 | 0.1289735 | 0.09871904 | 0.06149311 | 0.04026594 | 0.01646666 | 0 | 0 | 0 | 0.0003146886 | 0.01547885
1272 | 338.1273 | 0.0009318053 | 20 | 656 | -616 | 0 | 0 | 0.004046739 | 0.0153992 | 0.03597423 | 0.06266915 | 0.09246268 | 0.1224674 | 0.1705569 | 0.1983507 | 0.2012086 | 0.2021555 | 0.2021555 | 0.2021555 | 0.2021555 | 0.2021555 | 0.2021555 | 0.2021555 | 0.2021555 | 0.2021555 | 0.2021555 | 0.2021555 | 0.2021555 | 0.2021555 | 0.2021555 | 0.2021555 | 0.2021555 | 0.2021555 | 0.2021555 | 0.2021555 | 0.2021555 | 0.2021555 | 0.2021555 | 0.2021555 | 0.2021555 | 0.2021555 | 0.2021555 | 0.2021555 | 0.2021555 | 0.2021555 | 0.2021555 | 0.2021555 | 0.2021555 | 0.2021555 | 0.2021555 | 0.2021555 | 0.2021555 | 0.2021555 | 0.2021555 | 0.2021555 | 0.2021555 | 0.2021555 | 0.2021555 | 0.2021555 | 0.2012086 | 0.1997773 | 0.1771057 | 0.1289735 | 0.09871904 | 0.06149311 | 0.04026594 | 0.01646666 | 0 | 0 | 0 | 0.000527316 | 0.003600021
1272 | 362.2043 | 0.0009981564 | 10 | 646 | -626 | 0 | 0 | 0.004046739 | 0.0153992 | 0.03597423 | 0.06266915 | 0.09246268 | 0.1224674 | 0.1705569 | 0.1993488 | 0.2022068 | 0.2031537 | 0.2031537 | 0.2031537 | 0.2031537 | 0.2031537 | 0.2031537 | 0.2031537 | 0.2031537 | 0.2031537 | 0.2031537 | 0.2031537 | 0.2031537 | 0.2031537 | 0.2031537 | 0.2031537 | 0.2031537 | 0.2031537 | 0.2031537 | 0.2031537 | 0.2031537 | 0.2031537 | 0.2031537 | 0.2031537 | 0.2031537 | 0.2031537 | 0.2031537 | 0.2031537 | 0.2031537 | 0.2031537 | 0.2031537 | 0.2031537 | 0.2031537 | 0.2031537 | 0.2031537 | 0.2031537 | 0.2031537 | 0.2031537 | 0.2031537 | 0.2031537 | 0.2031537 | 0.2031537 | 0.2031537 | 0.2031537 | 0.2022068 | 0.2007755 | 0.1781039 | 0.1289735 | 0.09871904 | 0.06149311 | 0.04026594 | 0.01646666 | 0 | 0 | 0 | 0.000881695 | 0.001919668
1269 | 636.7742 | 0.001754811 | 0 | 634.5 | -634.5 | 0 | 0 | 0.004046739 | 0.0153992 | 0.03597423 | 0.06266915 | 0.09246268 | 0.1224674 | 0.1705569 | 0.2011037 | 0.2039616 | 0.2049085 | 0.2049085 | 0.2049085 | 0.2049085 | 0.2049085 | 0.2049085 | 0.2049085 | 0.2049085 | 0.2049085 | 0.2049085 | 0.2049085 | 0.2049085 | 0.2049085 | 0.2049085 | 0.2049085 | 0.2049085 | 0.2049085 | 0.2049085 | 0.2049085 | 0.2049085 | 0.2049085 | 0.2049085 | 0.2049085 | 0.2049085 | 0.2049085 | 0.2049085 | 0.2049085 | 0.2049085 | 0.2049085 | 0.2049085 | 0.2049085 | 0.2049085 | 0.2049085 | 0.2049085 | 0.2049085 | 0.2049085 | 0.2049085 | 0.2049085 | 0.2049085 | 0.2049085 | 0.2049085 | 0.2049085 | 0.2049085 | 0.2039616 | 0.2025303 | 0.1781039 | 0.1289735 | 0.09871904 | 0.06149311 | 0.04026594 | 0.01646666 | 0 | 0 | 0 | 0.001659245 | 0.001303654
1269 | 617.5721 | 0.001701894 | -10 | 624.5 | -644.5 | 0 | 0 | 0.004046739 | 0.0153992 | 0.03597423 | 0.06266915 | 0.09246268 | 0.1224674 | 0.1722588 | 0.2028056 | 0.2056635 | 0.2066104 | 0.2066104 | 0.2066104 | 0.2066104 | 0.2066104 | 0.2066104 | 0.2066104 | 0.2066104 | 0.2066104 | 0.2066104 | 0.2066104 | 0.2066104 | 0.2066104 | 0.2066104 | 0.2066104 | 0.2066104 | 0.2066104 | 0.2066104 | 0.2066104 | 0.2066104 | 0.2066104 | 0.2066104 | 0.2066104 | 0.2066104 | 0.2066104 | 0.2066104 | 0.2066104 | 0.2066104 | 0.2066104 | 0.2066104 | 0.2066104 | 0.2066104 | 0.2066104 | 0.2066104 | 0.2066104 | 0.2066104 | 0.2066104 | 0.2066104 | 0.2066104 | 0.2066104 | 0.2066104 | 0.2066104 | 0.2066104 | 0.2056635 | 0.2042322 | 0.1781039 | 0.1289735 | 0.09871904 | 0.06149311 | 0.04026594 | 0.01646666 | 0 | 0 | 0 | 0.002728832 | 0.0008285381
1269 | 584.1915 | 0.001609905 | -20 | 614.5 | -654.5 | 0 | 0 | 0.004046739 | 0.0153992 | 0.03597423 | 0.06266915 | 0.09246268 | 0.1224674 | 0.1738687 | 0.2044155 | 0.2072734 | 0.2082203 | 0.2082203 | 0.2082203 | 0.2082203 | 0.2082203 | 0.2082203 | 0.2082203 | 0.2082203 | 0.2082203 | 0.2082203 | 0.2082203 | 0.2082203 | 0.2082203 | 0.2082203 | 0.2082203 | 0.2082203 | 0.2082203 | 0.2082203 | 0.2082203 | 0.2082203 | 0.2082203 | 0.2082203 | 0.2082203 | 0.2082203 | 0.2082203 | 0.2082203 | 0.2082203 | 0.2082203 | 0.2082203 | 0.2082203 | 0.2082203 | 0.2082203 | 0.2082203 | 0.2082203 | 0.2082203 | 0.2082203 | 0.2082203 | 0.2082203 | 0.2082203 | 0.2082203 | 0.2082203 | 0.2082203 | 0.2082203 | 0.2072734 | 0.2042322 | 0.1781039 | 0.1289735 | 0.09871904 | 0.06149311 | 0.04026594 | 0.01646666 | 0 | 0 | 0 | 0.003798418 | 0.0004741591
1269 | 634.3992 | 0.001748266 | -30 | 604.5 | -664.5 | 0 | 0 | 0.004046739 | 0.0153992 | 0.03597423 | 0.06266915 | 0.09246268 | 0.1224674 | 0.175617 | 0.2061637 | 0.2090217 | 0.2099686 | 0.2099686 | 0.2099686 | 0.2099686 | 0.2099686 | 0.2099686 | 0.2099686 | 0.2099686 | 0.2099686 | 0.2099686 | 0.2099686 | 0.2099686 | 0.2099686 | 0.2099686 | 0.2099686 | 0.2099686 | 0.2099686 | 0.2099686 | 0.2099686 | 0.2099686 | 0.2099686 | 0.2099686 | 0.2099686 | 0.2099686 | 0.2099686 | 0.2099686 | 0.2099686 | 0.2099686 | 0.2099686 | 0.2099686 | 0.2099686 | 0.2099686 | 0.2099686 | 0.2099686 | 0.2099686 | 0.2099686 | 0.2099686 | 0.2099686 | 0.2099686 | 0.2099686 | 0.2099686 | 0.2099686 | 0.2099686 | 0.2090217 | 0.2042322 | 0.1781039 | 0.1289735 | 0.09871904 | 0.06149311 | 0.04026594 | 0.01646666 | 0 | 0 | 0 | 0.0151684 | 0.0001197801
1263 | 533.4482 | 0.001470067 | -40 | 591.5 | -671.5 | 0 | 0 | 0.004046739 | 0.0153992 | 0.03597423 | 0.06266915 | 0.09246268 | 0.1239375 | 0.1770871 | 0.2076338 | 0.2104917 | 0.2114386 | 0.2114386 | 0.2114386 | 0.2114386 | 0.2114386 | 0.2114386 | 0.2114386 | 0.2114386 | 0.2114386 | 0.2114386 | 0.2114386 | 0.2114386 | 0.2114386 | 0.2114386 | 0.2114386 | 0.2114386 | 0.2114386 | 0.2114386 | 0.2114386 | 0.2114386 | 0.2114386 | 0.2114386 | 0.2114386 | 0.2114386 | 0.2114386 | 0.2114386 | 0.2114386 | 0.2114386 | 0.2114386 | 0.2114386 | 0.2114386 | 0.2114386 | 0.2114386 | 0.2114386 | 0.2114386 | 0.2114386 | 0.2114386 | 0.2114386 | 0.2114386 | 0.2114386 | 0.2114386 | 0.2114386 | 0.2114386 | 0.2104917 | 0.2042322 | 0.1781039 | 0.1289735 | 0.09871904 | 0.06149311 | 0.04026594 | 0.01646666 | 0 | 0 | 0 | 0.02317091 | 0
1263 | 588.7046 | 0.001622342 | -30 | 601.5 | -661.5 | 0 | 0 | 0.004046739 | 0.0153992 | 0.03597423 | 0.06266915 | 0.09246268 | 0.1239375 | 0.1787094 | 0.2092561 | 0.2121141 | 0.213061 | 0.213061 | 0.213061 | 0.213061 | 0.213061 | 0.213061 | 0.213061 | 0.213061 | 0.213061 | 0.213061 | 0.213061 | 0.213061 | 0.213061 | 0.213061 | 0.213061 | 0.213061 | 0.213061 | 0.213061 | 0.213061 | 0.213061 | 0.213061 | 0.213061 | 0.213061 | 0.213061 | 0.213061 | 0.213061 | 0.213061 | 0.213061 | 0.213061 | 0.213061 | 0.213061 | 0.213061 | 0.213061 | 0.213061 | 0.213061 | 0.213061 | 0.213061 | 0.213061 | 0.213061 | 0.213061 | 0.213061 | 0.213061 | 0.213061 | 0.2121141 | 0.2042322 | 0.1781039 | 0.1289735 | 0.09871904 | 0.06149311 | 0.04026594 | 0.01646666 | 0 | 0 | 0 | 0.01173875 | 1.34664e-05
1268 | 643.6387 | 0.001773728 | -20 | 614 | -654 | 0 | 0 | 0.004046739 | 0.0153992 | 0.03597423 | 0.06266915 | 0.09246268 | 0.1239375 | 0.1804831 | 0.2110299 | 0.2138878 | 0.2148347 | 0.2148347 | 0.2148347 | 0.2148347 | 0.2148347 | 0.2148347 | 0.2148347 | 0.2148347 | 0.2148347 | 0.2148347 | 0.2148347 | 0.2148347 | 0.2148347 | 0.2148347 | 0.2148347 | 0.2148347 | 0.2148347 | 0.2148347 | 0.2148347 | 0.2148347 | 0.2148347 | 0.2148347 | 0.2148347 | 0.2148347 | 0.2148347 | 0.2148347 | 0.2148347 | 0.2148347 | 0.2148347 | 0.2148347 | 0.2148347 | 0.2148347 | 0.2148347 | 0.2148347 | 0.2148347 | 0.2148347 | 0.2148347 | 0.2148347 | 0.2148347 | 0.2148347 | 0.2148347 | 0.2148347 | 0.2148347 | 0.2138878 | 0.2042322 | 0.1781039 | 0.1289735 | 0.09871904 | 0.06149311 | 0.04026594 | 0.01646666 | 0 | 0 | 0 | 0.003744939 | 0.0004564402
1268 | 681.9492 | 0.001879304 | -10 | 624 | -644 | 0 | 0 | 0.004046739 | 0.0153992 | 0.03597423 | 0.06266915 | 0.09246268 | 0.1239375 | 0.1823624 | 0.2129092 | 0.2157671 | 0.216714 | 0.216714 | 0.216714 | 0.216714 | 0.216714 | 0.216714 | 0.216714 | 0.216714 | 0.216714 | 0.216714 | 0.216714 | 0.216714 | 0.216714 | 0.216714 | 0.216714 | 0.216714 | 0.216714 | 0.216714 | 0.216714 | 0.216714 | 0.216714 | 0.216714 | 0.216714 | 0.216714 | 0.216714 | 0.216714 | 0.216714 | 0.216714 | 0.216714 | 0.216714 | 0.216714 | 0.216714 | 0.216714 | 0.216714 | 0.216714 | 0.216714 | 0.216714 | 0.216714 | 0.216714 | 0.216714 | 0.216714 | 0.216714 | 0.216714 | 0.2157671 | 0.2061115 | 0.1781039 | 0.1289735 | 0.09871904 | 0.06149311 | 0.04026594 | 0.01646666 | 0 | 0 | 0 | 0.002675352 | 0.0008108192
1257 | 636.4434 | 0.0017539 | 0 | 628.5 | -628.5 | 0 | 0 | 0.004046739 | 0.0153992 | 0.03597423 | 0.06266915 | 0.09246268 | 0.1239375 | 0.1823624 | 0.2146631 | 0.217521 | 0.2184679 | 0.2184679 | 0.2184679 | 0.2184679 | 0.2184679 | 0.2184679 | 0.2184679 | 0.2184679 | 0.2184679 | 0.2184679 | 0.2184679 | 0.2184679 | 0.2184679 | 0.2184679 | 0.2184679 | 0.2184679 | 0.2184679 | 0.2184679 | 0.2184679 | 0.2184679 | 0.2184679 | 0.2184679 | 0.2184679 | 0.2184679 | 0.2184679 | 0.2184679 | 0.2184679 | 0.2184679 | 0.2184679 | 0.2184679 | 0.2184679 | 0.2184679 | 0.2184679 | 0.2184679 | 0.2184679 | 0.2184679 | 0.2184679 | 0.2184679 | 0.2184679 | 0.2184679 | 0.2184679 | 0.2184679 | 0.2184679 | 0.217521 | 0.2078654 | 0.1781039 | 0.1289735 | 0.09871904 | 0.06149311 | 0.04026594 | 0.01646666 | 0 | 0 | 0 | 0.001017493 | 0.0011854
1257 | 672.092 | 0.001852139 | 10 | 638.5 | -618.5 | 0 | 0 | 0.004046739 | 0.0153992 | 0.03597423 | 0.06266915 | 0.09246268 | 0.1239375 | 0.1823624 | 0.2165152 | 0.2193731 | 0.22032 | 0.22032 | 0.22032 | 0.22032 | 0.22032 | 0.22032 | 0.22032 | 0.22032 | 0.22032 | 0.22032 | 0.22032 | 0.22032 | 0.22032 | 0.22032 | 0.22032 | 0.22032 | 0.22032 | 0.22032 | 0.22032 | 0.22032 | 0.22032 | 0.22032 | 0.22032 | 0.22032 | 0.22032 | 0.22032 | 0.22032 | 0.22032 | 0.22032 | 0.22032 | 0.22032 | 0.22032 | 0.22032 | 0.22032 | 0.22032 | 0.22032 | 0.22032 | 0.22032 | 0.22032 | 0.22032 | 0.22032 | 0.22032 | 0.22032 | 0.2193731 | 0.2097175 | 0.1781039 | 0.1289735 | 0.09871904 | 0.06149311 | 0.04026594 | 0.01646666 | 0 | 0 | 0 | 0.0006159107 | 0.004799025
1267 | 500.7119 | 0.001379853 | 20 | 653.5 | -613.5 | 0 | 0 | 0.004046739 | 0.0153992 | 0.03597423 | 0.06266915 | 0.09246268 | 0.1239375 | 0.1823624 | 0.2165152 | 0.220753 | 0.2216999 | 0.2216999 | 0.2216999 | 0.2216999 | 0.2216999 | 0.2216999 | 0.2216999 | 0.2216999 | 0.2216999 | 0.2216999 | 0.2216999 | 0.2216999 | 0.2216999 | 0.2216999 | 0.2216999 | 0.2216999 | 0.2216999 | 0.2216999 | 0.2216999 | 0.2216999 | 0.2216999 | 0.2216999 | 0.2216999 | 0.2216999 | 0.2216999 | 0.2216999 | 0.2216999 | 0.2216999 | 0.2216999 | 0.2216999 | 0.2216999 | 0.2216999 | 0.2216999 | 0.2216999 | 0.2216999 | 0.2216999 | 0.2216999 | 0.2216999 | 0.2216999 | 0.2216999 | 0.2216999 | 0.2216999 | 0.2216999 | 0.220753 | 0.2110974 | 0.1794837 | 0.1289735 | 0.09871904 | 0.06149311 | 0.04026594 | 0.01646666 | 0 | 0 | 0 | 0.0004387212 | 0.01021946
1255 | 426.7737 | 0.001176096 | 30 | 657.5 | -597.5 | 0 | 0 | 0.004046739 | 0.0153992 | 0.03597423 | 0.06266915 | 0.09246268 | 0.1239375 | 0.1823624 | 0.2165152 | 0.2219291 | 0.222876 | 0.222876 | 0.222876 | 0.222876 | 0.222876 | 0.222876 | 0.222876 | 0.222876 | 0.222876 | 0.222876 | 0.222876 | 0.222876 | 0.222876 | 0.222876 | 0.222876 | 0.222876 | 0.222876 | 0.222876 | 0.222876 | 0.222876 | 0.222876 | 0.222876 | 0.222876 | 0.222876 | 0.222876 | 0.222876 | 0.222876 | 0.222876 | 0.222876 | 0.222876 | 0.222876 | 0.222876 | 0.222876 | 0.222876 | 0.222876 | 0.222876 | 0.222876 | 0.222876 | 0.222876 | 0.222876 | 0.222876 | 0.222876 | 0.222876 | 0.2219291 | 0.2122735 | 0.1806598 | 0.1289735 | 0.09871904 | 0.06149311 | 0.04026594 | 0.01646666 | 0 | 0 | 0 | 0 | 0.01408095
1255 | 421.2137 | 0.001160774 | 40 | 667.5 | -587.5 | 0 | 0 | 0.004046739 | 0.0153992 | 0.03597423 | 0.06266915 | 0.09246268 | 0.1239375 | 0.1823624 | 0.2165152 | 0.2219291 | 0.2240368 | 0.2240368 | 0.2240368 | 0.2240368 | 0.2240368 | 0.2240368 | 0.2240368 | 0.2240368 | 0.2240368 | 0.2240368 | 0.2240368 | 0.2240368 | 0.2240368 | 0.2240368 | 0.2240368 | 0.2240368 | 0.2240368 | 0.2240368 | 0.2240368 | 0.2240368 | 0.2240368 | 0.2240368 | 0.2240368 | 0.2240368 | 0.2240368 | 0.2240368 | 0.2240368 | 0.2240368 | 0.2240368 | 0.2240368 | 0.2240368 | 0.2240368 | 0.2240368 | 0.2240368 | 0.2240368 | 0.2240368 | 0.2240368 | 0.2240368 | 0.2240368 | 0.2240368 | 0.2240368 | 0.2240368 | 0.2240368 | 0.2230899 | 0.2134343 | 0.1818206 | 0.1289735 | 0.09871904 | 0.06149311 | 0.04026594 | 0.01646666 | 0 | 0 | 0 | 0 | 0.02591241
1255 | 405.1821 | 0.001116594 | 30 | 657.5 | -597.5 | 0 | 0 | 0.004046739 | 0.0153992 | 0.03597423 | 0.06266915 | 0.09246268 | 0.1239375 | 0.1823624 | 0.2165152 | 0.2230457 | 0.2251534 | 0.2251534 | 0.2251534 | 0.2251534 | 0.2251534 | 0.2251534 | 0.2251534 | 0.2251534 | 0.2251534 | 0.2251534 | 0.2251534 | 0.2251534 | 0.2251534 | 0.2251534 | 0.2251534 | 0.2251534 | 0.2251534 | 0.2251534 | 0.2251534 | 0.2251534 | 0.2251534 | 0.2251534 | 0.2251534 | 0.2251534 | 0.2251534 | 0.2251534 | 0.2251534 | 0.2251534 | 0.2251534 | 0.2251534 | 0.2251534 | 0.2251534 | 0.2251534 | 0.2251534 | 0.2251534 | 0.2251534 | 0.2251534 | 0.2251534 | 0.2251534 | 0.2251534 | 0.2251534 | 0.2251534 | 0.2251534 | 0.2242065 | 0.2145508 | 0.1829372 | 0.1289735 | 0.09871904 | 0.06149311 | 0.04026594 | 0.01646666 | 0 | 0 | 0 | 0 | 0.01408095
1253 | 247.7672 | 0.0006827925 | 20 | 646.5 | -606.5 | 0 | 0 | 0.004046739 | 0.0153992 | 0.03597423 | 0.06266915 | 0.09246268 | 0.1239375 | 0.1823624 | 0.2165152 | 0.2237285 | 0.2258361 | 0.2258361 | 0.2258361 | 0.2258361 | 0.2258361 | 0.2258361 | 0.2258361 | 0.2258361 | 0.2258361 | 0.2258361 | 0.2258361 | 0.2258361 | 0.2258361 | 0.2258361 | 0.2258361 | 0.2258361 | 0.2258361 | 0.2258361 | 0.2258361 | 0.2258361 | 0.2258361 | 0.2258361 | 0.2258361 | 0.2258361 | 0.2258361 | 0.2258361 | 0.2258361 | 0.2258361 | 0.2258361 | 0.2258361 | 0.2258361 | 0.2258361 | 0.2258361 | 0.2258361 | 0.2258361 | 0.2258361 | 0.2258361 | 0.2258361 | 0.2258361 | 0.2258361 | 0.2258361 | 0.2258361 | 0.2258361 | 0.2248892 | 0.2152336 | 0.18362 | 0.1289735 | 0.09871904 | 0.06149311 | 0.04026594 | 0.01646666 | 0 | 0 | 0 | 0.0004243745 | 0.007689925
1253 | 326.6126 | 0.0009000735 | 10 | 636.5 | -616.5 | 0 | 0 | 0.004046739 | 0.0153992 | 0.03597423 | 0.06266915 | 0.09246268 | 0.1239375 | 0.1823624 | 0.2174153 | 0.2246285 | 0.2267362 | 0.2267362 | 0.2267362 | 0.2267362 | 0.2267362 | 0.2267362 | 0.2267362 | 0.2267362 | 0.2267362 | 0.2267362 | 0.2267362 | 0.2267362 | 0.2267362 | 0.2267362 | 0.2267362 | 0.2267362 | 0.2267362 | 0.2267362 | 0.2267362 | 0.2267362 | 0.2267362 | 0.2267362 | 0.2267362 | 0.2267362 | 0.2267362 | 0.2267362 | 0.2267362 | 0.2267362 | 0.2267362 | 0.2267362 | 0.2267362 | 0.2267362 | 0.2267362 | 0.2267362 | 0.2267362 | 0.2267362 | 0.2267362 | 0.2267362 | 0.2267362 | 0.2267362 | 0.2267362 | 0.2267362 | 0.2267362 | 0.2257893 | 0.2161337 | 0.18362 | 0.1289735 | 0.09871904 | 0.06149311 | 0.04026594 | 0.01646666 | 0 | 0 | 0 | 0.001213175 | 0.0040763
1253 | 307.6267 | 0.0008477523 | 0 | 626.5 | -626.5 | 0 | 0 | 0.004046739 | 0.0153992 | 0.03597423 | 0.06266915 | 0.09246268 | 0.1239375 | 0.1823624 | 0.218263 | 0.2254763 | 0.227584 | 0.227584 | 0.227584 | 0.227584 | 0.227584 | 0.227584 | 0.227584 | 0.227584 | 0.227584 | 0.227584 | 0.227584 | 0.227584 | 0.227584 | 0.227584 | 0.227584 | 0.227584 | 0.227584 | 0.227584 | 0.227584 | 0.227584 | 0.227584 | 0.227584 | 0.227584 | 0.227584 | 0.227584 | 0.227584 | 0.227584 | 0.227584 | 0.227584 | 0.227584 | 0.227584 | 0.227584 | 0.227584 | 0.227584 | 0.227584 | 0.227584 | 0.227584 | 0.227584 | 0.227584 | 0.227584 | 0.227584 | 0.227584 | 0.227584 | 0.2266371 | 0.2169815 | 0.18362 | 0.1289735 | 0.09871904 | 0.06149311 | 0.04026594 | 0.01646666 | 0 | 0 | 0 | 0.002001975 | 0.0008994139
1253 | 377.6875 | 0.001040825 | -10 | 616.5 | -636.5 | 0 | 0 | 0.004046739 | 0.0153992 | 0.03597423 | 0.06266915 | 0.09246268 | 0.1239375 | 0.1823624 | 0.2193039 | 0.2265171 | 0.2286248 | 0.2286248 | 0.2286248 | 0.2286248 | 0.2286248 | 0.2286248 | 0.2286248 | 0.2286248 | 0.2286248 | 0.2286248 | 0.2286248 | 0.2286248 | 0.2286248 | 0.2286248 | 0.2286248 | 0.2286248 | 0.2286248 | 0.2286248 | 0.2286248 | 0.2286248 | 0.2286248 | 0.2286248 | 0.2286248 | 0.2286248 | 0.2286248 | 0.2286248 | 0.2286248 | 0.2286248 | 0.2286248 | 0.2286248 | 0.2286248 | 0.2286248 | 0.2286248 | 0.2286248 | 0.2286248 | 0.2286248 | 0.2286248 | 0.2286248 | 0.2286248 | 0.2286248 | 0.2286248 | 0.2286248 | 0.2286248 | 0.2276779 | 0.2180223 | 0.18362 | 0.1289735 | 0.09871904 | 0.06149311 | 0.04026594 | 0.01646666 | 0 | 0 | 0 | 0.004445508 | 0.0005450349
1253 | 377.522 | 0.001040368 | -20 | 606.5 | -646.5 | 0 | 0 | 0.004046739 | 0.0153992 | 0.03597423 | 0.06266915 | 0.09246268 | 0.1239375 | 0.1834028 | 0.2203442 | 0.2275575 | 0.2296652 | 0.2296652 | 0.2296652 | 0.2296652 | 0.2296652 | 0.2296652 | 0.2296652 | 0.2296652 | 0.2296652 | 0.2296652 | 0.2296652 | 0.2296652 | 0.2296652 | 0.2296652 | 0.2296652 | 0.2296652 | 0.2296652 | 0.2296652 | 0.2296652 | 0.2296652 | 0.2296652 | 0.2296652 | 0.2296652 | 0.2296652 | 0.2296652 | 0.2296652 | 0.2296652 | 0.2296652 | 0.2296652 | 0.2296652 | 0.2296652 | 0.2296652 | 0.2296652 | 0.2296652 | 0.2296652 | 0.2296652 | 0.2296652 | 0.2296652 | 0.2296652 | 0.2296652 | 0.2296652 | 0.2296652 | 0.2296652 | 0.2287183 | 0.2180223 | 0.18362 | 0.1289735 | 0.09871904 | 0.06149311 | 0.04026594 | 0.01646666 | 0 | 0 | 0 | 0.007145085 | 0.0001906559
1251 | 340.5147 | 0.0009383846 | -30 | 595.5 | -655.5 | 0 | 0 | 0.004046739 | 0.0153992 | 0.03597423 | 0.06266915 | 0.09246268 | 0.1239375 | 0.1843412 | 0.2212826 | 0.2284959 | 0.2306036 | 0.2306036 | 0.2306036 | 0.2306036 | 0.2306036 | 0.2306036 | 0.2306036 | 0.2306036 | 0.2306036 | 0.2306036 | 0.2306036 | 0.2306036 | 0.2306036 | 0.2306036 | 0.2306036 | 0.2306036 | 0.2306036 | 0.2306036 | 0.2306036 | 0.2306036 | 0.2306036 | 0.2306036 | 0.2306036 | 0.2306036 | 0.2306036 | 0.2306036 | 0.2306036 | 0.2306036 | 0.2306036 | 0.2306036 | 0.2306036 | 0.2306036 | 0.2306036 | 0.2306036 | 0.2306036 | 0.2306036 | 0.2306036 | 0.2306036 | 0.2306036 | 0.2306036 | 0.2306036 | 0.2306036 | 0.2306036 | 0.2296566 | 0.2180223 | 0.18362 | 0.1289735 | 0.09871904 | 0.06149311 | 0.04026594 | 0.01646666 | 0 | 0 | 0 | 0.01062053 | 0
1251 | 319.6573 | 0.0008809059 | -40 | 585.5 | -665.5 | 0 | 0 | 0.004046739 | 0.0153992 | 0.03597423 | 0.06266915 | 0.09246268 | 0.1239375 | 0.1852221 | 0.2221635 | 0.2293768 | 0.2314845 | 0.2314845 | 0.2314845 | 0.2314845 | 0.2314845 | 0.2314845 | 0.2314845 | 0.2314845 | 0.2314845 | 0.2314845 | 0.2314845 | 0.2314845 | 0.2314845 | 0.2314845 | 0.2314845 | 0.2314845 | 0.2314845 | 0.2314845 | 0.2314845 | 0.2314845 | 0.2314845 | 0.2314845 | 0.2314845 | 0.2314845 | 0.2314845 | 0.2314845 | 0.2314845 | 0.2314845 | 0.2314845 | 0.2314845 | 0.2314845 | 0.2314845 | 0.2314845 | 0.2314845 | 0.2314845 | 0.2314845 | 0.2314845 | 0.2314845 | 0.2314845 | 0.2314845 | 0.2314845 | 0.2314845 | 0.2314845 | 0.2296566 | 0.2180223 | 0.18362 | 0.1289735 | 0.09871904 | 0.06149311 | 0.04026594 | 0.01646666 | 0 | 0 | 0 | 0.02444591 | 0
1251 | 357.901 | 0.0009862975 | -30 | 595.5 | -655.5 | 0 | 0 | 0.004046739 | 0.0153992 | 0.03597423 | 0.06266915 | 0.09246268 | 0.1239375 | 0.1862084 | 0.2231498 | 0.2303631 | 0.2324708 | 0.2324708 | 0.2324708 | 0.2324708 | 0.2324708 | 0.2324708 | 0.2324708 | 0.2324708 | 0.2324708 | 0.2324708 | 0.2324708 | 0.2324708 | 0.2324708 | 0.2324708 | 0.2324708 | 0.2324708 | 0.2324708 | 0.2324708 | 0.2324708 | 0.2324708 | 0.2324708 | 0.2324708 | 0.2324708 | 0.2324708 | 0.2324708 | 0.2324708 | 0.2324708 | 0.2324708 | 0.2324708 | 0.2324708 | 0.2324708 | 0.2324708 | 0.2324708 | 0.2324708 | 0.2324708 | 0.2324708 | 0.2324708 | 0.2324708 | 0.2324708 | 0.2324708 | 0.2324708 | 0.2324708 | 0.2324708 | 0.2306429 | 0.2180223 | 0.18362 | 0.1289735 | 0.09871904 | 0.06149311 | 0.04026594 | 0.01646666 | 0 | 0 | 0 | 0.01062053 | 0
1251 | 368.7047 | 0.00101607 | -20 | 605.5 | -645.5 | 0 | 0 | 0.004046739 | 0.0153992 | 0.03597423 | 0.06266915 | 0.09246268 | 0.1239375 | 0.1872245 | 0.2241659 | 0.2313791 | 0.2334868 | 0.2334868 | 0.2334868 | 0.2334868 | 0.2334868 | 0.2334868 | 0.2334868 | 0.2334868 | 0.2334868 | 0.2334868 | 0.2334868 | 0.2334868 | 0.2334868 | 0.2334868 | 0.2334868 | 0.2334868 | 0.2334868 | 0.2334868 | 0.2334868 | 0.2334868 | 0.2334868 | 0.2334868 | 0.2334868 | 0.2334868 | 0.2334868 | 0.2334868 | 0.2334868 | 0.2334868 | 0.2334868 | 0.2334868 | 0.2334868 | 0.2334868 | 0.2334868 | 0.2334868 | 0.2334868 | 0.2334868 | 0.2334868 | 0.2334868 | 0.2334868 | 0.2334868 | 0.2334868 | 0.2334868 | 0.2334868 | 0.231659 | 0.2180223 | 0.18362 | 0.1289735 | 0.09871904 | 0.06149311 | 0.04026594 | 0.01646666 | 0 | 0 | 0 | 0.006875127 | 0.000299618
1251 | 361.9222 | 0.000997379 | -10 | 615.5 | -635.5 | 0 | 0 | 0.004046739 | 0.0153992 | 0.03597423 | 0.06266915 | 0.09246268 | 0.1239375 | 0.1872245 | 0.2251633 | 0.2323765 | 0.2344842 | 0.2344842 | 0.2344842 | 0.2344842 | 0.2344842 | 0.2344842 | 0.2344842 | 0.2344842 | 0.2344842 | 0.2344842 | 0.2344842 | 0.2344842 | 0.2344842 | 0.2344842 | 0.2344842 | 0.2344842 | 0.2344842 | 0.2344842 | 0.2344842 | 0.2344842 | 0.2344842 | 0.2344842 | 0.2344842 | 0.2344842 | 0.2344842 | 0.2344842 | 0.2344842 | 0.2344842 | 0.2344842 | 0.2344842 | 0.2344842 | 0.2344842 | 0.2344842 | 0.2344842 | 0.2344842 | 0.2344842 | 0.2344842 | 0.2344842 | 0.2344842 | 0.2344842 | 0.2344842 | 0.2344842 | 0.2344842 | 0.2326564 | 0.2190197 | 0.18362 | 0.1289735 | 0.09871904 | 0.06149311 | 0.04026594 | 0.01646666 | 0 | 0 | 0 | 0.00417555 | 0.0009836774
1251 | 446.2048 | 0.001229644 | 0 | 625.5 | -625.5 | 0 | 0 | 0.004046739 | 0.0153992 | 0.03597423 | 0.06266915 | 0.09246268 | 0.1239375 | 0.1872245 | 0.2263929 | 0.2336062 | 0.2357138 | 0.2357138 | 0.2357138 | 0.2357138 | 0.2357138 | 0.2357138 | 0.2357138 | 0.2357138 | 0.2357138 | 0.2357138 | 0.2357138 | 0.2357138 | 0.2357138 | 0.2357138 | 0.2357138 | 0.2357138 | 0.2357138 | 0.2357138 | 0.2357138 | 0.2357138 | 0.2357138 | 0.2357138 | 0.2357138 | 0.2357138 | 0.2357138 | 0.2357138 | 0.2357138 | 0.2357138 | 0.2357138 | 0.2357138 | 0.2357138 | 0.2357138 | 0.2357138 | 0.2357138 | 0.2357138 | 0.2357138 | 0.2357138 | 0.2357138 | 0.2357138 | 0.2357138 | 0.2357138 | 0.2357138 | 0.2357138 | 0.233886 | 0.2202493 | 0.18362 | 0.1289735 | 0.09871904 | 0.06149311 | 0.04026594 | 0.01646666 | 0 | 0 | 0 | 0.001923095 | 0.001667737
1251 | 389.8294 | 0.001074285 | 10 | 635.5 | -615.5 | 0 | 0 | 0.004046739 | 0.0153992 | 0.03597423 | 0.06266915 | 0.09246268 | 0.1239375 | 0.1872245 | 0.2274672 | 0.2346805 | 0.2367881 | 0.2367881 | 0.2367881 | 0.2367881 | 0.2367881 | 0.2367881 | 0.2367881 | 0.2367881 | 0.2367881 | 0.2367881 | 0.2367881 | 0.2367881 | 0.2367881 | 0.2367881 | 0.2367881 | 0.2367881 | 0.2367881 | 0.2367881 | 0.2367881 | 0.2367881 | 0.2367881 | 0.2367881 | 0.2367881 | 0.2367881 | 0.2367881 | 0.2367881 | 0.2367881 | 0.2367881 | 0.2367881 | 0.2367881 | 0.2367881 | 0.2367881 | 0.2367881 | 0.2367881 | 0.2367881 | 0.2367881 | 0.2367881 | 0.2367881 | 0.2367881 | 0.2367881 | 0.2367881 | 0.2367881 | 0.2367881 | 0.2349603 | 0.2213236 | 0.18362 | 0.1289735 | 0.09871904 | 0.06149311 | 0.04026594 | 0.01646666 | 0 | 0 | 0 | 0.001134295 | 0.005737138
1248 | 558.2449 | 0.001538402 | 20 | 644 | -604 | 0 | 0 | 0.004046739 | 0.0153992 | 0.03597423 | 0.06266915 | 0.09246268 | 0.1239375 | 0.1872245 | 0.2274672 | 0.2362189 | 0.2383265 | 0.2383265 | 0.2383265 | 0.2383265 | 0.2383265 | 0.2383265 | 0.2383265 | 0.2383265 | 0.2383265 | 0.2383265 | 0.2383265 | 0.2383265 | 0.2383265 | 0.2383265 | 0.2383265 | 0.2383265 | 0.2383265 | 0.2383265 | 0.2383265 | 0.2383265 | 0.2383265 | 0.2383265 | 0.2383265 | 0.2383265 | 0.2383265 | 0.2383265 | 0.2383265 | 0.2383265 | 0.2383265 | 0.2383265 | 0.2383265 | 0.2383265 | 0.2383265 | 0.2383265 | 0.2383265 | 0.2383265 | 0.2383265 | 0.2383265 | 0.2383265 | 0.2383265 | 0.2383265 | 0.2383265 | 0.2383265 | 0.2364987 | 0.222862 | 0.1851584 | 0.1289735 | 0.09871904 | 0.06149311 | 0.04026594 | 0.01646666 | 0 | 0 | 0 | 0.0002271745 | 0.01007517
1235 | 715.0379 | 0.001970489 | 30 | 647.5 | -587.5 | 0 | 0 | 0.004046739 | 0.0153992 | 0.03597423 | 0.06266915 | 0.09246268 | 0.1239375 | 0.1872245 | 0.2274672 | 0.2362189 | 0.240297 | 0.240297 | 0.240297 | 0.240297 | 0.240297 | 0.240297 | 0.240297 | 0.240297 | 0.240297 | 0.240297 | 0.240297 | 0.240297 | 0.240297 | 0.240297 | 0.240297 | 0.240297 | 0.240297 | 0.240297 | 0.240297 | 0.240297 | 0.240297 | 0.240297 | 0.240297 | 0.240297 | 0.240297 | 0.240297 | 0.240297 | 0.240297 | 0.240297 | 0.240297 | 0.240297 | 0.240297 | 0.240297 | 0.240297 | 0.240297 | 0.240297 | 0.240297 | 0.240297 | 0.240297 | 0.240297 | 0.240297 | 0.240297 | 0.240297 | 0.2384692 | 0.2248325 | 0.1871289 | 0.1289735 | 0.09871904 | 0.06149311 | 0.04026594 | 0.01646666 | 0 | 0 | 0 | 0 | 0.01186142
1235 | 697.0206 | 0.001920837 | 40 | 657.5 | -577.5 | 0 | 0 | 0.004046739 | 0.0153992 | 0.03597423 | 0.06266915 | 0.09246268 | 0.1239375 | 0.1872245 | 0.2274672 | 0.2362189 | 0.2422179 | 0.2422179 | 0.2422179 | 0.2422179 | 0.2422179 | 0.2422179 | 0.2422179 | 0.2422179 | 0.2422179 | 0.2422179 | 0.2422179 | 0.2422179 | 0.2422179 | 0.2422179 | 0.2422179 | 0.2422179 | 0.2422179 | 0.2422179 | 0.2422179 | 0.2422179 | 0.2422179 | 0.2422179 | 0.2422179 | 0.2422179 | 0.2422179 | 0.2422179 | 0.2422179 | 0.2422179 | 0.2422179 | 0.2422179 | 0.2422179 | 0.2422179 | 0.2422179 | 0.2422179 | 0.2422179 | 0.2422179 | 0.2422179 | 0.2422179 | 0.2422179 | 0.2422179 | 0.2422179 | 0.2422179 | 0.2422179 | 0.2403901 | 0.2267533 | 0.1890497 | 0.1289735 | 0.09871904 | 0.06149311 | 0.04026594 | 0.01646666 | 0 | 0 | 0 | 0 | 0.01961306
1235 | 678.024 | 0.001868487 | 30 | 647.5 | -587.5 | 0 | 0 | 0.004046739 | 0.0153992 | 0.03597423 | 0.06266915 | 0.09246268 | 0.1239375 | 0.1872245 | 0.2274672 | 0.2362189 | 0.2440863 | 0.2440863 | 0.2440863 | 0.2440863 | 0.2440863 | 0.2440863 | 0.2440863 | 0.2440863 | 0.2440863 | 0.2440863 | 0.2440863 | 0.2440863 | 0.2440863 | 0.2440863 | 0.2440863 | 0.2440863 | 0.2440863 | 0.2440863 | 0.2440863 | 0.2440863 | 0.2440863 | 0.2440863 | 0.2440863 | 0.2440863 | 0.2440863 | 0.2440863 | 0.2440863 | 0.2440863 | 0.2440863 | 0.2440863 | 0.2440863 | 0.2440863 | 0.2440863 | 0.2440863 | 0.2440863 | 0.2440863 | 0.2440863 | 0.2440863 | 0.2440863 | 0.2440863 | 0.2440863 | 0.2440863 | 0.2440863 | 0.2422585 | 0.2286218 | 0.1909182 | 0.1289735 | 0.09871904 | 0.06149311 | 0.04026594 | 0.01646666 | 0 | 0 | 0 | 0 | 0.01186142
1235 | 674.5706 | 0.00185897 | 20 | 637.5 | -597.5 | 0 | 0 | 0.004046739 | 0.0153992 | 0.03597423 | 0.06266915 | 0.09246268 | 0.1239375 | 0.1872245 | 0.2274672 | 0.2380778 | 0.2459453 | 0.2459453 | 0.2459453 | 0.2459453 | 0.2459453 | 0.2459453 | 0.2459453 | 0.2459453 | 0.2459453 | 0.2459453 | 0.2459453 | 0.2459453 | 0.2459453 | 0.2459453 | 0.2459453 | 0.2459453 | 0.2459453 | 0.2459453 | 0.2459453 | 0.2459453 | 0.2459453 | 0.2459453 | 0.2459453 | 0.2459453 | 0.2459453 | 0.2459453 | 0.2459453 | 0.2459453 | 0.2459453 | 0.2459453 | 0.2459453 | 0.2459453 | 0.2459453 | 0.2459453 | 0.2459453 | 0.2459453 | 0.2459453 | 0.2459453 | 0.2459453 | 0.2459453 | 0.2459453 | 0.2459453 | 0.2459453 | 0.2441175 | 0.2304808 | 0.1909182 | 0.1289735 | 0.09871904 | 0.06149311 | 0.04026594 | 0.01646666 | 0 | 0 | 0 | 0 | 0.006757851
1235 | 666.3132 | 0.001836214 | 10 | 627.5 | -607.5 | 0 | 0 | 0.004046739 | 0.0153992 | 0.03597423 | 0.06266915 | 0.09246268 | 0.1239375 | 0.1872245 | 0.2274672 | 0.239914 | 0.2477815 | 0.2477815 | 0.2477815 | 0.2477815 | 0.2477815 | 0.2477815 | 0.2477815 | 0.2477815 | 0.2477815 | 0.2477815 | 0.2477815 | 0.2477815 | 0.2477815 | 0.2477815 | 0.2477815 | 0.2477815 | 0.2477815 | 0.2477815 | 0.2477815 | 0.2477815 | 0.2477815 | 0.2477815 | 0.2477815 | 0.2477815 | 0.2477815 | 0.2477815 | 0.2477815 | 0.2477815 | 0.2477815 | 0.2477815 | 0.2477815 | 0.2477815 | 0.2477815 | 0.2477815 | 0.2477815 | 0.2477815 | 0.2477815 | 0.2477815 | 0.2477815 | 0.2477815 | 0.2477815 | 0.2477815 | 0.2477815 | 0.2459537 | 0.232317 | 0.1909182 | 0.1289735 | 0.09871904 | 0.06149311 | 0.04026594 | 0.01646666 | 0 | 0 | 0 | 0.001878539 | 0.001804549
1235 | 671.7204 | 0.001851115 | 0 | 617.5 | -617.5 | 0 | 0 | 0.004046739 | 0.0153992 | 0.03597423 | 0.06266915 | 0.09246268 | 0.1239375 | 0.1872245 | 0.2293183 | 0.2417652 | 0.2496326 | 0.2496326 | 0.2496326 | 0.2496326 | 0.2496326 | 0.2496326 | 0.2496326 | 0.2496326 | 0.2496326 | 0.2496326 | 0.2496326 | 0.2496326 | 0.2496326 | 0.2496326 | 0.2496326 | 0.2496326 | 0.2496326 | 0.2496326 | 0.2496326 | 0.2496326 | 0.2496326 | 0.2496326 | 0.2496326 | 0.2496326 | 0.2496326 | 0.2496326 | 0.2496326 | 0.2496326 | 0.2496326 | 0.2496326 | 0.2496326 | 0.2496326 | 0.2496326 | 0.2496326 | 0.2496326 | 0.2496326 | 0.2496326 | 0.2496326 | 0.2496326 | 0.2496326 | 0.2496326 | 0.2496326 | 0.2496326 | 0.2478048 | 0.2341681 | 0.1909182 | 0.1289735 | 0.09871904 | 0.06149311 | 0.04026594 | 0.01646666 | 0 | 0 | 0 | 0.004822958 | 0.001120489
1235 | 651.6558 | 0.001795822 | -10 | 607.5 | -627.5 | 0 | 0 | 0.004046739 | 0.0153992 | 0.03597423 | 0.06266915 | 0.09246268 | 0.1239375 | 0.1872245 | 0.2311141 | 0.243561 | 0.2514285 | 0.2514285 | 0.2514285 | 0.2514285 | 0.2514285 | 0.2514285 | 0.2514285 | 0.2514285 | 0.2514285 | 0.2514285 | 0.2514285 | 0.2514285 | 0.2514285 | 0.2514285 | 0.2514285 | 0.2514285 | 0.2514285 | 0.2514285 | 0.2514285 | 0.2514285 | 0.2514285 | 0.2514285 | 0.2514285 | 0.2514285 | 0.2514285 | 0.2514285 | 0.2514285 | 0.2514285 | 0.2514285 | 0.2514285 | 0.2514285 | 0.2514285 | 0.2514285 | 0.2514285 | 0.2514285 | 0.2514285 | 0.2514285 | 0.2514285 | 0.2514285 | 0.2514285 | 0.2514285 | 0.2514285 | 0.2514285 | 0.2496007 | 0.2341681 | 0.1909182 | 0.1289735 | 0.09871904 | 0.06149311 | 0.04026594 | 0.01646666 | 0 | 0 | 0 | 0.007767377 | 0.0004364299
1235 | 688.6126 | 0.001897667 | -20 | 597.5 | -637.5 | 0 | 0 | 0.004046739 | 0.0153992 | 0.03597423 | 0.06266915 | 0.09246268 | 0.1239375 | 0.1872245 | 0.2330118 | 0.2454586 | 0.2533261 | 0.2533261 | 0.2533261 | 0.2533261 | 0.2533261 | 0.2533261 | 0.2533261 | 0.2533261 | 0.2533261 | 0.2533261 | 0.2533261 | 0.2533261 | 0.2533261 | 0.2533261 | 0.2533261 | 0.2533261 | 0.2533261 | 0.2533261 | 0.2533261 | 0.2533261 | 0.2533261 | 0.2533261 | 0.2533261 | 0.2533261 | 0.2533261 | 0.2533261 | 0.2533261 | 0.2533261 | 0.2533261 | 0.2533261 | 0.2533261 | 0.2533261 | 0.2533261 | 0.2533261 | 0.2533261 | 0.2533261 | 0.2533261 | 0.2533261 | 0.2533261 | 0.2533261 | 0.2533261 | 0.2533261 | 0.2533261 | 0.2514983 | 0.2341681 | 0.1909182 | 0.1289735 | 0.09871904 | 0.06149311 | 0.04026594 | 0.01646666 | 0 | 0 | 0 | 0.01236736 | 0
1235 | 678.5562 | 0.001869953 | -30 | 587.5 | -647.5 | 0 | 0 | 0.004046739 | 0.0153992 | 0.03597423 | 0.06266915 | 0.09246268 | 0.1239375 | 0.1890944 | 0.2348817 | 0.2473286 | 0.2551961 | 0.2551961 | 0.2551961 | 0.2551961 | 0.2551961 | 0.2551961 | 0.2551961 | 0.2551961 | 0.2551961 | 0.2551961 | 0.2551961 | 0.2551961 | 0.2551961 | 0.2551961 | 0.2551961 | 0.2551961 | 0.2551961 | 0.2551961 | 0.2551961 | 0.2551961 | 0.2551961 | 0.2551961 | 0.2551961 | 0.2551961 | 0.2551961 | 0.2551961 | 0.2551961 | 0.2551961 | 0.2551961 | 0.2551961 | 0.2551961 | 0.2551961 | 0.2551961 | 0.2551961 | 0.2551961 | 0.2551961 | 0.2551961 | 0.2551961 | 0.2551961 | 0.2551961 | 0.2551961 | 0.2551961 | 0.2551961 | 0.2514983 | 0.2341681 | 0.1909182 | 0.1289735 | 0.09871904 | 0.06149311 | 0.04026594 | 0.01646666 | 0 | 0 | 0 | 0.01702562 | 0
1235 | 650.1074 | 0.001791555 | -40 | 577.5 | -657.5 | 0 | 0 | 0.004046739 | 0.0153992 | 0.03597423 | 0.06266915 | 0.09246268 | 0.1239375 | 0.190886 | 0.2366733 | 0.2491202 | 0.2569876 | 0.2569876 | 0.2569876 | 0.2569876 | 0.2569876 | 0.2569876 | 0.2569876 | 0.2569876 | 0.2569876 | 0.2569876 | 0.2569876 | 0.2569876 | 0.2569876 | 0.2569876 | 0.2569876 | 0.2569876 | 0.2569876 | 0.2569876 | 0.2569876 | 0.2569876 | 0.2569876 | 0.2569876 | 0.2569876 | 0.2569876 | 0.2569876 | 0.2569876 | 0.2569876 | 0.2569876 | 0.2569876 | 0.2569876 | 0.2569876 | 0.2569876 | 0.2569876 | 0.2569876 | 0.2569876 | 0.2569876 | 0.2569876 | 0.2569876 | 0.2569876 | 0.2569876 | 0.2569876 | 0.2569876 | 0.2569876 | 0.2514983 | 0.2341681 | 0.1909182 | 0.1289735 | 0.09871904 | 0.06149311 | 0.04026594 | 0.01646666 | 0 | 0 | 0 | 0.02535232 | 0
1235 | 663.9157 | 0.001829607 | -30 | 587.5 | -647.5 | 0 | 0 | 0.004046739 | 0.0153992 | 0.03597423 | 0.06266915 | 0.09246268 | 0.1239375 | 0.1927156 | 0.2385029 | 0.2509498 | 0.2588172 | 0.2588172 | 0.2588172 | 0.2588172 | 0.2588172 | 0.2588172 | 0.2588172 | 0.2588172 | 0.2588172 | 0.2588172 | 0.2588172 | 0.2588172 | 0.2588172 | 0.2588172 | 0.2588172 | 0.2588172 | 0.2588172 | 0.2588172 | 0.2588172 | 0.2588172 | 0.2588172 | 0.2588172 | 0.2588172 | 0.2588172 | 0.2588172 | 0.2588172 | 0.2588172 | 0.2588172 | 0.2588172 | 0.2588172 | 0.2588172 | 0.2588172 | 0.2588172 | 0.2588172 | 0.2588172 | 0.2588172 | 0.2588172 | 0.2588172 | 0.2588172 | 0.2588172 | 0.2588172 | 0.2588172 | 0.2588172 | 0.2514983 | 0.2341681 | 0.1909182 | 0.1289735 | 0.09871904 | 0.06149311 | 0.04026594 | 0.01646666 | 0 | 0 | 0 | 0.01702562 | 0
1235 | 643.5783 | 0.001773562 | -20 | 597.5 | -637.5 | 0 | 0 | 0.004046739 | 0.0153992 | 0.03597423 | 0.06266915 | 0.09246268 | 0.1239375 | 0.1927156 | 0.2402765 | 0.2527233 | 0.2605908 | 0.2605908 | 0.2605908 | 0.2605908 | 0.2605908 | 0.2605908 | 0.2605908 | 0.2605908 | 0.2605908 | 0.2605908 | 0.2605908 | 0.2605908 | 0.2605908 | 0.2605908 | 0.2605908 | 0.2605908 | 0.2605908 | 0.2605908 | 0.2605908 | 0.2605908 | 0.2605908 | 0.2605908 | 0.2605908 | 0.2605908 | 0.2605908 | 0.2605908 | 0.2605908 | 0.2605908 | 0.2605908 | 0.2605908 | 0.2605908 | 0.2605908 | 0.2605908 | 0.2605908 | 0.2605908 | 0.2605908 | 0.2605908 | 0.2605908 | 0.2605908 | 0.2605908 | 0.2605908 | 0.2605908 | 0.2605908 | 0.2532719 | 0.2341681 | 0.1909182 | 0.1289735 | 0.09871904 | 0.06149311 | 0.04026594 | 0.01646666 | 0 | 0 | 0 | 0.01236736 | 0
1235 | 668.8867 | 0.001843306 | -10 | 607.5 | -627.5 | 0 | 0 | 0.004046739 | 0.0153992 | 0.03597423 | 0.06266915 | 0.09246268 | 0.1239375 | 0.1927156 | 0.2421198 | 0.2545666 | 0.2624341 | 0.2624341 | 0.2624341 | 0.2624341 | 0.2624341 | 0.2624341 | 0.2624341 | 0.2624341 | 0.2624341 | 0.2624341 | 0.2624341 | 0.2624341 | 0.2624341 | 0.2624341 | 0.2624341 | 0.2624341 | 0.2624341 | 0.2624341 | 0.2624341 | 0.2624341 | 0.2624341 | 0.2624341 | 0.2624341 | 0.2624341 | 0.2624341 | 0.2624341 | 0.2624341 | 0.2624341 | 0.2624341 | 0.2624341 | 0.2624341 | 0.2624341 | 0.2624341 | 0.2624341 | 0.2624341 | 0.2624341 | 0.2624341 | 0.2624341 | 0.2624341 | 0.2624341 | 0.2624341 | 0.2624341 | 0.2624341 | 0.2551152 | 0.2341681 | 0.1909182 | 0.1289735 | 0.09871904 | 0.06149311 | 0.04026594 | 0.01646666 | 0 | 0 | 0 | 0.007767377 | 0.001747557
1235 | 648.3338 | 0.001786667 | 0 | 617.5 | -617.5 | 0 | 0 | 0.004046739 | 0.0153992 | 0.03597423 | 0.06266915 | 0.09246268 | 0.1239375 | 0.1927156 | 0.2439064 | 0.2563533 | 0.2642208 | 0.2642208 | 0.2642208 | 0.2642208 | 0.2642208 | 0.2642208 | 0.2642208 | 0.2642208 | 0.2642208 | 0.2642208 | 0.2642208 | 0.2642208 | 0.2642208 | 0.2642208 | 0.2642208 | 0.2642208 | 0.2642208 | 0.2642208 | 0.2642208 | 0.2642208 | 0.2642208 | 0.2642208 | 0.2642208 | 0.2642208 | 0.2642208 | 0.2642208 | 0.2642208 | 0.2642208 | 0.2642208 | 0.2642208 | 0.2642208 | 0.2642208 | 0.2642208 | 0.2642208 | 0.2642208 | 0.2642208 | 0.2642208 | 0.2642208 | 0.2642208 | 0.2642208 | 0.2642208 | 0.2642208 | 0.2642208 | 0.2569019 | 0.2359548 | 0.1909182 | 0.1289735 | 0.09871904 | 0.06149311 | 0.04026594 | 0.01646666 | 0 | 0 | 0 | 0.004822958 | 0.004486675
1235 | 676.9134 | 0.001865426 | 10 | 627.5 | -607.5 | 0 | 0 | 0.004046739 | 0.0153992 | 0.03597423 | 0.06266915 | 0.09246268 | 0.1239375 | 0.1927156 | 0.2439064 | 0.2582187 | 0.2660862 | 0.2660862 | 0.2660862 | 0.2660862 | 0.2660862 | 0.2660862 | 0.2660862 | 0.2660862 | 0.2660862 | 0.2660862 | 0.2660862 | 0.2660862 | 0.2660862 | 0.2660862 | 0.2660862 | 0.2660862 | 0.2660862 | 0.2660862 | 0.2660862 | 0.2660862 | 0.2660862 | 0.2660862 | 0.2660862 | 0.2660862 | 0.2660862 | 0.2660862 | 0.2660862 | 0.2660862 | 0.2660862 | 0.2660862 | 0.2660862 | 0.2660862 | 0.2660862 | 0.2660862 | 0.2660862 | 0.2660862 | 0.2660862 | 0.2660862 | 0.2660862 | 0.2660862 | 0.2660862 | 0.2660862 | 0.2660862 | 0.2587673 | 0.2378202 | 0.1909182 | 0.1289735 | 0.09871904 | 0.06149311 | 0.04026594 | 0.01646666 | 0 | 0 | 0 | 0.001878539 | 0.007225792
1235 | 643.5773 | 0.001773559 | 20 | 637.5 | -597.5 | 0 | 0 | 0.004046739 | 0.0153992 | 0.03597423 | 0.06266915 | 0.09246268 | 0.1239375 | 0.1927156 | 0.2439064 | 0.2599923 | 0.2678598 | 0.2678598 | 0.2678598 | 0.2678598 | 0.2678598 | 0.2678598 | 0.2678598 | 0.2678598 | 0.2678598 | 0.2678598 | 0.2678598 | 0.2678598 | 0.2678598 | 0.2678598 | 0.2678598 | 0.2678598 | 0.2678598 | 0.2678598 | 0.2678598 | 0.2678598 | 0.2678598 | 0.2678598 | 0.2678598 | 0.2678598 | 0.2678598 | 0.2678598 | 0.2678598 | 0.2678598 | 0.2678598 | 0.2678598 | 0.2678598 | 0.2678598 | 0.2678598 | 0.2678598 | 0.2678598 | 0.2678598 | 0.2678598 | 0.2678598 | 0.2678598 | 0.2678598 | 0.2678598 | 0.2678598 | 0.2678598 | 0.2605408 | 0.2395938 | 0.1909182 | 0.1289735 | 0.09871904 | 0.06149311 | 0.04026594 | 0.01646666 | 0 | 0 | 0 | 0 | 0.01489186
1235 | 668.1823 | 0.001841365 | 30 | 647.5 | -587.5 | 0 | 0 | 0.004046739 | 0.0153992 | 0.03597423 | 0.06266915 | 0.09246268 | 0.1239375 | 0.1927156 | 0.2439064 | 0.2599923 | 0.2697011 | 0.2697011 | 0.2697011 | 0.2697011 | 0.2697011 | 0.2697011 | 0.2697011 | 0.2697011 | 0.2697011 | 0.2697011 | 0.2697011 | 0.2697011 | 0.2697011 | 0.2697011 | 0.2697011 | 0.2697011 | 0.2697011 | 0.2697011 | 0.2697011 | 0.2697011 | 0.2697011 | 0.2697011 | 0.2697011 | 0.2697011 | 0.2697011 | 0.2697011 | 0.2697011 | 0.2697011 | 0.2697011 | 0.2697011 | 0.2697011 | 0.2697011 | 0.2697011 | 0.2697011 | 0.2697011 | 0.2697011 | 0.2697011 | 0.2697011 | 0.2697011 | 0.2697011 | 0.2697011 | 0.2697011 | 0.2697011 | 0.2623822 | 0.2414351 | 0.1927596 | 0.1289735 | 0.09871904 | 0.06149311 | 0.04026594 | 0.01646666 | 0 | 0 | 0 | 0 | 0.02273133
1235 | 680.9207 | 0.001876469 | 40 | 657.5 | -577.5 | 0 | 0 | 0.004046739 | 0.0153992 | 0.03597423 | 0.06266915 | 0.09246268 | 0.1239375 | 0.1927156 | 0.2439064 | 0.2599923 | 0.2715776 | 0.2715776 | 0.2715776 | 0.2715776 | 0.2715776 | 0.2715776 | 0.2715776 | 0.2715776 | 0.2715776 | 0.2715776 | 0.2715776 | 0.2715776 | 0.2715776 | 0.2715776 | 0.2715776 | 0.2715776 | 0.2715776 | 0.2715776 | 0.2715776 | 0.2715776 | 0.2715776 | 0.2715776 | 0.2715776 | 0.2715776 | 0.2715776 | 0.2715776 | 0.2715776 | 0.2715776 | 0.2715776 | 0.2715776 | 0.2715776 | 0.2715776 | 0.2715776 | 0.2715776 | 0.2715776 | 0.2715776 | 0.2715776 | 0.2715776 | 0.2715776 | 0.2715776 | 0.2715776 | 0.2715776 | 0.2715776 | 0.2642587 | 0.2433116 | 0.194636 | 0.1289735 | 0.09871904 | 0.06149311 | 0.04026594 | 0.01646666 | 0 | 0 | 0 | 0 | 0.03362177
1235 | 664.2135 | 0.001830428 | 30 | 647.5 | -587.5 | 0 | 0 | 0.004046739 | 0.0153992 | 0.03597423 | 0.06266915 | 0.09246268 | 0.1239375 | 0.1927156 | 0.2439064 | 0.2599923 | 0.273408 | 0.273408 | 0.273408 | 0.273408 | 0.273408 | 0.273408 | 0.273408 | 0.273408 | 0.273408 | 0.273408 | 0.273408 | 0.273408 | 0.273408 | 0.273408 | 0.273408 | 0.273408 | 0.273408 | 0.273408 | 0.273408 | 0.273408 | 0.273408 | 0.273408 | 0.273408 | 0.273408 | 0.273408 | 0.273408 | 0.273408 | 0.273408 | 0.273408 | 0.273408 | 0.273408 | 0.273408 | 0.273408 | 0.273408 | 0.273408 | 0.273408 | 0.273408 | 0.273408 | 0.273408 | 0.273408 | 0.273408 | 0.273408 | 0.273408 | 0.2660891 | 0.245142 | 0.1964665 | 0.1289735 | 0.09871904 | 0.06149311 | 0.04026594 | 0.01646666 | 0 | 0 | 0 | 0 | 0.02273133
1235 | 646.9204 | 0.001782772 | 20 | 637.5 | -597.5 | 0 | 0 | 0.004046739 | 0.0153992 | 0.03597423 | 0.06266915 | 0.09246268 | 0.1239375 | 0.1927156 | 0.2439064 | 0.2617751 | 0.2751908 | 0.2751908 | 0.2751908 | 0.2751908 | 0.2751908 | 0.2751908 | 0.2751908 | 0.2751908 | 0.2751908 | 0.2751908 | 0.2751908 | 0.2751908 | 0.2751908 | 0.2751908 | 0.2751908 | 0.2751908 | 0.2751908 | 0.2751908 | 0.2751908 | 0.2751908 | 0.2751908 | 0.2751908 | 0.2751908 | 0.2751908 | 0.2751908 | 0.2751908 | 0.2751908 | 0.2751908 | 0.2751908 | 0.2751908 | 0.2751908 | 0.2751908 | 0.2751908 | 0.2751908 | 0.2751908 | 0.2751908 | 0.2751908 | 0.2751908 | 0.2751908 | 0.2751908 | 0.2751908 | 0.2751908 | 0.2751908 | 0.2678719 | 0.2469248 | 0.1964665 | 0.1289735 | 0.09871904 | 0.06149311 | 0.04026594 | 0.01646666 | 0 | 0 | 0 | 0 | 0.01489186
1235 | 689.7439 | 0.001900784 | 10 | 627.5 | -607.5 | 0 | 0 | 0.004046739 | 0.0153992 | 0.03597423 | 0.06266915 | 0.09246268 | 0.1239375 | 0.1927156 | 0.2439064 | 0.2636758 | 0.2770916 | 0.2770916 | 0.2770916 | 0.2770916 | 0.2770916 | 0.2770916 | 0.2770916 | 0.2770916 | 0.2770916 | 0.2770916 | 0.2770916 | 0.2770916 | 0.2770916 | 0.2770916 | 0.2770916 | 0.2770916 | 0.2770916 | 0.2770916 | 0.2770916 | 0.2770916 | 0.2770916 | 0.2770916 | 0.2770916 | 0.2770916 | 0.2770916 | 0.2770916 | 0.2770916 | 0.2770916 | 0.2770916 | 0.2770916 | 0.2770916 | 0.2770916 | 0.2770916 | 0.2770916 | 0.2770916 | 0.2770916 | 0.2770916 | 0.2770916 | 0.2770916 | 0.2770916 | 0.2770916 | 0.2770916 | 0.2770916 | 0.2697727 | 0.2488256 | 0.1964665 | 0.1289735 | 0.09871904 | 0.06149311 | 0.04026594 | 0.01646666 | 0 | 0 | 0 | 0.003203312 | 0.007225792
1235 | 643.2701 | 0.001772713 | 0 | 617.5 | -617.5 | 0 | 0 | 0.004046739 | 0.0153992 | 0.03597423 | 0.06266915 | 0.09246268 | 0.1239375 | 0.1927156 | 0.2456792 | 0.2654486 | 0.2788643 | 0.2788643 | 0.2788643 | 0.2788643 | 0.2788643 | 0.2788643 | 0.2788643 | 0.2788643 | 0.2788643 | 0.2788643 | 0.2788643 | 0.2788643 | 0.2788643 | 0.2788643 | 0.2788643 | 0.2788643 | 0.2788643 | 0.2788643 | 0.2788643 | 0.2788643 | 0.2788643 | 0.2788643 | 0.2788643 | 0.2788643 | 0.2788643 | 0.2788643 | 0.2788643 | 0.2788643 | 0.2788643 | 0.2788643 | 0.2788643 | 0.2788643 | 0.2788643 | 0.2788643 | 0.2788643 | 0.2788643 | 0.2788643 | 0.2788643 | 0.2788643 | 0.2788643 | 0.2788643 | 0.2788643 | 0.2788643 | 0.2715454 | 0.2505983 | 0.1964665 | 0.1289735 | 0.09871904 | 0.06149311 | 0.04026594 | 0.01646666 | 0 | 0 | 0 | 0.008224176 | 0.004486675
1235 | 691.5613 | 0.001905793 | -10 | 607.5 | -627.5 | 0 | 0 | 0.004046739 | 0.0153992 | 0.03597423 | 0.06266915 | 0.09246268 | 0.1239375 | 0.1927156 | 0.2475849 | 0.2673543 | 0.2807701 | 0.2807701 | 0.2807701 | 0.2807701 | 0.2807701 | 0.2807701 | 0.2807701 | 0.2807701 | 0.2807701 | 0.2807701 | 0.2807701 | 0.2807701 | 0.2807701 | 0.2807701 | 0.2807701 | 0.2807701 | 0.2807701 | 0.2807701 | 0.2807701 | 0.2807701 | 0.2807701 | 0.2807701 | 0.2807701 | 0.2807701 | 0.2807701 | 0.2807701 | 0.2807701 | 0.2807701 | 0.2807701 | 0.2807701 | 0.2807701 | 0.2807701 | 0.2807701 | 0.2807701 | 0.2807701 | 0.2807701 | 0.2807701 | 0.2807701 | 0.2807701 | 0.2807701 | 0.2807701 | 0.2807701 | 0.2807701 | 0.2734512 | 0.2505983 | 0.1964665 | 0.1289735 | 0.09871904 | 0.06149311 | 0.04026594 | 0.01646666 | 0 | 0 | 0 | 0.01324504 | 0.001747557
1235 | 626.322 | 0.001726007 | -20 | 597.5 | -637.5 | 0 | 0 | 0.004046739 | 0.0153992 | 0.03597423 | 0.06266915 | 0.09246268 | 0.1239375 | 0.1927156 | 0.249311 | 0.2690804 | 0.2824961 | 0.2824961 | 0.2824961 | 0.2824961 | 0.2824961 | 0.2824961 | 0.2824961 | 0.2824961 | 0.2824961 | 0.2824961 | 0.2824961 | 0.2824961 | 0.2824961 | 0.2824961 | 0.2824961 | 0.2824961 | 0.2824961 | 0.2824961 | 0.2824961 | 0.2824961 | 0.2824961 | 0.2824961 | 0.2824961 | 0.2824961 | 0.2824961 | 0.2824961 | 0.2824961 | 0.2824961 | 0.2824961 | 0.2824961 | 0.2824961 | 0.2824961 | 0.2824961 | 0.2824961 | 0.2824961 | 0.2824961 | 0.2824961 | 0.2824961 | 0.2824961 | 0.2824961 | 0.2824961 | 0.2824961 | 0.2824961 | 0.2751772 | 0.2505983 | 0.1964665 | 0.1289735 | 0.09871904 | 0.06149311 | 0.04026594 | 0.01646666 | 0 | 0 | 0 | 0.02056292 | 0
1235 | 704.2875 | 0.001940863 | -30 | 587.5 | -647.5 | 0 | 0 | 0.004046739 | 0.0153992 | 0.03597423 | 0.06266915 | 0.09246268 | 0.1239375 | 0.1946564 | 0.2512518 | 0.2710212 | 0.284437 | 0.284437 | 0.284437 | 0.284437 | 0.284437 | 0.284437 | 0.284437 | 0.284437 | 0.284437 | 0.284437 | 0.284437 | 0.284437 | 0.284437 | 0.284437 | 0.284437 | 0.284437 | 0.284437 | 0.284437 | 0.284437 | 0.284437 | 0.284437 | 0.284437 | 0.284437 | 0.284437 | 0.284437 | 0.284437 | 0.284437 | 0.284437 | 0.284437 | 0.284437 | 0.284437 | 0.284437 | 0.284437 | 0.284437 | 0.284437 | 0.284437 | 0.284437 | 0.284437 | 0.284437 | 0.284437 | 0.284437 | 0.284437 | 0.284437 | 0.2751772 | 0.2505983 | 0.1964665 | 0.1289735 | 0.09871904 | 0.06149311 | 0.04026594 | 0.01646666 | 0 | 0 | 0 | 0.02796165 | 0
1235 | 614.3948 | 0.001693139 | -40 | 577.5 | -657.5 | 0 | 0 | 0.004046739 | 0.0153992 | 0.03597423 | 0.06266915 | 0.09246268 | 0.1239375 | 0.1963496 | 0.252945 | 0.2727144 | 0.2861301 | 0.2861301 | 0.2861301 | 0.2861301 | 0.2861301 | 0.2861301 | 0.2861301 | 0.2861301 | 0.2861301 | 0.2861301 | 0.2861301 | 0.2861301 | 0.2861301 | 0.2861301 | 0.2861301 | 0.2861301 | 0.2861301 | 0.2861301 | 0.2861301 | 0.2861301 | 0.2861301 | 0.2861301 | 0.2861301 | 0.2861301 | 0.2861301 | 0.2861301 | 0.2861301 | 0.2861301 | 0.2861301 | 0.2861301 | 0.2861301 | 0.2861301 | 0.2861301 | 0.2861301 | 0.2861301 | 0.2861301 | 0.2861301 | 0.2861301 | 0.2861301 | 0.2861301 | 0.2861301 | 0.2861301 | 0.2861301 | 0.2751772 | 0.2505983 | 0.1964665 | 0.1289735 | 0.09871904 | 0.06149311 | 0.04026594 | 0.01646666 | 0 | 0 | 0 | 0.03941233 | 0
1235 | 727.9458 | 0.00200606 | -30 | 587.5 | -647.5 | 0 | 0 | 0.004046739 | 0.0153992 | 0.03597423 | 0.06266915 | 0.09246268 | 0.1239375 | 0.1983556 | 0.254951 | 0.2747204 | 0.2881362 | 0.2881362 | 0.2881362 | 0.2881362 | 0.2881362 | 0.2881362 | 0.2881362 | 0.2881362 | 0.2881362 | 0.2881362 | 0.2881362 | 0.2881362 | 0.2881362 | 0.2881362 | 0.2881362 | 0.2881362 | 0.2881362 | 0.2881362 | 0.2881362 | 0.2881362 | 0.2881362 | 0.2881362 | 0.2881362 | 0.2881362 | 0.2881362 | 0.2881362 | 0.2881362 | 0.2881362 | 0.2881362 | 0.2881362 | 0.2881362 | 0.2881362 | 0.2881362 | 0.2881362 | 0.2881362 | 0.2881362 | 0.2881362 | 0.2881362 | 0.2881362 | 0.2881362 | 0.2881362 | 0.2881362 | 0.2881362 | 0.2751772 | 0.2505983 | 0.1964665 | 0.1289735 | 0.09871904 | 0.06149311 | 0.04026594 | 0.01646666 | 0 | 0 | 0 | 0.02796165 | 0
1235 | 609.0791 | 0.00167849 | -20 | 597.5 | -637.5 | 0 | 0 | 0.004046739 | 0.0153992 | 0.03597423 | 0.06266915 | 0.09246268 | 0.1239375 | 0.1983556 | 0.2566295 | 0.2763989 | 0.2898147 | 0.2898147 | 0.2898147 | 0.2898147 | 0.2898147 | 0.2898147 | 0.2898147 | 0.2898147 | 0.2898147 | 0.2898147 | 0.2898147 | 0.2898147 | 0.2898147 | 0.2898147 | 0.2898147 | 0.2898147 | 0.2898147 | 0.2898147 | 0.2898147 | 0.2898147 | 0.2898147 | 0.2898147 | 0.2898147 | 0.2898147 | 0.2898147 | 0.2898147 | 0.2898147 | 0.2898147 | 0.2898147 | 0.2898147 | 0.2898147 | 0.2898147 | 0.2898147 | 0.2898147 | 0.2898147 | 0.2898147 | 0.2898147 | 0.2898147 | 0.2898147 | 0.2898147 | 0.2898147 | 0.2898147 | 0.2898147 | 0.2768557 | 0.2505983 | 0.1964665 | 0.1289735 | 0.09871904 | 0.06149311 | 0.04026594 | 0.01646666 | 0 | 0 | 0 | 0.02056292 | 0
1235 | 725.103 | 0.001998226 | -10 | 607.5 | -627.5 | 0 | 0 | 0.004046739 | 0.0153992 | 0.03597423 | 0.06266915 | 0.09246268 | 0.1239375 | 0.1983556 | 0.2586277 | 0.2783971 | 0.2918129 | 0.2918129 | 0.2918129 | 0.2918129 | 0.2918129 | 0.2918129 | 0.2918129 | 0.2918129 | 0.2918129 | 0.2918129 | 0.2918129 | 0.2918129 | 0.2918129 | 0.2918129 | 0.2918129 | 0.2918129 | 0.2918129 | 0.2918129 | 0.2918129 | 0.2918129 | 0.2918129 | 0.2918129 | 0.2918129 | 0.2918129 | 0.2918129 | 0.2918129 | 0.2918129 | 0.2918129 | 0.2918129 | 0.2918129 | 0.2918129 | 0.2918129 | 0.2918129 | 0.2918129 | 0.2918129 | 0.2918129 | 0.2918129 | 0.2918129 | 0.2918129 | 0.2918129 | 0.2918129 | 0.2918129 | 0.2918129 | 0.2788539 | 0.2505983 | 0.1964665 | 0.1289735 | 0.09871904 | 0.06149311 | 0.04026594 | 0.01646666 | 0 | 0 | 0 | 0.01324504 | 0.003094249
1229 | 684.1546 | 0.001885381 | 0 | 614.5 | -614.5 | 0 | 0 | 0.004046739 | 0.0153992 | 0.03597423 | 0.06266915 | 0.09246268 | 0.1239375 | 0.1983556 | 0.2586277 | 0.2802825 | 0.2936983 | 0.2936983 | 0.2936983 | 0.2936983 | 0.2936983 | 0.2936983 | 0.2936983 | 0.2936983 | 0.2936983 | 0.2936983 | 0.2936983 | 0.2936983 | 0.2936983 | 0.2936983 | 0.2936983 | 0.2936983 | 0.2936983 | 0.2936983 | 0.2936983 | 0.2936983 | 0.2936983 | 0.2936983 | 0.2936983 | 0.2936983 | 0.2936983 | 0.2936983 | 0.2936983 | 0.2936983 | 0.2936983 | 0.2936983 | 0.2936983 | 0.2936983 | 0.2936983 | 0.2936983 | 0.2936983 | 0.2936983 | 0.2936983 | 0.2936983 | 0.2936983 | 0.2936983 | 0.2936983 | 0.2936983 | 0.2936983 | 0.2807393 | 0.2505983 | 0.1964665 | 0.1289735 | 0.09871904 | 0.06149311 | 0.04026594 | 0.01646666 | 0 | 0 | 0 | 0.006717917 | 0.006489192
1229 | 676.1133 | 0.001863221 | 10 | 624.5 | -604.5 | 0 | 0 | 0.004046739 | 0.0153992 | 0.03597423 | 0.06266915 | 0.09246268 | 0.1239375 | 0.1983556 | 0.2586277 | 0.2821457 | 0.2955615 | 0.2955615 | 0.2955615 | 0.2955615 | 0.2955615 | 0.2955615 | 0.2955615 | 0.2955615 | 0.2955615 | 0.2955615 | 0.2955615 | 0.2955615 | 0.2955615 | 0.2955615 | 0.2955615 | 0.2955615 | 0.2955615 | 0.2955615 | 0.2955615 | 0.2955615 | 0.2955615 | 0.2955615 | 0.2955615 | 0.2955615 | 0.2955615 | 0.2955615 | 0.2955615 | 0.2955615 | 0.2955615 | 0.2955615 | 0.2955615 | 0.2955615 | 0.2955615 | 0.2955615 | 0.2955615 | 0.2955615 | 0.2955615 | 0.2955615 | 0.2955615 | 0.2955615 | 0.2955615 | 0.2955615 | 0.2955615 | 0.2826025 | 0.2524615 | 0.1964665 | 0.1289735 | 0.09871904 | 0.06149311 | 0.04026594 | 0.01646666 | 0 | 0 | 0 | 0.001697052 | 0.01133911
1229 | 660.4938 | 0.001820177 | 20 | 634.5 | -594.5 | 0 | 0 | 0.004046739 | 0.0153992 | 0.03597423 | 0.06266915 | 0.09246268 | 0.1239375 | 0.1983556 | 0.2586277 | 0.2839659 | 0.2973817 | 0.2973817 | 0.2973817 | 0.2973817 | 0.2973817 | 0.2973817 | 0.2973817 | 0.2973817 | 0.2973817 | 0.2973817 | 0.2973817 | 0.2973817 | 0.2973817 | 0.2973817 | 0.2973817 | 0.2973817 | 0.2973817 | 0.2973817 | 0.2973817 | 0.2973817 | 0.2973817 | 0.2973817 | 0.2973817 | 0.2973817 | 0.2973817 | 0.2973817 | 0.2973817 | 0.2973817 | 0.2973817 | 0.2973817 | 0.2973817 | 0.2973817 | 0.2973817 | 0.2973817 | 0.2973817 | 0.2973817 | 0.2973817 | 0.2973817 | 0.2973817 | 0.2973817 | 0.2973817 | 0.2973817 | 0.2973817 | 0.2844227 | 0.2542817 | 0.1964665 | 0.1289735 | 0.09871904 | 0.06149311 | 0.04026594 | 0.01646666 | 0 | 0 | 0 | 0 | 0.02047167
1196 | 777.8397 | 0.002143557 | 30 | 628 | -568 | 0 | 0 | 0.004046739 | 0.0153992 | 0.03597423 | 0.06266915 | 0.09246268 | 0.1239375 | 0.1983556 | 0.2586277 | 0.2839659 | 0.2995252 | 0.2995252 | 0.2995252 | 0.2995252 | 0.2995252 | 0.2995252 | 0.2995252 | 0.2995252 | 0.2995252 | 0.2995252 | 0.2995252 | 0.2995252 | 0.2995252 | 0.2995252 | 0.2995252 | 0.2995252 | 0.2995252 | 0.2995252 | 0.2995252 | 0.2995252 | 0.2995252 | 0.2995252 | 0.2995252 | 0.2995252 | 0.2995252 | 0.2995252 | 0.2995252 | 0.2995252 | 0.2995252 | 0.2995252 | 0.2995252 | 0.2995252 | 0.2995252 | 0.2995252 | 0.2995252 | 0.2995252 | 0.2995252 | 0.2995252 | 0.2995252 | 0.2995252 | 0.2995252 | 0.2995252 | 0.2995252 | 0.2865662 | 0.2564253 | 0.1964665 | 0.1289735 | 0.09871904 | 0.06149311 | 0.04026594 | 0.01646666 | 0 | 0 | 0 | 0 | 0.01313947
1196 | 854.4753 | 0.002354748 | 40 | 638 | -558 | 0 | 0 | 0.004046739 | 0.0153992 | 0.03597423 | 0.06266915 | 0.09246268 | 0.1239375 | 0.1983556 | 0.2586277 | 0.2839659 | 0.2995252 | 0.30188 | 0.30188 | 0.30188 | 0.30188 | 0.30188 | 0.30188 | 0.30188 | 0.30188 | 0.30188 | 0.30188 | 0.30188 | 0.30188 | 0.30188 | 0.30188 | 0.30188 | 0.30188 | 0.30188 | 0.30188 | 0.30188 | 0.30188 | 0.30188 | 0.30188 | 0.30188 | 0.30188 | 0.30188 | 0.30188 | 0.30188 | 0.30188 | 0.30188 | 0.30188 | 0.30188 | 0.30188 | 0.30188 | 0.30188 | 0.30188 | 0.30188 | 0.30188 | 0.30188 | 0.30188 | 0.30188 | 0.30188 | 0.30188 | 0.288921 | 0.25878 | 0.1964665 | 0.1289735 | 0.09871904 | 0.06149311 | 0.04026594 | 0.01646666 | 0 | 0 | 0 | 0 | 0.02441978
1229 | 869.274 | 0.00239553 | 30 | 644.5 | -584.5 | 0 | 0 | 0.004046739 | 0.0153992 | 0.03597423 | 0.06266915 | 0.09246268 | 0.1239375 | 0.1983556 | 0.2586277 | 0.2839659 | 0.3019207 | 0.3042755 | 0.3042755 | 0.3042755 | 0.3042755 | 0.3042755 | 0.3042755 | 0.3042755 | 0.3042755 | 0.3042755 | 0.3042755 | 0.3042755 | 0.3042755 | 0.3042755 | 0.3042755 | 0.3042755 | 0.3042755 | 0.3042755 | 0.3042755 | 0.3042755 | 0.3042755 | 0.3042755 | 0.3042755 | 0.3042755 | 0.3042755 | 0.3042755 | 0.3042755 | 0.3042755 | 0.3042755 | 0.3042755 | 0.3042755 | 0.3042755 | 0.3042755 | 0.3042755 | 0.3042755 | 0.3042755 | 0.3042755 | 0.3042755 | 0.3042755 | 0.3042755 | 0.3042755 | 0.3042755 | 0.3042755 | 0.2913165 | 0.2611755 | 0.198862 | 0.1289735 | 0.09871904 | 0.06149311 | 0.04026594 | 0.01646666 | 0 | 0 | 0 | 0.0008900807 | 0.03175198
1229 | 769.4917 | 0.002120552 | 20 | 634.5 | -594.5 | 0 | 0 | 0.004046739 | 0.0153992 | 0.03597423 | 0.06266915 | 0.09246268 | 0.1239375 | 0.1983556 | 0.2586277 | 0.2860865 | 0.3040413 | 0.306396 | 0.306396 | 0.306396 | 0.306396 | 0.306396 | 0.306396 | 0.306396 | 0.306396 | 0.306396 | 0.306396 | 0.306396 | 0.306396 | 0.306396 | 0.306396 | 0.306396 | 0.306396 | 0.306396 | 0.306396 | 0.306396 | 0.306396 | 0.306396 | 0.306396 | 0.306396 | 0.306396 | 0.306396 | 0.306396 | 0.306396 | 0.306396 | 0.306396 | 0.306396 | 0.306396 | 0.306396 | 0.306396 | 0.306396 | 0.306396 | 0.306396 | 0.306396 | 0.306396 | 0.306396 | 0.306396 | 0.306396 | 0.306396 | 0.2934371 | 0.2632961 | 0.198862 | 0.1289735 | 0.09871904 | 0.06149311 | 0.04026594 | 0.01646666 | 0 | 0 | 0 | 0.001771349 | 0.02047167
1229 | 751.423 | 0.002070758 | 10 | 624.5 | -604.5 | 0 | 0 | 0.004046739 | 0.0153992 | 0.03597423 | 0.06266915 | 0.09246268 | 0.1239375 | 0.1983556 | 0.2586277 | 0.2881572 | 0.3061121 | 0.3084668 | 0.3084668 | 0.3084668 | 0.3084668 | 0.3084668 | 0.3084668 | 0.3084668 | 0.3084668 | 0.3084668 | 0.3084668 | 0.3084668 | 0.3084668 | 0.3084668 | 0.3084668 | 0.3084668 | 0.3084668 | 0.3084668 | 0.3084668 | 0.3084668 | 0.3084668 | 0.3084668 | 0.3084668 | 0.3084668 | 0.3084668 | 0.3084668 | 0.3084668 | 0.3084668 | 0.3084668 | 0.3084668 | 0.3084668 | 0.3084668 | 0.3084668 | 0.3084668 | 0.3084668 | 0.3084668 | 0.3084668 | 0.3084668 | 0.3084668 | 0.3084668 | 0.3084668 | 0.3084668 | 0.3084668 | 0.2955078 | 0.2653668 | 0.198862 | 0.1289735 | 0.09871904 | 0.06149311 | 0.04026594 | 0.01646666 | 0 | 0 | 0 | 0.004625981 | 0.01133911
1229 | 774.9155 | 0.002135499 | 0 | 614.5 | -614.5 | 0 | 0 | 0.004046739 | 0.0153992 | 0.03597423 | 0.06266915 | 0.09246268 | 0.1239375 | 0.1983556 | 0.2586277 | 0.2902927 | 0.3082476 | 0.3106023 | 0.3106023 | 0.3106023 | 0.3106023 | 0.3106023 | 0.3106023 | 0.3106023 | 0.3106023 | 0.3106023 | 0.3106023 | 0.3106023 | 0.3106023 | 0.3106023 | 0.3106023 | 0.3106023 | 0.3106023 | 0.3106023 | 0.3106023 | 0.3106023 | 0.3106023 | 0.3106023 | 0.3106023 | 0.3106023 | 0.3106023 | 0.3106023 | 0.3106023 | 0.3106023 | 0.3106023 | 0.3106023 | 0.3106023 | 0.3106023 | 0.3106023 | 0.3106023 | 0.3106023 | 0.3106023 | 0.3106023 | 0.3106023 | 0.3106023 | 0.3106023 | 0.3106023 | 0.3106023 | 0.3106023 | 0.2976433 | 0.2653668 | 0.198862 | 0.1289735 | 0.09871904 | 0.06149311 | 0.04026594 | 0.01646666 | 0 | 0 | 0 | 0.01134561 | 0.006489192
1229 | 729.3613 | 0.002009961 | -10 | 604.5 | -624.5 | 0 | 0 | 0.004046739 | 0.0153992 | 0.03597423 | 0.06266915 | 0.09246268 | 0.1239375 | 0.1983556 | 0.2606377 | 0.2923027 | 0.3102575 | 0.3126123 | 0.3126123 | 0.3126123 | 0.3126123 | 0.3126123 | 0.3126123 | 0.3126123 | 0.3126123 | 0.3126123 | 0.3126123 | 0.3126123 | 0.3126123 | 0.3126123 | 0.3126123 | 0.3126123 | 0.3126123 | 0.3126123 | 0.3126123 | 0.3126123 | 0.3126123 | 0.3126123 | 0.3126123 | 0.3126123 | 0.3126123 | 0.3126123 | 0.3126123 | 0.3126123 | 0.3126123 | 0.3126123 | 0.3126123 | 0.3126123 | 0.3126123 | 0.3126123 | 0.3126123 | 0.3126123 | 0.3126123 | 0.3126123 | 0.3126123 | 0.3126123 | 0.3126123 | 0.3126123 | 0.3126123 | 0.2996533 | 0.2653668 | 0.198862 | 0.1289735 | 0.09871904 | 0.06149311 | 0.04026594 | 0.01646666 | 0 | 0 | 0 | 0.01806523 | 0.001639273
1211 | 231.5091 | 0.0006379887 | -20 | 585.5 | -625.5 | 0 | 0 | 0.004046739 | 0.0153992 | 0.03597423 | 0.06266915 | 0.09246268 | 0.1239375 | 0.1983556 | 0.2612757 | 0.2929407 | 0.3108955 | 0.3132503 | 0.3132503 | 0.3132503 | 0.3132503 | 0.3132503 | 0.3132503 | 0.3132503 | 0.3132503 | 0.3132503 | 0.3132503 | 0.3132503 | 0.3132503 | 0.3132503 | 0.3132503 | 0.3132503 | 0.3132503 | 0.3132503 | 0.3132503 | 0.3132503 | 0.3132503 | 0.3132503 | 0.3132503 | 0.3132503 | 0.3132503 | 0.3132503 | 0.3132503 | 0.3132503 | 0.3132503 | 0.3132503 | 0.3132503 | 0.3132503 | 0.3132503 | 0.3132503 | 0.3132503 | 0.3132503 | 0.3132503 | 0.3132503 | 0.3132503 | 0.3132503 | 0.3132503 | 0.3132503 | 0.3132503 | 0.2996533 | 0.2653668 | 0.198862 | 0.1289735 | 0.09871904 | 0.06149311 | 0.04026594 | 0.01646666 | 0 | 0 | 0 | 0.01873719 | 0
1175 | 323.5707 | 0.0008916906 | -30 | 557.5 | -617.5 | 0 | 0 | 0.004046739 | 0.0153992 | 0.03597423 | 0.06266915 | 0.09246268 | 0.1239375 | 0.1983556 | 0.2621674 | 0.2938324 | 0.3117872 | 0.3141419 | 0.3141419 | 0.3141419 | 0.3141419 | 0.3141419 | 0.3141419 | 0.3141419 | 0.3141419 | 0.3141419 | 0.3141419 | 0.3141419 | 0.3141419 | 0.3141419 | 0.3141419 | 0.3141419 | 0.3141419 | 0.3141419 | 0.3141419 | 0.3141419 | 0.3141419 | 0.3141419 | 0.3141419 | 0.3141419 | 0.3141419 | 0.3141419 | 0.3141419 | 0.3141419 | 0.3141419 | 0.3141419 | 0.3141419 | 0.3141419 | 0.3141419 | 0.3141419 | 0.3141419 | 0.3141419 | 0.3141419 | 0.3141419 | 0.3141419 | 0.3141419 | 0.3141419 | 0.3141419 | 0.3132503 | 0.2996533 | 0.2653668 | 0.198862 | 0.1289735 | 0.09871904 | 0.06149311 | 0.04026594 | 0.01646666 | 0 | 0 | 0 | 0.01336149 | 0
1099 | 388.0691 | 0.001069434 | -40 | 509.5 | -589.5 | 0 | 0 | 0.004046739 | 0.0153992 | 0.03597423 | 0.06266915 | 0.09246268 | 0.1239375 | 0.1983556 | 0.2621674 | 0.2949018 | 0.3128566 | 0.3152114 | 0.3152114 | 0.3152114 | 0.3152114 | 0.3152114 | 0.3152114 | 0.3152114 | 0.3152114 | 0.3152114 | 0.3152114 | 0.3152114 | 0.3152114 | 0.3152114 | 0.3152114 | 0.3152114 | 0.3152114 | 0.3152114 | 0.3152114 | 0.3152114 | 0.3152114 | 0.3152114 | 0.3152114 | 0.3152114 | 0.3152114 | 0.3152114 | 0.3152114 | 0.3152114 | 0.3152114 | 0.3152114 | 0.3152114 | 0.3152114 | 0.3152114 | 0.3152114 | 0.3152114 | 0.3152114 | 0.3152114 | 0.3152114 | 0.3152114 | 0.3152114 | 0.3152114 | 0.3141419 | 0.3132503 | 0.2996533 | 0.2653668 | 0.198862 | 0.1289735 | 0.09871904 | 0.06149311 | 0.04026594 | 0.01646666 | 0 | 0 | 0 | 0.001330715 | 0
1099 | 374.1891 | 0.001031184 | -30 | 519.5 | -579.5 | 0 | 0 | 0.004046739 | 0.0153992 | 0.03597423 | 0.06266915 | 0.09246268 | 0.1239375 | 0.1983556 | 0.2621674 | 0.2949018 | 0.3138878 | 0.3162426 | 0.3162426 | 0.3162426 | 0.3162426 | 0.3162426 | 0.3162426 | 0.3162426 | 0.3162426 | 0.3162426 | 0.3162426 | 0.3162426 | 0.3162426 | 0.3162426 | 0.3162426 | 0.3162426 | 0.3162426 | 0.3162426 | 0.3162426 | 0.3162426 | 0.3162426 | 0.3162426 | 0.3162426 | 0.3162426 | 0.3162426 | 0.3162426 | 0.3162426 | 0.3162426 | 0.3162426 | 0.3162426 | 0.3162426 | 0.3162426 | 0.3162426 | 0.3162426 | 0.3162426 | 0.3162426 | 0.3162426 | 0.3162426 | 0.3162426 | 0.3162426 | 0.3162426 | 0.3141419 | 0.3132503 | 0.2996533 | 0.2653668 | 0.198862 | 0.1289735 | 0.09871904 | 0.06149311 | 0.04026594 | 0.01646666 | 0 | 0 | 0 | 0.0004494467 | 0
1099 | 403.6371 | 0.001112336 | -20 | 529.5 | -569.5 | 0 | 0 | 0.004046739 | 0.0153992 | 0.03597423 | 0.06266915 | 0.09246268 | 0.1239375 | 0.1983556 | 0.2621674 | 0.2949018 | 0.3150002 | 0.3173549 | 0.3173549 | 0.3173549 | 0.3173549 | 0.3173549 | 0.3173549 | 0.3173549 | 0.3173549 | 0.3173549 | 0.3173549 | 0.3173549 | 0.3173549 | 0.3173549 | 0.3173549 | 0.3173549 | 0.3173549 | 0.3173549 | 0.3173549 | 0.3173549 | 0.3173549 | 0.3173549 | 0.3173549 | 0.3173549 | 0.3173549 | 0.3173549 | 0.3173549 | 0.3173549 | 0.3173549 | 0.3173549 | 0.3173549 | 0.3173549 | 0.3173549 | 0.3173549 | 0.3173549 | 0.3173549 | 0.3173549 | 0.3173549 | 0.3173549 | 0.3173549 | 0.3173549 | 0.3141419 | 0.3132503 | 0.2996533 | 0.2653668 | 0.198862 | 0.1289735 | 0.09871904 | 0.06149311 | 0.04026594 | 0.01646666 | 0 | 0 | 0 | 0 | 0
933 | 592.5833 | 0.001633031 | -10 | 456.5 | -476.5 | 0 | 0 | 0.004046739 | 0.0153992 | 0.03597423 | 0.06266915 | 0.09246268 | 0.1239375 | 0.1983556 | 0.2621674 | 0.2949018 | 0.3150002 | 0.3173549 | 0.3173549 | 0.3173549 | 0.3189879 | 0.3189879 | 0.3189879 | 0.3189879 | 0.3189879 | 0.3189879 | 0.3189879 | 0.3189879 | 0.3189879 | 0.3189879 | 0.3189879 | 0.3189879 | 0.3189879 | 0.3189879 | 0.3189879 | 0.3189879 | 0.3189879 | 0.3189879 | 0.3189879 | 0.3189879 | 0.3189879 | 0.3189879 | 0.3189879 | 0.3189879 | 0.3189879 | 0.3189879 | 0.3189879 | 0.3189879 | 0.3189879 | 0.3189879 | 0.3189879 | 0.3189879 | 0.3189879 | 0.3189879 | 0.3189879 | 0.3173549 | 0.3173549 | 0.3141419 | 0.3132503 | 0.2996533 | 0.2653668 | 0.198862 | 0.1289735 | 0.09871904 | 0.06149311 | 0.04026594 | 0.01646666 | 0 | 0 | 0 | 0 | 0
924 | 510.9314 | 0.001408016 | 0 | 462 | -462 | 0 | 0 | 0.004046739 | 0.0153992 | 0.03597423 | 0.06266915 | 0.09246268 | 0.1239375 | 0.1983556 | 0.2621674 | 0.2949018 | 0.3150002 | 0.3173549 | 0.3173549 | 0.3173549 | 0.3203959 | 0.3203959 | 0.3203959 | 0.3203959 | 0.3203959 | 0.3203959 | 0.3203959 | 0.3203959 | 0.3203959 | 0.3203959 | 0.3203959 | 0.3203959 | 0.3203959 | 0.3203959 | 0.3203959 | 0.3203959 | 0.3203959 | 0.3203959 | 0.3203959 | 0.3203959 | 0.3203959 | 0.3203959 | 0.3203959 | 0.3203959 | 0.3203959 | 0.3203959 | 0.3203959 | 0.3203959 | 0.3203959 | 0.3203959 | 0.3203959 | 0.3203959 | 0.3203959 | 0.3203959 | 0.3203959 | 0.3173549 | 0.3173549 | 0.3141419 | 0.3132503 | 0.2996533 | 0.2653668 | 0.198862 | 0.1289735 | 0.09871904 | 0.06149311 | 0.04026594 | 0.01646666 | 0 | 0 | 0 | 0 | 0
796 | 852.1268 | 0.002348276 | 10 | 408 | -388 | 0 | 0 | 0.004046739 | 0.0153992 | 0.03597423 | 0.06266915 | 0.09246268 | 0.1239375 | 0.1983556 | 0.2621674 | 0.2949018 | 0.3150002 | 0.3173549 | 0.3173549 | 0.3173549 | 0.3203959 | 0.3203959 | 0.3203959 | 0.3227442 | 0.3227442 | 0.3227442 | 0.3227442 | 0.3227442 | 0.3227442 | 0.3227442 | 0.3227442 | 0.3227442 | 0.3227442 | 0.3227442 | 0.3227442 | 0.3227442 | 0.3227442 | 0.3227442 | 0.3227442 | 0.3227442 | 0.3227442 | 0.3227442 | 0.3227442 | 0.3227442 | 0.3227442 | 0.3227442 | 0.3227442 | 0.3227442 | 0.3227442 | 0.3227442 | 0.3227442 | 0.3227442 | 0.3227442 | 0.3203959 | 0.3203959 | 0.3173549 | 0.3173549 | 0.3141419 | 0.3132503 | 0.2996533 | 0.2653668 | 0.198862 | 0.1289735 | 0.09871904 | 0.06149311 | 0.04026594 | 0.01646666 | 0 | 0 | 0 | 0 | 0
796 | 736.2822 | 0.002029034 | 20 | 418 | -378 | 0 | 0 | 0.004046739 | 0.0153992 | 0.03597423 | 0.06266915 | 0.09246268 | 0.1239375 | 0.1983556 | 0.2621674 | 0.2949018 | 0.3150002 | 0.3173549 | 0.3173549 | 0.3173549 | 0.3203959 | 0.3203959 | 0.3203959 | 0.3247733 | 0.3247733 | 0.3247733 | 0.3247733 | 0.3247733 | 0.3247733 | 0.3247733 | 0.3247733 | 0.3247733 | 0.3247733 | 0.3247733 | 0.3247733 | 0.3247733 | 0.3247733 | 0.3247733 | 0.3247733 | 0.3247733 | 0.3247733 | 0.3247733 | 0.3247733 | 0.3247733 | 0.3247733 | 0.3247733 | 0.3247733 | 0.3247733 | 0.3247733 | 0.3247733 | 0.3247733 | 0.3247733 | 0.3247733 | 0.3203959 | 0.3203959 | 0.3173549 | 0.3173549 | 0.3141419 | 0.3132503 | 0.2996533 | 0.2653668 | 0.198862 | 0.1289735 | 0.09871904 | 0.06149311 | 0.04026594 | 0.01646666 | 0 | 0 | 0 | 0 | 0
796 | 782.1563 | 0.002155453 | 30 | 428 | -368 | 0 | 0 | 0.004046739 | 0.0153992 | 0.03597423 | 0.06266915 | 0.09246268 | 0.1239375 | 0.1983556 | 0.2621674 | 0.2949018 | 0.3150002 | 0.3173549 | 0.3173549 | 0.3173549 | 0.3203959 | 0.3203959 | 0.3203959 | 0.3247733 | 0.3269287 | 0.3269287 | 0.3269287 | 0.3269287 | 0.3269287 | 0.3269287 | 0.3269287 | 0.3269287 | 0.3269287 | 0.3269287 | 0.3269287 | 0.3269287 | 0.3269287 | 0.3269287 | 0.3269287 | 0.3269287 | 0.3269287 | 0.3269287 | 0.3269287 | 0.3269287 | 0.3269287 | 0.3269287 | 0.3269287 | 0.3269287 | 0.3269287 | 0.3269287 | 0.3269287 | 0.3269287 | 0.3269287 | 0.3225514 | 0.3203959 | 0.3173549 | 0.3173549 | 0.3141419 | 0.3132503 | 0.2996533 | 0.2653668 | 0.198862 | 0.1289735 | 0.09871904 | 0.06149311 | 0.04026594 | 0.01646666 | 0 | 0 | 0 | 0 | 0
796 | 686.0599 | 0.001890632 | 40 | 438 | -358 | 0 | 0 | 0.004046739 | 0.0153992 | 0.03597423 | 0.06266915 | 0.09246268 | 0.1239375 | 0.1983556 | 0.2621674 | 0.2949018 | 0.3150002 | 0.3173549 | 0.3173549 | 0.3173549 | 0.3203959 | 0.3203959 | 0.3203959 | 0.3247733 | 0.3288193 | 0.3288193 | 0.3288193 | 0.3288193 | 0.3288193 | 0.3288193 | 0.3288193 | 0.3288193 | 0.3288193 | 0.3288193 | 0.3288193 | 0.3288193 | 0.3288193 | 0.3288193 | 0.3288193 | 0.3288193 | 0.3288193 | 0.3288193 | 0.3288193 | 0.3288193 | 0.3288193 | 0.3288193 | 0.3288193 | 0.3288193 | 0.3288193 | 0.3288193 | 0.3288193 | 0.3288193 | 0.3288193 | 0.324442 | 0.3203959 | 0.3173549 | 0.3173549 | 0.3141419 | 0.3132503 | 0.2996533 | 0.2653668 | 0.198862 | 0.1289735 | 0.09871904 | 0.06149311 | 0.04026594 | 0.01646666 | 0 | 0 | 0 | 0 | 0
796 | 825.1062 | 0.002273813 | 30 | 428 | -368 | 0 | 0 | 0.004046739 | 0.0153992 | 0.03597423 | 0.06266915 | 0.09246268 | 0.1239375 | 0.1983556 | 0.2621674 | 0.2949018 | 0.3150002 | 0.3173549 | 0.3173549 | 0.3173549 | 0.3203959 | 0.3203959 | 0.3203959 | 0.3247733 | 0.3310932 | 0.3310932 | 0.3310932 | 0.3310932 | 0.3310932 | 0.3310932 | 0.3310932 | 0.3310932 | 0.3310932 | 0.3310932 | 0.3310932 | 0.3310932 | 0.3310932 | 0.3310932 | 0.3310932 | 0.3310932 | 0.3310932 | 0.3310932 | 0.3310932 | 0.3310932 | 0.3310932 | 0.3310932 | 0.3310932 | 0.3310932 | 0.3310932 | 0.3310932 | 0.3310932 | 0.3310932 | 0.3310932 | 0.3267158 | 0.3203959 | 0.3173549 | 0.3173549 | 0.3141419 | 0.3132503 | 0.2996533 | 0.2653668 | 0.198862 | 0.1289735 | 0.09871904 | 0.06149311 | 0.04026594 | 0.01646666 | 0 | 0 | 0 | 0 | 0
796 | 697.4507 | 0.001922022 | 20 | 418 | -378 | 0 | 0 | 0.004046739 | 0.0153992 | 0.03597423 | 0.06266915 | 0.09246268 | 0.1239375 | 0.1983556 | 0.2621674 | 0.2949018 | 0.3150002 | 0.3173549 | 0.3173549 | 0.3173549 | 0.3203959 | 0.3203959 | 0.3203959 | 0.3266953 | 0.3330152 | 0.3330152 | 0.3330152 | 0.3330152 | 0.3330152 | 0.3330152 | 0.3330152 | 0.3330152 | 0.3330152 | 0.3330152 | 0.3330152 | 0.3330152 | 0.3330152 | 0.3330152 | 0.3330152 | 0.3330152 | 0.3330152 | 0.3330152 | 0.3330152 | 0.3330152 | 0.3330152 | 0.3330152 | 0.3330152 | 0.3330152 | 0.3330152 | 0.3330152 | 0.3330152 | 0.3330152 | 0.3330152 | 0.3267158 | 0.3203959 | 0.3173549 | 0.3173549 | 0.3141419 | 0.3132503 | 0.2996533 | 0.2653668 | 0.198862 | 0.1289735 | 0.09871904 | 0.06149311 | 0.04026594 | 0.01646666 | 0 | 0 | 0 | 0 | 0
796 | 798.6696 | 0.00220096 | 10 | 408 | -388 | 0 | 0 | 0.004046739 | 0.0153992 | 0.03597423 | 0.06266915 | 0.09246268 | 0.1239375 | 0.1983556 | 0.2621674 | 0.2949018 | 0.3150002 | 0.3173549 | 0.3173549 | 0.3173549 | 0.3203959 | 0.3203959 | 0.3203959 | 0.3288962 | 0.3352161 | 0.3352161 | 0.3352161 | 0.3352161 | 0.3352161 | 0.3352161 | 0.3352161 | 0.3352161 | 0.3352161 | 0.3352161 | 0.3352161 | 0.3352161 | 0.3352161 | 0.3352161 | 0.3352161 | 0.3352161 | 0.3352161 | 0.3352161 | 0.3352161 | 0.3352161 | 0.3352161 | 0.3352161 | 0.3352161 | 0.3352161 | 0.3352161 | 0.3352161 | 0.3352161 | 0.3352161 | 0.3352161 | 0.3267158 | 0.3203959 | 0.3173549 | 0.3173549 | 0.3141419 | 0.3132503 | 0.2996533 | 0.2653668 | 0.198862 | 0.1289735 | 0.09871904 | 0.06149311 | 0.04026594 | 0.01646666 | 0 | 0 | 0 | 0.0001513748 | 0
796 | 576.5026 | 0.001588716 | 0 | 398 | -398 | 0 | 0 | 0.004046739 | 0.0153992 | 0.03597423 | 0.06266915 | 0.09246268 | 0.1239375 | 0.1983556 | 0.2621674 | 0.2949018 | 0.3150002 | 0.3173549 | 0.3173549 | 0.3173549 | 0.3203959 | 0.3203959 | 0.3203959 | 0.330485 | 0.3368049 | 0.3368049 | 0.3368049 | 0.3368049 | 0.3368049 | 0.3368049 | 0.3368049 | 0.3368049 | 0.3368049 | 0.3368049 | 0.3368049 | 0.3368049 | 0.3368049 | 0.3368049 | 0.3368049 | 0.3368049 | 0.3368049 | 0.3368049 | 0.3368049 | 0.3368049 | 0.3368049 | 0.3368049 | 0.3368049 | 0.3368049 | 0.3368049 | 0.3368049 | 0.3368049 | 0.3368049 | 0.3352161 | 0.3267158 | 0.3203959 | 0.3173549 | 0.3173549 | 0.3141419 | 0.3132503 | 0.2996533 | 0.2653668 | 0.198862 | 0.1289735 | 0.09871904 | 0.06149311 | 0.04026594 | 0.01646666 | 0 | 0 | 0 | 0.002516606 | 0
761 | 941.7098 | 0.002595147 | -10 | 370.5 | -390.5 | 0 | 0 | 0.004046739 | 0.0153992 | 0.03597423 | 0.06266915 | 0.09246268 | 0.1239375 | 0.1983556 | 0.2621674 | 0.2949018 | 0.3150002 | 0.3173549 | 0.3173549 | 0.3173549 | 0.3203959 | 0.3203959 | 0.3203959 | 0.3330801 | 0.3394 | 0.3394 | 0.3394 | 0.3394 | 0.3394 | 0.3394 | 0.3394 | 0.3394 | 0.3394 | 0.3394 | 0.3394 | 0.3394 | 0.3394 | 0.3394 | 0.3394 | 0.3394 | 0.3394 | 0.3394 | 0.3394 | 0.3394 | 0.3394 | 0.3394 | 0.3394 | 0.3394 | 0.3394 | 0.3394 | 0.3394 | 0.3368049 | 0.3352161 | 0.3267158 | 0.3203959 | 0.3173549 | 0.3173549 | 0.3141419 | 0.3132503 | 0.2996533 | 0.2653668 | 0.198862 | 0.1289735 | 0.09871904 | 0.06149311 | 0.04026594 | 0.01646666 | 0 | 0 | 0 | 0.0007426826 | 0

## F7bottom_comulative_column
[6 empty] | 0 | 1 | 2 | 3 | 4 | 5 | 6 | 7 | 8 | 9 | 10 | 11 | 12 | 13 | 14 | 15 | 16 | 17 | 18 | 19 | 20 | 21 | 22 | 23 | 24 | 25 | 26 | 27 | 28 | 29 | 30 | 31 | 32 | 33 | 34 | 35 | 36 | 37 | 38 | 39 | 40 | 41 | 42 | 43 | 44 | 45 | 46 | 47 | 48 | 49 | 50 | 51 | 52 | 53 | 54 | 55 | 56 | 57 | 58 | 59 | 60 | 61 | 62 | 63 | 64
ord_wdt | alpha | alpha/k | WROLL_SHIFT_POS_7 | Width1 | Width2 | -855.04 | -828.32 | -801.6 | -774.88 | -748.16 | -721.44 | -694.72 | -668 | -641.28 | -614.56 | -587.84 | -561.12 | -534.4 | -507.68 | -480.96 | -454.24 | -427.52 | -400.8 | -374.08 | -347.36 | -320.64 | -293.92 | -267.2 | -240.48 | -213.76 | -187.04 | -160.32 | -133.6 | -106.88 | -80.16 | -53.44 | -26.72 | 0 | 26.72 | 53.44 | 80.16 | 106.88 | 133.6 | 160.32 | 187.04 | 213.76 | 240.48 | 267.2 | 293.92 | 320.64 | 347.36 | 374.08 | 400.8 | 427.52 | 454.24 | 480.96 | 507.68 | 534.4 | 561.12 | 587.84 | 614.56 | 641.28 | 668 | 694.72 | 721.44 | 748.16 | 774.88 | 801.6 | 828.32 | 855.04 | C40-left | C40-right
1165 | 343.605 | 0.001257698 | 0 | 582.5 | -582.5 | 0 | 0 | 0 | 0 | 0 | 0 | 0 | 0 | 0 | 0 | 0 | 0.001257698 | 0.001257698 | 0.001257698 | 0.001257698 | 0.001257698 | 0.001257698 | 0.001257698 | 0.001257698 | 0.001257698 | 0.001257698 | 0.001257698 | 0.001257698 | 0.001257698 | 0.001257698 | 0.001257698 | 0.001257698 | 0.001257698 | 0.001257698 | 0.001257698 | 0.001257698 | 0.001257698 | 0.001257698 | 0.001257698 | 0.001257698 | 0.001257698 | 0.001257698 | 0.001257698 | 0.001257698 | 0.001257698 | 0.001257698 | 0.001257698 | 0.001257698 | 0.001257698 | 0.001257698 | 0.001257698 | 0.001257698 | 0.001257698 | 0.001257698 | 0.001257698 | 0.001257698 | 0.001257698 | 0.001257698 | 0.001257698 | 0 | 0 | 0 | 0 | 0 | 0 | 0 | 0 | 0 | 0 | 0 | 0 | 0
1289 | 473.0339 | 0.001731447 | 0 | 644.5 | -644.5 | 0 | 0 | 0 | 0 | 0 | 0 | 0 | 0 | 0.001731447 | 0.001731447 | 0.001731447 | 0.002989146 | 0.002989146 | 0.002989146 | 0.002989146 | 0.002989146 | 0.002989146 | 0.002989146 | 0.002989146 | 0.002989146 | 0.002989146 | 0.002989146 | 0.002989146 | 0.002989146 | 0.002989146 | 0.002989146 | 0.002989146 | 0.002989146 | 0.002989146 | 0.002989146 | 0.002989146 | 0.002989146 | 0.002989146 | 0.002989146 | 0.002989146 | 0.002989146 | 0.002989146 | 0.002989146 | 0.002989146 | 0.002989146 | 0.002989146 | 0.002989146 | 0.002989146 | 0.002989146 | 0.002989146 | 0.002989146 | 0.002989146 | 0.002989146 | 0.002989146 | 0.002989146 | 0.002989146 | 0.002989146 | 0.002989146 | 0.002989146 | 0.001731447 | 0.001731447 | 0.001731447 | 0 | 0 | 0 | 0 | 0 | 0 | 0 | 0 | 0.001257698 | 0.001257698
1289 | 418.7321 | 0.001532686 | 0 | 644.5 | -644.5 | 0 | 0 | 0 | 0 | 0 | 0 | 0 | 0 | 0.003264134 | 0.003264134 | 0.003264134 | 0.004521832 | 0.004521832 | 0.004521832 | 0.004521832 | 0.004521832 | 0.004521832 | 0.004521832 | 0.004521832 | 0.004521832 | 0.004521832 | 0.004521832 | 0.004521832 | 0.004521832 | 0.004521832 | 0.004521832 | 0.004521832 | 0.004521832 | 0.004521832 | 0.004521832 | 0.004521832 | 0.004521832 | 0.004521832 | 0.004521832 | 0.004521832 | 0.004521832 | 0.004521832 | 0.004521832 | 0.004521832 | 0.004521832 | 0.004521832 | 0.004521832 | 0.004521832 | 0.004521832 | 0.004521832 | 0.004521832 | 0.004521832 | 0.004521832 | 0.004521832 | 0.004521832 | 0.004521832 | 0.004521832 | 0.004521832 | 0.004521832 | 0.003264134 | 0.003264134 | 0.003264134 | 0 | 0 | 0 | 0 | 0 | 0 | 0 | 0 | 0.001257698 | 0.001257698
1289 | 448.3892 | 0.00164124 | 0 | 644.5 | -644.5 | 0 | 0 | 0 | 0 | 0 | 0 | 0 | 0 | 0.004905374 | 0.004905374 | 0.004905374 | 0.006163072 | 0.006163072 | 0.006163072 | 0.006163072 | 0.006163072 | 0.006163072 | 0.006163072 | 0.006163072 | 0.006163072 | 0.006163072 | 0.006163072 | 0.006163072 | 0.006163072 | 0.006163072 | 0.006163072 | 0.006163072 | 0.006163072 | 0.006163072 | 0.006163072 | 0.006163072 | 0.006163072 | 0.006163072 | 0.006163072 | 0.006163072 | 0.006163072 | 0.006163072 | 0.006163072 | 0.006163072 | 0.006163072 | 0.006163072 | 0.006163072 | 0.006163072 | 0.006163072 | 0.006163072 | 0.006163072 | 0.006163072 | 0.006163072 | 0.006163072 | 0.006163072 | 0.006163072 | 0.006163072 | 0.006163072 | 0.006163072 | 0.004905374 | 0.004905374 | 0.004905374 | 0 | 0 | 0 | 0 | 0 | 0 | 0 | 0 | 0.001257698 | 0.001257698
1289 | 426.3043 | 0.001560403 | 0 | 644.5 | -644.5 | 0 | 0 | 0 | 0 | 0 | 0 | 0 | 0 | 0.006465777 | 0.006465777 | 0.006465777 | 0.007723475 | 0.007723475 | 0.007723475 | 0.007723475 | 0.007723475 | 0.007723475 | 0.007723475 | 0.007723475 | 0.007723475 | 0.007723475 | 0.007723475 | 0.007723475 | 0.007723475 | 0.007723475 | 0.007723475 | 0.007723475 | 0.007723475 | 0.007723475 | 0.007723475 | 0.007723475 | 0.007723475 | 0.007723475 | 0.007723475 | 0.007723475 | 0.007723475 | 0.007723475 | 0.007723475 | 0.007723475 | 0.007723475 | 0.007723475 | 0.007723475 | 0.007723475 | 0.007723475 | 0.007723475 | 0.007723475 | 0.007723475 | 0.007723475 | 0.007723475 | 0.007723475 | 0.007723475 | 0.007723475 | 0.007723475 | 0.007723475 | 0.006465777 | 0.006465777 | 0.006465777 | 0 | 0 | 0 | 0 | 0 | 0 | 0 | 0 | 0.001257698 | 0.001257698
1289 | 430.8081 | 0.001576888 | -10 | 634.5 | -654.5 | 0 | 0 | 0 | 0 | 0 | 0 | 0 | 0 | 0.008042665 | 0.008042665 | 0.008042665 | 0.009300363 | 0.009300363 | 0.009300363 | 0.009300363 | 0.009300363 | 0.009300363 | 0.009300363 | 0.009300363 | 0.009300363 | 0.009300363 | 0.009300363 | 0.009300363 | 0.009300363 | 0.009300363 | 0.009300363 | 0.009300363 | 0.009300363 | 0.009300363 | 0.009300363 | 0.009300363 | 0.009300363 | 0.009300363 | 0.009300363 | 0.009300363 | 0.009300363 | 0.009300363 | 0.009300363 | 0.009300363 | 0.009300363 | 0.009300363 | 0.009300363 | 0.009300363 | 0.009300363 | 0.009300363 | 0.009300363 | 0.009300363 | 0.009300363 | 0.009300363 | 0.009300363 | 0.009300363 | 0.009300363 | 0.009300363 | 0.009300363 | 0.008042665 | 0.008042665 | 0.006465777 | 0 | 0 | 0 | 0 | 0 | 0 | 0 | 0 | 0.001257698 | 0.001257698
1289 | 432.2216 | 0.001582062 | -20 | 624.5 | -664.5 | 0 | 0 | 0 | 0 | 0 | 0 | 0 | 0 | 0.009624727 | 0.009624727 | 0.009624727 | 0.01088243 | 0.01088243 | 0.01088243 | 0.01088243 | 0.01088243 | 0.01088243 | 0.01088243 | 0.01088243 | 0.01088243 | 0.01088243 | 0.01088243 | 0.01088243 | 0.01088243 | 0.01088243 | 0.01088243 | 0.01088243 | 0.01088243 | 0.01088243 | 0.01088243 | 0.01088243 | 0.01088243 | 0.01088243 | 0.01088243 | 0.01088243 | 0.01088243 | 0.01088243 | 0.01088243 | 0.01088243 | 0.01088243 | 0.01088243 | 0.01088243 | 0.01088243 | 0.01088243 | 0.01088243 | 0.01088243 | 0.01088243 | 0.01088243 | 0.01088243 | 0.01088243 | 0.01088243 | 0.01088243 | 0.01088243 | 0.01088243 | 0.009624727 | 0.009624727 | 0.006465777 | 0 | 0 | 0 | 0 | 0 | 0 | 0 | 0 | 0.001257698 | 0.001100486
1333 | 709.8964 | 0.002598436 | -30 | 636.5 | -696.5 | 0 | 0 | 0 | 0 | 0 | 0 | 0.002598436 | 0.002598436 | 0.01222316 | 0.01222316 | 0.01222316 | 0.01348086 | 0.01348086 | 0.01348086 | 0.01348086 | 0.01348086 | 0.01348086 | 0.01348086 | 0.01348086 | 0.01348086 | 0.01348086 | 0.01348086 | 0.01348086 | 0.01348086 | 0.01348086 | 0.01348086 | 0.01348086 | 0.01348086 | 0.01348086 | 0.01348086 | 0.01348086 | 0.01348086 | 0.01348086 | 0.01348086 | 0.01348086 | 0.01348086 | 0.01348086 | 0.01348086 | 0.01348086 | 0.01348086 | 0.01348086 | 0.01348086 | 0.01348086 | 0.01348086 | 0.01348086 | 0.01348086 | 0.01348086 | 0.01348086 | 0.01348086 | 0.01348086 | 0.01348086 | 0.01348086 | 0.01348086 | 0.01348086 | 0.01222316 | 0.01222316 | 0.006465777 | 0 | 0 | 0 | 0 | 0 | 0 | 0 | 0 | 0.006740047 | 0.001257698
1420 | 363.9213 | 0.001332062 | -40 | 670 | -750 | 0 | 0 | 0 | 0 | 0.001332062 | 0.001332062 | 0.003930498 | 0.003930498 | 0.01355523 | 0.01355523 | 0.01355523 | 0.01481292 | 0.01481292 | 0.01481292 | 0.01481292 | 0.01481292 | 0.01481292 | 0.01481292 | 0.01481292 | 0.01481292 | 0.01481292 | 0.01481292 | 0.01481292 | 0.01481292 | 0.01481292 | 0.01481292 | 0.01481292 | 0.01481292 | 0.01481292 | 0.01481292 | 0.01481292 | 0.01481292 | 0.01481292 | 0.01481292 | 0.01481292 | 0.01481292 | 0.01481292 | 0.01481292 | 0.01481292 | 0.01481292 | 0.01481292 | 0.01481292 | 0.01481292 | 0.01481292 | 0.01481292 | 0.01481292 | 0.01481292 | 0.01481292 | 0.01481292 | 0.01481292 | 0.01481292 | 0.01481292 | 0.01481292 | 0.01481292 | 0.01355523 | 0.01355523 | 0.007797839 | 0.001332062 | 0 | 0 | 0 | 0 | 0 | 0 | 0 | 0.01236836 | 0.004584571
1461 | 548.1815 | 0.00200651 | -30 | 700.5 | -760.5 | 0 | 0 | 0 | 0 | 0.003338573 | 0.003338573 | 0.005937009 | 0.005937009 | 0.01556174 | 0.01556174 | 0.01556174 | 0.01681943 | 0.01681943 | 0.01681943 | 0.01681943 | 0.01681943 | 0.01681943 | 0.01681943 | 0.01681943 | 0.01681943 | 0.01681943 | 0.01681943 | 0.01681943 | 0.01681943 | 0.01681943 | 0.01681943 | 0.01681943 | 0.01681943 | 0.01681943 | 0.01681943 | 0.01681943 | 0.01681943 | 0.01681943 | 0.01681943 | 0.01681943 | 0.01681943 | 0.01681943 | 0.01681943 | 0.01681943 | 0.01681943 | 0.01681943 | 0.01681943 | 0.01681943 | 0.01681943 | 0.01681943 | 0.01681943 | 0.01681943 | 0.01681943 | 0.01681943 | 0.01681943 | 0.01681943 | 0.01681943 | 0.01681943 | 0.01681943 | 0.01556174 | 0.01556174 | 0.009804349 | 0.003338573 | 0.00200651 | 0 | 0 | 0 | 0 | 0 | 0 | 0.01338945 | 0.01166599
1511 | 533.7756 | 0.00195378 | -20 | 735.5 | -775.5 | 0 | 0 | 0 | 0.00195378 | 0.005292353 | 0.005292353 | 0.007890789 | 0.007890789 | 0.01751552 | 0.01751552 | 0.01751552 | 0.01877321 | 0.01877321 | 0.01877321 | 0.01877321 | 0.01877321 | 0.01877321 | 0.01877321 | 0.01877321 | 0.01877321 | 0.01877321 | 0.01877321 | 0.01877321 | 0.01877321 | 0.01877321 | 0.01877321 | 0.01877321 | 0.01877321 | 0.01877321 | 0.01877321 | 0.01877321 | 0.01877321 | 0.01877321 | 0.01877321 | 0.01877321 | 0.01877321 | 0.01877321 | 0.01877321 | 0.01877321 | 0.01877321 | 0.01877321 | 0.01877321 | 0.01877321 | 0.01877321 | 0.01877321 | 0.01877321 | 0.01877321 | 0.01877321 | 0.01877321 | 0.01877321 | 0.01877321 | 0.01877321 | 0.01877321 | 0.01877321 | 0.01751552 | 0.01751552 | 0.01175813 | 0.005292353 | 0.003960291 | 0.00195378 | 0 | 0 | 0 | 0 | 0 | 0.01348086 | 0.0148715
1511 | 555.8923 | 0.002034734 | -10 | 745.5 | -765.5 | 0 | 0 | 0 | 0.00195378 | 0.007327087 | 0.007327087 | 0.009925523 | 0.009925523 | 0.01955025 | 0.01955025 | 0.01955025 | 0.02080795 | 0.02080795 | 0.02080795 | 0.02080795 | 0.02080795 | 0.02080795 | 0.02080795 | 0.02080795 | 0.02080795 | 0.02080795 | 0.02080795 | 0.02080795 | 0.02080795 | 0.02080795 | 0.02080795 | 0.02080795 | 0.02080795 | 0.02080795 | 0.02080795 | 0.02080795 | 0.02080795 | 0.02080795 | 0.02080795 | 0.02080795 | 0.02080795 | 0.02080795 | 0.02080795 | 0.02080795 | 0.02080795 | 0.02080795 | 0.02080795 | 0.02080795 | 0.02080795 | 0.02080795 | 0.02080795 | 0.02080795 | 0.02080795 | 0.02080795 | 0.02080795 | 0.02080795 | 0.02080795 | 0.02080795 | 0.02080795 | 0.01955025 | 0.01955025 | 0.01379286 | 0.007327087 | 0.005995025 | 0.003988515 | 0 | 0 | 0 | 0 | 0 | 0.01348086 | 0.01562244
1511 | 533.3876 | 0.00195236 | 0 | 755.5 | -755.5 | 0 | 0 | 0 | 0.00195378 | 0.009279447 | 0.009279447 | 0.01187788 | 0.01187788 | 0.02150261 | 0.02150261 | 0.02150261 | 0.02276031 | 0.02276031 | 0.02276031 | 0.02276031 | 0.02276031 | 0.02276031 | 0.02276031 | 0.02276031 | 0.02276031 | 0.02276031 | 0.02276031 | 0.02276031 | 0.02276031 | 0.02276031 | 0.02276031 | 0.02276031 | 0.02276031 | 0.02276031 | 0.02276031 | 0.02276031 | 0.02276031 | 0.02276031 | 0.02276031 | 0.02276031 | 0.02276031 | 0.02276031 | 0.02276031 | 0.02276031 | 0.02276031 | 0.02276031 | 0.02276031 | 0.02276031 | 0.02276031 | 0.02276031 | 0.02276031 | 0.02276031 | 0.02276031 | 0.02276031 | 0.02276031 | 0.02276031 | 0.02276031 | 0.02276031 | 0.02276031 | 0.02150261 | 0.02150261 | 0.01574522 | 0.009279447 | 0.007947385 | 0.005940875 | 0.00195236 | 0 | 0 | 0 | 0 | 0.01290321 | 0.01637338
1511 | 571.7406 | 0.002092744 | 10 | 765.5 | -745.5 | 0 | 0 | 0 | 0.00195378 | 0.009279447 | 0.01137219 | 0.01397063 | 0.01397063 | 0.02359535 | 0.02359535 | 0.02359535 | 0.02485305 | 0.02485305 | 0.02485305 | 0.02485305 | 0.02485305 | 0.02485305 | 0.02485305 | 0.02485305 | 0.02485305 | 0.02485305 | 0.02485305 | 0.02485305 | 0.02485305 | 0.02485305 | 0.02485305 | 0.02485305 | 0.02485305 | 0.02485305 | 0.02485305 | 0.02485305 | 0.02485305 | 0.02485305 | 0.02485305 | 0.02485305 | 0.02485305 | 0.02485305 | 0.02485305 | 0.02485305 | 0.02485305 | 0.02485305 | 0.02485305 | 0.02485305 | 0.02485305 | 0.02485305 | 0.02485305 | 0.02485305 | 0.02485305 | 0.02485305 | 0.02485305 | 0.02485305 | 0.02485305 | 0.02485305 | 0.02485305 | 0.02359535 | 0.02359535 | 0.01783797 | 0.01137219 | 0.01004013 | 0.008033619 | 0.004045104 | 0 | 0 | 0 | 0 | 0.01193075 | 0.01742547
1591 | 383.4767 | 0.001403641 | 20 | 815.5 | -775.5 | 0 | 0 | 0 | 0.003357421 | 0.01068309 | 0.01277583 | 0.01537427 | 0.01537427 | 0.024999 | 0.024999 | 0.024999 | 0.02625669 | 0.02625669 | 0.02625669 | 0.02625669 | 0.02625669 | 0.02625669 | 0.02625669 | 0.02625669 | 0.02625669 | 0.02625669 | 0.02625669 | 0.02625669 | 0.02625669 | 0.02625669 | 0.02625669 | 0.02625669 | 0.02625669 | 0.02625669 | 0.02625669 | 0.02625669 | 0.02625669 | 0.02625669 | 0.02625669 | 0.02625669 | 0.02625669 | 0.02625669 | 0.02625669 | 0.02625669 | 0.02625669 | 0.02625669 | 0.02625669 | 0.02625669 | 0.02625669 | 0.02625669 | 0.02625669 | 0.02625669 | 0.02625669 | 0.02625669 | 0.02625669 | 0.02625669 | 0.02625669 | 0.02625669 | 0.02625669 | 0.024999 | 0.024999 | 0.01924161 | 0.01277583 | 0.01144377 | 0.00943726 | 0.005448745 | 0.001403641 | 0.001403641 | 0 | 0 | 0.01458206 | 0.02485305
1549 | 412.5849 | 0.001510186 | 30 | 804.5 | -744.5 | 0 | 0 | 0 | 0.003357421 | 0.01068309 | 0.01428602 | 0.01688445 | 0.01688445 | 0.02650918 | 0.02650918 | 0.02650918 | 0.02776688 | 0.02776688 | 0.02776688 | 0.02776688 | 0.02776688 | 0.02776688 | 0.02776688 | 0.02776688 | 0.02776688 | 0.02776688 | 0.02776688 | 0.02776688 | 0.02776688 | 0.02776688 | 0.02776688 | 0.02776688 | 0.02776688 | 0.02776688 | 0.02776688 | 0.02776688 | 0.02776688 | 0.02776688 | 0.02776688 | 0.02776688 | 0.02776688 | 0.02776688 | 0.02776688 | 0.02776688 | 0.02776688 | 0.02776688 | 0.02776688 | 0.02776688 | 0.02776688 | 0.02776688 | 0.02776688 | 0.02776688 | 0.02776688 | 0.02776688 | 0.02776688 | 0.02776688 | 0.02776688 | 0.02776688 | 0.02776688 | 0.02650918 | 0.02650918 | 0.02075179 | 0.01428602 | 0.01295396 | 0.01094745 | 0.006958931 | 0.002913827 | 0.002913827 | 0 | 0 | 0.0118335 | 0.02328164
1548 | 346.1368 | 0.001266966 | 40 | 814 | -734 | 0 | 0 | 0 | 0.003357421 | 0.01068309 | 0.01555298 | 0.01815142 | 0.01815142 | 0.02777615 | 0.02777615 | 0.02777615 | 0.02903384 | 0.02903384 | 0.02903384 | 0.02903384 | 0.02903384 | 0.02903384 | 0.02903384 | 0.02903384 | 0.02903384 | 0.02903384 | 0.02903384 | 0.02903384 | 0.02903384 | 0.02903384 | 0.02903384 | 0.02903384 | 0.02903384 | 0.02903384 | 0.02903384 | 0.02903384 | 0.02903384 | 0.02903384 | 0.02903384 | 0.02903384 | 0.02903384 | 0.02903384 | 0.02903384 | 0.02903384 | 0.02903384 | 0.02903384 | 0.02903384 | 0.02903384 | 0.02903384 | 0.02903384 | 0.02903384 | 0.02903384 | 0.02903384 | 0.02903384 | 0.02903384 | 0.02903384 | 0.02903384 | 0.02903384 | 0.02903384 | 0.02777615 | 0.02777615 | 0.02201876 | 0.01555298 | 0.01422092 | 0.01221441 | 0.008225896 | 0.004180792 | 0.004180792 | 0 | 0 | 0.01088243 | 0.02471983
1548 | 326.2551 | 0.001194193 | 30 | 804 | -744 | 0 | 0 | 0 | 0.003357421 | 0.01068309 | 0.01674718 | 0.01934561 | 0.01934561 | 0.02897034 | 0.02897034 | 0.02897034 | 0.03022804 | 0.03022804 | 0.03022804 | 0.03022804 | 0.03022804 | 0.03022804 | 0.03022804 | 0.03022804 | 0.03022804 | 0.03022804 | 0.03022804 | 0.03022804 | 0.03022804 | 0.03022804 | 0.03022804 | 0.03022804 | 0.03022804 | 0.03022804 | 0.03022804 | 0.03022804 | 0.03022804 | 0.03022804 | 0.03022804 | 0.03022804 | 0.03022804 | 0.03022804 | 0.03022804 | 0.03022804 | 0.03022804 | 0.03022804 | 0.03022804 | 0.03022804 | 0.03022804 | 0.03022804 | 0.03022804 | 0.03022804 | 0.03022804 | 0.03022804 | 0.03022804 | 0.03022804 | 0.03022804 | 0.03022804 | 0.03022804 | 0.02897034 | 0.02897034 | 0.02321295 | 0.01674718 | 0.01541511 | 0.0134086 | 0.009420089 | 0.005374985 | 0.005374985 | 0 | 0 | 0.01178488 | 0.02320594
1537 | 389.4909 | 0.001425655 | 20 | 788.5 | -748.5 | 0 | 0 | 0 | 0.003357421 | 0.01210874 | 0.01817283 | 0.02077127 | 0.02077127 | 0.03039599 | 0.03039599 | 0.03039599 | 0.03165369 | 0.03165369 | 0.03165369 | 0.03165369 | 0.03165369 | 0.03165369 | 0.03165369 | 0.03165369 | 0.03165369 | 0.03165369 | 0.03165369 | 0.03165369 | 0.03165369 | 0.03165369 | 0.03165369 | 0.03165369 | 0.03165369 | 0.03165369 | 0.03165369 | 0.03165369 | 0.03165369 | 0.03165369 | 0.03165369 | 0.03165369 | 0.03165369 | 0.03165369 | 0.03165369 | 0.03165369 | 0.03165369 | 0.03165369 | 0.03165369 | 0.03165369 | 0.03165369 | 0.03165369 | 0.03165369 | 0.03165369 | 0.03165369 | 0.03165369 | 0.03165369 | 0.03165369 | 0.03165369 | 0.03165369 | 0.03165369 | 0.03039599 | 0.03039599 | 0.02463861 | 0.01817283 | 0.01684077 | 0.01483426 | 0.01084574 | 0.00680064 | 0.005374985 | 0 | 0 | 0.01222249 | 0.02085942
1537 | 364.6743 | 0.001334818 | 10 | 778.5 | -758.5 | 0 | 0 | 0 | 0.003357421 | 0.01344356 | 0.01950765 | 0.02210609 | 0.02210609 | 0.03173081 | 0.03173081 | 0.03173081 | 0.03298851 | 0.03298851 | 0.03298851 | 0.03298851 | 0.03298851 | 0.03298851 | 0.03298851 | 0.03298851 | 0.03298851 | 0.03298851 | 0.03298851 | 0.03298851 | 0.03298851 | 0.03298851 | 0.03298851 | 0.03298851 | 0.03298851 | 0.03298851 | 0.03298851 | 0.03298851 | 0.03298851 | 0.03298851 | 0.03298851 | 0.03298851 | 0.03298851 | 0.03298851 | 0.03298851 | 0.03298851 | 0.03298851 | 0.03298851 | 0.03298851 | 0.03298851 | 0.03298851 | 0.03298851 | 0.03298851 | 0.03298851 | 0.03298851 | 0.03298851 | 0.03298851 | 0.03298851 | 0.03298851 | 0.03298851 | 0.03298851 | 0.03173081 | 0.03173081 | 0.02597343 | 0.01950765 | 0.01817559 | 0.01616908 | 0.01218056 | 0.008135458 | 0.005374985 | 0 | 0 | 0.01319496 | 0.01936599
1537 | 371.3533 | 0.001359266 | 0 | 768.5 | -768.5 | 0 | 0 | 0 | 0.003357421 | 0.01480283 | 0.02086691 | 0.02346535 | 0.02346535 | 0.03309008 | 0.03309008 | 0.03309008 | 0.03434778 | 0.03434778 | 0.03434778 | 0.03434778 | 0.03434778 | 0.03434778 | 0.03434778 | 0.03434778 | 0.03434778 | 0.03434778 | 0.03434778 | 0.03434778 | 0.03434778 | 0.03434778 | 0.03434778 | 0.03434778 | 0.03434778 | 0.03434778 | 0.03434778 | 0.03434778 | 0.03434778 | 0.03434778 | 0.03434778 | 0.03434778 | 0.03434778 | 0.03434778 | 0.03434778 | 0.03434778 | 0.03434778 | 0.03434778 | 0.03434778 | 0.03434778 | 0.03434778 | 0.03434778 | 0.03434778 | 0.03434778 | 0.03434778 | 0.03434778 | 0.03434778 | 0.03434778 | 0.03434778 | 0.03434778 | 0.03434778 | 0.03309008 | 0.03309008 | 0.02733269 | 0.02086691 | 0.01953485 | 0.01752834 | 0.01353983 | 0.008135458 | 0.005374985 | 0 | 0 | 0.01508312 | 0.01787329
1534 | 386.5894 | 0.001415034 | -10 | 757 | -777 | 0 | 0 | 0 | 0.004772456 | 0.01621786 | 0.02228195 | 0.02488039 | 0.02488039 | 0.03450511 | 0.03450511 | 0.03450511 | 0.03576281 | 0.03576281 | 0.03576281 | 0.03576281 | 0.03576281 | 0.03576281 | 0.03576281 | 0.03576281 | 0.03576281 | 0.03576281 | 0.03576281 | 0.03576281 | 0.03576281 | 0.03576281 | 0.03576281 | 0.03576281 | 0.03576281 | 0.03576281 | 0.03576281 | 0.03576281 | 0.03576281 | 0.03576281 | 0.03576281 | 0.03576281 | 0.03576281 | 0.03576281 | 0.03576281 | 0.03576281 | 0.03576281 | 0.03576281 | 0.03576281 | 0.03576281 | 0.03576281 | 0.03576281 | 0.03576281 | 0.03576281 | 0.03576281 | 0.03576281 | 0.03576281 | 0.03576281 | 0.03576281 | 0.03576281 | 0.03576281 | 0.03450511 | 0.03450511 | 0.02874773 | 0.02228195 | 0.02094989 | 0.01894338 | 0.01495486 | 0.008135458 | 0.005374985 | 0 | 0 | 0.01701219 | 0.01648602
1534 | 373.0085 | 0.001365324 | -20 | 747 | -787 | 0 | 0 | 0 | 0.00613778 | 0.01758319 | 0.02364727 | 0.02624571 | 0.02624571 | 0.03587044 | 0.03587044 | 0.03587044 | 0.03712813 | 0.03712813 | 0.03712813 | 0.03712813 | 0.03712813 | 0.03712813 | 0.03712813 | 0.03712813 | 0.03712813 | 0.03712813 | 0.03712813 | 0.03712813 | 0.03712813 | 0.03712813 | 0.03712813 | 0.03712813 | 0.03712813 | 0.03712813 | 0.03712813 | 0.03712813 | 0.03712813 | 0.03712813 | 0.03712813 | 0.03712813 | 0.03712813 | 0.03712813 | 0.03712813 | 0.03712813 | 0.03712813 | 0.03712813 | 0.03712813 | 0.03712813 | 0.03712813 | 0.03712813 | 0.03712813 | 0.03712813 | 0.03712813 | 0.03712813 | 0.03712813 | 0.03712813 | 0.03712813 | 0.03712813 | 0.03712813 | 0.03587044 | 0.03587044 | 0.03011305 | 0.02364727 | 0.02231521 | 0.0203087 | 0.01495486 | 0.008135458 | 0.005374985 | 0 | 0 | 0.01928169 | 0.01573508
1534 | 404.8438 | 0.001481851 | -30 | 737 | -797 | 0 | 0 | 0 | 0.007619631 | 0.01906504 | 0.02512912 | 0.02772756 | 0.02772756 | 0.03735229 | 0.03735229 | 0.03735229 | 0.03860999 | 0.03860999 | 0.03860999 | 0.03860999 | 0.03860999 | 0.03860999 | 0.03860999 | 0.03860999 | 0.03860999 | 0.03860999 | 0.03860999 | 0.03860999 | 0.03860999 | 0.03860999 | 0.03860999 | 0.03860999 | 0.03860999 | 0.03860999 | 0.03860999 | 0.03860999 | 0.03860999 | 0.03860999 | 0.03860999 | 0.03860999 | 0.03860999 | 0.03860999 | 0.03860999 | 0.03860999 | 0.03860999 | 0.03860999 | 0.03860999 | 0.03860999 | 0.03860999 | 0.03860999 | 0.03860999 | 0.03860999 | 0.03860999 | 0.03860999 | 0.03860999 | 0.03860999 | 0.03860999 | 0.03860999 | 0.03860999 | 0.03735229 | 0.03735229 | 0.0315949 | 0.02512912 | 0.02379706 | 0.02179055 | 0.01495486 | 0.008135458 | 0.005374985 | 0 | 0 | 0.02333153 | 0.01498414
1511 | 559.6534 | 0.002048501 | -40 | 715.5 | -795.5 | 0 | 0 | 0 | 0.009668131 | 0.02111354 | 0.02717762 | 0.02977606 | 0.02977606 | 0.03940079 | 0.03940079 | 0.03940079 | 0.04065849 | 0.04065849 | 0.04065849 | 0.04065849 | 0.04065849 | 0.04065849 | 0.04065849 | 0.04065849 | 0.04065849 | 0.04065849 | 0.04065849 | 0.04065849 | 0.04065849 | 0.04065849 | 0.04065849 | 0.04065849 | 0.04065849 | 0.04065849 | 0.04065849 | 0.04065849 | 0.04065849 | 0.04065849 | 0.04065849 | 0.04065849 | 0.04065849 | 0.04065849 | 0.04065849 | 0.04065849 | 0.04065849 | 0.04065849 | 0.04065849 | 0.04065849 | 0.04065849 | 0.04065849 | 0.04065849 | 0.04065849 | 0.04065849 | 0.04065849 | 0.04065849 | 0.04065849 | 0.04065849 | 0.04065849 | 0.04065849 | 0.03940079 | 0.03940079 | 0.0336434 | 0.02717762 | 0.02584556 | 0.02179055 | 0.01495486 | 0.008135458 | 0.005374985 | 0 | 0 | 0.02268901 | 0.01385476
1511 | 553.8852 | 0.002027388 | -30 | 725.5 | -785.5 | 0 | 0 | 0 | 0.01169552 | 0.02314092 | 0.02920501 | 0.03180345 | 0.03180345 | 0.04142818 | 0.04142818 | 0.04142818 | 0.04268587 | 0.04268587 | 0.04268587 | 0.04268587 | 0.04268587 | 0.04268587 | 0.04268587 | 0.04268587 | 0.04268587 | 0.04268587 | 0.04268587 | 0.04268587 | 0.04268587 | 0.04268587 | 0.04268587 | 0.04268587 | 0.04268587 | 0.04268587 | 0.04268587 | 0.04268587 | 0.04268587 | 0.04268587 | 0.04268587 | 0.04268587 | 0.04268587 | 0.04268587 | 0.04268587 | 0.04268587 | 0.04268587 | 0.04268587 | 0.04268587 | 0.04268587 | 0.04268587 | 0.04268587 | 0.04268587 | 0.04268587 | 0.04268587 | 0.04268587 | 0.04268587 | 0.04268587 | 0.04268587 | 0.04268587 | 0.04268587 | 0.04142818 | 0.04142818 | 0.03567079 | 0.02920501 | 0.02787295 | 0.02381794 | 0.01495486 | 0.008135458 | 0.005374985 | 0 | 0 | 0.01894126 | 0.01435328
1511 | 569.755 | 0.002085476 | -20 | 735.5 | -775.5 | 0 | 0 | 0 | 0.013781 | 0.0252264 | 0.03129049 | 0.03388892 | 0.03388892 | 0.04351365 | 0.04351365 | 0.04351365 | 0.04477135 | 0.04477135 | 0.04477135 | 0.04477135 | 0.04477135 | 0.04477135 | 0.04477135 | 0.04477135 | 0.04477135 | 0.04477135 | 0.04477135 | 0.04477135 | 0.04477135 | 0.04477135 | 0.04477135 | 0.04477135 | 0.04477135 | 0.04477135 | 0.04477135 | 0.04477135 | 0.04477135 | 0.04477135 | 0.04477135 | 0.04477135 | 0.04477135 | 0.04477135 | 0.04477135 | 0.04477135 | 0.04477135 | 0.04477135 | 0.04477135 | 0.04477135 | 0.04477135 | 0.04477135 | 0.04477135 | 0.04477135 | 0.04477135 | 0.04477135 | 0.04477135 | 0.04477135 | 0.04477135 | 0.04477135 | 0.04477135 | 0.04351365 | 0.04351365 | 0.03775627 | 0.03129049 | 0.02995843 | 0.02590342 | 0.01495486 | 0.008135458 | 0.005374985 | 0 | 0 | 0.01667177 | 0.0149313
1511 | 554.9231 | 0.002031187 | -10 | 745.5 | -765.5 | 0 | 0 | 0 | 0.013781 | 0.02725759 | 0.03332168 | 0.03592011 | 0.03592011 | 0.04554484 | 0.04554484 | 0.04554484 | 0.04680254 | 0.04680254 | 0.04680254 | 0.04680254 | 0.04680254 | 0.04680254 | 0.04680254 | 0.04680254 | 0.04680254 | 0.04680254 | 0.04680254 | 0.04680254 | 0.04680254 | 0.04680254 | 0.04680254 | 0.04680254 | 0.04680254 | 0.04680254 | 0.04680254 | 0.04680254 | 0.04680254 | 0.04680254 | 0.04680254 | 0.04680254 | 0.04680254 | 0.04680254 | 0.04680254 | 0.04680254 | 0.04680254 | 0.04680254 | 0.04680254 | 0.04680254 | 0.04680254 | 0.04680254 | 0.04680254 | 0.04680254 | 0.04680254 | 0.04680254 | 0.04680254 | 0.04680254 | 0.04680254 | 0.04680254 | 0.04680254 | 0.04554484 | 0.04554484 | 0.03978745 | 0.03332168 | 0.03198961 | 0.0279346 | 0.01495486 | 0.008135458 | 0.005374985 | 0 | 0 | 0.01440228 | 0.01644889
1511 | 549.719 | 0.002012138 | 0 | 755.5 | -755.5 | 0 | 0 | 0 | 0.013781 | 0.02926973 | 0.03533381 | 0.03793225 | 0.03793225 | 0.04755698 | 0.04755698 | 0.04755698 | 0.04881467 | 0.04881467 | 0.04881467 | 0.04881467 | 0.04881467 | 0.04881467 | 0.04881467 | 0.04881467 | 0.04881467 | 0.04881467 | 0.04881467 | 0.04881467 | 0.04881467 | 0.04881467 | 0.04881467 | 0.04881467 | 0.04881467 | 0.04881467 | 0.04881467 | 0.04881467 | 0.04881467 | 0.04881467 | 0.04881467 | 0.04881467 | 0.04881467 | 0.04881467 | 0.04881467 | 0.04881467 | 0.04881467 | 0.04881467 | 0.04881467 | 0.04881467 | 0.04881467 | 0.04881467 | 0.04881467 | 0.04881467 | 0.04881467 | 0.04881467 | 0.04881467 | 0.04881467 | 0.04881467 | 0.04881467 | 0.04881467 | 0.04755698 | 0.04755698 | 0.04179959 | 0.03533381 | 0.03400175 | 0.02994674 | 0.016967 | 0.008135458 | 0.005374985 | 0 | 0 | 0.01290321 | 0.01796648
1511 | 535.9563 | 0.001961762 | 10 | 765.5 | -745.5 | 0 | 0 | 0 | 0.013781 | 0.02926973 | 0.03729558 | 0.03989401 | 0.03989401 | 0.04951874 | 0.04951874 | 0.04951874 | 0.05077644 | 0.05077644 | 0.05077644 | 0.05077644 | 0.05077644 | 0.05077644 | 0.05077644 | 0.05077644 | 0.05077644 | 0.05077644 | 0.05077644 | 0.05077644 | 0.05077644 | 0.05077644 | 0.05077644 | 0.05077644 | 0.05077644 | 0.05077644 | 0.05077644 | 0.05077644 | 0.05077644 | 0.05077644 | 0.05077644 | 0.05077644 | 0.05077644 | 0.05077644 | 0.05077644 | 0.05077644 | 0.05077644 | 0.05077644 | 0.05077644 | 0.05077644 | 0.05077644 | 0.05077644 | 0.05077644 | 0.05077644 | 0.05077644 | 0.05077644 | 0.05077644 | 0.05077644 | 0.05077644 | 0.05077644 | 0.05077644 | 0.04951874 | 0.04951874 | 0.04376135 | 0.03729558 | 0.03596351 | 0.0319085 | 0.01892876 | 0.008135458 | 0.005374985 | 0 | 0 | 0.01193075 | 0.02084016
1511 | 539.4398 | 0.001974513 | 20 | 775.5 | -735.5 | 0 | 0 | 0 | 0.013781 | 0.02926973 | 0.03927009 | 0.04186852 | 0.04186852 | 0.05149325 | 0.05149325 | 0.05149325 | 0.05275095 | 0.05275095 | 0.05275095 | 0.05275095 | 0.05275095 | 0.05275095 | 0.05275095 | 0.05275095 | 0.05275095 | 0.05275095 | 0.05275095 | 0.05275095 | 0.05275095 | 0.05275095 | 0.05275095 | 0.05275095 | 0.05275095 | 0.05275095 | 0.05275095 | 0.05275095 | 0.05275095 | 0.05275095 | 0.05275095 | 0.05275095 | 0.05275095 | 0.05275095 | 0.05275095 | 0.05275095 | 0.05275095 | 0.05275095 | 0.05275095 | 0.05275095 | 0.05275095 | 0.05275095 | 0.05275095 | 0.05275095 | 0.05275095 | 0.05275095 | 0.05275095 | 0.05275095 | 0.05275095 | 0.05275095 | 0.05275095 | 0.05149325 | 0.05149325 | 0.04573587 | 0.03927009 | 0.03793803 | 0.03388302 | 0.02090328 | 0.01010997 | 0.005374985 | 0 | 0 | 0.01095828 | 0.02569784
1511 | 565.8171 | 0.002071062 | 30 | 785.5 | -725.5 | 0 | 0 | 0 | 0.013781 | 0.02926973 | 0.04134115 | 0.04393959 | 0.04393959 | 0.05356431 | 0.05356431 | 0.05356431 | 0.05482201 | 0.05482201 | 0.05482201 | 0.05482201 | 0.05482201 | 0.05482201 | 0.05482201 | 0.05482201 | 0.05482201 | 0.05482201 | 0.05482201 | 0.05482201 | 0.05482201 | 0.05482201 | 0.05482201 | 0.05482201 | 0.05482201 | 0.05482201 | 0.05482201 | 0.05482201 | 0.05482201 | 0.05482201 | 0.05482201 | 0.05482201 | 0.05482201 | 0.05482201 | 0.05482201 | 0.05482201 | 0.05482201 | 0.05482201 | 0.05482201 | 0.05482201 | 0.05482201 | 0.05482201 | 0.05482201 | 0.05482201 | 0.05482201 | 0.05482201 | 0.05482201 | 0.05482201 | 0.05482201 | 0.05482201 | 0.05482201 | 0.05356431 | 0.05356431 | 0.04780693 | 0.04134115 | 0.04000909 | 0.03595408 | 0.02297434 | 0.01218103 | 0.005374985 | 0 | 0 | 0.01088243 | 0.03055553
1511 | 560.5222 | 0.002051681 | 40 | 795.5 | -715.5 | 0 | 0 | 0 | 0.013781 | 0.02926973 | 0.04134115 | 0.04599127 | 0.04599127 | 0.05561599 | 0.05561599 | 0.05561599 | 0.05687369 | 0.05687369 | 0.05687369 | 0.05687369 | 0.05687369 | 0.05687369 | 0.05687369 | 0.05687369 | 0.05687369 | 0.05687369 | 0.05687369 | 0.05687369 | 0.05687369 | 0.05687369 | 0.05687369 | 0.05687369 | 0.05687369 | 0.05687369 | 0.05687369 | 0.05687369 | 0.05687369 | 0.05687369 | 0.05687369 | 0.05687369 | 0.05687369 | 0.05687369 | 0.05687369 | 0.05687369 | 0.05687369 | 0.05687369 | 0.05687369 | 0.05687369 | 0.05687369 | 0.05687369 | 0.05687369 | 0.05687369 | 0.05687369 | 0.05687369 | 0.05687369 | 0.05687369 | 0.05687369 | 0.05687369 | 0.05687369 | 0.05561599 | 0.05561599 | 0.04985861 | 0.04339283 | 0.04206077 | 0.03800576 | 0.02502602 | 0.01423271 | 0.005374985 | 0 | 0 | 0.01088243 | 0.0348126
1511 | 538.5407 | 0.001971222 | 30 | 785.5 | -725.5 | 0 | 0 | 0 | 0.013781 | 0.02926973 | 0.04331237 | 0.04796249 | 0.04796249 | 0.05758722 | 0.05758722 | 0.05758722 | 0.05884492 | 0.05884492 | 0.05884492 | 0.05884492 | 0.05884492 | 0.05884492 | 0.05884492 | 0.05884492 | 0.05884492 | 0.05884492 | 0.05884492 | 0.05884492 | 0.05884492 | 0.05884492 | 0.05884492 | 0.05884492 | 0.05884492 | 0.05884492 | 0.05884492 | 0.05884492 | 0.05884492 | 0.05884492 | 0.05884492 | 0.05884492 | 0.05884492 | 0.05884492 | 0.05884492 | 0.05884492 | 0.05884492 | 0.05884492 | 0.05884492 | 0.05884492 | 0.05884492 | 0.05884492 | 0.05884492 | 0.05884492 | 0.05884492 | 0.05884492 | 0.05884492 | 0.05884492 | 0.05884492 | 0.05884492 | 0.05884492 | 0.05758722 | 0.05758722 | 0.05182983 | 0.04536405 | 0.04403199 | 0.03997698 | 0.02699724 | 0.01620394 | 0.005374985 | 0 | 0 | 0.01088243 | 0.03055553
1511 | 556.0329 | 0.002035249 | 20 | 775.5 | -735.5 | 0 | 0 | 0 | 0.013781 | 0.02926973 | 0.04534762 | 0.04999774 | 0.04999774 | 0.05962247 | 0.05962247 | 0.05962247 | 0.06088016 | 0.06088016 | 0.06088016 | 0.06088016 | 0.06088016 | 0.06088016 | 0.06088016 | 0.06088016 | 0.06088016 | 0.06088016 | 0.06088016 | 0.06088016 | 0.06088016 | 0.06088016 | 0.06088016 | 0.06088016 | 0.06088016 | 0.06088016 | 0.06088016 | 0.06088016 | 0.06088016 | 0.06088016 | 0.06088016 | 0.06088016 | 0.06088016 | 0.06088016 | 0.06088016 | 0.06088016 | 0.06088016 | 0.06088016 | 0.06088016 | 0.06088016 | 0.06088016 | 0.06088016 | 0.06088016 | 0.06088016 | 0.06088016 | 0.06088016 | 0.06088016 | 0.06088016 | 0.06088016 | 0.06088016 | 0.06088016 | 0.05962247 | 0.05962247 | 0.05386508 | 0.0473993 | 0.04606724 | 0.04201223 | 0.02903249 | 0.01823918 | 0.005374985 | 0 | 0 | 0.01101817 | 0.02569784
1511 | 542.5419 | 0.001985868 | 10 | 765.5 | -745.5 | 0 | 0 | 0 | 0.013781 | 0.02926973 | 0.04733349 | 0.05198361 | 0.05198361 | 0.06160833 | 0.06160833 | 0.06160833 | 0.06286603 | 0.06286603 | 0.06286603 | 0.06286603 | 0.06286603 | 0.06286603 | 0.06286603 | 0.06286603 | 0.06286603 | 0.06286603 | 0.06286603 | 0.06286603 | 0.06286603 | 0.06286603 | 0.06286603 | 0.06286603 | 0.06286603 | 0.06286603 | 0.06286603 | 0.06286603 | 0.06286603 | 0.06286603 | 0.06286603 | 0.06286603 | 0.06286603 | 0.06286603 | 0.06286603 | 0.06286603 | 0.06286603 | 0.06286603 | 0.06286603 | 0.06286603 | 0.06286603 | 0.06286603 | 0.06286603 | 0.06286603 | 0.06286603 | 0.06286603 | 0.06286603 | 0.06286603 | 0.06286603 | 0.06286603 | 0.06286603 | 0.06160833 | 0.06160833 | 0.05585095 | 0.04938517 | 0.04805311 | 0.0439981 | 0.03101836 | 0.01823918 | 0.005374985 | 0 | 0 | 0.01275848 | 0.02084016
1511 | 554.2574 | 0.00202875 | 0 | 755.5 | -755.5 | 0 | 0 | 0 | 0.013781 | 0.03129848 | 0.04936224 | 0.05401236 | 0.05401236 | 0.06363708 | 0.06363708 | 0.06363708 | 0.06489478 | 0.06489478 | 0.06489478 | 0.06489478 | 0.06489478 | 0.06489478 | 0.06489478 | 0.06489478 | 0.06489478 | 0.06489478 | 0.06489478 | 0.06489478 | 0.06489478 | 0.06489478 | 0.06489478 | 0.06489478 | 0.06489478 | 0.06489478 | 0.06489478 | 0.06489478 | 0.06489478 | 0.06489478 | 0.06489478 | 0.06489478 | 0.06489478 | 0.06489478 | 0.06489478 | 0.06489478 | 0.06489478 | 0.06489478 | 0.06489478 | 0.06489478 | 0.06489478 | 0.06489478 | 0.06489478 | 0.06489478 | 0.06489478 | 0.06489478 | 0.06489478 | 0.06489478 | 0.06489478 | 0.06489478 | 0.06489478 | 0.06363708 | 0.06363708 | 0.0578797 | 0.05141392 | 0.05008186 | 0.04602685 | 0.03304711 | 0.01823918 | 0.005374985 | 0 | 0 | 0.0144988 | 0.01796648
1511 | 549.7633 | 0.0020123 | -10 | 745.5 | -765.5 | 0 | 0 | 0 | 0.013781 | 0.03331078 | 0.05137454 | 0.05602466 | 0.05602466 | 0.06564938 | 0.06564938 | 0.06564938 | 0.06690708 | 0.06690708 | 0.06690708 | 0.06690708 | 0.06690708 | 0.06690708 | 0.06690708 | 0.06690708 | 0.06690708 | 0.06690708 | 0.06690708 | 0.06690708 | 0.06690708 | 0.06690708 | 0.06690708 | 0.06690708 | 0.06690708 | 0.06690708 | 0.06690708 | 0.06690708 | 0.06690708 | 0.06690708 | 0.06690708 | 0.06690708 | 0.06690708 | 0.06690708 | 0.06690708 | 0.06690708 | 0.06690708 | 0.06690708 | 0.06690708 | 0.06690708 | 0.06690708 | 0.06690708 | 0.06690708 | 0.06690708 | 0.06690708 | 0.06690708 | 0.06690708 | 0.06690708 | 0.06690708 | 0.06690708 | 0.06690708 | 0.06564938 | 0.06564938 | 0.059892 | 0.05342622 | 0.05209416 | 0.04803915 | 0.03304711 | 0.01823918 | 0.005374985 | 0 | 0 | 0.01827726 | 0.01644889
1511 | 543.7087 | 0.001990139 | -20 | 735.5 | -775.5 | 0 | 0 | 0 | 0.01577113 | 0.03530091 | 0.05336468 | 0.0580148 | 0.0580148 | 0.06763952 | 0.06763952 | 0.06763952 | 0.06889722 | 0.06889722 | 0.06889722 | 0.06889722 | 0.06889722 | 0.06889722 | 0.06889722 | 0.06889722 | 0.06889722 | 0.06889722 | 0.06889722 | 0.06889722 | 0.06889722 | 0.06889722 | 0.06889722 | 0.06889722 | 0.06889722 | 0.06889722 | 0.06889722 | 0.06889722 | 0.06889722 | 0.06889722 | 0.06889722 | 0.06889722 | 0.06889722 | 0.06889722 | 0.06889722 | 0.06889722 | 0.06889722 | 0.06889722 | 0.06889722 | 0.06889722 | 0.06889722 | 0.06889722 | 0.06889722 | 0.06889722 | 0.06889722 | 0.06889722 | 0.06889722 | 0.06889722 | 0.06889722 | 0.06889722 | 0.06889722 | 0.06763952 | 0.06763952 | 0.06188214 | 0.05541636 | 0.0540843 | 0.05002929 | 0.03304711 | 0.01823918 | 0.005374985 | 0 | 0 | 0.02503765 | 0.0149313
1511 | 555.7134 | 0.002034079 | -30 | 725.5 | -785.5 | 0 | 0 | 0 | 0.01780521 | 0.03733499 | 0.05539876 | 0.06004888 | 0.06004888 | 0.0696736 | 0.0696736 | 0.0696736 | 0.0709313 | 0.0709313 | 0.0709313 | 0.0709313 | 0.0709313 | 0.0709313 | 0.0709313 | 0.0709313 | 0.0709313 | 0.0709313 | 0.0709313 | 0.0709313 | 0.0709313 | 0.0709313 | 0.0709313 | 0.0709313 | 0.0709313 | 0.0709313 | 0.0709313 | 0.0709313 | 0.0709313 | 0.0709313 | 0.0709313 | 0.0709313 | 0.0709313 | 0.0709313 | 0.0709313 | 0.0709313 | 0.0709313 | 0.0709313 | 0.0709313 | 0.0709313 | 0.0709313 | 0.0709313 | 0.0709313 | 0.0709313 | 0.0709313 | 0.0709313 | 0.0709313 | 0.0709313 | 0.0709313 | 0.0709313 | 0.0709313 | 0.0696736 | 0.0696736 | 0.06391622 | 0.05745044 | 0.05611838 | 0.05206337 | 0.03304711 | 0.01823918 | 0.005374985 | 0 | 0 | 0.03179804 | 0.01435328
1511 | 549.6192 | 0.002011773 | -40 | 715.5 | -795.5 | 0 | 0 | 0 | 0.01981699 | 0.03934677 | 0.05741053 | 0.06206065 | 0.06206065 | 0.07168537 | 0.07168537 | 0.07168537 | 0.07294307 | 0.07294307 | 0.07294307 | 0.07294307 | 0.07294307 | 0.07294307 | 0.07294307 | 0.07294307 | 0.07294307 | 0.07294307 | 0.07294307 | 0.07294307 | 0.07294307 | 0.07294307 | 0.07294307 | 0.07294307 | 0.07294307 | 0.07294307 | 0.07294307 | 0.07294307 | 0.07294307 | 0.07294307 | 0.07294307 | 0.07294307 | 0.07294307 | 0.07294307 | 0.07294307 | 0.07294307 | 0.07294307 | 0.07294307 | 0.07294307 | 0.07294307 | 0.07294307 | 0.07294307 | 0.07294307 | 0.07294307 | 0.07294307 | 0.07294307 | 0.07294307 | 0.07294307 | 0.07294307 | 0.07294307 | 0.07294307 | 0.07168537 | 0.07168537 | 0.06592799 | 0.05946221 | 0.05813015 | 0.05206337 | 0.03304711 | 0.01823918 | 0.005374985 | 0 | 0 | 0.03896115 | 0.01385476
1511 | 561.2826 | 0.002054464 | -30 | 725.5 | -785.5 | 0 | 0 | 0 | 0.02187145 | 0.04140123 | 0.059465 | 0.06411511 | 0.06411511 | 0.07373984 | 0.07373984 | 0.07373984 | 0.07499754 | 0.07499754 | 0.07499754 | 0.07499754 | 0.07499754 | 0.07499754 | 0.07499754 | 0.07499754 | 0.07499754 | 0.07499754 | 0.07499754 | 0.07499754 | 0.07499754 | 0.07499754 | 0.07499754 | 0.07499754 | 0.07499754 | 0.07499754 | 0.07499754 | 0.07499754 | 0.07499754 | 0.07499754 | 0.07499754 | 0.07499754 | 0.07499754 | 0.07499754 | 0.07499754 | 0.07499754 | 0.07499754 | 0.07499754 | 0.07499754 | 0.07499754 | 0.07499754 | 0.07499754 | 0.07499754 | 0.07499754 | 0.07499754 | 0.07499754 | 0.07499754 | 0.07499754 | 0.07499754 | 0.07499754 | 0.07499754 | 0.07373984 | 0.07373984 | 0.06798245 | 0.06151668 | 0.06018461 | 0.05411783 | 0.03304711 | 0.01823918 | 0.005374985 | 0 | 0 | 0.03179804 | 0.01435328
1505 | 489.269 | 0.001790873 | -20 | 732.5 | -772.5 | 0 | 0 | 0 | 0.02187145 | 0.0431921 | 0.06125587 | 0.06590599 | 0.06590599 | 0.07553071 | 0.07553071 | 0.07553071 | 0.07678841 | 0.07678841 | 0.07678841 | 0.07678841 | 0.07678841 | 0.07678841 | 0.07678841 | 0.07678841 | 0.07678841 | 0.07678841 | 0.07678841 | 0.07678841 | 0.07678841 | 0.07678841 | 0.07678841 | 0.07678841 | 0.07678841 | 0.07678841 | 0.07678841 | 0.07678841 | 0.07678841 | 0.07678841 | 0.07678841 | 0.07678841 | 0.07678841 | 0.07678841 | 0.07678841 | 0.07678841 | 0.07678841 | 0.07678841 | 0.07678841 | 0.07678841 | 0.07678841 | 0.07678841 | 0.07678841 | 0.07678841 | 0.07678841 | 0.07678841 | 0.07678841 | 0.07678841 | 0.07678841 | 0.07678841 | 0.07678841 | 0.07553071 | 0.07553071 | 0.06977333 | 0.06330755 | 0.06197549 | 0.0559087 | 0.03304711 | 0.01823918 | 0.005374985 | 0 | 0 | 0.02300953 | 0.01470225
1505 | 516.3894 | 0.001890142 | -10 | 742.5 | -762.5 | 0 | 0 | 0 | 0.02187145 | 0.04508225 | 0.06314601 | 0.06779613 | 0.06779613 | 0.07742085 | 0.07742085 | 0.07742085 | 0.07867855 | 0.07867855 | 0.07867855 | 0.07867855 | 0.07867855 | 0.07867855 | 0.07867855 | 0.07867855 | 0.07867855 | 0.07867855 | 0.07867855 | 0.07867855 | 0.07867855 | 0.07867855 | 0.07867855 | 0.07867855 | 0.07867855 | 0.07867855 | 0.07867855 | 0.07867855 | 0.07867855 | 0.07867855 | 0.07867855 | 0.07867855 | 0.07867855 | 0.07867855 | 0.07867855 | 0.07867855 | 0.07867855 | 0.07867855 | 0.07867855 | 0.07867855 | 0.07867855 | 0.07867855 | 0.07867855 | 0.07867855 | 0.07867855 | 0.07867855 | 0.07867855 | 0.07867855 | 0.07867855 | 0.07867855 | 0.07867855 | 0.07742085 | 0.07742085 | 0.07166347 | 0.06519769 | 0.06386563 | 0.05779884 | 0.03304711 | 0.01823918 | 0.005374985 | 0 | 0 | 0.01624914 | 0.01657937
1503 | 350.5932 | 0.001283277 | 0 | 751.5 | -751.5 | 0 | 0 | 0 | 0.02187145 | 0.04636552 | 0.06442929 | 0.0690794 | 0.0690794 | 0.07870413 | 0.07870413 | 0.07870413 | 0.07996183 | 0.07996183 | 0.07996183 | 0.07996183 | 0.07996183 | 0.07996183 | 0.07996183 | 0.07996183 | 0.07996183 | 0.07996183 | 0.07996183 | 0.07996183 | 0.07996183 | 0.07996183 | 0.07996183 | 0.07996183 | 0.07996183 | 0.07996183 | 0.07996183 | 0.07996183 | 0.07996183 | 0.07996183 | 0.07996183 | 0.07996183 | 0.07996183 | 0.07996183 | 0.07996183 | 0.07996183 | 0.07996183 | 0.07996183 | 0.07996183 | 0.07996183 | 0.07996183 | 0.07996183 | 0.07996183 | 0.07996183 | 0.07996183 | 0.07996183 | 0.07996183 | 0.07996183 | 0.07996183 | 0.07996183 | 0.07996183 | 0.07870413 | 0.07870413 | 0.07294675 | 0.06648097 | 0.06514891 | 0.05908212 | 0.03433038 | 0.01823918 | 0.005374985 | 0 | 0 | 0.01380267 | 0.01862283
1467 | 643.7087 | 0.002356169 | 10 | 743.5 | -723.5 | 0 | 0 | 0 | 0.02187145 | 0.04636552 | 0.06678546 | 0.07143557 | 0.07143557 | 0.0810603 | 0.0810603 | 0.0810603 | 0.082318 | 0.082318 | 0.082318 | 0.082318 | 0.082318 | 0.082318 | 0.082318 | 0.082318 | 0.082318 | 0.082318 | 0.082318 | 0.082318 | 0.082318 | 0.082318 | 0.082318 | 0.082318 | 0.082318 | 0.082318 | 0.082318 | 0.082318 | 0.082318 | 0.082318 | 0.082318 | 0.082318 | 0.082318 | 0.082318 | 0.082318 | 0.082318 | 0.082318 | 0.082318 | 0.082318 | 0.082318 | 0.082318 | 0.082318 | 0.082318 | 0.082318 | 0.082318 | 0.082318 | 0.082318 | 0.082318 | 0.082318 | 0.082318 | 0.082318 | 0.0810603 | 0.0810603 | 0.07530291 | 0.06883714 | 0.06750507 | 0.06143829 | 0.03433038 | 0.01823918 | 0.005374985 | 0 | 0 | 0.01088243 | 0.01680643
1467 | 583.5622 | 0.002136014 | 20 | 753.5 | -713.5 | 0 | 0 | 0 | 0.02187145 | 0.04636552 | 0.06678546 | 0.07357159 | 0.07357159 | 0.08319631 | 0.08319631 | 0.08319631 | 0.08445401 | 0.08445401 | 0.08445401 | 0.08445401 | 0.08445401 | 0.08445401 | 0.08445401 | 0.08445401 | 0.08445401 | 0.08445401 | 0.08445401 | 0.08445401 | 0.08445401 | 0.08445401 | 0.08445401 | 0.08445401 | 0.08445401 | 0.08445401 | 0.08445401 | 0.08445401 | 0.08445401 | 0.08445401 | 0.08445401 | 0.08445401 | 0.08445401 | 0.08445401 | 0.08445401 | 0.08445401 | 0.08445401 | 0.08445401 | 0.08445401 | 0.08445401 | 0.08445401 | 0.08445401 | 0.08445401 | 0.08445401 | 0.08445401 | 0.08445401 | 0.08445401 | 0.08445401 | 0.08445401 | 0.08445401 | 0.08445401 | 0.08319631 | 0.08319631 | 0.07743893 | 0.07097315 | 0.06964109 | 0.06357431 | 0.0364664 | 0.01823918 | 0.005374985 | 0 | 0 | 0.01088243 | 0.01907693
1467 | 582.3326 | 0.002131514 | 30 | 763.5 | -703.5 | 0 | 0 | 0 | 0.02187145 | 0.04636552 | 0.06678546 | 0.0757031 | 0.0757031 | 0.08532783 | 0.08532783 | 0.08532783 | 0.08658553 | 0.08658553 | 0.08658553 | 0.08658553 | 0.08658553 | 0.08658553 | 0.08658553 | 0.08658553 | 0.08658553 | 0.08658553 | 0.08658553 | 0.08658553 | 0.08658553 | 0.08658553 | 0.08658553 | 0.08658553 | 0.08658553 | 0.08658553 | 0.08658553 | 0.08658553 | 0.08658553 | 0.08658553 | 0.08658553 | 0.08658553 | 0.08658553 | 0.08658553 | 0.08658553 | 0.08658553 | 0.08658553 | 0.08658553 | 0.08658553 | 0.08658553 | 0.08658553 | 0.08658553 | 0.08658553 | 0.08658553 | 0.08658553 | 0.08658553 | 0.08658553 | 0.08658553 | 0.08658553 | 0.08658553 | 0.08658553 | 0.08532783 | 0.08532783 | 0.07957044 | 0.07310467 | 0.0717726 | 0.06570582 | 0.03859791 | 0.01823918 | 0.005374985 | 0 | 0 | 0.009261494 | 0.02296961
1477 | 604.9859 | 0.002214432 | 40 | 778.5 | -698.5 | 0 | 0 | 0 | 0.02187145 | 0.04636552 | 0.06678546 | 0.07791753 | 0.07791753 | 0.08754226 | 0.08754226 | 0.08754226 | 0.08879996 | 0.08879996 | 0.08879996 | 0.08879996 | 0.08879996 | 0.08879996 | 0.08879996 | 0.08879996 | 0.08879996 | 0.08879996 | 0.08879996 | 0.08879996 | 0.08879996 | 0.08879996 | 0.08879996 | 0.08879996 | 0.08879996 | 0.08879996 | 0.08879996 | 0.08879996 | 0.08879996 | 0.08879996 | 0.08879996 | 0.08879996 | 0.08879996 | 0.08879996 | 0.08879996 | 0.08879996 | 0.08879996 | 0.08879996 | 0.08879996 | 0.08879996 | 0.08879996 | 0.08879996 | 0.08879996 | 0.08879996 | 0.08879996 | 0.08879996 | 0.08879996 | 0.08879996 | 0.08879996 | 0.08879996 | 0.08879996 | 0.08754226 | 0.08754226 | 0.08178487 | 0.0753191 | 0.07398703 | 0.06792025 | 0.04081234 | 0.02045362 | 0.005374985 | 0 | 0 | 0.00746046 | 0.03818737
1461 | 548.3368 | 0.002007079 | 30 | 760.5 | -700.5 | 0 | 0 | 0 | 0.02187145 | 0.04636552 | 0.06678546 | 0.07992461 | 0.07992461 | 0.08954934 | 0.08954934 | 0.08954934 | 0.09080704 | 0.09080704 | 0.09080704 | 0.09080704 | 0.09080704 | 0.09080704 | 0.09080704 | 0.09080704 | 0.09080704 | 0.09080704 | 0.09080704 | 0.09080704 | 0.09080704 | 0.09080704 | 0.09080704 | 0.09080704 | 0.09080704 | 0.09080704 | 0.09080704 | 0.09080704 | 0.09080704 | 0.09080704 | 0.09080704 | 0.09080704 | 0.09080704 | 0.09080704 | 0.09080704 | 0.09080704 | 0.09080704 | 0.09080704 | 0.09080704 | 0.09080704 | 0.09080704 | 0.09080704 | 0.09080704 | 0.09080704 | 0.09080704 | 0.09080704 | 0.09080704 | 0.09080704 | 0.09080704 | 0.09080704 | 0.09080704 | 0.08954934 | 0.08954934 | 0.08379195 | 0.07732618 | 0.07599411 | 0.06992733 | 0.04281942 | 0.02045362 | 0.005374985 | 0 | 0 | 0.008180874 | 0.02066628
1486 | 260.0775 | 0.0009519623 | 20 | 763 | -723 | 0 | 0 | 0 | 0.02187145 | 0.04636552 | 0.06773742 | 0.08087657 | 0.08087657 | 0.0905013 | 0.0905013 | 0.0905013 | 0.091759 | 0.091759 | 0.091759 | 0.091759 | 0.091759 | 0.091759 | 0.091759 | 0.091759 | 0.091759 | 0.091759 | 0.091759 | 0.091759 | 0.091759 | 0.091759 | 0.091759 | 0.091759 | 0.091759 | 0.091759 | 0.091759 | 0.091759 | 0.091759 | 0.091759 | 0.091759 | 0.091759 | 0.091759 | 0.091759 | 0.091759 | 0.091759 | 0.091759 | 0.091759 | 0.091759 | 0.091759 | 0.091759 | 0.091759 | 0.091759 | 0.091759 | 0.091759 | 0.091759 | 0.091759 | 0.091759 | 0.091759 | 0.091759 | 0.091759 | 0.0905013 | 0.0905013 | 0.08474391 | 0.07827814 | 0.07694608 | 0.07087929 | 0.04377139 | 0.02045362 | 0.005374985 | 0 | 0 | 0.01088243 | 0.02246235
1461 | 414.3671 | 0.001516709 | 10 | 740.5 | -720.5 | 0 | 0 | 0 | 0.02187145 | 0.04636552 | 0.06773742 | 0.08239328 | 0.08239328 | 0.09201801 | 0.09201801 | 0.09201801 | 0.09327571 | 0.09327571 | 0.09327571 | 0.09327571 | 0.09327571 | 0.09327571 | 0.09327571 | 0.09327571 | 0.09327571 | 0.09327571 | 0.09327571 | 0.09327571 | 0.09327571 | 0.09327571 | 0.09327571 | 0.09327571 | 0.09327571 | 0.09327571 | 0.09327571 | 0.09327571 | 0.09327571 | 0.09327571 | 0.09327571 | 0.09327571 | 0.09327571 | 0.09327571 | 0.09327571 | 0.09327571 | 0.09327571 | 0.09327571 | 0.09327571 | 0.09327571 | 0.09327571 | 0.09327571 | 0.09327571 | 0.09327571 | 0.09327571 | 0.09327571 | 0.09327571 | 0.09327571 | 0.09327571 | 0.09327571 | 0.09327571 | 0.09201801 | 0.09201801 | 0.08626062 | 0.07979485 | 0.07846278 | 0.072396 | 0.04377139 | 0.02045362 | 0.005374985 | 0 | 0 | 0.01088243 | 0.01612527
1461 | 395.6362 | 0.001448148 | 0 | 730.5 | -730.5 | 0 | 0 | 0 | 0.02187145 | 0.04636552 | 0.06918557 | 0.08384143 | 0.08384143 | 0.09346616 | 0.09346616 | 0.09346616 | 0.09472386 | 0.09472386 | 0.09472386 | 0.09472386 | 0.09472386 | 0.09472386 | 0.09472386 | 0.09472386 | 0.09472386 | 0.09472386 | 0.09472386 | 0.09472386 | 0.09472386 | 0.09472386 | 0.09472386 | 0.09472386 | 0.09472386 | 0.09472386 | 0.09472386 | 0.09472386 | 0.09472386 | 0.09472386 | 0.09472386 | 0.09472386 | 0.09472386 | 0.09472386 | 0.09472386 | 0.09472386 | 0.09472386 | 0.09472386 | 0.09472386 | 0.09472386 | 0.09472386 | 0.09472386 | 0.09472386 | 0.09472386 | 0.09472386 | 0.09472386 | 0.09472386 | 0.09472386 | 0.09472386 | 0.09472386 | 0.09472386 | 0.09346616 | 0.09346616 | 0.08770877 | 0.081243 | 0.07991093 | 0.07384415 | 0.04377139 | 0.02045362 | 0.005374985 | 0 | 0 | 0.01088243 | 0.01460255
1461 | 396.2343 | 0.001450338 | -10 | 720.5 | -740.5 | 0 | 0 | 0 | 0.02187145 | 0.04636552 | 0.0706359 | 0.08529177 | 0.08529177 | 0.0949165 | 0.0949165 | 0.0949165 | 0.09617419 | 0.09617419 | 0.09617419 | 0.09617419 | 0.09617419 | 0.09617419 | 0.09617419 | 0.09617419 | 0.09617419 | 0.09617419 | 0.09617419 | 0.09617419 | 0.09617419 | 0.09617419 | 0.09617419 | 0.09617419 | 0.09617419 | 0.09617419 | 0.09617419 | 0.09617419 | 0.09617419 | 0.09617419 | 0.09617419 | 0.09617419 | 0.09617419 | 0.09617419 | 0.09617419 | 0.09617419 | 0.09617419 | 0.09617419 | 0.09617419 | 0.09617419 | 0.09617419 | 0.09617419 | 0.09617419 | 0.09617419 | 0.09617419 | 0.09617419 | 0.09617419 | 0.09617419 | 0.09617419 | 0.09617419 | 0.09617419 | 0.0949165 | 0.0949165 | 0.08915911 | 0.08269333 | 0.08136127 | 0.07384415 | 0.04377139 | 0.02045362 | 0.005374985 | 0 | 0 | 0.01405274 | 0.01410402
1461 | 397.1622 | 0.001453734 | -20 | 710.5 | -750.5 | 0 | 0 | 0 | 0.02187145 | 0.04781926 | 0.07208964 | 0.0867455 | 0.0867455 | 0.09637023 | 0.09637023 | 0.09637023 | 0.09762793 | 0.09762793 | 0.09762793 | 0.09762793 | 0.09762793 | 0.09762793 | 0.09762793 | 0.09762793 | 0.09762793 | 0.09762793 | 0.09762793 | 0.09762793 | 0.09762793 | 0.09762793 | 0.09762793 | 0.09762793 | 0.09762793 | 0.09762793 | 0.09762793 | 0.09762793 | 0.09762793 | 0.09762793 | 0.09762793 | 0.09762793 | 0.09762793 | 0.09762793 | 0.09762793 | 0.09762793 | 0.09762793 | 0.09762793 | 0.09762793 | 0.09762793 | 0.09762793 | 0.09762793 | 0.09762793 | 0.09762793 | 0.09762793 | 0.09762793 | 0.09762793 | 0.09762793 | 0.09762793 | 0.09762793 | 0.09762793 | 0.09637023 | 0.09637023 | 0.09061284 | 0.08414707 | 0.082815 | 0.07384415 | 0.04377139 | 0.02045362 | 0.005374985 | 0 | 0 | 0.01953772 | 0.01360549
1461 | 379.7844 | 0.001390126 | -30 | 700.5 | -760.5 | 0 | 0 | 0 | 0.02187145 | 0.04920938 | 0.07347976 | 0.08813563 | 0.08813563 | 0.09776036 | 0.09776036 | 0.09776036 | 0.09901805 | 0.09901805 | 0.09901805 | 0.09901805 | 0.09901805 | 0.09901805 | 0.09901805 | 0.09901805 | 0.09901805 | 0.09901805 | 0.09901805 | 0.09901805 | 0.09901805 | 0.09901805 | 0.09901805 | 0.09901805 | 0.09901805 | 0.09901805 | 0.09901805 | 0.09901805 | 0.09901805 | 0.09901805 | 0.09901805 | 0.09901805 | 0.09901805 | 0.09901805 | 0.09901805 | 0.09901805 | 0.09901805 | 0.09901805 | 0.09901805 | 0.09901805 | 0.09901805 | 0.09901805 | 0.09901805 | 0.09901805 | 0.09901805 | 0.09901805 | 0.09901805 | 0.09901805 | 0.09901805 | 0.09901805 | 0.09901805 | 0.09776036 | 0.09776036 | 0.09200297 | 0.08553719 | 0.08420513 | 0.07384415 | 0.04377139 | 0.02045362 | 0.005374985 | 0 | 0 | 0.0250227 | 0.01166599
1461 | 372.5474 | 0.001363636 | -40 | 690.5 | -770.5 | 0 | 0 | 0 | 0.02187145 | 0.05057302 | 0.0748434 | 0.08949927 | 0.08949927 | 0.09912399 | 0.09912399 | 0.09912399 | 0.1003817 | 0.1003817 | 0.1003817 | 0.1003817 | 0.1003817 | 0.1003817 | 0.1003817 | 0.1003817 | 0.1003817 | 0.1003817 | 0.1003817 | 0.1003817 | 0.1003817 | 0.1003817 | 0.1003817 | 0.1003817 | 0.1003817 | 0.1003817 | 0.1003817 | 0.1003817 | 0.1003817 | 0.1003817 | 0.1003817 | 0.1003817 | 0.1003817 | 0.1003817 | 0.1003817 | 0.1003817 | 0.1003817 | 0.1003817 | 0.1003817 | 0.1003817 | 0.1003817 | 0.1003817 | 0.1003817 | 0.1003817 | 0.1003817 | 0.1003817 | 0.1003817 | 0.1003817 | 0.1003817 | 0.1003817 | 0.1003817 | 0.09912399 | 0.09912399 | 0.09336661 | 0.08690083 | 0.08420513 | 0.07384415 | 0.04377139 | 0.02045362 | 0.005374985 | 0 | 0 | 0.03376769 | 0.009246165
1461 | 411.5389 | 0.001506357 | -30 | 700.5 | -760.5 | 0 | 0 | 0 | 0.02187145 | 0.05207938 | 0.07634976 | 0.09100562 | 0.09100562 | 0.1006303 | 0.1006303 | 0.1006303 | 0.101888 | 0.101888 | 0.101888 | 0.101888 | 0.101888 | 0.101888 | 0.101888 | 0.101888 | 0.101888 | 0.101888 | 0.101888 | 0.101888 | 0.101888 | 0.101888 | 0.101888 | 0.101888 | 0.101888 | 0.101888 | 0.101888 | 0.101888 | 0.101888 | 0.101888 | 0.101888 | 0.101888 | 0.101888 | 0.101888 | 0.101888 | 0.101888 | 0.101888 | 0.101888 | 0.101888 | 0.101888 | 0.101888 | 0.101888 | 0.101888 | 0.101888 | 0.101888 | 0.101888 | 0.101888 | 0.101888 | 0.101888 | 0.101888 | 0.101888 | 0.1006303 | 0.1006303 | 0.09487296 | 0.08840719 | 0.08571149 | 0.07384415 | 0.04377139 | 0.02045362 | 0.005374985 | 0 | 0 | 0.0250227 | 0.01166599
1461 | 383.2751 | 0.001402903 | -20 | 710.5 | -750.5 | 0 | 0 | 0 | 0.02187145 | 0.05348228 | 0.07775266 | 0.09240853 | 0.09240853 | 0.1020333 | 0.1020333 | 0.1020333 | 0.103291 | 0.103291 | 0.103291 | 0.103291 | 0.103291 | 0.103291 | 0.103291 | 0.103291 | 0.103291 | 0.103291 | 0.103291 | 0.103291 | 0.103291 | 0.103291 | 0.103291 | 0.103291 | 0.103291 | 0.103291 | 0.103291 | 0.103291 | 0.103291 | 0.103291 | 0.103291 | 0.103291 | 0.103291 | 0.103291 | 0.103291 | 0.103291 | 0.103291 | 0.103291 | 0.103291 | 0.103291 | 0.103291 | 0.103291 | 0.103291 | 0.103291 | 0.103291 | 0.103291 | 0.103291 | 0.103291 | 0.103291 | 0.103291 | 0.103291 | 0.1020333 | 0.1020333 | 0.09627587 | 0.08981009 | 0.08711439 | 0.07384415 | 0.04377139 | 0.02045362 | 0.005374985 | 0 | 0 | 0.01953772 | 0.01373308
1461 | 378.4631 | 0.00138529 | -10 | 720.5 | -740.5 | 0 | 0 | 0 | 0.02187145 | 0.05348228 | 0.07913795 | 0.09379381 | 0.09379381 | 0.1034185 | 0.1034185 | 0.1034185 | 0.1046762 | 0.1046762 | 0.1046762 | 0.1046762 | 0.1046762 | 0.1046762 | 0.1046762 | 0.1046762 | 0.1046762 | 0.1046762 | 0.1046762 | 0.1046762 | 0.1046762 | 0.1046762 | 0.1046762 | 0.1046762 | 0.1046762 | 0.1046762 | 0.1046762 | 0.1046762 | 0.1046762 | 0.1046762 | 0.1046762 | 0.1046762 | 0.1046762 | 0.1046762 | 0.1046762 | 0.1046762 | 0.1046762 | 0.1046762 | 0.1046762 | 0.1046762 | 0.1046762 | 0.1046762 | 0.1046762 | 0.1046762 | 0.1046762 | 0.1046762 | 0.1046762 | 0.1046762 | 0.1046762 | 0.1046762 | 0.1046762 | 0.1034185 | 0.1034185 | 0.09766116 | 0.09119538 | 0.08849968 | 0.07384415 | 0.04377139 | 0.02045362 | 0.005374985 | 0 | 0 | 0.01405274 | 0.01474195
1454 | 339.4402 | 0.001242454 | 0 | 727 | -727 | 0 | 0 | 0 | 0.02187145 | 0.05348228 | 0.0803804 | 0.09503627 | 0.09503627 | 0.104661 | 0.104661 | 0.104661 | 0.1059187 | 0.1059187 | 0.1059187 | 0.1059187 | 0.1059187 | 0.1059187 | 0.1059187 | 0.1059187 | 0.1059187 | 0.1059187 | 0.1059187 | 0.1059187 | 0.1059187 | 0.1059187 | 0.1059187 | 0.1059187 | 0.1059187 | 0.1059187 | 0.1059187 | 0.1059187 | 0.1059187 | 0.1059187 | 0.1059187 | 0.1059187 | 0.1059187 | 0.1059187 | 0.1059187 | 0.1059187 | 0.1059187 | 0.1059187 | 0.1059187 | 0.1059187 | 0.1059187 | 0.1059187 | 0.1059187 | 0.1059187 | 0.1059187 | 0.1059187 | 0.1059187 | 0.1059187 | 0.1059187 | 0.1059187 | 0.1059187 | 0.104661 | 0.104661 | 0.09890361 | 0.09243783 | 0.08974213 | 0.0750866 | 0.04377139 | 0.02045362 | 0.005374985 | 0 | 0 | 0.01088243 | 0.01539771
1454 | 339.444 | 0.001242468 | 10 | 737 | -717 | 0 | 0 | 0 | 0.02187145 | 0.05348228 | 0.0803804 | 0.09627874 | 0.09627874 | 0.1059035 | 0.1059035 | 0.1059035 | 0.1071612 | 0.1071612 | 0.1071612 | 0.1071612 | 0.1071612 | 0.1071612 | 0.1071612 | 0.1071612 | 0.1071612 | 0.1071612 | 0.1071612 | 0.1071612 | 0.1071612 | 0.1071612 | 0.1071612 | 0.1071612 | 0.1071612 | 0.1071612 | 0.1071612 | 0.1071612 | 0.1071612 | 0.1071612 | 0.1071612 | 0.1071612 | 0.1071612 | 0.1071612 | 0.1071612 | 0.1071612 | 0.1071612 | 0.1071612 | 0.1071612 | 0.1071612 | 0.1071612 | 0.1071612 | 0.1071612 | 0.1071612 | 0.1071612 | 0.1071612 | 0.1071612 | 0.1071612 | 0.1071612 | 0.1071612 | 0.1071612 | 0.1059035 | 0.1059035 | 0.1001461 | 0.0936803 | 0.0909846 | 0.07632907 | 0.04377139 | 0.02045362 | 0.005374985 | 0 | 0 | 0.01088243 | 0.01742711
1445 | 407.2105 | 0.001490514 | 20 | 742.5 | -702.5 | 0 | 0 | 0 | 0.02187145 | 0.05348228 | 0.0803804 | 0.09776925 | 0.09776925 | 0.107394 | 0.107394 | 0.107394 | 0.1086517 | 0.1086517 | 0.1086517 | 0.1086517 | 0.1086517 | 0.1086517 | 0.1086517 | 0.1086517 | 0.1086517 | 0.1086517 | 0.1086517 | 0.1086517 | 0.1086517 | 0.1086517 | 0.1086517 | 0.1086517 | 0.1086517 | 0.1086517 | 0.1086517 | 0.1086517 | 0.1086517 | 0.1086517 | 0.1086517 | 0.1086517 | 0.1086517 | 0.1086517 | 0.1086517 | 0.1086517 | 0.1086517 | 0.1086517 | 0.1086517 | 0.1086517 | 0.1086517 | 0.1086517 | 0.1086517 | 0.1086517 | 0.1086517 | 0.1086517 | 0.1086517 | 0.1086517 | 0.1086517 | 0.1086517 | 0.1086517 | 0.107394 | 0.107394 | 0.1016366 | 0.09517081 | 0.09247512 | 0.07781958 | 0.04377139 | 0.02045362 | 0.005374985 | 0 | 0 | 0.008901288 | 0.02044378
1445 | 312.6791 | 0.0011445 | 30 | 752.5 | -692.5 | 0 | 0 | 0 | 0.02187145 | 0.05348228 | 0.0803804 | 0.09776925 | 0.09891375 | 0.1085385 | 0.1085385 | 0.1085385 | 0.1097962 | 0.1097962 | 0.1097962 | 0.1097962 | 0.1097962 | 0.1097962 | 0.1097962 | 0.1097962 | 0.1097962 | 0.1097962 | 0.1097962 | 0.1097962 | 0.1097962 | 0.1097962 | 0.1097962 | 0.1097962 | 0.1097962 | 0.1097962 | 0.1097962 | 0.1097962 | 0.1097962 | 0.1097962 | 0.1097962 | 0.1097962 | 0.1097962 | 0.1097962 | 0.1097962 | 0.1097962 | 0.1097962 | 0.1097962 | 0.1097962 | 0.1097962 | 0.1097962 | 0.1097962 | 0.1097962 | 0.1097962 | 0.1097962 | 0.1097962 | 0.1097962 | 0.1097962 | 0.1097962 | 0.1097962 | 0.1097962 | 0.1085385 | 0.1085385 | 0.1027811 | 0.09631531 | 0.09361962 | 0.07896409 | 0.04491589 | 0.02045362 | 0.005374985 | 0 | 0 | 0.005299219 | 0.02592863
1445 | 402.879 | 0.001474659 | 40 | 762.5 | -682.5 | 0 | 0 | 0 | 0.02187145 | 0.05348228 | 0.0803804 | 0.09776925 | 0.1003884 | 0.1100131 | 0.1100131 | 0.1100131 | 0.1112708 | 0.1112708 | 0.1112708 | 0.1112708 | 0.1112708 | 0.1112708 | 0.1112708 | 0.1112708 | 0.1112708 | 0.1112708 | 0.1112708 | 0.1112708 | 0.1112708 | 0.1112708 | 0.1112708 | 0.1112708 | 0.1112708 | 0.1112708 | 0.1112708 | 0.1112708 | 0.1112708 | 0.1112708 | 0.1112708 | 0.1112708 | 0.1112708 | 0.1112708 | 0.1112708 | 0.1112708 | 0.1112708 | 0.1112708 | 0.1112708 | 0.1112708 | 0.1112708 | 0.1112708 | 0.1112708 | 0.1112708 | 0.1112708 | 0.1112708 | 0.1112708 | 0.1112708 | 0.1112708 | 0.1112708 | 0.1112708 | 0.1100131 | 0.1100131 | 0.1042558 | 0.09778997 | 0.09509427 | 0.08043874 | 0.04639055 | 0.02045362 | 0.005374985 | 0 | 0 | 0.001697151 | 0.03218281
1445 | 380.1259 | 0.001391376 | 30 | 752.5 | -692.5 | 0 | 0 | 0 | 0.02187145 | 0.05348228 | 0.0803804 | 0.09776925 | 0.1017798 | 0.1114045 | 0.1114045 | 0.1114045 | 0.1126622 | 0.1126622 | 0.1126622 | 0.1126622 | 0.1126622 | 0.1126622 | 0.1126622 | 0.1126622 | 0.1126622 | 0.1126622 | 0.1126622 | 0.1126622 | 0.1126622 | 0.1126622 | 0.1126622 | 0.1126622 | 0.1126622 | 0.1126622 | 0.1126622 | 0.1126622 | 0.1126622 | 0.1126622 | 0.1126622 | 0.1126622 | 0.1126622 | 0.1126622 | 0.1126622 | 0.1126622 | 0.1126622 | 0.1126622 | 0.1126622 | 0.1126622 | 0.1126622 | 0.1126622 | 0.1126622 | 0.1126622 | 0.1126622 | 0.1126622 | 0.1126622 | 0.1126622 | 0.1126622 | 0.1126622 | 0.1126622 | 0.1114045 | 0.1114045 | 0.1056471 | 0.09918135 | 0.09648565 | 0.08183012 | 0.04778192 | 0.02045362 | 0.005374985 | 0 | 0 | 0.005299219 | 0.02592863
1445 | 384.8583 | 0.001408698 | 20 | 742.5 | -702.5 | 0 | 0 | 0 | 0.02187145 | 0.05348228 | 0.0803804 | 0.09917795 | 0.1031885 | 0.1128132 | 0.1128132 | 0.1128132 | 0.1140709 | 0.1140709 | 0.1140709 | 0.1140709 | 0.1140709 | 0.1140709 | 0.1140709 | 0.1140709 | 0.1140709 | 0.1140709 | 0.1140709 | 0.1140709 | 0.1140709 | 0.1140709 | 0.1140709 | 0.1140709 | 0.1140709 | 0.1140709 | 0.1140709 | 0.1140709 | 0.1140709 | 0.1140709 | 0.1140709 | 0.1140709 | 0.1140709 | 0.1140709 | 0.1140709 | 0.1140709 | 0.1140709 | 0.1140709 | 0.1140709 | 0.1140709 | 0.1140709 | 0.1140709 | 0.1140709 | 0.1140709 | 0.1140709 | 0.1140709 | 0.1140709 | 0.1140709 | 0.1140709 | 0.1140709 | 0.1140709 | 0.1128132 | 0.1128132 | 0.1070558 | 0.10059 | 0.09789435 | 0.08323882 | 0.04778192 | 0.02045362 | 0.005374985 | 0 | 0 | 0.008901288 | 0.02044378
1406 | 508.0552 | 0.001859636 | 10 | 713 | -693 | 0 | 0 | 0 | 0.02187145 | 0.05348228 | 0.0803804 | 0.09917795 | 0.1050481 | 0.1146728 | 0.1146728 | 0.1146728 | 0.1159305 | 0.1159305 | 0.1159305 | 0.1159305 | 0.1159305 | 0.1159305 | 0.1159305 | 0.1159305 | 0.1159305 | 0.1159305 | 0.1159305 | 0.1159305 | 0.1159305 | 0.1159305 | 0.1159305 | 0.1159305 | 0.1159305 | 0.1159305 | 0.1159305 | 0.1159305 | 0.1159305 | 0.1159305 | 0.1159305 | 0.1159305 | 0.1159305 | 0.1159305 | 0.1159305 | 0.1159305 | 0.1159305 | 0.1159305 | 0.1159305 | 0.1159305 | 0.1159305 | 0.1159305 | 0.1159305 | 0.1159305 | 0.1159305 | 0.1159305 | 0.1159305 | 0.1159305 | 0.1159305 | 0.1159305 | 0.1159305 | 0.1146728 | 0.1146728 | 0.1089155 | 0.1024497 | 0.09975399 | 0.08323882 | 0.04778192 | 0.02045362 | 0.005374985 | 0 | 0 | 0.005479323 | 0.0139853
1428 | 288.7297 | 0.001056838 | 0 | 714 | -714 | 0 | 0 | 0 | 0.02187145 | 0.05348228 | 0.0803804 | 0.1002348 | 0.106105 | 0.1157297 | 0.1157297 | 0.1157297 | 0.1169874 | 0.1169874 | 0.1169874 | 0.1169874 | 0.1169874 | 0.1169874 | 0.1169874 | 0.1169874 | 0.1169874 | 0.1169874 | 0.1169874 | 0.1169874 | 0.1169874 | 0.1169874 | 0.1169874 | 0.1169874 | 0.1169874 | 0.1169874 | 0.1169874 | 0.1169874 | 0.1169874 | 0.1169874 | 0.1169874 | 0.1169874 | 0.1169874 | 0.1169874 | 0.1169874 | 0.1169874 | 0.1169874 | 0.1169874 | 0.1169874 | 0.1169874 | 0.1169874 | 0.1169874 | 0.1169874 | 0.1169874 | 0.1169874 | 0.1169874 | 0.1169874 | 0.1169874 | 0.1169874 | 0.1169874 | 0.1169874 | 0.1157297 | 0.1157297 | 0.1099723 | 0.1035065 | 0.1008108 | 0.08323882 | 0.04778192 | 0.02045362 | 0.005374985 | 0 | 0 | 0.01220058 | 0.01408618
1418 | 317.6049 | 0.00116253 | -10 | 699 | -719 | 0 | 0 | 0 | 0.02187145 | 0.05348228 | 0.0803804 | 0.1013973 | 0.1072675 | 0.1168922 | 0.1168922 | 0.1168922 | 0.1181499 | 0.1181499 | 0.1181499 | 0.1181499 | 0.1181499 | 0.1181499 | 0.1181499 | 0.1181499 | 0.1181499 | 0.1181499 | 0.1181499 | 0.1181499 | 0.1181499 | 0.1181499 | 0.1181499 | 0.1181499 | 0.1181499 | 0.1181499 | 0.1181499 | 0.1181499 | 0.1181499 | 0.1181499 | 0.1181499 | 0.1181499 | 0.1181499 | 0.1181499 | 0.1181499 | 0.1181499 | 0.1181499 | 0.1181499 | 0.1181499 | 0.1181499 | 0.1181499 | 0.1181499 | 0.1181499 | 0.1181499 | 0.1181499 | 0.1181499 | 0.1181499 | 0.1181499 | 0.1181499 | 0.1181499 | 0.1181499 | 0.1168922 | 0.1168922 | 0.1111348 | 0.1046691 | 0.1019734 | 0.08323882 | 0.04778192 | 0.02045362 | 0.005374985 | 0 | 0 | 0.01329904 | 0.01130302
1369 | 336.805 | 0.001232808 | -20 | 664.5 | -704.5 | 0 | 0 | 0 | 0.02187145 | 0.05348228 | 0.0803804 | 0.1026301 | 0.1085003 | 0.118125 | 0.118125 | 0.118125 | 0.1193827 | 0.1193827 | 0.1193827 | 0.1193827 | 0.1193827 | 0.1193827 | 0.1193827 | 0.1193827 | 0.1193827 | 0.1193827 | 0.1193827 | 0.1193827 | 0.1193827 | 0.1193827 | 0.1193827 | 0.1193827 | 0.1193827 | 0.1193827 | 0.1193827 | 0.1193827 | 0.1193827 | 0.1193827 | 0.1193827 | 0.1193827 | 0.1193827 | 0.1193827 | 0.1193827 | 0.1193827 | 0.1193827 | 0.1193827 | 0.1193827 | 0.1193827 | 0.1193827 | 0.1193827 | 0.1193827 | 0.1193827 | 0.1193827 | 0.1193827 | 0.1193827 | 0.1193827 | 0.1193827 | 0.1193827 | 0.1193827 | 0.118125 | 0.118125 | 0.1123676 | 0.1046691 | 0.1019734 | 0.08323882 | 0.04778192 | 0.02045362 | 0.005374985 | 0 | 0 | 0.009621701 | 0.00339948
1369 | 345.2369 | 0.001263672 | -30 | 654.5 | -714.5 | 0 | 0 | 0 | 0.02187145 | 0.05348228 | 0.0803804 | 0.1038938 | 0.109764 | 0.1193887 | 0.1193887 | 0.1193887 | 0.1206464 | 0.1206464 | 0.1206464 | 0.1206464 | 0.1206464 | 0.1206464 | 0.1206464 | 0.1206464 | 0.1206464 | 0.1206464 | 0.1206464 | 0.1206464 | 0.1206464 | 0.1206464 | 0.1206464 | 0.1206464 | 0.1206464 | 0.1206464 | 0.1206464 | 0.1206464 | 0.1206464 | 0.1206464 | 0.1206464 | 0.1206464 | 0.1206464 | 0.1206464 | 0.1206464 | 0.1206464 | 0.1206464 | 0.1206464 | 0.1206464 | 0.1206464 | 0.1206464 | 0.1206464 | 0.1206464 | 0.1206464 | 0.1206464 | 0.1206464 | 0.1206464 | 0.1206464 | 0.1206464 | 0.1206464 | 0.1206464 | 0.1193887 | 0.1193887 | 0.1136313 | 0.1046691 | 0.1019734 | 0.08323882 | 0.04778192 | 0.02045362 | 0.005374985 | 0 | 0 | 0.01231042 | 0.001257698
1369 | 354.1681 | 0.001296362 | -40 | 644.5 | -724.5 | 0 | 0 | 0 | 0.02187145 | 0.05348228 | 0.08167677 | 0.1051902 | 0.1110603 | 0.1206851 | 0.1206851 | 0.1206851 | 0.1219428 | 0.1219428 | 0.1219428 | 0.1219428 | 0.1219428 | 0.1219428 | 0.1219428 | 0.1219428 | 0.1219428 | 0.1219428 | 0.1219428 | 0.1219428 | 0.1219428 | 0.1219428 | 0.1219428 | 0.1219428 | 0.1219428 | 0.1219428 | 0.1219428 | 0.1219428 | 0.1219428 | 0.1219428 | 0.1219428 | 0.1219428 | 0.1219428 | 0.1219428 | 0.1219428 | 0.1219428 | 0.1219428 | 0.1219428 | 0.1219428 | 0.1219428 | 0.1219428 | 0.1219428 | 0.1219428 | 0.1219428 | 0.1219428 | 0.1219428 | 0.1219428 | 0.1219428 | 0.1219428 | 0.1219428 | 0.1219428 | 0.1206851 | 0.1206851 | 0.1149277 | 0.1046691 | 0.1019734 | 0.08323882 | 0.04778192 | 0.02045362 | 0.005374985 | 0 | 0 | 0.01450734 | 0.001257698
1369 | 334.7469 | 0.001225275 | -30 | 654.5 | -714.5 | 0 | 0 | 0 | 0.02187145 | 0.05348228 | 0.08167677 | 0.1064154 | 0.1122856 | 0.1219103 | 0.1219103 | 0.1219103 | 0.123168 | 0.123168 | 0.123168 | 0.123168 | 0.123168 | 0.123168 | 0.123168 | 0.123168 | 0.123168 | 0.123168 | 0.123168 | 0.123168 | 0.123168 | 0.123168 | 0.123168 | 0.123168 | 0.123168 | 0.123168 | 0.123168 | 0.123168 | 0.123168 | 0.123168 | 0.123168 | 0.123168 | 0.123168 | 0.123168 | 0.123168 | 0.123168 | 0.123168 | 0.123168 | 0.123168 | 0.123168 | 0.123168 | 0.123168 | 0.123168 | 0.123168 | 0.123168 | 0.123168 | 0.123168 | 0.123168 | 0.123168 | 0.123168 | 0.123168 | 0.1219103 | 0.1219103 | 0.1161529 | 0.1046691 | 0.1019734 | 0.08323882 | 0.04778192 | 0.02045362 | 0.005374985 | 0 | 0 | 0.01231042 | 0.001257698
1369 | 333.7309 | 0.001221556 | -20 | 664.5 | -704.5 | 0 | 0 | 0 | 0.02187145 | 0.05348228 | 0.08167677 | 0.107637 | 0.1135072 | 0.1231319 | 0.1231319 | 0.1231319 | 0.1243896 | 0.1243896 | 0.1243896 | 0.1243896 | 0.1243896 | 0.1243896 | 0.1243896 | 0.1243896 | 0.1243896 | 0.1243896 | 0.1243896 | 0.1243896 | 0.1243896 | 0.1243896 | 0.1243896 | 0.1243896 | 0.1243896 | 0.1243896 | 0.1243896 | 0.1243896 | 0.1243896 | 0.1243896 | 0.1243896 | 0.1243896 | 0.1243896 | 0.1243896 | 0.1243896 | 0.1243896 | 0.1243896 | 0.1243896 | 0.1243896 | 0.1243896 | 0.1243896 | 0.1243896 | 0.1243896 | 0.1243896 | 0.1243896 | 0.1243896 | 0.1243896 | 0.1243896 | 0.1243896 | 0.1243896 | 0.1243896 | 0.1231319 | 0.1231319 | 0.1173745 | 0.1046691 | 0.1019734 | 0.08323882 | 0.04778192 | 0.02045362 | 0.005374985 | 0 | 0 | 0.009621701 | 0.00339948
1392 | 399.403 | 0.001461936 | -10 | 686 | -706 | 0 | 0 | 0 | 0.02187145 | 0.05348228 | 0.08167677 | 0.1090989 | 0.1149691 | 0.1245938 | 0.1245938 | 0.1245938 | 0.1258515 | 0.1258515 | 0.1258515 | 0.1258515 | 0.1258515 | 0.1258515 | 0.1258515 | 0.1258515 | 0.1258515 | 0.1258515 | 0.1258515 | 0.1258515 | 0.1258515 | 0.1258515 | 0.1258515 | 0.1258515 | 0.1258515 | 0.1258515 | 0.1258515 | 0.1258515 | 0.1258515 | 0.1258515 | 0.1258515 | 0.1258515 | 0.1258515 | 0.1258515 | 0.1258515 | 0.1258515 | 0.1258515 | 0.1258515 | 0.1258515 | 0.1258515 | 0.1258515 | 0.1258515 | 0.1258515 | 0.1258515 | 0.1258515 | 0.1258515 | 0.1258515 | 0.1258515 | 0.1258515 | 0.1258515 | 0.1258515 | 0.1245938 | 0.1245938 | 0.1188364 | 0.106131 | 0.1019734 | 0.08323882 | 0.04778192 | 0.02045362 | 0.005374985 | 0 | 0 | 0.01016201 | 0.00925946
1337 | 419.5367 | 0.001535631 | 0 | 668.5 | -668.5 | 0 | 0 | 0 | 0.02187145 | 0.05348228 | 0.08167677 | 0.1090989 | 0.1165047 | 0.1261295 | 0.1261295 | 0.1261295 | 0.1273872 | 0.1273872 | 0.1273872 | 0.1273872 | 0.1273872 | 0.1273872 | 0.1273872 | 0.1273872 | 0.1273872 | 0.1273872 | 0.1273872 | 0.1273872 | 0.1273872 | 0.1273872 | 0.1273872 | 0.1273872 | 0.1273872 | 0.1273872 | 0.1273872 | 0.1273872 | 0.1273872 | 0.1273872 | 0.1273872 | 0.1273872 | 0.1273872 | 0.1273872 | 0.1273872 | 0.1273872 | 0.1273872 | 0.1273872 | 0.1273872 | 0.1273872 | 0.1273872 | 0.1273872 | 0.1273872 | 0.1273872 | 0.1273872 | 0.1273872 | 0.1273872 | 0.1273872 | 0.1273872 | 0.1273872 | 0.1273872 | 0.1261295 | 0.1261295 | 0.1203721 | 0.1076666 | 0.1019734 | 0.08323882 | 0.04778192 | 0.02045362 | 0.005374985 | 0 | 0 | 0.001257698 | 0.004261365
1337 | 484.8215 | 0.001774594 | 10 | 678.5 | -658.5 | 0 | 0 | 0 | 0.02187145 | 0.05348228 | 0.08167677 | 0.1090989 | 0.1165047 | 0.127904 | 0.127904 | 0.127904 | 0.1291617 | 0.1291617 | 0.1291617 | 0.1291617 | 0.1291617 | 0.1291617 | 0.1291617 | 0.1291617 | 0.1291617 | 0.1291617 | 0.1291617 | 0.1291617 | 0.1291617 | 0.1291617 | 0.1291617 | 0.1291617 | 0.1291617 | 0.1291617 | 0.1291617 | 0.1291617 | 0.1291617 | 0.1291617 | 0.1291617 | 0.1291617 | 0.1291617 | 0.1291617 | 0.1291617 | 0.1291617 | 0.1291617 | 0.1291617 | 0.1291617 | 0.1291617 | 0.1291617 | 0.1291617 | 0.1291617 | 0.1291617 | 0.1291617 | 0.1291617 | 0.1291617 | 0.1291617 | 0.1291617 | 0.1291617 | 0.1291617 | 0.127904 | 0.127904 | 0.1221467 | 0.1094412 | 0.1019734 | 0.08323882 | 0.04778192 | 0.02045362 | 0.005374985 | 0 | 0 | 0.001257698 | 0.006416075
1337 | 417.4403 | 0.001527958 | 20 | 688.5 | -648.5 | 0 | 0 | 0 | 0.02187145 | 0.05348228 | 0.08167677 | 0.1090989 | 0.1165047 | 0.129432 | 0.129432 | 0.129432 | 0.1306897 | 0.1306897 | 0.1306897 | 0.1306897 | 0.1306897 | 0.1306897 | 0.1306897 | 0.1306897 | 0.1306897 | 0.1306897 | 0.1306897 | 0.1306897 | 0.1306897 | 0.1306897 | 0.1306897 | 0.1306897 | 0.1306897 | 0.1306897 | 0.1306897 | 0.1306897 | 0.1306897 | 0.1306897 | 0.1306897 | 0.1306897 | 0.1306897 | 0.1306897 | 0.1306897 | 0.1306897 | 0.1306897 | 0.1306897 | 0.1306897 | 0.1306897 | 0.1306897 | 0.1306897 | 0.1306897 | 0.1306897 | 0.1306897 | 0.1306897 | 0.1306897 | 0.1306897 | 0.1306897 | 0.1306897 | 0.1306897 | 0.129432 | 0.129432 | 0.1236746 | 0.1109692 | 0.1019734 | 0.08323882 | 0.04778192 | 0.02045362 | 0.005374985 | 0 | 0 | 0.001257698 | 0.01044822
1337 | 453.6003 | 0.001660314 | 30 | 698.5 | -638.5 | 0 | 0 | 0 | 0.02187145 | 0.05348228 | 0.08167677 | 0.1090989 | 0.1165047 | 0.129432 | 0.1310923 | 0.1310923 | 0.13235 | 0.13235 | 0.13235 | 0.13235 | 0.13235 | 0.13235 | 0.13235 | 0.13235 | 0.13235 | 0.13235 | 0.13235 | 0.13235 | 0.13235 | 0.13235 | 0.13235 | 0.13235 | 0.13235 | 0.13235 | 0.13235 | 0.13235 | 0.13235 | 0.13235 | 0.13235 | 0.13235 | 0.13235 | 0.13235 | 0.13235 | 0.13235 | 0.13235 | 0.13235 | 0.13235 | 0.13235 | 0.13235 | 0.13235 | 0.13235 | 0.13235 | 0.13235 | 0.13235 | 0.13235 | 0.13235 | 0.13235 | 0.13235 | 0.13235 | 0.1310923 | 0.1310923 | 0.1253349 | 0.1126295 | 0.1036337 | 0.08323882 | 0.04778192 | 0.02045362 | 0.005374985 | 0 | 0 | 0.001257698 | 0.01520325
1337 | 454.8687 | 0.001664957 | 40 | 708.5 | -628.5 | 0 | 0 | 0 | 0.02187145 | 0.05348228 | 0.08167677 | 0.1090989 | 0.1165047 | 0.129432 | 0.1327573 | 0.1327573 | 0.134015 | 0.134015 | 0.134015 | 0.134015 | 0.134015 | 0.134015 | 0.134015 | 0.134015 | 0.134015 | 0.134015 | 0.134015 | 0.134015 | 0.134015 | 0.134015 | 0.134015 | 0.134015 | 0.134015 | 0.134015 | 0.134015 | 0.134015 | 0.134015 | 0.134015 | 0.134015 | 0.134015 | 0.134015 | 0.134015 | 0.134015 | 0.134015 | 0.134015 | 0.134015 | 0.134015 | 0.134015 | 0.134015 | 0.134015 | 0.134015 | 0.134015 | 0.134015 | 0.134015 | 0.134015 | 0.134015 | 0.134015 | 0.134015 | 0.134015 | 0.1327573 | 0.1327573 | 0.1269999 | 0.1142944 | 0.1052986 | 0.08323882 | 0.04778192 | 0.02045362 | 0.005374985 | 0 | 0 | 0.001257698 | 0.01988887
1380 | 621.9535 | 0.002276538 | 30 | 720 | -660 | 0 | 0 | 0 | 0.02187145 | 0.05348228 | 0.08167677 | 0.1090989 | 0.1165047 | 0.1317085 | 0.1350338 | 0.1350338 | 0.1362915 | 0.1362915 | 0.1362915 | 0.1362915 | 0.1362915 | 0.1362915 | 0.1362915 | 0.1362915 | 0.1362915 | 0.1362915 | 0.1362915 | 0.1362915 | 0.1362915 | 0.1362915 | 0.1362915 | 0.1362915 | 0.1362915 | 0.1362915 | 0.1362915 | 0.1362915 | 0.1362915 | 0.1362915 | 0.1362915 | 0.1362915 | 0.1362915 | 0.1362915 | 0.1362915 | 0.1362915 | 0.1362915 | 0.1362915 | 0.1362915 | 0.1362915 | 0.1362915 | 0.1362915 | 0.1362915 | 0.1362915 | 0.1362915 | 0.1362915 | 0.1362915 | 0.1362915 | 0.1362915 | 0.1362915 | 0.1362915 | 0.1350338 | 0.1350338 | 0.1292764 | 0.116571 | 0.1075752 | 0.08323882 | 0.04778192 | 0.02045362 | 0.005374985 | 0 | 0 | 0.0019347 | 0.02376057
1333 | 711.5861 | 0.002604621 | 20 | 686.5 | -646.5 | 0 | 0 | 0 | 0.02187145 | 0.05348228 | 0.08167677 | 0.1090989 | 0.1165047 | 0.1343132 | 0.1376384 | 0.1376384 | 0.1388961 | 0.1388961 | 0.1388961 | 0.1388961 | 0.1388961 | 0.1388961 | 0.1388961 | 0.1388961 | 0.1388961 | 0.1388961 | 0.1388961 | 0.1388961 | 0.1388961 | 0.1388961 | 0.1388961 | 0.1388961 | 0.1388961 | 0.1388961 | 0.1388961 | 0.1388961 | 0.1388961 | 0.1388961 | 0.1388961 | 0.1388961 | 0.1388961 | 0.1388961 | 0.1388961 | 0.1388961 | 0.1388961 | 0.1388961 | 0.1388961 | 0.1388961 | 0.1388961 | 0.1388961 | 0.1388961 | 0.1388961 | 0.1388961 | 0.1388961 | 0.1388961 | 0.1388961 | 0.1388961 | 0.1388961 | 0.1388961 | 0.1376384 | 0.1376384 | 0.1318811 | 0.1191756 | 0.1075752 | 0.08323882 | 0.04778192 | 0.02045362 | 0.005374985 | 0 | 0 | 0.001257698 | 0.009497212
1333 | 593.1069 | 0.002170951 | 10 | 676.5 | -656.5 | 0 | 0 | 0 | 0.02187145 | 0.05348228 | 0.08167677 | 0.1090989 | 0.1165047 | 0.1364841 | 0.1398094 | 0.1398094 | 0.1410671 | 0.1410671 | 0.1410671 | 0.1410671 | 0.1410671 | 0.1410671 | 0.1410671 | 0.1410671 | 0.1410671 | 0.1410671 | 0.1410671 | 0.1410671 | 0.1410671 | 0.1410671 | 0.1410671 | 0.1410671 | 0.1410671 | 0.1410671 | 0.1410671 | 0.1410671 | 0.1410671 | 0.1410671 | 0.1410671 | 0.1410671 | 0.1410671 | 0.1410671 | 0.1410671 | 0.1410671 | 0.1410671 | 0.1410671 | 0.1410671 | 0.1410671 | 0.1410671 | 0.1410671 | 0.1410671 | 0.1410671 | 0.1410671 | 0.1410671 | 0.1410671 | 0.1410671 | 0.1410671 | 0.1410671 | 0.1410671 | 0.1398094 | 0.1398094 | 0.134052 | 0.1213466 | 0.1075752 | 0.08323882 | 0.04778192 | 0.02045362 | 0.005374985 | 0 | 0 | 0.001499129 | 0.005985133
1333 | 651.9553 | 0.002386354 | 0 | 666.5 | -666.5 | 0 | 0 | 0 | 0.02187145 | 0.05348228 | 0.08167677 | 0.1090989 | 0.1165047 | 0.1388705 | 0.1421957 | 0.1421957 | 0.1434534 | 0.1434534 | 0.1434534 | 0.1434534 | 0.1434534 | 0.1434534 | 0.1434534 | 0.1434534 | 0.1434534 | 0.1434534 | 0.1434534 | 0.1434534 | 0.1434534 | 0.1434534 | 0.1434534 | 0.1434534 | 0.1434534 | 0.1434534 | 0.1434534 | 0.1434534 | 0.1434534 | 0.1434534 | 0.1434534 | 0.1434534 | 0.1434534 | 0.1434534 | 0.1434534 | 0.1434534 | 0.1434534 | 0.1434534 | 0.1434534 | 0.1434534 | 0.1434534 | 0.1434534 | 0.1434534 | 0.1434534 | 0.1434534 | 0.1434534 | 0.1434534 | 0.1434534 | 0.1434534 | 0.1434534 | 0.1434534 | 0.1421957 | 0.1421957 | 0.1364384 | 0.1213466 | 0.1075752 | 0.08323882 | 0.04778192 | 0.02045362 | 0.005374985 | 0 | 0 | 0.002743617 | 0.003830423
1333 | 667.2737 | 0.002442424 | -10 | 656.5 | -676.5 | 0 | 0 | 0 | 0.02187145 | 0.05348228 | 0.08167677 | 0.1090989 | 0.1189472 | 0.1413129 | 0.1446382 | 0.1446382 | 0.1458959 | 0.1458959 | 0.1458959 | 0.1458959 | 0.1458959 | 0.1458959 | 0.1458959 | 0.1458959 | 0.1458959 | 0.1458959 | 0.1458959 | 0.1458959 | 0.1458959 | 0.1458959 | 0.1458959 | 0.1458959 | 0.1458959 | 0.1458959 | 0.1458959 | 0.1458959 | 0.1458959 | 0.1458959 | 0.1458959 | 0.1458959 | 0.1458959 | 0.1458959 | 0.1458959 | 0.1458959 | 0.1458959 | 0.1458959 | 0.1458959 | 0.1458959 | 0.1458959 | 0.1458959 | 0.1458959 | 0.1458959 | 0.1458959 | 0.1458959 | 0.1458959 | 0.1458959 | 0.1458959 | 0.1458959 | 0.1458959 | 0.1446382 | 0.1446382 | 0.1388808 | 0.1213466 | 0.1075752 | 0.08323882 | 0.04778192 | 0.02045362 | 0.005374985 | 0 | 0 | 0.003988105 | 0.001675712
1333 | 694.0672 | 0.002540496 | -20 | 646.5 | -686.5 | 0 | 0 | 0 | 0.02187145 | 0.05348228 | 0.08167677 | 0.1090989 | 0.1214876 | 0.1438534 | 0.1471787 | 0.1471787 | 0.1484364 | 0.1484364 | 0.1484364 | 0.1484364 | 0.1484364 | 0.1484364 | 0.1484364 | 0.1484364 | 0.1484364 | 0.1484364 | 0.1484364 | 0.1484364 | 0.1484364 | 0.1484364 | 0.1484364 | 0.1484364 | 0.1484364 | 0.1484364 | 0.1484364 | 0.1484364 | 0.1484364 | 0.1484364 | 0.1484364 | 0.1484364 | 0.1484364 | 0.1484364 | 0.1484364 | 0.1484364 | 0.1484364 | 0.1484364 | 0.1484364 | 0.1484364 | 0.1484364 | 0.1484364 | 0.1484364 | 0.1484364 | 0.1484364 | 0.1484364 | 0.1484364 | 0.1484364 | 0.1484364 | 0.1484364 | 0.1484364 | 0.1471787 | 0.1471787 | 0.1414213 | 0.1213466 | 0.1075752 | 0.08323882 | 0.04778192 | 0.02045362 | 0.005374985 | 0 | 0 | 0.008952325 | 0.001257698
1333 | 663.2357 | 0.002427644 | -30 | 636.5 | -696.5 | 0 | 0 | 0 | 0.02187145 | 0.05348228 | 0.08167677 | 0.1115266 | 0.1239153 | 0.146281 | 0.1496063 | 0.1496063 | 0.150864 | 0.150864 | 0.150864 | 0.150864 | 0.150864 | 0.150864 | 0.150864 | 0.150864 | 0.150864 | 0.150864 | 0.150864 | 0.150864 | 0.150864 | 0.150864 | 0.150864 | 0.150864 | 0.150864 | 0.150864 | 0.150864 | 0.150864 | 0.150864 | 0.150864 | 0.150864 | 0.150864 | 0.150864 | 0.150864 | 0.150864 | 0.150864 | 0.150864 | 0.150864 | 0.150864 | 0.150864 | 0.150864 | 0.150864 | 0.150864 | 0.150864 | 0.150864 | 0.150864 | 0.150864 | 0.150864 | 0.150864 | 0.150864 | 0.150864 | 0.1496063 | 0.1496063 | 0.1414213 | 0.1213466 | 0.1075752 | 0.08323882 | 0.04778192 | 0.02045362 | 0.005374985 | 0 | 0 | 0.01732274 | 0.001257698
1333 | 683.2454 | 0.002500885 | -40 | 626.5 | -706.5 | 0 | 0 | 0 | 0.02187145 | 0.05348228 | 0.08167677 | 0.1140275 | 0.1264162 | 0.1487819 | 0.1521072 | 0.1521072 | 0.1533649 | 0.1533649 | 0.1533649 | 0.1533649 | 0.1533649 | 0.1533649 | 0.1533649 | 0.1533649 | 0.1533649 | 0.1533649 | 0.1533649 | 0.1533649 | 0.1533649 | 0.1533649 | 0.1533649 | 0.1533649 | 0.1533649 | 0.1533649 | 0.1533649 | 0.1533649 | 0.1533649 | 0.1533649 | 0.1533649 | 0.1533649 | 0.1533649 | 0.1533649 | 0.1533649 | 0.1533649 | 0.1533649 | 0.1533649 | 0.1533649 | 0.1533649 | 0.1533649 | 0.1533649 | 0.1533649 | 0.1533649 | 0.1533649 | 0.1533649 | 0.1533649 | 0.1533649 | 0.1533649 | 0.1533649 | 0.1533649 | 0.1521072 | 0.1521072 | 0.1414213 | 0.1213466 | 0.1075752 | 0.08323882 | 0.04778192 | 0.02045362 | 0.005374985 | 0 | 0 | 0.02569315 | 0.001194625
1333 | 696.808 | 0.002550529 | -30 | 636.5 | -696.5 | 0 | 0 | 0 | 0.02187145 | 0.05348228 | 0.08167677 | 0.116578 | 0.1289667 | 0.1513324 | 0.1546577 | 0.1546577 | 0.1559154 | 0.1559154 | 0.1559154 | 0.1559154 | 0.1559154 | 0.1559154 | 0.1559154 | 0.1559154 | 0.1559154 | 0.1559154 | 0.1559154 | 0.1559154 | 0.1559154 | 0.1559154 | 0.1559154 | 0.1559154 | 0.1559154 | 0.1559154 | 0.1559154 | 0.1559154 | 0.1559154 | 0.1559154 | 0.1559154 | 0.1559154 | 0.1559154 | 0.1559154 | 0.1559154 | 0.1559154 | 0.1559154 | 0.1559154 | 0.1559154 | 0.1559154 | 0.1559154 | 0.1559154 | 0.1559154 | 0.1559154 | 0.1559154 | 0.1559154 | 0.1559154 | 0.1559154 | 0.1559154 | 0.1559154 | 0.1559154 | 0.1546577 | 0.1546577 | 0.1414213 | 0.1213466 | 0.1075752 | 0.08323882 | 0.04778192 | 0.02045362 | 0.005374985 | 0 | 0 | 0.01732274 | 0.001257698
1333 | 679.8583 | 0.002488487 | -20 | 646.5 | -686.5 | 0 | 0 | 0 | 0.02187145 | 0.05348228 | 0.08167677 | 0.116578 | 0.1314552 | 0.1538209 | 0.1571462 | 0.1571462 | 0.1584039 | 0.1584039 | 0.1584039 | 0.1584039 | 0.1584039 | 0.1584039 | 0.1584039 | 0.1584039 | 0.1584039 | 0.1584039 | 0.1584039 | 0.1584039 | 0.1584039 | 0.1584039 | 0.1584039 | 0.1584039 | 0.1584039 | 0.1584039 | 0.1584039 | 0.1584039 | 0.1584039 | 0.1584039 | 0.1584039 | 0.1584039 | 0.1584039 | 0.1584039 | 0.1584039 | 0.1584039 | 0.1584039 | 0.1584039 | 0.1584039 | 0.1584039 | 0.1584039 | 0.1584039 | 0.1584039 | 0.1584039 | 0.1584039 | 0.1584039 | 0.1584039 | 0.1584039 | 0.1584039 | 0.1584039 | 0.1584039 | 0.1571462 | 0.1571462 | 0.1439098 | 0.1213466 | 0.1075752 | 0.08323882 | 0.04778192 | 0.02045362 | 0.005374985 | 0 | 0 | 0.008952325 | 0.001257698
1333 | 660.3629 | 0.002417128 | -10 | 656.5 | -676.5 | 0 | 0 | 0 | 0.02187145 | 0.05348228 | 0.08167677 | 0.116578 | 0.1338723 | 0.1562381 | 0.1595633 | 0.1595633 | 0.160821 | 0.160821 | 0.160821 | 0.160821 | 0.160821 | 0.160821 | 0.160821 | 0.160821 | 0.160821 | 0.160821 | 0.160821 | 0.160821 | 0.160821 | 0.160821 | 0.160821 | 0.160821 | 0.160821 | 0.160821 | 0.160821 | 0.160821 | 0.160821 | 0.160821 | 0.160821 | 0.160821 | 0.160821 | 0.160821 | 0.160821 | 0.160821 | 0.160821 | 0.160821 | 0.160821 | 0.160821 | 0.160821 | 0.160821 | 0.160821 | 0.160821 | 0.160821 | 0.160821 | 0.160821 | 0.160821 | 0.160821 | 0.160821 | 0.160821 | 0.1595633 | 0.1595633 | 0.1463269 | 0.1213466 | 0.1075752 | 0.08323882 | 0.04778192 | 0.02045362 | 0.005374985 | 0 | 0 | 0.003988105 | 0.002218728
1333 | 700.8812 | 0.002565437 | 0 | 666.5 | -666.5 | 0 | 0 | 0 | 0.02187145 | 0.05348228 | 0.08167677 | 0.116578 | 0.1338723 | 0.1588035 | 0.1621288 | 0.1621288 | 0.1633865 | 0.1633865 | 0.1633865 | 0.1633865 | 0.1633865 | 0.1633865 | 0.1633865 | 0.1633865 | 0.1633865 | 0.1633865 | 0.1633865 | 0.1633865 | 0.1633865 | 0.1633865 | 0.1633865 | 0.1633865 | 0.1633865 | 0.1633865 | 0.1633865 | 0.1633865 | 0.1633865 | 0.1633865 | 0.1633865 | 0.1633865 | 0.1633865 | 0.1633865 | 0.1633865 | 0.1633865 | 0.1633865 | 0.1633865 | 0.1633865 | 0.1633865 | 0.1633865 | 0.1633865 | 0.1633865 | 0.1633865 | 0.1633865 | 0.1633865 | 0.1633865 | 0.1633865 | 0.1633865 | 0.1633865 | 0.1633865 | 0.1621288 | 0.1621288 | 0.1488923 | 0.1213466 | 0.1075752 | 0.08323882 | 0.04778192 | 0.02045362 | 0.005374985 | 0 | 0 | 0.002743617 | 0.007172486
1333 | 694.6205 | 0.002542521 | 10 | 676.5 | -656.5 | 0 | 0 | 0 | 0.02187145 | 0.05348228 | 0.08167677 | 0.116578 | 0.1338723 | 0.161346 | 0.1646713 | 0.1646713 | 0.165929 | 0.165929 | 0.165929 | 0.165929 | 0.165929 | 0.165929 | 0.165929 | 0.165929 | 0.165929 | 0.165929 | 0.165929 | 0.165929 | 0.165929 | 0.165929 | 0.165929 | 0.165929 | 0.165929 | 0.165929 | 0.165929 | 0.165929 | 0.165929 | 0.165929 | 0.165929 | 0.165929 | 0.165929 | 0.165929 | 0.165929 | 0.165929 | 0.165929 | 0.165929 | 0.165929 | 0.165929 | 0.165929 | 0.165929 | 0.165929 | 0.165929 | 0.165929 | 0.165929 | 0.165929 | 0.165929 | 0.165929 | 0.165929 | 0.165929 | 0.1646713 | 0.1646713 | 0.1514349 | 0.1238891 | 0.1075752 | 0.08323882 | 0.04778192 | 0.02045362 | 0.005374985 | 0 | 0 | 0.001499129 | 0.01212625
1333 | 707.0708 | 0.002588093 | 20 | 686.5 | -646.5 | 0 | 0 | 0 | 0.02187145 | 0.05348228 | 0.08167677 | 0.116578 | 0.1338723 | 0.1639341 | 0.1672594 | 0.1672594 | 0.1685171 | 0.1685171 | 0.1685171 | 0.1685171 | 0.1685171 | 0.1685171 | 0.1685171 | 0.1685171 | 0.1685171 | 0.1685171 | 0.1685171 | 0.1685171 | 0.1685171 | 0.1685171 | 0.1685171 | 0.1685171 | 0.1685171 | 0.1685171 | 0.1685171 | 0.1685171 | 0.1685171 | 0.1685171 | 0.1685171 | 0.1685171 | 0.1685171 | 0.1685171 | 0.1685171 | 0.1685171 | 0.1685171 | 0.1685171 | 0.1685171 | 0.1685171 | 0.1685171 | 0.1685171 | 0.1685171 | 0.1685171 | 0.1685171 | 0.1685171 | 0.1685171 | 0.1685171 | 0.1685171 | 0.1685171 | 0.1685171 | 0.1672594 | 0.1672594 | 0.1540229 | 0.1264772 | 0.1075752 | 0.08323882 | 0.04778192 | 0.02045362 | 0.005374985 | 0 | 0 | 0.001257698 | 0.01987547
1333 | 695.0005 | 0.002543912 | 30 | 696.5 | -636.5 | 0 | 0 | 0 | 0.02187145 | 0.05348228 | 0.08167677 | 0.116578 | 0.1338723 | 0.1639341 | 0.1698033 | 0.1698033 | 0.171061 | 0.171061 | 0.171061 | 0.171061 | 0.171061 | 0.171061 | 0.171061 | 0.171061 | 0.171061 | 0.171061 | 0.171061 | 0.171061 | 0.171061 | 0.171061 | 0.171061 | 0.171061 | 0.171061 | 0.171061 | 0.171061 | 0.171061 | 0.171061 | 0.171061 | 0.171061 | 0.171061 | 0.171061 | 0.171061 | 0.171061 | 0.171061 | 0.171061 | 0.171061 | 0.171061 | 0.171061 | 0.171061 | 0.171061 | 0.171061 | 0.171061 | 0.171061 | 0.171061 | 0.171061 | 0.171061 | 0.171061 | 0.171061 | 0.171061 | 0.1698033 | 0.1698033 | 0.1565669 | 0.1290211 | 0.1101191 | 0.08323882 | 0.04778192 | 0.02045362 | 0.005374985 | 0 | 0 | 0.001257698 | 0.03018451
1333 | 686.5841 | 0.002513106 | 40 | 706.5 | -626.5 | 0 | 0 | 0 | 0.02187145 | 0.05348228 | 0.08167677 | 0.116578 | 0.1338723 | 0.1639341 | 0.1723164 | 0.1723164 | 0.1735741 | 0.1735741 | 0.1735741 | 0.1735741 | 0.1735741 | 0.1735741 | 0.1735741 | 0.1735741 | 0.1735741 | 0.1735741 | 0.1735741 | 0.1735741 | 0.1735741 | 0.1735741 | 0.1735741 | 0.1735741 | 0.1735741 | 0.1735741 | 0.1735741 | 0.1735741 | 0.1735741 | 0.1735741 | 0.1735741 | 0.1735741 | 0.1735741 | 0.1735741 | 0.1735741 | 0.1735741 | 0.1735741 | 0.1735741 | 0.1735741 | 0.1735741 | 0.1735741 | 0.1735741 | 0.1735741 | 0.1735741 | 0.1735741 | 0.1735741 | 0.1735741 | 0.1735741 | 0.1735741 | 0.1735741 | 0.1735741 | 0.1723164 | 0.1723164 | 0.15908 | 0.1315342 | 0.1126322 | 0.08323882 | 0.04778192 | 0.02045362 | 0.005374985 | 0 | 0 | 0.001194625 | 0.04049356
1333 | 712.6256 | 0.002608426 | 30 | 696.5 | -636.5 | 0 | 0 | 0 | 0.02187145 | 0.05348228 | 0.08167677 | 0.116578 | 0.1338723 | 0.1639341 | 0.1749248 | 0.1749248 | 0.1761825 | 0.1761825 | 0.1761825 | 0.1761825 | 0.1761825 | 0.1761825 | 0.1761825 | 0.1761825 | 0.1761825 | 0.1761825 | 0.1761825 | 0.1761825 | 0.1761825 | 0.1761825 | 0.1761825 | 0.1761825 | 0.1761825 | 0.1761825 | 0.1761825 | 0.1761825 | 0.1761825 | 0.1761825 | 0.1761825 | 0.1761825 | 0.1761825 | 0.1761825 | 0.1761825 | 0.1761825 | 0.1761825 | 0.1761825 | 0.1761825 | 0.1761825 | 0.1761825 | 0.1761825 | 0.1761825 | 0.1761825 | 0.1761825 | 0.1761825 | 0.1761825 | 0.1761825 | 0.1761825 | 0.1761825 | 0.1761825 | 0.1749248 | 0.1749248 | 0.1616884 | 0.1341426 | 0.1152406 | 0.08323882 | 0.04778192 | 0.02045362 | 0.005374985 | 0 | 0 | 0.001257698 | 0.03018451
1333 | 678.2671 | 0.002482663 | 20 | 686.5 | -646.5 | 0 | 0 | 0 | 0.02187145 | 0.05348228 | 0.08167677 | 0.116578 | 0.1338723 | 0.1664168 | 0.1774075 | 0.1774075 | 0.1786652 | 0.1786652 | 0.1786652 | 0.1786652 | 0.1786652 | 0.1786652 | 0.1786652 | 0.1786652 | 0.1786652 | 0.1786652 | 0.1786652 | 0.1786652 | 0.1786652 | 0.1786652 | 0.1786652 | 0.1786652 | 0.1786652 | 0.1786652 | 0.1786652 | 0.1786652 | 0.1786652 | 0.1786652 | 0.1786652 | 0.1786652 | 0.1786652 | 0.1786652 | 0.1786652 | 0.1786652 | 0.1786652 | 0.1786652 | 0.1786652 | 0.1786652 | 0.1786652 | 0.1786652 | 0.1786652 | 0.1786652 | 0.1786652 | 0.1786652 | 0.1786652 | 0.1786652 | 0.1786652 | 0.1786652 | 0.1786652 | 0.1774075 | 0.1774075 | 0.1641711 | 0.1366253 | 0.1152406 | 0.08323882 | 0.04778192 | 0.02045362 | 0.005374985 | 0 | 0 | 0.001257698 | 0.01987547
1333 | 715.3662 | 0.002618457 | 10 | 676.5 | -656.5 | 0 | 0 | 0 | 0.02187145 | 0.05348228 | 0.08167677 | 0.116578 | 0.1338723 | 0.1690352 | 0.180026 | 0.180026 | 0.1812837 | 0.1812837 | 0.1812837 | 0.1812837 | 0.1812837 | 0.1812837 | 0.1812837 | 0.1812837 | 0.1812837 | 0.1812837 | 0.1812837 | 0.1812837 | 0.1812837 | 0.1812837 | 0.1812837 | 0.1812837 | 0.1812837 | 0.1812837 | 0.1812837 | 0.1812837 | 0.1812837 | 0.1812837 | 0.1812837 | 0.1812837 | 0.1812837 | 0.1812837 | 0.1812837 | 0.1812837 | 0.1812837 | 0.1812837 | 0.1812837 | 0.1812837 | 0.1812837 | 0.1812837 | 0.1812837 | 0.1812837 | 0.1812837 | 0.1812837 | 0.1812837 | 0.1812837 | 0.1812837 | 0.1812837 | 0.1812837 | 0.180026 | 0.180026 | 0.1667895 | 0.1392437 | 0.1152406 | 0.08323882 | 0.04778192 | 0.02045362 | 0.005374985 | 0 | 0 | 0.002055677 | 0.01212625
1333 | 688.3162 | 0.002519446 | 0 | 666.5 | -666.5 | 0 | 0 | 0 | 0.02187145 | 0.05348228 | 0.08167677 | 0.116578 | 0.1338723 | 0.1715547 | 0.1825454 | 0.1825454 | 0.1838031 | 0.1838031 | 0.1838031 | 0.1838031 | 0.1838031 | 0.1838031 | 0.1838031 | 0.1838031 | 0.1838031 | 0.1838031 | 0.1838031 | 0.1838031 | 0.1838031 | 0.1838031 | 0.1838031 | 0.1838031 | 0.1838031 | 0.1838031 | 0.1838031 | 0.1838031 | 0.1838031 | 0.1838031 | 0.1838031 | 0.1838031 | 0.1838031 | 0.1838031 | 0.1838031 | 0.1838031 | 0.1838031 | 0.1838031 | 0.1838031 | 0.1838031 | 0.1838031 | 0.1838031 | 0.1838031 | 0.1838031 | 0.1838031 | 0.1838031 | 0.1838031 | 0.1838031 | 0.1838031 | 0.1838031 | 0.1838031 | 0.1825454 | 0.1825454 | 0.169309 | 0.1392437 | 0.1152406 | 0.08323882 | 0.04778192 | 0.02045362 | 0.005374985 | 0 | 0 | 0.006168969 | 0.007172486
1333 | 709.969 | 0.002598701 | -10 | 656.5 | -676.5 | 0 | 0 | 0 | 0.02187145 | 0.05348228 | 0.08167677 | 0.116578 | 0.136471 | 0.1741534 | 0.1851441 | 0.1851441 | 0.1864018 | 0.1864018 | 0.1864018 | 0.1864018 | 0.1864018 | 0.1864018 | 0.1864018 | 0.1864018 | 0.1864018 | 0.1864018 | 0.1864018 | 0.1864018 | 0.1864018 | 0.1864018 | 0.1864018 | 0.1864018 | 0.1864018 | 0.1864018 | 0.1864018 | 0.1864018 | 0.1864018 | 0.1864018 | 0.1864018 | 0.1864018 | 0.1864018 | 0.1864018 | 0.1864018 | 0.1864018 | 0.1864018 | 0.1864018 | 0.1864018 | 0.1864018 | 0.1864018 | 0.1864018 | 0.1864018 | 0.1864018 | 0.1864018 | 0.1864018 | 0.1864018 | 0.1864018 | 0.1864018 | 0.1864018 | 0.1864018 | 0.1851441 | 0.1851441 | 0.1719077 | 0.1392437 | 0.1152406 | 0.08323882 | 0.04778192 | 0.02045362 | 0.005374985 | 0 | 0 | 0.01028226 | 0.002218728
1333 | 683.1017 | 0.002500359 | -20 | 646.5 | -686.5 | 0 | 0 | 0 | 0.02187145 | 0.05348228 | 0.08167677 | 0.116578 | 0.1389714 | 0.1766537 | 0.1876445 | 0.1876445 | 0.1889022 | 0.1889022 | 0.1889022 | 0.1889022 | 0.1889022 | 0.1889022 | 0.1889022 | 0.1889022 | 0.1889022 | 0.1889022 | 0.1889022 | 0.1889022 | 0.1889022 | 0.1889022 | 0.1889022 | 0.1889022 | 0.1889022 | 0.1889022 | 0.1889022 | 0.1889022 | 0.1889022 | 0.1889022 | 0.1889022 | 0.1889022 | 0.1889022 | 0.1889022 | 0.1889022 | 0.1889022 | 0.1889022 | 0.1889022 | 0.1889022 | 0.1889022 | 0.1889022 | 0.1889022 | 0.1889022 | 0.1889022 | 0.1889022 | 0.1889022 | 0.1889022 | 0.1889022 | 0.1889022 | 0.1889022 | 0.1889022 | 0.1876445 | 0.1876445 | 0.174408 | 0.1392437 | 0.1152406 | 0.08323882 | 0.04778192 | 0.02045362 | 0.005374985 | 0 | 0 | 0.01961001 | 0.001257698
1333 | 727.0297 | 0.002661149 | -30 | 636.5 | -696.5 | 0 | 0 | 0 | 0.02187145 | 0.05348228 | 0.08167677 | 0.1192391 | 0.1416325 | 0.1793149 | 0.1903056 | 0.1903056 | 0.1915633 | 0.1915633 | 0.1915633 | 0.1915633 | 0.1915633 | 0.1915633 | 0.1915633 | 0.1915633 | 0.1915633 | 0.1915633 | 0.1915633 | 0.1915633 | 0.1915633 | 0.1915633 | 0.1915633 | 0.1915633 | 0.1915633 | 0.1915633 | 0.1915633 | 0.1915633 | 0.1915633 | 0.1915633 | 0.1915633 | 0.1915633 | 0.1915633 | 0.1915633 | 0.1915633 | 0.1915633 | 0.1915633 | 0.1915633 | 0.1915633 | 0.1915633 | 0.1915633 | 0.1915633 | 0.1915633 | 0.1915633 | 0.1915633 | 0.1915633 | 0.1915633 | 0.1915633 | 0.1915633 | 0.1915633 | 0.1915633 | 0.1903056 | 0.1903056 | 0.174408 | 0.1392437 | 0.1152406 | 0.08323882 | 0.04778192 | 0.02045362 | 0.005374985 | 0 | 0 | 0.03371269 | 0.001257698
1333 | 698.5522 | 0.002556913 | -40 | 626.5 | -706.5 | 0 | 0 | 0 | 0.02187145 | 0.05348228 | 0.08167677 | 0.121796 | 0.1441894 | 0.1818718 | 0.1928625 | 0.1928625 | 0.1941202 | 0.1941202 | 0.1941202 | 0.1941202 | 0.1941202 | 0.1941202 | 0.1941202 | 0.1941202 | 0.1941202 | 0.1941202 | 0.1941202 | 0.1941202 | 0.1941202 | 0.1941202 | 0.1941202 | 0.1941202 | 0.1941202 | 0.1941202 | 0.1941202 | 0.1941202 | 0.1941202 | 0.1941202 | 0.1941202 | 0.1941202 | 0.1941202 | 0.1941202 | 0.1941202 | 0.1941202 | 0.1941202 | 0.1941202 | 0.1941202 | 0.1941202 | 0.1941202 | 0.1941202 | 0.1941202 | 0.1941202 | 0.1941202 | 0.1941202 | 0.1941202 | 0.1941202 | 0.1941202 | 0.1941202 | 0.1941202 | 0.1928625 | 0.1928625 | 0.174408 | 0.1392437 | 0.1152406 | 0.08323882 | 0.04778192 | 0.02045362 | 0.005374985 | 0 | 0 | 0.04781537 | 0.001194625
1333 | 690.5255 | 0.002527532 | -30 | 636.5 | -696.5 | 0 | 0 | 0 | 0.02187145 | 0.05348228 | 0.08167677 | 0.1243236 | 0.146717 | 0.1843993 | 0.1953901 | 0.1953901 | 0.1966478 | 0.1966478 | 0.1966478 | 0.1966478 | 0.1966478 | 0.1966478 | 0.1966478 | 0.1966478 | 0.1966478 | 0.1966478 | 0.1966478 | 0.1966478 | 0.1966478 | 0.1966478 | 0.1966478 | 0.1966478 | 0.1966478 | 0.1966478 | 0.1966478 | 0.1966478 | 0.1966478 | 0.1966478 | 0.1966478 | 0.1966478 | 0.1966478 | 0.1966478 | 0.1966478 | 0.1966478 | 0.1966478 | 0.1966478 | 0.1966478 | 0.1966478 | 0.1966478 | 0.1966478 | 0.1966478 | 0.1966478 | 0.1966478 | 0.1966478 | 0.1966478 | 0.1966478 | 0.1966478 | 0.1966478 | 0.1966478 | 0.1953901 | 0.1953901 | 0.174408 | 0.1392437 | 0.1152406 | 0.08323882 | 0.04778192 | 0.02045362 | 0.005374985 | 0 | 0 | 0.03371269 | 0.001257698
1333 | 703.8342 | 0.002576246 | -20 | 646.5 | -686.5 | 0 | 0 | 0 | 0.02187145 | 0.05348228 | 0.08167677 | 0.1243236 | 0.1492932 | 0.1869756 | 0.1979663 | 0.1979663 | 0.199224 | 0.199224 | 0.199224 | 0.199224 | 0.199224 | 0.199224 | 0.199224 | 0.199224 | 0.199224 | 0.199224 | 0.199224 | 0.199224 | 0.199224 | 0.199224 | 0.199224 | 0.199224 | 0.199224 | 0.199224 | 0.199224 | 0.199224 | 0.199224 | 0.199224 | 0.199224 | 0.199224 | 0.199224 | 0.199224 | 0.199224 | 0.199224 | 0.199224 | 0.199224 | 0.199224 | 0.199224 | 0.199224 | 0.199224 | 0.199224 | 0.199224 | 0.199224 | 0.199224 | 0.199224 | 0.199224 | 0.199224 | 0.199224 | 0.199224 | 0.1979663 | 0.1979663 | 0.1769843 | 0.1392437 | 0.1152406 | 0.08323882 | 0.04778192 | 0.02045362 | 0.005374985 | 0 | 0 | 0.01961001 | 0.001257698
1333 | 725.6682 | 0.002656166 | -10 | 656.5 | -676.5 | 0 | 0 | 0 | 0.02187145 | 0.05348228 | 0.08167677 | 0.1243236 | 0.1519494 | 0.1896317 | 0.2006225 | 0.2006225 | 0.2018802 | 0.2018802 | 0.2018802 | 0.2018802 | 0.2018802 | 0.2018802 | 0.2018802 | 0.2018802 | 0.2018802 | 0.2018802 | 0.2018802 | 0.2018802 | 0.2018802 | 0.2018802 | 0.2018802 | 0.2018802 | 0.2018802 | 0.2018802 | 0.2018802 | 0.2018802 | 0.2018802 | 0.2018802 | 0.2018802 | 0.2018802 | 0.2018802 | 0.2018802 | 0.2018802 | 0.2018802 | 0.2018802 | 0.2018802 | 0.2018802 | 0.2018802 | 0.2018802 | 0.2018802 | 0.2018802 | 0.2018802 | 0.2018802 | 0.2018802 | 0.2018802 | 0.2018802 | 0.2018802 | 0.2018802 | 0.2018802 | 0.2006225 | 0.2006225 | 0.1796404 | 0.1392437 | 0.1152406 | 0.08323882 | 0.04778192 | 0.02045362 | 0.005374985 | 0 | 0 | 0.01028226 | 0.002781095
1333 | 658.8692 | 0.002411661 | 0 | 666.5 | -666.5 | 0 | 0 | 0 | 0.02187145 | 0.05348228 | 0.08167677 | 0.1243236 | 0.1519494 | 0.1920434 | 0.2030341 | 0.2030341 | 0.2042918 | 0.2042918 | 0.2042918 | 0.2042918 | 0.2042918 | 0.2042918 | 0.2042918 | 0.2042918 | 0.2042918 | 0.2042918 | 0.2042918 | 0.2042918 | 0.2042918 | 0.2042918 | 0.2042918 | 0.2042918 | 0.2042918 | 0.2042918 | 0.2042918 | 0.2042918 | 0.2042918 | 0.2042918 | 0.2042918 | 0.2042918 | 0.2042918 | 0.2042918 | 0.2042918 | 0.2042918 | 0.2042918 | 0.2042918 | 0.2042918 | 0.2042918 | 0.2042918 | 0.2042918 | 0.2042918 | 0.2042918 | 0.2042918 | 0.2042918 | 0.2042918 | 0.2042918 | 0.2042918 | 0.2042918 | 0.2042918 | 0.2030341 | 0.2030341 | 0.1820521 | 0.1392437 | 0.1152406 | 0.08323882 | 0.04778192 | 0.02045362 | 0.005374985 | 0 | 0 | 0.006168969 | 0.01063365
1333 | 690.0722 | 0.002525873 | 10 | 676.5 | -656.5 | 0 | 0 | 0 | 0.02187145 | 0.05348228 | 0.08167677 | 0.1243236 | 0.1519494 | 0.1945693 | 0.20556 | 0.20556 | 0.2068177 | 0.2068177 | 0.2068177 | 0.2068177 | 0.2068177 | 0.2068177 | 0.2068177 | 0.2068177 | 0.2068177 | 0.2068177 | 0.2068177 | 0.2068177 | 0.2068177 | 0.2068177 | 0.2068177 | 0.2068177 | 0.2068177 | 0.2068177 | 0.2068177 | 0.2068177 | 0.2068177 | 0.2068177 | 0.2068177 | 0.2068177 | 0.2068177 | 0.2068177 | 0.2068177 | 0.2068177 | 0.2068177 | 0.2068177 | 0.2068177 | 0.2068177 | 0.2068177 | 0.2068177 | 0.2068177 | 0.2068177 | 0.2068177 | 0.2068177 | 0.2068177 | 0.2068177 | 0.2068177 | 0.2068177 | 0.2068177 | 0.20556 | 0.20556 | 0.184578 | 0.1417696 | 0.1152406 | 0.08323882 | 0.04778192 | 0.02045362 | 0.005374985 | 0 | 0 | 0.002055677 | 0.01848621
1333 | 683.748 | 0.002502725 | 20 | 686.5 | -646.5 | 0 | 0 | 0 | 0.02187145 | 0.05348228 | 0.08167677 | 0.1243236 | 0.1519494 | 0.197072 | 0.2080627 | 0.2080627 | 0.2093204 | 0.2093204 | 0.2093204 | 0.2093204 | 0.2093204 | 0.2093204 | 0.2093204 | 0.2093204 | 0.2093204 | 0.2093204 | 0.2093204 | 0.2093204 | 0.2093204 | 0.2093204 | 0.2093204 | 0.2093204 | 0.2093204 | 0.2093204 | 0.2093204 | 0.2093204 | 0.2093204 | 0.2093204 | 0.2093204 | 0.2093204 | 0.2093204 | 0.2093204 | 0.2093204 | 0.2093204 | 0.2093204 | 0.2093204 | 0.2093204 | 0.2093204 | 0.2093204 | 0.2093204 | 0.2093204 | 0.2093204 | 0.2093204 | 0.2093204 | 0.2093204 | 0.2093204 | 0.2093204 | 0.2093204 | 0.2093204 | 0.2080627 | 0.2080627 | 0.1870807 | 0.1442723 | 0.1152406 | 0.08323882 | 0.04778192 | 0.02045362 | 0.005374985 | 0 | 0 | 0.001257698 | 0.03060275
1333 | 718.1503 | 0.002628648 | 30 | 696.5 | -636.5 | 0 | 0 | 0 | 0.02187145 | 0.05348228 | 0.08167677 | 0.1243236 | 0.1519494 | 0.197072 | 0.2106914 | 0.2106914 | 0.2119491 | 0.2119491 | 0.2119491 | 0.2119491 | 0.2119491 | 0.2119491 | 0.2119491 | 0.2119491 | 0.2119491 | 0.2119491 | 0.2119491 | 0.2119491 | 0.2119491 | 0.2119491 | 0.2119491 | 0.2119491 | 0.2119491 | 0.2119491 | 0.2119491 | 0.2119491 | 0.2119491 | 0.2119491 | 0.2119491 | 0.2119491 | 0.2119491 | 0.2119491 | 0.2119491 | 0.2119491 | 0.2119491 | 0.2119491 | 0.2119491 | 0.2119491 | 0.2119491 | 0.2119491 | 0.2119491 | 0.2119491 | 0.2119491 | 0.2119491 | 0.2119491 | 0.2119491 | 0.2119491 | 0.2119491 | 0.2119491 | 0.2106914 | 0.2106914 | 0.1897093 | 0.146901 | 0.1178693 | 0.08323882 | 0.04778192 | 0.02045362 | 0.005374985 | 0 | 0 | 0.001257698 | 0.04662384
1333 | 710.9712 | 0.00260237 | 40 | 706.5 | -626.5 | 0 | 0 | 0 | 0.02187145 | 0.05348228 | 0.08167677 | 0.1243236 | 0.1519494 | 0.197072 | 0.2132937 | 0.2132937 | 0.2145514 | 0.2145514 | 0.2145514 | 0.2145514 | 0.2145514 | 0.2145514 | 0.2145514 | 0.2145514 | 0.2145514 | 0.2145514 | 0.2145514 | 0.2145514 | 0.2145514 | 0.2145514 | 0.2145514 | 0.2145514 | 0.2145514 | 0.2145514 | 0.2145514 | 0.2145514 | 0.2145514 | 0.2145514 | 0.2145514 | 0.2145514 | 0.2145514 | 0.2145514 | 0.2145514 | 0.2145514 | 0.2145514 | 0.2145514 | 0.2145514 | 0.2145514 | 0.2145514 | 0.2145514 | 0.2145514 | 0.2145514 | 0.2145514 | 0.2145514 | 0.2145514 | 0.2145514 | 0.2145514 | 0.2145514 | 0.2145514 | 0.2132937 | 0.2132937 | 0.1923117 | 0.1495033 | 0.1204716 | 0.08323882 | 0.04778192 | 0.02045362 | 0.005374985 | 0 | 0 | 0.001194625 | 0.06264493
1333 | 639.2189 | 0.002339735 | 30 | 696.5 | -636.5 | 0 | 0 | 0 | 0.02187145 | 0.05348228 | 0.08167677 | 0.1243236 | 0.1519494 | 0.197072 | 0.2156335 | 0.2156335 | 0.2168912 | 0.2168912 | 0.2168912 | 0.2168912 | 0.2168912 | 0.2168912 | 0.2168912 | 0.2168912 | 0.2168912 | 0.2168912 | 0.2168912 | 0.2168912 | 0.2168912 | 0.2168912 | 0.2168912 | 0.2168912 | 0.2168912 | 0.2168912 | 0.2168912 | 0.2168912 | 0.2168912 | 0.2168912 | 0.2168912 | 0.2168912 | 0.2168912 | 0.2168912 | 0.2168912 | 0.2168912 | 0.2168912 | 0.2168912 | 0.2168912 | 0.2168912 | 0.2168912 | 0.2168912 | 0.2168912 | 0.2168912 | 0.2168912 | 0.2168912 | 0.2168912 | 0.2168912 | 0.2168912 | 0.2168912 | 0.2168912 | 0.2156335 | 0.2156335 | 0.1946514 | 0.1518431 | 0.1228114 | 0.08323882 | 0.04778192 | 0.02045362 | 0.005374985 | 0 | 0 | 0.001257698 | 0.04662384
1333 | 692.0371 | 0.002533066 | 20 | 686.5 | -646.5 | 0 | 0 | 0 | 0.02187145 | 0.05348228 | 0.08167677 | 0.1243236 | 0.1519494 | 0.1996051 | 0.2181665 | 0.2181665 | 0.2194242 | 0.2194242 | 0.2194242 | 0.2194242 | 0.2194242 | 0.2194242 | 0.2194242 | 0.2194242 | 0.2194242 | 0.2194242 | 0.2194242 | 0.2194242 | 0.2194242 | 0.2194242 | 0.2194242 | 0.2194242 | 0.2194242 | 0.2194242 | 0.2194242 | 0.2194242 | 0.2194242 | 0.2194242 | 0.2194242 | 0.2194242 | 0.2194242 | 0.2194242 | 0.2194242 | 0.2194242 | 0.2194242 | 0.2194242 | 0.2194242 | 0.2194242 | 0.2194242 | 0.2194242 | 0.2194242 | 0.2194242 | 0.2194242 | 0.2194242 | 0.2194242 | 0.2194242 | 0.2194242 | 0.2194242 | 0.2194242 | 0.2181665 | 0.2181665 | 0.1971845 | 0.1543761 | 0.1228114 | 0.08323882 | 0.04778192 | 0.02045362 | 0.005374985 | 0 | 0 | 0.001257698 | 0.03060275
1333 | 677.4674 | 0.002479736 | 10 | 676.5 | -656.5 | 0 | 0 | 0 | 0.02187145 | 0.05348228 | 0.08167677 | 0.1243236 | 0.1519494 | 0.2020848 | 0.2206463 | 0.2206463 | 0.221904 | 0.221904 | 0.221904 | 0.221904 | 0.221904 | 0.221904 | 0.221904 | 0.221904 | 0.221904 | 0.221904 | 0.221904 | 0.221904 | 0.221904 | 0.221904 | 0.221904 | 0.221904 | 0.221904 | 0.221904 | 0.221904 | 0.221904 | 0.221904 | 0.221904 | 0.221904 | 0.221904 | 0.221904 | 0.221904 | 0.221904 | 0.221904 | 0.221904 | 0.221904 | 0.221904 | 0.221904 | 0.221904 | 0.221904 | 0.221904 | 0.221904 | 0.221904 | 0.221904 | 0.221904 | 0.221904 | 0.221904 | 0.221904 | 0.221904 | 0.2206463 | 0.2206463 | 0.1996642 | 0.1568559 | 0.1228114 | 0.08323882 | 0.04778192 | 0.02045362 | 0.005374985 | 0 | 0 | 0.00260535 | 0.01848621
1333 | 690.0673 | 0.002525855 | 0 | 666.5 | -666.5 | 0 | 0 | 0 | 0.02187145 | 0.05348228 | 0.08167677 | 0.1243236 | 0.1519494 | 0.2046107 | 0.2231721 | 0.2231721 | 0.2244298 | 0.2244298 | 0.2244298 | 0.2244298 | 0.2244298 | 0.2244298 | 0.2244298 | 0.2244298 | 0.2244298 | 0.2244298 | 0.2244298 | 0.2244298 | 0.2244298 | 0.2244298 | 0.2244298 | 0.2244298 | 0.2244298 | 0.2244298 | 0.2244298 | 0.2244298 | 0.2244298 | 0.2244298 | 0.2244298 | 0.2244298 | 0.2244298 | 0.2244298 | 0.2244298 | 0.2244298 | 0.2244298 | 0.2244298 | 0.2244298 | 0.2244298 | 0.2244298 | 0.2244298 | 0.2244298 | 0.2244298 | 0.2244298 | 0.2244298 | 0.2244298 | 0.2244298 | 0.2244298 | 0.2244298 | 0.2244298 | 0.2231721 | 0.2231721 | 0.2021901 | 0.1568559 | 0.1228114 | 0.08323882 | 0.04778192 | 0.02045362 | 0.005374985 | 0 | 0 | 0.009552007 | 0.01063365
1333 | 675.0846 | 0.002471014 | -10 | 656.5 | -676.5 | 0 | 0 | 0 | 0.02187145 | 0.05348228 | 0.08167677 | 0.1243236 | 0.1544204 | 0.2070817 | 0.2256431 | 0.2256431 | 0.2269008 | 0.2269008 | 0.2269008 | 0.2269008 | 0.2269008 | 0.2269008 | 0.2269008 | 0.2269008 | 0.2269008 | 0.2269008 | 0.2269008 | 0.2269008 | 0.2269008 | 0.2269008 | 0.2269008 | 0.2269008 | 0.2269008 | 0.2269008 | 0.2269008 | 0.2269008 | 0.2269008 | 0.2269008 | 0.2269008 | 0.2269008 | 0.2269008 | 0.2269008 | 0.2269008 | 0.2269008 | 0.2269008 | 0.2269008 | 0.2269008 | 0.2269008 | 0.2269008 | 0.2269008 | 0.2269008 | 0.2269008 | 0.2269008 | 0.2269008 | 0.2269008 | 0.2269008 | 0.2269008 | 0.2269008 | 0.2269008 | 0.2256431 | 0.2256431 | 0.2046611 | 0.1568559 | 0.1228114 | 0.08323882 | 0.04778192 | 0.02045362 | 0.005374985 | 0 | 0 | 0.01649866 | 0.002781095
1333 | 670.7222 | 0.002455046 | -20 | 646.5 | -686.5 | 0 | 0 | 0 | 0.02187145 | 0.05348228 | 0.08167677 | 0.1243236 | 0.1568754 | 0.2095367 | 0.2280982 | 0.2280982 | 0.2293559 | 0.2293559 | 0.2293559 | 0.2293559 | 0.2293559 | 0.2293559 | 0.2293559 | 0.2293559 | 0.2293559 | 0.2293559 | 0.2293559 | 0.2293559 | 0.2293559 | 0.2293559 | 0.2293559 | 0.2293559 | 0.2293559 | 0.2293559 | 0.2293559 | 0.2293559 | 0.2293559 | 0.2293559 | 0.2293559 | 0.2293559 | 0.2293559 | 0.2293559 | 0.2293559 | 0.2293559 | 0.2293559 | 0.2293559 | 0.2293559 | 0.2293559 | 0.2293559 | 0.2293559 | 0.2293559 | 0.2293559 | 0.2293559 | 0.2293559 | 0.2293559 | 0.2293559 | 0.2293559 | 0.2293559 | 0.2293559 | 0.2280982 | 0.2280982 | 0.2071162 | 0.1568559 | 0.1228114 | 0.08323882 | 0.04778192 | 0.02045362 | 0.005374985 | 0 | 0 | 0.03010704 | 0.001257698
1333 | 674.8399 | 0.002470118 | -30 | 636.5 | -696.5 | 0 | 0 | 0 | 0.02187145 | 0.05348228 | 0.08167677 | 0.1267937 | 0.1593456 | 0.2120068 | 0.2305683 | 0.2305683 | 0.231826 | 0.231826 | 0.231826 | 0.231826 | 0.231826 | 0.231826 | 0.231826 | 0.231826 | 0.231826 | 0.231826 | 0.231826 | 0.231826 | 0.231826 | 0.231826 | 0.231826 | 0.231826 | 0.231826 | 0.231826 | 0.231826 | 0.231826 | 0.231826 | 0.231826 | 0.231826 | 0.231826 | 0.231826 | 0.231826 | 0.231826 | 0.231826 | 0.231826 | 0.231826 | 0.231826 | 0.231826 | 0.231826 | 0.231826 | 0.231826 | 0.231826 | 0.231826 | 0.231826 | 0.231826 | 0.231826 | 0.231826 | 0.231826 | 0.231826 | 0.2305683 | 0.2305683 | 0.2071162 | 0.1568559 | 0.1228114 | 0.08323882 | 0.04778192 | 0.02045362 | 0.005374985 | 0 | 0 | 0.0498156 | 0.001257698
1333 | 691.2122 | 0.002530046 | -40 | 626.5 | -706.5 | 0 | 0 | 0 | 0.02187145 | 0.05348228 | 0.08167677 | 0.1293237 | 0.1618756 | 0.2145369 | 0.2330984 | 0.2330984 | 0.2343561 | 0.2343561 | 0.2343561 | 0.2343561 | 0.2343561 | 0.2343561 | 0.2343561 | 0.2343561 | 0.2343561 | 0.2343561 | 0.2343561 | 0.2343561 | 0.2343561 | 0.2343561 | 0.2343561 | 0.2343561 | 0.2343561 | 0.2343561 | 0.2343561 | 0.2343561 | 0.2343561 | 0.2343561 | 0.2343561 | 0.2343561 | 0.2343561 | 0.2343561 | 0.2343561 | 0.2343561 | 0.2343561 | 0.2343561 | 0.2343561 | 0.2343561 | 0.2343561 | 0.2343561 | 0.2343561 | 0.2343561 | 0.2343561 | 0.2343561 | 0.2343561 | 0.2343561 | 0.2343561 | 0.2343561 | 0.2343561 | 0.2330984 | 0.2330984 | 0.2071162 | 0.1568559 | 0.1228114 | 0.08323882 | 0.04778192 | 0.02045362 | 0.005374985 | 0 | 0 | 0.06952416 | 0.001194625
1333 | 491.076 | 0.001797487 | -30 | 636.5 | -696.5 | 0 | 0 | 0 | 0.02187145 | 0.05348228 | 0.08167677 | 0.1311212 | 0.1636731 | 0.2163344 | 0.2348958 | 0.2348958 | 0.2361535 | 0.2361535 | 0.2361535 | 0.2361535 | 0.2361535 | 0.2361535 | 0.2361535 | 0.2361535 | 0.2361535 | 0.2361535 | 0.2361535 | 0.2361535 | 0.2361535 | 0.2361535 | 0.2361535 | 0.2361535 | 0.2361535 | 0.2361535 | 0.2361535 | 0.2361535 | 0.2361535 | 0.2361535 | 0.2361535 | 0.2361535 | 0.2361535 | 0.2361535 | 0.2361535 | 0.2361535 | 0.2361535 | 0.2361535 | 0.2361535 | 0.2361535 | 0.2361535 | 0.2361535 | 0.2361535 | 0.2361535 | 0.2361535 | 0.2361535 | 0.2361535 | 0.2361535 | 0.2361535 | 0.2361535 | 0.2361535 | 0.2348958 | 0.2348958 | 0.2071162 | 0.1568559 | 0.1228114 | 0.08323882 | 0.04778192 | 0.02045362 | 0.005374985 | 0 | 0 | 0.0498156 | 0.001257698
1333 | 497.9255 | 0.001822558 | -20 | 646.5 | -686.5 | 0 | 0 | 0 | 0.02187145 | 0.05348228 | 0.08167677 | 0.1311212 | 0.1654957 | 0.2181569 | 0.2367184 | 0.2367184 | 0.2379761 | 0.2379761 | 0.2379761 | 0.2379761 | 0.2379761 | 0.2379761 | 0.2379761 | 0.2379761 | 0.2379761 | 0.2379761 | 0.2379761 | 0.2379761 | 0.2379761 | 0.2379761 | 0.2379761 | 0.2379761 | 0.2379761 | 0.2379761 | 0.2379761 | 0.2379761 | 0.2379761 | 0.2379761 | 0.2379761 | 0.2379761 | 0.2379761 | 0.2379761 | 0.2379761 | 0.2379761 | 0.2379761 | 0.2379761 | 0.2379761 | 0.2379761 | 0.2379761 | 0.2379761 | 0.2379761 | 0.2379761 | 0.2379761 | 0.2379761 | 0.2379761 | 0.2379761 | 0.2379761 | 0.2379761 | 0.2379761 | 0.2367184 | 0.2367184 | 0.2089387 | 0.1568559 | 0.1228114 | 0.08323882 | 0.04778192 | 0.02045362 | 0.005374985 | 0 | 0 | 0.03010704 | 0.001257698
1290 | 540.518 | 0.00197846 | -10 | 635 | -655 | 0 | 0 | 0 | 0.02187145 | 0.05348228 | 0.08167677 | 0.1311212 | 0.1654957 | 0.2201354 | 0.2386969 | 0.2386969 | 0.2399546 | 0.2399546 | 0.2399546 | 0.2399546 | 0.2399546 | 0.2399546 | 0.2399546 | 0.2399546 | 0.2399546 | 0.2399546 | 0.2399546 | 0.2399546 | 0.2399546 | 0.2399546 | 0.2399546 | 0.2399546 | 0.2399546 | 0.2399546 | 0.2399546 | 0.2399546 | 0.2399546 | 0.2399546 | 0.2399546 | 0.2399546 | 0.2399546 | 0.2399546 | 0.2399546 | 0.2399546 | 0.2399546 | 0.2399546 | 0.2399546 | 0.2399546 | 0.2399546 | 0.2399546 | 0.2399546 | 0.2399546 | 0.2399546 | 0.2399546 | 0.2399546 | 0.2399546 | 0.2399546 | 0.2399546 | 0.2399546 | 0.2386969 | 0.2386969 | 0.2089387 | 0.1568559 | 0.1228114 | 0.08323882 | 0.04778192 | 0.02045362 | 0.005374985 | 0 | 0 | 0.001563351 | 0.001257698
1323 | 637.38 | 0.002333004 | 0 | 661.5 | -661.5 | 0 | 0 | 0 | 0.02187145 | 0.05348228 | 0.08167677 | 0.1311212 | 0.1654957 | 0.2224684 | 0.2410299 | 0.2410299 | 0.2422876 | 0.2422876 | 0.2422876 | 0.2422876 | 0.2422876 | 0.2422876 | 0.2422876 | 0.2422876 | 0.2422876 | 0.2422876 | 0.2422876 | 0.2422876 | 0.2422876 | 0.2422876 | 0.2422876 | 0.2422876 | 0.2422876 | 0.2422876 | 0.2422876 | 0.2422876 | 0.2422876 | 0.2422876 | 0.2422876 | 0.2422876 | 0.2422876 | 0.2422876 | 0.2422876 | 0.2422876 | 0.2422876 | 0.2422876 | 0.2422876 | 0.2422876 | 0.2422876 | 0.2422876 | 0.2422876 | 0.2422876 | 0.2422876 | 0.2422876 | 0.2422876 | 0.2422876 | 0.2422876 | 0.2422876 | 0.2422876 | 0.2410299 | 0.2410299 | 0.2112717 | 0.1568559 | 0.1228114 | 0.08323882 | 0.04778192 | 0.02045362 | 0.005374985 | 0 | 0 | 0.006078679 | 0.008986798
1290 | 562.3676 | 0.002058436 | 10 | 655 | -635 | 0 | 0 | 0 | 0.02187145 | 0.05348228 | 0.08167677 | 0.1311212 | 0.1654957 | 0.2224684 | 0.2430883 | 0.2430883 | 0.244346 | 0.244346 | 0.244346 | 0.244346 | 0.244346 | 0.244346 | 0.244346 | 0.244346 | 0.244346 | 0.244346 | 0.244346 | 0.244346 | 0.244346 | 0.244346 | 0.244346 | 0.244346 | 0.244346 | 0.244346 | 0.244346 | 0.244346 | 0.244346 | 0.244346 | 0.244346 | 0.244346 | 0.244346 | 0.244346 | 0.244346 | 0.244346 | 0.244346 | 0.244346 | 0.244346 | 0.244346 | 0.244346 | 0.244346 | 0.244346 | 0.244346 | 0.244346 | 0.244346 | 0.244346 | 0.244346 | 0.244346 | 0.244346 | 0.244346 | 0.2430883 | 0.2430883 | 0.2133302 | 0.1568559 | 0.1228114 | 0.08323882 | 0.04778192 | 0.02045362 | 0.005374985 | 0 | 0 | 0.001257698 | 0.001747728
1290 | 485.517 | 0.001777139 | 20 | 665 | -625 | 0 | 0 | 0 | 0.02187145 | 0.05348228 | 0.08167677 | 0.1311212 | 0.1654957 | 0.2224684 | 0.2448654 | 0.2448654 | 0.2461231 | 0.2461231 | 0.2461231 | 0.2461231 | 0.2461231 | 0.2461231 | 0.2461231 | 0.2461231 | 0.2461231 | 0.2461231 | 0.2461231 | 0.2461231 | 0.2461231 | 0.2461231 | 0.2461231 | 0.2461231 | 0.2461231 | 0.2461231 | 0.2461231 | 0.2461231 | 0.2461231 | 0.2461231 | 0.2461231 | 0.2461231 | 0.2461231 | 0.2461231 | 0.2461231 | 0.2461231 | 0.2461231 | 0.2461231 | 0.2461231 | 0.2461231 | 0.2461231 | 0.2461231 | 0.2461231 | 0.2461231 | 0.2461231 | 0.2461231 | 0.2461231 | 0.2461231 | 0.2461231 | 0.2461231 | 0.2461231 | 0.2448654 | 0.2448654 | 0.2151073 | 0.1568559 | 0.1228114 | 0.08323882 | 0.04778192 | 0.02045362 | 0.005374985 | 0 | 0 | 0.001124021 | 0.01288476
1290 | 543.4196 | 0.00198908 | 30 | 675 | -615 | 0 | 0 | 0 | 0.02187145 | 0.05348228 | 0.08167677 | 0.1311212 | 0.1654957 | 0.2224684 | 0.2468545 | 0.2468545 | 0.2481122 | 0.2481122 | 0.2481122 | 0.2481122 | 0.2481122 | 0.2481122 | 0.2481122 | 0.2481122 | 0.2481122 | 0.2481122 | 0.2481122 | 0.2481122 | 0.2481122 | 0.2481122 | 0.2481122 | 0.2481122 | 0.2481122 | 0.2481122 | 0.2481122 | 0.2481122 | 0.2481122 | 0.2481122 | 0.2481122 | 0.2481122 | 0.2481122 | 0.2481122 | 0.2481122 | 0.2481122 | 0.2481122 | 0.2481122 | 0.2481122 | 0.2481122 | 0.2481122 | 0.2481122 | 0.2481122 | 0.2481122 | 0.2481122 | 0.2481122 | 0.2481122 | 0.2481122 | 0.2481122 | 0.2481122 | 0.2481122 | 0.2468545 | 0.2468545 | 0.2170964 | 0.158845 | 0.1228114 | 0.08323882 | 0.04778192 | 0.02045362 | 0.005374985 | 0 | 0 | 0.0006533254 | 0.02402179
1290 | 519.3795 | 0.001901086 | 40 | 685 | -605 | 0 | 0 | 0 | 0.02187145 | 0.05348228 | 0.08167677 | 0.1311212 | 0.1654957 | 0.2224684 | 0.2468545 | 0.2487556 | 0.2500133 | 0.2500133 | 0.2500133 | 0.2500133 | 0.2500133 | 0.2500133 | 0.2500133 | 0.2500133 | 0.2500133 | 0.2500133 | 0.2500133 | 0.2500133 | 0.2500133 | 0.2500133 | 0.2500133 | 0.2500133 | 0.2500133 | 0.2500133 | 0.2500133 | 0.2500133 | 0.2500133 | 0.2500133 | 0.2500133 | 0.2500133 | 0.2500133 | 0.2500133 | 0.2500133 | 0.2500133 | 0.2500133 | 0.2500133 | 0.2500133 | 0.2500133 | 0.2500133 | 0.2500133 | 0.2500133 | 0.2500133 | 0.2500133 | 0.2500133 | 0.2500133 | 0.2500133 | 0.2500133 | 0.2500133 | 0.2500133 | 0.2487556 | 0.2487556 | 0.2189975 | 0.1607461 | 0.1228114 | 0.08323882 | 0.04778192 | 0.02045362 | 0.005374985 | 0 | 0 | 0.0001826299 | 0.0391257
1290 | 524.1107 | 0.001918404 | 30 | 675 | -615 | 0 | 0 | 0 | 0.02187145 | 0.05348228 | 0.08167677 | 0.1311212 | 0.1654957 | 0.2224684 | 0.2487729 | 0.250674 | 0.2519317 | 0.2519317 | 0.2519317 | 0.2519317 | 0.2519317 | 0.2519317 | 0.2519317 | 0.2519317 | 0.2519317 | 0.2519317 | 0.2519317 | 0.2519317 | 0.2519317 | 0.2519317 | 0.2519317 | 0.2519317 | 0.2519317 | 0.2519317 | 0.2519317 | 0.2519317 | 0.2519317 | 0.2519317 | 0.2519317 | 0.2519317 | 0.2519317 | 0.2519317 | 0.2519317 | 0.2519317 | 0.2519317 | 0.2519317 | 0.2519317 | 0.2519317 | 0.2519317 | 0.2519317 | 0.2519317 | 0.2519317 | 0.2519317 | 0.2519317 | 0.2519317 | 0.2519317 | 0.2519317 | 0.2519317 | 0.2519317 | 0.250674 | 0.250674 | 0.2209159 | 0.1626645 | 0.1228114 | 0.08323882 | 0.04778192 | 0.02045362 | 0.005374985 | 0 | 0 | 0.0006533254 | 0.02402179
1290 | 499.9418 | 0.001829939 | 20 | 665 | -625 | 0 | 0 | 0 | 0.02187145 | 0.05348228 | 0.08167677 | 0.1311212 | 0.1654957 | 0.2224684 | 0.2506029 | 0.252504 | 0.2537617 | 0.2537617 | 0.2537617 | 0.2537617 | 0.2537617 | 0.2537617 | 0.2537617 | 0.2537617 | 0.2537617 | 0.2537617 | 0.2537617 | 0.2537617 | 0.2537617 | 0.2537617 | 0.2537617 | 0.2537617 | 0.2537617 | 0.2537617 | 0.2537617 | 0.2537617 | 0.2537617 | 0.2537617 | 0.2537617 | 0.2537617 | 0.2537617 | 0.2537617 | 0.2537617 | 0.2537617 | 0.2537617 | 0.2537617 | 0.2537617 | 0.2537617 | 0.2537617 | 0.2537617 | 0.2537617 | 0.2537617 | 0.2537617 | 0.2537617 | 0.2537617 | 0.2537617 | 0.2537617 | 0.2537617 | 0.2537617 | 0.252504 | 0.252504 | 0.2227458 | 0.1626645 | 0.1228114 | 0.08323882 | 0.04778192 | 0.02045362 | 0.005374985 | 0 | 0 | 0.001124021 | 0.01288476
1290 | 540.5431 | 0.001978551 | 10 | 655 | -635 | 0 | 0 | 0 | 0.02187145 | 0.05348228 | 0.08167677 | 0.1311212 | 0.1654957 | 0.2224684 | 0.2525814 | 0.2544825 | 0.2557402 | 0.2557402 | 0.2557402 | 0.2557402 | 0.2557402 | 0.2557402 | 0.2557402 | 0.2557402 | 0.2557402 | 0.2557402 | 0.2557402 | 0.2557402 | 0.2557402 | 0.2557402 | 0.2557402 | 0.2557402 | 0.2557402 | 0.2557402 | 0.2557402 | 0.2557402 | 0.2557402 | 0.2557402 | 0.2557402 | 0.2557402 | 0.2557402 | 0.2557402 | 0.2557402 | 0.2557402 | 0.2557402 | 0.2557402 | 0.2557402 | 0.2557402 | 0.2557402 | 0.2557402 | 0.2557402 | 0.2557402 | 0.2557402 | 0.2557402 | 0.2557402 | 0.2557402 | 0.2557402 | 0.2557402 | 0.2557402 | 0.2544825 | 0.2544825 | 0.2247244 | 0.1626645 | 0.1228114 | 0.08323882 | 0.04778192 | 0.02045362 | 0.005374985 | 0 | 0 | 0.001767121 | 0.001747728
1290 | 495.5452 | 0.001813845 | 0 | 645 | -645 | 0 | 0 | 0 | 0.02187145 | 0.05348228 | 0.08167677 | 0.1311212 | 0.1654957 | 0.2242822 | 0.2543953 | 0.2562963 | 0.257554 | 0.257554 | 0.257554 | 0.257554 | 0.257554 | 0.257554 | 0.257554 | 0.257554 | 0.257554 | 0.257554 | 0.257554 | 0.257554 | 0.257554 | 0.257554 | 0.257554 | 0.257554 | 0.257554 | 0.257554 | 0.257554 | 0.257554 | 0.257554 | 0.257554 | 0.257554 | 0.257554 | 0.257554 | 0.257554 | 0.257554 | 0.257554 | 0.257554 | 0.257554 | 0.257554 | 0.257554 | 0.257554 | 0.257554 | 0.257554 | 0.257554 | 0.257554 | 0.257554 | 0.257554 | 0.257554 | 0.257554 | 0.257554 | 0.257554 | 0.2562963 | 0.2562963 | 0.2265382 | 0.1626645 | 0.1228114 | 0.08323882 | 0.04778192 | 0.02045362 | 0.005374985 | 0 | 0 | 0.002478606 | 0.001257698
1290 | 534.9062 | 0.001957919 | -10 | 635 | -655 | 0 | 0 | 0 | 0.02187145 | 0.05348228 | 0.08167677 | 0.1311212 | 0.1654957 | 0.2262402 | 0.2563532 | 0.2582543 | 0.259512 | 0.259512 | 0.259512 | 0.259512 | 0.259512 | 0.259512 | 0.259512 | 0.259512 | 0.259512 | 0.259512 | 0.259512 | 0.259512 | 0.259512 | 0.259512 | 0.259512 | 0.259512 | 0.259512 | 0.259512 | 0.259512 | 0.259512 | 0.259512 | 0.259512 | 0.259512 | 0.259512 | 0.259512 | 0.259512 | 0.259512 | 0.259512 | 0.259512 | 0.259512 | 0.259512 | 0.259512 | 0.259512 | 0.259512 | 0.259512 | 0.259512 | 0.259512 | 0.259512 | 0.259512 | 0.259512 | 0.259512 | 0.259512 | 0.259512 | 0.2582543 | 0.2582543 | 0.2265382 | 0.1626645 | 0.1228114 | 0.08323882 | 0.04778192 | 0.02045362 | 0.005374985 | 0 | 0 | 0.003654658 | 0.001257698
1290 | 532.2799 | 0.001948306 | -20 | 625 | -665 | 0 | 0 | 0 | 0.02187145 | 0.05348228 | 0.08167677 | 0.1311212 | 0.1654957 | 0.2281885 | 0.2583015 | 0.2602026 | 0.2614603 | 0.2614603 | 0.2614603 | 0.2614603 | 0.2614603 | 0.2614603 | 0.2614603 | 0.2614603 | 0.2614603 | 0.2614603 | 0.2614603 | 0.2614603 | 0.2614603 | 0.2614603 | 0.2614603 | 0.2614603 | 0.2614603 | 0.2614603 | 0.2614603 | 0.2614603 | 0.2614603 | 0.2614603 | 0.2614603 | 0.2614603 | 0.2614603 | 0.2614603 | 0.2614603 | 0.2614603 | 0.2614603 | 0.2614603 | 0.2614603 | 0.2614603 | 0.2614603 | 0.2614603 | 0.2614603 | 0.2614603 | 0.2614603 | 0.2614603 | 0.2614603 | 0.2614603 | 0.2614603 | 0.2614603 | 0.2614603 | 0.2602026 | 0.2602026 | 0.2265382 | 0.1626645 | 0.1228114 | 0.08323882 | 0.04778192 | 0.02045362 | 0.005374985 | 0 | 0 | 0.0149245 | 0.001124021
1290 | 550.3306 | 0.002014377 | -30 | 615 | -675 | 0 | 0 | 0 | 0.02187145 | 0.05348228 | 0.08167677 | 0.1311212 | 0.16751 | 0.2302028 | 0.2603159 | 0.262217 | 0.2634746 | 0.2634746 | 0.2634746 | 0.2634746 | 0.2634746 | 0.2634746 | 0.2634746 | 0.2634746 | 0.2634746 | 0.2634746 | 0.2634746 | 0.2634746 | 0.2634746 | 0.2634746 | 0.2634746 | 0.2634746 | 0.2634746 | 0.2634746 | 0.2634746 | 0.2634746 | 0.2634746 | 0.2634746 | 0.2634746 | 0.2634746 | 0.2634746 | 0.2634746 | 0.2634746 | 0.2634746 | 0.2634746 | 0.2634746 | 0.2634746 | 0.2634746 | 0.2634746 | 0.2634746 | 0.2634746 | 0.2634746 | 0.2634746 | 0.2634746 | 0.2634746 | 0.2634746 | 0.2634746 | 0.2634746 | 0.2634746 | 0.262217 | 0.262217 | 0.2265382 | 0.1626645 | 0.1228114 | 0.08323882 | 0.04778192 | 0.02045362 | 0.005374985 | 0 | 0 | 0.02619434 | 0.0006533254
1268 | 687.3386 | 0.002515867 | -40 | 594 | -674 | 0 | 0 | 0 | 0.02187145 | 0.05348228 | 0.08167677 | 0.1311212 | 0.1700259 | 0.2327187 | 0.2628317 | 0.2647328 | 0.2659905 | 0.2659905 | 0.2659905 | 0.2659905 | 0.2659905 | 0.2659905 | 0.2659905 | 0.2659905 | 0.2659905 | 0.2659905 | 0.2659905 | 0.2659905 | 0.2659905 | 0.2659905 | 0.2659905 | 0.2659905 | 0.2659905 | 0.2659905 | 0.2659905 | 0.2659905 | 0.2659905 | 0.2659905 | 0.2659905 | 0.2659905 | 0.2659905 | 0.2659905 | 0.2659905 | 0.2659905 | 0.2659905 | 0.2659905 | 0.2659905 | 0.2659905 | 0.2659905 | 0.2659905 | 0.2659905 | 0.2659905 | 0.2659905 | 0.2659905 | 0.2659905 | 0.2659905 | 0.2659905 | 0.2659905 | 0.2659905 | 0.2647328 | 0.262217 | 0.2265382 | 0.1626645 | 0.1228114 | 0.08323882 | 0.04778192 | 0.02045362 | 0.005374985 | 0 | 0 | 0.02506736 | 0
1280 | 349.7298 | 0.001280117 | -30 | 610 | -670 | 0 | 0 | 0 | 0.02187145 | 0.05348228 | 0.08167677 | 0.1311212 | 0.171306 | 0.2339988 | 0.2641118 | 0.2660129 | 0.2672706 | 0.2672706 | 0.2672706 | 0.2672706 | 0.2672706 | 0.2672706 | 0.2672706 | 0.2672706 | 0.2672706 | 0.2672706 | 0.2672706 | 0.2672706 | 0.2672706 | 0.2672706 | 0.2672706 | 0.2672706 | 0.2672706 | 0.2672706 | 0.2672706 | 0.2672706 | 0.2672706 | 0.2672706 | 0.2672706 | 0.2672706 | 0.2672706 | 0.2672706 | 0.2672706 | 0.2672706 | 0.2672706 | 0.2672706 | 0.2672706 | 0.2672706 | 0.2672706 | 0.2672706 | 0.2672706 | 0.2672706 | 0.2672706 | 0.2672706 | 0.2672706 | 0.2672706 | 0.2672706 | 0.2672706 | 0.2672706 | 0.2660129 | 0.262217 | 0.2265382 | 0.1626645 | 0.1228114 | 0.08323882 | 0.04778192 | 0.02045362 | 0.005374985 | 0 | 0 | 0.02055942 | 0.0004179776
1272 | 338.1273 | 0.001237648 | -20 | 616 | -656 | 0 | 0 | 0 | 0.02187145 | 0.05348228 | 0.08167677 | 0.1311212 | 0.171306 | 0.2352365 | 0.2653495 | 0.2672506 | 0.2685083 | 0.2685083 | 0.2685083 | 0.2685083 | 0.2685083 | 0.2685083 | 0.2685083 | 0.2685083 | 0.2685083 | 0.2685083 | 0.2685083 | 0.2685083 | 0.2685083 | 0.2685083 | 0.2685083 | 0.2685083 | 0.2685083 | 0.2685083 | 0.2685083 | 0.2685083 | 0.2685083 | 0.2685083 | 0.2685083 | 0.2685083 | 0.2685083 | 0.2685083 | 0.2685083 | 0.2685083 | 0.2685083 | 0.2685083 | 0.2685083 | 0.2685083 | 0.2685083 | 0.2685083 | 0.2685083 | 0.2685083 | 0.2685083 | 0.2685083 | 0.2685083 | 0.2685083 | 0.2685083 | 0.2685083 | 0.2685083 | 0.2672506 | 0.2634546 | 0.2265382 | 0.1626645 | 0.1228114 | 0.08323882 | 0.04778192 | 0.02045362 | 0.005374985 | 0 | 0 | 0.004781642 | 0.0007003949
1272 | 362.2043 | 0.001325778 | -10 | 626 | -646 | 0 | 0 | 0 | 0.02187145 | 0.05348228 | 0.08167677 | 0.1311212 | 0.171306 | 0.2365623 | 0.2666753 | 0.2685764 | 0.2698341 | 0.2698341 | 0.2698341 | 0.2698341 | 0.2698341 | 0.2698341 | 0.2698341 | 0.2698341 | 0.2698341 | 0.2698341 | 0.2698341 | 0.2698341 | 0.2698341 | 0.2698341 | 0.2698341 | 0.2698341 | 0.2698341 | 0.2698341 | 0.2698341 | 0.2698341 | 0.2698341 | 0.2698341 | 0.2698341 | 0.2698341 | 0.2698341 | 0.2698341 | 0.2698341 | 0.2698341 | 0.2698341 | 0.2698341 | 0.2698341 | 0.2698341 | 0.2698341 | 0.2698341 | 0.2698341 | 0.2698341 | 0.2698341 | 0.2698341 | 0.2698341 | 0.2698341 | 0.2698341 | 0.2698341 | 0.2698341 | 0.2685764 | 0.2647804 | 0.2265382 | 0.1626645 | 0.1228114 | 0.08323882 | 0.04778192 | 0.02045362 | 0.005374985 | 0 | 0 | 0.002549754 | 0.00117109
1269 | 636.7742 | 0.002330786 | 0 | 634.5 | -634.5 | 0 | 0 | 0 | 0.02187145 | 0.05348228 | 0.08167677 | 0.1311212 | 0.171306 | 0.2365623 | 0.2690061 | 0.2709071 | 0.2721648 | 0.2721648 | 0.2721648 | 0.2721648 | 0.2721648 | 0.2721648 | 0.2721648 | 0.2721648 | 0.2721648 | 0.2721648 | 0.2721648 | 0.2721648 | 0.2721648 | 0.2721648 | 0.2721648 | 0.2721648 | 0.2721648 | 0.2721648 | 0.2721648 | 0.2721648 | 0.2721648 | 0.2721648 | 0.2721648 | 0.2721648 | 0.2721648 | 0.2721648 | 0.2721648 | 0.2721648 | 0.2721648 | 0.2721648 | 0.2721648 | 0.2721648 | 0.2721648 | 0.2721648 | 0.2721648 | 0.2721648 | 0.2721648 | 0.2721648 | 0.2721648 | 0.2721648 | 0.2721648 | 0.2721648 | 0.2721648 | 0.2709071 | 0.2671112 | 0.2265382 | 0.1626645 | 0.1228114 | 0.08323882 | 0.04778192 | 0.02045362 | 0.005374985 | 0 | 0 | 0.001731547 | 0.002203853
1269 | 617.5721 | 0.002260501 | 10 | 644.5 | -624.5 | 0 | 0 | 0 | 0.02187145 | 0.05348228 | 0.08167677 | 0.1311212 | 0.171306 | 0.2365623 | 0.2712666 | 0.2731676 | 0.2744253 | 0.2744253 | 0.2744253 | 0.2744253 | 0.2744253 | 0.2744253 | 0.2744253 | 0.2744253 | 0.2744253 | 0.2744253 | 0.2744253 | 0.2744253 | 0.2744253 | 0.2744253 | 0.2744253 | 0.2744253 | 0.2744253 | 0.2744253 | 0.2744253 | 0.2744253 | 0.2744253 | 0.2744253 | 0.2744253 | 0.2744253 | 0.2744253 | 0.2744253 | 0.2744253 | 0.2744253 | 0.2744253 | 0.2744253 | 0.2744253 | 0.2744253 | 0.2744253 | 0.2744253 | 0.2744253 | 0.2744253 | 0.2744253 | 0.2744253 | 0.2744253 | 0.2744253 | 0.2744253 | 0.2744253 | 0.2744253 | 0.2731676 | 0.2693717 | 0.2287987 | 0.1626645 | 0.1228114 | 0.08323882 | 0.04778192 | 0.02045362 | 0.005374985 | 0 | 0 | 0.001100486 | 0.003624506
1269 | 584.1915 | 0.002138318 | 20 | 654.5 | -614.5 | 0 | 0 | 0 | 0.02187145 | 0.05348228 | 0.08167677 | 0.1311212 | 0.171306 | 0.2365623 | 0.2712666 | 0.275306 | 0.2765637 | 0.2765637 | 0.2765637 | 0.2765637 | 0.2765637 | 0.2765637 | 0.2765637 | 0.2765637 | 0.2765637 | 0.2765637 | 0.2765637 | 0.2765637 | 0.2765637 | 0.2765637 | 0.2765637 | 0.2765637 | 0.2765637 | 0.2765637 | 0.2765637 | 0.2765637 | 0.2765637 | 0.2765637 | 0.2765637 | 0.2765637 | 0.2765637 | 0.2765637 | 0.2765637 | 0.2765637 | 0.2765637 | 0.2765637 | 0.2765637 | 0.2765637 | 0.2765637 | 0.2765637 | 0.2765637 | 0.2765637 | 0.2765637 | 0.2765637 | 0.2765637 | 0.2765637 | 0.2765637 | 0.2765637 | 0.2765637 | 0.275306 | 0.27151 | 0.230937 | 0.1626645 | 0.1228114 | 0.08323882 | 0.04778192 | 0.02045362 | 0.005374985 | 0 | 0 | 0.0006297906 | 0.005045159
1269 | 634.3992 | 0.002322093 | 30 | 664.5 | -604.5 | 0 | 0 | 0 | 0.02187145 | 0.05348228 | 0.08167677 | 0.1311212 | 0.171306 | 0.2365623 | 0.2712666 | 0.2776281 | 0.2788858 | 0.2788858 | 0.2788858 | 0.2788858 | 0.2788858 | 0.2788858 | 0.2788858 | 0.2788858 | 0.2788858 | 0.2788858 | 0.2788858 | 0.2788858 | 0.2788858 | 0.2788858 | 0.2788858 | 0.2788858 | 0.2788858 | 0.2788858 | 0.2788858 | 0.2788858 | 0.2788858 | 0.2788858 | 0.2788858 | 0.2788858 | 0.2788858 | 0.2788858 | 0.2788858 | 0.2788858 | 0.2788858 | 0.2788858 | 0.2788858 | 0.2788858 | 0.2788858 | 0.2788858 | 0.2788858 | 0.2788858 | 0.2788858 | 0.2788858 | 0.2788858 | 0.2788858 | 0.2788858 | 0.2788858 | 0.2788858 | 0.2776281 | 0.2738321 | 0.2332591 | 0.1626645 | 0.1228114 | 0.08323882 | 0.04778192 | 0.02045362 | 0.005374985 | 0 | 0 | 0.0001590951 | 0.02014707
1263 | 533.4482 | 0.001952582 | 40 | 671.5 | -591.5 | 0 | 0 | 0 | 0.02187145 | 0.05348228 | 0.08167677 | 0.1311212 | 0.171306 | 0.2365623 | 0.2712666 | 0.2795806 | 0.2808383 | 0.2808383 | 0.2808383 | 0.2808383 | 0.2808383 | 0.2808383 | 0.2808383 | 0.2808383 | 0.2808383 | 0.2808383 | 0.2808383 | 0.2808383 | 0.2808383 | 0.2808383 | 0.2808383 | 0.2808383 | 0.2808383 | 0.2808383 | 0.2808383 | 0.2808383 | 0.2808383 | 0.2808383 | 0.2808383 | 0.2808383 | 0.2808383 | 0.2808383 | 0.2808383 | 0.2808383 | 0.2808383 | 0.2808383 | 0.2808383 | 0.2808383 | 0.2808383 | 0.2808383 | 0.2808383 | 0.2808383 | 0.2808383 | 0.2808383 | 0.2808383 | 0.2808383 | 0.2808383 | 0.2808383 | 0.2808383 | 0.2795806 | 0.2757847 | 0.2352117 | 0.164617 | 0.1228114 | 0.08323882 | 0.04778192 | 0.02045362 | 0.005374985 | 0 | 0 | 0 | 0.03077621
1263 | 588.7046 | 0.002154837 | 30 | 661.5 | -601.5 | 0 | 0 | 0 | 0.02187145 | 0.05348228 | 0.08167677 | 0.1311212 | 0.171306 | 0.2365623 | 0.2712666 | 0.2817355 | 0.2829932 | 0.2829932 | 0.2829932 | 0.2829932 | 0.2829932 | 0.2829932 | 0.2829932 | 0.2829932 | 0.2829932 | 0.2829932 | 0.2829932 | 0.2829932 | 0.2829932 | 0.2829932 | 0.2829932 | 0.2829932 | 0.2829932 | 0.2829932 | 0.2829932 | 0.2829932 | 0.2829932 | 0.2829932 | 0.2829932 | 0.2829932 | 0.2829932 | 0.2829932 | 0.2829932 | 0.2829932 | 0.2829932 | 0.2829932 | 0.2829932 | 0.2829932 | 0.2829932 | 0.2829932 | 0.2829932 | 0.2829932 | 0.2829932 | 0.2829932 | 0.2829932 | 0.2829932 | 0.2829932 | 0.2829932 | 0.2829932 | 0.2817355 | 0.2779395 | 0.2373665 | 0.164617 | 0.1228114 | 0.08323882 | 0.04778192 | 0.02045362 | 0.005374985 | 0 | 0 | 1.788643e-05 | 0.01559172
1268 | 643.6387 | 0.002355913 | 20 | 654 | -614 | 0 | 0 | 0 | 0.02187145 | 0.05348228 | 0.08167677 | 0.1311212 | 0.171306 | 0.2365623 | 0.2712666 | 0.2840914 | 0.2853491 | 0.2853491 | 0.2853491 | 0.2853491 | 0.2853491 | 0.2853491 | 0.2853491 | 0.2853491 | 0.2853491 | 0.2853491 | 0.2853491 | 0.2853491 | 0.2853491 | 0.2853491 | 0.2853491 | 0.2853491 | 0.2853491 | 0.2853491 | 0.2853491 | 0.2853491 | 0.2853491 | 0.2853491 | 0.2853491 | 0.2853491 | 0.2853491 | 0.2853491 | 0.2853491 | 0.2853491 | 0.2853491 | 0.2853491 | 0.2853491 | 0.2853491 | 0.2853491 | 0.2853491 | 0.2853491 | 0.2853491 | 0.2853491 | 0.2853491 | 0.2853491 | 0.2853491 | 0.2853491 | 0.2853491 | 0.2853491 | 0.2840914 | 0.2802954 | 0.2397224 | 0.164617 | 0.1228114 | 0.08323882 | 0.04778192 | 0.02045362 | 0.005374985 | 0 | 0 | 0.0006062558 | 0.004974126
1268 | 681.9492 | 0.002496141 | 10 | 644 | -624 | 0 | 0 | 0 | 0.02187145 | 0.05348228 | 0.08167677 | 0.1311212 | 0.171306 | 0.2365623 | 0.2737627 | 0.2865875 | 0.2878452 | 0.2878452 | 0.2878452 | 0.2878452 | 0.2878452 | 0.2878452 | 0.2878452 | 0.2878452 | 0.2878452 | 0.2878452 | 0.2878452 | 0.2878452 | 0.2878452 | 0.2878452 | 0.2878452 | 0.2878452 | 0.2878452 | 0.2878452 | 0.2878452 | 0.2878452 | 0.2878452 | 0.2878452 | 0.2878452 | 0.2878452 | 0.2878452 | 0.2878452 | 0.2878452 | 0.2878452 | 0.2878452 | 0.2878452 | 0.2878452 | 0.2878452 | 0.2878452 | 0.2878452 | 0.2878452 | 0.2878452 | 0.2878452 | 0.2878452 | 0.2878452 | 0.2878452 | 0.2878452 | 0.2878452 | 0.2878452 | 0.2865875 | 0.2827915 | 0.2422186 | 0.164617 | 0.1228114 | 0.08323882 | 0.04778192 | 0.02045362 | 0.005374985 | 0 | 0 | 0.001076951 | 0.003553473
1257 | 636.4434 | 0.002329576 | 0 | 628.5 | -628.5 | 0 | 0 | 0 | 0.02187145 | 0.05348228 | 0.08167677 | 0.1311212 | 0.171306 | 0.2365623 | 0.2760923 | 0.2889171 | 0.2901748 | 0.2901748 | 0.2901748 | 0.2901748 | 0.2901748 | 0.2901748 | 0.2901748 | 0.2901748 | 0.2901748 | 0.2901748 | 0.2901748 | 0.2901748 | 0.2901748 | 0.2901748 | 0.2901748 | 0.2901748 | 0.2901748 | 0.2901748 | 0.2901748 | 0.2901748 | 0.2901748 | 0.2901748 | 0.2901748 | 0.2901748 | 0.2901748 | 0.2901748 | 0.2901748 | 0.2901748 | 0.2901748 | 0.2901748 | 0.2901748 | 0.2901748 | 0.2901748 | 0.2901748 | 0.2901748 | 0.2901748 | 0.2901748 | 0.2901748 | 0.2901748 | 0.2901748 | 0.2901748 | 0.2901748 | 0.2901748 | 0.2889171 | 0.2851211 | 0.2422186 | 0.164617 | 0.1228114 | 0.08323882 | 0.04778192 | 0.02045362 | 0.005374985 | 0 | 0 | 0.001574479 | 0.001351462
1257 | 672.092 | 0.00246006 | -10 | 618.5 | -638.5 | 0 | 0 | 0 | 0.02187145 | 0.05348228 | 0.08167677 | 0.1311212 | 0.171306 | 0.2365623 | 0.2785523 | 0.2913772 | 0.2926349 | 0.2926349 | 0.2926349 | 0.2926349 | 0.2926349 | 0.2926349 | 0.2926349 | 0.2926349 | 0.2926349 | 0.2926349 | 0.2926349 | 0.2926349 | 0.2926349 | 0.2926349 | 0.2926349 | 0.2926349 | 0.2926349 | 0.2926349 | 0.2926349 | 0.2926349 | 0.2926349 | 0.2926349 | 0.2926349 | 0.2926349 | 0.2926349 | 0.2926349 | 0.2926349 | 0.2926349 | 0.2926349 | 0.2926349 | 0.2926349 | 0.2926349 | 0.2926349 | 0.2926349 | 0.2926349 | 0.2926349 | 0.2926349 | 0.2926349 | 0.2926349 | 0.2926349 | 0.2926349 | 0.2926349 | 0.2926349 | 0.2913772 | 0.2875812 | 0.2422186 | 0.164617 | 0.1228114 | 0.08323882 | 0.04778192 | 0.02045362 | 0.005374985 | 0 | 0 | 0.006374191 | 0.0008180688
1267 | 500.7119 | 0.001832757 | -20 | 613.5 | -653.5 | 0 | 0 | 0 | 0.02187145 | 0.05348228 | 0.08167677 | 0.1311212 | 0.171306 | 0.238395 | 0.2803851 | 0.2932099 | 0.2944676 | 0.2944676 | 0.2944676 | 0.2944676 | 0.2944676 | 0.2944676 | 0.2944676 | 0.2944676 | 0.2944676 | 0.2944676 | 0.2944676 | 0.2944676 | 0.2944676 | 0.2944676 | 0.2944676 | 0.2944676 | 0.2944676 | 0.2944676 | 0.2944676 | 0.2944676 | 0.2944676 | 0.2944676 | 0.2944676 | 0.2944676 | 0.2944676 | 0.2944676 | 0.2944676 | 0.2944676 | 0.2944676 | 0.2944676 | 0.2944676 | 0.2944676 | 0.2944676 | 0.2944676 | 0.2944676 | 0.2944676 | 0.2944676 | 0.2944676 | 0.2944676 | 0.2944676 | 0.2944676 | 0.2944676 | 0.2944676 | 0.2932099 | 0.2875812 | 0.2422186 | 0.164617 | 0.1228114 | 0.08323882 | 0.04778192 | 0.02045362 | 0.005374985 | 0 | 0 | 0.01357376 | 0.0005827211
1255 | 426.7737 | 0.001562121 | -30 | 597.5 | -657.5 | 0 | 0 | 0 | 0.02187145 | 0.05348228 | 0.08167677 | 0.1311212 | 0.171306 | 0.2399571 | 0.2819472 | 0.294772 | 0.2960297 | 0.2960297 | 0.2960297 | 0.2960297 | 0.2960297 | 0.2960297 | 0.2960297 | 0.2960297 | 0.2960297 | 0.2960297 | 0.2960297 | 0.2960297 | 0.2960297 | 0.2960297 | 0.2960297 | 0.2960297 | 0.2960297 | 0.2960297 | 0.2960297 | 0.2960297 | 0.2960297 | 0.2960297 | 0.2960297 | 0.2960297 | 0.2960297 | 0.2960297 | 0.2960297 | 0.2960297 | 0.2960297 | 0.2960297 | 0.2960297 | 0.2960297 | 0.2960297 | 0.2960297 | 0.2960297 | 0.2960297 | 0.2960297 | 0.2960297 | 0.2960297 | 0.2960297 | 0.2960297 | 0.2960297 | 0.2960297 | 0.294772 | 0.2875812 | 0.2422186 | 0.164617 | 0.1228114 | 0.08323882 | 0.04778192 | 0.02045362 | 0.005374985 | 0 | 0 | 0.01870269 | 0
1255 | 421.2137 | 0.00154177 | -40 | 587.5 | -667.5 | 0 | 0 | 0 | 0.02187145 | 0.05348228 | 0.08167677 | 0.1311212 | 0.171306 | 0.2414989 | 0.283489 | 0.2963138 | 0.2975715 | 0.2975715 | 0.2975715 | 0.2975715 | 0.2975715 | 0.2975715 | 0.2975715 | 0.2975715 | 0.2975715 | 0.2975715 | 0.2975715 | 0.2975715 | 0.2975715 | 0.2975715 | 0.2975715 | 0.2975715 | 0.2975715 | 0.2975715 | 0.2975715 | 0.2975715 | 0.2975715 | 0.2975715 | 0.2975715 | 0.2975715 | 0.2975715 | 0.2975715 | 0.2975715 | 0.2975715 | 0.2975715 | 0.2975715 | 0.2975715 | 0.2975715 | 0.2975715 | 0.2975715 | 0.2975715 | 0.2975715 | 0.2975715 | 0.2975715 | 0.2975715 | 0.2975715 | 0.2975715 | 0.2975715 | 0.2975715 | 0.294772 | 0.2875812 | 0.2422186 | 0.164617 | 0.1228114 | 0.08323882 | 0.04778192 | 0.02045362 | 0.005374985 | 0 | 0 | 0.03441754 | 0
1255 | 405.1821 | 0.001483089 | -30 | 597.5 | -657.5 | 0 | 0 | 0 | 0.02187145 | 0.05348228 | 0.08167677 | 0.1311212 | 0.171306 | 0.242982 | 0.2849721 | 0.2977969 | 0.2990546 | 0.2990546 | 0.2990546 | 0.2990546 | 0.2990546 | 0.2990546 | 0.2990546 | 0.2990546 | 0.2990546 | 0.2990546 | 0.2990546 | 0.2990546 | 0.2990546 | 0.2990546 | 0.2990546 | 0.2990546 | 0.2990546 | 0.2990546 | 0.2990546 | 0.2990546 | 0.2990546 | 0.2990546 | 0.2990546 | 0.2990546 | 0.2990546 | 0.2990546 | 0.2990546 | 0.2990546 | 0.2990546 | 0.2990546 | 0.2990546 | 0.2990546 | 0.2990546 | 0.2990546 | 0.2990546 | 0.2990546 | 0.2990546 | 0.2990546 | 0.2990546 | 0.2990546 | 0.2990546 | 0.2990546 | 0.2990546 | 0.2962551 | 0.2875812 | 0.2422186 | 0.164617 | 0.1228114 | 0.08323882 | 0.04778192 | 0.02045362 | 0.005374985 | 0 | 0 | 0.01870269 | 0
1253 | 247.7672 | 0.0009069029 | -20 | 606.5 | -646.5 | 0 | 0 | 0 | 0.02187145 | 0.05348228 | 0.08167677 | 0.1311212 | 0.171306 | 0.2438889 | 0.285879 | 0.2987038 | 0.2999615 | 0.2999615 | 0.2999615 | 0.2999615 | 0.2999615 | 0.2999615 | 0.2999615 | 0.2999615 | 0.2999615 | 0.2999615 | 0.2999615 | 0.2999615 | 0.2999615 | 0.2999615 | 0.2999615 | 0.2999615 | 0.2999615 | 0.2999615 | 0.2999615 | 0.2999615 | 0.2999615 | 0.2999615 | 0.2999615 | 0.2999615 | 0.2999615 | 0.2999615 | 0.2999615 | 0.2999615 | 0.2999615 | 0.2999615 | 0.2999615 | 0.2999615 | 0.2999615 | 0.2999615 | 0.2999615 | 0.2999615 | 0.2999615 | 0.2999615 | 0.2999615 | 0.2999615 | 0.2999615 | 0.2999615 | 0.2999615 | 0.297162 | 0.2875812 | 0.2422186 | 0.164617 | 0.1228114 | 0.08323882 | 0.04778192 | 0.02045362 | 0.005374985 | 0 | 0 | 0.01021396 | 0.0005636654
1253 | 326.6126 | 0.001195501 | -10 | 616.5 | -636.5 | 0 | 0 | 0 | 0.02187145 | 0.05348228 | 0.08167677 | 0.1311212 | 0.171306 | 0.2438889 | 0.2870745 | 0.2998993 | 0.301157 | 0.301157 | 0.301157 | 0.301157 | 0.301157 | 0.301157 | 0.301157 | 0.301157 | 0.301157 | 0.301157 | 0.301157 | 0.301157 | 0.301157 | 0.301157 | 0.301157 | 0.301157 | 0.301157 | 0.301157 | 0.301157 | 0.301157 | 0.301157 | 0.301157 | 0.301157 | 0.301157 | 0.301157 | 0.301157 | 0.301157 | 0.301157 | 0.301157 | 0.301157 | 0.301157 | 0.301157 | 0.301157 | 0.301157 | 0.301157 | 0.301157 | 0.301157 | 0.301157 | 0.301157 | 0.301157 | 0.301157 | 0.301157 | 0.301157 | 0.2983575 | 0.2887767 | 0.2422186 | 0.164617 | 0.1228114 | 0.08323882 | 0.04778192 | 0.02045362 | 0.005374985 | 0 | 0 | 0.005414249 | 0.001611371
1253 | 307.6267 | 0.001126007 | 0 | 626.5 | -626.5 | 0 | 0 | 0 | 0.02187145 | 0.05348228 | 0.08167677 | 0.1311212 | 0.171306 | 0.2438889 | 0.2882005 | 0.3010253 | 0.302283 | 0.302283 | 0.302283 | 0.302283 | 0.302283 | 0.302283 | 0.302283 | 0.302283 | 0.302283 | 0.302283 | 0.302283 | 0.302283 | 0.302283 | 0.302283 | 0.302283 | 0.302283 | 0.302283 | 0.302283 | 0.302283 | 0.302283 | 0.302283 | 0.302283 | 0.302283 | 0.302283 | 0.302283 | 0.302283 | 0.302283 | 0.302283 | 0.302283 | 0.302283 | 0.302283 | 0.302283 | 0.302283 | 0.302283 | 0.302283 | 0.302283 | 0.302283 | 0.302283 | 0.302283 | 0.302283 | 0.302283 | 0.302283 | 0.302283 | 0.2994835 | 0.2899027 | 0.2422186 | 0.164617 | 0.1228114 | 0.08323882 | 0.04778192 | 0.02045362 | 0.005374985 | 0 | 0 | 0.001194625 | 0.002659076
1253 | 377.6875 | 0.001382451 | 10 | 636.5 | -616.5 | 0 | 0 | 0 | 0.02187145 | 0.05348228 | 0.08167677 | 0.1311212 | 0.171306 | 0.2438889 | 0.2895829 | 0.3024078 | 0.3036655 | 0.3036655 | 0.3036655 | 0.3036655 | 0.3036655 | 0.3036655 | 0.3036655 | 0.3036655 | 0.3036655 | 0.3036655 | 0.3036655 | 0.3036655 | 0.3036655 | 0.3036655 | 0.3036655 | 0.3036655 | 0.3036655 | 0.3036655 | 0.3036655 | 0.3036655 | 0.3036655 | 0.3036655 | 0.3036655 | 0.3036655 | 0.3036655 | 0.3036655 | 0.3036655 | 0.3036655 | 0.3036655 | 0.3036655 | 0.3036655 | 0.3036655 | 0.3036655 | 0.3036655 | 0.3036655 | 0.3036655 | 0.3036655 | 0.3036655 | 0.3036655 | 0.3036655 | 0.3036655 | 0.3036655 | 0.3036655 | 0.300866 | 0.2912851 | 0.2422186 | 0.164617 | 0.1228114 | 0.08323882 | 0.04778192 | 0.02045362 | 0.005374985 | 0 | 0 | 0.0007239297 | 0.005904641
1253 | 377.522 | 0.001381845 | 20 | 646.5 | -606.5 | 0 | 0 | 0 | 0.02187145 | 0.05348228 | 0.08167677 | 0.1311212 | 0.171306 | 0.2438889 | 0.2895829 | 0.3037896 | 0.3050473 | 0.3050473 | 0.3050473 | 0.3050473 | 0.3050473 | 0.3050473 | 0.3050473 | 0.3050473 | 0.3050473 | 0.3050473 | 0.3050473 | 0.3050473 | 0.3050473 | 0.3050473 | 0.3050473 | 0.3050473 | 0.3050473 | 0.3050473 | 0.3050473 | 0.3050473 | 0.3050473 | 0.3050473 | 0.3050473 | 0.3050473 | 0.3050473 | 0.3050473 | 0.3050473 | 0.3050473 | 0.3050473 | 0.3050473 | 0.3050473 | 0.3050473 | 0.3050473 | 0.3050473 | 0.3050473 | 0.3050473 | 0.3050473 | 0.3050473 | 0.3050473 | 0.3050473 | 0.3050473 | 0.3050473 | 0.3050473 | 0.3022478 | 0.292667 | 0.2436004 | 0.164617 | 0.1228114 | 0.08323882 | 0.04778192 | 0.02045362 | 0.005374985 | 0 | 0 | 0.0002532342 | 0.00949029
1251 | 340.5147 | 0.001246387 | 30 | 655.5 | -595.5 | 0 | 0 | 0 | 0.02187145 | 0.05348228 | 0.08167677 | 0.1311212 | 0.171306 | 0.2438889 | 0.2895829 | 0.305036 | 0.3062937 | 0.3062937 | 0.3062937 | 0.3062937 | 0.3062937 | 0.3062937 | 0.3062937 | 0.3062937 | 0.3062937 | 0.3062937 | 0.3062937 | 0.3062937 | 0.3062937 | 0.3062937 | 0.3062937 | 0.3062937 | 0.3062937 | 0.3062937 | 0.3062937 | 0.3062937 | 0.3062937 | 0.3062937 | 0.3062937 | 0.3062937 | 0.3062937 | 0.3062937 | 0.3062937 | 0.3062937 | 0.3062937 | 0.3062937 | 0.3062937 | 0.3062937 | 0.3062937 | 0.3062937 | 0.3062937 | 0.3062937 | 0.3062937 | 0.3062937 | 0.3062937 | 0.3062937 | 0.3062937 | 0.3062937 | 0.3062937 | 0.3034942 | 0.2939134 | 0.2448468 | 0.164617 | 0.1228114 | 0.08323882 | 0.04778192 | 0.02045362 | 0.005374985 | 0 | 0 | 0 | 0.01410647
1251 | 319.6573 | 0.001170042 | 40 | 665.5 | -585.5 | 0 | 0 | 0 | 0.02187145 | 0.05348228 | 0.08167677 | 0.1311212 | 0.171306 | 0.2438889 | 0.2895829 | 0.305036 | 0.3074637 | 0.3074637 | 0.3074637 | 0.3074637 | 0.3074637 | 0.3074637 | 0.3074637 | 0.3074637 | 0.3074637 | 0.3074637 | 0.3074637 | 0.3074637 | 0.3074637 | 0.3074637 | 0.3074637 | 0.3074637 | 0.3074637 | 0.3074637 | 0.3074637 | 0.3074637 | 0.3074637 | 0.3074637 | 0.3074637 | 0.3074637 | 0.3074637 | 0.3074637 | 0.3074637 | 0.3074637 | 0.3074637 | 0.3074637 | 0.3074637 | 0.3074637 | 0.3074637 | 0.3074637 | 0.3074637 | 0.3074637 | 0.3074637 | 0.3074637 | 0.3074637 | 0.3074637 | 0.3074637 | 0.3074637 | 0.3074637 | 0.3046643 | 0.2950834 | 0.2460169 | 0.164617 | 0.1228114 | 0.08323882 | 0.04778192 | 0.02045362 | 0.005374985 | 0 | 0 | 0 | 0.0324697
1251 | 357.901 | 0.001310026 | 30 | 655.5 | -595.5 | 0 | 0 | 0 | 0.02187145 | 0.05348228 | 0.08167677 | 0.1311212 | 0.171306 | 0.2438889 | 0.2895829 | 0.306346 | 0.3087738 | 0.3087738 | 0.3087738 | 0.3087738 | 0.3087738 | 0.3087738 | 0.3087738 | 0.3087738 | 0.3087738 | 0.3087738 | 0.3087738 | 0.3087738 | 0.3087738 | 0.3087738 | 0.3087738 | 0.3087738 | 0.3087738 | 0.3087738 | 0.3087738 | 0.3087738 | 0.3087738 | 0.3087738 | 0.3087738 | 0.3087738 | 0.3087738 | 0.3087738 | 0.3087738 | 0.3087738 | 0.3087738 | 0.3087738 | 0.3087738 | 0.3087738 | 0.3087738 | 0.3087738 | 0.3087738 | 0.3087738 | 0.3087738 | 0.3087738 | 0.3087738 | 0.3087738 | 0.3087738 | 0.3087738 | 0.3087738 | 0.3059743 | 0.2963934 | 0.2473269 | 0.164617 | 0.1228114 | 0.08323882 | 0.04778192 | 0.02045362 | 0.005374985 | 0 | 0 | 0 | 0.01410647
1251 | 368.7047 | 0.001349571 | 20 | 645.5 | -605.5 | 0 | 0 | 0 | 0.02187145 | 0.05348228 | 0.08167677 | 0.1311212 | 0.171306 | 0.2438889 | 0.2895829 | 0.3076956 | 0.3101233 | 0.3101233 | 0.3101233 | 0.3101233 | 0.3101233 | 0.3101233 | 0.3101233 | 0.3101233 | 0.3101233 | 0.3101233 | 0.3101233 | 0.3101233 | 0.3101233 | 0.3101233 | 0.3101233 | 0.3101233 | 0.3101233 | 0.3101233 | 0.3101233 | 0.3101233 | 0.3101233 | 0.3101233 | 0.3101233 | 0.3101233 | 0.3101233 | 0.3101233 | 0.3101233 | 0.3101233 | 0.3101233 | 0.3101233 | 0.3101233 | 0.3101233 | 0.3101233 | 0.3101233 | 0.3101233 | 0.3101233 | 0.3101233 | 0.3101233 | 0.3101233 | 0.3101233 | 0.3101233 | 0.3101233 | 0.3101233 | 0.3073239 | 0.297743 | 0.2486765 | 0.164617 | 0.1228114 | 0.08323882 | 0.04778192 | 0.02045362 | 0.005374985 | 0 | 0 | 0.0003979605 | 0.009131725
1251 | 361.9222 | 0.001324745 | 10 | 635.5 | -615.5 | 0 | 0 | 0 | 0.02187145 | 0.05348228 | 0.08167677 | 0.1311212 | 0.171306 | 0.2438889 | 0.2909077 | 0.3090203 | 0.3114481 | 0.3114481 | 0.3114481 | 0.3114481 | 0.3114481 | 0.3114481 | 0.3114481 | 0.3114481 | 0.3114481 | 0.3114481 | 0.3114481 | 0.3114481 | 0.3114481 | 0.3114481 | 0.3114481 | 0.3114481 | 0.3114481 | 0.3114481 | 0.3114481 | 0.3114481 | 0.3114481 | 0.3114481 | 0.3114481 | 0.3114481 | 0.3114481 | 0.3114481 | 0.3114481 | 0.3114481 | 0.3114481 | 0.3114481 | 0.3114481 | 0.3114481 | 0.3114481 | 0.3114481 | 0.3114481 | 0.3114481 | 0.3114481 | 0.3114481 | 0.3114481 | 0.3114481 | 0.3114481 | 0.3114481 | 0.3114481 | 0.3086486 | 0.2990678 | 0.2486765 | 0.164617 | 0.1228114 | 0.08323882 | 0.04778192 | 0.02045362 | 0.005374985 | 0 | 0 | 0.001306546 | 0.005546076
1251 | 446.2048 | 0.001633245 | 0 | 625.5 | -625.5 | 0 | 0 | 0 | 0.02187145 | 0.05348228 | 0.08167677 | 0.1311212 | 0.171306 | 0.2438889 | 0.2925409 | 0.3106536 | 0.3130813 | 0.3130813 | 0.3130813 | 0.3130813 | 0.3130813 | 0.3130813 | 0.3130813 | 0.3130813 | 0.3130813 | 0.3130813 | 0.3130813 | 0.3130813 | 0.3130813 | 0.3130813 | 0.3130813 | 0.3130813 | 0.3130813 | 0.3130813 | 0.3130813 | 0.3130813 | 0.3130813 | 0.3130813 | 0.3130813 | 0.3130813 | 0.3130813 | 0.3130813 | 0.3130813 | 0.3130813 | 0.3130813 | 0.3130813 | 0.3130813 | 0.3130813 | 0.3130813 | 0.3130813 | 0.3130813 | 0.3130813 | 0.3130813 | 0.3130813 | 0.3130813 | 0.3130813 | 0.3130813 | 0.3130813 | 0.3130813 | 0.3102819 | 0.300701 | 0.2486765 | 0.164617 | 0.1228114 | 0.08323882 | 0.04778192 | 0.02045362 | 0.005374985 | 0 | 0 | 0.002215132 | 0.002554305
1251 | 389.8294 | 0.001426894 | -10 | 615.5 | -635.5 | 0 | 0 | 0 | 0.02187145 | 0.05348228 | 0.08167677 | 0.1311212 | 0.171306 | 0.2438889 | 0.2939678 | 0.3120805 | 0.3145082 | 0.3145082 | 0.3145082 | 0.3145082 | 0.3145082 | 0.3145082 | 0.3145082 | 0.3145082 | 0.3145082 | 0.3145082 | 0.3145082 | 0.3145082 | 0.3145082 | 0.3145082 | 0.3145082 | 0.3145082 | 0.3145082 | 0.3145082 | 0.3145082 | 0.3145082 | 0.3145082 | 0.3145082 | 0.3145082 | 0.3145082 | 0.3145082 | 0.3145082 | 0.3145082 | 0.3145082 | 0.3145082 | 0.3145082 | 0.3145082 | 0.3145082 | 0.3145082 | 0.3145082 | 0.3145082 | 0.3145082 | 0.3145082 | 0.3145082 | 0.3145082 | 0.3145082 | 0.3145082 | 0.3145082 | 0.3145082 | 0.3117088 | 0.3021279 | 0.2486765 | 0.164617 | 0.1228114 | 0.08323882 | 0.04778192 | 0.02045362 | 0.005374985 | 0 | 0 | 0.007620217 | 0.0015066
1248 | 558.2449 | 0.002043345 | -20 | 604 | -644 | 0 | 0 | 0 | 0.02187145 | 0.05348228 | 0.08167677 | 0.1311212 | 0.171306 | 0.2459322 | 0.2960112 | 0.3141238 | 0.3165516 | 0.3165516 | 0.3165516 | 0.3165516 | 0.3165516 | 0.3165516 | 0.3165516 | 0.3165516 | 0.3165516 | 0.3165516 | 0.3165516 | 0.3165516 | 0.3165516 | 0.3165516 | 0.3165516 | 0.3165516 | 0.3165516 | 0.3165516 | 0.3165516 | 0.3165516 | 0.3165516 | 0.3165516 | 0.3165516 | 0.3165516 | 0.3165516 | 0.3165516 | 0.3165516 | 0.3165516 | 0.3165516 | 0.3165516 | 0.3165516 | 0.3165516 | 0.3165516 | 0.3165516 | 0.3165516 | 0.3165516 | 0.3165516 | 0.3165516 | 0.3165516 | 0.3165516 | 0.3165516 | 0.3165516 | 0.3165516 | 0.3137521 | 0.3021279 | 0.2486765 | 0.164617 | 0.1228114 | 0.08323882 | 0.04778192 | 0.02045362 | 0.005374985 | 0 | 0 | 0.0133821 | 0.0003017391
1235 | 715.0379 | 0.002617255 | -30 | 587.5 | -647.5 | 0 | 0 | 0 | 0.02187145 | 0.05348228 | 0.08167677 | 0.1311212 | 0.171306 | 0.2485495 | 0.2986284 | 0.3167411 | 0.3191688 | 0.3191688 | 0.3191688 | 0.3191688 | 0.3191688 | 0.3191688 | 0.3191688 | 0.3191688 | 0.3191688 | 0.3191688 | 0.3191688 | 0.3191688 | 0.3191688 | 0.3191688 | 0.3191688 | 0.3191688 | 0.3191688 | 0.3191688 | 0.3191688 | 0.3191688 | 0.3191688 | 0.3191688 | 0.3191688 | 0.3191688 | 0.3191688 | 0.3191688 | 0.3191688 | 0.3191688 | 0.3191688 | 0.3191688 | 0.3191688 | 0.3191688 | 0.3191688 | 0.3191688 | 0.3191688 | 0.3191688 | 0.3191688 | 0.3191688 | 0.3191688 | 0.3191688 | 0.3191688 | 0.3191688 | 0.3191688 | 0.3137521 | 0.3021279 | 0.2486765 | 0.164617 | 0.1228114 | 0.08323882 | 0.04778192 | 0.02045362 | 0.005374985 | 0 | 0 | 0.01575464 | 0
1235 | 697.0206 | 0.002551306 | -40 | 577.5 | -657.5 | 0 | 0 | 0 | 0.02187145 | 0.05348228 | 0.08167677 | 0.1311212 | 0.171306 | 0.2511008 | 0.3011797 | 0.3192924 | 0.3217201 | 0.3217201 | 0.3217201 | 0.3217201 | 0.3217201 | 0.3217201 | 0.3217201 | 0.3217201 | 0.3217201 | 0.3217201 | 0.3217201 | 0.3217201 | 0.3217201 | 0.3217201 | 0.3217201 | 0.3217201 | 0.3217201 | 0.3217201 | 0.3217201 | 0.3217201 | 0.3217201 | 0.3217201 | 0.3217201 | 0.3217201 | 0.3217201 | 0.3217201 | 0.3217201 | 0.3217201 | 0.3217201 | 0.3217201 | 0.3217201 | 0.3217201 | 0.3217201 | 0.3217201 | 0.3217201 | 0.3217201 | 0.3217201 | 0.3217201 | 0.3217201 | 0.3217201 | 0.3217201 | 0.3217201 | 0.3217201 | 0.3137521 | 0.3021279 | 0.2486765 | 0.164617 | 0.1228114 | 0.08323882 | 0.04778192 | 0.02045362 | 0.005374985 | 0 | 0 | 0.02605058 | 0
1235 | 678.024 | 0.002481773 | -30 | 587.5 | -647.5 | 0 | 0 | 0 | 0.02187145 | 0.05348228 | 0.08167677 | 0.1311212 | 0.171306 | 0.2535826 | 0.3036615 | 0.3217742 | 0.3242019 | 0.3242019 | 0.3242019 | 0.3242019 | 0.3242019 | 0.3242019 | 0.3242019 | 0.3242019 | 0.3242019 | 0.3242019 | 0.3242019 | 0.3242019 | 0.3242019 | 0.3242019 | 0.3242019 | 0.3242019 | 0.3242019 | 0.3242019 | 0.3242019 | 0.3242019 | 0.3242019 | 0.3242019 | 0.3242019 | 0.3242019 | 0.3242019 | 0.3242019 | 0.3242019 | 0.3242019 | 0.3242019 | 0.3242019 | 0.3242019 | 0.3242019 | 0.3242019 | 0.3242019 | 0.3242019 | 0.3242019 | 0.3242019 | 0.3242019 | 0.3242019 | 0.3242019 | 0.3242019 | 0.3242019 | 0.3242019 | 0.3137521 | 0.3021279 | 0.2486765 | 0.164617 | 0.1228114 | 0.08323882 | 0.04778192 | 0.02045362 | 0.005374985 | 0 | 0 | 0.01575464 | 0
1235 | 674.5706 | 0.002469133 | -20 | 597.5 | -637.5 | 0 | 0 | 0 | 0.02187145 | 0.05348228 | 0.08167677 | 0.1311212 | 0.171306 | 0.2535826 | 0.3061306 | 0.3242433 | 0.326671 | 0.326671 | 0.326671 | 0.326671 | 0.326671 | 0.326671 | 0.326671 | 0.326671 | 0.326671 | 0.326671 | 0.326671 | 0.326671 | 0.326671 | 0.326671 | 0.326671 | 0.326671 | 0.326671 | 0.326671 | 0.326671 | 0.326671 | 0.326671 | 0.326671 | 0.326671 | 0.326671 | 0.326671 | 0.326671 | 0.326671 | 0.326671 | 0.326671 | 0.326671 | 0.326671 | 0.326671 | 0.326671 | 0.326671 | 0.326671 | 0.326671 | 0.326671 | 0.326671 | 0.326671 | 0.326671 | 0.326671 | 0.326671 | 0.326671 | 0.3162212 | 0.3021279 | 0.2486765 | 0.164617 | 0.1228114 | 0.08323882 | 0.04778192 | 0.02045362 | 0.005374985 | 0 | 0 | 0.008975955 | 0
1235 | 666.3132 | 0.002438908 | -10 | 607.5 | -627.5 | 0 | 0 | 0 | 0.02187145 | 0.05348228 | 0.08167677 | 0.1311212 | 0.171306 | 0.2535826 | 0.3085695 | 0.3266822 | 0.3291099 | 0.3291099 | 0.3291099 | 0.3291099 | 0.3291099 | 0.3291099 | 0.3291099 | 0.3291099 | 0.3291099 | 0.3291099 | 0.3291099 | 0.3291099 | 0.3291099 | 0.3291099 | 0.3291099 | 0.3291099 | 0.3291099 | 0.3291099 | 0.3291099 | 0.3291099 | 0.3291099 | 0.3291099 | 0.3291099 | 0.3291099 | 0.3291099 | 0.3291099 | 0.3291099 | 0.3291099 | 0.3291099 | 0.3291099 | 0.3291099 | 0.3291099 | 0.3291099 | 0.3291099 | 0.3291099 | 0.3291099 | 0.3291099 | 0.3291099 | 0.3291099 | 0.3291099 | 0.3291099 | 0.3291099 | 0.3291099 | 0.3186601 | 0.3021279 | 0.2486765 | 0.164617 | 0.1228114 | 0.08323882 | 0.04778192 | 0.02045362 | 0.005374985 | 0 | 0 | 0.002396849 | 0.002495125
1235 | 671.7204 | 0.0024587 | 0 | 617.5 | -617.5 | 0 | 0 | 0 | 0.02187145 | 0.05348228 | 0.08167677 | 0.1311212 | 0.171306 | 0.2535826 | 0.3110282 | 0.3291409 | 0.3315686 | 0.3315686 | 0.3315686 | 0.3315686 | 0.3315686 | 0.3315686 | 0.3315686 | 0.3315686 | 0.3315686 | 0.3315686 | 0.3315686 | 0.3315686 | 0.3315686 | 0.3315686 | 0.3315686 | 0.3315686 | 0.3315686 | 0.3315686 | 0.3315686 | 0.3315686 | 0.3315686 | 0.3315686 | 0.3315686 | 0.3315686 | 0.3315686 | 0.3315686 | 0.3315686 | 0.3315686 | 0.3315686 | 0.3315686 | 0.3315686 | 0.3315686 | 0.3315686 | 0.3315686 | 0.3315686 | 0.3315686 | 0.3315686 | 0.3315686 | 0.3315686 | 0.3315686 | 0.3315686 | 0.3315686 | 0.3315686 | 0.3211188 | 0.3045866 | 0.2486765 | 0.164617 | 0.1228114 | 0.08323882 | 0.04778192 | 0.02045362 | 0.005374985 | 0 | 0 | 0.001488263 | 0.00640598
1235 | 651.6558 | 0.002385258 | 10 | 627.5 | -607.5 | 0 | 0 | 0 | 0.02187145 | 0.05348228 | 0.08167677 | 0.1311212 | 0.171306 | 0.2535826 | 0.3110282 | 0.3315262 | 0.3339539 | 0.3339539 | 0.3339539 | 0.3339539 | 0.3339539 | 0.3339539 | 0.3339539 | 0.3339539 | 0.3339539 | 0.3339539 | 0.3339539 | 0.3339539 | 0.3339539 | 0.3339539 | 0.3339539 | 0.3339539 | 0.3339539 | 0.3339539 | 0.3339539 | 0.3339539 | 0.3339539 | 0.3339539 | 0.3339539 | 0.3339539 | 0.3339539 | 0.3339539 | 0.3339539 | 0.3339539 | 0.3339539 | 0.3339539 | 0.3339539 | 0.3339539 | 0.3339539 | 0.3339539 | 0.3339539 | 0.3339539 | 0.3339539 | 0.3339539 | 0.3339539 | 0.3339539 | 0.3339539 | 0.3339539 | 0.3339539 | 0.3235041 | 0.3069719 | 0.2486765 | 0.164617 | 0.1228114 | 0.08323882 | 0.04778192 | 0.02045362 | 0.005374985 | 0 | 0 | 0.0005796776 | 0.01031683
1235 | 688.6126 | 0.002520531 | 20 | 637.5 | -597.5 | 0 | 0 | 0 | 0.02187145 | 0.05348228 | 0.08167677 | 0.1311212 | 0.171306 | 0.2535826 | 0.3110282 | 0.3340467 | 0.3364744 | 0.3364744 | 0.3364744 | 0.3364744 | 0.3364744 | 0.3364744 | 0.3364744 | 0.3364744 | 0.3364744 | 0.3364744 | 0.3364744 | 0.3364744 | 0.3364744 | 0.3364744 | 0.3364744 | 0.3364744 | 0.3364744 | 0.3364744 | 0.3364744 | 0.3364744 | 0.3364744 | 0.3364744 | 0.3364744 | 0.3364744 | 0.3364744 | 0.3364744 | 0.3364744 | 0.3364744 | 0.3364744 | 0.3364744 | 0.3364744 | 0.3364744 | 0.3364744 | 0.3364744 | 0.3364744 | 0.3364744 | 0.3364744 | 0.3364744 | 0.3364744 | 0.3364744 | 0.3364744 | 0.3364744 | 0.3364744 | 0.3260246 | 0.3094924 | 0.2486765 | 0.164617 | 0.1228114 | 0.08323882 | 0.04778192 | 0.02045362 | 0.005374985 | 0 | 0 | 0 | 0.01642665
1235 | 678.5562 | 0.002483721 | 30 | 647.5 | -587.5 | 0 | 0 | 0 | 0.02187145 | 0.05348228 | 0.08167677 | 0.1311212 | 0.171306 | 0.2535826 | 0.3110282 | 0.3340467 | 0.3389582 | 0.3389582 | 0.3389582 | 0.3389582 | 0.3389582 | 0.3389582 | 0.3389582 | 0.3389582 | 0.3389582 | 0.3389582 | 0.3389582 | 0.3389582 | 0.3389582 | 0.3389582 | 0.3389582 | 0.3389582 | 0.3389582 | 0.3389582 | 0.3389582 | 0.3389582 | 0.3389582 | 0.3389582 | 0.3389582 | 0.3389582 | 0.3389582 | 0.3389582 | 0.3389582 | 0.3389582 | 0.3389582 | 0.3389582 | 0.3389582 | 0.3389582 | 0.3389582 | 0.3389582 | 0.3389582 | 0.3389582 | 0.3389582 | 0.3389582 | 0.3389582 | 0.3389582 | 0.3389582 | 0.3389582 | 0.3389582 | 0.3285083 | 0.3119761 | 0.2511602 | 0.164617 | 0.1228114 | 0.08323882 | 0.04778192 | 0.02045362 | 0.005374985 | 0 | 0 | 0 | 0.02261387
1235 | 650.1074 | 0.00237959 | 40 | 657.5 | -577.5 | 0 | 0 | 0 | 0.02187145 | 0.05348228 | 0.08167677 | 0.1311212 | 0.171306 | 0.2535826 | 0.3110282 | 0.3340467 | 0.3413377 | 0.3413377 | 0.3413377 | 0.3413377 | 0.3413377 | 0.3413377 | 0.3413377 | 0.3413377 | 0.3413377 | 0.3413377 | 0.3413377 | 0.3413377 | 0.3413377 | 0.3413377 | 0.3413377 | 0.3413377 | 0.3413377 | 0.3413377 | 0.3413377 | 0.3413377 | 0.3413377 | 0.3413377 | 0.3413377 | 0.3413377 | 0.3413377 | 0.3413377 | 0.3413377 | 0.3413377 | 0.3413377 | 0.3413377 | 0.3413377 | 0.3413377 | 0.3413377 | 0.3413377 | 0.3413377 | 0.3413377 | 0.3413377 | 0.3413377 | 0.3413377 | 0.3413377 | 0.3413377 | 0.3413377 | 0.3413377 | 0.3308879 | 0.3143557 | 0.2535398 | 0.164617 | 0.1228114 | 0.08323882 | 0.04778192 | 0.02045362 | 0.005374985 | 0 | 0 | 0 | 0.03367362
1235 | 663.9157 | 0.002430133 | 30 | 647.5 | -587.5 | 0 | 0 | 0 | 0.02187145 | 0.05348228 | 0.08167677 | 0.1311212 | 0.171306 | 0.2535826 | 0.3110282 | 0.3340467 | 0.3437679 | 0.3437679 | 0.3437679 | 0.3437679 | 0.3437679 | 0.3437679 | 0.3437679 | 0.3437679 | 0.3437679 | 0.3437679 | 0.3437679 | 0.3437679 | 0.3437679 | 0.3437679 | 0.3437679 | 0.3437679 | 0.3437679 | 0.3437679 | 0.3437679 | 0.3437679 | 0.3437679 | 0.3437679 | 0.3437679 | 0.3437679 | 0.3437679 | 0.3437679 | 0.3437679 | 0.3437679 | 0.3437679 | 0.3437679 | 0.3437679 | 0.3437679 | 0.3437679 | 0.3437679 | 0.3437679 | 0.3437679 | 0.3437679 | 0.3437679 | 0.3437679 | 0.3437679 | 0.3437679 | 0.3437679 | 0.3437679 | 0.3333181 | 0.3167858 | 0.2559699 | 0.164617 | 0.1228114 | 0.08323882 | 0.04778192 | 0.02045362 | 0.005374985 | 0 | 0 | 0 | 0.02261387
1235 | 643.5783 | 0.002355692 | 20 | 637.5 | -597.5 | 0 | 0 | 0 | 0.02187145 | 0.05348228 | 0.08167677 | 0.1311212 | 0.171306 | 0.2535826 | 0.3110282 | 0.3364024 | 0.3461236 | 0.3461236 | 0.3461236 | 0.3461236 | 0.3461236 | 0.3461236 | 0.3461236 | 0.3461236 | 0.3461236 | 0.3461236 | 0.3461236 | 0.3461236 | 0.3461236 | 0.3461236 | 0.3461236 | 0.3461236 | 0.3461236 | 0.3461236 | 0.3461236 | 0.3461236 | 0.3461236 | 0.3461236 | 0.3461236 | 0.3461236 | 0.3461236 | 0.3461236 | 0.3461236 | 0.3461236 | 0.3461236 | 0.3461236 | 0.3461236 | 0.3461236 | 0.3461236 | 0.3461236 | 0.3461236 | 0.3461236 | 0.3461236 | 0.3461236 | 0.3461236 | 0.3461236 | 0.3461236 | 0.3461236 | 0.3461236 | 0.3356738 | 0.3191415 | 0.2559699 | 0.164617 | 0.1228114 | 0.08323882 | 0.04778192 | 0.02045362 | 0.005374985 | 0 | 0 | 0 | 0.01642665
1235 | 668.8867 | 0.002448328 | 10 | 627.5 | -607.5 | 0 | 0 | 0 | 0.02187145 | 0.05348228 | 0.08167677 | 0.1311212 | 0.171306 | 0.2535826 | 0.3110282 | 0.3388507 | 0.3485719 | 0.3485719 | 0.3485719 | 0.3485719 | 0.3485719 | 0.3485719 | 0.3485719 | 0.3485719 | 0.3485719 | 0.3485719 | 0.3485719 | 0.3485719 | 0.3485719 | 0.3485719 | 0.3485719 | 0.3485719 | 0.3485719 | 0.3485719 | 0.3485719 | 0.3485719 | 0.3485719 | 0.3485719 | 0.3485719 | 0.3485719 | 0.3485719 | 0.3485719 | 0.3485719 | 0.3485719 | 0.3485719 | 0.3485719 | 0.3485719 | 0.3485719 | 0.3485719 | 0.3485719 | 0.3485719 | 0.3485719 | 0.3485719 | 0.3485719 | 0.3485719 | 0.3485719 | 0.3485719 | 0.3485719 | 0.3485719 | 0.3381221 | 0.3215898 | 0.2559699 | 0.164617 | 0.1228114 | 0.08323882 | 0.04778192 | 0.02045362 | 0.005374985 | 0 | 0 | 0.002321151 | 0.01031683
1235 | 648.3338 | 0.002373098 | 0 | 617.5 | -617.5 | 0 | 0 | 0 | 0.02187145 | 0.05348228 | 0.08167677 | 0.1311212 | 0.171306 | 0.2535826 | 0.3134013 | 0.3412238 | 0.350945 | 0.350945 | 0.350945 | 0.350945 | 0.350945 | 0.350945 | 0.350945 | 0.350945 | 0.350945 | 0.350945 | 0.350945 | 0.350945 | 0.350945 | 0.350945 | 0.350945 | 0.350945 | 0.350945 | 0.350945 | 0.350945 | 0.350945 | 0.350945 | 0.350945 | 0.350945 | 0.350945 | 0.350945 | 0.350945 | 0.350945 | 0.350945 | 0.350945 | 0.350945 | 0.350945 | 0.350945 | 0.350945 | 0.350945 | 0.350945 | 0.350945 | 0.350945 | 0.350945 | 0.350945 | 0.350945 | 0.350945 | 0.350945 | 0.350945 | 0.3404952 | 0.3239629 | 0.2559699 | 0.164617 | 0.1228114 | 0.08323882 | 0.04778192 | 0.02045362 | 0.005374985 | 0 | 0 | 0.005959319 | 0.00640598
1235 | 676.9134 | 0.002477708 | -10 | 607.5 | -627.5 | 0 | 0 | 0 | 0.02187145 | 0.05348228 | 0.08167677 | 0.1311212 | 0.171306 | 0.2535826 | 0.315879 | 0.3437015 | 0.3534227 | 0.3534227 | 0.3534227 | 0.3534227 | 0.3534227 | 0.3534227 | 0.3534227 | 0.3534227 | 0.3534227 | 0.3534227 | 0.3534227 | 0.3534227 | 0.3534227 | 0.3534227 | 0.3534227 | 0.3534227 | 0.3534227 | 0.3534227 | 0.3534227 | 0.3534227 | 0.3534227 | 0.3534227 | 0.3534227 | 0.3534227 | 0.3534227 | 0.3534227 | 0.3534227 | 0.3534227 | 0.3534227 | 0.3534227 | 0.3534227 | 0.3534227 | 0.3534227 | 0.3534227 | 0.3534227 | 0.3534227 | 0.3534227 | 0.3534227 | 0.3534227 | 0.3534227 | 0.3534227 | 0.3534227 | 0.3534227 | 0.3429729 | 0.3239629 | 0.2559699 | 0.164617 | 0.1228114 | 0.08323882 | 0.04778192 | 0.02045362 | 0.005374985 | 0 | 0 | 0.009597487 | 0.002495125
1235 | 643.5773 | 0.002355688 | -20 | 597.5 | -637.5 | 0 | 0 | 0 | 0.02187145 | 0.05348228 | 0.08167677 | 0.1311212 | 0.171306 | 0.2535826 | 0.3182347 | 0.3460572 | 0.3557784 | 0.3557784 | 0.3557784 | 0.3557784 | 0.3557784 | 0.3557784 | 0.3557784 | 0.3557784 | 0.3557784 | 0.3557784 | 0.3557784 | 0.3557784 | 0.3557784 | 0.3557784 | 0.3557784 | 0.3557784 | 0.3557784 | 0.3557784 | 0.3557784 | 0.3557784 | 0.3557784 | 0.3557784 | 0.3557784 | 0.3557784 | 0.3557784 | 0.3557784 | 0.3557784 | 0.3557784 | 0.3557784 | 0.3557784 | 0.3557784 | 0.3557784 | 0.3557784 | 0.3557784 | 0.3557784 | 0.3557784 | 0.3557784 | 0.3557784 | 0.3557784 | 0.3557784 | 0.3557784 | 0.3557784 | 0.3557784 | 0.3453286 | 0.3239629 | 0.2559699 | 0.164617 | 0.1228114 | 0.08323882 | 0.04778192 | 0.02045362 | 0.005374985 | 0 | 0 | 0.01977976 | 0
1235 | 668.1823 | 0.00244575 | -30 | 587.5 | -647.5 | 0 | 0 | 0 | 0.02187145 | 0.05348228 | 0.08167677 | 0.1311212 | 0.171306 | 0.2560283 | 0.3206805 | 0.348503 | 0.3582241 | 0.3582241 | 0.3582241 | 0.3582241 | 0.3582241 | 0.3582241 | 0.3582241 | 0.3582241 | 0.3582241 | 0.3582241 | 0.3582241 | 0.3582241 | 0.3582241 | 0.3582241 | 0.3582241 | 0.3582241 | 0.3582241 | 0.3582241 | 0.3582241 | 0.3582241 | 0.3582241 | 0.3582241 | 0.3582241 | 0.3582241 | 0.3582241 | 0.3582241 | 0.3582241 | 0.3582241 | 0.3582241 | 0.3582241 | 0.3582241 | 0.3582241 | 0.3582241 | 0.3582241 | 0.3582241 | 0.3582241 | 0.3582241 | 0.3582241 | 0.3582241 | 0.3582241 | 0.3582241 | 0.3582241 | 0.3582241 | 0.3453286 | 0.3239629 | 0.2559699 | 0.164617 | 0.1228114 | 0.08323882 | 0.04778192 | 0.02045362 | 0.005374985 | 0 | 0 | 0.03019236 | 0
1235 | 680.9207 | 0.002492376 | -40 | 577.5 | -657.5 | 0 | 0 | 0 | 0.02187145 | 0.05348228 | 0.08167677 | 0.1311212 | 0.171306 | 0.2585207 | 0.3231729 | 0.3509953 | 0.3607165 | 0.3607165 | 0.3607165 | 0.3607165 | 0.3607165 | 0.3607165 | 0.3607165 | 0.3607165 | 0.3607165 | 0.3607165 | 0.3607165 | 0.3607165 | 0.3607165 | 0.3607165 | 0.3607165 | 0.3607165 | 0.3607165 | 0.3607165 | 0.3607165 | 0.3607165 | 0.3607165 | 0.3607165 | 0.3607165 | 0.3607165 | 0.3607165 | 0.3607165 | 0.3607165 | 0.3607165 | 0.3607165 | 0.3607165 | 0.3607165 | 0.3607165 | 0.3607165 | 0.3607165 | 0.3607165 | 0.3607165 | 0.3607165 | 0.3607165 | 0.3607165 | 0.3607165 | 0.3607165 | 0.3607165 | 0.3607165 | 0.3453286 | 0.3239629 | 0.2559699 | 0.164617 | 0.1228114 | 0.08323882 | 0.04778192 | 0.02045362 | 0.005374985 | 0 | 0 | 0.04465732 | 0
1235 | 664.2135 | 0.002431223 | -30 | 587.5 | -647.5 | 0 | 0 | 0 | 0.02187145 | 0.05348228 | 0.08167677 | 0.1311212 | 0.171306 | 0.2609519 | 0.3256041 | 0.3534266 | 0.3631477 | 0.3631477 | 0.3631477 | 0.3631477 | 0.3631477 | 0.3631477 | 0.3631477 | 0.3631477 | 0.3631477 | 0.3631477 | 0.3631477 | 0.3631477 | 0.3631477 | 0.3631477 | 0.3631477 | 0.3631477 | 0.3631477 | 0.3631477 | 0.3631477 | 0.3631477 | 0.3631477 | 0.3631477 | 0.3631477 | 0.3631477 | 0.3631477 | 0.3631477 | 0.3631477 | 0.3631477 | 0.3631477 | 0.3631477 | 0.3631477 | 0.3631477 | 0.3631477 | 0.3631477 | 0.3631477 | 0.3631477 | 0.3631477 | 0.3631477 | 0.3631477 | 0.3631477 | 0.3631477 | 0.3631477 | 0.3631477 | 0.3453286 | 0.3239629 | 0.2559699 | 0.164617 | 0.1228114 | 0.08323882 | 0.04778192 | 0.02045362 | 0.005374985 | 0 | 0 | 0.03019236 | 0
1235 | 646.9204 | 0.002367925 | -20 | 597.5 | -637.5 | 0 | 0 | 0 | 0.02187145 | 0.05348228 | 0.08167677 | 0.1311212 | 0.171306 | 0.2609519 | 0.327972 | 0.3557945 | 0.3655157 | 0.3655157 | 0.3655157 | 0.3655157 | 0.3655157 | 0.3655157 | 0.3655157 | 0.3655157 | 0.3655157 | 0.3655157 | 0.3655157 | 0.3655157 | 0.3655157 | 0.3655157 | 0.3655157 | 0.3655157 | 0.3655157 | 0.3655157 | 0.3655157 | 0.3655157 | 0.3655157 | 0.3655157 | 0.3655157 | 0.3655157 | 0.3655157 | 0.3655157 | 0.3655157 | 0.3655157 | 0.3655157 | 0.3655157 | 0.3655157 | 0.3655157 | 0.3655157 | 0.3655157 | 0.3655157 | 0.3655157 | 0.3655157 | 0.3655157 | 0.3655157 | 0.3655157 | 0.3655157 | 0.3655157 | 0.3655157 | 0.3476965 | 0.3239629 | 0.2559699 | 0.164617 | 0.1228114 | 0.08323882 | 0.04778192 | 0.02045362 | 0.005374985 | 0 | 0 | 0.01977976 | 0
1235 | 689.7439 | 0.002524672 | -10 | 607.5 | -627.5 | 0 | 0 | 0 | 0.02187145 | 0.05348228 | 0.08167677 | 0.1311212 | 0.171306 | 0.2609519 | 0.3304967 | 0.3583191 | 0.3680403 | 0.3680403 | 0.3680403 | 0.3680403 | 0.3680403 | 0.3680403 | 0.3680403 | 0.3680403 | 0.3680403 | 0.3680403 | 0.3680403 | 0.3680403 | 0.3680403 | 0.3680403 | 0.3680403 | 0.3680403 | 0.3680403 | 0.3680403 | 0.3680403 | 0.3680403 | 0.3680403 | 0.3680403 | 0.3680403 | 0.3680403 | 0.3680403 | 0.3680403 | 0.3680403 | 0.3680403 | 0.3680403 | 0.3680403 | 0.3680403 | 0.3680403 | 0.3680403 | 0.3680403 | 0.3680403 | 0.3680403 | 0.3680403 | 0.3680403 | 0.3680403 | 0.3680403 | 0.3680403 | 0.3680403 | 0.3680403 | 0.3502212 | 0.3239629 | 0.2559699 | 0.164617 | 0.1228114 | 0.08323882 | 0.04778192 | 0.02045362 | 0.005374985 | 0 | 0 | 0.009597487 | 0.004254723
1235 | 643.2701 | 0.002354564 | 0 | 617.5 | -617.5 | 0 | 0 | 0 | 0.02187145 | 0.05348228 | 0.08167677 | 0.1311212 | 0.171306 | 0.2609519 | 0.3328512 | 0.3606737 | 0.3703949 | 0.3703949 | 0.3703949 | 0.3703949 | 0.3703949 | 0.3703949 | 0.3703949 | 0.3703949 | 0.3703949 | 0.3703949 | 0.3703949 | 0.3703949 | 0.3703949 | 0.3703949 | 0.3703949 | 0.3703949 | 0.3703949 | 0.3703949 | 0.3703949 | 0.3703949 | 0.3703949 | 0.3703949 | 0.3703949 | 0.3703949 | 0.3703949 | 0.3703949 | 0.3703949 | 0.3703949 | 0.3703949 | 0.3703949 | 0.3703949 | 0.3703949 | 0.3703949 | 0.3703949 | 0.3703949 | 0.3703949 | 0.3703949 | 0.3703949 | 0.3703949 | 0.3703949 | 0.3703949 | 0.3703949 | 0.3703949 | 0.3525757 | 0.3263175 | 0.2559699 | 0.164617 | 0.1228114 | 0.08323882 | 0.04778192 | 0.02045362 | 0.005374985 | 0 | 0 | 0.005959319 | 0.01092357
1235 | 691.5613 | 0.002531324 | 10 | 627.5 | -607.5 | 0 | 0 | 0 | 0.02187145 | 0.05348228 | 0.08167677 | 0.1311212 | 0.171306 | 0.2609519 | 0.3328512 | 0.363205 | 0.3729262 | 0.3729262 | 0.3729262 | 0.3729262 | 0.3729262 | 0.3729262 | 0.3729262 | 0.3729262 | 0.3729262 | 0.3729262 | 0.3729262 | 0.3729262 | 0.3729262 | 0.3729262 | 0.3729262 | 0.3729262 | 0.3729262 | 0.3729262 | 0.3729262 | 0.3729262 | 0.3729262 | 0.3729262 | 0.3729262 | 0.3729262 | 0.3729262 | 0.3729262 | 0.3729262 | 0.3729262 | 0.3729262 | 0.3729262 | 0.3729262 | 0.3729262 | 0.3729262 | 0.3729262 | 0.3729262 | 0.3729262 | 0.3729262 | 0.3729262 | 0.3729262 | 0.3729262 | 0.3729262 | 0.3729262 | 0.3729262 | 0.3551071 | 0.3288488 | 0.2559699 | 0.164617 | 0.1228114 | 0.08323882 | 0.04778192 | 0.02045362 | 0.005374985 | 0 | 0 | 0.002321151 | 0.01759241
1235 | 626.322 | 0.002292528 | 20 | 637.5 | -597.5 | 0 | 0 | 0 | 0.02187145 | 0.05348228 | 0.08167677 | 0.1311212 | 0.171306 | 0.2609519 | 0.3328512 | 0.3654976 | 0.3752187 | 0.3752187 | 0.3752187 | 0.3752187 | 0.3752187 | 0.3752187 | 0.3752187 | 0.3752187 | 0.3752187 | 0.3752187 | 0.3752187 | 0.3752187 | 0.3752187 | 0.3752187 | 0.3752187 | 0.3752187 | 0.3752187 | 0.3752187 | 0.3752187 | 0.3752187 | 0.3752187 | 0.3752187 | 0.3752187 | 0.3752187 | 0.3752187 | 0.3752187 | 0.3752187 | 0.3752187 | 0.3752187 | 0.3752187 | 0.3752187 | 0.3752187 | 0.3752187 | 0.3752187 | 0.3752187 | 0.3752187 | 0.3752187 | 0.3752187 | 0.3752187 | 0.3752187 | 0.3752187 | 0.3752187 | 0.3752187 | 0.3573996 | 0.3311414 | 0.2559699 | 0.164617 | 0.1228114 | 0.08323882 | 0.04778192 | 0.02045362 | 0.005374985 | 0 | 0 | 0 | 0.02731221
1235 | 704.2875 | 0.002577906 | 30 | 647.5 | -587.5 | 0 | 0 | 0 | 0.02187145 | 0.05348228 | 0.08167677 | 0.1311212 | 0.171306 | 0.2609519 | 0.3328512 | 0.3654976 | 0.3777967 | 0.3777967 | 0.3777967 | 0.3777967 | 0.3777967 | 0.3777967 | 0.3777967 | 0.3777967 | 0.3777967 | 0.3777967 | 0.3777967 | 0.3777967 | 0.3777967 | 0.3777967 | 0.3777967 | 0.3777967 | 0.3777967 | 0.3777967 | 0.3777967 | 0.3777967 | 0.3777967 | 0.3777967 | 0.3777967 | 0.3777967 | 0.3777967 | 0.3777967 | 0.3777967 | 0.3777967 | 0.3777967 | 0.3777967 | 0.3777967 | 0.3777967 | 0.3777967 | 0.3777967 | 0.3777967 | 0.3777967 | 0.3777967 | 0.3777967 | 0.3777967 | 0.3777967 | 0.3777967 | 0.3777967 | 0.3777967 | 0.3599775 | 0.3337193 | 0.2585478 | 0.164617 | 0.1228114 | 0.08323882 | 0.04778192 | 0.02045362 | 0.005374985 | 0 | 0 | 0 | 0.03713939
1235 | 614.3948 | 0.002248871 | 40 | 657.5 | -577.5 | 0 | 0 | 0 | 0.02187145 | 0.05348228 | 0.08167677 | 0.1311212 | 0.171306 | 0.2609519 | 0.3328512 | 0.3654976 | 0.3800455 | 0.3800455 | 0.3800455 | 0.3800455 | 0.3800455 | 0.3800455 | 0.3800455 | 0.3800455 | 0.3800455 | 0.3800455 | 0.3800455 | 0.3800455 | 0.3800455 | 0.3800455 | 0.3800455 | 0.3800455 | 0.3800455 | 0.3800455 | 0.3800455 | 0.3800455 | 0.3800455 | 0.3800455 | 0.3800455 | 0.3800455 | 0.3800455 | 0.3800455 | 0.3800455 | 0.3800455 | 0.3800455 | 0.3800455 | 0.3800455 | 0.3800455 | 0.3800455 | 0.3800455 | 0.3800455 | 0.3800455 | 0.3800455 | 0.3800455 | 0.3800455 | 0.3800455 | 0.3800455 | 0.3800455 | 0.3800455 | 0.3622264 | 0.3359681 | 0.2607967 | 0.164617 | 0.1228114 | 0.08323882 | 0.04778192 | 0.02045362 | 0.005374985 | 0 | 0 | 0 | 0.0523485
1235 | 727.9458 | 0.002664502 | 30 | 647.5 | -587.5 | 0 | 0 | 0 | 0.02187145 | 0.05348228 | 0.08167677 | 0.1311212 | 0.171306 | 0.2609519 | 0.3328512 | 0.3654976 | 0.38271 | 0.38271 | 0.38271 | 0.38271 | 0.38271 | 0.38271 | 0.38271 | 0.38271 | 0.38271 | 0.38271 | 0.38271 | 0.38271 | 0.38271 | 0.38271 | 0.38271 | 0.38271 | 0.38271 | 0.38271 | 0.38271 | 0.38271 | 0.38271 | 0.38271 | 0.38271 | 0.38271 | 0.38271 | 0.38271 | 0.38271 | 0.38271 | 0.38271 | 0.38271 | 0.38271 | 0.38271 | 0.38271 | 0.38271 | 0.38271 | 0.38271 | 0.38271 | 0.38271 | 0.38271 | 0.38271 | 0.38271 | 0.38271 | 0.38271 | 0.3648909 | 0.3386326 | 0.2634612 | 0.164617 | 0.1228114 | 0.08323882 | 0.04778192 | 0.02045362 | 0.005374985 | 0 | 0 | 0 | 0.03713939
1235 | 609.0791 | 0.002229414 | 20 | 637.5 | -597.5 | 0 | 0 | 0 | 0.02187145 | 0.05348228 | 0.08167677 | 0.1311212 | 0.171306 | 0.2609519 | 0.3328512 | 0.367727 | 0.3849394 | 0.3849394 | 0.3849394 | 0.3849394 | 0.3849394 | 0.3849394 | 0.3849394 | 0.3849394 | 0.3849394 | 0.3849394 | 0.3849394 | 0.3849394 | 0.3849394 | 0.3849394 | 0.3849394 | 0.3849394 | 0.3849394 | 0.3849394 | 0.3849394 | 0.3849394 | 0.3849394 | 0.3849394 | 0.3849394 | 0.3849394 | 0.3849394 | 0.3849394 | 0.3849394 | 0.3849394 | 0.3849394 | 0.3849394 | 0.3849394 | 0.3849394 | 0.3849394 | 0.3849394 | 0.3849394 | 0.3849394 | 0.3849394 | 0.3849394 | 0.3849394 | 0.3849394 | 0.3849394 | 0.3849394 | 0.3849394 | 0.3671203 | 0.3408621 | 0.2634612 | 0.164617 | 0.1228114 | 0.08323882 | 0.04778192 | 0.02045362 | 0.005374985 | 0 | 0 | 0 | 0.02731221
1235 | 725.103 | 0.002654097 | 10 | 627.5 | -607.5 | 0 | 0 | 0 | 0.02187145 | 0.05348228 | 0.08167677 | 0.1311212 | 0.171306 | 0.2609519 | 0.3328512 | 0.3703811 | 0.3875935 | 0.3875935 | 0.3875935 | 0.3875935 | 0.3875935 | 0.3875935 | 0.3875935 | 0.3875935 | 0.3875935 | 0.3875935 | 0.3875935 | 0.3875935 | 0.3875935 | 0.3875935 | 0.3875935 | 0.3875935 | 0.3875935 | 0.3875935 | 0.3875935 | 0.3875935 | 0.3875935 | 0.3875935 | 0.3875935 | 0.3875935 | 0.3875935 | 0.3875935 | 0.3875935 | 0.3875935 | 0.3875935 | 0.3875935 | 0.3875935 | 0.3875935 | 0.3875935 | 0.3875935 | 0.3875935 | 0.3875935 | 0.3875935 | 0.3875935 | 0.3875935 | 0.3875935 | 0.3875935 | 0.3875935 | 0.3875935 | 0.3697744 | 0.3435162 | 0.2634612 | 0.164617 | 0.1228114 | 0.08323882 | 0.04778192 | 0.02045362 | 0.005374985 | 0 | 0 | 0.004109862 | 0.01759241
1229 | 684.1546 | 0.002504213 | 0 | 614.5 | -614.5 | 0 | 0 | 0 | 0.02187145 | 0.05348228 | 0.08167677 | 0.1311212 | 0.171306 | 0.2609519 | 0.3328512 | 0.3728853 | 0.3900978 | 0.3900978 | 0.3900978 | 0.3900978 | 0.3900978 | 0.3900978 | 0.3900978 | 0.3900978 | 0.3900978 | 0.3900978 | 0.3900978 | 0.3900978 | 0.3900978 | 0.3900978 | 0.3900978 | 0.3900978 | 0.3900978 | 0.3900978 | 0.3900978 | 0.3900978 | 0.3900978 | 0.3900978 | 0.3900978 | 0.3900978 | 0.3900978 | 0.3900978 | 0.3900978 | 0.3900978 | 0.3900978 | 0.3900978 | 0.3900978 | 0.3900978 | 0.3900978 | 0.3900978 | 0.3900978 | 0.3900978 | 0.3900978 | 0.3900978 | 0.3900978 | 0.3900978 | 0.3900978 | 0.3900978 | 0.3900978 | 0.3722786 | 0.3435162 | 0.2634612 | 0.164617 | 0.1228114 | 0.08323882 | 0.04778192 | 0.02045362 | 0.005374985 | 0 | 0 | 0.008619115 | 0.008922914
1229 | 676.1133 | 0.00247478 | -10 | 604.5 | -624.5 | 0 | 0 | 0 | 0.02187145 | 0.05348228 | 0.08167677 | 0.1311212 | 0.171306 | 0.2609519 | 0.335326 | 0.3753601 | 0.3925725 | 0.3925725 | 0.3925725 | 0.3925725 | 0.3925725 | 0.3925725 | 0.3925725 | 0.3925725 | 0.3925725 | 0.3925725 | 0.3925725 | 0.3925725 | 0.3925725 | 0.3925725 | 0.3925725 | 0.3925725 | 0.3925725 | 0.3925725 | 0.3925725 | 0.3925725 | 0.3925725 | 0.3925725 | 0.3925725 | 0.3925725 | 0.3925725 | 0.3925725 | 0.3925725 | 0.3925725 | 0.3925725 | 0.3925725 | 0.3925725 | 0.3925725 | 0.3925725 | 0.3925725 | 0.3925725 | 0.3925725 | 0.3925725 | 0.3925725 | 0.3925725 | 0.3925725 | 0.3925725 | 0.3925725 | 0.3925725 | 0.3747534 | 0.3435162 | 0.2634612 | 0.164617 | 0.1228114 | 0.08323882 | 0.04778192 | 0.02045362 | 0.005374985 | 0 | 0 | 0.01506091 | 0.002254069
1229 | 660.4938 | 0.002417607 | -20 | 594.5 | -634.5 | 0 | 0 | 0 | 0.02187145 | 0.05348228 | 0.08167677 | 0.1311212 | 0.171306 | 0.2609519 | 0.3377436 | 0.3777777 | 0.3949901 | 0.3949901 | 0.3949901 | 0.3949901 | 0.3949901 | 0.3949901 | 0.3949901 | 0.3949901 | 0.3949901 | 0.3949901 | 0.3949901 | 0.3949901 | 0.3949901 | 0.3949901 | 0.3949901 | 0.3949901 | 0.3949901 | 0.3949901 | 0.3949901 | 0.3949901 | 0.3949901 | 0.3949901 | 0.3949901 | 0.3949901 | 0.3949901 | 0.3949901 | 0.3949901 | 0.3949901 | 0.3949901 | 0.3949901 | 0.3949901 | 0.3949901 | 0.3949901 | 0.3949901 | 0.3949901 | 0.3949901 | 0.3949901 | 0.3949901 | 0.3949901 | 0.3949901 | 0.3949901 | 0.3949901 | 0.3949901 | 0.377171 | 0.3435162 | 0.2634612 | 0.164617 | 0.1228114 | 0.08323882 | 0.04778192 | 0.02045362 | 0.005374985 | 0 | 0 | 0.02719101 | 0
1196 | 777.8397 | 0.002847129 | -30 | 568 | -628 | 0 | 0 | 0 | 0.02187145 | 0.05348228 | 0.08167677 | 0.1311212 | 0.171306 | 0.2609519 | 0.3405908 | 0.3806248 | 0.3978373 | 0.3978373 | 0.3978373 | 0.3978373 | 0.3978373 | 0.3978373 | 0.3978373 | 0.3978373 | 0.3978373 | 0.3978373 | 0.3978373 | 0.3978373 | 0.3978373 | 0.3978373 | 0.3978373 | 0.3978373 | 0.3978373 | 0.3978373 | 0.3978373 | 0.3978373 | 0.3978373 | 0.3978373 | 0.3978373 | 0.3978373 | 0.3978373 | 0.3978373 | 0.3978373 | 0.3978373 | 0.3978373 | 0.3978373 | 0.3978373 | 0.3978373 | 0.3978373 | 0.3978373 | 0.3978373 | 0.3978373 | 0.3978373 | 0.3978373 | 0.3978373 | 0.3978373 | 0.3978373 | 0.3978373 | 0.3978373 | 0.377171 | 0.3435162 | 0.2634612 | 0.164617 | 0.1228114 | 0.08323882 | 0.04778192 | 0.02045362 | 0.005374985 | 0 | 0 | 0.01745219 | 0
1196 | 854.4753 | 0.003127638 | -40 | 558 | -638 | 0 | 0 | 0 | 0.02187145 | 0.05348228 | 0.08167677 | 0.1311212 | 0.171306 | 0.2609519 | 0.3437184 | 0.3837524 | 0.4009649 | 0.4009649 | 0.4009649 | 0.4009649 | 0.4009649 | 0.4009649 | 0.4009649 | 0.4009649 | 0.4009649 | 0.4009649 | 0.4009649 | 0.4009649 | 0.4009649 | 0.4009649 | 0.4009649 | 0.4009649 | 0.4009649 | 0.4009649 | 0.4009649 | 0.4009649 | 0.4009649 | 0.4009649 | 0.4009649 | 0.4009649 | 0.4009649 | 0.4009649 | 0.4009649 | 0.4009649 | 0.4009649 | 0.4009649 | 0.4009649 | 0.4009649 | 0.4009649 | 0.4009649 | 0.4009649 | 0.4009649 | 0.4009649 | 0.4009649 | 0.4009649 | 0.4009649 | 0.4009649 | 0.4009649 | 0.3978373 | 0.377171 | 0.3435162 | 0.2634612 | 0.164617 | 0.1228114 | 0.08323882 | 0.04778192 | 0.02045362 | 0.005374985 | 0 | 0 | 0.03243499 | 0
1229 | 869.274 | 0.003181806 | -30 | 584.5 | -644.5 | 0 | 0 | 0 | 0.02187145 | 0.05348228 | 0.08167677 | 0.1311212 | 0.171306 | 0.2641337 | 0.3469002 | 0.3869342 | 0.4041467 | 0.4041467 | 0.4041467 | 0.4041467 | 0.4041467 | 0.4041467 | 0.4041467 | 0.4041467 | 0.4041467 | 0.4041467 | 0.4041467 | 0.4041467 | 0.4041467 | 0.4041467 | 0.4041467 | 0.4041467 | 0.4041467 | 0.4041467 | 0.4041467 | 0.4041467 | 0.4041467 | 0.4041467 | 0.4041467 | 0.4041467 | 0.4041467 | 0.4041467 | 0.4041467 | 0.4041467 | 0.4041467 | 0.4041467 | 0.4041467 | 0.4041467 | 0.4041467 | 0.4041467 | 0.4041467 | 0.4041467 | 0.4041467 | 0.4041467 | 0.4041467 | 0.4041467 | 0.4041467 | 0.4041467 | 0.4010191 | 0.377171 | 0.3435162 | 0.2634612 | 0.164617 | 0.1228114 | 0.08323882 | 0.04778192 | 0.02045362 | 0.005374985 | 0 | 0 | 0.04217381 | 0.001182229
1229 | 769.4917 | 0.002816573 | -20 | 594.5 | -634.5 | 0 | 0 | 0 | 0.02187145 | 0.05348228 | 0.08167677 | 0.1311212 | 0.171306 | 0.2641337 | 0.3497168 | 0.3897508 | 0.4069633 | 0.4069633 | 0.4069633 | 0.4069633 | 0.4069633 | 0.4069633 | 0.4069633 | 0.4069633 | 0.4069633 | 0.4069633 | 0.4069633 | 0.4069633 | 0.4069633 | 0.4069633 | 0.4069633 | 0.4069633 | 0.4069633 | 0.4069633 | 0.4069633 | 0.4069633 | 0.4069633 | 0.4069633 | 0.4069633 | 0.4069633 | 0.4069633 | 0.4069633 | 0.4069633 | 0.4069633 | 0.4069633 | 0.4069633 | 0.4069633 | 0.4069633 | 0.4069633 | 0.4069633 | 0.4069633 | 0.4069633 | 0.4069633 | 0.4069633 | 0.4069633 | 0.4069633 | 0.4069633 | 0.4069633 | 0.4038356 | 0.3799876 | 0.3435162 | 0.2634612 | 0.164617 | 0.1228114 | 0.08323882 | 0.04778192 | 0.02045362 | 0.005374985 | 0 | 0 | 0.02719101 | 0.002352752
1229 | 751.423 | 0.002750436 | -10 | 604.5 | -624.5 | 0 | 0 | 0 | 0.02187145 | 0.05348228 | 0.08167677 | 0.1311212 | 0.171306 | 0.2641337 | 0.3524672 | 0.3925013 | 0.4097137 | 0.4097137 | 0.4097137 | 0.4097137 | 0.4097137 | 0.4097137 | 0.4097137 | 0.4097137 | 0.4097137 | 0.4097137 | 0.4097137 | 0.4097137 | 0.4097137 | 0.4097137 | 0.4097137 | 0.4097137 | 0.4097137 | 0.4097137 | 0.4097137 | 0.4097137 | 0.4097137 | 0.4097137 | 0.4097137 | 0.4097137 | 0.4097137 | 0.4097137 | 0.4097137 | 0.4097137 | 0.4097137 | 0.4097137 | 0.4097137 | 0.4097137 | 0.4097137 | 0.4097137 | 0.4097137 | 0.4097137 | 0.4097137 | 0.4097137 | 0.4097137 | 0.4097137 | 0.4097137 | 0.4097137 | 0.4065861 | 0.382738 | 0.3435162 | 0.2634612 | 0.164617 | 0.1228114 | 0.08323882 | 0.04778192 | 0.02045362 | 0.005374985 | 0 | 0 | 0.01506091 | 0.00614435
1229 | 774.9155 | 0.002836425 | 0 | 614.5 | -614.5 | 0 | 0 | 0 | 0.02187145 | 0.05348228 | 0.08167677 | 0.1311212 | 0.171306 | 0.2641337 | 0.3524672 | 0.3953377 | 0.4125501 | 0.4125501 | 0.4125501 | 0.4125501 | 0.4125501 | 0.4125501 | 0.4125501 | 0.4125501 | 0.4125501 | 0.4125501 | 0.4125501 | 0.4125501 | 0.4125501 | 0.4125501 | 0.4125501 | 0.4125501 | 0.4125501 | 0.4125501 | 0.4125501 | 0.4125501 | 0.4125501 | 0.4125501 | 0.4125501 | 0.4125501 | 0.4125501 | 0.4125501 | 0.4125501 | 0.4125501 | 0.4125501 | 0.4125501 | 0.4125501 | 0.4125501 | 0.4125501 | 0.4125501 | 0.4125501 | 0.4125501 | 0.4125501 | 0.4125501 | 0.4125501 | 0.4125501 | 0.4125501 | 0.4125501 | 0.4094225 | 0.3855744 | 0.3435162 | 0.2634612 | 0.164617 | 0.1228114 | 0.08323882 | 0.04778192 | 0.02045362 | 0.005374985 | 0 | 0 | 0.008619115 | 0.01506953
1229 | 729.3613 | 0.002669683 | 10 | 624.5 | -604.5 | 0 | 0 | 0 | 0.02187145 | 0.05348228 | 0.08167677 | 0.1311212 | 0.171306 | 0.2641337 | 0.3524672 | 0.3980074 | 0.4152198 | 0.4152198 | 0.4152198 | 0.4152198 | 0.4152198 | 0.4152198 | 0.4152198 | 0.4152198 | 0.4152198 | 0.4152198 | 0.4152198 | 0.4152198 | 0.4152198 | 0.4152198 | 0.4152198 | 0.4152198 | 0.4152198 | 0.4152198 | 0.4152198 | 0.4152198 | 0.4152198 | 0.4152198 | 0.4152198 | 0.4152198 | 0.4152198 | 0.4152198 | 0.4152198 | 0.4152198 | 0.4152198 | 0.4152198 | 0.4152198 | 0.4152198 | 0.4152198 | 0.4152198 | 0.4152198 | 0.4152198 | 0.4152198 | 0.4152198 | 0.4152198 | 0.4152198 | 0.4152198 | 0.4152198 | 0.4120922 | 0.3882441 | 0.3461858 | 0.2634612 | 0.164617 | 0.1228114 | 0.08323882 | 0.04778192 | 0.02045362 | 0.005374985 | 0 | 0 | 0.002177325 | 0.02399471
1211 | 231.5091 | 0.0008473934 | 20 | 625.5 | -585.5 | 0 | 0 | 0 | 0.02187145 | 0.05348228 | 0.08167677 | 0.1311212 | 0.171306 | 0.2641337 | 0.3524672 | 0.3980074 | 0.4160672 | 0.4160672 | 0.4160672 | 0.4160672 | 0.4160672 | 0.4160672 | 0.4160672 | 0.4160672 | 0.4160672 | 0.4160672 | 0.4160672 | 0.4160672 | 0.4160672 | 0.4160672 | 0.4160672 | 0.4160672 | 0.4160672 | 0.4160672 | 0.4160672 | 0.4160672 | 0.4160672 | 0.4160672 | 0.4160672 | 0.4160672 | 0.4160672 | 0.4160672 | 0.4160672 | 0.4160672 | 0.4160672 | 0.4160672 | 0.4160672 | 0.4160672 | 0.4160672 | 0.4160672 | 0.4160672 | 0.4160672 | 0.4160672 | 0.4160672 | 0.4160672 | 0.4160672 | 0.4160672 | 0.4160672 | 0.4129396 | 0.3890915 | 0.3470332 | 0.2634612 | 0.164617 | 0.1228114 | 0.08323882 | 0.04778192 | 0.02045362 | 0.005374985 | 0 | 0 | 0 | 0.02488723
1175 | 323.5707 | 0.001184367 | 30 | 617.5 | -557.5 | 0 | 0 | 0 | 0.02187145 | 0.05348228 | 0.08167677 | 0.1311212 | 0.171306 | 0.2641337 | 0.3524672 | 0.3980074 | 0.4160672 | 0.4172516 | 0.4172516 | 0.4172516 | 0.4172516 | 0.4172516 | 0.4172516 | 0.4172516 | 0.4172516 | 0.4172516 | 0.4172516 | 0.4172516 | 0.4172516 | 0.4172516 | 0.4172516 | 0.4172516 | 0.4172516 | 0.4172516 | 0.4172516 | 0.4172516 | 0.4172516 | 0.4172516 | 0.4172516 | 0.4172516 | 0.4172516 | 0.4172516 | 0.4172516 | 0.4172516 | 0.4172516 | 0.4172516 | 0.4172516 | 0.4172516 | 0.4172516 | 0.4172516 | 0.4172516 | 0.4172516 | 0.4172516 | 0.4172516 | 0.4172516 | 0.4172516 | 0.4172516 | 0.4172516 | 0.4141239 | 0.3902759 | 0.3482176 | 0.2634612 | 0.164617 | 0.1228114 | 0.08323882 | 0.04778192 | 0.02045362 | 0.005374985 | 0 | 0 | 0 | 0.01774709
1099 | 388.0691 | 0.00142045 | 40 | 589.5 | -509.5 | 0 | 0 | 0 | 0.02187145 | 0.05348228 | 0.08167677 | 0.1311212 | 0.171306 | 0.2641337 | 0.3524672 | 0.3980074 | 0.4160672 | 0.4172516 | 0.418672 | 0.418672 | 0.418672 | 0.418672 | 0.418672 | 0.418672 | 0.418672 | 0.418672 | 0.418672 | 0.418672 | 0.418672 | 0.418672 | 0.418672 | 0.418672 | 0.418672 | 0.418672 | 0.418672 | 0.418672 | 0.418672 | 0.418672 | 0.418672 | 0.418672 | 0.418672 | 0.418672 | 0.418672 | 0.418672 | 0.418672 | 0.418672 | 0.418672 | 0.418672 | 0.418672 | 0.418672 | 0.418672 | 0.418672 | 0.418672 | 0.418672 | 0.418672 | 0.418672 | 0.418672 | 0.418672 | 0.4155444 | 0.3916963 | 0.3482176 | 0.2634612 | 0.164617 | 0.1228114 | 0.08323882 | 0.04778192 | 0.02045362 | 0.005374985 | 0 | 0 | 0 | 0.00176749
1099 | 374.1891 | 0.001369646 | 30 | 579.5 | -519.5 | 0 | 0 | 0 | 0.02187145 | 0.05348228 | 0.08167677 | 0.1311212 | 0.171306 | 0.2641337 | 0.3524672 | 0.3980074 | 0.4160672 | 0.4172516 | 0.4200417 | 0.4200417 | 0.4200417 | 0.4200417 | 0.4200417 | 0.4200417 | 0.4200417 | 0.4200417 | 0.4200417 | 0.4200417 | 0.4200417 | 0.4200417 | 0.4200417 | 0.4200417 | 0.4200417 | 0.4200417 | 0.4200417 | 0.4200417 | 0.4200417 | 0.4200417 | 0.4200417 | 0.4200417 | 0.4200417 | 0.4200417 | 0.4200417 | 0.4200417 | 0.4200417 | 0.4200417 | 0.4200417 | 0.4200417 | 0.4200417 | 0.4200417 | 0.4200417 | 0.4200417 | 0.4200417 | 0.4200417 | 0.4200417 | 0.4200417 | 0.4200417 | 0.4200417 | 0.416914 | 0.3916963 | 0.3482176 | 0.2634612 | 0.164617 | 0.1228114 | 0.08323882 | 0.04778192 | 0.02045362 | 0.005374985 | 0 | 0 | 0 | 0.0005969669
1099 | 403.6371 | 0.001477434 | 20 | 569.5 | -529.5 | 0 | 0 | 0 | 0.02187145 | 0.05348228 | 0.08167677 | 0.1311212 | 0.171306 | 0.2641337 | 0.3524672 | 0.3980074 | 0.4160672 | 0.4172516 | 0.4215191 | 0.4215191 | 0.4215191 | 0.4215191 | 0.4215191 | 0.4215191 | 0.4215191 | 0.4215191 | 0.4215191 | 0.4215191 | 0.4215191 | 0.4215191 | 0.4215191 | 0.4215191 | 0.4215191 | 0.4215191 | 0.4215191 | 0.4215191 | 0.4215191 | 0.4215191 | 0.4215191 | 0.4215191 | 0.4215191 | 0.4215191 | 0.4215191 | 0.4215191 | 0.4215191 | 0.4215191 | 0.4215191 | 0.4215191 | 0.4215191 | 0.4215191 | 0.4215191 | 0.4215191 | 0.4215191 | 0.4215191 | 0.4215191 | 0.4215191 | 0.4215191 | 0.4215191 | 0.4183915 | 0.3916963 | 0.3482176 | 0.2634612 | 0.164617 | 0.1228114 | 0.08323882 | 0.04778192 | 0.02045362 | 0.005374985 | 0 | 0 | 0 | 0
933 | 592.5833 | 0.002169035 | 10 | 476.5 | -456.5 | 0 | 0 | 0 | 0.02187145 | 0.05348228 | 0.08167677 | 0.1311212 | 0.171306 | 0.2641337 | 0.3524672 | 0.3980074 | 0.4160672 | 0.4172516 | 0.4215191 | 0.4215191 | 0.4236882 | 0.4236882 | 0.4236882 | 0.4236882 | 0.4236882 | 0.4236882 | 0.4236882 | 0.4236882 | 0.4236882 | 0.4236882 | 0.4236882 | 0.4236882 | 0.4236882 | 0.4236882 | 0.4236882 | 0.4236882 | 0.4236882 | 0.4236882 | 0.4236882 | 0.4236882 | 0.4236882 | 0.4236882 | 0.4236882 | 0.4236882 | 0.4236882 | 0.4236882 | 0.4236882 | 0.4236882 | 0.4236882 | 0.4236882 | 0.4236882 | 0.4236882 | 0.4236882 | 0.4236882 | 0.4236882 | 0.4215191 | 0.4215191 | 0.4215191 | 0.4183915 | 0.3916963 | 0.3482176 | 0.2634612 | 0.164617 | 0.1228114 | 0.08323882 | 0.04778192 | 0.02045362 | 0.005374985 | 0 | 0 | 0 | 0
924 | 510.9314 | 0.001870164 | 0 | 462 | -462 | 0 | 0 | 0 | 0.02187145 | 0.05348228 | 0.08167677 | 0.1311212 | 0.171306 | 0.2641337 | 0.3524672 | 0.3980074 | 0.4160672 | 0.4172516 | 0.4215191 | 0.4215191 | 0.4255583 | 0.4255583 | 0.4255583 | 0.4255583 | 0.4255583 | 0.4255583 | 0.4255583 | 0.4255583 | 0.4255583 | 0.4255583 | 0.4255583 | 0.4255583 | 0.4255583 | 0.4255583 | 0.4255583 | 0.4255583 | 0.4255583 | 0.4255583 | 0.4255583 | 0.4255583 | 0.4255583 | 0.4255583 | 0.4255583 | 0.4255583 | 0.4255583 | 0.4255583 | 0.4255583 | 0.4255583 | 0.4255583 | 0.4255583 | 0.4255583 | 0.4255583 | 0.4255583 | 0.4255583 | 0.4255583 | 0.4215191 | 0.4215191 | 0.4215191 | 0.4183915 | 0.3916963 | 0.3482176 | 0.2634612 | 0.164617 | 0.1228114 | 0.08323882 | 0.04778192 | 0.02045362 | 0.005374985 | 0 | 0 | 0 | 0
796 | 852.1268 | 0.003119042 | -10 | 388 | -408 | 0 | 0 | 0 | 0.02187145 | 0.05348228 | 0.08167677 | 0.1311212 | 0.171306 | 0.2641337 | 0.3524672 | 0.3980074 | 0.4160672 | 0.4172516 | 0.4215191 | 0.4215191 | 0.4255583 | 0.4255583 | 0.4286774 | 0.4286774 | 0.4286774 | 0.4286774 | 0.4286774 | 0.4286774 | 0.4286774 | 0.4286774 | 0.4286774 | 0.4286774 | 0.4286774 | 0.4286774 | 0.4286774 | 0.4286774 | 0.4286774 | 0.4286774 | 0.4286774 | 0.4286774 | 0.4286774 | 0.4286774 | 0.4286774 | 0.4286774 | 0.4286774 | 0.4286774 | 0.4286774 | 0.4286774 | 0.4286774 | 0.4286774 | 0.4286774 | 0.4286774 | 0.4255583 | 0.4255583 | 0.4255583 | 0.4215191 | 0.4215191 | 0.4215191 | 0.4183915 | 0.3916963 | 0.3482176 | 0.2634612 | 0.164617 | 0.1228114 | 0.08323882 | 0.04778192 | 0.02045362 | 0.005374985 | 0 | 0 | 0 | 0
796 | 736.2822 | 0.002695016 | -20 | 378 | -418 | 0 | 0 | 0 | 0.02187145 | 0.05348228 | 0.08167677 | 0.1311212 | 0.171306 | 0.2641337 | 0.3524672 | 0.3980074 | 0.4160672 | 0.4172516 | 0.4215191 | 0.4215191 | 0.4255583 | 0.4255583 | 0.4313724 | 0.4313724 | 0.4313724 | 0.4313724 | 0.4313724 | 0.4313724 | 0.4313724 | 0.4313724 | 0.4313724 | 0.4313724 | 0.4313724 | 0.4313724 | 0.4313724 | 0.4313724 | 0.4313724 | 0.4313724 | 0.4313724 | 0.4313724 | 0.4313724 | 0.4313724 | 0.4313724 | 0.4313724 | 0.4313724 | 0.4313724 | 0.4313724 | 0.4313724 | 0.4313724 | 0.4313724 | 0.4313724 | 0.4313724 | 0.4255583 | 0.4255583 | 0.4255583 | 0.4215191 | 0.4215191 | 0.4215191 | 0.4183915 | 0.3916963 | 0.3482176 | 0.2634612 | 0.164617 | 0.1228114 | 0.08323882 | 0.04778192 | 0.02045362 | 0.005374985 | 0 | 0 | 0 | 0
796 | 782.1563 | 0.002862929 | -30 | 368 | -428 | 0 | 0 | 0 | 0.02187145 | 0.05348228 | 0.08167677 | 0.1311212 | 0.171306 | 0.2641337 | 0.3524672 | 0.3980074 | 0.4160672 | 0.4172516 | 0.4215191 | 0.4215191 | 0.4255583 | 0.4284212 | 0.4342353 | 0.4342353 | 0.4342353 | 0.4342353 | 0.4342353 | 0.4342353 | 0.4342353 | 0.4342353 | 0.4342353 | 0.4342353 | 0.4342353 | 0.4342353 | 0.4342353 | 0.4342353 | 0.4342353 | 0.4342353 | 0.4342353 | 0.4342353 | 0.4342353 | 0.4342353 | 0.4342353 | 0.4342353 | 0.4342353 | 0.4342353 | 0.4342353 | 0.4342353 | 0.4342353 | 0.4342353 | 0.4342353 | 0.4313724 | 0.4255583 | 0.4255583 | 0.4255583 | 0.4215191 | 0.4215191 | 0.4215191 | 0.4183915 | 0.3916963 | 0.3482176 | 0.2634612 | 0.164617 | 0.1228114 | 0.08323882 | 0.04778192 | 0.02045362 | 0.005374985 | 0 | 0 | 0 | 0
796 | 686.0599 | 0.002511187 | -40 | 358 | -438 | 0 | 0 | 0 | 0.02187145 | 0.05348228 | 0.08167677 | 0.1311212 | 0.171306 | 0.2641337 | 0.3524672 | 0.3980074 | 0.4160672 | 0.4172516 | 0.4215191 | 0.4215191 | 0.4255583 | 0.4309324 | 0.4367465 | 0.4367465 | 0.4367465 | 0.4367465 | 0.4367465 | 0.4367465 | 0.4367465 | 0.4367465 | 0.4367465 | 0.4367465 | 0.4367465 | 0.4367465 | 0.4367465 | 0.4367465 | 0.4367465 | 0.4367465 | 0.4367465 | 0.4367465 | 0.4367465 | 0.4367465 | 0.4367465 | 0.4367465 | 0.4367465 | 0.4367465 | 0.4367465 | 0.4367465 | 0.4367465 | 0.4367465 | 0.4367465 | 0.4313724 | 0.4255583 | 0.4255583 | 0.4255583 | 0.4215191 | 0.4215191 | 0.4215191 | 0.4183915 | 0.3916963 | 0.3482176 | 0.2634612 | 0.164617 | 0.1228114 | 0.08323882 | 0.04778192 | 0.02045362 | 0.005374985 | 0 | 0 | 0 | 0
796 | 825.1062 | 0.003020139 | -30 | 368 | -428 | 0 | 0 | 0 | 0.02187145 | 0.05348228 | 0.08167677 | 0.1311212 | 0.171306 | 0.2641337 | 0.3524672 | 0.3980074 | 0.4160672 | 0.4172516 | 0.4215191 | 0.4215191 | 0.4255583 | 0.4339526 | 0.4397666 | 0.4397666 | 0.4397666 | 0.4397666 | 0.4397666 | 0.4397666 | 0.4397666 | 0.4397666 | 0.4397666 | 0.4397666 | 0.4397666 | 0.4397666 | 0.4397666 | 0.4397666 | 0.4397666 | 0.4397666 | 0.4397666 | 0.4397666 | 0.4397666 | 0.4397666 | 0.4397666 | 0.4397666 | 0.4397666 | 0.4397666 | 0.4397666 | 0.4397666 | 0.4397666 | 0.4397666 | 0.4397666 | 0.4313724 | 0.4255583 | 0.4255583 | 0.4255583 | 0.4215191 | 0.4215191 | 0.4215191 | 0.4183915 | 0.3916963 | 0.3482176 | 0.2634612 | 0.164617 | 0.1228114 | 0.08323882 | 0.04778192 | 0.02045362 | 0.005374985 | 0 | 0 | 0 | 0
796 | 697.4507 | 0.002552881 | -20 | 378 | -418 | 0 | 0 | 0 | 0.02187145 | 0.05348228 | 0.08167677 | 0.1311212 | 0.171306 | 0.2641337 | 0.3524672 | 0.3980074 | 0.4160672 | 0.4172516 | 0.4215191 | 0.4215191 | 0.4255583 | 0.4339526 | 0.4423195 | 0.4423195 | 0.4423195 | 0.4423195 | 0.4423195 | 0.4423195 | 0.4423195 | 0.4423195 | 0.4423195 | 0.4423195 | 0.4423195 | 0.4423195 | 0.4423195 | 0.4423195 | 0.4423195 | 0.4423195 | 0.4423195 | 0.4423195 | 0.4423195 | 0.4423195 | 0.4423195 | 0.4423195 | 0.4423195 | 0.4423195 | 0.4423195 | 0.4423195 | 0.4423195 | 0.4423195 | 0.4423195 | 0.4339253 | 0.4255583 | 0.4255583 | 0.4255583 | 0.4215191 | 0.4215191 | 0.4215191 | 0.4183915 | 0.3916963 | 0.3482176 | 0.2634612 | 0.164617 | 0.1228114 | 0.08323882 | 0.04778192 | 0.02045362 | 0.005374985 | 0 | 0 | 0 | 0
796 | 798.6696 | 0.002923373 | -10 | 388 | -408 | 0 | 0 | 0 | 0.02187145 | 0.05348228 | 0.08167677 | 0.1311212 | 0.171306 | 0.2641337 | 0.3524672 | 0.3980074 | 0.4160672 | 0.4172516 | 0.4215191 | 0.4215191 | 0.4255583 | 0.4339526 | 0.4452429 | 0.4452429 | 0.4452429 | 0.4452429 | 0.4452429 | 0.4452429 | 0.4452429 | 0.4452429 | 0.4452429 | 0.4452429 | 0.4452429 | 0.4452429 | 0.4452429 | 0.4452429 | 0.4452429 | 0.4452429 | 0.4452429 | 0.4452429 | 0.4452429 | 0.4452429 | 0.4452429 | 0.4452429 | 0.4452429 | 0.4452429 | 0.4452429 | 0.4452429 | 0.4452429 | 0.4452429 | 0.4452429 | 0.4368486 | 0.4255583 | 0.4255583 | 0.4255583 | 0.4215191 | 0.4215191 | 0.4215191 | 0.4183915 | 0.3916963 | 0.3482176 | 0.2634612 | 0.164617 | 0.1228114 | 0.08323882 | 0.04778192 | 0.02045362 | 0.005374985 | 0 | 0 | 0 | 0.00020106
796 | 576.5026 | 0.002110174 | 0 | 398 | -398 | 0 | 0 | 0 | 0.02187145 | 0.05348228 | 0.08167677 | 0.1311212 | 0.171306 | 0.2641337 | 0.3524672 | 0.3980074 | 0.4160672 | 0.4172516 | 0.4215191 | 0.4215191 | 0.4255583 | 0.4339526 | 0.4452429 | 0.4473531 | 0.4473531 | 0.4473531 | 0.4473531 | 0.4473531 | 0.4473531 | 0.4473531 | 0.4473531 | 0.4473531 | 0.4473531 | 0.4473531 | 0.4473531 | 0.4473531 | 0.4473531 | 0.4473531 | 0.4473531 | 0.4473531 | 0.4473531 | 0.4473531 | 0.4473531 | 0.4473531 | 0.4473531 | 0.4473531 | 0.4473531 | 0.4473531 | 0.4473531 | 0.4473531 | 0.4473531 | 0.4389588 | 0.4255583 | 0.4255583 | 0.4255583 | 0.4215191 | 0.4215191 | 0.4215191 | 0.4183915 | 0.3916963 | 0.3482176 | 0.2634612 | 0.164617 | 0.1228114 | 0.08323882 | 0.04778192 | 0.02045362 | 0.005374985 | 0 | 0 | 0 | 0.003342622
761 | 941.7098 | 0.003446943 | 10 | 390.5 | -370.5 | 0 | 0 | 0 | 0.02187145 | 0.05348228 | 0.08167677 | 0.1311212 | 0.171306 | 0.2641337 | 0.3524672 | 0.3980074 | 0.4160672 | 0.4172516 | 0.4215191 | 0.4215191 | 0.4255583 | 0.4339526 | 0.4452429 | 0.4473531 | 0.4508 | 0.4508 | 0.4508 | 0.4508 | 0.4508 | 0.4508 | 0.4508 | 0.4508 | 0.4508 | 0.4508 | 0.4508 | 0.4508 | 0.4508 | 0.4508 | 0.4508 | 0.4508 | 0.4508 | 0.4508 | 0.4508 | 0.4508 | 0.4508 | 0.4508 | 0.4508 | 0.4508 | 0.4508 | 0.4508 | 0.4508 | 0.4424057 | 0.4255583 | 0.4255583 | 0.4255583 | 0.4215191 | 0.4215191 | 0.4215191 | 0.4183915 | 0.3916963 | 0.3482176 | 0.2634612 | 0.164617 | 0.1228114 | 0.08323882 | 0.04778192 | 0.02045362 | 0.005374985 | 0 | 0 | 0 | 0.0009864506