## f6
Real Profile-FIRST FRESH GROUND |  |  | Real Profile-WORN |  |  | Real Profile - 2ND FRESH GROUND | [7 empty] | Real Profile-FIRST FRESH GROUND |  |  | Real Profile-WORN |  |  | Real Profile - 2ND FRESH GROUND
P | X | Real Profile | P | X | Real Profile | P | X | Real Profile | Top Wear, mm | top Total Metal Loss-Grinding |  |  |  | P | X | Real Profile | P | X | Real Profile | P | X | Real Profile | Bottom Wear, mm | Bottom Total Metal Loss-Grinding
0 | 110 | 723.538 | 0 | 110 | 723.538 | 0 | 110 | 723.137 | 0 | 0.401 |  |  |  | 0 | 110 | 723.667 | 0 | 110 | 723.667 | 0 | 110 | 723.392 | 0 | 0.275
1 | 135 | 723.544 | 1 | 135 | 723.543 | 1 | 135 | 723.143 | 0.001 | 0.4 |  |  |  | 1 | 135 | 723.673 | 1 | 135 | 723.673 | 1 | 135 | 723.398 | 0 | 0.275
2 | 160 | 723.548 | 2 | 160 | 723.549 | 2 | 160 | 723.147 | -0.001 | 0.402 |  |  |  | 2 | 160 | 723.676 | 2 | 160 | 723.663 | 2 | 160 | 723.401 | 0.013 | 0.262
3 | 185 | 723.552 | 3 | 185 | 723.555 | 3 | 185 | 723.151 | -0.003 | 0.404 |  |  |  | 3 | 185 | 723.68 | 3 | 185 | 723.655 | 3 | 185 | 723.405 | 0.025 | 0.25
4 | 210 | 723.554 | 4 | 210 | 723.558 | 4 | 210 | 723.153 | -0.004 | 0.405 |  |  |  | 4 | 210 | 723.682 | 4 | 210 | 723.644 | 4 | 210 | 723.407 | 0.038 | 0.237
5 | 235 | 723.557 | 5 | 235 | 723.561 | 5 | 235 | 723.156 | -0.004 | 0.405 |  |  |  | 5 | 235 | 723.685 | 5 | 235 | 723.625 | 5 | 235 | 723.41 | 0.06 | 0.215
6 | 260 | 723.561 | 6 | 260 | 723.535 | 6 | 260 | 723.16 | 0.026 | 0.375 |  | Top | Bottom | 6 | 260 | 723.689 | 6 | 260 | 723.616 | 6 | 260 | 723.414 | 0.073 | 0.202
7 | 285 | 723.563 | 7 | 285 | 723.52 | 7 | 285 | 723.162 | 0.043 | 0.358 | Max wear | 0.099 | 0.102 | 7 | 285 | 723.69 | 7 | 285 | 723.613 | 7 | 285 | 723.415 | 0.077 | 0.198
8 | 310 | 723.567 | 8 | 310 | 723.509 | 8 | 310 | 723.166 | 0.058 | 0.343 | min. Metal loss | 0.302 | 0.173 | 8 | 310 | 723.693 | 8 | 310 | 723.615 | 8 | 310 | 723.418 | 0.078 | 0.197
9 | 335 | 723.57 | 9 | 335 | 723.503 | 9 | 335 | 723.169 | 0.067 | 0.334 |  |  |  | 9 | 335 | 723.696 | 9 | 335 | 723.61 | 9 | 335 | 723.421 | 0.086 | 0.189
10 | 360 | 723.574 | 10 | 360 | 723.501 | 10 | 360 | 723.173 | 0.073 | 0.328 |  |  |  | 10 | 360 | 723.699 | 10 | 360 | 723.603 | 10 | 360 | 723.424 | 0.096 | 0.179
11 | 385 | 723.577 | 11 | 385 | 723.494 | 11 | 385 | 723.176 | 0.083 | 0.318 |  |  |  | 11 | 385 | 723.701 | 11 | 385 | 723.603 | 11 | 385 | 723.426 | 0.098 | 0.177
12 | 410 | 723.58 | 12 | 410 | 723.498 | 12 | 410 | 723.179 | 0.082 | 0.319 |  |  |  | 12 | 410 | 723.703 | 12 | 410 | 723.608 | 12 | 410 | 723.428 | 0.095 | 0.18
13 | 435 | 723.582 | 13 | 435 | 723.491 | 13 | 435 | 723.181 | 0.091 | 0.31 |  |  |  | 13 | 435 | 723.706 | 13 | 435 | 723.604 | 13 | 435 | 723.431 | 0.102 | 0.173
14 | 460 | 723.585 | 14 | 460 | 723.496 | 14 | 460 | 723.184 | 0.089 | 0.312 |  |  |  | 14 | 460 | 723.708 | 14 | 460 | 723.609 | 14 | 460 | 723.433 | 0.099 | 0.176
15 | 485 | 723.588 | 15 | 485 | 723.503 | 15 | 485 | 723.187 | 0.085 | 0.316 |  |  |  | 15 | 485 | 723.711 | 15 | 485 | 723.612 | 15 | 485 | 723.436 | 0.099 | 0.176
16 | 510 | 723.591 | 16 | 510 | 723.505 | 16 | 510 | 723.19 | 0.086 | 0.315 |  |  |  | 16 | 510 | 723.713 | 16 | 510 | 723.612 | 16 | 510 | 723.438 | 0.101 | 0.174
17 | 535 | 723.594 | 17 | 535 | 723.509 | 17 | 535 | 723.193 | 0.085 | 0.316 |  |  |  | 17 | 535 | 723.715 | 17 | 535 | 723.615 | 17 | 535 | 723.44 | 0.1 | 0.175
18 | 560 | 723.595 | 18 | 560 | 723.512 | 18 | 560 | 723.194 | 0.083 | 0.318 |  |  |  | 18 | 560 | 723.716 | 18 | 560 | 723.614 | 18 | 560 | 723.441 | 0.102 | 0.173
19 | 585 | 723.597 | 19 | 585 | 723.514 | 19 | 585 | 723.196 | 0.083 | 0.318 |  |  |  | 19 | 585 | 723.717 | 19 | 585 | 723.616 | 19 | 585 | 723.442 | 0.101 | 0.174
20 | 610 | 723.599 | 20 | 610 | 723.517 | 20 | 610 | 723.198 | 0.082 | 0.319 |  |  |  | 20 | 610 | 723.719 | 20 | 610 | 723.62 | 20 | 610 | 723.444 | 0.099 | 0.176
21 | 635 | 723.601 | 21 | 635 | 723.517 | 21 | 635 | 723.2 | 0.084 | 0.317 |  |  |  | 21 | 635 | 723.721 | 21 | 635 | 723.623 | 21 | 635 | 723.446 | 0.098 | 0.177
22 | 660 | 723.602 | 22 | 660 | 723.519 | 22 | 660 | 723.201 | 0.083 | 0.318 |  |  |  | 22 | 660 | 723.723 | 22 | 660 | 723.626 | 22 | 660 | 723.448 | 0.097 | 0.178
23 | 685 | 723.604 | 23 | 685 | 723.521 | 23 | 685 | 723.203 | 0.083 | 0.318 |  |  |  | 23 | 685 | 723.724 | 23 | 685 | 723.626 | 23 | 685 | 723.449 | 0.098 | 0.177
24 | 710 | 723.606 | 24 | 710 | 723.524 | 24 | 710 | 723.205 | 0.082 | 0.319 |  |  |  | 24 | 710 | 723.726 | 24 | 710 | 723.629 | 24 | 710 | 723.451 | 0.097 | 0.178
25 | 735 | 723.606 | 25 | 735 | 723.525 | 25 | 735 | 723.205 | 0.081 | 0.32 |  |  |  | 25 | 735 | 723.727 | 25 | 735 | 723.626 | 25 | 735 | 723.452 | 0.101 | 0.174
26 | 760 | 723.608 | 26 | 760 | 723.52 | 26 | 760 | 723.207 | 0.088 | 0.313 |  |  |  | 26 | 760 | 723.728 | 26 | 760 | 723.631 | 26 | 760 | 723.453 | 0.097 | 0.178
27 | 785 | 723.609 | 27 | 785 | 723.519 | 27 | 785 | 723.208 | 0.09 | 0.311 |  |  |  | 27 | 785 | 723.729 | 27 | 785 | 723.632 | 27 | 785 | 723.454 | 0.097 | 0.178
28 | 810 | 723.609 | 28 | 810 | 723.525 | 28 | 810 | 723.208 | 0.084 | 0.317 |  |  |  | 28 | 810 | 723.729 | 28 | 810 | 723.635 | 28 | 810 | 723.454 | 0.094 | 0.181
29 | 835 | 723.61 | 29 | 835 | 723.519 | 29 | 835 | 723.209 | 0.091 | 0.31 |  |  |  | 29 | 835 | 723.731 | 29 | 835 | 723.639 | 29 | 835 | 723.456 | 0.092 | 0.183
30 | 860 | 723.611 | 30 | 860 | 723.525 | 30 | 860 | 723.21 | 0.086 | 0.315 |  |  |  | 30 | 860 | 723.731 | 30 | 860 | 723.64 | 30 | 860 | 723.456 | 0.091 | 0.184
31 | 885 | 723.611 | 31 | 885 | 723.524 | 31 | 885 | 723.21 | 0.087 | 0.314 |  |  |  | 31 | 885 | 723.731 | 31 | 885 | 723.643 | 31 | 885 | 723.456 | 0.088 | 0.187
32 | 910 | 723.612 | 32 | 910 | 723.525 | 32 | 910 | 723.211 | 0.087 | 0.314 |  |  |  | 32 | 910 | 723.732 | 32 | 910 | 723.647 | 32 | 910 | 723.457 | 0.085 | 0.19
33 | 935 | 723.611 | 33 | 935 | 723.521 | 33 | 935 | 723.21 | 0.09 | 0.311 |  |  |  | 33 | 935 | 723.73 | 33 | 935 | 723.645 | 33 | 935 | 723.455 | 0.085 | 0.19
34 | 960 | 723.612 | 34 | 960 | 723.521 | 34 | 960 | 723.211 | 0.091 | 0.31 |  |  |  | 34 | 960 | 723.73 | 34 | 960 | 723.634 | 34 | 960 | 723.455 | 0.096 | 0.179
35 | 985 | 723.612 | 35 | 985 | 723.52 | 35 | 985 | 723.211 | 0.092 | 0.309 |  |  |  | 35 | 985 | 723.731 | 35 | 985 | 723.632 | 35 | 985 | 723.456 | 0.099 | 0.176
36 | 1010 | 723.612 | 36 | 1010 | 723.521 | 36 | 1010 | 723.211 | 0.091 | 0.31 |  |  |  | 36 | 1010 | 723.731 | 36 | 1010 | 723.637 | 36 | 1010 | 723.456 | 0.094 | 0.181
37 | 1035 | 723.612 | 37 | 1035 | 723.52 | 37 | 1035 | 723.211 | 0.092 | 0.309 |  |  |  | 37 | 1035 | 723.73 | 37 | 1035 | 723.639 | 37 | 1035 | 723.455 | 0.091 | 0.184
38 | 1060 | 723.61 | 38 | 1060 | 723.513 | 38 | 1060 | 723.209 | 0.097 | 0.304 |  |  |  | 38 | 1060 | 723.728 | 38 | 1060 | 723.642 | 38 | 1060 | 723.453 | 0.086 | 0.189
39 | 1085 | 723.611 | 39 | 1085 | 723.512 | 39 | 1085 | 723.21 | 0.099 | 0.302 |  |  |  | 39 | 1085 | 723.728 | 39 | 1085 | 723.638 | 39 | 1085 | 723.453 | 0.09 | 0.185
40 | 1110 | 723.609 | 40 | 1110 | 723.511 | 40 | 1110 | 723.208 | 0.098 | 0.303 |  |  |  | 40 | 1110 | 723.726 | 40 | 1110 | 723.639 | 40 | 1110 | 723.451 | 0.087 | 0.188
41 | 1135 | 723.609 | 41 | 1135 | 723.51 | 41 | 1135 | 723.208 | 0.099 | 0.302 |  |  |  | 41 | 1135 | 723.726 | 41 | 1135 | 723.635 | 41 | 1135 | 723.451 | 0.091 | 0.184
42 | 1160 | 723.608 | 42 | 1160 | 723.51 | 42 | 1160 | 723.207 | 0.098 | 0.303 |  |  |  | 42 | 1160 | 723.724 | 42 | 1160 | 723.635 | 42 | 1160 | 723.449 | 0.089 | 0.186
43 | 1185 | 723.605 | 43 | 1185 | 723.516 | 43 | 1185 | 723.204 | 0.089 | 0.312 |  |  |  | 43 | 1185 | 723.722 | 43 | 1185 | 723.635 | 43 | 1185 | 723.447 | 0.087 | 0.188
44 | 1210 | 723.604 | 44 | 1210 | 723.517 | 44 | 1210 | 723.203 | 0.087 | 0.314 |  |  |  | 44 | 1210 | 723.721 | 44 | 1210 | 723.636 | 44 | 1210 | 723.446 | 0.085 | 0.19
45 | 1235 | 723.6 | 45 | 1235 | 723.514 | 45 | 1235 | 723.199 | 0.086 | 0.315 |  |  |  | 45 | 1235 | 723.717 | 45 | 1235 | 723.637 | 45 | 1235 | 723.442 | 0.08 | 0.195
46 | 1260 | 723.6 | 46 | 1260 | 723.513 | 46 | 1260 | 723.199 | 0.087 | 0.314 |  |  |  | 46 | 1260 | 723.716 | 46 | 1260 | 723.638 | 46 | 1260 | 723.441 | 0.078 | 0.197
47 | 1285 | 723.598 | 47 | 1285 | 723.502 | 47 | 1285 | 723.197 | 0.096 | 0.305 |  |  |  | 47 | 1285 | 723.714 | 47 | 1285 | 723.638 | 47 | 1285 | 723.439 | 0.076 | 0.199
48 | 1310 | 723.596 | 48 | 1310 | 723.501 | 48 | 1310 | 723.195 | 0.095 | 0.306 |  |  |  | 48 | 1310 | 723.712 | 48 | 1310 | 723.628 | 48 | 1310 | 723.437 | 0.084 | 0.191
49 | 1335 | 723.594 | 49 | 1335 | 723.497 | 49 | 1335 | 723.193 | 0.097 | 0.304 |  |  |  | 49 | 1335 | 723.709 | 49 | 1335 | 723.621 | 49 | 1335 | 723.434 | 0.088 | 0.187
50 | 1360 | 723.592 | 50 | 1360 | 723.493 | 50 | 1360 | 723.191 | 0.099 | 0.302 |  |  |  | 50 | 1360 | 723.705 | 50 | 1360 | 723.624 | 50 | 1360 | 723.43 | 0.081 | 0.194
51 | 1385 | 723.587 | 51 | 1385 | 723.493 | 51 | 1385 | 723.186 | 0.094 | 0.307 |  |  |  | 51 | 1385 | 723.702 | 51 | 1385 | 723.629 | 51 | 1385 | 723.427 | 0.073 | 0.202
52 | 1410 | 723.585 | 52 | 1410 | 723.494 | 52 | 1410 | 723.184 | 0.091 | 0.31 |  |  |  | 52 | 1410 | 723.699 | 52 | 1410 | 723.626 | 52 | 1410 | 723.424 | 0.073 | 0.202
53 | 1435 | 723.583 | 53 | 1435 | 723.486 | 53 | 1435 | 723.182 | 0.097 | 0.304 |  |  |  | 53 | 1435 | 723.696 | 53 | 1435 | 723.626 | 53 | 1435 | 723.421 | 0.07 | 0.205
54 | 1460 | 723.582 | 54 | 1460 | 723.488 | 54 | 1460 | 723.181 | 0.094 | 0.307 |  |  |  | 54 | 1460 | 723.694 | 54 | 1460 | 723.626 | 54 | 1460 | 723.419 | 0.068 | 0.207
55 | 1485 | 723.575 | 55 | 1485 | 723.49 | 55 | 1485 | 723.174 | 0.085 | 0.316 |  |  |  | 55 | 1485 | 723.689 | 55 | 1485 | 723.636 | 55 | 1485 | 723.414 | 0.053 | 0.222
56 | 1510 | 723.574 | 56 | 1510 | 723.484 | 56 | 1510 | 723.173 | 0.09 | 0.311 |  |  |  | 56 | 1510 | 723.686 | 56 | 1510 | 723.642 | 56 | 1510 | 723.411 | 0.044 | 0.231
57 | 1535 | 723.571 | 57 | 1535 | 723.498 | 57 | 1535 | 723.17 | 0.073 | 0.328 |  |  |  | 57 | 1535 | 723.683 | 57 | 1535 | 723.656 | 57 | 1535 | 723.408 | 0.027 | 0.248
58 | 1560 | 723.567 | 58 | 1560 | 723.508 | 58 | 1560 | 723.166 | 0.059 | 0.342 |  |  |  | 58 | 1560 | 723.68 | 58 | 1560 | 723.674 | 58 | 1560 | 723.405 | 0.006 | 0.269
59 | 1585 | 723.562 | 59 | 1585 | 723.525 | 59 | 1585 | 723.161 | 0.037 | 0.364 |  |  |  | 59 | 1585 | 723.676 | 59 | 1585 | 723.671 | 59 | 1585 | 723.401 | 0.005 | 0.27
60 | 1610 | 723.559 | 60 | 1610 | 723.534 | 60 | 1610 | 723.158 | 0.025 | 0.376 |  |  |  | 60 | 1610 | 723.672 | 60 | 1610 | 723.674 | 60 | 1610 | 723.397 | -0.002 | 0.277
61 | 1635 | 723.555 | 61 | 1635 | 723.537 | 61 | 1635 | 723.154 | 0.018 | 0.383 |  |  |  | 61 | 1635 | 723.668 | 61 | 1635 | 723.682 | 61 | 1635 | 723.393 | -0.014 | 0.289
62 | 1660 | 723.549 | 62 | 1660 | 723.548 | 62 | 1660 | 723.148 | 0.001 | 0.4 |  |  |  | 62 | 1660 | 723.663 | 62 | 1660 | 723.669 | 62 | 1660 | 723.388 | -0.006 | 0.281
63 | 1685 | 723.545 | 63 | 1685 | 723.544 | 63 | 1685 | 723.144 | 0.001 | 0.4 |  |  |  | 63 | 1685 | 723.656 | 63 | 1685 | 723.665 | 63 | 1685 | 723.381 | -0.009 | 0.284
64 | 1710 | 723.538 | 64 | 1710 | 723.543 | 64 | 1710 | 723.137 | -0.005 | 0.406 |  |  |  | 64 | 1710 | 723.65 | 64 | 1710 | 723.664 | 64 | 1710 | 723.375 | -0.014 | 0.289

## f7
Real Profile-FIRST FRESH GROUND |  |  | Real Profile-WORN |  |  | Real Profile - 2ND FRESH GROUND | [7 empty] | Real Profile-FIRST FRESH GROUND |  |  | Real Profile-WORN |  |  | Real Profile - 2ND FRESH GROUND
P | X | Real Profile | P | X | Real Profile | P | X | Real Profile | Top Wear, mm | top Total Metal Loss-Grinding |  |  |  | P | X | Real Profile | P | X | Real Profile | P | X | Real Profile | Bottom Wear, mm | Bottom Total Metal Loss-Grinding
0 | 120 | 760.79 | 0 | 110 | 760.79 | 0 | 110 | 760.623 | 0 | 0.167 |  |  |  | 0 | 110 | 761.005 | 0 | 110 | 761.005 | 0 | 110 | 760.783 | 0 | 0.222
1 | 145 | 760.79 | 1 | 135 | 760.794 | 1 | 135 | 760.623 | -0.004 | 0.171 |  |  |  | 1 | 135 | 761.008 | 1 | 135 | 761.006 | 1 | 135 | 760.786 | 0.002 | 0.22
2 | 170 | 760.791 | 2 | 160 | 760.794 | 2 | 160 | 760.624 | -0.003 | 0.17 |  |  |  | 2 | 160 | 761.008 | 2 | 160 | 761.006 | 2 | 160 | 760.786 | 0.002 | 0.22
3 | 195 | 760.791 | 3 | 185 | 760.793 | 3 | 185 | 760.624 | -0.002 | 0.169 |  |  |  | 3 | 185 | 761.009 | 3 | 185 | 761.006 | 3 | 185 | 760.787 | 0.003 | 0.219
4 | 220 | 760.789 | 4 | 210 | 760.789 | 4 | 210 | 760.622 | 0 | 0.167 |  |  |  | 4 | 210 | 761.009 | 4 | 210 | 761.005 | 4 | 210 | 760.787 | 0.004 | 0.218
5 | 245 | 760.789 | 5 | 235 | 760.782 | 5 | 235 | 760.622 | 0.007 | 0.16 |  |  |  | 5 | 235 | 761.009 | 5 | 235 | 761.004 | 5 | 235 | 760.787 | 0.005 | 0.217
6 | 270 | 760.789 | 6 | 260 | 760.774 | 6 | 260 | 760.622 | 0.015 | 0.152 |  | Top | Bottom | 6 | 260 | 761.01 | 6 | 260 | 760.993 | 6 | 260 | 760.788 | 0.017 | 0.205
7 | 295 | 760.788 | 7 | 285 | 760.77 | 7 | 285 | 760.621 | 0.018 | 0.149 | Max wear | 0.024 | 0.076 | 7 | 285 | 761.008 | 7 | 285 | 760.981 | 7 | 285 | 760.786 | 0.027 | 0.195
8 | 320 | 760.787 | 8 | 310 | 760.763 | 8 | 310 | 760.62 | 0.024 | 0.143 | min. Metal loss | 0.143 | 0.146 | 8 | 310 | 761.008 | 8 | 310 | 760.966 | 8 | 310 | 760.786 | 0.042 | 0.18
9 | 345 | 760.786 | 9 | 335 | 760.762 | 9 | 335 | 760.619 | 0.024 | 0.143 |  |  |  | 9 | 335 | 761.009 | 9 | 335 | 760.959 | 9 | 335 | 760.787 | 0.05 | 0.172
10 | 370 | 760.787 | 10 | 360 | 760.764 | 10 | 360 | 760.62 | 0.023 | 0.144 |  |  |  | 10 | 360 | 761.009 | 10 | 360 | 760.952 | 10 | 360 | 760.787 | 0.057 | 0.165
11 | 395 | 760.787 | 11 | 385 | 760.763 | 11 | 385 | 760.62 | 0.024 | 0.143 |  |  |  | 11 | 385 | 761.008 | 11 | 385 | 760.947 | 11 | 385 | 760.786 | 0.061 | 0.161
12 | 420 | 760.786 | 12 | 410 | 760.764 | 12 | 410 | 760.619 | 0.022 | 0.145 |  |  |  | 12 | 410 | 761.009 | 12 | 410 | 760.943 | 12 | 410 | 760.787 | 0.066 | 0.156
13 | 445 | 760.786 | 13 | 435 | 760.768 | 13 | 435 | 760.619 | 0.018 | 0.149 |  |  |  | 13 | 435 | 761.008 | 13 | 435 | 760.94 | 13 | 435 | 760.786 | 0.068 | 0.154
14 | 470 | 760.786 | 14 | 460 | 760.763 | 14 | 460 | 760.619 | 0.023 | 0.144 |  |  |  | 14 | 460 | 761.009 | 14 | 460 | 760.933 | 14 | 460 | 760.787 | 0.076 | 0.146
15 | 495 | 760.786 | 15 | 485 | 760.77 | 15 | 485 | 760.619 | 0.016 | 0.151 |  |  |  | 15 | 485 | 761.01 | 15 | 485 | 760.934 | 15 | 485 | 760.788 | 0.076 | 0.146
16 | 520 | 760.787 | 16 | 510 | 760.77 | 16 | 510 | 760.62 | 0.017 | 0.15 |  |  |  | 16 | 510 | 761.009 | 16 | 510 | 760.936 | 16 | 510 | 760.787 | 0.073 | 0.149
17 | 545 | 760.788 | 17 | 535 | 760.77 | 17 | 535 | 760.621 | 0.018 | 0.149 |  |  |  | 17 | 535 | 761.011 | 17 | 535 | 760.94 | 17 | 535 | 760.789 | 0.071 | 0.151
18 | 570 | 760.787 | 18 | 560 | 760.773 | 18 | 560 | 760.62 | 0.014 | 0.153 |  |  |  | 18 | 560 | 761.01 | 18 | 560 | 760.939 | 18 | 560 | 760.788 | 0.071 | 0.151
19 | 595 | 760.788 | 19 | 585 | 760.775 | 19 | 585 | 760.621 | 0.013 | 0.154 |  |  |  | 19 | 585 | 761.011 | 19 | 585 | 760.943 | 19 | 585 | 760.789 | 0.068 | 0.154
20 | 620 | 760.788 | 20 | 610 | 760.778 | 20 | 610 | 760.621 | 0.01 | 0.157 |  |  |  | 20 | 610 | 761.011 | 20 | 610 | 760.944 | 20 | 610 | 760.789 | 0.067 | 0.155
21 | 645 | 760.788 | 21 | 635 | 760.783 | 21 | 635 | 760.621 | 0.005 | 0.162 |  |  |  | 21 | 635 | 761.011 | 21 | 635 | 760.945 | 21 | 635 | 760.789 | 0.066 | 0.156
22 | 670 | 760.789 | 22 | 660 | 760.783 | 22 | 660 | 760.622 | 0.006 | 0.161 |  |  |  | 22 | 660 | 761.013 | 22 | 660 | 760.945 | 22 | 660 | 760.791 | 0.068 | 0.154
23 | 695 | 760.79 | 23 | 685 | 760.783 | 23 | 685 | 760.623 | 0.007 | 0.16 |  |  |  | 23 | 685 | 761.012 | 23 | 685 | 760.951 | 23 | 685 | 760.79 | 0.061 | 0.161
24 | 720 | 760.791 | 24 | 710 | 760.784 | 24 | 710 | 760.624 | 0.007 | 0.16 |  |  |  | 24 | 710 | 761.013 | 24 | 710 | 760.951 | 24 | 710 | 760.791 | 0.062 | 0.16
25 | 745 | 760.79 | 25 | 735 | 760.785 | 25 | 735 | 760.623 | 0.005 | 0.162 |  |  |  | 25 | 735 | 761.013 | 25 | 735 | 760.951 | 25 | 735 | 760.791 | 0.062 | 0.16
26 | 770 | 760.79 | 26 | 760 | 760.786 | 26 | 760 | 760.623 | 0.004 | 0.163 |  |  |  | 26 | 760 | 761.013 | 26 | 760 | 760.949 | 26 | 760 | 760.791 | 0.064 | 0.158
27 | 795 | 760.791 | 27 | 785 | 760.786 | 27 | 785 | 760.624 | 0.005 | 0.162 |  |  |  | 27 | 785 | 761.012 | 27 | 785 | 760.95 | 27 | 785 | 760.79 | 0.062 | 0.16
28 | 820 | 760.791 | 28 | 810 | 760.783 | 28 | 810 | 760.624 | 0.008 | 0.159 |  |  |  | 28 | 810 | 761.013 | 28 | 810 | 760.953 | 28 | 810 | 760.791 | 0.06 | 0.162
29 | 845 | 760.792 | 29 | 835 | 760.787 | 29 | 835 | 760.625 | 0.005 | 0.162 |  |  |  | 29 | 835 | 761.013 | 29 | 835 | 760.953 | 29 | 835 | 760.791 | 0.06 | 0.162
30 | 870 | 760.792 | 30 | 860 | 760.787 | 30 | 860 | 760.625 | 0.005 | 0.162 |  |  |  | 30 | 860 | 761.013 | 30 | 860 | 760.952 | 30 | 860 | 760.791 | 0.061 | 0.161
31 | 895 | 760.791 | 31 | 885 | 760.787 | 31 | 885 | 760.624 | 0.004 | 0.163 |  |  |  | 31 | 885 | 761.013 | 31 | 885 | 760.954 | 31 | 885 | 760.791 | 0.059 | 0.163
32 | 920 | 760.791 | 32 | 910 | 760.785 | 32 | 910 | 760.624 | 0.006 | 0.161 |  |  |  | 32 | 910 | 761.013 | 32 | 910 | 760.952 | 32 | 910 | 760.791 | 0.061 | 0.161
33 | 945 | 760.791 | 33 | 935 | 760.787 | 33 | 935 | 760.624 | 0.004 | 0.163 |  |  |  | 33 | 935 | 761.012 | 33 | 935 | 760.954 | 33 | 935 | 760.79 | 0.058 | 0.164
34 | 970 | 760.791 | 34 | 960 | 760.788 | 34 | 960 | 760.624 | 0.003 | 0.164 |  |  |  | 34 | 960 | 761.013 | 34 | 960 | 760.954 | 34 | 960 | 760.791 | 0.059 | 0.163
35 | 995 | 760.791 | 35 | 985 | 760.788 | 35 | 985 | 760.624 | 0.003 | 0.164 |  |  |  | 35 | 985 | 761.013 | 35 | 985 | 760.956 | 35 | 985 | 760.791 | 0.057 | 0.165
36 | 1020 | 760.79 | 36 | 1010 | 760.788 | 36 | 1010 | 760.623 | 0.002 | 0.165 |  |  |  | 36 | 1010 | 761.013 | 36 | 1010 | 760.955 | 36 | 1010 | 760.791 | 0.058 | 0.164
37 | 1045 | 760.791 | 37 | 1035 | 760.787 | 37 | 1035 | 760.624 | 0.004 | 0.163 |  |  |  | 37 | 1035 | 761.012 | 37 | 1035 | 760.955 | 37 | 1035 | 760.79 | 0.057 | 0.165
38 | 1070 | 760.789 | 38 | 1060 | 760.786 | 38 | 1060 | 760.622 | 0.003 | 0.164 |  |  |  | 38 | 1060 | 761.01 | 38 | 1060 | 760.953 | 38 | 1060 | 760.788 | 0.057 | 0.165
39 | 1095 | 760.789 | 39 | 1085 | 760.786 | 39 | 1085 | 760.622 | 0.003 | 0.164 |  |  |  | 39 | 1085 | 761.012 | 39 | 1085 | 760.951 | 39 | 1085 | 760.79 | 0.061 | 0.161
40 | 1120 | 760.788 | 40 | 1110 | 760.784 | 40 | 1110 | 760.621 | 0.004 | 0.163 |  |  |  | 40 | 1110 | 761.011 | 40 | 1110 | 760.949 | 40 | 1110 | 760.789 | 0.062 | 0.16
41 | 1145 | 760.789 | 41 | 1135 | 760.786 | 41 | 1135 | 760.622 | 0.003 | 0.164 |  |  |  | 41 | 1135 | 761.011 | 41 | 1135 | 760.951 | 41 | 1135 | 760.789 | 0.06 | 0.162
42 | 1170 | 760.787 | 42 | 1160 | 760.784 | 42 | 1160 | 760.62 | 0.003 | 0.164 |  |  |  | 42 | 1160 | 761.01 | 42 | 1160 | 760.95 | 42 | 1160 | 760.788 | 0.06 | 0.162
43 | 1195 | 760.786 | 43 | 1185 | 760.784 | 43 | 1185 | 760.619 | 0.002 | 0.165 |  |  |  | 43 | 1185 | 761.01 | 43 | 1185 | 760.95 | 43 | 1185 | 760.788 | 0.06 | 0.162
44 | 1220 | 760.785 | 44 | 1210 | 760.786 | 44 | 1210 | 760.618 | -0.001 | 0.168 |  |  |  | 44 | 1210 | 761.007 | 44 | 1210 | 760.949 | 44 | 1210 | 760.785 | 0.058 | 0.164
45 | 1245 | 760.784 | 45 | 1235 | 760.779 | 45 | 1235 | 760.617 | 0.005 | 0.162 |  |  |  | 45 | 1235 | 761.006 | 45 | 1235 | 760.945 | 45 | 1235 | 760.784 | 0.061 | 0.161
46 | 1270 | 760.784 | 46 | 1260 | 760.778 | 46 | 1260 | 760.617 | 0.006 | 0.161 |  |  |  | 46 | 1260 | 761.007 | 46 | 1260 | 760.945 | 46 | 1260 | 760.785 | 0.062 | 0.16
47 | 1295 | 760.784 | 47 | 1285 | 760.776 | 47 | 1285 | 760.617 | 0.008 | 0.159 |  |  |  | 47 | 1285 | 761.005 | 47 | 1285 | 760.943 | 47 | 1285 | 760.783 | 0.062 | 0.16
48 | 1320 | 760.783 | 48 | 1310 | 760.773 | 48 | 1310 | 760.616 | 0.01 | 0.157 |  |  |  | 48 | 1310 | 761.005 | 48 | 1310 | 760.934 | 48 | 1310 | 760.783 | 0.071 | 0.151
49 | 1345 | 760.782 | 49 | 1335 | 760.77 | 49 | 1335 | 760.615 | 0.012 | 0.155 |  |  |  | 49 | 1335 | 761.005 | 49 | 1335 | 760.937 | 49 | 1335 | 760.783 | 0.068 | 0.154
50 | 1370 | 760.781 | 50 | 1360 | 760.766 | 50 | 1360 | 760.614 | 0.015 | 0.152 |  |  |  | 50 | 1360 | 761.002 | 50 | 1360 | 760.934 | 50 | 1360 | 760.78 | 0.068 | 0.154
51 | 1395 | 760.781 | 51 | 1385 | 760.762 | 51 | 1385 | 760.614 | 0.019 | 0.148 |  |  |  | 51 | 1385 | 761.002 | 51 | 1385 | 760.931 | 51 | 1385 | 760.78 | 0.071 | 0.151
52 | 1420 | 760.779 | 52 | 1410 | 760.762 | 52 | 1410 | 760.612 | 0.017 | 0.15 |  |  |  | 52 | 1410 | 761.001 | 52 | 1410 | 760.935 | 52 | 1410 | 760.779 | 0.066 | 0.156
53 | 1445 | 760.78 | 53 | 1435 | 760.76 | 53 | 1435 | 760.613 | 0.02 | 0.147 |  |  |  | 53 | 1435 | 761.001 | 53 | 1435 | 760.937 | 53 | 1435 | 760.779 | 0.064 | 0.158
54 | 1470 | 760.779 | 54 | 1460 | 760.758 | 54 | 1460 | 760.612 | 0.021 | 0.146 |  |  |  | 54 | 1460 | 761 | 54 | 1460 | 760.935 | 54 | 1460 | 760.778 | 0.065 | 0.157
55 | 1495 | 760.776 | 55 | 1485 | 760.76 | 55 | 1485 | 760.609 | 0.016 | 0.151 |  |  |  | 55 | 1485 | 760.998 | 55 | 1485 | 760.937 | 55 | 1485 | 760.776 | 0.061 | 0.161
56 | 1520 | 760.777 | 56 | 1510 | 760.762 | 56 | 1510 | 760.61 | 0.015 | 0.152 |  |  |  | 56 | 1510 | 760.998 | 56 | 1510 | 760.939 | 56 | 1510 | 760.776 | 0.059 | 0.163
57 | 1545 | 760.776 | 57 | 1535 | 760.765 | 57 | 1535 | 760.609 | 0.011 | 0.156 |  |  |  | 57 | 1535 | 760.998 | 57 | 1535 | 760.94 | 57 | 1535 | 760.776 | 0.058 | 0.164
58 | 1570 | 760.776 | 58 | 1560 | 760.766 | 58 | 1560 | 760.609 | 0.01 | 0.157 |  |  |  | 58 | 1560 | 760.996 | 58 | 1560 | 760.945 | 58 | 1560 | 760.774 | 0.051 | 0.171
59 | 1595 | 760.774 | 59 | 1585 | 760.782 | 59 | 1585 | 760.607 | -0.008 | 0.175 |  |  |  | 59 | 1585 | 760.996 | 59 | 1585 | 760.954 | 59 | 1585 | 760.774 | 0.042 | 0.18
60 | 1620 | 760.774 | 60 | 1610 | 760.782 | 60 | 1610 | 760.607 | -0.008 | 0.175 |  |  |  | 60 | 1610 | 760.994 | 60 | 1610 | 760.965 | 60 | 1610 | 760.772 | 0.029 | 0.193
61 | 1645 | 760.773 | 61 | 1635 | 760.781 | 61 | 1635 | 760.606 | -0.008 | 0.175 |  |  |  | 61 | 1635 | 760.993 | 61 | 1635 | 760.97 | 61 | 1635 | 760.771 | 0.023 | 0.199
62 | 1670 | 760.77 | 62 | 1660 | 760.78 | 62 | 1660 | 760.603 | -0.01 | 0.177 |  |  |  | 62 | 1660 | 760.99 | 62 | 1660 | 760.978 | 62 | 1660 | 760.768 | 0.012 | 0.21
63 | 1695 | 760.768 | 63 | 1685 | 760.78 | 63 | 1685 | 760.601 | -0.012 | 0.179 |  |  |  | 63 | 1685 | 760.989 | 63 | 1685 | 760.978 | 63 | 1685 | 760.767 | 0.011 | 0.211
64 | 1720 | 760.762 | 64 | 1710 | 760.782 | 64 | 1710 | 760.595 | -0.02 | 0.187 |  |  |  | 64 | 1710 | 760.987 | 64 | 1710 | 760.98 | 64 | 1710 | 760.765 | 0.007 | 0.215

## Camp Data
CampaingNo_Stand6 | Serial | Date_St1PU_CampaignStartTimeWasReferencedByUsingThisColumn_ | CYLSCALEPRED_F1_DegreeC | CYLSCALEPRED_F2_DegreeC | NOLOADDUR_Sec | LOADDUR_Sec | NormHard | stripLength | CoilWt | WaterTemp_OC | TOPIDF1 | BOTIDF1 | TOPIDF2 | BOTIDF2 | TOPIDF3 | BOTIDF3 | TOPIDF4 | BOTIDF4 | TOPIDF5 | BOTIDF5 | TOPIDF6 | BOTIDF6 | TOPIDF7 | BOTIDF7 | TOPRMID | BOTRMID | TOPRMDIAM | RMTONNAGE | LineUPType | WEARKmF1 | WEARKmF2 | WEARKmF3 | WEARKmF4 | WEARKmF5 | WEARKmF6 | WEARKmF7 | RHFDOTemp | RMXTBulk | meas_FMETemp | MeasuredFMXT | FBKTemp_F1 | FBKTemp_F2 | FBKTemp_F3 | FBKTemp_F4 | FBKTemp_F5 | FBKTemp_F6 | FBKTemp_F7 | FBKTemp_F8 | timeGapPyroTime_RMX_FME__Sec | ActTimeBet_FMEPyroPU_ST1PU_Sec | ga1 | ga2 | ga3 | ga4 | ga5 | ga6 | ga7 | ga8 | AimHotVernThk | LEADSPD_F1 | TRAILSPD_F1 | LEADSPD_F2 | TRAILSPD_F2 | LEADSPD_F3 | TRAILSPD_F3 | LEADSPD_F4 | TRAILSPD_F4 | LEADSPD_F5 | TRAILSPD_F5 | LEADSPD_F6 | TRAILSPD_F6 | LEADSPD_F7 | TRAILSPD_F7 | F6OilFlowRate_Ml_min | BURWaterFlowL_min_F6 | Oil_ON___F6 | LEADSTRIPFLATNESS | AVERAGEFLATNESS | AVG_ABS_FLAT | AVG_LEAD_LEV_FLAT | AVG_LEAD_CENTRE_FLAT | HMOrderNumber | FurnaceNo | ONEFurnaceOPFlag | LaminarSprayFlag | FSU_TENS_Looper1 | FSU_TENS_Looper2 | FSU_TENS_Looper3 | FSU_TENS_Looper4 | FSU_TENS_Looper5 | FSU_TENS_Looper6 | ProgressiveTension_Looper1 | ProgressiveTension_Looper2 | ProgressiveTension_Looper3 | ProgressiveTension_Looper4 | ProgressiveTension_Looper5 | ProgressiveTension_Looper6 | AveAngle_Looper1 | AveAngle_Looper2 | AveAngle_Looper3 | AveAngle_Looper4 | AveAngle_Looper5 | AveAngle_Looper6 | Date | P_block | Page | Item | Serial_1 | Grade | ord_ga | ord_Wdt | GRT | FM | aimCr | LdCr | LeadFlat | FbkStandForce1 | FbkStandForce2 | FbkStandForce3 | FbkStandForce4 | FbkStandForce5 | FbkStandForce6 | FbkStandForce7 | RollBendingForce1 | RollBendingForce2 | RollBendingForce3 | RollBendingForce4 | RollBendingForce5 | RollBendingForce6 | RollBendingForce7 | Transfer_bar_thkness | InterstandThickness_massFlow_1 | InterstandThickness_massFlow_2 | InterstandThickness_massFlow_3 | InterstandThickness_massFlow_4 | InterstandThickness_massFlow_5 | InterstandThickness_massFlow_6 | ExtGA_thkness | TOP_WROLL_CRWN1 | TOP_WROLL_CRWN2 | TOP_WROLL_CRWN3 | TOP_WROLL_CRWN4 | TOP_WROLL_CRWN5 | TOP_WROLL_CRWN6 | TOP_WROLL_CRWN7 | CALC_BROLL_WEAR_CRWN1 | CALC_BROLL_WEAR_CRWN2 | CALC_BROLL_WEAR_CRWN3 | CALC_BROLL_WEAR_CRWN4 | CALC_BROLL_WEAR_CRWN5 | CALC_BROLL_WEAR_CRWN6 | CALC_BROLL_WEAR_CRWN7 | CALC_WROLL_THERM_CRWN1 | CALC_WROLL_THERM_CRWN2 | CALC_WROLL_THERM_CRWN3 | CALC_WROLL_THERM_CRWN4 | CALC_WROLL_THERM_CRWN5 | CALC_WROLL_THERM_CRWN6 | CALC_WROLL_THERM_CRWN7 | CALC_WROLL_WEAR_CRWN1 | CALC_WROLL_WEAR_CRWN2 | CALC_WROLL_WEAR_CRWN3 | CALC_WROLL_WEAR_CRWN4 | CALC_WROLL_WEAR_CRWN5 | CALC_WROLL_WEAR_CRWN6 | CALC_WROLL_WEAR_CRWN7 | LEARN_CRWN_ROLL_FORC_COEFF1 | LEARN_CRWN_ROLL_FORC_COEFF2 | LEARN_CRWN_ROLL_FORC_COEFF3 | LEARN_CRWN_ROLL_FORC_COEFF4 | LEARN_CRWN_ROLL_FORC_COEFF5 | LEARN_CRWN_ROLL_FORC_COEFF6 | LEARN_CRWN_ROLL_FORC_COEFF7 | LEARN_WROLL_CRWN_COEFF1 | LEARN_WROLL_CRWN_COEFF2 | LEARN_WROLL_CRWN_COEFF3 | LEARN_WROLL_CRWN_COEFF4 | LEARN_WROLL_CRWN_COEFF5 | LEARN_WROLL_CRWN_COEFF6 | LEARN_WROLL_CRWN_COEFF7 | LEARN_WROLL_THERM_WEAR_COEFF1 | LEARN_WROLL_THERM_WEAR_COEFF2 | LEARN_WROLL_THERM_WEAR_COEFF3 | LEARN_WROLL_THERM_WEAR_COEFF4 | LEARN_WROLL_THERM_WEAR_COEFF5 | LEARN_WROLL_THERM_WEAR_COEFF6 | LEARN_WROLL_THERM_WEAR_COEFF7 | LEARN_WROLL_BEND_FORC_COEFF1 | LEARN_WROLL_BEND_FORC_COEFF2 | LEARN_WROLL_BEND_FORC_COEFF3 | LEARN_WROLL_BEND_FORC_COEFF4 | LEARN_WROLL_BEND_FORC_COEFF5 | LEARN_WROLL_BEND_FORC_COEFF6 | LEARN_WROLL_BEND_FORC_COEFF7 | LEARN_BROLL_THERM_WEAR_COEFF1 | LEARN_BROLL_THERM_WEAR_COEFF2 | LEARN_BROLL_THERM_WEAR_COEFF3 | LEARN_BROLL_THERM_WEAR_COEFF4 | LEARN_BROLL_THERM_WEAR_COEFF5 | LEARN_BROLL_THERM_WEAR_COEFF6 | LEARN_BROLL_THERM_WEAR_COEFF7 | STAMP_RATIO1 | STAMP_RATIO2 | STAMP_RATIO3 | STAMP_RATIO4 | STAMP_RATIO5 | STAMP_RATIO6 | STAMP_RATIO7 | WROLL_SHIFT_POS1 | WROLL_SHIFT_POS2 | WROLL_SHIFT_POS3 | WROLL_SHIFT_POS4 | WROLL_SHIFT_POS5 | WROLL_SHIFT_POS6 | WROLL_SHIFT_POS7 | WROLL_SHIFT_POS_COEFF1 | WROLL_SHIFT_POS_COEFF2 | WROLL_SHIFT_POS_COEFF3 | WROLL_SHIFT_POS_COEFF4 | WROLL_SHIFT_POS_COEFF5 | WROLL_SHIFT_POS_COEFF6 | WROLL_SHIFT_POS_COEFF7 | F1TBRTyp | F1TBRDia | F1TBRCr | F1BBRTyp | F1BBRDia | F1BBRCr | F1TWRTyp | F1TWRDia | F1TWRCr | F1BWRTyp | F1BWRDia | F1BWRCr | F2TBRTyp | F2TBRDia | F2TBRCr | F2BBRTyp | F2BBRDia | F2BBRCr | F2TWRTyp | F2TWRDia | F2TWRCr | F2BWRTyp | F2BWRDia | F2BWRCr | F3TBRTyp | F3TBRDia | F3TBRCr | F3BBRTyp | F3BBRDia | F3BBRCr | F3TWRTyp | F3TWRDia | F3TWRCr | F3BWRTyp | F3BWRDia | F3BWRCr | F4TBRTyp | F4TBRDia | F4TBRCr | F4BBRTyp | F4BBRDia | F4BBRCr | F4TWRTyp | F4TWRDia | F4TWRCr | F4BWRTyp | F4BWRDia | F4BWRCr | F5TBRTyp | F5TBRDia | F5TBRCr | F5BBRTyp | F5BBRDia | F5BBRCr | F5TWRTyp | F5TWRDia | F5TWRCr | F5BWRTyp | F5BWRDia | F5BWRCr | F6TBRTyp | F6TBRDia | F6TBRCr | F6BBRTyp | F6BBRDia | F6BBRCr | F6TWRTyp | F6TWRDia | F6TWRCr | F6BWRTyp | F6BWRDia | F6BWRCr | F7TBRTyp | F7TBRDia | F7TBRCr | F7BBRTyp | F7BBRDia | F7BBRCr | F7TWRTyp | F7TWRDia | F7TWRCr | F7BWRTyp | F7BWRDia | F7BWRCr | WRCrownDueToStackDeflection1 | WRCrownDueToStackDeflection2 | WRCrownDueToStackDeflection3 | WRCrownDueToStackDeflection4 | WRCrownDueToStackDeflection5 | WRCrownDueToStackDeflection6 | WRCrownDueToStackDeflection7 | WRMechanicalCrown1 | WRMechanicalCrown2 | WRMechanicalCrown3 | WRMechanicalCrown4 | WRMechanicalCrown5 | WRMechanicalCrown6 | WRMechanicalCrown7 | WRThermalAndWearCrown1 | WRThermalAndWearCrown2 | WRThermalAndWearCrown3 | WRThermalAndWearCrown4 | WRThermalAndWearCrown5 | WRThermalAndWearCrown6 | WRThermalAndWearCrown7 | BURThermalWear1 | BURThermalWear2 | BURThermalWear3 | BURThermalWear4 | BURThermalWear5 | BURThermalWear6 | BURThermalWear7 | RollShiftPosition1 | RollShiftPosition2 | RollShiftPosition3 | RollShiftPosition4 | RollShiftPosition5 | RollShiftPosition6 | RollShiftPosition7 | RollBending1 | RollBending2 | RollBending3 | RollBending4 | RollBending5 | RollBending6 | RollBending7 | CM_i__LoadedRollGapCrown_1 | CM_i__LoadedRollGapCrown_2 | CM_i__LoadedRollGapCrown_3 | CM_i__LoadedRollGapCrown_4 | CM_i__LoadedRollGapCrown_5 | CM_i__LoadedRollGapCrown_6 | CM_i__LoadedRollGapCrown_7
341 | E30491 | 2017-05-20 02:51 | 35 | 35 | 626 | 57 | 1.1421 | 663.8643 | 17609 | 30 | 139006 | 139014 | 139121 | 139139 | 139378 | 139360 | 221143 | 221150 | 220848 | 220855 | 215798 | 214577 | 215954 | 215863 | 294090 | 294082 | 1384.27 | 50145.8242 | 1 | 0.5306 | 0.5306 | 0.5306 | 0.5306 | 0.5306 | 0.5306 | 0.5306 | 1196.2891 | 1107.7966 | 1057 | 894.3257 | 1069.0338 | 1004.3804 | 983.0852 | 962.2312 | 942.582 | 929.8676 | 918.4752 | 904.7017 | 15.8 | 17 | 32.3327 | 20.2383 | 13.5755 | 9.9297 | 7.37 | 5.6767 | 4.3888 | 3.5961 | 3.5997 | 94.05 | 141.72 | 144.59 | 210.59 | 199.96 | 290.63 | 267.41 | 395.28 | 357.19 | 520.78 | 463.52 | 673.05 | 560.27 | 825.76 | 0 | 43.9 | 0 | 32.67778 | 27.4199 | 27.7276 | -77.6019 | 27.4199 | 2105050 | 1 |  |  | 3.7557 | 6.9586 | 8.3479 | 10.0971 | 12.0471 | 15.2243 | 4.2661 | 7.9911 | 9.0482 | 12.4232 | 14.2143 | 16.2661 | 24.952 | 24.9805 | 24.9694 | 25.0095 | 25.092 | 25.0939 |  | 21184 | 738 | 1 |  | CC070 | 356 | 940 | 8 | 5 | 35 | 35.333336 | 32.67778 | 1331.0215 | 1269.9071 | 992.7357 | 1009.1 | 929.0714 | 955.2214 | 895.2072 | 102.645 | 110.3057 | 103.845 | 106.0764 | 84.215 | 75.5079 | 86.0193 | 32.3327 | 20.2383 | 13.5755 | 9.9297 | 7.37 | 5.6767 | 4.3888 | 3.5961 | 0 | 0 | 0 | 0 | 0 | 0.1016 | 0.0254 | 0 | 0 | 0 | 0 | 0 | 0 | 0 | 1.4e-05 | -3e-06 | -1.6e-05 | -4e-06 | -3e-06 | -6e-06 | -1.4e-05 | 0 | 0 | 0 | 0 | 0 | 0 | 0 | 0.08538 | 0.081194 | 0.079526 | 0.076267 | 0.082891 | 0.111537 | 0.104892 | -0.158676 | -0.156117 | -0.154561 | -0.154226 | -0.156974 | -0.163752 | -0.15941 | -1.415563 | -1.382739 | -1.3629 | -1.358685 | -1.393911 | -1.481544 | -1.425918 | -0.239095 | -0.218529 | -0.210153 | -0.208053 | -0.233192 | -0.327659 | -0.284469 | -0.415674 | -0.380746 | -0.359834 | -0.355343 | -0.392181 | -0.481356 | -0.423172 | 0.428193 | 0.402769 | 0.376202 | 0.356887 | 0.589968 | 0.489003 | 0.435154 | 0 | 0 | 0 | 0 | 0 | 0 | 0 | -1.004004 | -0.989674 | -0.981105 | -0.977298 | -0.992585 | 0 | 0 |  | 1407.973 | 0 |  | 1414.2469 | 0 |  | 736.668 | 0 |  | 736.93 | 0 |  | 1403.325 | 0 |  | 1428.369 | 0 |  | 760.329 | 0 |  | 760.532 | 0 |  | 1400.683 | 0 |  | 1422.019 | 0 |  | 771.823 | 0 |  | 771.953 | 0 |  | 1536.573 | 0 |  | 1536.675 | 0 |  | 777.092 | 0 |  | 776.843 | 0 |  | 1450.594 | 0 |  | 1450.645 | 0 |  | 746.534 | 0 |  | 746.4 | 0 |  | 1494.714 | 0 |  | 1499.108 | 0 |  | 723.58 | 0.102 |  | 723.683 | 0.102 |  | 1447.521 | 0 |  | 1449.172 | 0 |  | 760.705 | 0.025 |  | 760.912 | 0.025 | 113.6426 | 103.1088 | 78.9483 | 76.9610297 | 77.01166 | 106.5425 | 93.90007 | 0 | 0 | 0 | 0 | 0 | -16.6372032 | -4.049014 | -0.019817882 | 0.004148217 | 0.0218064 | 0.00543474 | 0.004181733 | 0.008889264 | 0.019962852 | 0 | 0 | 0 | 0 | 0 | 0 | 0 | 0 | 0 | 0 | 0 | 0 | 0 | 0 | -24.54191 | -24.10499 | -21.82334 | -22.06951 | -19.63826428 | -24.74084 | -24.46982 | 89.08089 | 79.00799 | 57.14677 | 54.89695 | 57.37757 | 65.17337 | 65.4012
341 | E30492 | 2017-05-20 02:53 | 39.4971 | 37.0143 | 30 | 58 | 1.1421 | 665.1407 | 17646 | 30 | 139006 | 139014 | 139121 | 139139 | 139378 | 139360 | 221143 | 221150 | 220848 | 220855 | 215798 | 214577 | 215954 | 215863 | 294090 | 294082 | 1384.27 | 50163.9414 | 1 | 1.0623 | 1.0623 | 1.0623 | 1.0623 | 1.0623 | 1.0623 | 1.0623 | 1174.0234 | 1099.1821 | 1046.8334 | 887.7222 | 1057.1426 | 992.3472 | 971.5743 | 952.1095 | 932.561 | 919.6331 | 907.7451 | 893.3931 | 15.6 | 17.2 | 32.6149 | 20.9217 | 13.9792 | 9.9601 | 7.3178 | 5.6284 | 4.3628 | 3.5964 | 3.6034 | 89.76 | 147.49 | 137.48 | 218.54 | 195.38 | 308.64 | 262.62 | 421.03 | 350.14 | 553.99 | 451.65 | 715.15 | 546.45 | 872.15 | 0 | 43.8 | 0 | 3.16 | 2.1532 | 2.8173 | -16.3314 | 2.1532 | 2105050 | 2 |  |  | 3.7757 | 6.625 | 8.4779 | 10.4164 | 12.3407 | 15.4679 | 3.7483 | 7.3845 | 9.0207 | 11.9534 | 14.2466 | 17.5224 | 24.9439 | 24.9893 | 24.9749 | 25.025 | 24.9801 | 24.9711 |  | 21184 | 738 | 2 |  | CC070 | 356 | 940 | 8 | 5 | 35 | 38.166664 | 3.16 | 1331 | 1336.55 | 1151.1857 | 1092.9714 | 977.7429 | 986.5714 | 924.1 | 88.5564 | 92.9757 | 95.0171 | 92.4886 | 85.4671 | 56.2236 | 96.07 | 32.6149 | 20.9217 | 13.9792 | 9.9601 | 7.3178 | 5.6284 | 4.3628 | 3.5964 | 0 | 0 | 0 | 0 | 0 | 0.1016 | 0.0254 | 0 | 0 | 0 | 0 | 0 | 0 | 0 | 0.002533 | 0.001583 | 0.000939 | 0.000103 | 0.000196 | 0.000756 | 0.000483 | 0 | 0 | 0 | 0 | 1e-06 | 4.3e-05 | 3.8e-05 | 0.085368 | 0.081165 | 0.079471 | 0.076232 | 0.082865 | 0.111477 | 0.104835 | -0.158816 | -0.156377 | -0.155005 | -0.154544 | -0.157211 | -0.164 | -0.159653 | -1.416713 | -1.385401 | -1.367864 | -1.362076 | -1.396294 | -1.484058 | -1.428358 | -0.238924 | -0.21806 | -0.209232 | -0.20745 | -0.232751 | -0.326935 | -0.283821 | -0.416995 | -0.383611 | -0.365014 | -0.358838 | -0.394833 | -0.484301 | -0.425786 | 0.429182 | 0.404732 | 0.375677 | 0.35484 | 0.588449 | 0.490163 | 0.435434 | 0 | 0 | 0 | 0 | 0 | 0 | 0 | -1.004582 | -0.990277 | -0.981828 | -0.97809 | -0.993438 | 0 | 0 |  | 1407.973 | 0 |  | 1414.2469 | 0 |  | 736.668 | 0 |  | 736.93 | 0 |  | 1403.325 | 0 |  | 1428.369 | 0 |  | 760.329 | 0 |  | 760.532 | 0 |  | 1400.683 | 0 |  | 1422.019 | 0 |  | 771.823 | 0 |  | 771.953 | 0 |  | 1536.573 | 0 |  | 1536.675 | 0 |  | 777.092 | 0 |  | 776.843 | 0 |  | 1450.594 | 0 |  | 1450.645 | 0 |  | 746.534 | 0 |  | 746.4 | 0 |  | 1494.714 | 0 |  | 1499.108 | 0 |  | 723.58 | 0.102 |  | 723.683 | 0.102 |  | 1447.521 | 0 |  | 1449.172 | 0 |  | 760.705 | 0.025 |  | 760.912 | 0.025 | 113.624808 | 108.4811 | 91.48588 | 83.3194 | 81.02067 | 109.98 | 96.8780235 | 0 | 0 | 0 | 0 | 0 | -16.6624 | -4.0551862 | -3.588534029 | -2.193089783 | -1.284424296 | -0.140293828 | -0.275069918 | -1.185762342 | -0.744174518 | 0 | 0 | 0 | 0 | 0 | 0 | 0 | 0 | 0 | 0 | 0 | 0 | 0 | 0 | -21.15825 | -20.27428 | -19.88062 | -19.18676007 | -19.89255 | -18.38146 | -27.26668347 | 88.87802 | 86.01371 | 70.32084 | 63.99234 | 60.85304 | 73.75039 | 64.81198
341 | E30493 | 2017-05-20 02:54 | 42.6964 | 38.89 | 29 | 59 | 1.1421 | 668.1225 | 17694 | 30 | 139006 | 139014 | 139121 | 139139 | 139378 | 139360 | 221143 | 221150 | 220848 | 220855 | 215798 | 214577 | 215954 | 215863 | 294090 | 294082 | 1384.27 | 50182.082 | 1 | 1.5963 | 1.5963 | 1.5963 | 1.5963 | 1.5963 | 1.5963 | 1.5963 | 1197.4609 | 1101.0679 | 1055.5 | 884.7446 | 1064.5991 | 997.3125 | 974.726 | 953.7184 | 932.8373 | 919.263 | 906.3876 | 890.8419 | 15.6 | 17.2 | 32.4106 | 20.6592 | 13.8681 | 9.8868 | 7.2774 | 5.5346 | 4.3065 | 3.5927 | 3.6007 | 87.86 | 143.52 | 133.46 | 213.36 | 189.6 | 300.8 | 255.86 | 411.72 | 340.26 | 547.28 | 437.56 | 705 | 529.71 | 849.44 | 0 | 43.6 | 0 | 2.77 | 2.914 | 2.914 | -1.45 | 2.914 | 2105050 | 1 |  |  | 4.125 | 6.99 | 8.7971 | 10.9129 | 12.9829 | 15.8607 | 4.8533 | 7.8583 | 9.68 | 11.9 | 13.7667 | 17.52 | 24.8886 | 24.8877 | 24.9914 | 25.0336 | 25.0015 | 24.966 |  | 21184 | 738 | 3 |  | CC070 | 356 | 940 | 8 | 5 | 35 | 35.166664 | 2.77 | 1325.9785 | 1289.8429 | 1133.1357 | 1066.5786 | 1010.1071 | 953.5428 | 872.9143 | 94.7714 | 96.5671 | 91.3614 | 92.0086 | 78.0429 | 47.9279 | 91.3521 | 32.4106 | 20.6592 | 13.8681 | 9.8868 | 7.2774 | 5.5346 | 4.3065 | 3.5927 | 0 | 0 | 0 | 0 | 0 | 0.1016 | 0.0254 | 0 | 0 | 0 | 0 | 0 | 0 | 0 | 0.005548 | 0.003749 | 0.002664 | 0.000322 | 0.000498 | 0.001861 | 0.001364 | 0 | -1e-06 | -1e-06 | 1e-06 | 1e-06 | 8.6e-05 | 7.4e-05 | 0.085353 | 0.081161 | 0.07946 | 0.076224 | 0.08284 | 0.111481 | 0.104879 | -0.158245 | -0.155744 | -0.154429 | -0.15395 | -0.156725 | -0.163368 | -0.158904 | -1.416303 | -1.384108 | -1.367236 | -1.361191 | -1.396884 | -1.483077 | -1.425732 | -0.238119 | -0.217507 | -0.208574 | -0.206849 | -0.231752 | -0.326026 | -0.283553 | -0.416528 | -0.382224 | -0.36436 | -0.357925 | -0.3955 | -0.483151 | -0.422972 | 0.428946 | 0.404803 | 0.37576 | 0.354035 | 0.587847 | 0.490459 | 0.435245 | 0 | 0 | 0 | 0 | 0 | 0 | 0 | -1.004958 | -0.990713 | -0.982513 | -0.978923 | -0.994384 | 0 | 0 |  | 1407.973 | 0 |  | 1414.2469 | 0 |  | 736.668 | 0 |  | 736.93 | 0 |  | 1403.325 | 0 |  | 1428.369 | 0 |  | 760.329 | 0 |  | 760.532 | 0 |  | 1400.683 | 0 |  | 1422.019 | 0 |  | 771.823 | 0 |  | 771.953 | 0 |  | 1536.573 | 0 |  | 1536.675 | 0 |  | 777.092 | 0 |  | 776.843 | 0 |  | 1450.594 | 0 |  | 1450.645 | 0 |  | 746.534 | 0 |  | 746.4 | 0 |  | 1494.714 | 0 |  | 1499.108 | 0 |  | 723.58 | 0.102 |  | 723.683 | 0.102 |  | 1447.521 | 0 |  | 1449.172 | 0 |  | 760.705 | 0.025 |  | 760.912 | 0.025 | 113.1762 | 104.6849 | 90.03896 | 81.29889 | 83.67727 | 106.3019 | 91.55038 | 0 | 0 | 0 | 0 | 0 | -16.5981888 | -4.0361616 | -7.857649044 | -5.187636784 | -3.640949468 | -0.439664693 | -0.697045116 | -2.887550919 | -2.050202616 | 0 | 0 | 0 | 0 | 0 | 0 | 0 | 0 | 0 | 0 | 0 | 0 | 0 | 0 | -22.56687 | -21.00402 | -19.05561 | -19.03189 | -18.0866 | -15.62574 | -25.90316 | 82.75172 | 78.49328 | 67.3424 | 61.82734 | 64.89363 | 71.19042 | 59.56085
341 | E30494 | 2017-05-20 02:55 | 45.2745 | 40.5592 | 15 | 52 | 1.173 | 590.0674 | 17811 | 30 | 139006 | 139014 | 139121 | 139139 | 139378 | 139360 | 221143 | 221150 | 220848 | 220855 | 215798 | 214577 | 215954 | 215863 | 294090 | 294082 | 1384.27 | 50200.2227 | 1 | 2.0908 | 2.0908 | 2.0908 | 2.0908 | 2.0908 | 2.0908 | 2.0908 | 1172.8516 | 1101.6052 | 1053 | 890.5568 | 1052.8832 | 989.8314 | 969.9438 | 951.3897 | 933.0294 | 920.9209 | 909.4786 | 895.1988 | 15.8 | 17.8 | 32.333 | 20.8922 | 14.0463 | 10.0263 | 7.3541 | 5.5901 | 4.3214 | 3.5988 | 3.6006 | 91.46 | 140.5 | 138.34 | 206.94 | 196.16 | 292.06 | 265.08 | 398.53 | 352.82 | 531.07 | 455.74 | 688.77 | 555.44 | 832.52 | 0 | 43.6 | 0 | -1.4 | -1.4481 | 3.8633 | -0.031 | -1.4481 | 6111190 | 2 |  |  | 4.0286 | 6.8236 | 8.5636 | 10.7307 | 12.6364 | 15.2179 | 4.7339 | 7.65 | 9.3089 | 11.6179 | 13.9411 | 16.4089 | 24.9579 | 24.9929 | 24.9736 | 24.9616 | 25.0587 | 25.0467 |  | 21184 | 738 | 4 |  | EA061 | 356 | 1072 | 8 | 5 | 35 | 27 | -1.4 | 1477.0286 | 1492.7 | 1296.4429 | 1239.7928 | 1128.9857 | 1097.6285 | 997.1929 | 54.4564 | 54.8114 | 55.8671 | 52.3121 | 54.2286 | 44.0343 | 83.6507 | 32.333 | 20.8922 | 14.0463 | 10.0263 | 7.3541 | 5.5901 | 4.3214 | 3.5988 | 0 | 0 | 0 | 0 | 0 | 0.1016 | 0.0254 | 0 | 0 | 0 | 0 | 0 | 0 | 0 | 0.033947 | 0.027207 | 0.025176 | 0.010476 | 0.011983 | 0.014721 | 0.013073 | -6.1e-05 | -0.000154 | -0.000341 | -0.000231 | -0.000346 | -0.004747 | -0.003077 | 0.085868 | 0.081636 | 0.07993 | 0.076668 | 0.083332 | 0.111687 | 0.105076 | -0.206115 | -0.202977 | -0.201216 | -0.200646 | -0.204185 | -0.212794 | -0.206967 | -1.41195 | -1.380918 | -1.363587 | -1.358074 | -1.393072 | -1.478865 | -1.421555 | -0.318123 | -0.290261 | -0.278448 | -0.276006 | -0.309471 | -0.435834 | -0.379024 | -0.412453 | -0.379759 | -0.361603 | -0.355764 | -0.392211 | -0.479374 | -0.419552 | 0.419849 | 0.391664 | 0.35822 | 0.318779 | 0.525166 | 0.433377 | 0.380955 | 0 | -5 | -5 | -5 | 0 | 0 | 0 | -1.314371 | -1.295865 | -1.285876 | -1.281648 | -1.302266 | 0 | 0 |  | 1407.973 | 0 |  | 1414.2469 | 0 |  | 736.668 | 0 |  | 736.93 | 0 |  | 1403.325 | 0 |  | 1428.369 | 0 |  | 760.329 | 0 |  | 760.532 | 0 |  | 1400.683 | 0 |  | 1422.019 | 0 |  | 771.823 | 0 |  | 771.953 | 0 |  | 1536.573 | 0 |  | 1536.675 | 0 |  | 777.092 | 0 |  | 776.843 | 0 |  | 1450.594 | 0 |  | 1450.645 | 0 |  | 746.534 | 0 |  | 746.4 | 0 |  | 1494.714 | 0 |  | 1499.108 | 0 |  | 723.58 | 0.102 |  | 723.683 | 0.102 |  | 1447.521 | 0 |  | 1449.172 | 0 |  | 760.705 | 0.025 |  | 760.912 | 0.025 | 126.8295 | 121.8580572 | 103.6247 | 95.05243 | 94.08064 | 122.5908 | 104.781 | 0 | 0 | 0 | 0 | 0 | -21.6198704 | -5.2569618 | -47.8453377 | -37.35797 | -33.86468 | -13.91346813 | -16.21118 | -14.75019951 | -14.20986378 | 0 | 0 | 0 | 0 | 0 | 0 | 0 | 0 | 6.479325 | 6.42938 | 6.40824 | 0 | 0 | 0 | -17.32383 | -15.90961 | -15.55608 | -14.43845 | -16.78218 | -19.19165 | -31.70562 | 61.66032 | 75.0698 | 60.6333 | 73.10875 | 61.08728 | 67.02912 | 53.60859
341 | E30495 | 2017-05-20 02:57 | 46.9015 | 41.9363 | 24 | 49 | 1.173 | 499.316 | 17791 | 30 | 139006 | 139014 | 139121 | 139139 | 139378 | 139360 | 221143 | 221150 | 220848 | 220855 | 215798 | 214577 | 215954 | 215863 | 294090 | 294082 | 1384.27 | 50218.3633 | 1 | 2.4361 | 2.4361 | 2.4361 | 2.4361 | 2.4361 | 2.4361 | 2.4361 | 1202.1484 | 1119.5194 | 1071.8334 | 896.6319 | 1056.5603 | 997.6028 | 977.9521 | 959.1511 | 940.0966 | 927.5386 | 915.8016 | 901.4227 | 15.8 | 24 | 32.2562 | 21.7248 | 15.0421 | 11.0745 | 8.4242 | 6.4896 | 5.0367 | 4.2472 | 4.2581 | 95.62 | 140.39 | 139.4 | 202.37 | 190.68 | 276.01 | 251.27 | 363.92 | 328.78 | 477.31 | 420.82 | 615.05 | 506.64 | 734.7 | 0 | 43.6 | 0 | 1.166667 | 1.8388 | 1.9 | -1.2022 | 1.8388 | 6114694 | 1 |  |  | 3.7343 | 6.7814 | 8.1621 | 10.0971 | 11.7357 | 14.8843 | 4.1769 | 7.4846 | 9.0212 | 11.2442 | 12.8769 | 17.0538 | 25.0463 | 24.8998 | 25.0302 | 24.9141 | 25.0445 | 25.0426 |  | 21184 | 738 | 5 |  | EA061 | 417 | 1073 | 9 | 5 | 35 | 28.200001 | 1.166667 | 1327.8572 | 1331.7643 | 1124.6428 | 1043.9143 | 1014.5714 | 996.3357 | 856.6143 | 57.0879 | 57.3971 | 55.8436 | 51.6936 | 51.555 | 37.9993 | 80.5629 | 32.2562 | 21.7248 | 15.0421 | 11.0745 | 8.4242 | 6.4896 | 5.0367 | 4.2472 | 0 | 0 | 0 | 0 | 0 | 0.1016 | 0.0254 | 0 | 0 | 0 | 0 | 0 | 0 | 0 | 0.025337 | 0.020298 | 0.018276 | 0.008349 | 0.009325 | 0.010565 | 0.009569 | -6.1e-05 | -0.000124 | -0.000274 | -0.000185 | -0.000294 | -0.00472 | -0.003056 | 0.0859 | 0.08167 | 0.079971 | 0.076716 | 0.083368 | 0.111754 | 0.105185 | -0.20603 | -0.202857 | -0.20103 | -0.200365 | -0.204056 | -0.212718 | -0.206693 | -1.408905 | -1.377224 | -1.359444 | -1.352831 | -1.389516 | -1.475841 | -1.416725 | -0.319361 | -0.29144 | -0.279772 | -0.277536 | -0.310789 | -0.437598 | -0.381418 | -0.409065 | -0.376449 | -0.357692 | -0.351086 | -0.388544 | -0.47589 | -0.414453 | 0.422032 | 0.397428 | 0.36994 | 0.346355 | 0.580596 | 0.484769 | 0.432344 | 0 | -10 | -10 | -10 | -5 | 0 | 0 | -1.316812 | -1.298068 | -1.287667 | -1.283024 | -1.303231 | 0 | 0 |  | 1407.973 | 0 |  | 1414.2469 | 0 |  | 736.668 | 0 |  | 736.93 | 0 |  | 1403.325 | 0 |  | 1428.369 | 0 |  | 760.329 | 0 |  | 760.532 | 0 |  | 1400.683 | 0 |  | 1422.019 | 0 |  | 771.823 | 0 |  | 771.953 | 0 |  | 1536.573 | 0 |  | 1536.675 | 0 |  | 777.092 | 0 |  | 776.843 | 0 |  | 1450.594 | 0 |  | 1450.645 | 0 |  | 746.534 | 0 |  | 746.4 | 0 |  | 1494.714 | 0 |  | 1499.108 | 0 |  | 723.58 | 0.102 |  | 723.683 | 0.102 |  | 1447.521 | 0 |  | 1449.172 | 0 |  | 760.705 | 0.025 |  | 760.912 | 0.025 | 114.0629 | 108.7652 | 89.93881 | 80.08493 | 84.58279 | 111.3445 | 90.10298 | 0 | 0 | 0 | 0 | 0 | -21.6121488 | -5.2500022 | -35.61148278 | -27.78412 | -24.47271 | -11.04451 | -12.54872 | -8.626290645 | -9.227129925 | 0 | 0 | 0 | 0 | 0 | 0 | 0 | 0 | 12.98068 | 12.87667 | 12.83024 | 6.516155 | 0 | 0 | -18.23165 | -16.72781 | -15.62348 | -14.34683 | -16.02273 | -16.62842 | -30.72814 | 60.2198 | 77.23394 | 62.71929 | 67.52382 | 62.5275 | 64.47764 | 44.8977
341 | E30496 | 2017-05-20 02:58 | 48.3778 | 43.2261 | 19 | 49 | 1.173 | 500.8493 | 17768 | 30 | 139006 | 139014 | 139121 | 139139 | 139378 | 139360 | 221143 | 221150 | 220848 | 220855 | 215798 | 214577 | 215954 | 215863 | 294090 | 294082 | 1384.27 | 50234.1875 | 1 | 2.7847 | 2.7847 | 2.7847 | 2.7847 | 2.7847 | 2.7847 | 2.7847 | 1168.1641 | 1107.5852 | 1063 | 897.2393 | 1056.8378 | 997.9193 | 978.5943 | 960.6417 | 942.4089 | 930.4614 | 919.1432 | 905.7181 | 16 | 19.8 | 32.1085 | 21.6084 | 15.0677 | 11.0461 | 8.3619 | 6.4623 | 5.0308 | 4.2247 | 4.2414 | 95.42 | 141.12 | 138.52 | 201.03 | 190.85 | 275.27 | 252.26 | 364.99 | 329.74 | 477.15 | 420.44 | 612.74 | 507.86 | 734.74 | 50.7 | 44 | 23.925 | 3.033334 | 2.6636 | 2.6636 | -0.7429 | 2.6636 | 6114694 | 2 |  |  | 3.8 | 6.5414 | 8.1557 | 10.1171 | 11.835 | 14.5664 | 4.1673 | 7.2192 | 8.7154 | 11.6731 | 13.0615 | 16.0769 | 24.9788 | 24.9815 | 25.0304 | 24.9331 | 25.0224 | 25.0021 |  | 21184 | 738 | 6 |  | EA061 | 417 | 1073 | 9 | 5 | 35 | 31.799999 | 3.033334 | 1305.2072 | 1288.6571 | 1127.4357 | 1063.0929 | 1001.8071 | 970.4572 | 891.5071 | 57.8021 | 57.0079 | 54.6914 | 53.585 | 52.0664 | 35.6557 | 75.9136 | 32.1085 | 21.6084 | 15.0677 | 11.0461 | 8.3619 | 6.4623 | 5.0308 | 4.2247 | 0 | 0 | 0 | 0 | 0 | 0.1016 | 0.0254 | 0 | 0 | 0 | 0 | 0 | 0 | 0 | 0.023589 | 0.019042 | 0.016883 | 0.007243 | 0.008016 | 0.009758 | 0.008793 | -6.1e-05 | -0.000113 | -0.00025 | -0.000167 | -0.000228 | -0.003011 | -0.001927 | 0.085907 | 0.081677 | 0.079967 | 0.07671 | 0.083369 | 0.111769 | 0.105152 | -0.206192 | -0.20297 | -0.201238 | -0.200599 | -0.204247 | -0.212854 | -0.207038 | -1.408004 | -1.375227 | -1.358291 | -1.351975 | -1.388474 | -1.47388 | -1.417022 | -0.320032 | -0.292086 | -0.280136 | -0.277835 | -0.311299 | -0.438568 | -0.381443 | -0.408061 | -0.375393 | -0.357672 | -0.351306 | -0.388128 | -0.474803 | -0.415609 | 0.422064 | 0.397997 | 0.369708 | 0.345388 | 0.579172 | 0.484911 | 0.431098 | 0 | -15 | -15 | -15 | -10 | -10 | 10 | -1.316672 | -1.297693 | -1.287283 | -1.28264 | -1.302945 | 0 | 0 |  | 1407.973 | 0 |  | 1414.2469 | 0 |  | 736.668 | 0 |  | 736.93 | 0 |  | 1403.325 | 0 |  | 1428.369 | 0 |  | 760.329 | 0 |  | 760.532 | 0 |  | 1400.683 | 0 |  | 1422.019 | 0 |  | 771.823 | 0 |  | 771.953 | 0 |  | 1536.573 | 0 |  | 1536.675 | 0 |  | 777.092 | 0 |  | 776.843 | 0 |  | 1450.594 | 0 |  | 1450.645 | 0 |  | 746.534 | 0 |  | 746.4 | 0 |  | 1494.714 | 0 |  | 1499.108 | 0 |  | 723.58 | 0.102 |  | 723.683 | 0.102 |  | 1447.521 | 0 |  | 1449.172 | 0 |  | 760.705 | 0.025 |  | 760.912 | 0.025 | 112.1264 | 105.2536 | 90.15765 | 81.54986 | 83.51966 | 108.467 | 93.74375 | 0 | 0 | 0 | 0 | 0 | -21.6259664 | -5.2587652 | -33.12752 | -26.03167 | -22.59245 | -9.5665751 | -10.81344 | -9.94426836 | -9.729273052 | 0 | 0 | 0 | 0 | 0 | 0 | 0 | 0 | 19.465395 | 19.309245 | 19.2396 | 13.02945 | 0 | 0 | -18.49852 | -16.65121 | -15.32103 | -14.88779 | -16.20822 | -15.63745 | -28.95671 | 60.5004 | 82.03616 | 71.55341 | 76.33509 | 69.52745 | 61.25935 | 49.79901
341 | E30497 | 2017-05-20 02:59 | 49.603 | 44.3817 | 30 | 48 | 1.173 | 513.5005 | 15542 | 30 | 139006 | 139014 | 139121 | 139139 | 139378 | 139360 | 221143 | 221150 | 220848 | 220855 | 215798 | 214577 | 215954 | 215863 | 294090 | 294082 | 1384.27 | 50253.9766 | 1 | 3.215 | 3.215 | 3.215 | 3.215 | 3.215 | 3.215 | 3.215 | 1189.2578 | 1107.3839 | 1056.8334 | 885.2 | 1059.1553 | 993.6458 | 972.4156 | 952.0485 | 932.0731 | 919.5518 | 908.3206 | 893.4187 | 16 | 18.4 | 32.4568 | 20.6623 | 13.8086 | 9.9528 | 7.3448 | 5.5826 | 4.2766 | 3.5982 | 3.5986 | 87.28 | 130.51 | 133 | 194.54 | 186.74 | 271.77 | 250.55 | 368.08 | 334.85 | 490.81 | 433.47 | 640.68 | 526.21 | 767.15 | 49.9 | 44 | 25.7813 | -6.29 | -3.6508 | 5.3872 | -0.7827 | -3.6508 | 2105039 | 1 |  |  | 3.9421 | 6.8179 | 8.4757 | 10.3857 | 12.1293 | 15.14 | 4.3119 | 7.3712 | 8.6644 | 11.0915 | 13.0797 | 16.1407 | 24.9414 | 24.989 | 24.9393 | 24.9569 | 24.9647 | 24.8866 |  | 21184 | 738 | 7 |  | EA061 | 356 | 1073 | 8 | 5 | 35 | 44.166664 | -6.29 | 1542.9071 | 1508.2072 | 1268.2285 | 1237.4785 | 1137.7357 | 1157.2285 | 991.6357 | 53.3729 | 52.2179 | 56.0071 | 53.5064 | 51.5921 | 34.5 | 67.5986 | 32.4568 | 20.6623 | 13.8086 | 9.9528 | 7.3448 | 5.5826 | 4.2766 | 3.5982 | 0 | 0 | 0 | 0 | 0 | 0.1016 | 0.0254 | 0 | 0 | 0 | 0 | 0 | 0 | 0 | 0.023402 | 0.019971 | 0.017752 | 0.007104 | 0.007601 | 0.010006 | 0.008981 | -6.1e-05 | -0.000109 | -0.000241 | -0.000161 | -0.000207 | -0.002592 | -0.001648 | 0.085849 | 0.08163 | 0.079932 | 0.076664 | 0.083325 | 0.111629 | 0.105083 | -0.20672 | -0.203366 | -0.201525 | -0.201011 | -0.204629 | -0.213392 | -0.207283 | -1.412802 | -1.377508 | -1.359538 | -1.354584 | -1.391093 | -1.476881 | -1.417115 | -0.318698 | -0.291034 | -0.27939 | -0.276796 | -0.310276 | -0.436283 | -0.380362 | -0.413427 | -0.379685 | -0.360752 | -0.355484 | -0.39221 | -0.481336 | -0.418591 | 0.418846 | 0.389881 | 0.357465 | 0.318672 | 0.523471 | 0.430664 | 0.380219 | 0 | -20 | -20 | -20 | -15 | -20 | 20 | -1.318073 | -1.298771 | -1.288559 | -1.284183 | -1.305028 | 0 | 0 |  | 1407.973 | 0 |  | 1414.2469 | 0 |  | 736.668 | 0 |  | 736.93 | 0 |  | 1403.325 | 0 |  | 1428.369 | 0 |  | 760.329 | 0 |  | 760.532 | 0 |  | 1400.683 | 0 |  | 1422.019 | 0 |  | 771.823 | 0 |  | 771.953 | 0 |  | 1536.573 | 0 |  | 1536.675 | 0 |  | 777.092 | 0 |  | 776.843 | 0 |  | 1450.594 | 0 |  | 1450.645 | 0 |  | 746.534 | 0 |  | 746.4 | 0 |  | 1494.714 | 0 |  | 1499.108 | 0 |  | 723.58 | 0.102 |  | 723.683 | 0.102 |  | 1447.521 | 0 |  | 1449.172 | 0 |  | 760.705 | 0.025 |  | 760.912 | 0.025 | 132.457 | 123.115 | 101.372 | 94.87005 | 94.80183 | 129.1803 | 104.2041 | 0 | 0 | 0 | 0 | 0 | -21.6806272 | -5.2649882 | -32.97621 | -27.36006 | -23.80687 | -9.404876712 | -10.28574 | -10.9496 | -10.3917 | 0 | 0 | 0 | 0 | 0 | 0 | 0 | 0 | 25.97542 | 25.77118 | 25.68366 | 19.57542 | 0 | 0 | -17.00984 | -15.19718 | -15.64782 | -14.81036 | -16.00779 | -15.0517635 | -25.71194 | 82.47098 | 106.5331 | 87.68853 | 96.33848 | 88.08372 | 81.49827 | 62.83542
341 | E30498 | 2017-05-20 03:00 | 51.0974 | 45.786 | 29 | 57 | 1.1256 | 767.1796 | 19414 | 30 | 139006 | 139014 | 139121 | 139139 | 139378 | 139360 | 221143 | 221150 | 220848 | 220855 | 215798 | 214577 | 215954 | 215863 | 294090 | 294082 | 1384.27 | 50273.6992 | 1 | 3.9517 | 3.9517 | 3.9517 | 3.9517 | 3.9517 | 3.9517 | 3.9517 | 1168.1641 | 1108.5538 | 1061.5 | 885.68 | 1052.1111 | 987.2466 | 968.4506 | 949.3311 | 930.6104 | 920.5491 | 911.8336 | 897.8804 | 15.8 | 19.2 | 31.8071 | 19.266 | 12.2011 | 8.6134 | 6.2151 | 4.5874 | 3.4366 | 2.8207 | 2.8157 | 89.95 | 144.7 | 145.73 | 225.48 | 211.28 | 321.92 | 290.04 | 448.91 | 401.08 | 616.69 | 537.62 | 820.42 | 659.78 | 1013.95 | 50.4 | 43.9 | 34.5872 | -4.118182 | -3.5121 | 5.322 | -1.2177 | -3.5121 | 5401440 | 2 |  |  | 3.9529 | 7.1807 | 8.7771 | 10.5086 | 12.16 | 15.5079 | 4.1833 | 7.6017 | 9.565 | 11.5017 | 13.4333 | 17.2783 | 24.9666 | 25.0384 | 24.8886 | 24.9655 | 24.9889 | 25.0422 |  | 21184 | 738 | 8 |  | CC060A | 279 | 1145 | 7 | 5 | 35 | 38.333336 | -4.118182 | 1763.1 | 1738.3 | 1396.0857 | 1404.2428 | 1334.2285 | 1362.0072 | 1193.5143 | 55.5886 | 53.1379 | 58.0071 | 57.705 | 55.0186 | 36.5836 | 69.9707 | 31.8071 | 19.266 | 12.2011 | 8.6134 | 6.2151 | 4.5874 | 3.4366 | 2.8207 | 0 | 0 | 0 | 0 | 0 | 0.1016 | 0.0254 | 0 | 0 | 0 | 0 | 0 | 0 | 0 | 0.038428 | 0.032227 | 0.029372 | 0.013759 | 0.016285 | 0.016699 | 0.015192 | -6.6e-05 | -0.000215 | -0.000493 | -0.000321 | -0.000387 | -0.006079 | -0.003811 | 0.085023 | 0.080838 | 0.079173 | 0.075933 | 0.082518 | 0.110305 | 0.103801 | -0.236072 | -0.232236 | -0.229984 | -0.229414 | -0.233679 | -0.243538 | -0.236747 | -1.404189 | -1.367771 | -1.348969 | -1.34391 | -1.381562 | -1.46265 | -1.404969 | -0.368397 | -0.33624 | -0.323214 | -0.32013 | -0.358517 | -0.504597 | -0.43911 | -0.404929 | -0.372483 | -0.352558 | -0.347689 | -0.384694 | -0.471947 | -0.412042 | 0.409285 | 0.369728 | 0.331426 | 0.268153 | 0.423216 | 0.334835 | 0.290634 | 0 | -25 | -25 | -25 | -20 | -30 | 30 | -1.527036 | -1.504298 | -1.4931 | -1.488606 | -1.513776 | 0 | 0 |  | 1407.973 | 0 |  | 1414.2469 | 0 |  | 736.668 | 0 |  | 736.93 | 0 |  | 1403.325 | 0 |  | 1428.369 | 0 |  | 760.329 | 0 |  | 760.532 | 0 |  | 1400.683 | 0 |  | 1422.019 | 0 |  | 771.823 | 0 |  | 771.953 | 0 |  | 1536.573 | 0 |  | 1536.675 | 0 |  | 777.092 | 0 |  | 776.843 | 0 |  | 1450.594 | 0 |  | 1450.645 | 0 |  | 746.534 | 0 |  | 746.4 | 0 |  | 1494.714 | 0 |  | 1499.108 | 0 |  | 723.58 | 0.102 |  | 723.683 | 0.102 |  | 1447.521 | 0 |  | 1449.172 | 0 |  | 760.705 | 0.025 |  | 760.912 | 0.025 | 149.9040513 | 140.5206954 | 110.5323 | 106.6284 | 110.0979 | 150.2362 | 123.888 | 0 | 0 | 0 | 0 | 0 | -24.7434608 | -6.0133738 | -53.8675 | -43.78509 | -38.95688 | -18.05946258 | -21.96407 | -15.533343 | -15.98995 | 0 | 0 | 0 | 0 | 0 | 0 | 0 | 0 | 37.60745 | 37.3275 | 37.21515 | 30.27552 | 0 | 0 | -20.47867 | -17.86709 | -18.74871 | -18.47310165 | -19.7251 | -18.45997 | -30.72483 | 75.55788 | 116.476 | 90.15421 | 107.311 | 98.68421 | 91.49943 | 71.15982
341 | E30499 | 2017-05-20 03:02 | 52.3155 | 46.987 | 31 | 54 | 1.1118 | 707.6625 | 19257 | 30 | 139006 | 139014 | 139121 | 139139 | 139378 | 139360 | 221143 | 221150 | 220848 | 220855 | 215798 | 214577 | 215954 | 215863 | 294090 | 294082 | 1384.27 | 50293.4219 | 1 | 4.6207 | 4.6207 | 4.6207 | 4.6207 | 4.6207 | 4.6207 | 4.6207 | 1211.5234 | 1113.2096 | 1063.3334 | 882.4456 | 1052.787 | 987.5549 | 967.9862 | 948.5184 | 929.0746 | 916.6951 | 905.8928 | 889.6547 | 16 | 19 | 32.3527 | 19.4314 | 12.27 | 8.5962 | 6.1942 | 4.5755 | 3.4103 | 2.8244 | 2.8183 | 90.59 | 135.31 | 147 | 212.48 | 212.52 | 306.71 | 292.49 | 426.71 | 402.12 | 584.6 | 537.26 | 784.34 | 659.59 | 958.88 | 49.7 | 44 | 31.9024 | -5.672728 | -4.1366 | 4.2718 | -0.738 | -4.1366 | 5401430 | 1 |  |  | 3.8907 | 7.0571 | 8.555 | 10.3964 | 12.0529 | 15.2971 | 4.0721 | 7.4885 | 9.2541 | 11.3049 | 13.1689 | 16.9213 | 25.0564 | 24.9592 | 24.932 | 25.1362 | 24.9357 | 24.9487 |  | 21184 | 738 | 9 |  | CC040 | 279 | 1234 | 7 | 8 | 35 | 24.5 | -5.672728 | 1793.4071 | 1736.6786 | 1447.9071 | 1407.7142 | 1303.7285 | 1347.7928 | 1100.2 | 59.8079 | 57.2407 | 55.4864 | 53.285 | 50.365 | 31.6421 | 67.56 | 32.3527 | 19.4314 | 12.27 | 8.5962 | 6.1942 | 4.5755 | 3.4103 | 2.8244 | 0 | 0 | 0 | 0 | 0 | 0.1016 | 0.0254 | 0 | 0 | 0 | 0 | 0 | 0 | 0 | 0.055224 | 0.045557 | 0.041652 | 0.021066 | 0.022743 | 0.024133 | 0.021772 | -0.000131 | -0.00039 | -0.000862 | -0.000576 | -0.000691 | -0.008111 | -0.004953 | 0.082943 | 0.078866 | 0.077231 | 0.074078 | 0.080509 | 0.107421 | 0.101142 | -0.27153 | -0.267044 | -0.264597 | -0.263828 | -0.268565 | -0.279651 | -0.271528 | -1.382069 | -1.345677 | -1.328199 | -1.322403 | -1.356949 | -1.430199 | -1.371507 | -0.432636 | -0.395071 | -0.379392 | -0.376068 | -0.421393 | -0.593762 | -0.517869 | -0.382076 | -0.350942 | -0.333155 | -0.327783 | -0.362073 | -0.444743 | -0.385993 | 0.401586 | 0.358601 | 0.309912 | 0.249223 | 0.392984 | 0.309796 | 0.268095 | 0 | -25 | -25 | -25 | -25 | -40 | 40 | -1.797192 | -1.770418 | -1.757469 | -1.752425 | -1.781594 | 0 | 0 |  | 1407.973 | 0 |  | 1414.2469 | 0 |  | 736.668 | 0 |  | 736.93 | 0 |  | 1403.325 | 0 |  | 1428.369 | 0 |  | 760.329 | 0 |  | 760.532 | 0 |  | 1400.683 | 0 |  | 1422.019 | 0 |  | 771.823 | 0 |  | 771.953 | 0 |  | 1536.573 | 0 |  | 1536.675 | 0 |  | 777.092 | 0 |  | 776.843 | 0 |  | 1450.594 | 0 |  | 1450.645 | 0 |  | 746.534 | 0 |  | 746.4 | 0 |  | 1494.714 | 0 |  | 1499.108 | 0 |  | 723.58 | 0.102 |  | 723.683 | 0.102 |  | 1447.521 | 0 |  | 1449.172 | 0 |  | 760.705 | 0.025 |  | 760.912 | 0.025 | 148.7506 | 136.9649 | 111.8233 | 104.2807 | 104.9619 | 144.7813 | 111.2764284 | 0 | 0 | 0 | 0 | 0 | -28.4125416 | -6.8968112 | -76.14233 | -60.78019 | -54.17723721 | -27.09603747 | -29.92344 | -22.91465 | -23.06738 | 0 | 0 | 0 | 0 | 0 | 0 | 0 | 0 | 44.26045 | 43.936725 | 43.810625 | 44.53985 | 0 | 0 | -25.87505 | -22.61414 | -21.0511 | -20.03878338 | -21.22346 | -18.78788 | -34.98722964 | 46.73319 | 97.83101 | 80.5317 | 100.9565 | 98.35483 | 74.66618 | 46.32501
341 | E30500 | 2017-05-20 03:03 | 53.3818 | 48.0837 | 31 | 54 | 1.1118 | 710.4348 | 19314 | 30 | 139006 | 139014 | 139121 | 139139 | 139378 | 139360 | 221143 | 221150 | 220848 | 220855 | 215798 | 214577 | 215954 | 215863 | 294090 | 294082 | 1384.27 | 50308.5273 | 1 | 5.2923 | 5.2923 | 5.2923 | 5.2923 | 5.2923 | 5.2923 | 5.2923 | 1183.3984 | 1097.2743 | 1048.5 | 872.2376 | 1044.3658 | 979.4864 | 960.1226 | 941.3036 | 922.1428 | 910.2602 | 898.0259 | 882.0096 | 16 | 17.8 | 32.4719 | 19.5719 | 12.3662 | 8.5627 | 6.1519 | 4.4988 | 3.4095 | 2.8218 | 2.8192 | 89.5 | 134.44 | 145.18 | 211.2 | 211.81 | 307.31 | 292.92 | 428.87 | 403.19 | 591.92 | 534.2 | 784.03 | 659.92 | 954.87 | 50.3 | 44 | 35.4207 | -11.48 | -11.7008 | 12.445 | -0.3326 | -11.7008 | 5401432 | 2 |  |  | 4.0286 | 7.0371 | 8.8264 | 10.8143 | 12.7236 | 15.3907 | 4.2902 | 7.441 | 9.2 | 11.4738 | 13.9082 | 17.1967 | 24.9346 | 25.0116 | 24.9169 | 25.1226 | 24.9346 | 24.9134 |  | 21184 | 738 | 10 |  | CC040 | 279 | 1234 | 7 | 8 | 35 | 36 | -11.48 | 1818.2142 | 1784.6714 | 1516.2643 | 1436.8286 | 1360.15 | 1235.8286 | 1162.1357 | 56.2271 | 54.3336 | 52.0129 | 49.5636 | 49.04 | 29.6557 | 56.7079 | 32.4719 | 19.5719 | 12.3662 | 8.5627 | 6.1519 | 4.4988 | 3.4095 | 2.8218 | 0 | 0 | 0 | 0 | 0 | 0.1016 | 0.0254 | 0 | 0 | 0 | 0 | 0 | 0 | 0 | 0.047425 | 0.03827 | 0.034277 | 0.017537 | 0.018955 | 0.019766 | 0.01783 | -0.000131 | -0.00037 | -0.000817 | -0.000546 | -0.000662 | -0.00841 | -0.005148 | 0.082954 | 0.078872 | 0.07723 | 0.074081 | 0.080508 | 0.107501 | 0.101131 | -0.271383 | -0.266877 | -0.264482 | -0.263661 | -0.268444 | -0.278887 | -0.271289 | -1.382339 | -1.344541 | -1.327161 | -1.320934 | -1.355794 | -1.421927 | -1.367119 | -0.432265 | -0.394568 | -0.37873 | -0.375539 | -0.42066 | -0.594672 | -0.516911 | -0.382359 | -0.351631 | -0.33429 | -0.328569 | -0.363308 | -0.442119 | -0.387256 | 0.402582 | 0.360285 | 0.310455 | 0.24911 | 0.3925 | 0.312252 | 0.268167 | 0 | -30 | -30 | -30 | -30 | -47 | 47 | -1.797703 | -1.770181 | -1.757297 | -1.752389 | -1.781625 | 0 | 0 |  | 1407.973 | 0 |  | 1414.2469 | 0 |  | 736.668 | 0 |  | 736.93 | 0 |  | 1403.325 | 0 |  | 1428.369 | 0 |  | 760.329 | 0 |  | 760.532 | 0 |  | 1400.683 | 0 |  | 1422.019 | 0 |  | 771.823 | 0 |  | 771.953 | 0 |  | 1536.573 | 0 |  | 1536.675 | 0 |  | 777.092 | 0 |  | 776.843 | 0 |  | 1450.594 | 0 |  | 1450.645 | 0 |  | 746.534 | 0 |  | 746.4 | 0 |  | 1494.714 | 0 |  | 1499.108 | 0 |  | 723.58 | 0.102 |  | 723.683 | 0.102 |  | 1447.521 | 0 |  | 1449.172 | 0 |  | 760.705 | 0.025 |  | 760.912 | 0.025 | 150.8281 | 140.7606 | 117.1011 | 106.4417 | 109.5029562 | 132.8528 | 117.5279 | 0 | 0 | 0 | 0 | 0 | -28.3349192 | -6.8907406 | -65.37634 | -50.9581039 | -44.40680706 | -22.44399 | -24.80154 | -16.1474 | -17.3378 | 0 | 0 | 0 | 0 | 0 | 0 | 0 | 0 | 53.10543 | 52.71891 | 52.57167 | 53.44875 | 0 | 0 | -24.30501 | -21.4383 | -19.69885 | -18.61306 | -20.6291664 | -17.63541 | -29.31294 | 61.14679 | 121.4696 | 105.7143 | 117.9563 | 117.521 | 70.73507 | 63.98646
341 | E30501 | 2017-05-20 03:05 | 54.0068 | 48.8585 | 29 | 43 | 1.2273 | 490.6477 | 14803 | 30 | 139006 | 139014 | 139121 | 139139 | 139378 | 139360 | 221143 | 221150 | 220848 | 220855 | 215798 | 214577 | 215954 | 215863 | 294090 | 294082 | 1384.27 | 50323.6328 | 1 | 5.7863 | 5.7863 | 5.7863 | 5.7863 | 5.7863 | 5.7863 | 5.7863 | 1195.1172 | 1108.364 | 1062.6666 | 899.2165 | 1056.562 | 996.4239 | 978.3068 | 959.2764 | 940.5313 | 930.287 | 920.163 | 905.7081 | 16 | 18.4 | 32.1258 | 19.6432 | 12.2871 | 8.7048 | 6.3762 | 4.7766 | 3.66 | 3.0819 | 3.0739 | 87.65 | 122.14 | 143.32 | 194.16 | 205.37 | 277.69 | 279.75 | 381.78 | 377.88 | 514.82 | 493.35 | 672.03 | 596.11 | 807.02 | 48.5 | 43.9 | 15.3074 | 2.48 | 2.0691 | 2.5497 | 0 | 2.0691 | 5802141 | 1 |  |  | 4.1279 | 7.5343 | 9.3057 | 11.3479 | 12.9086 | 16.5464 | 4.3361 | 8.0049 | 10.6115 | 11.8557 | 14.3066 | 17.5885 | 24.8866 | 25.0473 | 24.9693 | 25.0791 | 24.9971 | 25.0054 |  | 21184 | 738 | 11 |  | CC174 | 305 | 1250 | 7 | 1 | 35 | 33 | 2.48 | 1909.4 | 1874.0929 | 1502.1285 | 1464.9714 | 1405.3785 | 1372.3928 | 1182.6 | 63.0514 | 63.4171 | 64.6621 | 66.985 | 54.5429 | 48.9979 | 48.2521 | 32.1258 | 19.6432 | 12.2871 | 8.7048 | 6.3762 | 4.7766 | 3.66 | 3.0819 | 0 | 0 | 0 | 0 | 0 | 0.1016 | 0.0254 | 0 | 0 | 0 | 0 | 0 | 0 | 0 | 0.047384 | 0.036314 | 0.032079 | 0.016463 | 0.017867 | 0.019443 | 0.017501 | -0.000133 | -0.000406 | -0.000896 | -0.000598 | -0.000761 | -0.008528 | -0.005212 | 0.082459 | 0.0784 | 0.076786 | 0.07365 | 0.080031 | 0.106782 | 0.100497 | -0.277627 | -0.273031 | -0.270356 | -0.269584 | -0.274578 | -0.285229 | -0.277205 | -1.378446 | -1.340869 | -1.321975 | -1.316241 | -1.351698 | -1.412263 | -1.356097 | -0.443362 | -0.404662 | -0.389013 | -0.385559 | -0.431588 | -0.609236 | -0.530419 | -0.378368 | -0.348051 | -0.329396 | -0.324203 | -0.359218 | -0.439182 | -0.382958 | 0.401907 | 0.35794 | 0.311018 | 0.251845 | 0.402632 | 0.324041 | 0.284518 | 0 | -30 | -30 | -30 | -30 | -54 | 54 | -1.844486 | -1.816519 | -1.803107 | -1.798336 | -1.828048 | 0 | 0 |  | 1407.973 | 0 |  | 1414.2469 | 0 |  | 736.668 | 0 |  | 736.93 | 0 |  | 1403.325 | 0 |  | 1428.369 | 0 |  | 760.329 | 0 |  | 760.532 | 0 |  | 1400.683 | 0 |  | 1422.019 | 0 |  | 771.823 | 0 |  | 771.953 | 0 |  | 1536.573 | 0 |  | 1536.675 | 0 |  | 777.092 | 0 |  | 776.843 | 0 |  | 1450.594 | 0 |  | 1450.645 | 0 |  | 746.534 | 0 |  | 746.4 | 0 |  | 1494.714 | 0 |  | 1499.108 | 0 |  | 723.58 | 0.102 |  | 723.683 | 0.102 |  | 1447.521 | 0 |  | 1449.172 | 0 |  | 760.705 | 0.025 |  | 760.912 | 0.025 | 157.4472146 | 146.9289 | 115.3424 | 107.8951 | 112.4738 | 146.5468 | 118.8477522 | 0 | 0 | 0 | 0 | 0 | -28.9792664 | -7.041007 | -65.13295 | -48.14792 | -41.22315 | -20.88216 | -23.12215 | -15.41485 | -16.66508 | 0 | 0 | 0 | 0 | 0 | 0 | 0 | 0 | 54.49557 | 54.09321 | 53.95008 | 54.84144 | 0 | 0 | -27.95459 | -25.66249 | -25.1544 | -25.82667 | -23.54006 | -29.85128 | -25.59383 | 64.35967 | 127.614 | 103.0581 | 115.1364 | 120.6531 | 72.30145 | 69.54784
341 | E30502 | 2017-05-20 03:06 | 54.378 | 49.4773 | 41 | 44 | 1.2273 | 490.2854 | 14783 | 30 | 139006 | 139014 | 139121 | 139139 | 139378 | 139360 | 221143 | 221150 | 220848 | 220855 | 215798 | 214577 | 215954 | 215863 | 294090 | 294082 | 1384.27 | 50323.6328 | 1 | 6.28 | 6.28 | 6.28 | 6.28 | 6.28 | 6.28 | 6.28 | 1178.7109 | 1099.3071 | 1048 | 886.8955 | 1050.6771 | 988.5171 | 969.324 | 950.1038 | 930.4816 | 919.0023 | 907.2523 | 891.8644 | 16 | 17.2 | 32.235 | 19.7133 | 12.3944 | 8.6533 | 6.2947 | 4.7297 | 3.6583 | 3.0757 | 3.0745 | 84.08 | 118.89 | 137.49 | 188.51 | 200.43 | 272.72 | 274.93 | 376.08 | 369.79 | 507.35 | 478.28 | 658.03 | 578.08 | 789.52 | 50 | 43.9 | 17.3594 | 2.81 | 2.783 | 2.783 | -0.4748 | 2.783 | 5802141 | 2 |  |  | 4.0671 | 7.3307 | 9.3814 | 11.5836 | 13.5264 | 16.6821 | 4.5953 | 8.1234 | 10.0703 | 12.5016 | 14.525 | 18.1578 | 25.0031 | 24.9959 | 25.0079 | 25.1693 | 25.0102 | 25.0772 |  | 21184 | 738 | 12 |  | CC174 | 305 | 1250 | 7 | 1 | 35 | 33.5 | 2.81 | 1917.5428 | 1935.5215 | 1629.4714 | 1567.3928 | 1442.7643 | 1364.45 | 1270.0786 | 61.6864 | 66.2664 | 66.7407 | 67.8943 | 53.9357 | 49.9771 | 48.1721 | 32.235 | 19.7133 | 12.3944 | 8.6533 | 6.2947 | 4.7297 | 3.6583 | 3.0757 | 0 | 0 | 0 | 0 | 0 | 0.1016 | 0.0254 | 0 | 0 | 0 | 0 | 0 | 0 | 0 | 0.044394 | 0.03434 | 0.030051 | 0.015012 | 0.016384 | 0.017955 | 0.016116 | -0.000133 | -0.000411 | -0.000907 | -0.000605 | -0.000765 | -0.008426 | -0.005147 | 0.082461 | 0.078398 | 0.076767 | 0.073635 | 0.08003 | 0.1068 | 0.10046 | -0.277602 | -0.273159 | -0.270742 | -0.269882 | -0.274698 | -0.284769 | -0.277081 | -1.378924 | -1.34391 | -1.327294 | -1.320482 | -1.35477 | -1.404181 | -1.350536 | -0.443032 | -0.404229 | -0.388016 | -0.384713 | -0.431165 | -0.609211 | -0.529269 | -0.378866 | -0.348839 | -0.331637 | -0.326053 | -0.359958 | -0.438874 | -0.384903 | 0.402649 | 0.35896 | 0.308942 | 0.249176 | 0.399832 | 0.324332 | 0.284564 | 0 | -25 | -25 | -25 | -25 | -61 | 61 | -1.844771 | -1.817503 | -1.804043 | -1.799306 | -1.82908 | 0 | 0 |  | 1407.973 | 0 |  | 1414.2469 | 0 |  | 736.668 | 0 |  | 736.93 | 0 |  | 1403.325 | 0 |  | 1428.369 | 0 |  | 760.329 | 0 |  | 760.532 | 0 |  | 1400.683 | 0 |  | 1422.019 | 0 |  | 771.823 | 0 |  | 771.953 | 0 |  | 1536.573 | 0 |  | 1536.675 | 0 |  | 777.092 | 0 |  | 776.843 | 0 |  | 1450.594 | 0 |  | 1450.645 | 0 |  | 746.534 | 0 |  | 746.4 | 0 |  | 1494.714 | 0 |  | 1499.108 | 0 |  | 723.58 | 0.102 |  | 723.683 | 0.102 |  | 1447.521 | 0 |  | 1449.172 | 0 |  | 760.705 | 0.025 |  | 760.912 | 0.025 | 158.1225 | 151.741 | 125.0896 | 115.415 | 115.4644 | 145.72326 | 127.5921 | 0 | 0 | 0 | 0 | 0 | -28.9325304 | -7.0378574 | -61.03256 | -45.59752239 | -38.68266 | -19.02418 | -21.16015263 | -13.38044 | -14.81403 | 0 | 0 | 0 | 0 | 0 | 0 | 0 | 0 | 45.437575 | 45.101075 | 44.98265 | 45.727 | 0 | 0 | -27.32905 | -26.7868 | -25.89646 | -26.11982 | -23.25519 | -30.4466 | -25.496 | 69.76089 | 124.7943 | 105.6116 | 115.2536 | 116.7761 | 72.96369 | 80.24421
341 | E30503 | 2017-05-20 03:09 | 53.6347 | 49.3686 | 110 | 42 | 1.2273 | 484.1737 | 14619 | 30 | 139006 | 139014 | 139121 | 139139 | 139378 | 139360 | 221143 | 221150 | 220848 | 220855 | 215798 | 214577 | 215954 | 215863 | 294090 | 294082 | 1384.27 | 50338.582 | 1 | 6.7675 | 6.7675 | 6.7675 | 6.7675 | 6.7675 | 6.7675 | 6.7675 | 1186.9141 | 1102.0193 | 1053.3334 | 898.8051 | 1052.1368 | 992.3741 | 974.6138 | 956.8193 | 938.43 | 928.1865 | 917.6121 | 902.5693 | 16 | 17 | 32.3168 | 19.7156 | 12.3373 | 8.6354 | 6.3292 | 4.7305 | 3.6307 | 3.0806 | 3.0768 | 87.33 | 120.75 | 142.42 | 192.37 | 206.76 | 278.57 | 283.44 | 380.98 | 380.84 | 516.21 | 492.49 | 671.69 | 594.56 | 801.05 | 48.2 | 43.6 | 15.5303 | 0.06 | 0.7139 | 1.3444 | 5.9854 | 0.7139 | 5802141 | 1 |  |  | 4.1393 | 7.39 | 9.4864 | 11.6786 | 13.5079 | 17.1329 | 4.5548 | 7.8306 | 10.129 | 12.4968 | 14.9952 | 19.6806 | 25.0085 | 25.0387 | 25.0369 | 25.1306 | 25.0334 | 25.1356 |  | 21184 | 738 | 13 |  | CC174 | 305 | 1250 | 7 | 1 | 35 | 40 | 0.06 | 1912.7072 | 1894.1786 | 1602 | 1483.0571 | 1433.6 | 1383.9642 | 1139.95 | 63.0793 | 62.53 | 60.8779 | 63.5293 | 53.0214 | 45.1079 | 47.3021 | 32.3168 | 19.7156 | 12.3373 | 8.6354 | 6.3292 | 4.7305 | 3.6307 | 3.0806 | 0 | 0 | 0 | 0 | 0 | 0.1016 | 0.0254 | 0 | 0 | 0 | 0 | 0 | 0 | 0 | 0.040153 | 0.031527 | 0.027615 | 0.013376 | 0.014595 | 0.016293 | 0.014638 | -0.000133 | -0.000411 | -0.000908 | -0.000605 | -0.00077 | -0.008365 | -0.005107 | 0.082435 | 0.078376 | 0.076749 | 0.073629 | 0.080011 | 0.106755 | 0.100518 | -0.277915 | -0.273528 | -0.271039 | -0.270049 | -0.275046 | -0.284779 | -0.276489 | -1.378823 | -1.345663 | -1.328227 | -1.320687 | -1.356449 | -1.39564 | -1.338248 | -0.443543 | -0.404796 | -0.38868 | -0.385738 | -0.431849 | -0.609716 | -0.531851 | -0.378735 | -0.348468 | -0.330976 | -0.324479 | -0.359374 | -0.439132 | -0.380997 | 0.4021 | 0.35857 | 0.30841 | 0.249316 | 0.400138 | 0.324269 | 0.284737 | 0 | -20 | -20 | -20 | -20 | -68 | 68 | -1.844913 | -1.818226 | -1.804745 | -1.80001 | -1.829807 | 0 | 0 |  | 1407.973 | 0 |  | 1414.2469 | 0 |  | 736.668 | 0 |  | 736.93 | 0 |  | 1403.325 | 0 |  | 1428.369 | 0 |  | 760.329 | 0 |  | 760.532 | 0 |  | 1400.683 | 0 |  | 1422.019 | 0 |  | 771.823 | 0 |  | 771.953 | 0 |  | 1536.573 | 0 |  | 1536.675 | 0 |  | 777.092 | 0 |  | 776.843 | 0 |  | 1450.594 | 0 |  | 1450.645 | 0 |  | 746.534 | 0 |  | 746.4 | 0 |  | 1494.714 | 0 |  | 1499.108 | 0 |  | 723.58 | 0.102 |  | 723.683 | 0.102 |  | 1447.521 | 0 |  | 1449.172 | 0 |  | 760.705 | 0.025 |  | 760.912 | 0.025 | 157.674 | 148.4581 | 122.951898 | 109.196 | 114.7037696 | 147.7451 | 114.5854941 | 0 | 0 | 0 | 0 | 0 | -28.9335464 | -7.0228206 | -55.18049646 | -41.87165 | -35.47296 | -16.86649 | -18.75291 | -11.06463392 | -12.75484 | 0 | 0 | 0 | 0 | 0 | 0 | 0 | 0 | 36.36452 | 36.0949 | 36.0002 | 36.59614 | 0 | 0 | -27.97838 | -25.31189388 | -23.66202 | -24.50567 | -22.89724 | -27.50301 | -25.15767 | 74.51514 | 117.6391 | 99.91182 | 103.8241 | 109.6498 | 80.24391 | 69.65016
341 | E30504 | 2017-05-20 03:11 | 53.472 | 49.7484 | 96 | 57 | 1.1838 | 709.6884 | 23167 | 30 | 139006 | 139014 | 139121 | 139139 | 139378 | 139360 | 221143 | 221150 | 220848 | 220855 | 215798 | 214577 | 215954 | 215863 | 294090 | 294082 | 1384.27 | 50362.2578 | 1 | 7.4042 | 7.4042 | 7.4042 | 7.4042 | 7.4042 | 7.4042 | 7.4042 | 1168.1641 | 1088.2468 | 1046.3334 | 895.209 | 1051.8231 | 992.1124 | 973.9661 | 956.3553 | 938.4499 | 928.0121 | 918.058 | 905.0764 | 16 | 17.2 | 32.7628 | 20.717 | 13.4742 | 9.5266 | 7.0008 | 5.2149 | 3.9934 | 3.334 | 3.3378 | 92.78 | 143.53 | 144.4 | 221.33 | 206.05 | 315.74 | 280.8 | 431.48 | 379.04 | 589.74 | 494.96 | 770.34 | 603.65 | 916.73 | 50.1 | 43.6 | 33.9518 | -1.17 | -0.9733 | 1.5787 | -0.106 | -0.9733 | 6213724 | 2 |  |  | 3.9593 | 7.2793 | 8.8979 | 10.8764 | 12.7064 | 16.0621 | 4.9268 | 7.9161 | 9.4036 | 11.7625 | 13.7875 | 18.9625 | 25.103 | 24.8662 | 24.9836 | 24.9804 | 24.9601 | 24.8982 |  | 21184 | 738 | 14 |  | EA061 | 330 | 1253 | 8 | 5 | 35 | 43 | -1.17 | 1886.2428 | 1833.4071 | 1593.6143 | 1443.8357 | 1364.4714 | 1322.3429 | 1287.2142 | 65.3936 | 73.195 | 72.3686 | 70.8214 | 57.8736 | 51.2521 | 49.7629 | 32.7628 | 20.717 | 13.4742 | 9.5266 | 7.0008 | 5.2149 | 3.9934 | 3.334 | 0 | 0 | 0 | 0 | 0 | 0.1016 | 0.0254 | 0 | 0 | 0 | 0 | 0 | 0 | 0 | 0.038648 | 0.031267 | 0.027355 | 0.012896 | 0.014085 | 0.015579 | 0.013994 | -0.000134 | -0.000427 | -0.000943 | -0.00063 | -0.000807 | -0.008426 | -0.005134 | 0.082261 | 0.078228 | 0.076595 | 0.073483 | 0.07986 | 0.106555 | 0.100195 | -0.280002 | -0.275427 | -0.273037 | -0.272023 | -0.276936 | -0.286297 | -0.278777 | -1.377121 | -1.343826 | -1.327156 | -1.319675 | -1.354348 | -1.38267 | -1.331244 | -0.447486 | -0.408984 | -0.39238 | -0.389484 | -0.436344 | -0.615965 | -0.53442 | -0.376971 | -0.345389 | -0.328824 | -0.322181 | -0.356086 | -0.435568 | -0.383422 | 0.404674 | 0.367607 | 0.328993 | 0.268 | 0.430765 | 0.34836 | 0.303432 | 0 | -15 | -15 | -15 | -15 | -75 | 75 | -1.857552 | -1.830958 | -1.817922 | -1.812946 | -1.842807 | 0 | 0 |  | 1407.973 | 0 |  | 1414.2469 | 0 |  | 736.668 | 0 |  | 736.93 | 0 |  | 1403.325 | 0 |  | 1428.369 | 0 |  | 760.329 | 0 |  | 760.532 | 0 |  | 1400.683 | 0 |  | 1422.019 | 0 |  | 771.823 | 0 |  | 771.953 | 0 |  | 1536.573 | 0 |  | 1536.675 | 0 |  | 777.092 | 0 |  | 776.843 | 0 |  | 1450.594 | 0 |  | 1450.645 | 0 |  | 746.534 | 0 |  | 746.4 | 0 |  | 1494.714 | 0 |  | 1499.108 | 0 |  | 723.58 | 0.102 |  | 723.683 | 0.102 |  | 1447.521 | 0 |  | 1449.172 | 0 |  | 760.705 | 0.025 |  | 760.912 | 0.025 | 155.1642 | 143.4238 | 122.0629 | 106.0974 | 108.9667 | 140.9022 | 128.9724 | 0 | 0 | 0 | 0 | 0 | -29.0877752 | -7.0809358 | -53.03844 | -41.44359384 | -35.05284 | -16.18713355 | -17.98303 | -9.89023851 | -11.79482184 | 0 | 0 | 0 | 0 | 0 | 0 | 0 | 0 | 27.46437 | 27.26883 | 27.19419 | 27.642105 | 0 | 0 | -29.26272 | -29.93558388 | -28.39599 | -27.5838 | -25.2528 | -31.5695 | -26.59429 | 72.86306 | 99.50896 | 85.88288 | 89.52063 | 93.37296 | 70.35473 | 83.50238
341 | E30505 | 2017-05-20 03:14 | 53.6295 | 50.291 | 95 | 62 | 1.1714 | 846.6232 | 24883 | 30 | 139006 | 139014 | 139121 | 139139 | 139378 | 139360 | 221143 | 221150 | 220848 | 220855 | 215798 | 214577 | 215954 | 215863 | 294090 | 294082 | 1384.27 | 50388.0859 | 1 | 8.2418 | 8.2418 | 8.2418 | 8.2418 | 8.2418 | 8.2418 | 8.2418 | 1205.6641 | 1103.0574 | 1047.3334 | 888.67 | 1064.6563 | 998.8454 | 979.2394 | 959.4844 | 939.621 | 929.231 | 919.9346 | 904.8978 | 15.8 | 17.4 | 32.2806 | 19.2949 | 12.1897 | 8.5713 | 6.2131 | 4.5516 | 3.4028 | 2.8254 | 2.8157 | 89.84 | 147.74 | 146.98 | 232.29 | 212.95 | 333.34 | 293.78 | 463.21 | 405.26 | 642.24 | 540.03 | 855.85 | 659.79 | 1043.87 | 50.7 | 43.8 | 40.6593 | -6.490909 | -5.4074 | 6.5206 | -0.5382 | -5.4074 | 2104818 | 1 |  |  | 3.98 | 7.1479 | 8.8257 | 10.6907 | 12.4814 | 15.8564 | 4.4767 | 7.8217 | 9.6833 | 11.585 | 13.6833 | 17.2433 | 25.0731 | 25.0511 | 25.0039 | 25.0741 | 25.0198 | 25.0664 |  | 21184 | 738 | 15 |  | CC061 | 279 | 1354 | 7 | 5 | 35 | 25.333332 | -6.490909 | 2126.9785 | 2038.6857 | 1711.5072 | 1599.1357 | 1581.9642 | 1577.2858 | 1323.8643 | 69.87 | 70.5421 | 73.1671 | 73.2779 | 57.3714 | 50.0193 | 46.995 | 32.2806 | 19.2949 | 12.1897 | 8.5713 | 6.2131 | 4.5516 | 3.4028 | 2.8254 | 0 | 0 | 0 | 0 | 0 | 0.1016 | 0.0254 | 0 | 0 | 0 | 0 | 0 | 0 | 0 | 0.052606 | 0.044689 | 0.039723 | 0.021245 | 0.022688 | 0.023149 | 0.020944 | -0.000178 | -0.000604 | -0.001348 | -0.000922 | -0.001161 | -0.015712 | -0.009431 | 0.077488 | 0.07368 | 0.072161 | 0.069223 | 0.07521 | 0.100098 | 0.094244 | -0.324583 | -0.319468 | -0.316383 | -0.315328 | -0.321326 | -0.332614 | -0.322989 | -1.340158 | -1.309535 | -1.291343 | -1.28502 | -1.32044 | -1.353945 | -1.298592 | -0.531321 | -0.48524 | -0.466371 | -0.462668 | -0.517417 | -0.731087 | -0.637372 | -0.338525 | -0.310862 | -0.294446 | -0.288996 | -0.321108 | -0.393682 | -0.341899 | 0.391872 | 0.356396 | 0.284472 | 0.226943 | 0.353775 | 0.277942 | 0.241135 | 0 | -10 | -10 | -10 | -10 | -68 | 68 | -2.18965 | -2.158366 | -2.142406 | -2.136648 | -2.172442 | 0 | 0 |  | 1407.973 | 0 |  | 1414.2469 | 0 |  | 736.668 | 0 |  | 736.93 | 0 |  | 1403.325 | 0 |  | 1428.369 | 0 |  | 760.329 | 0 |  | 760.532 | 0 |  | 1400.683 | 0 |  | 1422.019 | 0 |  | 771.823 | 0 |  | 771.953 | 0 |  | 1536.573 | 0 |  | 1536.675 | 0 |  | 777.092 | 0 |  | 776.843 | 0 |  | 1450.594 | 0 |  | 1450.645 | 0 |  | 746.534 | 0 |  | 746.4 | 0 |  | 1494.714 | 0 |  | 1499.108 | 0 |  | 723.58 | 0.102 |  | 723.683 | 0.102 |  | 1447.521 | 0 |  | 1449.172 | 0 |  | 760.705 | 0.025 |  | 760.912 | 0.025 | 164.8153 | 150.2104 | 123.5041 | 110.697 | 118.9795 | 157.8832 | 124.7663 | 0 | 0 | 0 | 0 | 0 | -33.7935824 | -8.2039206 | -70.2618 | -57.73085 | -49.55529 | -26.11546146 | -28.42511188 | -10.06929 | -14.95069 | 0 | 0 | 0 | 0 | 0 | 0 | 0 | 0 | 21.58366 | 21.42406 | 21.36648 | 21.72442 | 0 | 0 | -37.12339827 | -34.22985 | -34.12301 | -33.90334 | -29.68494 | -36.56846 | -29.95329714 | 57.43011 | 79.83332 | 61.24983 | 72.04465 | 82.5939 | 77.45182 | 71.65836
341 | E30506 | 2017-05-20 03:16 | 53.9776 | 50.8397 | 79 | 60 | 1.1714 | 834.1122 | 21484 | 30 | 139006 | 139014 | 139121 | 139139 | 139378 | 139360 | 221143 | 221150 | 220848 | 220855 | 215798 | 214577 | 215954 | 215863 | 294090 | 294082 | 1384.27 | 50409.9141 | 1 | 9.1319 | 9.1319 | 9.1319 | 9.1319 | 9.1319 | 9.1319 | 9.1319 | 1184.5703 | 1085.9869 | 1038.3334 | 866.8303 | 1045.7144 | 989.2862 | 966.73 | 946.8345 | 926.3226 | 910.7094 | 896.4781 | 877.1105 | 16 | 17.4 | 30.5012 | 17.3989 | 10.7341 | 7.4667 | 5.3898 | 3.9691 | 2.9928 | 2.4692 | 2.468 | 86.3 | 140.93 | 145.94 | 227.56 | 212.52 | 330.4 | 294.32 | 459.33 | 406.63 | 635.17 | 542.84 | 843.48 | 660.2 | 1031.99 | 50.4 | 43.8 | 39.9471 | 6.281817 | 0.9993 | 8.4007 | -4.0179 | 0.9993 | 1106712 | 2 |  |  | 3.9671 | 7.4464 | 9.0543 | 10.9071 | 12.6029 | 16.3114 | 4.5769 | 8.1477 | 9.5815 | 12.1538 | 13.4092 | 18.8262 | 24.991 | 24.9626 | 25.0065 | 25.0521 | 24.9158 | 24.8061 |  | 21184 | 738 | 16 |  | CC061 | 244 | 1334 | 6 | 5 | 35 | 40.333336 | 6.281817 | 2234.5071 | 2191.4714 | 1753.5643 | 1608.4286 | 1557.4928 | 1576.7285 | 1422.3357 | 71.0579 | 69.7736 | 73.1079 | 70.9729 | 56.6421 | 50.2186 | 50.9671 | 30.5012 | 17.3989 | 10.7341 | 7.4667 | 5.3898 | 3.9691 | 2.9928 | 2.4692 | 0 | 0 | 0 | 0 | 0 | 0.1016 | 0.0254 | 0 | 0 | 0 | 0 | 0 | 0 | 0 | 0.046194 | 0.037684 | 0.032842 | 0.016811 | 0.018145 | 0.019343 | 0.017423 | -0.000161 | -0.000569 | -0.001266 | -0.000856 | -0.001089 | -0.014201 | -0.00849 | 0.07861 | 0.074738 | 0.073203 | 0.070228 | 0.076314 | 0.101592 | 0.095577 | -0.315787 | -0.310931 | -0.30785 | -0.306739 | -0.312399 | -0.323835 | -0.315039 | -1.350632 | -1.320388 | -1.301663 | -1.294786 | -1.329424 | -1.371768 | -1.319849 | -0.512623 | -0.467805 | -0.449871 | -0.446528 | -0.499876 | -0.705798 | -0.613516 | -0.349278 | -0.321444 | -0.304043 | -0.297975 | -0.330082 | -0.405003 | -0.354614 | 0.384538 | 0.332526 | 0.263077 | 0.207898 | 0.321907 | 0.251981 | 0.219222 | 0 | -10 | -10 | -10 | -10 | -61 | 61 | -2.127959 | -2.097587 | -2.081727 | -2.076208 | -2.111099 | 0 | 0 |  | 1407.973 | 0 |  | 1414.2469 | 0 |  | 736.668 | 0 |  | 736.93 | 0 |  | 1403.325 | 0 |  | 1428.369 | 0 |  | 760.329 | 0 |  | 760.532 | 0 |  | 1400.683 | 0 |  | 1422.019 | 0 |  | 771.823 | 0 |  | 771.953 | 0 |  | 1536.573 | 0 |  | 1536.675 | 0 |  | 777.092 | 0 |  | 776.843 | 0 |  | 1450.594 | 0 |  | 1450.645 | 0 |  | 746.534 | 0 |  | 746.4 | 0 |  | 1494.714 | 0 |  | 1499.108 | 0 |  | 723.58 | 0.102 |  | 723.683 | 0.102 |  | 1447.521 | 0 |  | 1449.172 | 0 |  | 760.705 | 0.025 |  | 760.912 | 0.025 | 175.6546 | 163.7862 | 128.3662 | 112.9567 | 118.8585 | 160.183 | 135.9426 | 0 | 0 | 0 | 0 | 0 | -32.901636 | -8.0019906 | -62.17364 | -49.00620062 | -41.10131 | -20.65831063 | -22.67466 | -7.053631056 | -11.79021 | 0 | 0 | 0 | 0 | 0 | 0 | 0 | 0 | 20.97587 | 20.81727 | 20.76208 | 21.11099 | 0 | 0 | -36.42591 | -32.64044 | -32.88912 | -31.69139 | -28.31403 | -35.44419 | -31.26913 | 77.05505 | 103.1154 | 75.193 | 81.36911 | 88.98081 | 84.78355 | 84.88125
341 | E30507 | 2017-05-20 03:18 | 54.4203 | 51.4542 | 75 | 62 | 1.1838 | 860.3453 | 22155 | 30 | 139006 | 139014 | 139121 | 139139 | 139378 | 139360 | 221143 | 221150 | 220848 | 220855 | 215798 | 214577 | 215954 | 215863 | 294090 | 294082 | 1384.27 | 50432.5313 | 1 | 10.0717 | 10.0717 | 10.0717 | 10.0717 | 10.0717 | 10.0717 | 10.0717 | 1213.8672 | 1107.2031 | 1051.1666 | 868.4155 | 1052.1635 | 979.8595 | 958.6985 | 937.5513 | 919.5472 | 907.2664 | 894.4896 | 876.3577 | 16 | 17.4 | 31.0892 | 17.9655 | 11.1134 | 7.6769 | 5.4839 | 3.9274 | 2.9546 | 2.4688 | 2.4684 | 85.7 | 136.93 | 141.58 | 221.13 | 208.32 | 322.17 | 292.42 | 455.59 | 406.87 | 643.48 | 539.76 | 857.07 | 660.54 | 1035.86 | 49 | 43.8 | 41.7094 | 1.572727 | 0.8776 | 1.9582 | -1.8343 | 0.8776 | 1106019 | 1 |  |  | 4.6086 | 7.9629 | 9.6814 | 11.8557 | 13.9436 | 17.07 | 4.9439 | 8.1182 | 10.5909 | 12.8758 | 15.0379 | 18.9924 | 24.8513 | 25.0071 | 24.9576 | 24.9469 | 25.0764 | 25.141 |  | 21184 | 738 | 17 |  | EA061 | 244 | 1334 | 6 | 5 | 35 | 42.666664 | 1.572727 | 2175.3928 | 2092.5715 | 1769.1285 | 1647.9785 | 1670.8 | 1536.1428 | 1359.4429 | 56.885 | 65.2429 | 56.2443 | 64.3779 | 51.6571 | 44.7693 | 47.475 | 31.0892 | 17.9655 | 11.1134 | 7.6769 | 5.4839 | 3.9274 | 2.9546 | 2.4688 | 0 | 0 | 0 | 0 | 0 | 0.1016 | 0.0254 | 0 | 0 | 0 | 0 | 0 | 0 | 0 | 0.046447 | 0.036 | 0.030983 | 0.015303 | 0.016598 | 0.018935 | 0.017017 | -0.000161 | -0.000569 | -0.001268 | -0.000855 | -0.00109 | -0.014237 | -0.00852 | 0.078581 | 0.074733 | 0.073183 | 0.070209 | 0.076278 | 0.101589 | 0.095613 | -0.316069 | -0.3109 | -0.308026 | -0.306911 | -0.312812 | -0.324271 | -0.315125 | -1.351143 | -1.319137 | -1.301586 | -1.294686 | -1.33086 | -1.37943 | -1.324431 | -0.512595 | -0.468682 | -0.450124 | -0.44679 | -0.4995 | -0.706862 | -0.615417 | -0.349789 | -0.320172 | -0.303966 | -0.29788 | -0.331289 | -0.403831 | -0.352025 | 0.38603 | 0.339996 | 0.267233 | 0.209332 | 0.322278 | 0.253561 | 0.219252 | 0 | -10 | -10 | -10 | -10 | -54 | 54 | -2.131037 | -2.100235 | -2.083197 | -2.077589 | -2.112518 | 0 | 0 |  | 1407.973 | 0 |  | 1414.2469 | 0 |  | 736.668 | 0 |  | 736.93 | 0 |  | 1403.325 | 0 |  | 1428.369 | 0 |  | 760.329 | 0 |  | 760.532 | 0 |  | 1400.683 | 0 |  | 1422.019 | 0 |  | 771.823 | 0 |  | 771.953 | 0 |  | 1536.573 | 0 |  | 1536.675 | 0 |  | 777.092 | 0 |  | 776.843 | 0 |  | 1450.594 | 0 |  | 1450.645 | 0 |  | 746.534 | 0 |  | 746.4 | 0 |  | 1494.714 | 0 |  | 1499.108 | 0 |  | 723.58 | 0.102 |  | 723.683 | 0.102 |  | 1447.521 | 0 |  | 1449.172 | 0 |  | 760.705 | 0.025 |  | 760.912 | 0.025 | 170.9445 | 156.3841 | 129.4701 | 115.7029 | 127.4452824 | 156.0552 | 129.9804 | 0 | 0 | 0 | 0 | 0 | -32.9459336 | -8.004175 | -62.539 | -46.73834 | -38.67662799 | -18.70562 | -20.63897688 | -6.48056214 | -11.25369 | 0 | 0 | 0 | 0 | 0 | 0 | 0 | 0 | 21.00235 | 20.83197 | 20.77589 | 21.12518 | 0 | 0 | -29.15897 | -30.57817 | -25.31691 | -28.7634 | -25.80272145 | -31.64572 | -29.21692 | 79.24657 | 100.07 | 86.30856 | 89.00979 | 102.1288 | 84.983 | 81.50563
341 | E30508 | 2017-05-20 03:20 | 54.8785 | 52.0989 | 70 | 62 | 1.1838 | 858.5763 | 22080 | 30 | 139006 | 139014 | 139121 | 139139 | 139378 | 139360 | 221143 | 221150 | 220848 | 220855 | 215798 | 214577 | 215954 | 215863 | 294090 | 294082 | 1384.27 | 50454.9727 | 1 | 11.0096 | 11.0096 | 11.0096 | 11.0096 | 11.0096 | 11.0096 | 11.0096 | 1195.1172 | 1100.1248 | 1046.5 | 865.6682 | 1048.5345 | 975.9474 | 955.3895 | 934.7582 | 917.2545 | 903.6778 | 890.4864 | 873.0239 | 15.8 | 17.6 | 31.0359 | 18.116 | 11.1409 | 7.595 | 5.3706 | 3.9176 | 2.9678 | 2.4653 | 2.4698 | 83.91 | 136.2 | 140.53 | 220.58 | 209.04 | 325.52 | 295.2 | 462.1 | 408.52 | 648.24 | 539.9 | 860.92 | 660.07 | 1039 | 50.7 | 43.9 | 40.8666 | 9.090909 | 4.8635 | 9.1409 | -9.746 | 4.8635 | 1106019 | 2 |  |  | 4.4257 | 7.7393 | 9.3929 | 11.6414 | 13.4636 | 16.5979 | 4.4569 | 8.4231 | 10.3354 | 12.72 | 14.6338 | 18.8462 | 24.9518 | 24.8791 | 24.9531 | 25.0064 | 24.9815 | 24.9423 |  | 21184 | 738 | 18 |  | EA061 | 244 | 1334 | 6 | 5 | 35 | 41.833336 | 9.090909 | 2136.2144 | 2153.207 | 1838.8357 | 1705.4143 | 1597.6357 | 1543.4714 | 1508.9714 | 54.2986 | 62.105 | 63.62 | 66.6064 | 53.6486 | 48.6921 | 51.1843 | 31.0359 | 18.116 | 11.1409 | 7.595 | 5.3706 | 3.9176 | 2.9678 | 2.4653 | 0 | 0 | 0 | 0 | 0 | 0.1016 | 0.0254 | 0 | 0 | 0 | 0 | 0 | 0 | 0 | 0.047112 | 0.036525 | 0.031167 | 0.01435 | 0.015638 | 0.018794 | 0.016892 | -0.000162 | -0.00057 | -0.001269 | -0.000854 | -0.00109 | -0.014096 | -0.008421 | 0.078589 | 0.074726 | 0.073173 | 0.070198 | 0.076293 | 0.101591 | 0.095527 | -0.31597 | -0.311018 | -0.308194 | -0.307103 | -0.31261 | -0.324581 | -0.316061 | -1.350682 | -1.319979 | -1.302717 | -1.295963 | -1.329779 | -1.386173 | -1.334644 | -0.512802 | -0.468257 | -0.44959 | -0.446196 | -0.499995 | -0.70678 | -0.613184 | -0.349342 | -0.320946 | -0.304975 | -0.299006 | -0.330261 | -0.4039 | -0.355579 | 0.387579 | 0.341087 | 0.26668 | 0.207558 | 0.321221 | 0.253553 | 0.219357 | 0 | -10 | -10 | -10 | -10 | -47 | 47 | -2.130482 | -2.099749 | -2.082945 | -2.077374 | -2.111972 | 0 | 0 |  | 1407.973 | 0 |  | 1414.2469 | 0 |  | 736.668 | 0 |  | 736.93 | 0 |  | 1403.325 | 0 |  | 1428.369 | 0 |  | 760.329 | 0 |  | 760.532 | 0 |  | 1400.683 | 0 |  | 1422.019 | 0 |  | 771.823 | 0 |  | 771.953 | 0 |  | 1536.573 | 0 |  | 1536.675 | 0 |  | 777.092 | 0 |  | 776.843 | 0 |  | 1450.594 | 0 |  | 1450.645 | 0 |  | 746.534 | 0 |  | 746.4 | 0 |  | 1494.714 | 0 |  | 1499.108 | 0 |  | 723.58 | 0.102 |  | 723.683 | 0.102 |  | 1447.521 | 0 |  | 1449.172 | 0 |  | 760.705 | 0.025 |  | 760.912 | 0.025 | 167.883 | 160.9005 | 134.5531 | 119.7167 | 121.8884 | 156.8028 | 144.1475 | 0 | 0 | 0 | 0 | 0 | -32.9774296 | -8.0279494 | -63.4145199 | -47.45984 | -38.94863 | -17.49032 | -19.34562 | -6.512240754 | -11.30577 | 0 | 0 | 0 | 0 | 0 | 0 | 0 | 0 | 20.99749 | 20.82945 | 20.77374 | 21.11972 | 0 | 0 | -27.84443 | -29.0811 | -28.6029158 | -29.71951 | -26.82403 | -34.4146 | -31.38539 | 76.624 | 105.3571 | 87.83103 | 93.28059 | 96.83848 | 82.89853 | 93.4284
341 | E30509 | 2017-05-20 03:23 | 54.7813 | 52.4815 | 77 | 54 | 1.1853 | 700.3036 | 19234 | 30 | 139006 | 139014 | 139121 | 139139 | 139378 | 139360 | 221143 | 221150 | 220848 | 220855 | 215798 | 214577 | 215954 | 215863 | 294090 | 294082 | 1384.27 | 50474.7031 | 1 | 11.7447 | 11.7447 | 11.7447 | 11.7447 | 11.7447 | 11.7447 | 11.7447 | 1226.7578 | 1134.9401 | 1071.3334 | 897.685 | 1085.2689 | 1013.1073 | 993.871 | 973.391 | 952.8563 | 940.9374 | 928.7862 | 912.1129 | 16 | 17.4 | 30.4758 | 18.0256 | 10.9484 | 7.6913 | 5.6276 | 4.157 | 3.1909 | 2.6877 | 2.6964 | 92.47 | 138.5 | 154.97 | 224.33 | 224.18 | 324.31 | 307.02 | 446.19 | 418.56 | 611.2 | 546.52 | 795.47 | 659.8 | 951.71 | 50.5 | 43.7 | 31.686 | 3.5 | 3.2034 | 3.2034 | 0.0094 | 3.2034 | 6216154 | 1 |  |  | 3.8971 | 7.2829 | 8.8964 | 10.7571 | 12.7271 | 15.7921 | 4.45 | 7.9717 | 9.73 | 11.04 | 13.4967 | 17.31 | 24.9476 | 24.9391 | 25.0451 | 25.1373 | 24.8899 | 24.9194 |  | 21184 | 739 | 1 |  | CC121 | 264 | 1305 | 6 | 1 | 35 | 25 | 3.5 | 2029.3928 | 1978.0143 | 1569.8071 | 1468.6857 | 1447.25 | 1358.1428 | 1163.1215 | 68.8279 | 74.5321 | 79.2143 | 74.035 | 54.5536 | 47.3086 | 50.885 | 30.4758 | 18.0256 | 10.9484 | 7.6913 | 5.6276 | 4.157 | 3.1909 | 2.6877 | 0 | 0 | 0 | 0 | 0 | 0.1016 | 0.0254 | 0 | 0 | 0 | 0 | 0 | 0 | 0 | 0.042165 | 0.032234 | 0.027475 | 0.011856 | 0.013078 | 0.016058 | 0.014386 | -0.000153 | -0.000481 | -0.001065 | -0.00071 | -0.000925 | -0.012764 | -0.007621 | 0.080105 | 0.076174 | 0.074616 | 0.071576 | 0.07776 | 0.10365 | 0.097565 | -0.302508 | -0.297677 | -0.294615 | -0.293679 | -0.29935 | -0.310978 | -0.302126 | -1.359579 | -1.328177 | -1.308481 | -1.302364 | -1.338905 | -1.401673 | -1.345278 | -0.489225 | -0.446989 | -0.430076 | -0.42654 | -0.476792 | -0.674121 | -0.587298 | -0.358773 | -0.329037 | -0.310608 | -0.305108 | -0.339484 | -0.414434 | -0.360758 | 0.389649 | 0.344742 | 0.27593 | 0.22066 | 0.346341 | 0.277151 | 0.242504 | 0 | -10 | -10 | -10 | -10 | -40 | 40 | -2.028456 | -1.99996 | -1.984806 | -1.979439 | -2.012538 | 0 | 0 |  | 1407.973 | 0 |  | 1414.2469 | 0 |  | 736.668 | 0 |  | 736.93 | 0 |  | 1403.325 | 0 |  | 1428.369 | 0 |  | 760.329 | 0 |  | 760.532 | 0 |  | 1400.683 | 0 |  | 1422.019 | 0 |  | 771.823 | 0 |  | 771.953 | 0 |  | 1536.573 | 0 |  | 1536.675 | 0 |  | 777.092 | 0 |  | 776.843 | 0 |  | 1450.594 | 0 |  | 1450.645 | 0 |  | 746.534 | 0 |  | 746.4 | 0 |  | 1494.714 | 0 |  | 1499.108 | 0 |  | 723.58 | 0.102 |  | 723.683 | 0.102 |  | 1447.521 | 0 |  | 1449.172 | 0 |  | 760.705 | 0.025 |  | 760.912 | 0.025 | 162.5645 | 150.6733 | 117.1327 | 105.1226 | 112.53816 | 140.7715 | 113.4799 | 0 | 0 | 0 | 0 | 0 | -31.5953648 | -7.6740004 | -57.11863 | -42.1736 | -34.55698321 | -14.51615 | -16.27171 | -4.617110862 | -9.10080567 | 0 | 0 | 0 | 0 | 0 | 0 | 0 | 0 | 19.9996 | 19.84806 | 19.79439 | 20.12538 | 0 | 0 | -33.67233 | -33.31503 | -34.06817 | -31.5788889 | -26.01072 | -31.89172 | -29.88465873 | 71.77355 | 95.18423 | 68.35563 | 78.822 | 90.38111 | 72.6673 | 66.82048
341 | E30510 | 2017-05-20 03:25 | 54.5435 | 52.7681 | 84 | 55 | 1.1853 | 698.2964 | 19085 | 30 | 139006 | 139014 | 139121 | 139139 | 139378 | 139360 | 221143 | 221150 | 220848 | 220855 | 215798 | 214577 | 215954 | 215863 | 294090 | 294082 | 1384.27 | 50494.4336 | 1 | 12.4792 | 12.4792 | 12.4792 | 12.4792 | 12.4792 | 12.4792 | 12.4792 | 1215.0391 | 1132.7153 | 1069.3334 | 892.3168 | 1080.71 | 1007.5697 | 988.3738 | 968.27 | 947.6093 | 935.2352 | 922.4895 | 905.7669 | 16 | 17.4 | 30.3446 | 18.3165 | 11.1436 | 7.6752 | 5.5403 | 4.1278 | 3.1833 | 2.6767 | 2.6884 | 90.37 | 133.44 | 151.76 | 218.56 | 224.58 | 319.09 | 311.18 | 442 | 421.9 | 600.71 | 545.59 | 778.76 | 659.55 | 936.97 | 49 | 43.7 | 33.3654 | 2.027273 | 1.7267 | 2.5253 | 0.1671 | 1.7267 | 6216154 | 2 |  |  | 3.9336 | 7.0186 | 8.8786 | 11.1357 | 13.0014 | 15.7193 | 4.2933 | 7.72 | 9.1433 | 11.795 | 13.7833 | 16.8367 | 24.9592 | 24.9836 | 25.0239 | 25.1257 | 24.9016 | 24.9921 |  | 21184 | 739 | 2 |  | CC121 | 264 | 1305 | 6 | 1 | 35 | 26.833334 | 2.027273 | 1989.75 | 2039.8143 | 1709.6072 | 1557.1714 | 1437.1643 | 1356.6215 | 1222.3643 | 71.3571 | 76.03 | 76.0079 | 71.1179 | 55.27 | 48.4029 | 50.7293 | 30.3446 | 18.3165 | 11.1436 | 7.6752 | 5.5403 | 4.1278 | 3.1833 | 2.6767 | 0 | 0 | 0 | 0 | 0 | 0.1016 | 0.0254 | 0 | 0 | 0 | 0 | 0 | 0 | 0 | 0.041955 | 0.032265 | 0.028212 | 0.01193 | 0.013142 | 0.016583 | 0.014933 | -0.000153 | -0.000481 | -0.001064 | -0.000709 | -0.000926 | -0.013808 | -0.008226 | 0.080166 | 0.076214 | 0.074636 | 0.0716 | 0.077812 | 0.103723 | 0.0976 | -0.301919 | -0.297335 | -0.294555 | -0.293535 | -0.298863 | -0.310761 | -0.30214 | -1.359432 | -1.329539 | -1.311574 | -1.304915 | -1.33947 | -1.408703 | -1.353431 | -0.488551 | -0.445708 | -0.428115 | -0.424817 | -0.47587 | -0.672835 | -0.585363 | -0.358643 | -0.330335 | -0.313447 | -0.307424 | -0.339905 | -0.414891 | -0.362493 | 0.39185 | 0.34873 | 0.274353 | 0.217618 | 0.343904 | 0.277347 | 0.241912 | 0 | -10 | -10 | -10 | -10 | -30 | 30 | -2.0286 | -2.000076 | -1.984841 | -1.979541 | -2.012414 | 0 | 0 |  | 1407.973 | 0 |  | 1414.2469 | 0 |  | 736.668 | 0 |  | 736.93 | 0 |  | 1403.325 | 0 |  | 1428.369 | 0 |  | 760.329 | 0 |  | 760.532 | 0 |  | 1400.683 | 0 |  | 1422.019 | 0 |  | 771.823 | 0 |  | 771.953 | 0 |  | 1536.573 | 0 |  | 1536.675 | 0 |  | 777.092 | 0 |  | 776.843 | 0 |  | 1450.594 | 0 |  | 1450.645 | 0 |  | 746.534 | 0 |  | 746.4 | 0 |  | 1494.714 | 0 |  | 1499.108 | 0 |  | 723.58 | 0.102 |  | 723.683 | 0.102 |  | 1447.521 | 0 |  | 1449.172 | 0 |  | 760.705 | 0.025 |  | 760.912 | 0.025 | 159.5102985 | 155.4624 | 127.5982 | 111.4935 | 111.8286 | 140.7129 | 119.3028 | 0 | 0 | 0 | 0 | 0 | -31.5733176 | -7.674356 | -56.82698 | -42.25807 | -35.60661 | -14.64245 | -16.36296552 | -3.909150825 | -9.077461717 | 0 | 0 | 0 | 0 | 0 | 0 | 0 | 0 | 20.00076 | 19.84841 | 19.79541 | 20.12414 | 0 | 0 | -34.86158 | -33.88717924 | -32.54012 | -30.21209 | -26.3013349 | -32.56717 | -29.69506 | 67.82174 | 99.31792 | 79.29992 | 86.43434 | 89.28847 | 72.66322 | 72.85588
341 | E30511 | 2017-05-20 03:28 | 54.8225 | 53.2276 | 116 | 74 | 1.22 | 1023.9808 | 22281 | 30 | 139006 | 139014 | 139121 | 139139 | 139378 | 139360 | 221143 | 221150 | 220848 | 220855 | 215798 | 214577 | 215954 | 215863 | 294090 | 294082 | 1384.27 | 50517.3125 | 1 | 13.8112 | 13.8112 | 13.8112 | 13.8112 | 13.8112 | 13.8112 | 13.8112 | 1245.5078 | 1141.9327 | 1095.3334 | 872.4699 | 1077.8597 | 994.1783 | 972.6111 | 948.6729 | 924.6115 | 911.6616 | 897.8163 | 877.0742 | 16 | 17.6 | 30.335 | 16.1673 | 9.2632 | 6.3414 | 4.5714 | 3.321 | 2.5268 | 2.1314 | 2.1309 | 78.84 | 135.24 | 144.72 | 232.13 | 217.49 | 347.24 | 305.13 | 488.37 | 419.29 | 680.37 | 550.11 | 890.51 | 660.12 | 1072.3199 | 49.6 | 43.7 | 41.5835 | 1.809091 | 2.7096 | 3.3022 | -2.1237 | 2.7096 | 1055680 | 1 |  |  | 4.0557 | 8.01 | 9.7707 | 12.1321 | 13.9179 | 17.1271 | 4.2737 | 8.4263 | 10.15 | 11.6013 | 14.7711 | 17.5934 | 25.0964 | 25.0238 | 25.1776 | 24.9766 | 25.0897 | 24.9224 |  | 21184 | 739 | 3 |  | CC170 | 211 | 1305 | 5 | 1 | 35 | 42.5 | 1.809091 | 2293.7285 | 2303.7285 | 1834.6428 | 1722.75 | 1807.3928 | 1701.0072 | 1440.6571 | 61.2579 | 64.2293 | 63.6507 | 72.2064 | 54.5036 | 45.4557 | 49.2507 | 30.335 | 16.1673 | 9.2632 | 6.3414 | 4.5714 | 3.321 | 2.5268 | 2.1314 | 0 | 0 | 0 | 0 | 0 | 0.1016 | 0.0254 | 0 | 0 | 0 | 0 | 0 | 0 | 0 | 0.041306 | 0.031993 | 0.028312 | 0.012104 | 0.013311 | 0.016118 | 0.014608 | -0.000154 | -0.000482 | -0.001067 | -0.00071 | -0.000927 | -0.014969 | -0.008903 | 0.080032 | 0.076091 | 0.074532 | 0.071505 | 0.077668 | 0.103452 | 0.097368 | -0.30338 | -0.298709 | -0.295706 | -0.294622 | -0.300521 | -0.312802 | -0.303977 | -1.363407 | -1.332774 | -1.313812 | -1.306768 | -1.344852 | -1.419567 | -1.362951 | -0.487626 | -0.444995 | -0.428109 | -0.424975 | -0.474454 | -0.670626 | -0.583875 | -0.362772 | -0.333861 | -0.315476 | -0.309086 | -0.345145 | -0.42129 | -0.367257 | 0.380835 | 0.308203 | 0.238016 | 0.184597 | 0.285018 | 0.225732 | 0.198686 | -5 | -10 | -10 | -10 | -10 | -20 | 20 | -2.033314 | -2.004832 | -1.988235 | -1.983214 | -2.016505 | 0 | 0 |  | 1407.973 | 0 |  | 1414.2469 | 0 |  | 736.668 | 0 |  | 736.93 | 0 |  | 1403.325 | 0 |  | 1428.369 | 0 |  | 760.329 | 0 |  | 760.532 | 0 |  | 1400.683 | 0 |  | 1422.019 | 0 |  | 771.823 | 0 |  | 771.953 | 0 |  | 1536.573 | 0 |  | 1536.675 | 0 |  | 777.092 | 0 |  | 776.843 | 0 |  | 1450.594 | 0 |  | 1450.645 | 0 |  | 746.534 | 0 |  | 746.4 | 0 |  | 1494.714 | 0 |  | 1499.108 | 0 |  | 723.58 | 0.102 |  | 723.683 | 0.102 |  | 1447.521 | 0 |  | 1449.172 | 0 |  | 760.705 | 0.025 |  | 760.912 | 0.025 | 183.5717 | 175.293 | 136.7396 | 123.1852 | 140.3766 | 175.9726 | 140.2739 | 0 | 0 | 0 | 0 | 0 | -31.7806832 | -7.7210158 | -56.10692 | -41.99704 | -35.79480794 | -14.88931 | -16.65465 | -1.631082483 | -7.775635455 | 0 | 0 | 0 | 0 | 0 | 0 | 0 | 10.16657 | 20.04832 | 19.88235 | 19.83214 | 20.16505 | 0 | 0 | -29.87094 | -28.58172 | -27.24944 | -30.68591484 | -25.85945 | -30.48377 | -28.75625 | 107.7604 | 124.7626 | 93.5777 | 97.44215 | 118.0275 | 112.0771 | 96.021
341 | E30512 | 2017-05-20 03:30 | 56.2651 | 54.4587 | 47 | 78 | 1.2023 | 1117.4301 | 22472 | 30 | 139006 | 139014 | 139121 | 139139 | 139378 | 139360 | 221143 | 221150 | 220848 | 220855 | 215798 | 214577 | 215954 | 215863 | 294090 | 294082 | 1384.27 | 50540.3633 | 1 | 15.4377 | 15.4377 | 15.4377 | 15.4377 | 15.4377 | 15.4377 | 15.4377 | 1217.3828 | 1133.5923 | 1097.1666 | 844.0457 | 1078.9293 | 988.7606 | 964.6538 | 939.3887 | 914.3899 | 899.1865 | 883.5332 | 861.7078 | 16.4 | 17.8 | 29.5781 | 15.9778 | 9.0958 | 6.0623 | 4.2615 | 3.1017 | 2.3576 | 1.9661 | 1.9941 | 74.13 | 129.53 | 136.68 | 224.5 | 208.37 | 336.9 | 296.35 | 483.42 | 408.91 | 682.28 | 541.61 | 905.58 | 660.03 | 1084.95 | 49.6 | 43.6 | 44.3313 | 4.490909 | 5.9076 | 5.9076 | -0.4261 | 5.9076 | 1107312 | 2 |  |  | 4.2793 | 8.1243 | 10.2857 | 12.77 | 14.0507 | 17.4514 | 4.465 | 8.26 | 10.66 | 13.375 | 14.8913 | 18.7962 | 24.9354 | 24.9808 | 24.8739 | 24.9286 | 25.0069 | 24.9765 |  | 21184 | 739 | 4 |  | EA100 | 193 | 1305 | 4 | 1 | 35 | 43.5 | 4.490909 | 2364.1499 | 2537.0356 | 2095.3 | 1923.3928 | 1821.4857 | 1807.2858 | 1770.9286 | 72.1243 | 77.4421 | 74.0007 | 71.3964 | 57.0221 | 50.8293 | 53.4514 | 29.5781 | 15.9778 | 9.0958 | 6.0623 | 4.2615 | 3.1017 | 2.3576 | 1.9661 | 0 | 0 | 0 | 0 | 0 | 0.1016 | 0.0254 | 0 | 0 | 0 | 0 | 0 | 0 | 0 | 0.042796 | 0.03429 | 0.027988 | 0.012302 | 0.013582 | 0.016835 | 0.015198 | -0.000154 | -0.000482 | -0.001068 | -0.00071 | -0.000928 | -0.015534 | -0.009191 | 0.07996 | 0.076007 | 0.07443 | 0.071404 | 0.077599 | 0.103329 | 0.09717 | -0.304041 | -0.299576 | -0.296838 | -0.29579 | -0.301162 | -0.313785 | -0.305494 | -1.362561 | -1.333363 | -1.316109 | -1.309307 | -1.343993 | -1.422422 | -1.36933 | -0.489005 | -0.445653 | -0.428021 | -0.424795 | -0.475847 | -0.671833 | -0.583089 | -0.36199 | -0.334386 | -0.317552 | -0.311361 | -0.344287 | -0.421585 | -0.370787 | 0.378542 | 0.304001 | 0.231519 | 0.17736 | 0.272781 | 0.215007 | 0.188012 | -5 | -10 | -10 | -10 | -10 | -10 | 10 | -2.034771 | -2.006088 | -1.989093 | -1.984151 | -2.017249 | 0 | 0 |  | 1407.973 | 0 |  | 1414.2469 | 0 |  | 736.668 | 0 |  | 736.93 | 0 |  | 1403.325 | 0 |  | 1428.369 | 0 |  | 760.329 | 0 |  | 760.532 | 0 |  | 1400.683 | 0 |  | 1422.019 | 0 |  | 771.823 | 0 |  | 771.953 | 0 |  | 1536.573 | 0 |  | 1536.675 | 0 |  | 777.092 | 0 |  | 776.843 | 0 |  | 1450.594 | 0 |  | 1450.645 | 0 |  | 746.534 | 0 |  | 746.4 | 0 |  | 1494.714 | 0 |  | 1499.108 | 0 |  | 723.58 | 0.102 |  | 723.683 | 0.102 |  | 1447.521 | 0 |  | 1449.172 | 0 |  | 760.705 | 0.025 |  | 760.912 | 0.025 | 189.0374 | 192.8325 | 155.953179 | 137.3379 | 141.3455 | 186.745 | 172.0811 | 0 | 0 | 0 | 0 | 0 | -31.880556 | -7.7595476 | -58.10233 | -45.07834 | -35.42965428 | -15.17749 | -17.00689 | -1.850571022 | -8.22556531 | 0 | 0 | 0 | 0 | 0 | 0 | 0 | 10.173855 | 20.06088 | 19.89093 | 19.84151 | 20.17249 | 0 | 0 | -35.26914 | -34.5123 | -31.67385 | -30.32883 | -27.1338 | -34.1488 | -31.16692 | 105.8398 | 133.3027 | 108.7406 | 111.6731 | 117.3773 | 118.8651 | 124.9291
341 | E30513 | 2017-05-20 03:32 | 56.6867 | 54.9504 | 73 | 66 | 1.1838 | 916.9979 | 18315 | 30 | 139006 | 139014 | 139121 | 139139 | 139378 | 139360 | 221143 | 221150 | 220848 | 220855 | 215798 | 214577 | 215954 | 215863 | 294090 | 294082 | 1384.27 | 50559.0625 | 1 | 16.7205 | 16.7205 | 16.7205 | 16.7205 | 16.7205 | 16.7205 | 16.7205 | 1264.2578 | 1174.8842 | 1107.8334 | 853.6063 | 1086.6895 | 994.3679 | 967.814 | 940.5026 | 917.8707 | 901.2934 | 885.6573 | 862.7479 | 16.4 | 29.4 | 29.2522 | 15.7239 | 9.1333 | 6.1482 | 4.3489 | 3.1493 | 2.3797 | 1.9814 | 1.9764 | 75.95 | 129.78 | 136.96 | 222.09 | 206.68 | 330.79 | 291.1 | 475.39 | 403.95 | 669.73 | 540.54 | 887.83 | 659.58 | 1078.99 | 50.1 | 43.7 | 34.5219 | -2.727273 | 2.2304 | 17.1155 | 14.6223 | 2.2304 | 6212473 | 1 |  |  | 4.3507 | 8.53 | 10.45 | 12.63 | 14.2179 | 17.0914 | 4.7696 | 9.1481 | 10.2899 | 13.1 | 15.0873 | 18.0494 | 25.0759 | 24.8188 | 24.83 | 24.8646 | 24.8041 | 25.6054 |  | 21184 | 739 | 5 |  | EA061 | 196 | 1287 | 4 | 5 | 35 | 46.333336 | -2.727273 | 2249.4429 | 2387.5857 | 1943.6 | 1753.9642 | 1722.3785 | 1815.2715 | 1623.8857 | 62.2671 | 72.4364 | 70.6993 | 72.7893 | 58.0364 | 52.4064 | 55.3207 | 29.2522 | 15.7239 | 9.1333 | 6.1482 | 4.3489 | 3.1493 | 2.3797 | 1.9814 | 0 | 0 | 0 | 0 | 0 | 0.1016 | 0.0254 | 0 | 0 | 0 | 0 | 0 | 0 | 0 | 0.041364 | 0.032923 | 0.025847 | 0.011058 | 0.012306 | 0.0161 | 0.01455 | -0.000146 | -0.000449 | -0.000991 | -0.000656 | -0.000889 | -0.014808 | -0.008707 | 0.080816 | 0.076822 | 0.075235 | 0.072184 | 0.078433 | 0.104467 | 0.098308 | -0.295754 | -0.29139 | -0.288641 | -0.287511 | -0.292922 | -0.305407 | -0.296892 | -1.368531 | -1.339069 | -1.321184 | -1.313642 | -1.349763 | -1.430984 | -1.374566 | -0.474129 | -0.432158 | -0.415277 | -0.41243 | -0.461463 | -0.650755 | -0.566248 | -0.368283 | -0.340073 | -0.322426 | -0.315477 | -0.350013 | -0.429682 | -0.375204 | 0.378133 | 0.305711 | 0.235071 | 0.181553 | 0.27805 | 0.217059 | 0.189599 | -5 | -10 | -10 | -10 | -10 | 0 | 0 | -1.97403 | -1.94596 | -1.930103 | -1.925185 | -1.957218 | 0 | 0 |  | 1407.973 | 0 |  | 1414.2469 | 0 |  | 736.668 | 0 |  | 736.93 | 0 |  | 1403.325 | 0 |  | 1428.369 | 0 |  | 760.329 | 0 |  | 760.532 | 0 |  | 1400.683 | 0 |  | 1422.019 | 0 |  | 771.823 | 0 |  | 771.953 | 0 |  | 1536.573 | 0 |  | 1536.675 | 0 |  | 777.092 | 0 |  | 776.843 | 0 |  | 1450.594 | 0 |  | 1450.645 | 0 |  | 746.534 | 0 |  | 746.4 | 0 |  | 1494.714 | 0 |  | 1499.108 | 0 |  | 723.58 | 0.102 |  | 723.683 | 0.102 |  | 1447.521 | 0 |  | 1449.172 | 0 |  | 760.705 | 0.025 |  | 760.912 | 0.025 | 181.791 | 183.4191 | 146.226746 | 126.6082 | 135.0913 | 189.636 | 159.641 | 0 | 0 | 0 | 0 | 0 | -31.0293512 | -7.5410568 | -56.40811 | -43.48493 | -32.83935 | -13.6645 | -15.41024 | -1.848831328 | -8.031589138 | 0 | 0 | 0 | 0 | 0 | 0 | 0 | 9.87015 | 19.4596 | 19.30103 | 19.25185 | 19.57218 | 0 | 0 | -29.52264 | -31.30397 | -29.35979 | -30.02049 | -26.78165 | -34.10373 | -31.32524 | 105.7304 | 128.0898 | 103.3286 | 102.175 | 112.4716 | 122.6541 | 112.7431
341 | E30514 | 2017-05-20 03:35 | 57.3575 | 55.5352 | 59 | 66 | 1.1838 | 919.3255 | 18394 | 30 | 139006 | 139014 | 139121 | 139139 | 139378 | 139360 | 221143 | 221150 | 220848 | 220855 | 215798 | 214577 | 215954 | 215863 | 294090 | 294082 | 1384.27 | 50578.0234 | 1 | 18.0066 | 18.0066 | 18.0066 | 18.0066 | 18.0066 | 18.0066 | 18.0066 | 1247.8516 | 1168.5333 | 1103.5 | 847.7216 | 1065.6637 | 978.0885 | 953.3356 | 928.559 | 909.3107 | 895.3875 | 878.8708 | 856.3788 | 16.8 | 32.4 | 29.3579 | 15.8187 | 9.2446 | 6.1347 | 4.2414 | 3.0294 | 2.3327 | 1.9837 | 1.9759 | 75.36 | 131.82 | 134.37 | 225.08 | 204.7 | 337.99 | 295.09 | 494.67 | 412.07 | 704.67 | 544.2 | 911.8 | 659.66 | 1077.9401 | 49.3 | 43.7 | 37.0251 | -16.254545 | -6.4138 | 16.9269 | 14.7262 | -6.4138 | 6212492 | 2 |  |  | 4.6693 | 8.5914 | 10.3979 | 12.9314 | 15.0079 | 18.1057 | 4.9231 | 8.9744 | 10.7667 | 13.5474 | 16.0449 | 21.0231 | 24.9431 | 24.924 | 24.9009 | 24.9541 | 24.6126 | 25.4949 |  | 21184 | 739 | 6 |  | EA061 | 196 | 1287 | 4 | 5 | 35 | 53.5 | -16.254545 | 2377.9929 | 2422.3787 | 2033.2072 | 1866.9286 | 1820.6571 | 1664.4 | 1499.9 | 62.3643 | 71.2379 | 69.2871 | 65.9136 | 55.6121 | 49.9993 | 46.1521 | 29.3579 | 15.8187 | 9.2446 | 6.1347 | 4.2414 | 3.0294 | 2.3327 | 1.9837 | 0 | 0 | 0 | 0 | 0 | 0.1016 | 0.0254 | 0 | 0 | 0 | 0 | 0 | 0 | 0 | 0.043715 | 0.033675 | 0.026737 | 0.011261 | 0.01253 | 0.016999 | 0.015375 | -0.000147 | -0.00045 | -0.000991 | -0.000654 | -0.000888 | -0.01515 | -0.008885 | 0.080756 | 0.07678 | 0.075187 | 0.072124 | 0.078376 | 0.104463 | 0.098319 | -0.29643 | -0.291844 | -0.289195 | -0.288258 | -0.293575 | -0.305454 | -0.296843 | -1.370295 | -1.339422 | -1.322207 | -1.315914 | -1.351399 | -1.427842 | -1.370935 | -0.473837 | -0.43249 | -0.415324 | -0.41197 | -0.46126 | -0.65275 | -0.568277 | -0.37006 | -0.3404 | -0.323366 | -0.317553 | -0.351625 | -0.427414 | -0.372629 | 0.377964 | 0.309851 | 0.236363 | 0.179093 | 0.272906 | 0.21619 | 0.189555 | -5 | -10 | -10 | -10 | -10 | 10 | -10 | -1.976002 | -1.947798 | -1.931182 | -1.926127 | -1.957906 | 0 | 0 |  | 1407.973 | 0 |  | 1414.2469 | 0 |  | 736.668 | 0 |  | 736.93 | 0 |  | 1403.325 | 0 |  | 1428.369 | 0 |  | 760.329 | 0 |  | 760.532 | 0 |  | 1400.683 | 0 |  | 1422.019 | 0 |  | 771.823 | 0 |  | 771.953 | 0 |  | 1536.573 | 0 |  | 1536.675 | 0 |  | 777.092 | 0 |  | 776.843 | 0 |  | 1450.594 | 0 |  | 1450.645 | 0 |  | 746.534 | 0 |  | 746.4 | 0 |  | 1494.714 | 0 |  | 1499.108 | 0 |  | 723.58 | 0.102 |  | 723.683 | 0.102 |  | 1447.521 | 0 |  | 1449.172 | 0 |  | 760.705 | 0.025 |  | 760.912 | 0.025 | 192.0372 | 185.9902 | 152.8707 | 134.6504 | 142.6958 | 173.8682172 | 147.4686681 | 0 | 0 | 0 | 0 | 0 | -31.0341264 | -7.5398122 | -59.70101256 | -44.50229595 | -34.04154 | -13.9579 | -15.73299 | -2.640079858 | -8.89736815 | 0 | 0 | 0 | 0 | 0 | 0 | 0 | 9.88001 | 19.47798 | 19.31182 | 19.26127 | 19.57906 | 0 | 0 | -29.55051 | -30.80968 | -28.7766 | -27.15443 | -25.65164 | -32.63704 | -26.22718 | 112.6657 | 130.1562 | 109.3644 | 112.7993 | 120.8903 | 107.557 | 104.8043
341 | E30515 | 2017-05-20 03:37 | 58.0999 | 56.1105 | 81 | 80 | 1.1853 | 1156.8654 | 21556 | 30 | 139006 | 139014 | 139121 | 139139 | 139378 | 139360 | 221143 | 221150 | 220848 | 220855 | 215798 | 214577 | 215954 | 215863 | 294090 | 294082 | 1384.27 | 50623.1094 | 1 | 19.7228 | 19.7228 | 19.7228 | 19.7228 | 19.7228 | 19.7228 | 19.7228 | 1268.9453 | 1159.8029 | 1112.5 | 842.6718 | 1097.2764 | 998.2329 | 967.6364 | 941.0107 | 916.0264 | 901.0388 | 883.8202 | 860.3903 | 16.2 | 18 | 29.0459 | 14.9409 | 9.0091 | 5.8699 | 4.0408 | 2.9243 | 2.249 | 1.9008 | 1.8938 | 75.57 | 134.44 | 134.42 | 220.04 | 206.02 | 339.37 | 296.79 | 499.11 | 412.13 | 702.57 | 544.76 | 918.65 | 659.96 | 1104.88 | 50.9 | 43.7 | 44.695 | 1.427273 | 3.1162 | 4.0973 | -3.9162 | 3.1162 | 6211599 | 1 |  |  | 4.285 | 7.9836 | 10.1629 | 12.6514 | 14.1436 | 17.3864 | 4.7519 | 8.1333 | 10.3284 | 12.6469 | 14.9123 | 18.6778 | 25.0407 | 24.9396 | 24.955 | 24.9708 | 24.9668 | 24.9671 |  | 21184 | 739 | 7 |  | CC121 | 188 | 1254 | 4 | 1 | 35 | 35.166664 | 1.427273 | 2136.6357 | 1996.9857 | 2001.2 | 1890.7 | 1738.2285 | 1591.1 | 1442.9714 | 79.8157 | 81.3921 | 97.6379 | 89.0286 | 68.6236 | 50.1221 | 53.55 | 29.0459 | 14.9409 | 9.0091 | 5.8699 | 4.0408 | 2.9243 | 2.249 | 1.9008 | 0 | 0 | 0 | 0 | 0 | 0.1016 | 0.0254 | 0 | 0 | 0 | 0 | 0 | 0 | 0 | 0.039176 | 0.029586 | 0.023445 | 0.009219 | 0.010408 | 0.014358 | 0.012979 | -0.000137 | -0.00043 | -0.000948 | -0.000623 | -0.000811 | -0.013705 | -0.008057 | 0.082237 | 0.078206 | 0.076547 | 0.073418 | 0.079787 | 0.106425 | 0.100151 | -0.280291 | -0.275731 | -0.273673 | -0.272937 | -0.277906 | -0.289269 | -0.281202 | -1.379084 | -1.346409 | -1.332157 | -1.326861 | -1.362183 | -1.440913 | -1.384091 | -0.446538 | -0.408173 | -0.390758 | -0.387199 | -0.433713 | -0.613086 | -0.533455 | -0.379229 | -0.347349 | -0.332827 | -0.327814 | -0.362519 | -0.441284 | -0.385304 | 0.377703 | 0.30893 | 0.23398 | 0.177327 | 0.271413 | 0.214656 | 0.188329 | -5 | -10 | -10 | -10 | -10 | 10 | -10 | -1.866183 | -1.838582 | -1.825087 | -1.820746 | -1.85089 | 0 | 0 |  | 1407.973 | 0 |  | 1414.2469 | 0 |  | 736.668 | 0 |  | 736.93 | 0 |  | 1403.325 | 0 |  | 1428.369 | 0 |  | 760.329 | 0 |  | 760.532 | 0 |  | 1400.683 | 0 |  | 1422.019 | 0 |  | 771.823 | 0 |  | 771.953 | 0 |  | 1536.573 | 0 |  | 1536.675 | 0 |  | 777.092 | 0 |  | 776.843 | 0 |  | 1450.594 | 0 |  | 1450.645 | 0 |  | 746.534 | 0 |  | 746.4 | 0 |  | 1494.714 | 0 |  | 1499.108 | 0 |  | 723.58 | 0.102 |  | 723.683 | 0.102 |  | 1447.521 | 0 |  | 1449.172 | 0 |  | 760.705 | 0.025 |  | 760.912 | 0.025 | 175.7105 | 156.1763 | 153.1858564 | 138.8114126 | 138.688 | 169.3328175 | 144.515 | 0 | 0 | 0 | 0 | 0 | -29.3897304 | -7.1425308 | -53.83806 | -39.2559 | -29.96954 | -11.4057 | -13.07287 | -0.940916189 | -6.812495902 | 0 | 0 | 0 | 0 | 0 | 0 | 0 | 9.330915 | 18.38582 | 18.25087 | 18.20746 | 18.5089 | 0 | 0 | -35.64074 | -33.22206 | -38.15279 | -34.47178 | -29.76295 | -30.72916 | -28.56651525 | 95.56262 | 102.0841 | 103.3144 | 111.1414 | 114.3611 | 108.273 | 101.9935

## F6top
[6 empty] | 0 | 1 | 2 | 3 | 4 | 5 | 6 | 7 | 8 | 9 | 10 | 11 | 12 | 13 | 14 | 15 | 16 | 17 | 18 | 19 | 20 | 21 | 22 | 23 | 24 | 25 | 26 | 27 | 28 | 29 | 30 | 31 | 32 | 33 | 34 | 35 | 36 | 37 | 38 | 39 | 40 | 41 | 42 | 43 | 44 | 45 | 46 | 47 | 48 | 49 | 50 | 51 | 52 | 53 | 54 | 55 | 56 | 57 | 58 | 59 | 60 | 61 | 62 | 63 | 64
ord_wdt | alpha | alpha/k | WROLL_SHIFT_POS_6 | Width1 | Width2 | -855.04 | -828.32 | -801.6 | -774.88 | -748.16 | -721.44 | -694.72 | -668 | -641.28 | -614.56 | -587.84 | -561.12 | -534.4 | -507.68 | -480.96 | -454.24 | -427.52 | -400.8 | -374.08 | -347.36 | -320.64 | -293.92 | -267.2 | -240.48 | -213.76 | -187.04 | -160.32 | -133.6 | -106.88 | -80.16 | -53.44 | -26.72 | 0 | 26.72 | 53.44 | 80.16 | 106.88 | 133.6 | 160.32 | 187.04 | 213.76 | 240.48 | 267.2 | 293.92 | 320.64 | 347.36 | 374.08 | 400.8 | 427.52 | 454.24 | 480.96 | 507.68 | 534.4 | 561.12 | 587.84 | 614.56 | 641.28 | 668 | 694.72 | 721.44 | 748.16 | 774.88 | 801.6 | 828.32 | 855.04
940 | 552.7662 | 0.002762214 | 0 | 470 | -470 | 0 | 0 | 0 | 0 | 0 | 0 | 0 | 0 | 0 | 0 | 0 | 0 | 0 | 0 | 0 | 0.002762214 | 0.002762214 | 0.002762214 | 0.002762214 | 0.002762214 | 0.002762214 | 0.002762214 | 0.002762214 | 0.002762214 | 0.002762214 | 0.002762214 | 0.002762214 | 0.002762214 | 0.002762214 | 0.002762214 | 0.002762214 | 0.002762214 | 0.002762214 | 0.002762214 | 0.002762214 | 0.002762214 | 0.002762214 | 0.002762214 | 0.002762214 | 0.002762214 | 0.002762214 | 0.002762214 | 0.002762214 | 0.002762214 | 0.002762214 | 0.002762214 | 0.002762214 | 0.002762214 | 0.002762214 | 0.002762214 | 0 | 0 | 0 | 0 | 0 | 0 | 0 | 0 | 0 | 0 | 0 | 0 | 0 | 0 | 0
940 | 575.4623 | 0.002875628 | 0 | 470 | -470 | 0 | 0 | 0 | 0 | 0 | 0 | 0 | 0 | 0 | 0 | 0 | 0 | 0 | 0 | 0 | 0.002875628 | 0.002875628 | 0.002875628 | 0.002875628 | 0.002875628 | 0.002875628 | 0.002875628 | 0.002875628 | 0.002875628 | 0.002875628 | 0.002875628 | 0.002875628 | 0.002875628 | 0.002875628 | 0.002875628 | 0.002875628 | 0.002875628 | 0.002875628 | 0.002875628 | 0.002875628 | 0.002875628 | 0.002875628 | 0.002875628 | 0.002875628 | 0.002875628 | 0.002875628 | 0.002875628 | 0.002875628 | 0.002875628 | 0.002875628 | 0.002875628 | 0.002875628 | 0.002875628 | 0.002875628 | 0.002875628 | 0 | 0 | 0 | 0 | 0 | 0 | 0 | 0 | 0 | 0 | 0 | 0 | 0 | 0 | 0
940 | 565.4119 | 0.002825405 | 0 | 470 | -470 | 0 | 0 | 0 | 0 | 0 | 0 | 0 | 0 | 0 | 0 | 0 | 0 | 0 | 0 | 0 | 0.002825405 | 0.002825405 | 0.002825405 | 0.002825405 | 0.002825405 | 0.002825405 | 0.002825405 | 0.002825405 | 0.002825405 | 0.002825405 | 0.002825405 | 0.002825405 | 0.002825405 | 0.002825405 | 0.002825405 | 0.002825405 | 0.002825405 | 0.002825405 | 0.002825405 | 0.002825405 | 0.002825405 | 0.002825405 | 0.002825405 | 0.002825405 | 0.002825405 | 0.002825405 | 0.002825405 | 0.002825405 | 0.002825405 | 0.002825405 | 0.002825405 | 0.002825405 | 0.002825405 | 0.002825405 | 0.002825405 | 0 | 0 | 0 | 0 | 0 | 0 | 0 | 0 | 0 | 0 | 0 | 0 | 0 | 0 | 0
1072 | 503.1477 | 0.002514266 | 0 | 536 | -536 | 0 | 0 | 0 | 0 | 0 | 0 | 0 | 0 | 0 | 0 | 0 | 0 | 0.002514266 | 0.002514266 | 0.002514266 | 0.002514266 | 0.002514266 | 0.002514266 | 0.002514266 | 0.002514266 | 0.002514266 | 0.002514266 | 0.002514266 | 0.002514266 | 0.002514266 | 0.002514266 | 0.002514266 | 0.002514266 | 0.002514266 | 0.002514266 | 0.002514266 | 0.002514266 | 0.002514266 | 0.002514266 | 0.002514266 | 0.002514266 | 0.002514266 | 0.002514266 | 0.002514266 | 0.002514266 | 0.002514266 | 0.002514266 | 0.002514266 | 0.002514266 | 0.002514266 | 0.002514266 | 0.002514266 | 0.002514266 | 0.002514266 | 0.002514266 | 0.002514266 | 0.002514266 | 0.002514266 | 0 | 0 | 0 | 0 | 0 | 0 | 0 | 0 | 0 | 0 | 0 | 0
1073 | 390.9652 | 0.001953682 | 0 | 536.5 | -536.5 | 0 | 0 | 0 | 0 | 0 | 0 | 0 | 0 | 0 | 0 | 0 | 0 | 0.001953682 | 0.001953682 | 0.001953682 | 0.001953682 | 0.001953682 | 0.001953682 | 0.001953682 | 0.001953682 | 0.001953682 | 0.001953682 | 0.001953682 | 0.001953682 | 0.001953682 | 0.001953682 | 0.001953682 | 0.001953682 | 0.001953682 | 0.001953682 | 0.001953682 | 0.001953682 | 0.001953682 | 0.001953682 | 0.001953682 | 0.001953682 | 0.001953682 | 0.001953682 | 0.001953682 | 0.001953682 | 0.001953682 | 0.001953682 | 0.001953682 | 0.001953682 | 0.001953682 | 0.001953682 | 0.001953682 | 0.001953682 | 0.001953682 | 0.001953682 | 0.001953682 | 0.001953682 | 0.001953682 | 0 | 0 | 0 | 0 | 0 | 0 | 0 | 0 | 0 | 0 | 0 | 0
1073 | 380.4018 | 0.001900896 | -10 | 526.5 | -546.5 | 0 | 0 | 0 | 0 | 0 | 0 | 0 | 0 | 0 | 0 | 0 | 0 | 0.001900896 | 0.001900896 | 0.001900896 | 0.001900896 | 0.001900896 | 0.001900896 | 0.001900896 | 0.001900896 | 0.001900896 | 0.001900896 | 0.001900896 | 0.001900896 | 0.001900896 | 0.001900896 | 0.001900896 | 0.001900896 | 0.001900896 | 0.001900896 | 0.001900896 | 0.001900896 | 0.001900896 | 0.001900896 | 0.001900896 | 0.001900896 | 0.001900896 | 0.001900896 | 0.001900896 | 0.001900896 | 0.001900896 | 0.001900896 | 0.001900896 | 0.001900896 | 0.001900896 | 0.001900896 | 0.001900896 | 0.001900896 | 0.001900896 | 0.001900896 | 0.001900896 | 0.001900896 | 0 | 0 | 0 | 0 | 0 | 0 | 0 | 0 | 0 | 0 | 0 | 0 | 0
1073 | 465.9582 | 0.002328428 | -20 | 516.5 | -556.5 | 0 | 0 | 0 | 0 | 0 | 0 | 0 | 0 | 0 | 0 | 0 | 0 | 0.002328428 | 0.002328428 | 0.002328428 | 0.002328428 | 0.002328428 | 0.002328428 | 0.002328428 | 0.002328428 | 0.002328428 | 0.002328428 | 0.002328428 | 0.002328428 | 0.002328428 | 0.002328428 | 0.002328428 | 0.002328428 | 0.002328428 | 0.002328428 | 0.002328428 | 0.002328428 | 0.002328428 | 0.002328428 | 0.002328428 | 0.002328428 | 0.002328428 | 0.002328428 | 0.002328428 | 0.002328428 | 0.002328428 | 0.002328428 | 0.002328428 | 0.002328428 | 0.002328428 | 0.002328428 | 0.002328428 | 0.002328428 | 0.002328428 | 0.002328428 | 0.002328428 | 0.002328428 | 0 | 0 | 0 | 0 | 0 | 0 | 0 | 0 | 0 | 0 | 0 | 0 | 0
1145 | 749.0294 | 0.003742956 | -30 | 542.5 | -602.5 | 0 | 0 | 0 | 0 | 0 | 0 | 0 | 0 | 0 | 0 | 0.003742956 | 0.003742956 | 0.003742956 | 0.003742956 | 0.003742956 | 0.003742956 | 0.003742956 | 0.003742956 | 0.003742956 | 0.003742956 | 0.003742956 | 0.003742956 | 0.003742956 | 0.003742956 | 0.003742956 | 0.003742956 | 0.003742956 | 0.003742956 | 0.003742956 | 0.003742956 | 0.003742956 | 0.003742956 | 0.003742956 | 0.003742956 | 0.003742956 | 0.003742956 | 0.003742956 | 0.003742956 | 0.003742956 | 0.003742956 | 0.003742956 | 0.003742956 | 0.003742956 | 0.003742956 | 0.003742956 | 0.003742956 | 0.003742956 | 0.003742956 | 0.003742956 | 0.003742956 | 0.003742956 | 0.003742956 | 0.003742956 | 0 | 0 | 0 | 0 | 0 | 0 | 0 | 0 | 0 | 0 | 0 | 0
1234 | 640.1294 | 0.003198774 | -40 | 577 | -657 | 0 | 0 | 0 | 0 | 0 | 0 | 0 | 0 | 0.003198774 | 0.003198774 | 0.003198774 | 0.003198774 | 0.003198774 | 0.003198774 | 0.003198774 | 0.003198774 | 0.003198774 | 0.003198774 | 0.003198774 | 0.003198774 | 0.003198774 | 0.003198774 | 0.003198774 | 0.003198774 | 0.003198774 | 0.003198774 | 0.003198774 | 0.003198774 | 0.003198774 | 0.003198774 | 0.003198774 | 0.003198774 | 0.003198774 | 0.003198774 | 0.003198774 | 0.003198774 | 0.003198774 | 0.003198774 | 0.003198774 | 0.003198774 | 0.003198774 | 0.003198774 | 0.003198774 | 0.003198774 | 0.003198774 | 0.003198774 | 0.003198774 | 0.003198774 | 0.003198774 | 0.003198774 | 0.003198774 | 0.003198774 | 0.003198774 | 0.003198774 | 0 | 0 | 0 | 0 | 0 | 0 | 0 | 0 | 0 | 0 | 0
1234 | 588.8475 | 0.002942515 | -47 | 570 | -664 | 0 | 0 | 0 | 0 | 0 | 0 | 0 | 0 | 0.002942515 | 0.002942515 | 0.002942515 | 0.002942515 | 0.002942515 | 0.002942515 | 0.002942515 | 0.002942515 | 0.002942515 | 0.002942515 | 0.002942515 | 0.002942515 | 0.002942515 | 0.002942515 | 0.002942515 | 0.002942515 | 0.002942515 | 0.002942515 | 0.002942515 | 0.002942515 | 0.002942515 | 0.002942515 | 0.002942515 | 0.002942515 | 0.002942515 | 0.002942515 | 0.002942515 | 0.002942515 | 0.002942515 | 0.002942515 | 0.002942515 | 0.002942515 | 0.002942515 | 0.002942515 | 0.002942515 | 0.002942515 | 0.002942515 | 0.002942515 | 0.002942515 | 0.002942515 | 0.002942515 | 0.002942515 | 0.002942515 | 0.002942515 | 0.002942515 | 0.002942515 | 0 | 0 | 0 | 0 | 0 | 0 | 0 | 0 | 0 | 0 | 0
1250 | 453.6027 | 0.002266686 | -54 | 571 | -679 | 0 | 0 | 0 | 0 | 0 | 0 | 0 | 0.002266686 | 0.002266686 | 0.002266686 | 0.002266686 | 0.002266686 | 0.002266686 | 0.002266686 | 0.002266686 | 0.002266686 | 0.002266686 | 0.002266686 | 0.002266686 | 0.002266686 | 0.002266686 | 0.002266686 | 0.002266686 | 0.002266686 | 0.002266686 | 0.002266686 | 0.002266686 | 0.002266686 | 0.002266686 | 0.002266686 | 0.002266686 | 0.002266686 | 0.002266686 | 0.002266686 | 0.002266686 | 0.002266686 | 0.002266686 | 0.002266686 | 0.002266686 | 0.002266686 | 0.002266686 | 0.002266686 | 0.002266686 | 0.002266686 | 0.002266686 | 0.002266686 | 0.002266686 | 0.002266686 | 0.002266686 | 0.002266686 | 0.002266686 | 0.002266686 | 0.002266686 | 0.002266686 | 0 | 0 | 0 | 0 | 0 | 0 | 0 | 0 | 0 | 0 | 0
1250 | 449.9469 | 0.002248418 | -61 | 564 | -686 | 0 | 0 | 0 | 0 | 0 | 0 | 0 | 0.002248418 | 0.002248418 | 0.002248418 | 0.002248418 | 0.002248418 | 0.002248418 | 0.002248418 | 0.002248418 | 0.002248418 | 0.002248418 | 0.002248418 | 0.002248418 | 0.002248418 | 0.002248418 | 0.002248418 | 0.002248418 | 0.002248418 | 0.002248418 | 0.002248418 | 0.002248418 | 0.002248418 | 0.002248418 | 0.002248418 | 0.002248418 | 0.002248418 | 0.002248418 | 0.002248418 | 0.002248418 | 0.002248418 | 0.002248418 | 0.002248418 | 0.002248418 | 0.002248418 | 0.002248418 | 0.002248418 | 0.002248418 | 0.002248418 | 0.002248418 | 0.002248418 | 0.002248418 | 0.002248418 | 0.002248418 | 0.002248418 | 0.002248418 | 0.002248418 | 0.002248418 | 0.002248418 | 0 | 0 | 0 | 0 | 0 | 0 | 0 | 0 | 0 | 0 | 0
1250 | 454.8424 | 0.002272881 | -68 | 557 | -693 | 0 | 0 | 0 | 0 | 0 | 0 | 0 | 0.002272881 | 0.002272881 | 0.002272881 | 0.002272881 | 0.002272881 | 0.002272881 | 0.002272881 | 0.002272881 | 0.002272881 | 0.002272881 | 0.002272881 | 0.002272881 | 0.002272881 | 0.002272881 | 0.002272881 | 0.002272881 | 0.002272881 | 0.002272881 | 0.002272881 | 0.002272881 | 0.002272881 | 0.002272881 | 0.002272881 | 0.002272881 | 0.002272881 | 0.002272881 | 0.002272881 | 0.002272881 | 0.002272881 | 0.002272881 | 0.002272881 | 0.002272881 | 0.002272881 | 0.002272881 | 0.002272881 | 0.002272881 | 0.002272881 | 0.002272881 | 0.002272881 | 0.002272881 | 0.002272881 | 0.002272881 | 0.002272881 | 0.002272881 | 0.002272881 | 0.002272881 | 0 | 0 | 0 | 0 | 0 | 0 | 0 | 0 | 0 | 0 | 0 | 0
1253 | 625.2929 | 0.003124635 | -75 | 551.5 | -701.5 | 0 | 0 | 0 | 0 | 0 | 0 | 0.003124635 | 0.003124635 | 0.003124635 | 0.003124635 | 0.003124635 | 0.003124635 | 0.003124635 | 0.003124635 | 0.003124635 | 0.003124635 | 0.003124635 | 0.003124635 | 0.003124635 | 0.003124635 | 0.003124635 | 0.003124635 | 0.003124635 | 0.003124635 | 0.003124635 | 0.003124635 | 0.003124635 | 0.003124635 | 0.003124635 | 0.003124635 | 0.003124635 | 0.003124635 | 0.003124635 | 0.003124635 | 0.003124635 | 0.003124635 | 0.003124635 | 0.003124635 | 0.003124635 | 0.003124635 | 0.003124635 | 0.003124635 | 0.003124635 | 0.003124635 | 0.003124635 | 0.003124635 | 0.003124635 | 0.003124635 | 0.003124635 | 0.003124635 | 0.003124635 | 0.003124635 | 0.003124635 | 0 | 0 | 0 | 0 | 0 | 0 | 0 | 0 | 0 | 0 | 0 | 0
1354 | 818.8897 | 0.004092053 | -68 | 609 | -745 | 0 | 0 | 0 | 0 | 0 | 0.004092053 | 0.004092053 | 0.004092053 | 0.004092053 | 0.004092053 | 0.004092053 | 0.004092053 | 0.004092053 | 0.004092053 | 0.004092053 | 0.004092053 | 0.004092053 | 0.004092053 | 0.004092053 | 0.004092053 | 0.004092053 | 0.004092053 | 0.004092053 | 0.004092053 | 0.004092053 | 0.004092053 | 0.004092053 | 0.004092053 | 0.004092053 | 0.004092053 | 0.004092053 | 0.004092053 | 0.004092053 | 0.004092053 | 0.004092053 | 0.004092053 | 0.004092053 | 0.004092053 | 0.004092053 | 0.004092053 | 0.004092053 | 0.004092053 | 0.004092053 | 0.004092053 | 0.004092053 | 0.004092053 | 0.004092053 | 0.004092053 | 0.004092053 | 0.004092053 | 0.004092053 | 0.004092053 | 0.004092053 | 0.004092053 | 0.004092053 | 0 | 0 | 0 | 0 | 0 | 0 | 0 | 0 | 0 | 0
1334 | 813.3999 | 0.00406462 | -61 | 606 | -728 | 0 | 0 | 0 | 0 | 0 | 0.00406462 | 0.00406462 | 0.00406462 | 0.00406462 | 0.00406462 | 0.00406462 | 0.00406462 | 0.00406462 | 0.00406462 | 0.00406462 | 0.00406462 | 0.00406462 | 0.00406462 | 0.00406462 | 0.00406462 | 0.00406462 | 0.00406462 | 0.00406462 | 0.00406462 | 0.00406462 | 0.00406462 | 0.00406462 | 0.00406462 | 0.00406462 | 0.00406462 | 0.00406462 | 0.00406462 | 0.00406462 | 0.00406462 | 0.00406462 | 0.00406462 | 0.00406462 | 0.00406462 | 0.00406462 | 0.00406462 | 0.00406462 | 0.00406462 | 0.00406462 | 0.00406462 | 0.00406462 | 0.00406462 | 0.00406462 | 0.00406462 | 0.00406462 | 0.00406462 | 0.00406462 | 0.00406462 | 0.00406462 | 0.00406462 | 0.00406462 | 0 | 0 | 0 | 0 | 0 | 0 | 0 | 0 | 0 | 0
1334 | 827.8197 | 0.004136677 | -54 | 613 | -721 | 0 | 0 | 0 | 0 | 0 | 0 | 0.004136677 | 0.004136677 | 0.004136677 | 0.004136677 | 0.004136677 | 0.004136677 | 0.004136677 | 0.004136677 | 0.004136677 | 0.004136677 | 0.004136677 | 0.004136677 | 0.004136677 | 0.004136677 | 0.004136677 | 0.004136677 | 0.004136677 | 0.004136677 | 0.004136677 | 0.004136677 | 0.004136677 | 0.004136677 | 0.004136677 | 0.004136677 | 0.004136677 | 0.004136677 | 0.004136677 | 0.004136677 | 0.004136677 | 0.004136677 | 0.004136677 | 0.004136677 | 0.004136677 | 0.004136677 | 0.004136677 | 0.004136677 | 0.004136677 | 0.004136677 | 0.004136677 | 0.004136677 | 0.004136677 | 0.004136677 | 0.004136677 | 0.004136677 | 0.004136677 | 0.004136677 | 0.004136677 | 0.004136677 | 0.004136677 | 0 | 0 | 0 | 0 | 0 | 0 | 0 | 0 | 0 | 0
1334 | 825.1954 | 0.004123563 | -47 | 620 | -714 | 0 | 0 | 0 | 0 | 0 | 0 | 0.004123563 | 0.004123563 | 0.004123563 | 0.004123563 | 0.004123563 | 0.004123563 | 0.004123563 | 0.004123563 | 0.004123563 | 0.004123563 | 0.004123563 | 0.004123563 | 0.004123563 | 0.004123563 | 0.004123563 | 0.004123563 | 0.004123563 | 0.004123563 | 0.004123563 | 0.004123563 | 0.004123563 | 0.004123563 | 0.004123563 | 0.004123563 | 0.004123563 | 0.004123563 | 0.004123563 | 0.004123563 | 0.004123563 | 0.004123563 | 0.004123563 | 0.004123563 | 0.004123563 | 0.004123563 | 0.004123563 | 0.004123563 | 0.004123563 | 0.004123563 | 0.004123563 | 0.004123563 | 0.004123563 | 0.004123563 | 0.004123563 | 0.004123563 | 0.004123563 | 0.004123563 | 0.004123563 | 0.004123563 | 0.004123563 | 0.004123563 | 0 | 0 | 0 | 0 | 0 | 0 | 0 | 0 | 0
1305 | 613.8876 | 0.003067642 | -40 | 612.5 | -692.5 | 0 | 0 | 0 | 0 | 0 | 0 | 0 | 0.003067642 | 0.003067642 | 0.003067642 | 0.003067642 | 0.003067642 | 0.003067642 | 0.003067642 | 0.003067642 | 0.003067642 | 0.003067642 | 0.003067642 | 0.003067642 | 0.003067642 | 0.003067642 | 0.003067642 | 0.003067642 | 0.003067642 | 0.003067642 | 0.003067642 | 0.003067642 | 0.003067642 | 0.003067642 | 0.003067642 | 0.003067642 | 0.003067642 | 0.003067642 | 0.003067642 | 0.003067642 | 0.003067642 | 0.003067642 | 0.003067642 | 0.003067642 | 0.003067642 | 0.003067642 | 0.003067642 | 0.003067642 | 0.003067642 | 0.003067642 | 0.003067642 | 0.003067642 | 0.003067642 | 0.003067642 | 0.003067642 | 0.003067642 | 0.003067642 | 0.003067642 | 0.003067642 | 0.003067642 | 0 | 0 | 0 | 0 | 0 | 0 | 0 | 0 | 0 | 0
1305 | 610.3938 | 0.003050183 | -30 | 622.5 | -682.5 | 0 | 0 | 0 | 0 | 0 | 0 | 0 | 0.003050183 | 0.003050183 | 0.003050183 | 0.003050183 | 0.003050183 | 0.003050183 | 0.003050183 | 0.003050183 | 0.003050183 | 0.003050183 | 0.003050183 | 0.003050183 | 0.003050183 | 0.003050183 | 0.003050183 | 0.003050183 | 0.003050183 | 0.003050183 | 0.003050183 | 0.003050183 | 0.003050183 | 0.003050183 | 0.003050183 | 0.003050183 | 0.003050183 | 0.003050183 | 0.003050183 | 0.003050183 | 0.003050183 | 0.003050183 | 0.003050183 | 0.003050183 | 0.003050183 | 0.003050183 | 0.003050183 | 0.003050183 | 0.003050183 | 0.003050183 | 0.003050183 | 0.003050183 | 0.003050183 | 0.003050183 | 0.003050183 | 0.003050183 | 0.003050183 | 0.003050183 | 0.003050183 | 0.003050183 | 0.003050183 | 0 | 0 | 0 | 0 | 0 | 0 | 0 | 0 | 0
1305 | 1125.853 | 0.005625969 | -20 | 632.5 | -672.5 | 0 | 0 | 0 | 0 | 0 | 0 | 0 | 0.005625969 | 0.005625969 | 0.005625969 | 0.005625969 | 0.005625969 | 0.005625969 | 0.005625969 | 0.005625969 | 0.005625969 | 0.005625969 | 0.005625969 | 0.005625969 | 0.005625969 | 0.005625969 | 0.005625969 | 0.005625969 | 0.005625969 | 0.005625969 | 0.005625969 | 0.005625969 | 0.005625969 | 0.005625969 | 0.005625969 | 0.005625969 | 0.005625969 | 0.005625969 | 0.005625969 | 0.005625969 | 0.005625969 | 0.005625969 | 0.005625969 | 0.005625969 | 0.005625969 | 0.005625969 | 0.005625969 | 0.005625969 | 0.005625969 | 0.005625969 | 0.005625969 | 0.005625969 | 0.005625969 | 0.005625969 | 0.005625969 | 0.005625969 | 0.005625969 | 0.005625969 | 0.005625969 | 0.005625969 | 0.005625969 | 0 | 0 | 0 | 0 | 0 | 0 | 0 | 0 | 0
1305 | 1290.542 | 0.006448935 | -10 | 642.5 | -662.5 | 0 | 0 | 0 | 0 | 0 | 0 | 0 | 0 | 0.006448935 | 0.006448935 | 0.006448935 | 0.006448935 | 0.006448935 | 0.006448935 | 0.006448935 | 0.006448935 | 0.006448935 | 0.006448935 | 0.006448935 | 0.006448935 | 0.006448935 | 0.006448935 | 0.006448935 | 0.006448935 | 0.006448935 | 0.006448935 | 0.006448935 | 0.006448935 | 0.006448935 | 0.006448935 | 0.006448935 | 0.006448935 | 0.006448935 | 0.006448935 | 0.006448935 | 0.006448935 | 0.006448935 | 0.006448935 | 0.006448935 | 0.006448935 | 0.006448935 | 0.006448935 | 0.006448935 | 0.006448935 | 0.006448935 | 0.006448935 | 0.006448935 | 0.006448935 | 0.006448935 | 0.006448935 | 0.006448935 | 0.006448935 | 0.006448935 | 0.006448935 | 0.006448935 | 0.006448935 | 0.006448935 | 0 | 0 | 0 | 0 | 0 | 0 | 0 | 0
1287 | 1076.915 | 0.005381423 | 0 | 643.5 | -643.5 | 0 | 0 | 0 | 0 | 0 | 0 | 0 | 0 | 0.005381423 | 0.005381423 | 0.005381423 | 0.005381423 | 0.005381423 | 0.005381423 | 0.005381423 | 0.005381423 | 0.005381423 | 0.005381423 | 0.005381423 | 0.005381423 | 0.005381423 | 0.005381423 | 0.005381423 | 0.005381423 | 0.005381423 | 0.005381423 | 0.005381423 | 0.005381423 | 0.005381423 | 0.005381423 | 0.005381423 | 0.005381423 | 0.005381423 | 0.005381423 | 0.005381423 | 0.005381423 | 0.005381423 | 0.005381423 | 0.005381423 | 0.005381423 | 0.005381423 | 0.005381423 | 0.005381423 | 0.005381423 | 0.005381423 | 0.005381423 | 0.005381423 | 0.005381423 | 0.005381423 | 0.005381423 | 0.005381423 | 0.005381423 | 0.005381423 | 0.005381423 | 0.005381423 | 0.005381423 | 0.005381423 | 0 | 0 | 0 | 0 | 0 | 0 | 0 | 0
1287 | 1011.034 | 0.00505221 | 10 | 653.5 | -633.5 | 0 | 0 | 0 | 0 | 0 | 0 | 0 | 0 | 0 | 0.00505221 | 0.00505221 | 0.00505221 | 0.00505221 | 0.00505221 | 0.00505221 | 0.00505221 | 0.00505221 | 0.00505221 | 0.00505221 | 0.00505221 | 0.00505221 | 0.00505221 | 0.00505221 | 0.00505221 | 0.00505221 | 0.00505221 | 0.00505221 | 0.00505221 | 0.00505221 | 0.00505221 | 0.00505221 | 0.00505221 | 0.00505221 | 0.00505221 | 0.00505221 | 0.00505221 | 0.00505221 | 0.00505221 | 0.00505221 | 0.00505221 | 0.00505221 | 0.00505221 | 0.00505221 | 0.00505221 | 0.00505221 | 0.00505221 | 0.00505221 | 0.00505221 | 0.00505221 | 0.00505221 | 0.00505221 | 0.00505221 | 0.00505221 | 0.00505221 | 0.00505221 | 0.00505221 | 0.00505221 | 0 | 0 | 0 | 0 | 0 | 0 | 0 | 0
1254 | 1240.594 | 0.006199341 | 10 | 637 | -617 | 0 | 0 | 0 | 0 | 0 | 0 | 0 | 0 | 0 | 0.006199341 | 0.006199341 | 0.006199341 | 0.006199341 | 0.006199341 | 0.006199341 | 0.006199341 | 0.006199341 | 0.006199341 | 0.006199341 | 0.006199341 | 0.006199341 | 0.006199341 | 0.006199341 | 0.006199341 | 0.006199341 | 0.006199341 | 0.006199341 | 0.006199341 | 0.006199341 | 0.006199341 | 0.006199341 | 0.006199341 | 0.006199341 | 0.006199341 | 0.006199341 | 0.006199341 | 0.006199341 | 0.006199341 | 0.006199341 | 0.006199341 | 0.006199341 | 0.006199341 | 0.006199341 | 0.006199341 | 0.006199341 | 0.006199341 | 0.006199341 | 0.006199341 | 0.006199341 | 0.006199341 | 0.006199341 | 0.006199341 | 0.006199341 | 0.006199341 | 0.006199341 | 0.006199341 | 0 | 0 | 0 | 0 | 0 | 0 | 0 | 0 | 0

## F6bottom
[6 empty] | 0 | 1 | 2 | 3 | 4 | 5 | 6 | 7 | 8 | 9 | 10 | 11 | 12 | 13 | 14 | 15 | 16 | 17 | 18 | 19 | 20 | 21 | 22 | 23 | 24 | 25 | 26 | 27 | 28 | 29 | 30 | 31 | 32 | 33 | 34 | 35 | 36 | 37 | 38 | 39 | 40 | 41 | 42 | 43 | 44 | 45 | 46 | 47 | 48 | 49 | 50 | 51 | 52 | 53 | 54 | 55 | 56 | 57 | 58 | 59 | 60 | 61 | 62 | 63 | 64
ord_wdt | alpha | alpha/k | WROLL_SHIFT_POS_6 | Width1 | Width2 | -855.04 | -828.32 | -801.6 | -774.88 | -748.16 | -721.44 | -694.72 | -668 | -641.28 | -614.56 | -587.84 | -561.12 | -534.4 | -507.68 | -480.96 | -454.24 | -427.52 | -400.8 | -374.08 | -347.36 | -320.64 | -293.92 | -267.2 | -240.48 | -213.76 | -187.04 | -160.32 | -133.6 | -106.88 | -80.16 | -53.44 | -26.72 | 0 | 26.72 | 53.44 | 80.16 | 106.88 | 133.6 | 160.32 | 187.04 | 213.76 | 240.48 | 267.2 | 293.92 | 320.64 | 347.36 | 374.08 | 400.8 | 427.52 | 454.24 | 480.96 | 507.68 | 534.4 | 561.12 | 587.84 | 614.56 | 641.28 | 668 | 694.72 | 721.44 | 748.16 | 774.88 | 801.6 | 828.32 | 855.04
940 | 552.7662 | 0.002787268 | 0 | 470 | -470 | 0 | 0 | 0 | 0 | 0 | 0 | 0 | 0 | 0 | 0 | 0 | 0 | 0 | 0 | 0 | 0.002787268 | 0.002787268 | 0.002787268 | 0.002787268 | 0.002787268 | 0.002787268 | 0.002787268 | 0.002787268 | 0.002787268 | 0.002787268 | 0.002787268 | 0.002787268 | 0.002787268 | 0.002787268 | 0.002787268 | 0.002787268 | 0.002787268 | 0.002787268 | 0.002787268 | 0.002787268 | 0.002787268 | 0.002787268 | 0.002787268 | 0.002787268 | 0.002787268 | 0.002787268 | 0.002787268 | 0.002787268 | 0.002787268 | 0.002787268 | 0.002787268 | 0.002787268 | 0.002787268 | 0.002787268 | 0.002787268 | 0 | 0 | 0 | 0 | 0 | 0 | 0 | 0 | 0 | 0 | 0 | 0 | 0 | 0 | 0
940 | 575.4623 | 0.002901711 | 0 | 470 | -470 | 0 | 0 | 0 | 0 | 0 | 0 | 0 | 0 | 0 | 0 | 0 | 0 | 0 | 0 | 0 | 0.002901711 | 0.002901711 | 0.002901711 | 0.002901711 | 0.002901711 | 0.002901711 | 0.002901711 | 0.002901711 | 0.002901711 | 0.002901711 | 0.002901711 | 0.002901711 | 0.002901711 | 0.002901711 | 0.002901711 | 0.002901711 | 0.002901711 | 0.002901711 | 0.002901711 | 0.002901711 | 0.002901711 | 0.002901711 | 0.002901711 | 0.002901711 | 0.002901711 | 0.002901711 | 0.002901711 | 0.002901711 | 0.002901711 | 0.002901711 | 0.002901711 | 0.002901711 | 0.002901711 | 0.002901711 | 0.002901711 | 0 | 0 | 0 | 0 | 0 | 0 | 0 | 0 | 0 | 0 | 0 | 0 | 0 | 0 | 0
940 | 565.4119 | 0.002851032 | 0 | 470 | -470 | 0 | 0 | 0 | 0 | 0 | 0 | 0 | 0 | 0 | 0 | 0 | 0 | 0 | 0 | 0 | 0.002851032 | 0.002851032 | 0.002851032 | 0.002851032 | 0.002851032 | 0.002851032 | 0.002851032 | 0.002851032 | 0.002851032 | 0.002851032 | 0.002851032 | 0.002851032 | 0.002851032 | 0.002851032 | 0.002851032 | 0.002851032 | 0.002851032 | 0.002851032 | 0.002851032 | 0.002851032 | 0.002851032 | 0.002851032 | 0.002851032 | 0.002851032 | 0.002851032 | 0.002851032 | 0.002851032 | 0.002851032 | 0.002851032 | 0.002851032 | 0.002851032 | 0.002851032 | 0.002851032 | 0.002851032 | 0.002851032 | 0 | 0 | 0 | 0 | 0 | 0 | 0 | 0 | 0 | 0 | 0 | 0 | 0 | 0 | 0
1072 | 503.1477 | 0.002537071 | 0 | 536 | -536 | 0 | 0 | 0 | 0 | 0 | 0 | 0 | 0 | 0 | 0 | 0 | 0 | 0.002537071 | 0.002537071 | 0.002537071 | 0.002537071 | 0.002537071 | 0.002537071 | 0.002537071 | 0.002537071 | 0.002537071 | 0.002537071 | 0.002537071 | 0.002537071 | 0.002537071 | 0.002537071 | 0.002537071 | 0.002537071 | 0.002537071 | 0.002537071 | 0.002537071 | 0.002537071 | 0.002537071 | 0.002537071 | 0.002537071 | 0.002537071 | 0.002537071 | 0.002537071 | 0.002537071 | 0.002537071 | 0.002537071 | 0.002537071 | 0.002537071 | 0.002537071 | 0.002537071 | 0.002537071 | 0.002537071 | 0.002537071 | 0.002537071 | 0.002537071 | 0.002537071 | 0.002537071 | 0.002537071 | 0 | 0 | 0 | 0 | 0 | 0 | 0 | 0 | 0 | 0 | 0 | 0
1073 | 390.9652 | 0.001971403 | 0 | 536.5 | -536.5 | 0 | 0 | 0 | 0 | 0 | 0 | 0 | 0 | 0 | 0 | 0 | 0 | 0.001971403 | 0.001971403 | 0.001971403 | 0.001971403 | 0.001971403 | 0.001971403 | 0.001971403 | 0.001971403 | 0.001971403 | 0.001971403 | 0.001971403 | 0.001971403 | 0.001971403 | 0.001971403 | 0.001971403 | 0.001971403 | 0.001971403 | 0.001971403 | 0.001971403 | 0.001971403 | 0.001971403 | 0.001971403 | 0.001971403 | 0.001971403 | 0.001971403 | 0.001971403 | 0.001971403 | 0.001971403 | 0.001971403 | 0.001971403 | 0.001971403 | 0.001971403 | 0.001971403 | 0.001971403 | 0.001971403 | 0.001971403 | 0.001971403 | 0.001971403 | 0.001971403 | 0.001971403 | 0.001971403 | 0 | 0 | 0 | 0 | 0 | 0 | 0 | 0 | 0 | 0 | 0 | 0
1073 | 380.4018 | 0.001918138 | -10 | 546.5 | -526.5 | 0 | 0 | 0 | 0 | 0 | 0 | 0 | 0 | 0 | 0 | 0 | 0 | 0 | 0.001918138 | 0.001918138 | 0.001918138 | 0.001918138 | 0.001918138 | 0.001918138 | 0.001918138 | 0.001918138 | 0.001918138 | 0.001918138 | 0.001918138 | 0.001918138 | 0.001918138 | 0.001918138 | 0.001918138 | 0.001918138 | 0.001918138 | 0.001918138 | 0.001918138 | 0.001918138 | 0.001918138 | 0.001918138 | 0.001918138 | 0.001918138 | 0.001918138 | 0.001918138 | 0.001918138 | 0.001918138 | 0.001918138 | 0.001918138 | 0.001918138 | 0.001918138 | 0.001918138 | 0.001918138 | 0.001918138 | 0.001918138 | 0.001918138 | 0.001918138 | 0.001918138 | 0.001918138 | 0 | 0 | 0 | 0 | 0 | 0 | 0 | 0 | 0 | 0 | 0 | 0
1073 | 465.9582 | 0.002349547 | -20 | 556.5 | -516.5 | 0 | 0 | 0 | 0 | 0 | 0 | 0 | 0 | 0 | 0 | 0 | 0 | 0 | 0.002349547 | 0.002349547 | 0.002349547 | 0.002349547 | 0.002349547 | 0.002349547 | 0.002349547 | 0.002349547 | 0.002349547 | 0.002349547 | 0.002349547 | 0.002349547 | 0.002349547 | 0.002349547 | 0.002349547 | 0.002349547 | 0.002349547 | 0.002349547 | 0.002349547 | 0.002349547 | 0.002349547 | 0.002349547 | 0.002349547 | 0.002349547 | 0.002349547 | 0.002349547 | 0.002349547 | 0.002349547 | 0.002349547 | 0.002349547 | 0.002349547 | 0.002349547 | 0.002349547 | 0.002349547 | 0.002349547 | 0.002349547 | 0.002349547 | 0.002349547 | 0.002349547 | 0.002349547 | 0 | 0 | 0 | 0 | 0 | 0 | 0 | 0 | 0 | 0 | 0 | 0
1145 | 749.0294 | 0.003776905 | -30 | 602.5 | -542.5 | 0 | 0 | 0 | 0 | 0 | 0 | 0 | 0 | 0 | 0 | 0 | 0 | 0.003776905 | 0.003776905 | 0.003776905 | 0.003776905 | 0.003776905 | 0.003776905 | 0.003776905 | 0.003776905 | 0.003776905 | 0.003776905 | 0.003776905 | 0.003776905 | 0.003776905 | 0.003776905 | 0.003776905 | 0.003776905 | 0.003776905 | 0.003776905 | 0.003776905 | 0.003776905 | 0.003776905 | 0.003776905 | 0.003776905 | 0.003776905 | 0.003776905 | 0.003776905 | 0.003776905 | 0.003776905 | 0.003776905 | 0.003776905 | 0.003776905 | 0.003776905 | 0.003776905 | 0.003776905 | 0.003776905 | 0.003776905 | 0.003776905 | 0.003776905 | 0.003776905 | 0.003776905 | 0.003776905 | 0.003776905 | 0.003776905 | 0 | 0 | 0 | 0 | 0 | 0 | 0 | 0 | 0 | 0
1234 | 640.1294 | 0.003227788 | -40 | 657 | -577 | 0 | 0 | 0 | 0 | 0 | 0 | 0 | 0 | 0 | 0 | 0 | 0.003227788 | 0.003227788 | 0.003227788 | 0.003227788 | 0.003227788 | 0.003227788 | 0.003227788 | 0.003227788 | 0.003227788 | 0.003227788 | 0.003227788 | 0.003227788 | 0.003227788 | 0.003227788 | 0.003227788 | 0.003227788 | 0.003227788 | 0.003227788 | 0.003227788 | 0.003227788 | 0.003227788 | 0.003227788 | 0.003227788 | 0.003227788 | 0.003227788 | 0.003227788 | 0.003227788 | 0.003227788 | 0.003227788 | 0.003227788 | 0.003227788 | 0.003227788 | 0.003227788 | 0.003227788 | 0.003227788 | 0.003227788 | 0.003227788 | 0.003227788 | 0.003227788 | 0.003227788 | 0.003227788 | 0.003227788 | 0.003227788 | 0.003227788 | 0.003227788 | 0.003227788 | 0 | 0 | 0 | 0 | 0 | 0 | 0 | 0
1234 | 588.8475 | 0.002969204 | -47 | 664 | -570 | 0 | 0 | 0 | 0 | 0 | 0 | 0 | 0 | 0 | 0 | 0 | 0.002969204 | 0.002969204 | 0.002969204 | 0.002969204 | 0.002969204 | 0.002969204 | 0.002969204 | 0.002969204 | 0.002969204 | 0.002969204 | 0.002969204 | 0.002969204 | 0.002969204 | 0.002969204 | 0.002969204 | 0.002969204 | 0.002969204 | 0.002969204 | 0.002969204 | 0.002969204 | 0.002969204 | 0.002969204 | 0.002969204 | 0.002969204 | 0.002969204 | 0.002969204 | 0.002969204 | 0.002969204 | 0.002969204 | 0.002969204 | 0.002969204 | 0.002969204 | 0.002969204 | 0.002969204 | 0.002969204 | 0.002969204 | 0.002969204 | 0.002969204 | 0.002969204 | 0.002969204 | 0.002969204 | 0.002969204 | 0.002969204 | 0.002969204 | 0.002969204 | 0.002969204 | 0 | 0 | 0 | 0 | 0 | 0 | 0 | 0
1250 | 453.6027 | 0.002287246 | -54 | 679 | -571 | 0 | 0 | 0 | 0 | 0 | 0 | 0 | 0 | 0 | 0 | 0 | 0.002287246 | 0.002287246 | 0.002287246 | 0.002287246 | 0.002287246 | 0.002287246 | 0.002287246 | 0.002287246 | 0.002287246 | 0.002287246 | 0.002287246 | 0.002287246 | 0.002287246 | 0.002287246 | 0.002287246 | 0.002287246 | 0.002287246 | 0.002287246 | 0.002287246 | 0.002287246 | 0.002287246 | 0.002287246 | 0.002287246 | 0.002287246 | 0.002287246 | 0.002287246 | 0.002287246 | 0.002287246 | 0.002287246 | 0.002287246 | 0.002287246 | 0.002287246 | 0.002287246 | 0.002287246 | 0.002287246 | 0.002287246 | 0.002287246 | 0.002287246 | 0.002287246 | 0.002287246 | 0.002287246 | 0.002287246 | 0.002287246 | 0.002287246 | 0.002287246 | 0.002287246 | 0.002287246 | 0 | 0 | 0 | 0 | 0 | 0 | 0
1250 | 449.9469 | 0.002268812 | -61 | 686 | -564 | 0 | 0 | 0 | 0 | 0 | 0 | 0 | 0 | 0 | 0 | 0 | 0.002268812 | 0.002268812 | 0.002268812 | 0.002268812 | 0.002268812 | 0.002268812 | 0.002268812 | 0.002268812 | 0.002268812 | 0.002268812 | 0.002268812 | 0.002268812 | 0.002268812 | 0.002268812 | 0.002268812 | 0.002268812 | 0.002268812 | 0.002268812 | 0.002268812 | 0.002268812 | 0.002268812 | 0.002268812 | 0.002268812 | 0.002268812 | 0.002268812 | 0.002268812 | 0.002268812 | 0.002268812 | 0.002268812 | 0.002268812 | 0.002268812 | 0.002268812 | 0.002268812 | 0.002268812 | 0.002268812 | 0.002268812 | 0.002268812 | 0.002268812 | 0.002268812 | 0.002268812 | 0.002268812 | 0.002268812 | 0.002268812 | 0.002268812 | 0.002268812 | 0.002268812 | 0.002268812 | 0 | 0 | 0 | 0 | 0 | 0 | 0
1250 | 454.8424 | 0.002293497 | -68 | 693 | -557 | 0 | 0 | 0 | 0 | 0 | 0 | 0 | 0 | 0 | 0 | 0 | 0 | 0.002293497 | 0.002293497 | 0.002293497 | 0.002293497 | 0.002293497 | 0.002293497 | 0.002293497 | 0.002293497 | 0.002293497 | 0.002293497 | 0.002293497 | 0.002293497 | 0.002293497 | 0.002293497 | 0.002293497 | 0.002293497 | 0.002293497 | 0.002293497 | 0.002293497 | 0.002293497 | 0.002293497 | 0.002293497 | 0.002293497 | 0.002293497 | 0.002293497 | 0.002293497 | 0.002293497 | 0.002293497 | 0.002293497 | 0.002293497 | 0.002293497 | 0.002293497 | 0.002293497 | 0.002293497 | 0.002293497 | 0.002293497 | 0.002293497 | 0.002293497 | 0.002293497 | 0.002293497 | 0.002293497 | 0.002293497 | 0.002293497 | 0.002293497 | 0.002293497 | 0.002293497 | 0 | 0 | 0 | 0 | 0 | 0 | 0
1253 | 625.2929 | 0.003152977 | -75 | 701.5 | -551.5 | 0 | 0 | 0 | 0 | 0 | 0 | 0 | 0 | 0 | 0 | 0 | 0 | 0.003152977 | 0.003152977 | 0.003152977 | 0.003152977 | 0.003152977 | 0.003152977 | 0.003152977 | 0.003152977 | 0.003152977 | 0.003152977 | 0.003152977 | 0.003152977 | 0.003152977 | 0.003152977 | 0.003152977 | 0.003152977 | 0.003152977 | 0.003152977 | 0.003152977 | 0.003152977 | 0.003152977 | 0.003152977 | 0.003152977 | 0.003152977 | 0.003152977 | 0.003152977 | 0.003152977 | 0.003152977 | 0.003152977 | 0.003152977 | 0.003152977 | 0.003152977 | 0.003152977 | 0.003152977 | 0.003152977 | 0.003152977 | 0.003152977 | 0.003152977 | 0.003152977 | 0.003152977 | 0.003152977 | 0.003152977 | 0.003152977 | 0.003152977 | 0.003152977 | 0.003152977 | 0.003152977 | 0 | 0 | 0 | 0 | 0 | 0
1354 | 818.8897 | 0.004129169 | -68 | 745 | -609 | 0 | 0 | 0 | 0 | 0 | 0 | 0 | 0 | 0 | 0 | 0.004129169 | 0.004129169 | 0.004129169 | 0.004129169 | 0.004129169 | 0.004129169 | 0.004129169 | 0.004129169 | 0.004129169 | 0.004129169 | 0.004129169 | 0.004129169 | 0.004129169 | 0.004129169 | 0.004129169 | 0.004129169 | 0.004129169 | 0.004129169 | 0.004129169 | 0.004129169 | 0.004129169 | 0.004129169 | 0.004129169 | 0.004129169 | 0.004129169 | 0.004129169 | 0.004129169 | 0.004129169 | 0.004129169 | 0.004129169 | 0.004129169 | 0.004129169 | 0.004129169 | 0.004129169 | 0.004129169 | 0.004129169 | 0.004129169 | 0.004129169 | 0.004129169 | 0.004129169 | 0.004129169 | 0.004129169 | 0.004129169 | 0.004129169 | 0.004129169 | 0.004129169 | 0.004129169 | 0.004129169 | 0.004129169 | 0.004129169 | 0 | 0 | 0 | 0 | 0
1334 | 813.3999 | 0.004101487 | -61 | 728 | -606 | 0 | 0 | 0 | 0 | 0 | 0 | 0 | 0 | 0 | 0 | 0.004101487 | 0.004101487 | 0.004101487 | 0.004101487 | 0.004101487 | 0.004101487 | 0.004101487 | 0.004101487 | 0.004101487 | 0.004101487 | 0.004101487 | 0.004101487 | 0.004101487 | 0.004101487 | 0.004101487 | 0.004101487 | 0.004101487 | 0.004101487 | 0.004101487 | 0.004101487 | 0.004101487 | 0.004101487 | 0.004101487 | 0.004101487 | 0.004101487 | 0.004101487 | 0.004101487 | 0.004101487 | 0.004101487 | 0.004101487 | 0.004101487 | 0.004101487 | 0.004101487 | 0.004101487 | 0.004101487 | 0.004101487 | 0.004101487 | 0.004101487 | 0.004101487 | 0.004101487 | 0.004101487 | 0.004101487 | 0.004101487 | 0.004101487 | 0.004101487 | 0.004101487 | 0.004101487 | 0.004101487 | 0.004101487 | 0.004101487 | 0 | 0 | 0 | 0 | 0
1334 | 827.8197 | 0.004174198 | -54 | 721 | -613 | 0 | 0 | 0 | 0 | 0 | 0 | 0 | 0 | 0 | 0 | 0.004174198 | 0.004174198 | 0.004174198 | 0.004174198 | 0.004174198 | 0.004174198 | 0.004174198 | 0.004174198 | 0.004174198 | 0.004174198 | 0.004174198 | 0.004174198 | 0.004174198 | 0.004174198 | 0.004174198 | 0.004174198 | 0.004174198 | 0.004174198 | 0.004174198 | 0.004174198 | 0.004174198 | 0.004174198 | 0.004174198 | 0.004174198 | 0.004174198 | 0.004174198 | 0.004174198 | 0.004174198 | 0.004174198 | 0.004174198 | 0.004174198 | 0.004174198 | 0.004174198 | 0.004174198 | 0.004174198 | 0.004174198 | 0.004174198 | 0.004174198 | 0.004174198 | 0.004174198 | 0.004174198 | 0.004174198 | 0.004174198 | 0.004174198 | 0.004174198 | 0.004174198 | 0.004174198 | 0.004174198 | 0.004174198 | 0 | 0 | 0 | 0 | 0 | 0
1334 | 825.1954 | 0.004160965 | -47 | 714 | -620 | 0 | 0 | 0 | 0 | 0 | 0 | 0 | 0 | 0 | 0.004160965 | 0.004160965 | 0.004160965 | 0.004160965 | 0.004160965 | 0.004160965 | 0.004160965 | 0.004160965 | 0.004160965 | 0.004160965 | 0.004160965 | 0.004160965 | 0.004160965 | 0.004160965 | 0.004160965 | 0.004160965 | 0.004160965 | 0.004160965 | 0.004160965 | 0.004160965 | 0.004160965 | 0.004160965 | 0.004160965 | 0.004160965 | 0.004160965 | 0.004160965 | 0.004160965 | 0.004160965 | 0.004160965 | 0.004160965 | 0.004160965 | 0.004160965 | 0.004160965 | 0.004160965 | 0.004160965 | 0.004160965 | 0.004160965 | 0.004160965 | 0.004160965 | 0.004160965 | 0.004160965 | 0.004160965 | 0.004160965 | 0.004160965 | 0.004160965 | 0.004160965 | 0.004160965 | 0.004160965 | 0.004160965 | 0.004160965 | 0 | 0 | 0 | 0 | 0 | 0
1305 | 613.8876 | 0.003095467 | -40 | 692.5 | -612.5 | 0 | 0 | 0 | 0 | 0 | 0 | 0 | 0 | 0 | 0 | 0.003095467 | 0.003095467 | 0.003095467 | 0.003095467 | 0.003095467 | 0.003095467 | 0.003095467 | 0.003095467 | 0.003095467 | 0.003095467 | 0.003095467 | 0.003095467 | 0.003095467 | 0.003095467 | 0.003095467 | 0.003095467 | 0.003095467 | 0.003095467 | 0.003095467 | 0.003095467 | 0.003095467 | 0.003095467 | 0.003095467 | 0.003095467 | 0.003095467 | 0.003095467 | 0.003095467 | 0.003095467 | 0.003095467 | 0.003095467 | 0.003095467 | 0.003095467 | 0.003095467 | 0.003095467 | 0.003095467 | 0.003095467 | 0.003095467 | 0.003095467 | 0.003095467 | 0.003095467 | 0.003095467 | 0.003095467 | 0.003095467 | 0.003095467 | 0.003095467 | 0.003095467 | 0.003095467 | 0.003095467 | 0 | 0 | 0 | 0 | 0 | 0 | 0
1305 | 610.3938 | 0.003077849 | -30 | 682.5 | -622.5 | 0 | 0 | 0 | 0 | 0 | 0 | 0 | 0 | 0 | 0.003077849 | 0.003077849 | 0.003077849 | 0.003077849 | 0.003077849 | 0.003077849 | 0.003077849 | 0.003077849 | 0.003077849 | 0.003077849 | 0.003077849 | 0.003077849 | 0.003077849 | 0.003077849 | 0.003077849 | 0.003077849 | 0.003077849 | 0.003077849 | 0.003077849 | 0.003077849 | 0.003077849 | 0.003077849 | 0.003077849 | 0.003077849 | 0.003077849 | 0.003077849 | 0.003077849 | 0.003077849 | 0.003077849 | 0.003077849 | 0.003077849 | 0.003077849 | 0.003077849 | 0.003077849 | 0.003077849 | 0.003077849 | 0.003077849 | 0.003077849 | 0.003077849 | 0.003077849 | 0.003077849 | 0.003077849 | 0.003077849 | 0.003077849 | 0.003077849 | 0.003077849 | 0.003077849 | 0.003077849 | 0.003077849 | 0 | 0 | 0 | 0 | 0 | 0 | 0
1305 | 1125.853 | 0.005676998 | -20 | 672.5 | -632.5 | 0 | 0 | 0 | 0 | 0 | 0 | 0 | 0 | 0 | 0.005676998 | 0.005676998 | 0.005676998 | 0.005676998 | 0.005676998 | 0.005676998 | 0.005676998 | 0.005676998 | 0.005676998 | 0.005676998 | 0.005676998 | 0.005676998 | 0.005676998 | 0.005676998 | 0.005676998 | 0.005676998 | 0.005676998 | 0.005676998 | 0.005676998 | 0.005676998 | 0.005676998 | 0.005676998 | 0.005676998 | 0.005676998 | 0.005676998 | 0.005676998 | 0.005676998 | 0.005676998 | 0.005676998 | 0.005676998 | 0.005676998 | 0.005676998 | 0.005676998 | 0.005676998 | 0.005676998 | 0.005676998 | 0.005676998 | 0.005676998 | 0.005676998 | 0.005676998 | 0.005676998 | 0.005676998 | 0.005676998 | 0.005676998 | 0.005676998 | 0.005676998 | 0.005676998 | 0.005676998 | 0.005676998 | 0 | 0 | 0 | 0 | 0 | 0 | 0
1305 | 1290.542 | 0.006507428 | -10 | 662.5 | -642.5 | 0 | 0 | 0 | 0 | 0 | 0 | 0 | 0 | 0.006507428 | 0.006507428 | 0.006507428 | 0.006507428 | 0.006507428 | 0.006507428 | 0.006507428 | 0.006507428 | 0.006507428 | 0.006507428 | 0.006507428 | 0.006507428 | 0.006507428 | 0.006507428 | 0.006507428 | 0.006507428 | 0.006507428 | 0.006507428 | 0.006507428 | 0.006507428 | 0.006507428 | 0.006507428 | 0.006507428 | 0.006507428 | 0.006507428 | 0.006507428 | 0.006507428 | 0.006507428 | 0.006507428 | 0.006507428 | 0.006507428 | 0.006507428 | 0.006507428 | 0.006507428 | 0.006507428 | 0.006507428 | 0.006507428 | 0.006507428 | 0.006507428 | 0.006507428 | 0.006507428 | 0.006507428 | 0.006507428 | 0.006507428 | 0.006507428 | 0.006507428 | 0.006507428 | 0.006507428 | 0.006507428 | 0 | 0 | 0 | 0 | 0 | 0 | 0 | 0
1287 | 1076.915 | 0.005430234 | 0 | 643.5 | -643.5 | 0 | 0 | 0 | 0 | 0 | 0 | 0 | 0 | 0.005430234 | 0.005430234 | 0.005430234 | 0.005430234 | 0.005430234 | 0.005430234 | 0.005430234 | 0.005430234 | 0.005430234 | 0.005430234 | 0.005430234 | 0.005430234 | 0.005430234 | 0.005430234 | 0.005430234 | 0.005430234 | 0.005430234 | 0.005430234 | 0.005430234 | 0.005430234 | 0.005430234 | 0.005430234 | 0.005430234 | 0.005430234 | 0.005430234 | 0.005430234 | 0.005430234 | 0.005430234 | 0.005430234 | 0.005430234 | 0.005430234 | 0.005430234 | 0.005430234 | 0.005430234 | 0.005430234 | 0.005430234 | 0.005430234 | 0.005430234 | 0.005430234 | 0.005430234 | 0.005430234 | 0.005430234 | 0.005430234 | 0.005430234 | 0.005430234 | 0.005430234 | 0.005430234 | 0.005430234 | 0.005430234 | 0 | 0 | 0 | 0 | 0 | 0 | 0 | 0
1287 | 1011.034 | 0.005098035 | 10 | 633.5 | -653.5 | 0 | 0 | 0 | 0 | 0 | 0 | 0 | 0 | 0.005098035 | 0.005098035 | 0.005098035 | 0.005098035 | 0.005098035 | 0.005098035 | 0.005098035 | 0.005098035 | 0.005098035 | 0.005098035 | 0.005098035 | 0.005098035 | 0.005098035 | 0.005098035 | 0.005098035 | 0.005098035 | 0.005098035 | 0.005098035 | 0.005098035 | 0.005098035 | 0.005098035 | 0.005098035 | 0.005098035 | 0.005098035 | 0.005098035 | 0.005098035 | 0.005098035 | 0.005098035 | 0.005098035 | 0.005098035 | 0.005098035 | 0.005098035 | 0.005098035 | 0.005098035 | 0.005098035 | 0.005098035 | 0.005098035 | 0.005098035 | 0.005098035 | 0.005098035 | 0.005098035 | 0.005098035 | 0.005098035 | 0.005098035 | 0.005098035 | 0.005098035 | 0.005098035 | 0.005098035 | 0 | 0 | 0 | 0 | 0 | 0 | 0 | 0 | 0
1254 | 1240.594 | 0.006255571 | 10 | 617 | -637 | 0 | 0 | 0 | 0 | 0 | 0 | 0 | 0 | 0 | 0.006255571 | 0.006255571 | 0.006255571 | 0.006255571 | 0.006255571 | 0.006255571 | 0.006255571 | 0.006255571 | 0.006255571 | 0.006255571 | 0.006255571 | 0.006255571 | 0.006255571 | 0.006255571 | 0.006255571 | 0.006255571 | 0.006255571 | 0.006255571 | 0.006255571 | 0.006255571 | 0.006255571 | 0.006255571 | 0.006255571 | 0.006255571 | 0.006255571 | 0.006255571 | 0.006255571 | 0.006255571 | 0.006255571 | 0.006255571 | 0.006255571 | 0.006255571 | 0.006255571 | 0.006255571 | 0.006255571 | 0.006255571 | 0.006255571 | 0.006255571 | 0.006255571 | 0.006255571 | 0.006255571 | 0.006255571 | 0.006255571 | 0.006255571 | 0.006255571 | 0.006255571 | 0.006255571 | 0 | 0 | 0 | 0 | 0 | 0 | 0 | 0 | 0

## F7top
[6 empty] | 0 | 1 | 2 | 3 | 4 | 5 | 6 | 7 | 8 | 9 | 10 | 11 | 12 | 13 | 14 | 15 | 16 | 17 | 18 | 19 | 20 | 21 | 22 | 23 | 24 | 25 | 26 | 27 | 28 | 29 | 30 | 31 | 32 | 33 | 34 | 35 | 36 | 37 | 38 | 39 | 40 | 41 | 42 | 43 | 44 | 45 | 46 | 47 | 48 | 49 | 50 | 51 | 52 | 53 | 54 | 55 | 56 | 57 | 58 | 59 | 60 | 61 | 62 | 63 | 64
ord_wdt | alpha | alpha/k | WROLL_SHIFT_POS_7 | Width1 | Width2 | -855.04 | -828.32 | -801.6 | -774.88 | -748.16 | -721.44 | -694.72 | -668 | -641.28 | -614.56 | -587.84 | -561.12 | -534.4 | -507.68 | -480.96 | -454.24 | -427.52 | -400.8 | -374.08 | -347.36 | -320.64 | -293.92 | -267.2 | -240.48 | -213.76 | -187.04 | -160.32 | -133.6 | -106.88 | -80.16 | -53.44 | -26.72 | 0 | 26.72 | 53.44 | 80.16 | 106.88 | 133.6 | 160.32 | 187.04 | 213.76 | 240.48 | 267.2 | 293.92 | 320.64 | 347.36 | 374.08 | 400.8 | 427.52 | 454.24 | 480.96 | 507.68 | 534.4 | 561.12 | 587.84 | 614.56 | 641.28 | 668 | 694.72 | 721.44 | 748.16 | 774.88 | 801.6 | 828.32 | 855.04
940 | 632.2299 | 0.000146202 | 0 | 470 | -470 | 0 | 0 | 0 | 0 | 0 | 0 | 0 | 0 | 0 | 0 | 0 | 0 | 0 | 0 | 0 | 0.000146202 | 0.000146202 | 0.000146202 | 0.000146202 | 0.000146202 | 0.000146202 | 0.000146202 | 0.000146202 | 0.000146202 | 0.000146202 | 0.000146202 | 0.000146202 | 0.000146202 | 0.000146202 | 0.000146202 | 0.000146202 | 0.000146202 | 0.000146202 | 0.000146202 | 0.000146202 | 0.000146202 | 0.000146202 | 0.000146202 | 0.000146202 | 0.000146202 | 0.000146202 | 0.000146202 | 0.000146202 | 0.000146202 | 0.000146202 | 0.000146202 | 0.000146202 | 0.000146202 | 0.000146202 | 0.000146202 | 0 | 0 | 0 | 0 | 0 | 0 | 0 | 0 | 0 | 0 | 0 | 0 | 0 | 0 | 0
940 | 653.8899 | 0.0001512108 | 0 | 470 | -470 | 0 | 0 | 0 | 0 | 0 | 0 | 0 | 0 | 0 | 0 | 0 | 0 | 0 | 0 | 0 | 0.0001512108 | 0.0001512108 | 0.0001512108 | 0.0001512108 | 0.0001512108 | 0.0001512108 | 0.0001512108 | 0.0001512108 | 0.0001512108 | 0.0001512108 | 0.0001512108 | 0.0001512108 | 0.0001512108 | 0.0001512108 | 0.0001512108 | 0.0001512108 | 0.0001512108 | 0.0001512108 | 0.0001512108 | 0.0001512108 | 0.0001512108 | 0.0001512108 | 0.0001512108 | 0.0001512108 | 0.0001512108 | 0.0001512108 | 0.0001512108 | 0.0001512108 | 0.0001512108 | 0.0001512108 | 0.0001512108 | 0.0001512108 | 0.0001512108 | 0.0001512108 | 0.0001512108 | 0 | 0 | 0 | 0 | 0 | 0 | 0 | 0 | 0 | 0 | 0 | 0 | 0 | 0 | 0
940 | 620.4401 | 0.0001434756 | 0 | 470 | -470 | 0 | 0 | 0 | 0 | 0 | 0 | 0 | 0 | 0 | 0 | 0 | 0 | 0 | 0 | 0 | 0.0001434756 | 0.0001434756 | 0.0001434756 | 0.0001434756 | 0.0001434756 | 0.0001434756 | 0.0001434756 | 0.0001434756 | 0.0001434756 | 0.0001434756 | 0.0001434756 | 0.0001434756 | 0.0001434756 | 0.0001434756 | 0.0001434756 | 0.0001434756 | 0.0001434756 | 0.0001434756 | 0.0001434756 | 0.0001434756 | 0.0001434756 | 0.0001434756 | 0.0001434756 | 0.0001434756 | 0.0001434756 | 0.0001434756 | 0.0001434756 | 0.0001434756 | 0.0001434756 | 0.0001434756 | 0.0001434756 | 0.0001434756 | 0.0001434756 | 0.0001434756 | 0.0001434756 | 0 | 0 | 0 | 0 | 0 | 0 | 0 | 0 | 0 | 0 | 0 | 0 | 0 | 0 | 0
1072 | 548.8909 | 0.00012693 | 0 | 536 | -536 | 0 | 0 | 0 | 0 | 0 | 0 | 0 | 0 | 0 | 0 | 0 | 0 | 0.00012693 | 0.00012693 | 0.00012693 | 0.00012693 | 0.00012693 | 0.00012693 | 0.00012693 | 0.00012693 | 0.00012693 | 0.00012693 | 0.00012693 | 0.00012693 | 0.00012693 | 0.00012693 | 0.00012693 | 0.00012693 | 0.00012693 | 0.00012693 | 0.00012693 | 0.00012693 | 0.00012693 | 0.00012693 | 0.00012693 | 0.00012693 | 0.00012693 | 0.00012693 | 0.00012693 | 0.00012693 | 0.00012693 | 0.00012693 | 0.00012693 | 0.00012693 | 0.00012693 | 0.00012693 | 0.00012693 | 0.00012693 | 0.00012693 | 0.00012693 | 0.00012693 | 0.00012693 | 0.00012693 | 0 | 0 | 0 | 0 | 0 | 0 | 0 | 0 | 0 | 0 | 0 | 0
1073 | 398.6218 | 9.218056e-05 | 0 | 536.5 | -536.5 | 0 | 0 | 0 | 0 | 0 | 0 | 0 | 0 | 0 | 0 | 0 | 0 | 9.218056e-05 | 9.218056e-05 | 9.218056e-05 | 9.218056e-05 | 9.218056e-05 | 9.218056e-05 | 9.218056e-05 | 9.218056e-05 | 9.218056e-05 | 9.218056e-05 | 9.218056e-05 | 9.218056e-05 | 9.218056e-05 | 9.218056e-05 | 9.218056e-05 | 9.218056e-05 | 9.218056e-05 | 9.218056e-05 | 9.218056e-05 | 9.218056e-05 | 9.218056e-05 | 9.218056e-05 | 9.218056e-05 | 9.218056e-05 | 9.218056e-05 | 9.218056e-05 | 9.218056e-05 | 9.218056e-05 | 9.218056e-05 | 9.218056e-05 | 9.218056e-05 | 9.218056e-05 | 9.218056e-05 | 9.218056e-05 | 9.218056e-05 | 9.218056e-05 | 9.218056e-05 | 9.218056e-05 | 9.218056e-05 | 9.218056e-05 | 9.218056e-05 | 0 | 0 | 0 | 0 | 0 | 0 | 0 | 0 | 0 | 0 | 0 | 0
1073 | 416.133 | 9.622999e-05 | 10 | 546.5 | -526.5 | 0 | 0 | 0 | 0 | 0 | 0 | 0 | 0 | 0 | 0 | 0 | 0 | 0 | 9.622999e-05 | 9.622999e-05 | 9.622999e-05 | 9.622999e-05 | 9.622999e-05 | 9.622999e-05 | 9.622999e-05 | 9.622999e-05 | 9.622999e-05 | 9.622999e-05 | 9.622999e-05 | 9.622999e-05 | 9.622999e-05 | 9.622999e-05 | 9.622999e-05 | 9.622999e-05 | 9.622999e-05 | 9.622999e-05 | 9.622999e-05 | 9.622999e-05 | 9.622999e-05 | 9.622999e-05 | 9.622999e-05 | 9.622999e-05 | 9.622999e-05 | 9.622999e-05 | 9.622999e-05 | 9.622999e-05 | 9.622999e-05 | 9.622999e-05 | 9.622999e-05 | 9.622999e-05 | 9.622999e-05 | 9.622999e-05 | 9.622999e-05 | 9.622999e-05 | 9.622999e-05 | 9.622999e-05 | 9.622999e-05 | 9.622999e-05 | 0 | 0 | 0 | 0 | 0 | 0 | 0 | 0 | 0 | 0 | 0 | 0
1073 | 474.5624 | 0.0001097417 | 20 | 556.5 | -516.5 | 0 | 0 | 0 | 0 | 0 | 0 | 0 | 0 | 0 | 0 | 0 | 0 | 0 | 0.0001097417 | 0.0001097417 | 0.0001097417 | 0.0001097417 | 0.0001097417 | 0.0001097417 | 0.0001097417 | 0.0001097417 | 0.0001097417 | 0.0001097417 | 0.0001097417 | 0.0001097417 | 0.0001097417 | 0.0001097417 | 0.0001097417 | 0.0001097417 | 0.0001097417 | 0.0001097417 | 0.0001097417 | 0.0001097417 | 0.0001097417 | 0.0001097417 | 0.0001097417 | 0.0001097417 | 0.0001097417 | 0.0001097417 | 0.0001097417 | 0.0001097417 | 0.0001097417 | 0.0001097417 | 0.0001097417 | 0.0001097417 | 0.0001097417 | 0.0001097417 | 0.0001097417 | 0.0001097417 | 0.0001097417 | 0.0001097417 | 0.0001097417 | 0.0001097417 | 0 | 0 | 0 | 0 | 0 | 0 | 0 | 0 | 0 | 0 | 0 | 0
1145 | 799.6854 | 0.0001849258 | 30 | 602.5 | -542.5 | 0 | 0 | 0 | 0 | 0 | 0 | 0 | 0 | 0 | 0 | 0 | 0 | 0.0001849258 | 0.0001849258 | 0.0001849258 | 0.0001849258 | 0.0001849258 | 0.0001849258 | 0.0001849258 | 0.0001849258 | 0.0001849258 | 0.0001849258 | 0.0001849258 | 0.0001849258 | 0.0001849258 | 0.0001849258 | 0.0001849258 | 0.0001849258 | 0.0001849258 | 0.0001849258 | 0.0001849258 | 0.0001849258 | 0.0001849258 | 0.0001849258 | 0.0001849258 | 0.0001849258 | 0.0001849258 | 0.0001849258 | 0.0001849258 | 0.0001849258 | 0.0001849258 | 0.0001849258 | 0.0001849258 | 0.0001849258 | 0.0001849258 | 0.0001849258 | 0.0001849258 | 0.0001849258 | 0.0001849258 | 0.0001849258 | 0.0001849258 | 0.0001849258 | 0.0001849258 | 0.0001849258 | 0.0001849258 | 0 | 0 | 0 | 0 | 0 | 0 | 0 | 0 | 0 | 0
1234 | 630.9322 | 0.0001459019 | 40 | 657 | -577 | 0 | 0 | 0 | 0 | 0 | 0 | 0 | 0 | 0 | 0 | 0 | 0.0001459019 | 0.0001459019 | 0.0001459019 | 0.0001459019 | 0.0001459019 | 0.0001459019 | 0.0001459019 | 0.0001459019 | 0.0001459019 | 0.0001459019 | 0.0001459019 | 0.0001459019 | 0.0001459019 | 0.0001459019 | 0.0001459019 | 0.0001459019 | 0.0001459019 | 0.0001459019 | 0.0001459019 | 0.0001459019 | 0.0001459019 | 0.0001459019 | 0.0001459019 | 0.0001459019 | 0.0001459019 | 0.0001459019 | 0.0001459019 | 0.0001459019 | 0.0001459019 | 0.0001459019 | 0.0001459019 | 0.0001459019 | 0.0001459019 | 0.0001459019 | 0.0001459019 | 0.0001459019 | 0.0001459019 | 0.0001459019 | 0.0001459019 | 0.0001459019 | 0.0001459019 | 0.0001459019 | 0.0001459019 | 0.0001459019 | 0.0001459019 | 0.0001459019 | 0 | 0 | 0 | 0 | 0 | 0 | 0 | 0
1234 | 669.0613 | 0.0001547192 | 47 | 664 | -570 | 0 | 0 | 0 | 0 | 0 | 0 | 0 | 0 | 0 | 0 | 0 | 0.0001547192 | 0.0001547192 | 0.0001547192 | 0.0001547192 | 0.0001547192 | 0.0001547192 | 0.0001547192 | 0.0001547192 | 0.0001547192 | 0.0001547192 | 0.0001547192 | 0.0001547192 | 0.0001547192 | 0.0001547192 | 0.0001547192 | 0.0001547192 | 0.0001547192 | 0.0001547192 | 0.0001547192 | 0.0001547192 | 0.0001547192 | 0.0001547192 | 0.0001547192 | 0.0001547192 | 0.0001547192 | 0.0001547192 | 0.0001547192 | 0.0001547192 | 0.0001547192 | 0.0001547192 | 0.0001547192 | 0.0001547192 | 0.0001547192 | 0.0001547192 | 0.0001547192 | 0.0001547192 | 0.0001547192 | 0.0001547192 | 0.0001547192 | 0.0001547192 | 0.0001547192 | 0.0001547192 | 0.0001547192 | 0.0001547192 | 0.0001547192 | 0.0001547192 | 0 | 0 | 0 | 0 | 0 | 0 | 0 | 0
1250 | 464.192 | 0.0001073435 | 54 | 679 | -571 | 0 | 0 | 0 | 0 | 0 | 0 | 0 | 0 | 0 | 0 | 0 | 0.0001073435 | 0.0001073435 | 0.0001073435 | 0.0001073435 | 0.0001073435 | 0.0001073435 | 0.0001073435 | 0.0001073435 | 0.0001073435 | 0.0001073435 | 0.0001073435 | 0.0001073435 | 0.0001073435 | 0.0001073435 | 0.0001073435 | 0.0001073435 | 0.0001073435 | 0.0001073435 | 0.0001073435 | 0.0001073435 | 0.0001073435 | 0.0001073435 | 0.0001073435 | 0.0001073435 | 0.0001073435 | 0.0001073435 | 0.0001073435 | 0.0001073435 | 0.0001073435 | 0.0001073435 | 0.0001073435 | 0.0001073435 | 0.0001073435 | 0.0001073435 | 0.0001073435 | 0.0001073435 | 0.0001073435 | 0.0001073435 | 0.0001073435 | 0.0001073435 | 0.0001073435 | 0.0001073435 | 0.0001073435 | 0.0001073435 | 0.0001073435 | 0.0001073435 | 0.0001073435 | 0 | 0 | 0 | 0 | 0 | 0 | 0
1250 | 498.1608 | 0.0001151988 | 61 | 686 | -564 | 0 | 0 | 0 | 0 | 0 | 0 | 0 | 0 | 0 | 0 | 0 | 0.0001151988 | 0.0001151988 | 0.0001151988 | 0.0001151988 | 0.0001151988 | 0.0001151988 | 0.0001151988 | 0.0001151988 | 0.0001151988 | 0.0001151988 | 0.0001151988 | 0.0001151988 | 0.0001151988 | 0.0001151988 | 0.0001151988 | 0.0001151988 | 0.0001151988 | 0.0001151988 | 0.0001151988 | 0.0001151988 | 0.0001151988 | 0.0001151988 | 0.0001151988 | 0.0001151988 | 0.0001151988 | 0.0001151988 | 0.0001151988 | 0.0001151988 | 0.0001151988 | 0.0001151988 | 0.0001151988 | 0.0001151988 | 0.0001151988 | 0.0001151988 | 0.0001151988 | 0.0001151988 | 0.0001151988 | 0.0001151988 | 0.0001151988 | 0.0001151988 | 0.0001151988 | 0.0001151988 | 0.0001151988 | 0.0001151988 | 0.0001151988 | 0.0001151988 | 0.0001151988 | 0 | 0 | 0 | 0 | 0 | 0 | 0
1250 | 441.547 | 0.0001021069 | 68 | 693 | -557 | 0 | 0 | 0 | 0 | 0 | 0 | 0 | 0 | 0 | 0 | 0 | 0 | 0.0001021069 | 0.0001021069 | 0.0001021069 | 0.0001021069 | 0.0001021069 | 0.0001021069 | 0.0001021069 | 0.0001021069 | 0.0001021069 | 0.0001021069 | 0.0001021069 | 0.0001021069 | 0.0001021069 | 0.0001021069 | 0.0001021069 | 0.0001021069 | 0.0001021069 | 0.0001021069 | 0.0001021069 | 0.0001021069 | 0.0001021069 | 0.0001021069 | 0.0001021069 | 0.0001021069 | 0.0001021069 | 0.0001021069 | 0.0001021069 | 0.0001021069 | 0.0001021069 | 0.0001021069 | 0.0001021069 | 0.0001021069 | 0.0001021069 | 0.0001021069 | 0.0001021069 | 0.0001021069 | 0.0001021069 | 0.0001021069 | 0.0001021069 | 0.0001021069 | 0.0001021069 | 0.0001021069 | 0.0001021069 | 0.0001021069 | 0.0001021069 | 0.0001021069 | 0 | 0 | 0 | 0 | 0 | 0 | 0
1253 | 729.067 | 0.0001685954 | 75 | 701.5 | -551.5 | 0 | 0 | 0 | 0 | 0 | 0 | 0 | 0 | 0 | 0 | 0 | 0 | 0.0001685954 | 0.0001685954 | 0.0001685954 | 0.0001685954 | 0.0001685954 | 0.0001685954 | 0.0001685954 | 0.0001685954 | 0.0001685954 | 0.0001685954 | 0.0001685954 | 0.0001685954 | 0.0001685954 | 0.0001685954 | 0.0001685954 | 0.0001685954 | 0.0001685954 | 0.0001685954 | 0.0001685954 | 0.0001685954 | 0.0001685954 | 0.0001685954 | 0.0001685954 | 0.0001685954 | 0.0001685954 | 0.0001685954 | 0.0001685954 | 0.0001685954 | 0.0001685954 | 0.0001685954 | 0.0001685954 | 0.0001685954 | 0.0001685954 | 0.0001685954 | 0.0001685954 | 0.0001685954 | 0.0001685954 | 0.0001685954 | 0.0001685954 | 0.0001685954 | 0.0001685954 | 0.0001685954 | 0.0001685954 | 0.0001685954 | 0.0001685954 | 0.0001685954 | 0.0001685954 | 0 | 0 | 0 | 0 | 0 | 0
1354 | 827.7801 | 0.0001914226 | 68 | 745 | -609 | 0 | 0 | 0 | 0 | 0 | 0 | 0 | 0 | 0 | 0 | 0.0001914226 | 0.0001914226 | 0.0001914226 | 0.0001914226 | 0.0001914226 | 0.0001914226 | 0.0001914226 | 0.0001914226 | 0.0001914226 | 0.0001914226 | 0.0001914226 | 0.0001914226 | 0.0001914226 | 0.0001914226 | 0.0001914226 | 0.0001914226 | 0.0001914226 | 0.0001914226 | 0.0001914226 | 0.0001914226 | 0.0001914226 | 0.0001914226 | 0.0001914226 | 0.0001914226 | 0.0001914226 | 0.0001914226 | 0.0001914226 | 0.0001914226 | 0.0001914226 | 0.0001914226 | 0.0001914226 | 0.0001914226 | 0.0001914226 | 0.0001914226 | 0.0001914226 | 0.0001914226 | 0.0001914226 | 0.0001914226 | 0.0001914226 | 0.0001914226 | 0.0001914226 | 0.0001914226 | 0.0001914226 | 0.0001914226 | 0.0001914226 | 0.0001914226 | 0.0001914226 | 0.0001914226 | 0.0001914226 | 0.0001914226 | 0 | 0 | 0 | 0 | 0
1334 | 889.346 | 0.0002056596 | 61 | 728 | -606 | 0 | 0 | 0 | 0 | 0 | 0 | 0 | 0 | 0 | 0 | 0.0002056596 | 0.0002056596 | 0.0002056596 | 0.0002056596 | 0.0002056596 | 0.0002056596 | 0.0002056596 | 0.0002056596 | 0.0002056596 | 0.0002056596 | 0.0002056596 | 0.0002056596 | 0.0002056596 | 0.0002056596 | 0.0002056596 | 0.0002056596 | 0.0002056596 | 0.0002056596 | 0.0002056596 | 0.0002056596 | 0.0002056596 | 0.0002056596 | 0.0002056596 | 0.0002056596 | 0.0002056596 | 0.0002056596 | 0.0002056596 | 0.0002056596 | 0.0002056596 | 0.0002056596 | 0.0002056596 | 0.0002056596 | 0.0002056596 | 0.0002056596 | 0.0002056596 | 0.0002056596 | 0.0002056596 | 0.0002056596 | 0.0002056596 | 0.0002056596 | 0.0002056596 | 0.0002056596 | 0.0002056596 | 0.0002056596 | 0.0002056596 | 0.0002056596 | 0.0002056596 | 0.0002056596 | 0.0002056596 | 0.0002056596 | 0 | 0 | 0 | 0 | 0
1334 | 876.7544 | 0.0002027478 | 54 | 721 | -613 | 0 | 0 | 0 | 0 | 0 | 0 | 0 | 0 | 0 | 0 | 0.0002027478 | 0.0002027478 | 0.0002027478 | 0.0002027478 | 0.0002027478 | 0.0002027478 | 0.0002027478 | 0.0002027478 | 0.0002027478 | 0.0002027478 | 0.0002027478 | 0.0002027478 | 0.0002027478 | 0.0002027478 | 0.0002027478 | 0.0002027478 | 0.0002027478 | 0.0002027478 | 0.0002027478 | 0.0002027478 | 0.0002027478 | 0.0002027478 | 0.0002027478 | 0.0002027478 | 0.0002027478 | 0.0002027478 | 0.0002027478 | 0.0002027478 | 0.0002027478 | 0.0002027478 | 0.0002027478 | 0.0002027478 | 0.0002027478 | 0.0002027478 | 0.0002027478 | 0.0002027478 | 0.0002027478 | 0.0002027478 | 0.0002027478 | 0.0002027478 | 0.0002027478 | 0.0002027478 | 0.0002027478 | 0.0002027478 | 0.0002027478 | 0.0002027478 | 0.0002027478 | 0.0002027478 | 0.0002027478 | 0 | 0 | 0 | 0 | 0 | 0
1334 | 971.1897 | 0.0002245858 | 47 | 714 | -620 | 0 | 0 | 0 | 0 | 0 | 0 | 0 | 0 | 0 | 0.0002245858 | 0.0002245858 | 0.0002245858 | 0.0002245858 | 0.0002245858 | 0.0002245858 | 0.0002245858 | 0.0002245858 | 0.0002245858 | 0.0002245858 | 0.0002245858 | 0.0002245858 | 0.0002245858 | 0.0002245858 | 0.0002245858 | 0.0002245858 | 0.0002245858 | 0.0002245858 | 0.0002245858 | 0.0002245858 | 0.0002245858 | 0.0002245858 | 0.0002245858 | 0.0002245858 | 0.0002245858 | 0.0002245858 | 0.0002245858 | 0.0002245858 | 0.0002245858 | 0.0002245858 | 0.0002245858 | 0.0002245858 | 0.0002245858 | 0.0002245858 | 0.0002245858 | 0.0002245858 | 0.0002245858 | 0.0002245858 | 0.0002245858 | 0.0002245858 | 0.0002245858 | 0.0002245858 | 0.0002245858 | 0.0002245858 | 0.0002245858 | 0.0002245858 | 0.0002245858 | 0.0002245858 | 0.0002245858 | 0.0002245858 | 0 | 0 | 0 | 0 | 0 | 0
1305 | 624.1672 | 0.0001443375 | 40 | 692.5 | -612.5 | 0 | 0 | 0 | 0 | 0 | 0 | 0 | 0 | 0 | 0 | 0.0001443375 | 0.0001443375 | 0.0001443375 | 0.0001443375 | 0.0001443375 | 0.0001443375 | 0.0001443375 | 0.0001443375 | 0.0001443375 | 0.0001443375 | 0.0001443375 | 0.0001443375 | 0.0001443375 | 0.0001443375 | 0.0001443375 | 0.0001443375 | 0.0001443375 | 0.0001443375 | 0.0001443375 | 0.0001443375 | 0.0001443375 | 0.0001443375 | 0.0001443375 | 0.0001443375 | 0.0001443375 | 0.0001443375 | 0.0001443375 | 0.0001443375 | 0.0001443375 | 0.0001443375 | 0.0001443375 | 0.0001443375 | 0.0001443375 | 0.0001443375 | 0.0001443375 | 0.0001443375 | 0.0001443375 | 0.0001443375 | 0.0001443375 | 0.0001443375 | 0.0001443375 | 0.0001443375 | 0.0001443375 | 0.0001443375 | 0.0001443375 | 0.0001443375 | 0.0001443375 | 0.0001443375 | 0 | 0 | 0 | 0 | 0 | 0 | 0
1305 | 654.0786 | 0.0001512545 | 30 | 682.5 | -622.5 | 0 | 0 | 0 | 0 | 0 | 0 | 0 | 0 | 0 | 0.0001512545 | 0.0001512545 | 0.0001512545 | 0.0001512545 | 0.0001512545 | 0.0001512545 | 0.0001512545 | 0.0001512545 | 0.0001512545 | 0.0001512545 | 0.0001512545 | 0.0001512545 | 0.0001512545 | 0.0001512545 | 0.0001512545 | 0.0001512545 | 0.0001512545 | 0.0001512545 | 0.0001512545 | 0.0001512545 | 0.0001512545 | 0.0001512545 | 0.0001512545 | 0.0001512545 | 0.0001512545 | 0.0001512545 | 0.0001512545 | 0.0001512545 | 0.0001512545 | 0.0001512545 | 0.0001512545 | 0.0001512545 | 0.0001512545 | 0.0001512545 | 0.0001512545 | 0.0001512545 | 0.0001512545 | 0.0001512545 | 0.0001512545 | 0.0001512545 | 0.0001512545 | 0.0001512545 | 0.0001512545 | 0.0001512545 | 0.0001512545 | 0.0001512545 | 0.0001512545 | 0.0001512545 | 0.0001512545 | 0 | 0 | 0 | 0 | 0 | 0 | 0
1305 | 1130.425 | 0.0002614088 | 20 | 672.5 | -632.5 | 0 | 0 | 0 | 0 | 0 | 0 | 0 | 0 | 0 | 0.0002614088 | 0.0002614088 | 0.0002614088 | 0.0002614088 | 0.0002614088 | 0.0002614088 | 0.0002614088 | 0.0002614088 | 0.0002614088 | 0.0002614088 | 0.0002614088 | 0.0002614088 | 0.0002614088 | 0.0002614088 | 0.0002614088 | 0.0002614088 | 0.0002614088 | 0.0002614088 | 0.0002614088 | 0.0002614088 | 0.0002614088 | 0.0002614088 | 0.0002614088 | 0.0002614088 | 0.0002614088 | 0.0002614088 | 0.0002614088 | 0.0002614088 | 0.0002614088 | 0.0002614088 | 0.0002614088 | 0.0002614088 | 0.0002614088 | 0.0002614088 | 0.0002614088 | 0.0002614088 | 0.0002614088 | 0.0002614088 | 0.0002614088 | 0.0002614088 | 0.0002614088 | 0.0002614088 | 0.0002614088 | 0.0002614088 | 0.0002614088 | 0.0002614088 | 0.0002614088 | 0.0002614088 | 0.0002614088 | 0 | 0 | 0 | 0 | 0 | 0 | 0
1305 | 1516.39 | 0.0003506624 | 10 | 662.5 | -642.5 | 0 | 0 | 0 | 0 | 0 | 0 | 0 | 0 | 0.0003506624 | 0.0003506624 | 0.0003506624 | 0.0003506624 | 0.0003506624 | 0.0003506624 | 0.0003506624 | 0.0003506624 | 0.0003506624 | 0.0003506624 | 0.0003506624 | 0.0003506624 | 0.0003506624 | 0.0003506624 | 0.0003506624 | 0.0003506624 | 0.0003506624 | 0.0003506624 | 0.0003506624 | 0.0003506624 | 0.0003506624 | 0.0003506624 | 0.0003506624 | 0.0003506624 | 0.0003506624 | 0.0003506624 | 0.0003506624 | 0.0003506624 | 0.0003506624 | 0.0003506624 | 0.0003506624 | 0.0003506624 | 0.0003506624 | 0.0003506624 | 0.0003506624 | 0.0003506624 | 0.0003506624 | 0.0003506624 | 0.0003506624 | 0.0003506624 | 0.0003506624 | 0.0003506624 | 0.0003506624 | 0.0003506624 | 0.0003506624 | 0.0003506624 | 0.0003506624 | 0.0003506624 | 0.0003506624 | 0 | 0 | 0 | 0 | 0 | 0 | 0 | 0
1287 | 1157.032 | 0.0002675614 | 0 | 643.5 | -643.5 | 0 | 0 | 0 | 0 | 0 | 0 | 0 | 0 | 0.0002675614 | 0.0002675614 | 0.0002675614 | 0.0002675614 | 0.0002675614 | 0.0002675614 | 0.0002675614 | 0.0002675614 | 0.0002675614 | 0.0002675614 | 0.0002675614 | 0.0002675614 | 0.0002675614 | 0.0002675614 | 0.0002675614 | 0.0002675614 | 0.0002675614 | 0.0002675614 | 0.0002675614 | 0.0002675614 | 0.0002675614 | 0.0002675614 | 0.0002675614 | 0.0002675614 | 0.0002675614 | 0.0002675614 | 0.0002675614 | 0.0002675614 | 0.0002675614 | 0.0002675614 | 0.0002675614 | 0.0002675614 | 0.0002675614 | 0.0002675614 | 0.0002675614 | 0.0002675614 | 0.0002675614 | 0.0002675614 | 0.0002675614 | 0.0002675614 | 0.0002675614 | 0.0002675614 | 0.0002675614 | 0.0002675614 | 0.0002675614 | 0.0002675614 | 0.0002675614 | 0.0002675614 | 0.0002675614 | 0 | 0 | 0 | 0 | 0 | 0 | 0 | 0
1287 | 1071.404 | 0.0002477601 | -10 | 633.5 | -653.5 | 0 | 0 | 0 | 0 | 0 | 0 | 0 | 0 | 0.0002477601 | 0.0002477601 | 0.0002477601 | 0.0002477601 | 0.0002477601 | 0.0002477601 | 0.0002477601 | 0.0002477601 | 0.0002477601 | 0.0002477601 | 0.0002477601 | 0.0002477601 | 0.0002477601 | 0.0002477601 | 0.0002477601 | 0.0002477601 | 0.0002477601 | 0.0002477601 | 0.0002477601 | 0.0002477601 | 0.0002477601 | 0.0002477601 | 0.0002477601 | 0.0002477601 | 0.0002477601 | 0.0002477601 | 0.0002477601 | 0.0002477601 | 0.0002477601 | 0.0002477601 | 0.0002477601 | 0.0002477601 | 0.0002477601 | 0.0002477601 | 0.0002477601 | 0.0002477601 | 0.0002477601 | 0.0002477601 | 0.0002477601 | 0.0002477601 | 0.0002477601 | 0.0002477601 | 0.0002477601 | 0.0002477601 | 0.0002477601 | 0.0002477601 | 0.0002477601 | 0.0002477601 | 0 | 0 | 0 | 0 | 0 | 0 | 0 | 0 | 0
1254 | 1331.199 | 0.0003078373 | -10 | 617 | -637 | 0 | 0 | 0 | 0 | 0 | 0 | 0 | 0 | 0 | 0.0003078373 | 0.0003078373 | 0.0003078373 | 0.0003078373 | 0.0003078373 | 0.0003078373 | 0.0003078373 | 0.0003078373 | 0.0003078373 | 0.0003078373 | 0.0003078373 | 0.0003078373 | 0.0003078373 | 0.0003078373 | 0.0003078373 | 0.0003078373 | 0.0003078373 | 0.0003078373 | 0.0003078373 | 0.0003078373 | 0.0003078373 | 0.0003078373 | 0.0003078373 | 0.0003078373 | 0.0003078373 | 0.0003078373 | 0.0003078373 | 0.0003078373 | 0.0003078373 | 0.0003078373 | 0.0003078373 | 0.0003078373 | 0.0003078373 | 0.0003078373 | 0.0003078373 | 0.0003078373 | 0.0003078373 | 0.0003078373 | 0.0003078373 | 0.0003078373 | 0.0003078373 | 0.0003078373 | 0.0003078373 | 0.0003078373 | 0.0003078373 | 0.0003078373 | 0.0003078373 | 0 | 0 | 0 | 0 | 0 | 0 | 0 | 0 | 0

## F7bottom
[6 empty] | 0 | 1 | 2 | 3 | 4 | 5 | 6 | 7 | 8 | 9 | 10 | 11 | 12 | 13 | 14 | 15 | 16 | 17 | 18 | 19 | 20 | 21 | 22 | 23 | 24 | 25 | 26 | 27 | 28 | 29 | 30 | 31 | 32 | 33 | 34 | 35 | 36 | 37 | 38 | 39 | 40 | 41 | 42 | 43 | 44 | 45 | 46 | 47 | 48 | 49 | 50 | 51 | 52 | 53 | 54 | 55 | 56 | 57 | 58 | 59 | 60 | 61 | 62 | 63 | 64
ord_wdt | alpha | alpha/k | WROLL_SHIFT_POS_7 | Width1 | Width2 | -855.04 | -828.32 | -801.6 | -774.88 | -748.16 | -721.44 | -694.72 | -668 | -641.28 | -614.56 | -587.84 | -561.12 | -534.4 | -507.68 | -480.96 | -454.24 | -427.52 | -400.8 | -374.08 | -347.36 | -320.64 | -293.92 | -267.2 | -240.48 | -213.76 | -187.04 | -160.32 | -133.6 | -106.88 | -80.16 | -53.44 | -26.72 | 0 | 26.72 | 53.44 | 80.16 | 106.88 | 133.6 | 160.32 | 187.04 | 213.76 | 240.48 | 267.2 | 293.92 | 320.64 | 347.36 | 374.08 | 400.8 | 427.52 | 454.24 | 480.96 | 507.68 | 534.4 | 561.12 | 587.84 | 614.56 | 641.28 | 668 | 694.72 | 721.44 | 748.16 | 774.88 | 801.6 | 828.32 | 855.04
940 | 632.2299 | 0.001980372 | 0 | 470 | -470 | 0 | 0 | 0 | 0 | 0 | 0 | 0 | 0 | 0 | 0 | 0 | 0 | 0 | 0 | 0 | 0.001980372 | 0.001980372 | 0.001980372 | 0.001980372 | 0.001980372 | 0.001980372 | 0.001980372 | 0.001980372 | 0.001980372 | 0.001980372 | 0.001980372 | 0.001980372 | 0.001980372 | 0.001980372 | 0.001980372 | 0.001980372 | 0.001980372 | 0.001980372 | 0.001980372 | 0.001980372 | 0.001980372 | 0.001980372 | 0.001980372 | 0.001980372 | 0.001980372 | 0.001980372 | 0.001980372 | 0.001980372 | 0.001980372 | 0.001980372 | 0.001980372 | 0.001980372 | 0.001980372 | 0.001980372 | 0.001980372 | 0 | 0 | 0 | 0 | 0 | 0 | 0 | 0 | 0 | 0 | 0 | 0 | 0 | 0 | 0
940 | 653.8899 | 0.002048219 | 0 | 470 | -470 | 0 | 0 | 0 | 0 | 0 | 0 | 0 | 0 | 0 | 0 | 0 | 0 | 0 | 0 | 0 | 0.002048219 | 0.002048219 | 0.002048219 | 0.002048219 | 0.002048219 | 0.002048219 | 0.002048219 | 0.002048219 | 0.002048219 | 0.002048219 | 0.002048219 | 0.002048219 | 0.002048219 | 0.002048219 | 0.002048219 | 0.002048219 | 0.002048219 | 0.002048219 | 0.002048219 | 0.002048219 | 0.002048219 | 0.002048219 | 0.002048219 | 0.002048219 | 0.002048219 | 0.002048219 | 0.002048219 | 0.002048219 | 0.002048219 | 0.002048219 | 0.002048219 | 0.002048219 | 0.002048219 | 0.002048219 | 0.002048219 | 0 | 0 | 0 | 0 | 0 | 0 | 0 | 0 | 0 | 0 | 0 | 0 | 0 | 0 | 0
940 | 620.4401 | 0.001943443 | 0 | 470 | -470 | 0 | 0 | 0 | 0 | 0 | 0 | 0 | 0 | 0 | 0 | 0 | 0 | 0 | 0 | 0 | 0.001943443 | 0.001943443 | 0.001943443 | 0.001943443 | 0.001943443 | 0.001943443 | 0.001943443 | 0.001943443 | 0.001943443 | 0.001943443 | 0.001943443 | 0.001943443 | 0.001943443 | 0.001943443 | 0.001943443 | 0.001943443 | 0.001943443 | 0.001943443 | 0.001943443 | 0.001943443 | 0.001943443 | 0.001943443 | 0.001943443 | 0.001943443 | 0.001943443 | 0.001943443 | 0.001943443 | 0.001943443 | 0.001943443 | 0.001943443 | 0.001943443 | 0.001943443 | 0.001943443 | 0.001943443 | 0.001943443 | 0 | 0 | 0 | 0 | 0 | 0 | 0 | 0 | 0 | 0 | 0 | 0 | 0 | 0 | 0
1072 | 548.8909 | 0.001719325 | 0 | 536 | -536 | 0 | 0 | 0 | 0 | 0 | 0 | 0 | 0 | 0 | 0 | 0 | 0 | 0.001719325 | 0.001719325 | 0.001719325 | 0.001719325 | 0.001719325 | 0.001719325 | 0.001719325 | 0.001719325 | 0.001719325 | 0.001719325 | 0.001719325 | 0.001719325 | 0.001719325 | 0.001719325 | 0.001719325 | 0.001719325 | 0.001719325 | 0.001719325 | 0.001719325 | 0.001719325 | 0.001719325 | 0.001719325 | 0.001719325 | 0.001719325 | 0.001719325 | 0.001719325 | 0.001719325 | 0.001719325 | 0.001719325 | 0.001719325 | 0.001719325 | 0.001719325 | 0.001719325 | 0.001719325 | 0.001719325 | 0.001719325 | 0.001719325 | 0.001719325 | 0.001719325 | 0.001719325 | 0.001719325 | 0 | 0 | 0 | 0 | 0 | 0 | 0 | 0 | 0 | 0 | 0 | 0
1073 | 398.6218 | 0.001248628 | 0 | 536.5 | -536.5 | 0 | 0 | 0 | 0 | 0 | 0 | 0 | 0 | 0 | 0 | 0 | 0 | 0.001248628 | 0.001248628 | 0.001248628 | 0.001248628 | 0.001248628 | 0.001248628 | 0.001248628 | 0.001248628 | 0.001248628 | 0.001248628 | 0.001248628 | 0.001248628 | 0.001248628 | 0.001248628 | 0.001248628 | 0.001248628 | 0.001248628 | 0.001248628 | 0.001248628 | 0.001248628 | 0.001248628 | 0.001248628 | 0.001248628 | 0.001248628 | 0.001248628 | 0.001248628 | 0.001248628 | 0.001248628 | 0.001248628 | 0.001248628 | 0.001248628 | 0.001248628 | 0.001248628 | 0.001248628 | 0.001248628 | 0.001248628 | 0.001248628 | 0.001248628 | 0.001248628 | 0.001248628 | 0.001248628 | 0 | 0 | 0 | 0 | 0 | 0 | 0 | 0 | 0 | 0 | 0 | 0
1073 | 416.133 | 0.001303479 | -10 | 526.5 | -546.5 | 0 | 0 | 0 | 0 | 0 | 0 | 0 | 0 | 0 | 0 | 0 | 0 | 0.001303479 | 0.001303479 | 0.001303479 | 0.001303479 | 0.001303479 | 0.001303479 | 0.001303479 | 0.001303479 | 0.001303479 | 0.001303479 | 0.001303479 | 0.001303479 | 0.001303479 | 0.001303479 | 0.001303479 | 0.001303479 | 0.001303479 | 0.001303479 | 0.001303479 | 0.001303479 | 0.001303479 | 0.001303479 | 0.001303479 | 0.001303479 | 0.001303479 | 0.001303479 | 0.001303479 | 0.001303479 | 0.001303479 | 0.001303479 | 0.001303479 | 0.001303479 | 0.001303479 | 0.001303479 | 0.001303479 | 0.001303479 | 0.001303479 | 0.001303479 | 0.001303479 | 0.001303479 | 0 | 0 | 0 | 0 | 0 | 0 | 0 | 0 | 0 | 0 | 0 | 0 | 0
1073 | 474.5624 | 0.001486501 | -20 | 516.5 | -556.5 | 0 | 0 | 0 | 0 | 0 | 0 | 0 | 0 | 0 | 0 | 0 | 0 | 0.001486501 | 0.001486501 | 0.001486501 | 0.001486501 | 0.001486501 | 0.001486501 | 0.001486501 | 0.001486501 | 0.001486501 | 0.001486501 | 0.001486501 | 0.001486501 | 0.001486501 | 0.001486501 | 0.001486501 | 0.001486501 | 0.001486501 | 0.001486501 | 0.001486501 | 0.001486501 | 0.001486501 | 0.001486501 | 0.001486501 | 0.001486501 | 0.001486501 | 0.001486501 | 0.001486501 | 0.001486501 | 0.001486501 | 0.001486501 | 0.001486501 | 0.001486501 | 0.001486501 | 0.001486501 | 0.001486501 | 0.001486501 | 0.001486501 | 0.001486501 | 0.001486501 | 0.001486501 | 0 | 0 | 0 | 0 | 0 | 0 | 0 | 0 | 0 | 0 | 0 | 0 | 0
1145 | 799.6854 | 0.002504904 | -30 | 542.5 | -602.5 | 0 | 0 | 0 | 0 | 0 | 0 | 0 | 0 | 0 | 0 | 0.002504904 | 0.002504904 | 0.002504904 | 0.002504904 | 0.002504904 | 0.002504904 | 0.002504904 | 0.002504904 | 0.002504904 | 0.002504904 | 0.002504904 | 0.002504904 | 0.002504904 | 0.002504904 | 0.002504904 | 0.002504904 | 0.002504904 | 0.002504904 | 0.002504904 | 0.002504904 | 0.002504904 | 0.002504904 | 0.002504904 | 0.002504904 | 0.002504904 | 0.002504904 | 0.002504904 | 0.002504904 | 0.002504904 | 0.002504904 | 0.002504904 | 0.002504904 | 0.002504904 | 0.002504904 | 0.002504904 | 0.002504904 | 0.002504904 | 0.002504904 | 0.002504904 | 0.002504904 | 0.002504904 | 0.002504904 | 0.002504904 | 0 | 0 | 0 | 0 | 0 | 0 | 0 | 0 | 0 | 0 | 0 | 0
1234 | 630.9322 | 0.001976307 | -40 | 577 | -657 | 0 | 0 | 0 | 0 | 0 | 0 | 0 | 0 | 0.001976307 | 0.001976307 | 0.001976307 | 0.001976307 | 0.001976307 | 0.001976307 | 0.001976307 | 0.001976307 | 0.001976307 | 0.001976307 | 0.001976307 | 0.001976307 | 0.001976307 | 0.001976307 | 0.001976307 | 0.001976307 | 0.001976307 | 0.001976307 | 0.001976307 | 0.001976307 | 0.001976307 | 0.001976307 | 0.001976307 | 0.001976307 | 0.001976307 | 0.001976307 | 0.001976307 | 0.001976307 | 0.001976307 | 0.001976307 | 0.001976307 | 0.001976307 | 0.001976307 | 0.001976307 | 0.001976307 | 0.001976307 | 0.001976307 | 0.001976307 | 0.001976307 | 0.001976307 | 0.001976307 | 0.001976307 | 0.001976307 | 0.001976307 | 0.001976307 | 0.001976307 | 0 | 0 | 0 | 0 | 0 | 0 | 0 | 0 | 0 | 0 | 0
1234 | 669.0613 | 0.002095742 | -47 | 570 | -664 | 0 | 0 | 0 | 0 | 0 | 0 | 0 | 0 | 0.002095742 | 0.002095742 | 0.002095742 | 0.002095742 | 0.002095742 | 0.002095742 | 0.002095742 | 0.002095742 | 0.002095742 | 0.002095742 | 0.002095742 | 0.002095742 | 0.002095742 | 0.002095742 | 0.002095742 | 0.002095742 | 0.002095742 | 0.002095742 | 0.002095742 | 0.002095742 | 0.002095742 | 0.002095742 | 0.002095742 | 0.002095742 | 0.002095742 | 0.002095742 | 0.002095742 | 0.002095742 | 0.002095742 | 0.002095742 | 0.002095742 | 0.002095742 | 0.002095742 | 0.002095742 | 0.002095742 | 0.002095742 | 0.002095742 | 0.002095742 | 0.002095742 | 0.002095742 | 0.002095742 | 0.002095742 | 0.002095742 | 0.002095742 | 0.002095742 | 0.002095742 | 0 | 0 | 0 | 0 | 0 | 0 | 0 | 0 | 0 | 0 | 0
1250 | 464.192 | 0.001454017 | -54 | 571 | -679 | 0 | 0 | 0 | 0 | 0 | 0 | 0 | 0.001454017 | 0.001454017 | 0.001454017 | 0.001454017 | 0.001454017 | 0.001454017 | 0.001454017 | 0.001454017 | 0.001454017 | 0.001454017 | 0.001454017 | 0.001454017 | 0.001454017 | 0.001454017 | 0.001454017 | 0.001454017 | 0.001454017 | 0.001454017 | 0.001454017 | 0.001454017 | 0.001454017 | 0.001454017 | 0.001454017 | 0.001454017 | 0.001454017 | 0.001454017 | 0.001454017 | 0.001454017 | 0.001454017 | 0.001454017 | 0.001454017 | 0.001454017 | 0.001454017 | 0.001454017 | 0.001454017 | 0.001454017 | 0.001454017 | 0.001454017 | 0.001454017 | 0.001454017 | 0.001454017 | 0.001454017 | 0.001454017 | 0.001454017 | 0.001454017 | 0.001454017 | 0.001454017 | 0 | 0 | 0 | 0 | 0 | 0 | 0 | 0 | 0 | 0 | 0
1250 | 498.1608 | 0.00156042 | -61 | 564 | -686 | 0 | 0 | 0 | 0 | 0 | 0 | 0 | 0.00156042 | 0.00156042 | 0.00156042 | 0.00156042 | 0.00156042 | 0.00156042 | 0.00156042 | 0.00156042 | 0.00156042 | 0.00156042 | 0.00156042 | 0.00156042 | 0.00156042 | 0.00156042 | 0.00156042 | 0.00156042 | 0.00156042 | 0.00156042 | 0.00156042 | 0.00156042 | 0.00156042 | 0.00156042 | 0.00156042 | 0.00156042 | 0.00156042 | 0.00156042 | 0.00156042 | 0.00156042 | 0.00156042 | 0.00156042 | 0.00156042 | 0.00156042 | 0.00156042 | 0.00156042 | 0.00156042 | 0.00156042 | 0.00156042 | 0.00156042 | 0.00156042 | 0.00156042 | 0.00156042 | 0.00156042 | 0.00156042 | 0.00156042 | 0.00156042 | 0.00156042 | 0.00156042 | 0 | 0 | 0 | 0 | 0 | 0 | 0 | 0 | 0 | 0 | 0
1250 | 441.547 | 0.001383085 | -68 | 557 | -693 | 0 | 0 | 0 | 0 | 0 | 0 | 0 | 0.001383085 | 0.001383085 | 0.001383085 | 0.001383085 | 0.001383085 | 0.001383085 | 0.001383085 | 0.001383085 | 0.001383085 | 0.001383085 | 0.001383085 | 0.001383085 | 0.001383085 | 0.001383085 | 0.001383085 | 0.001383085 | 0.001383085 | 0.001383085 | 0.001383085 | 0.001383085 | 0.001383085 | 0.001383085 | 0.001383085 | 0.001383085 | 0.001383085 | 0.001383085 | 0.001383085 | 0.001383085 | 0.001383085 | 0.001383085 | 0.001383085 | 0.001383085 | 0.001383085 | 0.001383085 | 0.001383085 | 0.001383085 | 0.001383085 | 0.001383085 | 0.001383085 | 0.001383085 | 0.001383085 | 0.001383085 | 0.001383085 | 0.001383085 | 0.001383085 | 0.001383085 | 0 | 0 | 0 | 0 | 0 | 0 | 0 | 0 | 0 | 0 | 0 | 0
1253 | 729.067 | 0.002283701 | -75 | 551.5 | -701.5 | 0 | 0 | 0 | 0 | 0 | 0 | 0.002283701 | 0.002283701 | 0.002283701 | 0.002283701 | 0.002283701 | 0.002283701 | 0.002283701 | 0.002283701 | 0.002283701 | 0.002283701 | 0.002283701 | 0.002283701 | 0.002283701 | 0.002283701 | 0.002283701 | 0.002283701 | 0.002283701 | 0.002283701 | 0.002283701 | 0.002283701 | 0.002283701 | 0.002283701 | 0.002283701 | 0.002283701 | 0.002283701 | 0.002283701 | 0.002283701 | 0.002283701 | 0.002283701 | 0.002283701 | 0.002283701 | 0.002283701 | 0.002283701 | 0.002283701 | 0.002283701 | 0.002283701 | 0.002283701 | 0.002283701 | 0.002283701 | 0.002283701 | 0.002283701 | 0.002283701 | 0.002283701 | 0.002283701 | 0.002283701 | 0.002283701 | 0.002283701 | 0 | 0 | 0 | 0 | 0 | 0 | 0 | 0 | 0 | 0 | 0 | 0
1354 | 827.7801 | 0.002592906 | -68 | 609 | -745 | 0 | 0 | 0 | 0 | 0 | 0.002592906 | 0.002592906 | 0.002592906 | 0.002592906 | 0.002592906 | 0.002592906 | 0.002592906 | 0.002592906 | 0.002592906 | 0.002592906 | 0.002592906 | 0.002592906 | 0.002592906 | 0.002592906 | 0.002592906 | 0.002592906 | 0.002592906 | 0.002592906 | 0.002592906 | 0.002592906 | 0.002592906 | 0.002592906 | 0.002592906 | 0.002592906 | 0.002592906 | 0.002592906 | 0.002592906 | 0.002592906 | 0.002592906 | 0.002592906 | 0.002592906 | 0.002592906 | 0.002592906 | 0.002592906 | 0.002592906 | 0.002592906 | 0.002592906 | 0.002592906 | 0.002592906 | 0.002592906 | 0.002592906 | 0.002592906 | 0.002592906 | 0.002592906 | 0.002592906 | 0.002592906 | 0.002592906 | 0.002592906 | 0.002592906 | 0.002592906 | 0 | 0 | 0 | 0 | 0 | 0 | 0 | 0 | 0 | 0
1334 | 889.346 | 0.002785753 | -61 | 606 | -728 | 0 | 0 | 0 | 0 | 0 | 0.002785753 | 0.002785753 | 0.002785753 | 0.002785753 | 0.002785753 | 0.002785753 | 0.002785753 | 0.002785753 | 0.002785753 | 0.002785753 | 0.002785753 | 0.002785753 | 0.002785753 | 0.002785753 | 0.002785753 | 0.002785753 | 0.002785753 | 0.002785753 | 0.002785753 | 0.002785753 | 0.002785753 | 0.002785753 | 0.002785753 | 0.002785753 | 0.002785753 | 0.002785753 | 0.002785753 | 0.002785753 | 0.002785753 | 0.002785753 | 0.002785753 | 0.002785753 | 0.002785753 | 0.002785753 | 0.002785753 | 0.002785753 | 0.002785753 | 0.002785753 | 0.002785753 | 0.002785753 | 0.002785753 | 0.002785753 | 0.002785753 | 0.002785753 | 0.002785753 | 0.002785753 | 0.002785753 | 0.002785753 | 0.002785753 | 0.002785753 | 0 | 0 | 0 | 0 | 0 | 0 | 0 | 0 | 0 | 0
1334 | 876.7544 | 0.002746311 | -54 | 613 | -721 | 0 | 0 | 0 | 0 | 0 | 0 | 0.002746311 | 0.002746311 | 0.002746311 | 0.002746311 | 0.002746311 | 0.002746311 | 0.002746311 | 0.002746311 | 0.002746311 | 0.002746311 | 0.002746311 | 0.002746311 | 0.002746311 | 0.002746311 | 0.002746311 | 0.002746311 | 0.002746311 | 0.002746311 | 0.002746311 | 0.002746311 | 0.002746311 | 0.002746311 | 0.002746311 | 0.002746311 | 0.002746311 | 0.002746311 | 0.002746311 | 0.002746311 | 0.002746311 | 0.002746311 | 0.002746311 | 0.002746311 | 0.002746311 | 0.002746311 | 0.002746311 | 0.002746311 | 0.002746311 | 0.002746311 | 0.002746311 | 0.002746311 | 0.002746311 | 0.002746311 | 0.002746311 | 0.002746311 | 0.002746311 | 0.002746311 | 0.002746311 | 0.002746311 | 0.002746311 | 0 | 0 | 0 | 0 | 0 | 0 | 0 | 0 | 0 | 0
1334 | 971.1897 | 0.003042117 | -47 | 620 | -714 | 0 | 0 | 0 | 0 | 0 | 0 | 0.003042117 | 0.003042117 | 0.003042117 | 0.003042117 | 0.003042117 | 0.003042117 | 0.003042117 | 0.003042117 | 0.003042117 | 0.003042117 | 0.003042117 | 0.003042117 | 0.003042117 | 0.003042117 | 0.003042117 | 0.003042117 | 0.003042117 | 0.003042117 | 0.003042117 | 0.003042117 | 0.003042117 | 0.003042117 | 0.003042117 | 0.003042117 | 0.003042117 | 0.003042117 | 0.003042117 | 0.003042117 | 0.003042117 | 0.003042117 | 0.003042117 | 0.003042117 | 0.003042117 | 0.003042117 | 0.003042117 | 0.003042117 | 0.003042117 | 0.003042117 | 0.003042117 | 0.003042117 | 0.003042117 | 0.003042117 | 0.003042117 | 0.003042117 | 0.003042117 | 0.003042117 | 0.003042117 | 0.003042117 | 0.003042117 | 0.003042117 | 0 | 0 | 0 | 0 | 0 | 0 | 0 | 0 | 0
1305 | 624.1672 | 0.001955117 | -40 | 612.5 | -692.5 | 0 | 0 | 0 | 0 | 0 | 0 | 0 | 0.001955117 | 0.001955117 | 0.001955117 | 0.001955117 | 0.001955117 | 0.001955117 | 0.001955117 | 0.001955117 | 0.001955117 | 0.001955117 | 0.001955117 | 0.001955117 | 0.001955117 | 0.001955117 | 0.001955117 | 0.001955117 | 0.001955117 | 0.001955117 | 0.001955117 | 0.001955117 | 0.001955117 | 0.001955117 | 0.001955117 | 0.001955117 | 0.001955117 | 0.001955117 | 0.001955117 | 0.001955117 | 0.001955117 | 0.001955117 | 0.001955117 | 0.001955117 | 0.001955117 | 0.001955117 | 0.001955117 | 0.001955117 | 0.001955117 | 0.001955117 | 0.001955117 | 0.001955117 | 0.001955117 | 0.001955117 | 0.001955117 | 0.001955117 | 0.001955117 | 0.001955117 | 0.001955117 | 0.001955117 | 0 | 0 | 0 | 0 | 0 | 0 | 0 | 0 | 0 | 0
1305 | 654.0786 | 0.002048811 | -30 | 622.5 | -682.5 | 0 | 0 | 0 | 0 | 0 | 0 | 0 | 0.002048811 | 0.002048811 | 0.002048811 | 0.002048811 | 0.002048811 | 0.002048811 | 0.002048811 | 0.002048811 | 0.002048811 | 0.002048811 | 0.002048811 | 0.002048811 | 0.002048811 | 0.002048811 | 0.002048811 | 0.002048811 | 0.002048811 | 0.002048811 | 0.002048811 | 0.002048811 | 0.002048811 | 0.002048811 | 0.002048811 | 0.002048811 | 0.002048811 | 0.002048811 | 0.002048811 | 0.002048811 | 0.002048811 | 0.002048811 | 0.002048811 | 0.002048811 | 0.002048811 | 0.002048811 | 0.002048811 | 0.002048811 | 0.002048811 | 0.002048811 | 0.002048811 | 0.002048811 | 0.002048811 | 0.002048811 | 0.002048811 | 0.002048811 | 0.002048811 | 0.002048811 | 0.002048811 | 0.002048811 | 0.002048811 | 0 | 0 | 0 | 0 | 0 | 0 | 0 | 0 | 0
1305 | 1130.425 | 0.003540901 | -20 | 632.5 | -672.5 | 0 | 0 | 0 | 0 | 0 | 0 | 0 | 0.003540901 | 0.003540901 | 0.003540901 | 0.003540901 | 0.003540901 | 0.003540901 | 0.003540901 | 0.003540901 | 0.003540901 | 0.003540901 | 0.003540901 | 0.003540901 | 0.003540901 | 0.003540901 | 0.003540901 | 0.003540901 | 0.003540901 | 0.003540901 | 0.003540901 | 0.003540901 | 0.003540901 | 0.003540901 | 0.003540901 | 0.003540901 | 0.003540901 | 0.003540901 | 0.003540901 | 0.003540901 | 0.003540901 | 0.003540901 | 0.003540901 | 0.003540901 | 0.003540901 | 0.003540901 | 0.003540901 | 0.003540901 | 0.003540901 | 0.003540901 | 0.003540901 | 0.003540901 | 0.003540901 | 0.003540901 | 0.003540901 | 0.003540901 | 0.003540901 | 0.003540901 | 0.003540901 | 0.003540901 | 0.003540901 | 0 | 0 | 0 | 0 | 0 | 0 | 0 | 0 | 0
1305 | 1516.39 | 0.004749881 | -10 | 642.5 | -662.5 | 0 | 0 | 0 | 0 | 0 | 0 | 0 | 0 | 0.004749881 | 0.004749881 | 0.004749881 | 0.004749881 | 0.004749881 | 0.004749881 | 0.004749881 | 0.004749881 | 0.004749881 | 0.004749881 | 0.004749881 | 0.004749881 | 0.004749881 | 0.004749881 | 0.004749881 | 0.004749881 | 0.004749881 | 0.004749881 | 0.004749881 | 0.004749881 | 0.004749881 | 0.004749881 | 0.004749881 | 0.004749881 | 0.004749881 | 0.004749881 | 0.004749881 | 0.004749881 | 0.004749881 | 0.004749881 | 0.004749881 | 0.004749881 | 0.004749881 | 0.004749881 | 0.004749881 | 0.004749881 | 0.004749881 | 0.004749881 | 0.004749881 | 0.004749881 | 0.004749881 | 0.004749881 | 0.004749881 | 0.004749881 | 0.004749881 | 0.004749881 | 0.004749881 | 0.004749881 | 0.004749881 | 0 | 0 | 0 | 0 | 0 | 0 | 0 | 0
1287 | 1157.032 | 0.003624241 | 0 | 643.5 | -643.5 | 0 | 0 | 0 | 0 | 0 | 0 | 0 | 0 | 0.003624241 | 0.003624241 | 0.003624241 | 0.003624241 | 0.003624241 | 0.003624241 | 0.003624241 | 0.003624241 | 0.003624241 | 0.003624241 | 0.003624241 | 0.003624241 | 0.003624241 | 0.003624241 | 0.003624241 | 0.003624241 | 0.003624241 | 0.003624241 | 0.003624241 | 0.003624241 | 0.003624241 | 0.003624241 | 0.003624241 | 0.003624241 | 0.003624241 | 0.003624241 | 0.003624241 | 0.003624241 | 0.003624241 | 0.003624241 | 0.003624241 | 0.003624241 | 0.003624241 | 0.003624241 | 0.003624241 | 0.003624241 | 0.003624241 | 0.003624241 | 0.003624241 | 0.003624241 | 0.003624241 | 0.003624241 | 0.003624241 | 0.003624241 | 0.003624241 | 0.003624241 | 0.003624241 | 0.003624241 | 0.003624241 | 0 | 0 | 0 | 0 | 0 | 0 | 0 | 0
1287 | 1071.404 | 0.003356023 | 10 | 653.5 | -633.5 | 0 | 0 | 0 | 0 | 0 | 0 | 0 | 0 | 0 | 0.003356023 | 0.003356023 | 0.003356023 | 0.003356023 | 0.003356023 | 0.003356023 | 0.003356023 | 0.003356023 | 0.003356023 | 0.003356023 | 0.003356023 | 0.003356023 | 0.003356023 | 0.003356023 | 0.003356023 | 0.003356023 | 0.003356023 | 0.003356023 | 0.003356023 | 0.003356023 | 0.003356023 | 0.003356023 | 0.003356023 | 0.003356023 | 0.003356023 | 0.003356023 | 0.003356023 | 0.003356023 | 0.003356023 | 0.003356023 | 0.003356023 | 0.003356023 | 0.003356023 | 0.003356023 | 0.003356023 | 0.003356023 | 0.003356023 | 0.003356023 | 0.003356023 | 0.003356023 | 0.003356023 | 0.003356023 | 0.003356023 | 0.003356023 | 0.003356023 | 0.003356023 | 0.003356023 | 0.003356023 | 0 | 0 | 0 | 0 | 0 | 0 | 0 | 0
1254 | 1331.199 | 0.004169797 | 10 | 637 | -617 | 0 | 0 | 0 | 0 | 0 | 0 | 0 | 0 | 0 | 0.004169797 | 0.004169797 | 0.004169797 | 0.004169797 | 0.004169797 | 0.004169797 | 0.004169797 | 0.004169797 | 0.004169797 | 0.004169797 | 0.004169797 | 0.004169797 | 0.004169797 | 0.004169797 | 0.004169797 | 0.004169797 | 0.004169797 | 0.004169797 | 0.004169797 | 0.004169797 | 0.004169797 | 0.004169797 | 0.004169797 | 0.004169797 | 0.004169797 | 0.004169797 | 0.004169797 | 0.004169797 | 0.004169797 | 0.004169797 | 0.004169797 | 0.004169797 | 0.004169797 | 0.004169797 | 0.004169797 | 0.004169797 | 0.004169797 | 0.004169797 | 0.004169797 | 0.004169797 | 0.004169797 | 0.004169797 | 0.004169797 | 0.004169797 | 0.004169797 | 0.004169797 | 0.004169797 | 0 | 0 | 0 | 0 | 0 | 0 | 0 | 0 | 0

## K_value
K_6_top | K_6_bottom | K_7_top | K_7_bottom
4.997074e-06 | 5.042399e-06 | 2.312481e-07 | 3.132361e-06

## F6top_comulative_column
[6 empty] | 0 | 1 | 2 | 3 | 4 | 5 | 6 | 7 | 8 | 9 | 10 | 11 | 12 | 13 | 14 | 15 | 16 | 17 | 18 | 19 | 20 | 21 | 22 | 23 | 24 | 25 | 26 | 27 | 28 | 29 | 30 | 31 | 32 | 33 | 34 | 35 | 36 | 37 | 38 | 39 | 40 | 41 | 42 | 43 | 44 | 45 | 46 | 47 | 48 | 49 | 50 | 51 | 52 | 53 | 54 | 55 | 56 | 57 | 58 | 59 | 60 | 61 | 62 | 63 | 64
ord_wdt | alpha | alpha/k | WROLL_SHIFT_POS_6 | Width1 | Width2 | -855.04 | -828.32 | -801.6 | -774.88 | -748.16 | -721.44 | -694.72 | -668 | -641.28 | -614.56 | -587.84 | -561.12 | -534.4 | -507.68 | -480.96 | -454.24 | -427.52 | -400.8 | -374.08 | -347.36 | -320.64 | -293.92 | -267.2 | -240.48 | -213.76 | -187.04 | -160.32 | -133.6 | -106.88 | -80.16 | -53.44 | -26.72 | 0 | 26.72 | 53.44 | 80.16 | 106.88 | 133.6 | 160.32 | 187.04 | 213.76 | 240.48 | 267.2 | 293.92 | 320.64 | 347.36 | 374.08 | 400.8 | 427.52 | 454.24 | 480.96 | 507.68 | 534.4 | 561.12 | 587.84 | 614.56 | 641.28 | 668 | 694.72 | 721.44 | 748.16 | 774.88 | 801.6 | 828.32 | 855.04 | C40-left | C40-right
940 | 552.7662 | 0.002762214 | 0 | 470 | -470 | 0 | 0 | 0 | 0 | 0 | 0 | 0 | 0 | 0 | 0 | 0 | 0 | 0 | 0 | 0 | 0.002762214 | 0.002762214 | 0.002762214 | 0.002762214 | 0.002762214 | 0.002762214 | 0.002762214 | 0.002762214 | 0.002762214 | 0.002762214 | 0.002762214 | 0.002762214 | 0.002762214 | 0.002762214 | 0.002762214 | 0.002762214 | 0.002762214 | 0.002762214 | 0.002762214 | 0.002762214 | 0.002762214 | 0.002762214 | 0.002762214 | 0.002762214 | 0.002762214 | 0.002762214 | 0.002762214 | 0.002762214 | 0.002762214 | 0.002762214 | 0.002762214 | 0.002762214 | 0.002762214 | 0.002762214 | 0.002762214 | 0 | 0 | 0 | 0 | 0 | 0 | 0 | 0 | 0 | 0 | 0 | 0 | 0 | 0 | 0 | 0 | 0
940 | 575.4623 | 0.002875628 | 0 | 470 | -470 | 0 | 0 | 0 | 0 | 0 | 0 | 0 | 0 | 0 | 0 | 0 | 0 | 0 | 0 | 0 | 0.005637842 | 0.005637842 | 0.005637842 | 0.005637842 | 0.005637842 | 0.005637842 | 0.005637842 | 0.005637842 | 0.005637842 | 0.005637842 | 0.005637842 | 0.005637842 | 0.005637842 | 0.005637842 | 0.005637842 | 0.005637842 | 0.005637842 | 0.005637842 | 0.005637842 | 0.005637842 | 0.005637842 | 0.005637842 | 0.005637842 | 0.005637842 | 0.005637842 | 0.005637842 | 0.005637842 | 0.005637842 | 0.005637842 | 0.005637842 | 0.005637842 | 0.005637842 | 0.005637842 | 0.005637842 | 0.005637842 | 0 | 0 | 0 | 0 | 0 | 0 | 0 | 0 | 0 | 0 | 0 | 0 | 0 | 0 | 0 | 0 | 0
940 | 565.4119 | 0.002825405 | 0 | 470 | -470 | 0 | 0 | 0 | 0 | 0 | 0 | 0 | 0 | 0 | 0 | 0 | 0 | 0 | 0 | 0 | 0.008463247 | 0.008463247 | 0.008463247 | 0.008463247 | 0.008463247 | 0.008463247 | 0.008463247 | 0.008463247 | 0.008463247 | 0.008463247 | 0.008463247 | 0.008463247 | 0.008463247 | 0.008463247 | 0.008463247 | 0.008463247 | 0.008463247 | 0.008463247 | 0.008463247 | 0.008463247 | 0.008463247 | 0.008463247 | 0.008463247 | 0.008463247 | 0.008463247 | 0.008463247 | 0.008463247 | 0.008463247 | 0.008463247 | 0.008463247 | 0.008463247 | 0.008463247 | 0.008463247 | 0.008463247 | 0.008463247 | 0 | 0 | 0 | 0 | 0 | 0 | 0 | 0 | 0 | 0 | 0 | 0 | 0 | 0 | 0 | 0 | 0
1072 | 503.1477 | 0.002514266 | 0 | 536 | -536 | 0 | 0 | 0 | 0 | 0 | 0 | 0 | 0 | 0 | 0 | 0 | 0 | 0.002514266 | 0.002514266 | 0.002514266 | 0.01097751 | 0.01097751 | 0.01097751 | 0.01097751 | 0.01097751 | 0.01097751 | 0.01097751 | 0.01097751 | 0.01097751 | 0.01097751 | 0.01097751 | 0.01097751 | 0.01097751 | 0.01097751 | 0.01097751 | 0.01097751 | 0.01097751 | 0.01097751 | 0.01097751 | 0.01097751 | 0.01097751 | 0.01097751 | 0.01097751 | 0.01097751 | 0.01097751 | 0.01097751 | 0.01097751 | 0.01097751 | 0.01097751 | 0.01097751 | 0.01097751 | 0.01097751 | 0.01097751 | 0.01097751 | 0.01097751 | 0.002514266 | 0.002514266 | 0.002514266 | 0 | 0 | 0 | 0 | 0 | 0 | 0 | 0 | 0 | 0 | 0 | 0 | 0.008463247 | 0.008463247
1073 | 390.9652 | 0.001953682 | 0 | 536.5 | -536.5 | 0 | 0 | 0 | 0 | 0 | 0 | 0 | 0 | 0 | 0 | 0 | 0 | 0.004467948 | 0.004467948 | 0.004467948 | 0.0129312 | 0.0129312 | 0.0129312 | 0.0129312 | 0.0129312 | 0.0129312 | 0.0129312 | 0.0129312 | 0.0129312 | 0.0129312 | 0.0129312 | 0.0129312 | 0.0129312 | 0.0129312 | 0.0129312 | 0.0129312 | 0.0129312 | 0.0129312 | 0.0129312 | 0.0129312 | 0.0129312 | 0.0129312 | 0.0129312 | 0.0129312 | 0.0129312 | 0.0129312 | 0.0129312 | 0.0129312 | 0.0129312 | 0.0129312 | 0.0129312 | 0.0129312 | 0.0129312 | 0.0129312 | 0.0129312 | 0.004467948 | 0.004467948 | 0.004467948 | 0 | 0 | 0 | 0 | 0 | 0 | 0 | 0 | 0 | 0 | 0 | 0 | 0.008463247 | 0.008463247
1073 | 380.4018 | 0.001900896 | -10 | 526.5 | -546.5 | 0 | 0 | 0 | 0 | 0 | 0 | 0 | 0 | 0 | 0 | 0 | 0 | 0.006368844 | 0.006368844 | 0.006368844 | 0.01483209 | 0.01483209 | 0.01483209 | 0.01483209 | 0.01483209 | 0.01483209 | 0.01483209 | 0.01483209 | 0.01483209 | 0.01483209 | 0.01483209 | 0.01483209 | 0.01483209 | 0.01483209 | 0.01483209 | 0.01483209 | 0.01483209 | 0.01483209 | 0.01483209 | 0.01483209 | 0.01483209 | 0.01483209 | 0.01483209 | 0.01483209 | 0.01483209 | 0.01483209 | 0.01483209 | 0.01483209 | 0.01483209 | 0.01483209 | 0.01483209 | 0.01483209 | 0.01483209 | 0.01483209 | 0.01483209 | 0.006368844 | 0.006368844 | 0.004467948 | 0 | 0 | 0 | 0 | 0 | 0 | 0 | 0 | 0 | 0 | 0 | 0 | 0.008463247 | 0.008463247
1073 | 465.9582 | 0.002328428 | -20 | 516.5 | -556.5 | 0 | 0 | 0 | 0 | 0 | 0 | 0 | 0 | 0 | 0 | 0 | 0 | 0.008697272 | 0.008697272 | 0.008697272 | 0.01716052 | 0.01716052 | 0.01716052 | 0.01716052 | 0.01716052 | 0.01716052 | 0.01716052 | 0.01716052 | 0.01716052 | 0.01716052 | 0.01716052 | 0.01716052 | 0.01716052 | 0.01716052 | 0.01716052 | 0.01716052 | 0.01716052 | 0.01716052 | 0.01716052 | 0.01716052 | 0.01716052 | 0.01716052 | 0.01716052 | 0.01716052 | 0.01716052 | 0.01716052 | 0.01716052 | 0.01716052 | 0.01716052 | 0.01716052 | 0.01716052 | 0.01716052 | 0.01716052 | 0.01716052 | 0.01716052 | 0.008697272 | 0.008697272 | 0.004467948 | 0 | 0 | 0 | 0 | 0 | 0 | 0 | 0 | 0 | 0 | 0 | 0 | 0.008463247 | 0.007050594
1145 | 749.0294 | 0.003742956 | -30 | 542.5 | -602.5 | 0 | 0 | 0 | 0 | 0 | 0 | 0 | 0 | 0 | 0 | 0.003742956 | 0.003742956 | 0.01244023 | 0.01244023 | 0.01244023 | 0.02090347 | 0.02090347 | 0.02090347 | 0.02090347 | 0.02090347 | 0.02090347 | 0.02090347 | 0.02090347 | 0.02090347 | 0.02090347 | 0.02090347 | 0.02090347 | 0.02090347 | 0.02090347 | 0.02090347 | 0.02090347 | 0.02090347 | 0.02090347 | 0.02090347 | 0.02090347 | 0.02090347 | 0.02090347 | 0.02090347 | 0.02090347 | 0.02090347 | 0.02090347 | 0.02090347 | 0.02090347 | 0.02090347 | 0.02090347 | 0.02090347 | 0.02090347 | 0.02090347 | 0.02090347 | 0.02090347 | 0.01244023 | 0.01244023 | 0.008210904 | 0 | 0 | 0 | 0 | 0 | 0 | 0 | 0 | 0 | 0 | 0 | 0 | 0.01716052 | 0.008463247
1234 | 640.1294 | 0.003198774 | -40 | 577 | -657 | 0 | 0 | 0 | 0 | 0 | 0 | 0 | 0 | 0.003198774 | 0.003198774 | 0.00694173 | 0.00694173 | 0.015639 | 0.015639 | 0.015639 | 0.02410225 | 0.02410225 | 0.02410225 | 0.02410225 | 0.02410225 | 0.02410225 | 0.02410225 | 0.02410225 | 0.02410225 | 0.02410225 | 0.02410225 | 0.02410225 | 0.02410225 | 0.02410225 | 0.02410225 | 0.02410225 | 0.02410225 | 0.02410225 | 0.02410225 | 0.02410225 | 0.02410225 | 0.02410225 | 0.02410225 | 0.02410225 | 0.02410225 | 0.02410225 | 0.02410225 | 0.02410225 | 0.02410225 | 0.02410225 | 0.02410225 | 0.02410225 | 0.02410225 | 0.02410225 | 0.02410225 | 0.015639 | 0.015639 | 0.01140968 | 0.003198774 | 0 | 0 | 0 | 0 | 0 | 0 | 0 | 0 | 0 | 0 | 0 | 0.02090347 | 0.01349154
1234 | 588.8475 | 0.002942515 | -47 | 570 | -664 | 0 | 0 | 0 | 0 | 0 | 0 | 0 | 0 | 0.006141289 | 0.006141289 | 0.009884245 | 0.009884245 | 0.01858152 | 0.01858152 | 0.01858152 | 0.02704476 | 0.02704476 | 0.02704476 | 0.02704476 | 0.02704476 | 0.02704476 | 0.02704476 | 0.02704476 | 0.02704476 | 0.02704476 | 0.02704476 | 0.02704476 | 0.02704476 | 0.02704476 | 0.02704476 | 0.02704476 | 0.02704476 | 0.02704476 | 0.02704476 | 0.02704476 | 0.02704476 | 0.02704476 | 0.02704476 | 0.02704476 | 0.02704476 | 0.02704476 | 0.02704476 | 0.02704476 | 0.02704476 | 0.02704476 | 0.02704476 | 0.02704476 | 0.02704476 | 0.02704476 | 0.02704476 | 0.01858152 | 0.01858152 | 0.01435219 | 0.006141289 | 0 | 0 | 0 | 0 | 0 | 0 | 0 | 0 | 0 | 0 | 0 | 0.02090347 | 0.01199613
1250 | 453.6027 | 0.002266686 | -54 | 571 | -679 | 0 | 0 | 0 | 0 | 0 | 0 | 0 | 0.002266686 | 0.008407975 | 0.008407975 | 0.01215093 | 0.01215093 | 0.0208482 | 0.0208482 | 0.0208482 | 0.02931145 | 0.02931145 | 0.02931145 | 0.02931145 | 0.02931145 | 0.02931145 | 0.02931145 | 0.02931145 | 0.02931145 | 0.02931145 | 0.02931145 | 0.02931145 | 0.02931145 | 0.02931145 | 0.02931145 | 0.02931145 | 0.02931145 | 0.02931145 | 0.02931145 | 0.02931145 | 0.02931145 | 0.02931145 | 0.02931145 | 0.02931145 | 0.02931145 | 0.02931145 | 0.02931145 | 0.02931145 | 0.02931145 | 0.02931145 | 0.02931145 | 0.02931145 | 0.02931145 | 0.02931145 | 0.02931145 | 0.0208482 | 0.0208482 | 0.01661888 | 0.008407975 | 0 | 0 | 0 | 0 | 0 | 0 | 0 | 0 | 0 | 0 | 0 | 0.02090347 | 0.01215441
1250 | 449.9469 | 0.002248418 | -61 | 564 | -686 | 0 | 0 | 0 | 0 | 0 | 0 | 0 | 0.004515104 | 0.01065639 | 0.01065639 | 0.01439935 | 0.01439935 | 0.02309662 | 0.02309662 | 0.02309662 | 0.03155987 | 0.03155987 | 0.03155987 | 0.03155987 | 0.03155987 | 0.03155987 | 0.03155987 | 0.03155987 | 0.03155987 | 0.03155987 | 0.03155987 | 0.03155987 | 0.03155987 | 0.03155987 | 0.03155987 | 0.03155987 | 0.03155987 | 0.03155987 | 0.03155987 | 0.03155987 | 0.03155987 | 0.03155987 | 0.03155987 | 0.03155987 | 0.03155987 | 0.03155987 | 0.03155987 | 0.03155987 | 0.03155987 | 0.03155987 | 0.03155987 | 0.03155987 | 0.03155987 | 0.03155987 | 0.03155987 | 0.02309662 | 0.02309662 | 0.0188673 | 0.01065639 | 0 | 0 | 0 | 0 | 0 | 0 | 0 | 0 | 0 | 0 | 0 | 0.02198831 | 0.01104643
1250 | 454.8424 | 0.002272881 | -68 | 557 | -693 | 0 | 0 | 0 | 0 | 0 | 0 | 0 | 0.006787986 | 0.01292927 | 0.01292927 | 0.01667223 | 0.01667223 | 0.0253695 | 0.0253695 | 0.0253695 | 0.03383275 | 0.03383275 | 0.03383275 | 0.03383275 | 0.03383275 | 0.03383275 | 0.03383275 | 0.03383275 | 0.03383275 | 0.03383275 | 0.03383275 | 0.03383275 | 0.03383275 | 0.03383275 | 0.03383275 | 0.03383275 | 0.03383275 | 0.03383275 | 0.03383275 | 0.03383275 | 0.03383275 | 0.03383275 | 0.03383275 | 0.03383275 | 0.03383275 | 0.03383275 | 0.03383275 | 0.03383275 | 0.03383275 | 0.03383275 | 0.03383275 | 0.03383275 | 0.03383275 | 0.03383275 | 0.03383275 | 0.0253695 | 0.0253695 | 0.02114018 | 0.01065639 | 0 | 0 | 0 | 0 | 0 | 0 | 0 | 0 | 0 | 0 | 0 | 0.02359718 | 0.009938445
1253 | 625.2929 | 0.003124635 | -75 | 551.5 | -701.5 | 0 | 0 | 0 | 0 | 0 | 0 | 0.003124635 | 0.009912621 | 0.01605391 | 0.01605391 | 0.01979687 | 0.01979687 | 0.02849414 | 0.02849414 | 0.02849414 | 0.03695738 | 0.03695738 | 0.03695738 | 0.03695738 | 0.03695738 | 0.03695738 | 0.03695738 | 0.03695738 | 0.03695738 | 0.03695738 | 0.03695738 | 0.03695738 | 0.03695738 | 0.03695738 | 0.03695738 | 0.03695738 | 0.03695738 | 0.03695738 | 0.03695738 | 0.03695738 | 0.03695738 | 0.03695738 | 0.03695738 | 0.03695738 | 0.03695738 | 0.03695738 | 0.03695738 | 0.03695738 | 0.03695738 | 0.03695738 | 0.03695738 | 0.03695738 | 0.03695738 | 0.03695738 | 0.03695738 | 0.02849414 | 0.02849414 | 0.02426481 | 0.01065639 | 0 | 0 | 0 | 0 | 0 | 0 | 0 | 0 | 0 | 0 | 0 | 0.02555081 | 0.009067888
1354 | 818.8897 | 0.004092053 | -68 | 609 | -745 | 0 | 0 | 0 | 0 | 0 | 0.004092053 | 0.007216688 | 0.01400467 | 0.02014596 | 0.02014596 | 0.02388892 | 0.02388892 | 0.03258619 | 0.03258619 | 0.03258619 | 0.04104944 | 0.04104944 | 0.04104944 | 0.04104944 | 0.04104944 | 0.04104944 | 0.04104944 | 0.04104944 | 0.04104944 | 0.04104944 | 0.04104944 | 0.04104944 | 0.04104944 | 0.04104944 | 0.04104944 | 0.04104944 | 0.04104944 | 0.04104944 | 0.04104944 | 0.04104944 | 0.04104944 | 0.04104944 | 0.04104944 | 0.04104944 | 0.04104944 | 0.04104944 | 0.04104944 | 0.04104944 | 0.04104944 | 0.04104944 | 0.04104944 | 0.04104944 | 0.04104944 | 0.04104944 | 0.04104944 | 0.03258619 | 0.03258619 | 0.02835687 | 0.01474845 | 0.004092053 | 0 | 0 | 0 | 0 | 0 | 0 | 0 | 0 | 0 | 0 | 0.03503489 | 0.02944367
1334 | 813.3999 | 0.00406462 | -61 | 606 | -728 | 0 | 0 | 0 | 0 | 0 | 0.008156673 | 0.01128131 | 0.01806929 | 0.02421058 | 0.02421058 | 0.02795354 | 0.02795354 | 0.03665081 | 0.03665081 | 0.03665081 | 0.04511406 | 0.04511406 | 0.04511406 | 0.04511406 | 0.04511406 | 0.04511406 | 0.04511406 | 0.04511406 | 0.04511406 | 0.04511406 | 0.04511406 | 0.04511406 | 0.04511406 | 0.04511406 | 0.04511406 | 0.04511406 | 0.04511406 | 0.04511406 | 0.04511406 | 0.04511406 | 0.04511406 | 0.04511406 | 0.04511406 | 0.04511406 | 0.04511406 | 0.04511406 | 0.04511406 | 0.04511406 | 0.04511406 | 0.04511406 | 0.04511406 | 0.04511406 | 0.04511406 | 0.04511406 | 0.04511406 | 0.03665081 | 0.03665081 | 0.03242149 | 0.01881307 | 0.008156673 | 0 | 0 | 0 | 0 | 0 | 0 | 0 | 0 | 0 | 0 | 0.03212559 | 0.02824722
1334 | 827.8197 | 0.004136677 | -54 | 613 | -721 | 0 | 0 | 0 | 0 | 0 | 0.008156673 | 0.01541798 | 0.02220597 | 0.02834726 | 0.02834726 | 0.03209021 | 0.03209021 | 0.04078749 | 0.04078749 | 0.04078749 | 0.04925073 | 0.04925073 | 0.04925073 | 0.04925073 | 0.04925073 | 0.04925073 | 0.04925073 | 0.04925073 | 0.04925073 | 0.04925073 | 0.04925073 | 0.04925073 | 0.04925073 | 0.04925073 | 0.04925073 | 0.04925073 | 0.04925073 | 0.04925073 | 0.04925073 | 0.04925073 | 0.04925073 | 0.04925073 | 0.04925073 | 0.04925073 | 0.04925073 | 0.04925073 | 0.04925073 | 0.04925073 | 0.04925073 | 0.04925073 | 0.04925073 | 0.04925073 | 0.04925073 | 0.04925073 | 0.04925073 | 0.04078749 | 0.04078749 | 0.03655816 | 0.02294974 | 0.01229335 | 0 | 0 | 0 | 0 | 0 | 0 | 0 | 0 | 0 | 0 | 0.0303473 | 0.03103894
1334 | 825.1954 | 0.004123563 | -47 | 620 | -714 | 0 | 0 | 0 | 0 | 0 | 0.008156673 | 0.01954155 | 0.02632953 | 0.03247082 | 0.03247082 | 0.03621378 | 0.03621378 | 0.04491105 | 0.04491105 | 0.04491105 | 0.0533743 | 0.0533743 | 0.0533743 | 0.0533743 | 0.0533743 | 0.0533743 | 0.0533743 | 0.0533743 | 0.0533743 | 0.0533743 | 0.0533743 | 0.0533743 | 0.0533743 | 0.0533743 | 0.0533743 | 0.0533743 | 0.0533743 | 0.0533743 | 0.0533743 | 0.0533743 | 0.0533743 | 0.0533743 | 0.0533743 | 0.0533743 | 0.0533743 | 0.0533743 | 0.0533743 | 0.0533743 | 0.0533743 | 0.0533743 | 0.0533743 | 0.0533743 | 0.0533743 | 0.0533743 | 0.0533743 | 0.04491105 | 0.04491105 | 0.04068173 | 0.02707331 | 0.01641691 | 0.004123563 | 0 | 0 | 0 | 0 | 0 | 0 | 0 | 0 | 0 | 0.02856901 | 0.03383066
1305 | 613.8876 | 0.003067642 | -40 | 612.5 | -692.5 | 0 | 0 | 0 | 0 | 0 | 0.008156673 | 0.01954155 | 0.02939718 | 0.03553846 | 0.03553846 | 0.03928142 | 0.03928142 | 0.04797869 | 0.04797869 | 0.04797869 | 0.05644194 | 0.05644194 | 0.05644194 | 0.05644194 | 0.05644194 | 0.05644194 | 0.05644194 | 0.05644194 | 0.05644194 | 0.05644194 | 0.05644194 | 0.05644194 | 0.05644194 | 0.05644194 | 0.05644194 | 0.05644194 | 0.05644194 | 0.05644194 | 0.05644194 | 0.05644194 | 0.05644194 | 0.05644194 | 0.05644194 | 0.05644194 | 0.05644194 | 0.05644194 | 0.05644194 | 0.05644194 | 0.05644194 | 0.05644194 | 0.05644194 | 0.05644194 | 0.05644194 | 0.05644194 | 0.05644194 | 0.04797869 | 0.04797869 | 0.04374937 | 0.03014095 | 0.01948455 | 0.004123563 | 0 | 0 | 0 | 0 | 0 | 0 | 0 | 0 | 0 | 0.02348226 | 0.03083953
1305 | 610.3938 | 0.003050183 | -30 | 622.5 | -682.5 | 0 | 0 | 0 | 0 | 0 | 0.008156673 | 0.01954155 | 0.03244736 | 0.03858865 | 0.03858865 | 0.0423316 | 0.0423316 | 0.05102887 | 0.05102887 | 0.05102887 | 0.05949212 | 0.05949212 | 0.05949212 | 0.05949212 | 0.05949212 | 0.05949212 | 0.05949212 | 0.05949212 | 0.05949212 | 0.05949212 | 0.05949212 | 0.05949212 | 0.05949212 | 0.05949212 | 0.05949212 | 0.05949212 | 0.05949212 | 0.05949212 | 0.05949212 | 0.05949212 | 0.05949212 | 0.05949212 | 0.05949212 | 0.05949212 | 0.05949212 | 0.05949212 | 0.05949212 | 0.05949212 | 0.05949212 | 0.05949212 | 0.05949212 | 0.05949212 | 0.05949212 | 0.05949212 | 0.05949212 | 0.05102887 | 0.05102887 | 0.04679955 | 0.03319113 | 0.02253474 | 0.007173746 | 0 | 0 | 0 | 0 | 0 | 0 | 0 | 0 | 0 | 0.02118388 | 0.0348277
1305 | 1125.853 | 0.005625969 | -20 | 632.5 | -672.5 | 0 | 0 | 0 | 0 | 0 | 0.008156673 | 0.01954155 | 0.03807333 | 0.04421462 | 0.04421462 | 0.04795757 | 0.04795757 | 0.05665484 | 0.05665484 | 0.05665484 | 0.06511809 | 0.06511809 | 0.06511809 | 0.06511809 | 0.06511809 | 0.06511809 | 0.06511809 | 0.06511809 | 0.06511809 | 0.06511809 | 0.06511809 | 0.06511809 | 0.06511809 | 0.06511809 | 0.06511809 | 0.06511809 | 0.06511809 | 0.06511809 | 0.06511809 | 0.06511809 | 0.06511809 | 0.06511809 | 0.06511809 | 0.06511809 | 0.06511809 | 0.06511809 | 0.06511809 | 0.06511809 | 0.06511809 | 0.06511809 | 0.06511809 | 0.06511809 | 0.06511809 | 0.06511809 | 0.06511809 | 0.05665484 | 0.05665484 | 0.05242552 | 0.0388171 | 0.02816071 | 0.01279972 | 0 | 0 | 0 | 0 | 0 | 0 | 0 | 0 | 0 | 0.02090347 | 0.03963636
1305 | 1290.542 | 0.006448935 | -10 | 642.5 | -662.5 | 0 | 0 | 0 | 0 | 0 | 0.008156673 | 0.01954155 | 0.03807333 | 0.05066355 | 0.05066355 | 0.05440651 | 0.05440651 | 0.06310378 | 0.06310378 | 0.06310378 | 0.07156703 | 0.07156703 | 0.07156703 | 0.07156703 | 0.07156703 | 0.07156703 | 0.07156703 | 0.07156703 | 0.07156703 | 0.07156703 | 0.07156703 | 0.07156703 | 0.07156703 | 0.07156703 | 0.07156703 | 0.07156703 | 0.07156703 | 0.07156703 | 0.07156703 | 0.07156703 | 0.07156703 | 0.07156703 | 0.07156703 | 0.07156703 | 0.07156703 | 0.07156703 | 0.07156703 | 0.07156703 | 0.07156703 | 0.07156703 | 0.07156703 | 0.07156703 | 0.07156703 | 0.07156703 | 0.07156703 | 0.06310378 | 0.06310378 | 0.05887446 | 0.04526603 | 0.03460964 | 0.01924865 | 0.006448935 | 0 | 0 | 0 | 0 | 0 | 0 | 0 | 0 | 0.02090347 | 0.04538523
1287 | 1076.915 | 0.005381423 | 0 | 643.5 | -643.5 | 0 | 0 | 0 | 0 | 0 | 0.008156673 | 0.01954155 | 0.03807333 | 0.05604497 | 0.05604497 | 0.05978793 | 0.05978793 | 0.0684852 | 0.0684852 | 0.0684852 | 0.07694845 | 0.07694845 | 0.07694845 | 0.07694845 | 0.07694845 | 0.07694845 | 0.07694845 | 0.07694845 | 0.07694845 | 0.07694845 | 0.07694845 | 0.07694845 | 0.07694845 | 0.07694845 | 0.07694845 | 0.07694845 | 0.07694845 | 0.07694845 | 0.07694845 | 0.07694845 | 0.07694845 | 0.07694845 | 0.07694845 | 0.07694845 | 0.07694845 | 0.07694845 | 0.07694845 | 0.07694845 | 0.07694845 | 0.07694845 | 0.07694845 | 0.07694845 | 0.07694845 | 0.07694845 | 0.07694845 | 0.0684852 | 0.0684852 | 0.06425588 | 0.05064746 | 0.03999106 | 0.02463007 | 0.01183036 | 0 | 0 | 0 | 0 | 0 | 0 | 0 | 0 | 0.01935418 | 0.04596012
1287 | 1011.034 | 0.00505221 | 10 | 653.5 | -633.5 | 0 | 0 | 0 | 0 | 0 | 0.008156673 | 0.01954155 | 0.03807333 | 0.05604497 | 0.06109718 | 0.06484014 | 0.06484014 | 0.07353741 | 0.07353741 | 0.07353741 | 0.08200066 | 0.08200066 | 0.08200066 | 0.08200066 | 0.08200066 | 0.08200066 | 0.08200066 | 0.08200066 | 0.08200066 | 0.08200066 | 0.08200066 | 0.08200066 | 0.08200066 | 0.08200066 | 0.08200066 | 0.08200066 | 0.08200066 | 0.08200066 | 0.08200066 | 0.08200066 | 0.08200066 | 0.08200066 | 0.08200066 | 0.08200066 | 0.08200066 | 0.08200066 | 0.08200066 | 0.08200066 | 0.08200066 | 0.08200066 | 0.08200066 | 0.08200066 | 0.08200066 | 0.08200066 | 0.08200066 | 0.07353741 | 0.07353741 | 0.06930809 | 0.05569967 | 0.04504327 | 0.02968228 | 0.01688257 | 0 | 0 | 0 | 0 | 0 | 0 | 0 | 0 | 0.01795338 | 0.051709
1254 | 1240.594 | 0.006199341 | 10 | 637 | -617 | 0 | 0 | 0 | 0 | 0 | 0.008156673 | 0.01954155 | 0.03807333 | 0.05604497 | 0.06729653 | 0.07103948 | 0.07103948 | 0.07973675 | 0.07973675 | 0.07973675 | 0.0882 | 0.0882 | 0.0882 | 0.0882 | 0.0882 | 0.0882 | 0.0882 | 0.0882 | 0.0882 | 0.0882 | 0.0882 | 0.0882 | 0.0882 | 0.0882 | 0.0882 | 0.0882 | 0.0882 | 0.0882 | 0.0882 | 0.0882 | 0.0882 | 0.0882 | 0.0882 | 0.0882 | 0.0882 | 0.0882 | 0.0882 | 0.0882 | 0.0882 | 0.0882 | 0.0882 | 0.0882 | 0.0882 | 0.0882 | 0.0882 | 0.07973675 | 0.07973675 | 0.07550743 | 0.06189901 | 0.05124262 | 0.03588162 | 0.01688257 | 0 | 0 | 0 | 0 | 0 | 0 | 0 | 0 | 0.01716052 | 0.04222335

## F6bottom_comulative_column
[6 empty] | 0 | 1 | 2 | 3 | 4 | 5 | 6 | 7 | 8 | 9 | 10 | 11 | 12 | 13 | 14 | 15 | 16 | 17 | 18 | 19 | 20 | 21 | 22 | 23 | 24 | 25 | 26 | 27 | 28 | 29 | 30 | 31 | 32 | 33 | 34 | 35 | 36 | 37 | 38 | 39 | 40 | 41 | 42 | 43 | 44 | 45 | 46 | 47 | 48 | 49 | 50 | 51 | 52 | 53 | 54 | 55 | 56 | 57 | 58 | 59 | 60 | 61 | 62 | 63 | 64
ord_wdt | alpha | alpha/k | WROLL_SHIFT_POS_6 | Width1 | Width2 | -855.04 | -828.32 | -801.6 | -774.88 | -748.16 | -721.44 | -694.72 | -668 | -641.28 | -614.56 | -587.84 | -561.12 | -534.4 | -507.68 | -480.96 | -454.24 | -427.52 | -400.8 | -374.08 | -347.36 | -320.64 | -293.92 | -267.2 | -240.48 | -213.76 | -187.04 | -160.32 | -133.6 | -106.88 | -80.16 | -53.44 | -26.72 | 0 | 26.72 | 53.44 | 80.16 | 106.88 | 133.6 | 160.32 | 187.04 | 213.76 | 240.48 | 267.2 | 293.92 | 320.64 | 347.36 | 374.08 | 400.8 | 427.52 | 454.24 | 480.96 | 507.68 | 534.4 | 561.12 | 587.84 | 614.56 | 641.28 | 668 | 694.72 | 721.44 | 748.16 | 774.88 | 801.6 | 828.32 | 855.04 | C40-left | C40-right
940 | 552.7662 | 0.002787268 | 0 | 470 | -470 | 0 | 0 | 0 | 0 | 0 | 0 | 0 | 0 | 0 | 0 | 0 | 0 | 0 | 0 | 0 | 0.002787268 | 0.002787268 | 0.002787268 | 0.002787268 | 0.002787268 | 0.002787268 | 0.002787268 | 0.002787268 | 0.002787268 | 0.002787268 | 0.002787268 | 0.002787268 | 0.002787268 | 0.002787268 | 0.002787268 | 0.002787268 | 0.002787268 | 0.002787268 | 0.002787268 | 0.002787268 | 0.002787268 | 0.002787268 | 0.002787268 | 0.002787268 | 0.002787268 | 0.002787268 | 0.002787268 | 0.002787268 | 0.002787268 | 0.002787268 | 0.002787268 | 0.002787268 | 0.002787268 | 0.002787268 | 0.002787268 | 0 | 0 | 0 | 0 | 0 | 0 | 0 | 0 | 0 | 0 | 0 | 0 | 0 | 0 | 0 | 0 | 0
940 | 575.4623 | 0.002901711 | 0 | 470 | -470 | 0 | 0 | 0 | 0 | 0 | 0 | 0 | 0 | 0 | 0 | 0 | 0 | 0 | 0 | 0 | 0.005688979 | 0.005688979 | 0.005688979 | 0.005688979 | 0.005688979 | 0.005688979 | 0.005688979 | 0.005688979 | 0.005688979 | 0.005688979 | 0.005688979 | 0.005688979 | 0.005688979 | 0.005688979 | 0.005688979 | 0.005688979 | 0.005688979 | 0.005688979 | 0.005688979 | 0.005688979 | 0.005688979 | 0.005688979 | 0.005688979 | 0.005688979 | 0.005688979 | 0.005688979 | 0.005688979 | 0.005688979 | 0.005688979 | 0.005688979 | 0.005688979 | 0.005688979 | 0.005688979 | 0.005688979 | 0.005688979 | 0 | 0 | 0 | 0 | 0 | 0 | 0 | 0 | 0 | 0 | 0 | 0 | 0 | 0 | 0 | 0 | 0
940 | 565.4119 | 0.002851032 | 0 | 470 | -470 | 0 | 0 | 0 | 0 | 0 | 0 | 0 | 0 | 0 | 0 | 0 | 0 | 0 | 0 | 0 | 0.008540011 | 0.008540011 | 0.008540011 | 0.008540011 | 0.008540011 | 0.008540011 | 0.008540011 | 0.008540011 | 0.008540011 | 0.008540011 | 0.008540011 | 0.008540011 | 0.008540011 | 0.008540011 | 0.008540011 | 0.008540011 | 0.008540011 | 0.008540011 | 0.008540011 | 0.008540011 | 0.008540011 | 0.008540011 | 0.008540011 | 0.008540011 | 0.008540011 | 0.008540011 | 0.008540011 | 0.008540011 | 0.008540011 | 0.008540011 | 0.008540011 | 0.008540011 | 0.008540011 | 0.008540011 | 0.008540011 | 0 | 0 | 0 | 0 | 0 | 0 | 0 | 0 | 0 | 0 | 0 | 0 | 0 | 0 | 0 | 0 | 0
1072 | 503.1477 | 0.002537071 | 0 | 536 | -536 | 0 | 0 | 0 | 0 | 0 | 0 | 0 | 0 | 0 | 0 | 0 | 0 | 0.002537071 | 0.002537071 | 0.002537071 | 0.01107708 | 0.01107708 | 0.01107708 | 0.01107708 | 0.01107708 | 0.01107708 | 0.01107708 | 0.01107708 | 0.01107708 | 0.01107708 | 0.01107708 | 0.01107708 | 0.01107708 | 0.01107708 | 0.01107708 | 0.01107708 | 0.01107708 | 0.01107708 | 0.01107708 | 0.01107708 | 0.01107708 | 0.01107708 | 0.01107708 | 0.01107708 | 0.01107708 | 0.01107708 | 0.01107708 | 0.01107708 | 0.01107708 | 0.01107708 | 0.01107708 | 0.01107708 | 0.01107708 | 0.01107708 | 0.01107708 | 0.002537071 | 0.002537071 | 0.002537071 | 0 | 0 | 0 | 0 | 0 | 0 | 0 | 0 | 0 | 0 | 0 | 0 | 0.008540011 | 0.008540011
1073 | 390.9652 | 0.001971403 | 0 | 536.5 | -536.5 | 0 | 0 | 0 | 0 | 0 | 0 | 0 | 0 | 0 | 0 | 0 | 0 | 0.004508474 | 0.004508474 | 0.004508474 | 0.01304848 | 0.01304848 | 0.01304848 | 0.01304848 | 0.01304848 | 0.01304848 | 0.01304848 | 0.01304848 | 0.01304848 | 0.01304848 | 0.01304848 | 0.01304848 | 0.01304848 | 0.01304848 | 0.01304848 | 0.01304848 | 0.01304848 | 0.01304848 | 0.01304848 | 0.01304848 | 0.01304848 | 0.01304848 | 0.01304848 | 0.01304848 | 0.01304848 | 0.01304848 | 0.01304848 | 0.01304848 | 0.01304848 | 0.01304848 | 0.01304848 | 0.01304848 | 0.01304848 | 0.01304848 | 0.01304848 | 0.004508474 | 0.004508474 | 0.004508474 | 0 | 0 | 0 | 0 | 0 | 0 | 0 | 0 | 0 | 0 | 0 | 0 | 0.008540011 | 0.008540011
1073 | 380.4018 | 0.001918138 | -10 | 546.5 | -526.5 | 0 | 0 | 0 | 0 | 0 | 0 | 0 | 0 | 0 | 0 | 0 | 0 | 0.004508474 | 0.006426612 | 0.006426612 | 0.01496662 | 0.01496662 | 0.01496662 | 0.01496662 | 0.01496662 | 0.01496662 | 0.01496662 | 0.01496662 | 0.01496662 | 0.01496662 | 0.01496662 | 0.01496662 | 0.01496662 | 0.01496662 | 0.01496662 | 0.01496662 | 0.01496662 | 0.01496662 | 0.01496662 | 0.01496662 | 0.01496662 | 0.01496662 | 0.01496662 | 0.01496662 | 0.01496662 | 0.01496662 | 0.01496662 | 0.01496662 | 0.01496662 | 0.01496662 | 0.01496662 | 0.01496662 | 0.01496662 | 0.01496662 | 0.01496662 | 0.006426612 | 0.006426612 | 0.006426612 | 0 | 0 | 0 | 0 | 0 | 0 | 0 | 0 | 0 | 0 | 0 | 0 | 0.008540011 | 0.008540011
1073 | 465.9582 | 0.002349547 | -20 | 556.5 | -516.5 | 0 | 0 | 0 | 0 | 0 | 0 | 0 | 0 | 0 | 0 | 0 | 0 | 0.004508474 | 0.008776159 | 0.008776159 | 0.01731617 | 0.01731617 | 0.01731617 | 0.01731617 | 0.01731617 | 0.01731617 | 0.01731617 | 0.01731617 | 0.01731617 | 0.01731617 | 0.01731617 | 0.01731617 | 0.01731617 | 0.01731617 | 0.01731617 | 0.01731617 | 0.01731617 | 0.01731617 | 0.01731617 | 0.01731617 | 0.01731617 | 0.01731617 | 0.01731617 | 0.01731617 | 0.01731617 | 0.01731617 | 0.01731617 | 0.01731617 | 0.01731617 | 0.01731617 | 0.01731617 | 0.01731617 | 0.01731617 | 0.01731617 | 0.01731617 | 0.008776159 | 0.008776159 | 0.008776159 | 0 | 0 | 0 | 0 | 0 | 0 | 0 | 0 | 0 | 0 | 0 | 0 | 0.007114545 | 0.008540011
1145 | 749.0294 | 0.003776905 | -30 | 602.5 | -542.5 | 0 | 0 | 0 | 0 | 0 | 0 | 0 | 0 | 0 | 0 | 0 | 0 | 0.008285379 | 0.01255306 | 0.01255306 | 0.02109308 | 0.02109308 | 0.02109308 | 0.02109308 | 0.02109308 | 0.02109308 | 0.02109308 | 0.02109308 | 0.02109308 | 0.02109308 | 0.02109308 | 0.02109308 | 0.02109308 | 0.02109308 | 0.02109308 | 0.02109308 | 0.02109308 | 0.02109308 | 0.02109308 | 0.02109308 | 0.02109308 | 0.02109308 | 0.02109308 | 0.02109308 | 0.02109308 | 0.02109308 | 0.02109308 | 0.02109308 | 0.02109308 | 0.02109308 | 0.02109308 | 0.02109308 | 0.02109308 | 0.02109308 | 0.02109308 | 0.01255306 | 0.01255306 | 0.01255306 | 0.003776905 | 0.003776905 | 0 | 0 | 0 | 0 | 0 | 0 | 0 | 0 | 0 | 0 | 0.008540011 | 0.01731617
1234 | 640.1294 | 0.003227788 | -40 | 657 | -577 | 0 | 0 | 0 | 0 | 0 | 0 | 0 | 0 | 0 | 0 | 0 | 0.003227788 | 0.01151317 | 0.01578085 | 0.01578085 | 0.02432086 | 0.02432086 | 0.02432086 | 0.02432086 | 0.02432086 | 0.02432086 | 0.02432086 | 0.02432086 | 0.02432086 | 0.02432086 | 0.02432086 | 0.02432086 | 0.02432086 | 0.02432086 | 0.02432086 | 0.02432086 | 0.02432086 | 0.02432086 | 0.02432086 | 0.02432086 | 0.02432086 | 0.02432086 | 0.02432086 | 0.02432086 | 0.02432086 | 0.02432086 | 0.02432086 | 0.02432086 | 0.02432086 | 0.02432086 | 0.02432086 | 0.02432086 | 0.02432086 | 0.02432086 | 0.02432086 | 0.01578085 | 0.01578085 | 0.01578085 | 0.007004693 | 0.007004693 | 0.003227788 | 0.003227788 | 0 | 0 | 0 | 0 | 0 | 0 | 0 | 0 | 0.01361391 | 0.02109308
1234 | 588.8475 | 0.002969204 | -47 | 664 | -570 | 0 | 0 | 0 | 0 | 0 | 0 | 0 | 0 | 0 | 0 | 0 | 0.006196992 | 0.01448237 | 0.01875006 | 0.01875006 | 0.02729007 | 0.02729007 | 0.02729007 | 0.02729007 | 0.02729007 | 0.02729007 | 0.02729007 | 0.02729007 | 0.02729007 | 0.02729007 | 0.02729007 | 0.02729007 | 0.02729007 | 0.02729007 | 0.02729007 | 0.02729007 | 0.02729007 | 0.02729007 | 0.02729007 | 0.02729007 | 0.02729007 | 0.02729007 | 0.02729007 | 0.02729007 | 0.02729007 | 0.02729007 | 0.02729007 | 0.02729007 | 0.02729007 | 0.02729007 | 0.02729007 | 0.02729007 | 0.02729007 | 0.02729007 | 0.02729007 | 0.01875006 | 0.01875006 | 0.01875006 | 0.009973898 | 0.009973898 | 0.006196992 | 0.006196992 | 0 | 0 | 0 | 0 | 0 | 0 | 0 | 0 | 0.01210493 | 0.02109308
1250 | 453.6027 | 0.002287246 | -54 | 679 | -571 | 0 | 0 | 0 | 0 | 0 | 0 | 0 | 0 | 0 | 0 | 0 | 0.008484238 | 0.01676962 | 0.0210373 | 0.0210373 | 0.02957731 | 0.02957731 | 0.02957731 | 0.02957731 | 0.02957731 | 0.02957731 | 0.02957731 | 0.02957731 | 0.02957731 | 0.02957731 | 0.02957731 | 0.02957731 | 0.02957731 | 0.02957731 | 0.02957731 | 0.02957731 | 0.02957731 | 0.02957731 | 0.02957731 | 0.02957731 | 0.02957731 | 0.02957731 | 0.02957731 | 0.02957731 | 0.02957731 | 0.02957731 | 0.02957731 | 0.02957731 | 0.02957731 | 0.02957731 | 0.02957731 | 0.02957731 | 0.02957731 | 0.02957731 | 0.02957731 | 0.0210373 | 0.0210373 | 0.0210373 | 0.01226114 | 0.01226114 | 0.008484238 | 0.008484238 | 0.002287246 | 0 | 0 | 0 | 0 | 0 | 0 | 0 | 0.01226465 | 0.02109308
1250 | 449.9469 | 0.002268812 | -61 | 686 | -564 | 0 | 0 | 0 | 0 | 0 | 0 | 0 | 0 | 0 | 0 | 0 | 0.01075305 | 0.01903843 | 0.02330611 | 0.02330611 | 0.03184613 | 0.03184613 | 0.03184613 | 0.03184613 | 0.03184613 | 0.03184613 | 0.03184613 | 0.03184613 | 0.03184613 | 0.03184613 | 0.03184613 | 0.03184613 | 0.03184613 | 0.03184613 | 0.03184613 | 0.03184613 | 0.03184613 | 0.03184613 | 0.03184613 | 0.03184613 | 0.03184613 | 0.03184613 | 0.03184613 | 0.03184613 | 0.03184613 | 0.03184613 | 0.03184613 | 0.03184613 | 0.03184613 | 0.03184613 | 0.03184613 | 0.03184613 | 0.03184613 | 0.03184613 | 0.03184613 | 0.02330611 | 0.02330611 | 0.02330611 | 0.01452996 | 0.01452996 | 0.01075305 | 0.01075305 | 0.004556058 | 0 | 0 | 0 | 0 | 0 | 0 | 0 | 0.01114662 | 0.02218775
1250 | 454.8424 | 0.002293497 | -68 | 693 | -557 | 0 | 0 | 0 | 0 | 0 | 0 | 0 | 0 | 0 | 0 | 0 | 0.01075305 | 0.02133193 | 0.02559961 | 0.02559961 | 0.03413962 | 0.03413962 | 0.03413962 | 0.03413962 | 0.03413962 | 0.03413962 | 0.03413962 | 0.03413962 | 0.03413962 | 0.03413962 | 0.03413962 | 0.03413962 | 0.03413962 | 0.03413962 | 0.03413962 | 0.03413962 | 0.03413962 | 0.03413962 | 0.03413962 | 0.03413962 | 0.03413962 | 0.03413962 | 0.03413962 | 0.03413962 | 0.03413962 | 0.03413962 | 0.03413962 | 0.03413962 | 0.03413962 | 0.03413962 | 0.03413962 | 0.03413962 | 0.03413962 | 0.03413962 | 0.03413962 | 0.02559961 | 0.02559961 | 0.02559961 | 0.01682345 | 0.01682345 | 0.01304655 | 0.01304655 | 0.006849555 | 0 | 0 | 0 | 0 | 0 | 0 | 0 | 0.01002859 | 0.02381122
1253 | 625.2929 | 0.003152977 | -75 | 701.5 | -551.5 | 0 | 0 | 0 | 0 | 0 | 0 | 0 | 0 | 0 | 0 | 0 | 0.01075305 | 0.0244849 | 0.02875259 | 0.02875259 | 0.0372926 | 0.0372926 | 0.0372926 | 0.0372926 | 0.0372926 | 0.0372926 | 0.0372926 | 0.0372926 | 0.0372926 | 0.0372926 | 0.0372926 | 0.0372926 | 0.0372926 | 0.0372926 | 0.0372926 | 0.0372926 | 0.0372926 | 0.0372926 | 0.0372926 | 0.0372926 | 0.0372926 | 0.0372926 | 0.0372926 | 0.0372926 | 0.0372926 | 0.0372926 | 0.0372926 | 0.0372926 | 0.0372926 | 0.0372926 | 0.0372926 | 0.0372926 | 0.0372926 | 0.0372926 | 0.0372926 | 0.02875259 | 0.02875259 | 0.02875259 | 0.01997643 | 0.01997643 | 0.01619952 | 0.01619952 | 0.01000253 | 0.003152977 | 0 | 0 | 0 | 0 | 0 | 0 | 0.009150137 | 0.02578257
1354 | 818.8897 | 0.004129169 | -68 | 745 | -609 | 0 | 0 | 0 | 0 | 0 | 0 | 0 | 0 | 0 | 0 | 0.004129169 | 0.01488222 | 0.02861407 | 0.03288176 | 0.03288176 | 0.04142177 | 0.04142177 | 0.04142177 | 0.04142177 | 0.04142177 | 0.04142177 | 0.04142177 | 0.04142177 | 0.04142177 | 0.04142177 | 0.04142177 | 0.04142177 | 0.04142177 | 0.04142177 | 0.04142177 | 0.04142177 | 0.04142177 | 0.04142177 | 0.04142177 | 0.04142177 | 0.04142177 | 0.04142177 | 0.04142177 | 0.04142177 | 0.04142177 | 0.04142177 | 0.04142177 | 0.04142177 | 0.04142177 | 0.04142177 | 0.04142177 | 0.04142177 | 0.04142177 | 0.04142177 | 0.04142177 | 0.03288176 | 0.03288176 | 0.03288176 | 0.0241056 | 0.0241056 | 0.02032869 | 0.02032869 | 0.0141317 | 0.007282145 | 0.004129169 | 0 | 0 | 0 | 0 | 0 | 0.02971073 | 0.03535267
1334 | 813.3999 | 0.004101487 | -61 | 728 | -606 | 0 | 0 | 0 | 0 | 0 | 0 | 0 | 0 | 0 | 0 | 0.008230656 | 0.01898371 | 0.03271556 | 0.03698324 | 0.03698324 | 0.04552325 | 0.04552325 | 0.04552325 | 0.04552325 | 0.04552325 | 0.04552325 | 0.04552325 | 0.04552325 | 0.04552325 | 0.04552325 | 0.04552325 | 0.04552325 | 0.04552325 | 0.04552325 | 0.04552325 | 0.04552325 | 0.04552325 | 0.04552325 | 0.04552325 | 0.04552325 | 0.04552325 | 0.04552325 | 0.04552325 | 0.04552325 | 0.04552325 | 0.04552325 | 0.04552325 | 0.04552325 | 0.04552325 | 0.04552325 | 0.04552325 | 0.04552325 | 0.04552325 | 0.04552325 | 0.04552325 | 0.03698324 | 0.03698324 | 0.03698324 | 0.02820709 | 0.02820709 | 0.02443018 | 0.02443018 | 0.01823319 | 0.01138363 | 0.008230656 | 0 | 0 | 0 | 0 | 0 | 0.02850343 | 0.03241698
1334 | 827.8197 | 0.004174198 | -54 | 721 | -613 | 0 | 0 | 0 | 0 | 0 | 0 | 0 | 0 | 0 | 0 | 0.01240485 | 0.0231579 | 0.03688976 | 0.04115744 | 0.04115744 | 0.04969745 | 0.04969745 | 0.04969745 | 0.04969745 | 0.04969745 | 0.04969745 | 0.04969745 | 0.04969745 | 0.04969745 | 0.04969745 | 0.04969745 | 0.04969745 | 0.04969745 | 0.04969745 | 0.04969745 | 0.04969745 | 0.04969745 | 0.04969745 | 0.04969745 | 0.04969745 | 0.04969745 | 0.04969745 | 0.04969745 | 0.04969745 | 0.04969745 | 0.04969745 | 0.04969745 | 0.04969745 | 0.04969745 | 0.04969745 | 0.04969745 | 0.04969745 | 0.04969745 | 0.04969745 | 0.04969745 | 0.04115744 | 0.04115744 | 0.04115744 | 0.03238128 | 0.03238128 | 0.02860438 | 0.02860438 | 0.02240739 | 0.01555783 | 0.008230656 | 0 | 0 | 0 | 0 | 0 | 0.03132047 | 0.03062256
1334 | 825.1954 | 0.004160965 | -47 | 714 | -620 | 0 | 0 | 0 | 0 | 0 | 0 | 0 | 0 | 0 | 0.004160965 | 0.01656582 | 0.02731887 | 0.04105072 | 0.04531841 | 0.04531841 | 0.05385842 | 0.05385842 | 0.05385842 | 0.05385842 | 0.05385842 | 0.05385842 | 0.05385842 | 0.05385842 | 0.05385842 | 0.05385842 | 0.05385842 | 0.05385842 | 0.05385842 | 0.05385842 | 0.05385842 | 0.05385842 | 0.05385842 | 0.05385842 | 0.05385842 | 0.05385842 | 0.05385842 | 0.05385842 | 0.05385842 | 0.05385842 | 0.05385842 | 0.05385842 | 0.05385842 | 0.05385842 | 0.05385842 | 0.05385842 | 0.05385842 | 0.05385842 | 0.05385842 | 0.05385842 | 0.05385842 | 0.04531841 | 0.04531841 | 0.04531841 | 0.03654225 | 0.03654225 | 0.03276534 | 0.03276534 | 0.02656835 | 0.01971879 | 0.008230656 | 0 | 0 | 0 | 0 | 0 | 0.03413751 | 0.02882814
1305 | 613.8876 | 0.003095467 | -40 | 692.5 | -612.5 | 0 | 0 | 0 | 0 | 0 | 0 | 0 | 0 | 0 | 0.004160965 | 0.01966128 | 0.03041433 | 0.04414619 | 0.04841387 | 0.04841387 | 0.05695388 | 0.05695388 | 0.05695388 | 0.05695388 | 0.05695388 | 0.05695388 | 0.05695388 | 0.05695388 | 0.05695388 | 0.05695388 | 0.05695388 | 0.05695388 | 0.05695388 | 0.05695388 | 0.05695388 | 0.05695388 | 0.05695388 | 0.05695388 | 0.05695388 | 0.05695388 | 0.05695388 | 0.05695388 | 0.05695388 | 0.05695388 | 0.05695388 | 0.05695388 | 0.05695388 | 0.05695388 | 0.05695388 | 0.05695388 | 0.05695388 | 0.05695388 | 0.05695388 | 0.05695388 | 0.05695388 | 0.04841387 | 0.04841387 | 0.04841387 | 0.03963771 | 0.03963771 | 0.03586081 | 0.03586081 | 0.02966382 | 0.01971879 | 0.008230656 | 0 | 0 | 0 | 0 | 0 | 0.03111925 | 0.02369526
1305 | 610.3938 | 0.003077849 | -30 | 682.5 | -622.5 | 0 | 0 | 0 | 0 | 0 | 0 | 0 | 0 | 0 | 0.007238814 | 0.02273913 | 0.03349218 | 0.04722404 | 0.05149172 | 0.05149172 | 0.06003173 | 0.06003173 | 0.06003173 | 0.06003173 | 0.06003173 | 0.06003173 | 0.06003173 | 0.06003173 | 0.06003173 | 0.06003173 | 0.06003173 | 0.06003173 | 0.06003173 | 0.06003173 | 0.06003173 | 0.06003173 | 0.06003173 | 0.06003173 | 0.06003173 | 0.06003173 | 0.06003173 | 0.06003173 | 0.06003173 | 0.06003173 | 0.06003173 | 0.06003173 | 0.06003173 | 0.06003173 | 0.06003173 | 0.06003173 | 0.06003173 | 0.06003173 | 0.06003173 | 0.06003173 | 0.06003173 | 0.05149172 | 0.05149172 | 0.05149172 | 0.04271556 | 0.04271556 | 0.03893866 | 0.03893866 | 0.03274167 | 0.01971879 | 0.008230656 | 0 | 0 | 0 | 0 | 0 | 0.0351436 | 0.02137602
1305 | 1125.853 | 0.005676998 | -20 | 672.5 | -632.5 | 0 | 0 | 0 | 0 | 0 | 0 | 0 | 0 | 0 | 0.01291581 | 0.02841613 | 0.03916918 | 0.05290104 | 0.05716872 | 0.05716872 | 0.06570873 | 0.06570873 | 0.06570873 | 0.06570873 | 0.06570873 | 0.06570873 | 0.06570873 | 0.06570873 | 0.06570873 | 0.06570873 | 0.06570873 | 0.06570873 | 0.06570873 | 0.06570873 | 0.06570873 | 0.06570873 | 0.06570873 | 0.06570873 | 0.06570873 | 0.06570873 | 0.06570873 | 0.06570873 | 0.06570873 | 0.06570873 | 0.06570873 | 0.06570873 | 0.06570873 | 0.06570873 | 0.06570873 | 0.06570873 | 0.06570873 | 0.06570873 | 0.06570873 | 0.06570873 | 0.06570873 | 0.05716872 | 0.05716872 | 0.05716872 | 0.04839256 | 0.04839256 | 0.04461566 | 0.04461566 | 0.03841866 | 0.01971879 | 0.008230656 | 0 | 0 | 0 | 0 | 0 | 0.03999587 | 0.02109308
1305 | 1290.542 | 0.006507428 | -10 | 662.5 | -642.5 | 0 | 0 | 0 | 0 | 0 | 0 | 0 | 0 | 0.006507428 | 0.01942324 | 0.03492356 | 0.04567661 | 0.05940846 | 0.06367615 | 0.06367615 | 0.07221616 | 0.07221616 | 0.07221616 | 0.07221616 | 0.07221616 | 0.07221616 | 0.07221616 | 0.07221616 | 0.07221616 | 0.07221616 | 0.07221616 | 0.07221616 | 0.07221616 | 0.07221616 | 0.07221616 | 0.07221616 | 0.07221616 | 0.07221616 | 0.07221616 | 0.07221616 | 0.07221616 | 0.07221616 | 0.07221616 | 0.07221616 | 0.07221616 | 0.07221616 | 0.07221616 | 0.07221616 | 0.07221616 | 0.07221616 | 0.07221616 | 0.07221616 | 0.07221616 | 0.07221616 | 0.07221616 | 0.06367615 | 0.06367615 | 0.06367615 | 0.05489999 | 0.05489999 | 0.05112308 | 0.05112308 | 0.03841866 | 0.01971879 | 0.008230656 | 0 | 0 | 0 | 0 | 0 | 0.04579689 | 0.02109308
1287 | 1076.915 | 0.005430234 | 0 | 643.5 | -643.5 | 0 | 0 | 0 | 0 | 0 | 0 | 0 | 0 | 0.01193766 | 0.02485348 | 0.0403538 | 0.05110685 | 0.0648387 | 0.06910638 | 0.06910638 | 0.07764639 | 0.07764639 | 0.07764639 | 0.07764639 | 0.07764639 | 0.07764639 | 0.07764639 | 0.07764639 | 0.07764639 | 0.07764639 | 0.07764639 | 0.07764639 | 0.07764639 | 0.07764639 | 0.07764639 | 0.07764639 | 0.07764639 | 0.07764639 | 0.07764639 | 0.07764639 | 0.07764639 | 0.07764639 | 0.07764639 | 0.07764639 | 0.07764639 | 0.07764639 | 0.07764639 | 0.07764639 | 0.07764639 | 0.07764639 | 0.07764639 | 0.07764639 | 0.07764639 | 0.07764639 | 0.07764639 | 0.06910638 | 0.06910638 | 0.06910638 | 0.06033022 | 0.06033022 | 0.05655332 | 0.05655332 | 0.03841866 | 0.01971879 | 0.008230656 | 0 | 0 | 0 | 0 | 0 | 0.04637699 | 0.01952973
1287 | 1011.034 | 0.005098035 | 10 | 633.5 | -653.5 | 0 | 0 | 0 | 0 | 0 | 0 | 0 | 0 | 0.0170357 | 0.02995151 | 0.04545183 | 0.05620488 | 0.06993673 | 0.07420442 | 0.07420442 | 0.08274443 | 0.08274443 | 0.08274443 | 0.08274443 | 0.08274443 | 0.08274443 | 0.08274443 | 0.08274443 | 0.08274443 | 0.08274443 | 0.08274443 | 0.08274443 | 0.08274443 | 0.08274443 | 0.08274443 | 0.08274443 | 0.08274443 | 0.08274443 | 0.08274443 | 0.08274443 | 0.08274443 | 0.08274443 | 0.08274443 | 0.08274443 | 0.08274443 | 0.08274443 | 0.08274443 | 0.08274443 | 0.08274443 | 0.08274443 | 0.08274443 | 0.08274443 | 0.08274443 | 0.08274443 | 0.08274443 | 0.07420442 | 0.07420442 | 0.07420442 | 0.06542826 | 0.06542826 | 0.06165135 | 0.05655332 | 0.03841866 | 0.01971879 | 0.008230656 | 0 | 0 | 0 | 0 | 0 | 0.05217801 | 0.01811622
1254 | 1240.594 | 0.006255571 | 10 | 617 | -637 | 0 | 0 | 0 | 0 | 0 | 0 | 0 | 0 | 0.0170357 | 0.03620708 | 0.0517074 | 0.06246045 | 0.0761923 | 0.08045999 | 0.08045999 | 0.089 | 0.089 | 0.089 | 0.089 | 0.089 | 0.089 | 0.089 | 0.089 | 0.089 | 0.089 | 0.089 | 0.089 | 0.089 | 0.089 | 0.089 | 0.089 | 0.089 | 0.089 | 0.089 | 0.089 | 0.089 | 0.089 | 0.089 | 0.089 | 0.089 | 0.089 | 0.089 | 0.089 | 0.089 | 0.089 | 0.089 | 0.089 | 0.089 | 0.089 | 0.089 | 0.08045999 | 0.08045999 | 0.08045999 | 0.07168383 | 0.07168383 | 0.06790692 | 0.05655332 | 0.03841866 | 0.01971879 | 0.008230656 | 0 | 0 | 0 | 0 | 0 | 0.04260633 | 0.01731617

## F7top_comulative_column
[6 empty] | 0 | 1 | 2 | 3 | 4 | 5 | 6 | 7 | 8 | 9 | 10 | 11 | 12 | 13 | 14 | 15 | 16 | 17 | 18 | 19 | 20 | 21 | 22 | 23 | 24 | 25 | 26 | 27 | 28 | 29 | 30 | 31 | 32 | 33 | 34 | 35 | 36 | 37 | 38 | 39 | 40 | 41 | 42 | 43 | 44 | 45 | 46 | 47 | 48 | 49 | 50 | 51 | 52 | 53 | 54 | 55 | 56 | 57 | 58 | 59 | 60 | 61 | 62 | 63 | 64
ord_wdt | alpha | alpha/k | WROLL_SHIFT_POS_7 | Width1 | Width2 | -855.04 | -828.32 | -801.6 | -774.88 | -748.16 | -721.44 | -694.72 | -668 | -641.28 | -614.56 | -587.84 | -561.12 | -534.4 | -507.68 | -480.96 | -454.24 | -427.52 | -400.8 | -374.08 | -347.36 | -320.64 | -293.92 | -267.2 | -240.48 | -213.76 | -187.04 | -160.32 | -133.6 | -106.88 | -80.16 | -53.44 | -26.72 | 0 | 26.72 | 53.44 | 80.16 | 106.88 | 133.6 | 160.32 | 187.04 | 213.76 | 240.48 | 267.2 | 293.92 | 320.64 | 347.36 | 374.08 | 400.8 | 427.52 | 454.24 | 480.96 | 507.68 | 534.4 | 561.12 | 587.84 | 614.56 | 641.28 | 668 | 694.72 | 721.44 | 748.16 | 774.88 | 801.6 | 828.32 | 855.04 | C40-left | C40-right
940 | 632.2299 | 0.000146202 | 0 | 470 | -470 | 0 | 0 | 0 | 0 | 0 | 0 | 0 | 0 | 0 | 0 | 0 | 0 | 0 | 0 | 0 | 0.000146202 | 0.000146202 | 0.000146202 | 0.000146202 | 0.000146202 | 0.000146202 | 0.000146202 | 0.000146202 | 0.000146202 | 0.000146202 | 0.000146202 | 0.000146202 | 0.000146202 | 0.000146202 | 0.000146202 | 0.000146202 | 0.000146202 | 0.000146202 | 0.000146202 | 0.000146202 | 0.000146202 | 0.000146202 | 0.000146202 | 0.000146202 | 0.000146202 | 0.000146202 | 0.000146202 | 0.000146202 | 0.000146202 | 0.000146202 | 0.000146202 | 0.000146202 | 0.000146202 | 0.000146202 | 0.000146202 | 0 | 0 | 0 | 0 | 0 | 0 | 0 | 0 | 0 | 0 | 0 | 0 | 0 | 0 | 0 | 0 | 0
940 | 653.8899 | 0.0001512108 | 0 | 470 | -470 | 0 | 0 | 0 | 0 | 0 | 0 | 0 | 0 | 0 | 0 | 0 | 0 | 0 | 0 | 0 | 0.0002974128 | 0.0002974128 | 0.0002974128 | 0.0002974128 | 0.0002974128 | 0.0002974128 | 0.0002974128 | 0.0002974128 | 0.0002974128 | 0.0002974128 | 0.0002974128 | 0.0002974128 | 0.0002974128 | 0.0002974128 | 0.0002974128 | 0.0002974128 | 0.0002974128 | 0.0002974128 | 0.0002974128 | 0.0002974128 | 0.0002974128 | 0.0002974128 | 0.0002974128 | 0.0002974128 | 0.0002974128 | 0.0002974128 | 0.0002974128 | 0.0002974128 | 0.0002974128 | 0.0002974128 | 0.0002974128 | 0.0002974128 | 0.0002974128 | 0.0002974128 | 0.0002974128 | 0 | 0 | 0 | 0 | 0 | 0 | 0 | 0 | 0 | 0 | 0 | 0 | 0 | 0 | 0 | 0 | 0
940 | 620.4401 | 0.0001434756 | 0 | 470 | -470 | 0 | 0 | 0 | 0 | 0 | 0 | 0 | 0 | 0 | 0 | 0 | 0 | 0 | 0 | 0 | 0.0004408884 | 0.0004408884 | 0.0004408884 | 0.0004408884 | 0.0004408884 | 0.0004408884 | 0.0004408884 | 0.0004408884 | 0.0004408884 | 0.0004408884 | 0.0004408884 | 0.0004408884 | 0.0004408884 | 0.0004408884 | 0.0004408884 | 0.0004408884 | 0.0004408884 | 0.0004408884 | 0.0004408884 | 0.0004408884 | 0.0004408884 | 0.0004408884 | 0.0004408884 | 0.0004408884 | 0.0004408884 | 0.0004408884 | 0.0004408884 | 0.0004408884 | 0.0004408884 | 0.0004408884 | 0.0004408884 | 0.0004408884 | 0.0004408884 | 0.0004408884 | 0.0004408884 | 0 | 0 | 0 | 0 | 0 | 0 | 0 | 0 | 0 | 0 | 0 | 0 | 0 | 0 | 0 | 0 | 0
1072 | 548.8909 | 0.00012693 | 0 | 536 | -536 | 0 | 0 | 0 | 0 | 0 | 0 | 0 | 0 | 0 | 0 | 0 | 0 | 0.00012693 | 0.00012693 | 0.00012693 | 0.0005678184 | 0.0005678184 | 0.0005678184 | 0.0005678184 | 0.0005678184 | 0.0005678184 | 0.0005678184 | 0.0005678184 | 0.0005678184 | 0.0005678184 | 0.0005678184 | 0.0005678184 | 0.0005678184 | 0.0005678184 | 0.0005678184 | 0.0005678184 | 0.0005678184 | 0.0005678184 | 0.0005678184 | 0.0005678184 | 0.0005678184 | 0.0005678184 | 0.0005678184 | 0.0005678184 | 0.0005678184 | 0.0005678184 | 0.0005678184 | 0.0005678184 | 0.0005678184 | 0.0005678184 | 0.0005678184 | 0.0005678184 | 0.0005678184 | 0.0005678184 | 0.0005678184 | 0.00012693 | 0.00012693 | 0.00012693 | 0 | 0 | 0 | 0 | 0 | 0 | 0 | 0 | 0 | 0 | 0 | 0 | 0.0004408884 | 0.0004408884
1073 | 398.6218 | 9.218056e-05 | 0 | 536.5 | -536.5 | 0 | 0 | 0 | 0 | 0 | 0 | 0 | 0 | 0 | 0 | 0 | 0 | 0.0002191106 | 0.0002191106 | 0.0002191106 | 0.000659999 | 0.000659999 | 0.000659999 | 0.000659999 | 0.000659999 | 0.000659999 | 0.000659999 | 0.000659999 | 0.000659999 | 0.000659999 | 0.000659999 | 0.000659999 | 0.000659999 | 0.000659999 | 0.000659999 | 0.000659999 | 0.000659999 | 0.000659999 | 0.000659999 | 0.000659999 | 0.000659999 | 0.000659999 | 0.000659999 | 0.000659999 | 0.000659999 | 0.000659999 | 0.000659999 | 0.000659999 | 0.000659999 | 0.000659999 | 0.000659999 | 0.000659999 | 0.000659999 | 0.000659999 | 0.000659999 | 0.0002191106 | 0.0002191106 | 0.0002191106 | 0 | 0 | 0 | 0 | 0 | 0 | 0 | 0 | 0 | 0 | 0 | 0 | 0.0004408884 | 0.0004408884
1073 | 416.133 | 9.622999e-05 | 10 | 546.5 | -526.5 | 0 | 0 | 0 | 0 | 0 | 0 | 0 | 0 | 0 | 0 | 0 | 0 | 0.0002191106 | 0.0003153405 | 0.0003153405 | 0.000756229 | 0.000756229 | 0.000756229 | 0.000756229 | 0.000756229 | 0.000756229 | 0.000756229 | 0.000756229 | 0.000756229 | 0.000756229 | 0.000756229 | 0.000756229 | 0.000756229 | 0.000756229 | 0.000756229 | 0.000756229 | 0.000756229 | 0.000756229 | 0.000756229 | 0.000756229 | 0.000756229 | 0.000756229 | 0.000756229 | 0.000756229 | 0.000756229 | 0.000756229 | 0.000756229 | 0.000756229 | 0.000756229 | 0.000756229 | 0.000756229 | 0.000756229 | 0.000756229 | 0.000756229 | 0.000756229 | 0.0003153405 | 0.0003153405 | 0.0003153405 | 0 | 0 | 0 | 0 | 0 | 0 | 0 | 0 | 0 | 0 | 0 | 0 | 0.0004408884 | 0.0004408884
1073 | 474.5624 | 0.0001097417 | 20 | 556.5 | -516.5 | 0 | 0 | 0 | 0 | 0 | 0 | 0 | 0 | 0 | 0 | 0 | 0 | 0.0002191106 | 0.0004250822 | 0.0004250822 | 0.0008659707 | 0.0008659707 | 0.0008659707 | 0.0008659707 | 0.0008659707 | 0.0008659707 | 0.0008659707 | 0.0008659707 | 0.0008659707 | 0.0008659707 | 0.0008659707 | 0.0008659707 | 0.0008659707 | 0.0008659707 | 0.0008659707 | 0.0008659707 | 0.0008659707 | 0.0008659707 | 0.0008659707 | 0.0008659707 | 0.0008659707 | 0.0008659707 | 0.0008659707 | 0.0008659707 | 0.0008659707 | 0.0008659707 | 0.0008659707 | 0.0008659707 | 0.0008659707 | 0.0008659707 | 0.0008659707 | 0.0008659707 | 0.0008659707 | 0.0008659707 | 0.0008659707 | 0.0004250822 | 0.0004250822 | 0.0004250822 | 0 | 0 | 0 | 0 | 0 | 0 | 0 | 0 | 0 | 0 | 0 | 0 | 0.000367297 | 0.0004408884
1145 | 799.6854 | 0.0001849258 | 30 | 602.5 | -542.5 | 0 | 0 | 0 | 0 | 0 | 0 | 0 | 0 | 0 | 0 | 0 | 0 | 0.0004040363 | 0.000610008 | 0.000610008 | 0.001050896 | 0.001050896 | 0.001050896 | 0.001050896 | 0.001050896 | 0.001050896 | 0.001050896 | 0.001050896 | 0.001050896 | 0.001050896 | 0.001050896 | 0.001050896 | 0.001050896 | 0.001050896 | 0.001050896 | 0.001050896 | 0.001050896 | 0.001050896 | 0.001050896 | 0.001050896 | 0.001050896 | 0.001050896 | 0.001050896 | 0.001050896 | 0.001050896 | 0.001050896 | 0.001050896 | 0.001050896 | 0.001050896 | 0.001050896 | 0.001050896 | 0.001050896 | 0.001050896 | 0.001050896 | 0.001050896 | 0.000610008 | 0.000610008 | 0.000610008 | 0.0001849258 | 0.0001849258 | 0 | 0 | 0 | 0 | 0 | 0 | 0 | 0 | 0 | 0 | 0.0004408884 | 0.0008659707
1234 | 630.9322 | 0.0001459019 | 40 | 657 | -577 | 0 | 0 | 0 | 0 | 0 | 0 | 0 | 0 | 0 | 0 | 0 | 0.0001459019 | 0.0005499382 | 0.0007559099 | 0.0007559099 | 0.001196798 | 0.001196798 | 0.001196798 | 0.001196798 | 0.001196798 | 0.001196798 | 0.001196798 | 0.001196798 | 0.001196798 | 0.001196798 | 0.001196798 | 0.001196798 | 0.001196798 | 0.001196798 | 0.001196798 | 0.001196798 | 0.001196798 | 0.001196798 | 0.001196798 | 0.001196798 | 0.001196798 | 0.001196798 | 0.001196798 | 0.001196798 | 0.001196798 | 0.001196798 | 0.001196798 | 0.001196798 | 0.001196798 | 0.001196798 | 0.001196798 | 0.001196798 | 0.001196798 | 0.001196798 | 0.001196798 | 0.0007559099 | 0.0007559099 | 0.0007559099 | 0.0003308277 | 0.0003308277 | 0.0001459019 | 0.0001459019 | 0 | 0 | 0 | 0 | 0 | 0 | 0 | 0 | 0.000686175 | 0.001050896
1234 | 669.0613 | 0.0001547192 | 47 | 664 | -570 | 0 | 0 | 0 | 0 | 0 | 0 | 0 | 0 | 0 | 0 | 0 | 0.0003006211 | 0.0007046574 | 0.0009106291 | 0.0009106291 | 0.001351518 | 0.001351518 | 0.001351518 | 0.001351518 | 0.001351518 | 0.001351518 | 0.001351518 | 0.001351518 | 0.001351518 | 0.001351518 | 0.001351518 | 0.001351518 | 0.001351518 | 0.001351518 | 0.001351518 | 0.001351518 | 0.001351518 | 0.001351518 | 0.001351518 | 0.001351518 | 0.001351518 | 0.001351518 | 0.001351518 | 0.001351518 | 0.001351518 | 0.001351518 | 0.001351518 | 0.001351518 | 0.001351518 | 0.001351518 | 0.001351518 | 0.001351518 | 0.001351518 | 0.001351518 | 0.001351518 | 0.0009106291 | 0.0009106291 | 0.0009106291 | 0.0004855469 | 0.0004855469 | 0.0003006211 | 0.0003006211 | 0 | 0 | 0 | 0 | 0 | 0 | 0 | 0 | 0.0006129426 | 0.001050896
1250 | 464.192 | 0.0001073435 | 54 | 679 | -571 | 0 | 0 | 0 | 0 | 0 | 0 | 0 | 0 | 0 | 0 | 0 | 0.0004079646 | 0.0008120009 | 0.001017973 | 0.001017973 | 0.001458861 | 0.001458861 | 0.001458861 | 0.001458861 | 0.001458861 | 0.001458861 | 0.001458861 | 0.001458861 | 0.001458861 | 0.001458861 | 0.001458861 | 0.001458861 | 0.001458861 | 0.001458861 | 0.001458861 | 0.001458861 | 0.001458861 | 0.001458861 | 0.001458861 | 0.001458861 | 0.001458861 | 0.001458861 | 0.001458861 | 0.001458861 | 0.001458861 | 0.001458861 | 0.001458861 | 0.001458861 | 0.001458861 | 0.001458861 | 0.001458861 | 0.001458861 | 0.001458861 | 0.001458861 | 0.001458861 | 0.001017973 | 0.001017973 | 0.001017973 | 0.0005928904 | 0.0005928904 | 0.0004079646 | 0.0004079646 | 0.0001073435 | 0 | 0 | 0 | 0 | 0 | 0 | 0 | 0.0006206511 | 0.001050896
1250 | 498.1608 | 0.0001151988 | 61 | 686 | -564 | 0 | 0 | 0 | 0 | 0 | 0 | 0 | 0 | 0 | 0 | 0 | 0.0005231634 | 0.0009271997 | 0.001133171 | 0.001133171 | 0.00157406 | 0.00157406 | 0.00157406 | 0.00157406 | 0.00157406 | 0.00157406 | 0.00157406 | 0.00157406 | 0.00157406 | 0.00157406 | 0.00157406 | 0.00157406 | 0.00157406 | 0.00157406 | 0.00157406 | 0.00157406 | 0.00157406 | 0.00157406 | 0.00157406 | 0.00157406 | 0.00157406 | 0.00157406 | 0.00157406 | 0.00157406 | 0.00157406 | 0.00157406 | 0.00157406 | 0.00157406 | 0.00157406 | 0.00157406 | 0.00157406 | 0.00157406 | 0.00157406 | 0.00157406 | 0.00157406 | 0.001133171 | 0.001133171 | 0.001133171 | 0.0007080892 | 0.0007080892 | 0.0005231634 | 0.0005231634 | 0.0002225423 | 0 | 0 | 0 | 0 | 0 | 0 | 0 | 0.0005666915 | 0.001104
1250 | 441.547 | 0.0001021069 | 68 | 693 | -557 | 0 | 0 | 0 | 0 | 0 | 0 | 0 | 0 | 0 | 0 | 0 | 0.0005231634 | 0.001029307 | 0.001235278 | 0.001235278 | 0.001676167 | 0.001676167 | 0.001676167 | 0.001676167 | 0.001676167 | 0.001676167 | 0.001676167 | 0.001676167 | 0.001676167 | 0.001676167 | 0.001676167 | 0.001676167 | 0.001676167 | 0.001676167 | 0.001676167 | 0.001676167 | 0.001676167 | 0.001676167 | 0.001676167 | 0.001676167 | 0.001676167 | 0.001676167 | 0.001676167 | 0.001676167 | 0.001676167 | 0.001676167 | 0.001676167 | 0.001676167 | 0.001676167 | 0.001676167 | 0.001676167 | 0.001676167 | 0.001676167 | 0.001676167 | 0.001676167 | 0.001235278 | 0.001235278 | 0.001235278 | 0.0008101961 | 0.0008101961 | 0.0006252703 | 0.0006252703 | 0.0003246492 | 0 | 0 | 0 | 0 | 0 | 0 | 0 | 0.0005127319 | 0.001182756
1253 | 729.067 | 0.0001685954 | 75 | 701.5 | -551.5 | 0 | 0 | 0 | 0 | 0 | 0 | 0 | 0 | 0 | 0 | 0 | 0.0005231634 | 0.001197902 | 0.001403874 | 0.001403874 | 0.001844762 | 0.001844762 | 0.001844762 | 0.001844762 | 0.001844762 | 0.001844762 | 0.001844762 | 0.001844762 | 0.001844762 | 0.001844762 | 0.001844762 | 0.001844762 | 0.001844762 | 0.001844762 | 0.001844762 | 0.001844762 | 0.001844762 | 0.001844762 | 0.001844762 | 0.001844762 | 0.001844762 | 0.001844762 | 0.001844762 | 0.001844762 | 0.001844762 | 0.001844762 | 0.001844762 | 0.001844762 | 0.001844762 | 0.001844762 | 0.001844762 | 0.001844762 | 0.001844762 | 0.001844762 | 0.001844762 | 0.001403874 | 0.001403874 | 0.001403874 | 0.0009787915 | 0.0009787915 | 0.0007938657 | 0.0007938657 | 0.0004932446 | 0.0001685954 | 0 | 0 | 0 | 0 | 0 | 0 | 0.000470335 | 0.001278387
1354 | 827.7801 | 0.0001914226 | 68 | 745 | -609 | 0 | 0 | 0 | 0 | 0 | 0 | 0 | 0 | 0 | 0 | 0.0001914226 | 0.000714586 | 0.001389325 | 0.001595296 | 0.001595296 | 0.002036185 | 0.002036185 | 0.002036185 | 0.002036185 | 0.002036185 | 0.002036185 | 0.002036185 | 0.002036185 | 0.002036185 | 0.002036185 | 0.002036185 | 0.002036185 | 0.002036185 | 0.002036185 | 0.002036185 | 0.002036185 | 0.002036185 | 0.002036185 | 0.002036185 | 0.002036185 | 0.002036185 | 0.002036185 | 0.002036185 | 0.002036185 | 0.002036185 | 0.002036185 | 0.002036185 | 0.002036185 | 0.002036185 | 0.002036185 | 0.002036185 | 0.002036185 | 0.002036185 | 0.002036185 | 0.002036185 | 0.001595296 | 0.001595296 | 0.001595296 | 0.001170214 | 0.001170214 | 0.0009852883 | 0.0009852883 | 0.0006846672 | 0.000360018 | 0.0001914226 | 0 | 0 | 0 | 0 | 0 | 0.001475885 | 0.001741031
1334 | 889.346 | 0.0002056596 | 61 | 728 | -606 | 0 | 0 | 0 | 0 | 0 | 0 | 0 | 0 | 0 | 0 | 0.0003970822 | 0.0009202456 | 0.001594984 | 0.001800956 | 0.001800956 | 0.002241844 | 0.002241844 | 0.002241844 | 0.002241844 | 0.002241844 | 0.002241844 | 0.002241844 | 0.002241844 | 0.002241844 | 0.002241844 | 0.002241844 | 0.002241844 | 0.002241844 | 0.002241844 | 0.002241844 | 0.002241844 | 0.002241844 | 0.002241844 | 0.002241844 | 0.002241844 | 0.002241844 | 0.002241844 | 0.002241844 | 0.002241844 | 0.002241844 | 0.002241844 | 0.002241844 | 0.002241844 | 0.002241844 | 0.002241844 | 0.002241844 | 0.002241844 | 0.002241844 | 0.002241844 | 0.002241844 | 0.001800956 | 0.001800956 | 0.001800956 | 0.001375874 | 0.001375874 | 0.001190948 | 0.001190948 | 0.0008903269 | 0.0005656776 | 0.0003970822 | 0 | 0 | 0 | 0 | 0 | 0.001417147 | 0.001594518
1334 | 876.7544 | 0.0002027478 | 54 | 721 | -613 | 0 | 0 | 0 | 0 | 0 | 0 | 0 | 0 | 0 | 0 | 0.00059983 | 0.001122993 | 0.001797732 | 0.002003704 | 0.002003704 | 0.002444592 | 0.002444592 | 0.002444592 | 0.002444592 | 0.002444592 | 0.002444592 | 0.002444592 | 0.002444592 | 0.002444592 | 0.002444592 | 0.002444592 | 0.002444592 | 0.002444592 | 0.002444592 | 0.002444592 | 0.002444592 | 0.002444592 | 0.002444592 | 0.002444592 | 0.002444592 | 0.002444592 | 0.002444592 | 0.002444592 | 0.002444592 | 0.002444592 | 0.002444592 | 0.002444592 | 0.002444592 | 0.002444592 | 0.002444592 | 0.002444592 | 0.002444592 | 0.002444592 | 0.002444592 | 0.002444592 | 0.002003704 | 0.002003704 | 0.002003704 | 0.001578622 | 0.001578622 | 0.001393696 | 0.001393696 | 0.001093075 | 0.0007684254 | 0.0003970822 | 0 | 0 | 0 | 0 | 0 | 0.001554203 | 0.001509468
1334 | 971.1897 | 0.0002245858 | 47 | 714 | -620 | 0 | 0 | 0 | 0 | 0 | 0 | 0 | 0 | 0 | 0.0002245858 | 0.0008244159 | 0.001347579 | 0.002022318 | 0.00222829 | 0.00222829 | 0.002669178 | 0.002669178 | 0.002669178 | 0.002669178 | 0.002669178 | 0.002669178 | 0.002669178 | 0.002669178 | 0.002669178 | 0.002669178 | 0.002669178 | 0.002669178 | 0.002669178 | 0.002669178 | 0.002669178 | 0.002669178 | 0.002669178 | 0.002669178 | 0.002669178 | 0.002669178 | 0.002669178 | 0.002669178 | 0.002669178 | 0.002669178 | 0.002669178 | 0.002669178 | 0.002669178 | 0.002669178 | 0.002669178 | 0.002669178 | 0.002669178 | 0.002669178 | 0.002669178 | 0.002669178 | 0.002669178 | 0.00222829 | 0.00222829 | 0.00222829 | 0.001803207 | 0.001803207 | 0.001618282 | 0.001618282 | 0.001317661 | 0.0009930113 | 0.0003970822 | 0 | 0 | 0 | 0 | 0 | 0.001691259 | 0.001424418
1305 | 624.1672 | 0.0001443375 | 40 | 692.5 | -612.5 | 0 | 0 | 0 | 0 | 0 | 0 | 0 | 0 | 0 | 0.0002245858 | 0.0009687534 | 0.001491917 | 0.002166655 | 0.002372627 | 0.002372627 | 0.002813516 | 0.002813516 | 0.002813516 | 0.002813516 | 0.002813516 | 0.002813516 | 0.002813516 | 0.002813516 | 0.002813516 | 0.002813516 | 0.002813516 | 0.002813516 | 0.002813516 | 0.002813516 | 0.002813516 | 0.002813516 | 0.002813516 | 0.002813516 | 0.002813516 | 0.002813516 | 0.002813516 | 0.002813516 | 0.002813516 | 0.002813516 | 0.002813516 | 0.002813516 | 0.002813516 | 0.002813516 | 0.002813516 | 0.002813516 | 0.002813516 | 0.002813516 | 0.002813516 | 0.002813516 | 0.002813516 | 0.002372627 | 0.002372627 | 0.002372627 | 0.001947545 | 0.001947545 | 0.001762619 | 0.001762619 | 0.001461998 | 0.0009930113 | 0.0003970822 | 0 | 0 | 0 | 0 | 0 | 0.001544413 | 0.00117713
1305 | 654.0786 | 0.0001512545 | 30 | 682.5 | -622.5 | 0 | 0 | 0 | 0 | 0 | 0 | 0 | 0 | 0 | 0.0003758403 | 0.001120008 | 0.001643171 | 0.00231791 | 0.002523882 | 0.002523882 | 0.00296477 | 0.00296477 | 0.00296477 | 0.00296477 | 0.00296477 | 0.00296477 | 0.00296477 | 0.00296477 | 0.00296477 | 0.00296477 | 0.00296477 | 0.00296477 | 0.00296477 | 0.00296477 | 0.00296477 | 0.00296477 | 0.00296477 | 0.00296477 | 0.00296477 | 0.00296477 | 0.00296477 | 0.00296477 | 0.00296477 | 0.00296477 | 0.00296477 | 0.00296477 | 0.00296477 | 0.00296477 | 0.00296477 | 0.00296477 | 0.00296477 | 0.00296477 | 0.00296477 | 0.00296477 | 0.00296477 | 0.002523882 | 0.002523882 | 0.002523882 | 0.002098799 | 0.002098799 | 0.001913874 | 0.001913874 | 0.001613252 | 0.0009930113 | 0.0003970822 | 0 | 0 | 0 | 0 | 0 | 0.001740208 | 0.001064622
1305 | 1130.425 | 0.0002614088 | 20 | 672.5 | -632.5 | 0 | 0 | 0 | 0 | 0 | 0 | 0 | 0 | 0 | 0.0006372491 | 0.001381417 | 0.00190458 | 0.002579319 | 0.00278529 | 0.00278529 | 0.003226179 | 0.003226179 | 0.003226179 | 0.003226179 | 0.003226179 | 0.003226179 | 0.003226179 | 0.003226179 | 0.003226179 | 0.003226179 | 0.003226179 | 0.003226179 | 0.003226179 | 0.003226179 | 0.003226179 | 0.003226179 | 0.003226179 | 0.003226179 | 0.003226179 | 0.003226179 | 0.003226179 | 0.003226179 | 0.003226179 | 0.003226179 | 0.003226179 | 0.003226179 | 0.003226179 | 0.003226179 | 0.003226179 | 0.003226179 | 0.003226179 | 0.003226179 | 0.003226179 | 0.003226179 | 0.003226179 | 0.00278529 | 0.00278529 | 0.00278529 | 0.002360208 | 0.002360208 | 0.002175282 | 0.002175282 | 0.001874661 | 0.0009930113 | 0.0003970822 | 0 | 0 | 0 | 0 | 0 | 0.001974546 | 0.001050896
1305 | 1516.39 | 0.0003506624 | 10 | 662.5 | -642.5 | 0 | 0 | 0 | 0 | 0 | 0 | 0 | 0 | 0.0003506624 | 0.0009879115 | 0.001732079 | 0.002255242 | 0.002929981 | 0.003135953 | 0.003135953 | 0.003576841 | 0.003576841 | 0.003576841 | 0.003576841 | 0.003576841 | 0.003576841 | 0.003576841 | 0.003576841 | 0.003576841 | 0.003576841 | 0.003576841 | 0.003576841 | 0.003576841 | 0.003576841 | 0.003576841 | 0.003576841 | 0.003576841 | 0.003576841 | 0.003576841 | 0.003576841 | 0.003576841 | 0.003576841 | 0.003576841 | 0.003576841 | 0.003576841 | 0.003576841 | 0.003576841 | 0.003576841 | 0.003576841 | 0.003576841 | 0.003576841 | 0.003576841 | 0.003576841 | 0.003576841 | 0.003576841 | 0.003135953 | 0.003135953 | 0.003135953 | 0.00271087 | 0.00271087 | 0.002525945 | 0.002525945 | 0.001874661 | 0.0009930113 | 0.0003970822 | 0 | 0 | 0 | 0 | 0 | 0.002253052 | 0.001050896
1287 | 1157.032 | 0.0002675614 | 0 | 643.5 | -643.5 | 0 | 0 | 0 | 0 | 0 | 0 | 0 | 0 | 0.0006182238 | 0.001255473 | 0.00199964 | 0.002522804 | 0.003197542 | 0.003403514 | 0.003403514 | 0.003844403 | 0.003844403 | 0.003844403 | 0.003844403 | 0.003844403 | 0.003844403 | 0.003844403 | 0.003844403 | 0.003844403 | 0.003844403 | 0.003844403 | 0.003844403 | 0.003844403 | 0.003844403 | 0.003844403 | 0.003844403 | 0.003844403 | 0.003844403 | 0.003844403 | 0.003844403 | 0.003844403 | 0.003844403 | 0.003844403 | 0.003844403 | 0.003844403 | 0.003844403 | 0.003844403 | 0.003844403 | 0.003844403 | 0.003844403 | 0.003844403 | 0.003844403 | 0.003844403 | 0.003844403 | 0.003844403 | 0.003403514 | 0.003403514 | 0.003403514 | 0.002978432 | 0.002978432 | 0.002793506 | 0.002793506 | 0.001874661 | 0.0009930113 | 0.0003970822 | 0 | 0 | 0 | 0 | 0 | 0.002280902 | 0.0009743516
1287 | 1071.404 | 0.0002477601 | -10 | 633.5 | -653.5 | 0 | 0 | 0 | 0 | 0 | 0 | 0 | 0 | 0.0008659839 | 0.001503233 | 0.002247401 | 0.002770564 | 0.003445303 | 0.003651274 | 0.003651274 | 0.004092163 | 0.004092163 | 0.004092163 | 0.004092163 | 0.004092163 | 0.004092163 | 0.004092163 | 0.004092163 | 0.004092163 | 0.004092163 | 0.004092163 | 0.004092163 | 0.004092163 | 0.004092163 | 0.004092163 | 0.004092163 | 0.004092163 | 0.004092163 | 0.004092163 | 0.004092163 | 0.004092163 | 0.004092163 | 0.004092163 | 0.004092163 | 0.004092163 | 0.004092163 | 0.004092163 | 0.004092163 | 0.004092163 | 0.004092163 | 0.004092163 | 0.004092163 | 0.004092163 | 0.004092163 | 0.004092163 | 0.003651274 | 0.003651274 | 0.003651274 | 0.003226192 | 0.003226192 | 0.003041266 | 0.002793506 | 0.001874661 | 0.0009930113 | 0.0003970822 | 0 | 0 | 0 | 0 | 0 | 0.002559408 | 0.0009051428
1254 | 1331.199 | 0.0003078373 | -10 | 617 | -637 | 0 | 0 | 0 | 0 | 0 | 0 | 0 | 0 | 0.0008659839 | 0.00181107 | 0.002555238 | 0.003078401 | 0.00375314 | 0.003959112 | 0.003959112 | 0.0044 | 0.0044 | 0.0044 | 0.0044 | 0.0044 | 0.0044 | 0.0044 | 0.0044 | 0.0044 | 0.0044 | 0.0044 | 0.0044 | 0.0044 | 0.0044 | 0.0044 | 0.0044 | 0.0044 | 0.0044 | 0.0044 | 0.0044 | 0.0044 | 0.0044 | 0.0044 | 0.0044 | 0.0044 | 0.0044 | 0.0044 | 0.0044 | 0.0044 | 0.0044 | 0.0044 | 0.0044 | 0.0044 | 0.0044 | 0.0044 | 0.003959112 | 0.003959112 | 0.003959112 | 0.003534029 | 0.003534029 | 0.003349104 | 0.002793506 | 0.001874661 | 0.0009930113 | 0.0003970822 | 0 | 0 | 0 | 0 | 0 | 0.002099873 | 0.0008659707

## F7bottom_comulative_column
[6 empty] | 0 | 1 | 2 | 3 | 4 | 5 | 6 | 7 | 8 | 9 | 10 | 11 | 12 | 13 | 14 | 15 | 16 | 17 | 18 | 19 | 20 | 21 | 22 | 23 | 24 | 25 | 26 | 27 | 28 | 29 | 30 | 31 | 32 | 33 | 34 | 35 | 36 | 37 | 38 | 39 | 40 | 41 | 42 | 43 | 44 | 45 | 46 | 47 | 48 | 49 | 50 | 51 | 52 | 53 | 54 | 55 | 56 | 57 | 58 | 59 | 60 | 61 | 62 | 63 | 64
ord_wdt | alpha | alpha/k | WROLL_SHIFT_POS_7 | Width1 | Width2 | -855.04 | -828.32 | -801.6 | -774.88 | -748.16 | -721.44 | -694.72 | -668 | -641.28 | -614.56 | -587.84 | -561.12 | -534.4 | -507.68 | -480.96 | -454.24 | -427.52 | -400.8 | -374.08 | -347.36 | -320.64 | -293.92 | -267.2 | -240.48 | -213.76 | -187.04 | -160.32 | -133.6 | -106.88 | -80.16 | -53.44 | -26.72 | 0 | 26.72 | 53.44 | 80.16 | 106.88 | 133.6 | 160.32 | 187.04 | 213.76 | 240.48 | 267.2 | 293.92 | 320.64 | 347.36 | 374.08 | 400.8 | 427.52 | 454.24 | 480.96 | 507.68 | 534.4 | 561.12 | 587.84 | 614.56 | 641.28 | 668 | 694.72 | 721.44 | 748.16 | 774.88 | 801.6 | 828.32 | 855.04 | C40-left | C40-right
940 | 632.2299 | 0.001980372 | 0 | 470 | -470 | 0 | 0 | 0 | 0 | 0 | 0 | 0 | 0 | 0 | 0 | 0 | 0 | 0 | 0 | 0 | 0.001980372 | 0.001980372 | 0.001980372 | 0.001980372 | 0.001980372 | 0.001980372 | 0.001980372 | 0.001980372 | 0.001980372 | 0.001980372 | 0.001980372 | 0.001980372 | 0.001980372 | 0.001980372 | 0.001980372 | 0.001980372 | 0.001980372 | 0.001980372 | 0.001980372 | 0.001980372 | 0.001980372 | 0.001980372 | 0.001980372 | 0.001980372 | 0.001980372 | 0.001980372 | 0.001980372 | 0.001980372 | 0.001980372 | 0.001980372 | 0.001980372 | 0.001980372 | 0.001980372 | 0.001980372 | 0.001980372 | 0 | 0 | 0 | 0 | 0 | 0 | 0 | 0 | 0 | 0 | 0 | 0 | 0 | 0 | 0 | 0 | 0
940 | 653.8899 | 0.002048219 | 0 | 470 | -470 | 0 | 0 | 0 | 0 | 0 | 0 | 0 | 0 | 0 | 0 | 0 | 0 | 0 | 0 | 0 | 0.004028592 | 0.004028592 | 0.004028592 | 0.004028592 | 0.004028592 | 0.004028592 | 0.004028592 | 0.004028592 | 0.004028592 | 0.004028592 | 0.004028592 | 0.004028592 | 0.004028592 | 0.004028592 | 0.004028592 | 0.004028592 | 0.004028592 | 0.004028592 | 0.004028592 | 0.004028592 | 0.004028592 | 0.004028592 | 0.004028592 | 0.004028592 | 0.004028592 | 0.004028592 | 0.004028592 | 0.004028592 | 0.004028592 | 0.004028592 | 0.004028592 | 0.004028592 | 0.004028592 | 0.004028592 | 0.004028592 | 0 | 0 | 0 | 0 | 0 | 0 | 0 | 0 | 0 | 0 | 0 | 0 | 0 | 0 | 0 | 0 | 0
940 | 620.4401 | 0.001943443 | 0 | 470 | -470 | 0 | 0 | 0 | 0 | 0 | 0 | 0 | 0 | 0 | 0 | 0 | 0 | 0 | 0 | 0 | 0.005972034 | 0.005972034 | 0.005972034 | 0.005972034 | 0.005972034 | 0.005972034 | 0.005972034 | 0.005972034 | 0.005972034 | 0.005972034 | 0.005972034 | 0.005972034 | 0.005972034 | 0.005972034 | 0.005972034 | 0.005972034 | 0.005972034 | 0.005972034 | 0.005972034 | 0.005972034 | 0.005972034 | 0.005972034 | 0.005972034 | 0.005972034 | 0.005972034 | 0.005972034 | 0.005972034 | 0.005972034 | 0.005972034 | 0.005972034 | 0.005972034 | 0.005972034 | 0.005972034 | 0.005972034 | 0.005972034 | 0 | 0 | 0 | 0 | 0 | 0 | 0 | 0 | 0 | 0 | 0 | 0 | 0 | 0 | 0 | 0 | 0
1072 | 548.8909 | 0.001719325 | 0 | 536 | -536 | 0 | 0 | 0 | 0 | 0 | 0 | 0 | 0 | 0 | 0 | 0 | 0 | 0.001719325 | 0.001719325 | 0.001719325 | 0.007691359 | 0.007691359 | 0.007691359 | 0.007691359 | 0.007691359 | 0.007691359 | 0.007691359 | 0.007691359 | 0.007691359 | 0.007691359 | 0.007691359 | 0.007691359 | 0.007691359 | 0.007691359 | 0.007691359 | 0.007691359 | 0.007691359 | 0.007691359 | 0.007691359 | 0.007691359 | 0.007691359 | 0.007691359 | 0.007691359 | 0.007691359 | 0.007691359 | 0.007691359 | 0.007691359 | 0.007691359 | 0.007691359 | 0.007691359 | 0.007691359 | 0.007691359 | 0.007691359 | 0.007691359 | 0.007691359 | 0.001719325 | 0.001719325 | 0.001719325 | 0 | 0 | 0 | 0 | 0 | 0 | 0 | 0 | 0 | 0 | 0 | 0 | 0.005972034 | 0.005972034
1073 | 398.6218 | 0.001248628 | 0 | 536.5 | -536.5 | 0 | 0 | 0 | 0 | 0 | 0 | 0 | 0 | 0 | 0 | 0 | 0 | 0.002967952 | 0.002967952 | 0.002967952 | 0.008939987 | 0.008939987 | 0.008939987 | 0.008939987 | 0.008939987 | 0.008939987 | 0.008939987 | 0.008939987 | 0.008939987 | 0.008939987 | 0.008939987 | 0.008939987 | 0.008939987 | 0.008939987 | 0.008939987 | 0.008939987 | 0.008939987 | 0.008939987 | 0.008939987 | 0.008939987 | 0.008939987 | 0.008939987 | 0.008939987 | 0.008939987 | 0.008939987 | 0.008939987 | 0.008939987 | 0.008939987 | 0.008939987 | 0.008939987 | 0.008939987 | 0.008939987 | 0.008939987 | 0.008939987 | 0.008939987 | 0.002967952 | 0.002967952 | 0.002967952 | 0 | 0 | 0 | 0 | 0 | 0 | 0 | 0 | 0 | 0 | 0 | 0 | 0.005972034 | 0.005972034
1073 | 416.133 | 0.001303479 | -10 | 526.5 | -546.5 | 0 | 0 | 0 | 0 | 0 | 0 | 0 | 0 | 0 | 0 | 0 | 0 | 0.004271431 | 0.004271431 | 0.004271431 | 0.01024347 | 0.01024347 | 0.01024347 | 0.01024347 | 0.01024347 | 0.01024347 | 0.01024347 | 0.01024347 | 0.01024347 | 0.01024347 | 0.01024347 | 0.01024347 | 0.01024347 | 0.01024347 | 0.01024347 | 0.01024347 | 0.01024347 | 0.01024347 | 0.01024347 | 0.01024347 | 0.01024347 | 0.01024347 | 0.01024347 | 0.01024347 | 0.01024347 | 0.01024347 | 0.01024347 | 0.01024347 | 0.01024347 | 0.01024347 | 0.01024347 | 0.01024347 | 0.01024347 | 0.01024347 | 0.01024347 | 0.004271431 | 0.004271431 | 0.002967952 | 0 | 0 | 0 | 0 | 0 | 0 | 0 | 0 | 0 | 0 | 0 | 0 | 0.005972034 | 0.005972034
1073 | 474.5624 | 0.001486501 | -20 | 516.5 | -556.5 | 0 | 0 | 0 | 0 | 0 | 0 | 0 | 0 | 0 | 0 | 0 | 0 | 0.005757932 | 0.005757932 | 0.005757932 | 0.01172997 | 0.01172997 | 0.01172997 | 0.01172997 | 0.01172997 | 0.01172997 | 0.01172997 | 0.01172997 | 0.01172997 | 0.01172997 | 0.01172997 | 0.01172997 | 0.01172997 | 0.01172997 | 0.01172997 | 0.01172997 | 0.01172997 | 0.01172997 | 0.01172997 | 0.01172997 | 0.01172997 | 0.01172997 | 0.01172997 | 0.01172997 | 0.01172997 | 0.01172997 | 0.01172997 | 0.01172997 | 0.01172997 | 0.01172997 | 0.01172997 | 0.01172997 | 0.01172997 | 0.01172997 | 0.01172997 | 0.005757932 | 0.005757932 | 0.002967952 | 0 | 0 | 0 | 0 | 0 | 0 | 0 | 0 | 0 | 0 | 0 | 0 | 0.005972034 | 0.004975205
1145 | 799.6854 | 0.002504904 | -30 | 542.5 | -602.5 | 0 | 0 | 0 | 0 | 0 | 0 | 0 | 0 | 0 | 0 | 0.002504904 | 0.002504904 | 0.008262836 | 0.008262836 | 0.008262836 | 0.01423487 | 0.01423487 | 0.01423487 | 0.01423487 | 0.01423487 | 0.01423487 | 0.01423487 | 0.01423487 | 0.01423487 | 0.01423487 | 0.01423487 | 0.01423487 | 0.01423487 | 0.01423487 | 0.01423487 | 0.01423487 | 0.01423487 | 0.01423487 | 0.01423487 | 0.01423487 | 0.01423487 | 0.01423487 | 0.01423487 | 0.01423487 | 0.01423487 | 0.01423487 | 0.01423487 | 0.01423487 | 0.01423487 | 0.01423487 | 0.01423487 | 0.01423487 | 0.01423487 | 0.01423487 | 0.01423487 | 0.008262836 | 0.008262836 | 0.005472856 | 0 | 0 | 0 | 0 | 0 | 0 | 0 | 0 | 0 | 0 | 0 | 0 | 0.01172997 | 0.005972034
1234 | 630.9322 | 0.001976307 | -40 | 577 | -657 | 0 | 0 | 0 | 0 | 0 | 0 | 0 | 0 | 0.001976307 | 0.001976307 | 0.004481211 | 0.004481211 | 0.01023914 | 0.01023914 | 0.01023914 | 0.01621118 | 0.01621118 | 0.01621118 | 0.01621118 | 0.01621118 | 0.01621118 | 0.01621118 | 0.01621118 | 0.01621118 | 0.01621118 | 0.01621118 | 0.01621118 | 0.01621118 | 0.01621118 | 0.01621118 | 0.01621118 | 0.01621118 | 0.01621118 | 0.01621118 | 0.01621118 | 0.01621118 | 0.01621118 | 0.01621118 | 0.01621118 | 0.01621118 | 0.01621118 | 0.01621118 | 0.01621118 | 0.01621118 | 0.01621118 | 0.01621118 | 0.01621118 | 0.01621118 | 0.01621118 | 0.01621118 | 0.01023914 | 0.01023914 | 0.007449163 | 0.001976307 | 0 | 0 | 0 | 0 | 0 | 0 | 0 | 0 | 0 | 0 | 0 | 0.01423487 | 0.009294552
1234 | 669.0613 | 0.002095742 | -47 | 570 | -664 | 0 | 0 | 0 | 0 | 0 | 0 | 0 | 0 | 0.004072049 | 0.004072049 | 0.006576953 | 0.006576953 | 0.01233488 | 0.01233488 | 0.01233488 | 0.01830692 | 0.01830692 | 0.01830692 | 0.01830692 | 0.01830692 | 0.01830692 | 0.01830692 | 0.01830692 | 0.01830692 | 0.01830692 | 0.01830692 | 0.01830692 | 0.01830692 | 0.01830692 | 0.01830692 | 0.01830692 | 0.01830692 | 0.01830692 | 0.01830692 | 0.01830692 | 0.01830692 | 0.01830692 | 0.01830692 | 0.01830692 | 0.01830692 | 0.01830692 | 0.01830692 | 0.01830692 | 0.01830692 | 0.01830692 | 0.01830692 | 0.01830692 | 0.01830692 | 0.01830692 | 0.01830692 | 0.01233488 | 0.01233488 | 0.009544905 | 0.004072049 | 0 | 0 | 0 | 0 | 0 | 0 | 0 | 0 | 0 | 0 | 0 | 0.01423487 | 0.008302586
1250 | 464.192 | 0.001454017 | -54 | 571 | -679 | 0 | 0 | 0 | 0 | 0 | 0 | 0 | 0.001454017 | 0.005526066 | 0.005526066 | 0.00803097 | 0.00803097 | 0.0137889 | 0.0137889 | 0.0137889 | 0.01976094 | 0.01976094 | 0.01976094 | 0.01976094 | 0.01976094 | 0.01976094 | 0.01976094 | 0.01976094 | 0.01976094 | 0.01976094 | 0.01976094 | 0.01976094 | 0.01976094 | 0.01976094 | 0.01976094 | 0.01976094 | 0.01976094 | 0.01976094 | 0.01976094 | 0.01976094 | 0.01976094 | 0.01976094 | 0.01976094 | 0.01976094 | 0.01976094 | 0.01976094 | 0.01976094 | 0.01976094 | 0.01976094 | 0.01976094 | 0.01976094 | 0.01976094 | 0.01976094 | 0.01976094 | 0.01976094 | 0.0137889 | 0.0137889 | 0.01099892 | 0.005526066 | 0 | 0 | 0 | 0 | 0 | 0 | 0 | 0 | 0 | 0 | 0 | 0.01423487 | 0.008407002
1250 | 498.1608 | 0.00156042 | -61 | 564 | -686 | 0 | 0 | 0 | 0 | 0 | 0 | 0 | 0.003014437 | 0.007086486 | 0.007086486 | 0.009591389 | 0.009591389 | 0.01534932 | 0.01534932 | 0.01534932 | 0.02132136 | 0.02132136 | 0.02132136 | 0.02132136 | 0.02132136 | 0.02132136 | 0.02132136 | 0.02132136 | 0.02132136 | 0.02132136 | 0.02132136 | 0.02132136 | 0.02132136 | 0.02132136 | 0.02132136 | 0.02132136 | 0.02132136 | 0.02132136 | 0.02132136 | 0.02132136 | 0.02132136 | 0.02132136 | 0.02132136 | 0.02132136 | 0.02132136 | 0.02132136 | 0.02132136 | 0.02132136 | 0.02132136 | 0.02132136 | 0.02132136 | 0.02132136 | 0.02132136 | 0.02132136 | 0.02132136 | 0.01534932 | 0.01534932 | 0.01255934 | 0.007086486 | 0 | 0 | 0 | 0 | 0 | 0 | 0 | 0 | 0 | 0 | 0 | 0.01495418 | 0.007676094
1250 | 441.547 | 0.001383085 | -68 | 557 | -693 | 0 | 0 | 0 | 0 | 0 | 0 | 0 | 0.004397521 | 0.008469571 | 0.008469571 | 0.01097447 | 0.01097447 | 0.01673241 | 0.01673241 | 0.01673241 | 0.02270444 | 0.02270444 | 0.02270444 | 0.02270444 | 0.02270444 | 0.02270444 | 0.02270444 | 0.02270444 | 0.02270444 | 0.02270444 | 0.02270444 | 0.02270444 | 0.02270444 | 0.02270444 | 0.02270444 | 0.02270444 | 0.02270444 | 0.02270444 | 0.02270444 | 0.02270444 | 0.02270444 | 0.02270444 | 0.02270444 | 0.02270444 | 0.02270444 | 0.02270444 | 0.02270444 | 0.02270444 | 0.02270444 | 0.02270444 | 0.02270444 | 0.02270444 | 0.02270444 | 0.02270444 | 0.02270444 | 0.01673241 | 0.01673241 | 0.01394243 | 0.007086486 | 0 | 0 | 0 | 0 | 0 | 0 | 0 | 0 | 0 | 0 | 0 | 0.01602096 | 0.006945186
1253 | 729.067 | 0.002283701 | -75 | 551.5 | -701.5 | 0 | 0 | 0 | 0 | 0 | 0 | 0.002283701 | 0.006681223 | 0.01075327 | 0.01075327 | 0.01325818 | 0.01325818 | 0.01901611 | 0.01901611 | 0.01901611 | 0.02498814 | 0.02498814 | 0.02498814 | 0.02498814 | 0.02498814 | 0.02498814 | 0.02498814 | 0.02498814 | 0.02498814 | 0.02498814 | 0.02498814 | 0.02498814 | 0.02498814 | 0.02498814 | 0.02498814 | 0.02498814 | 0.02498814 | 0.02498814 | 0.02498814 | 0.02498814 | 0.02498814 | 0.02498814 | 0.02498814 | 0.02498814 | 0.02498814 | 0.02498814 | 0.02498814 | 0.02498814 | 0.02498814 | 0.02498814 | 0.02498814 | 0.02498814 | 0.02498814 | 0.02498814 | 0.02498814 | 0.01901611 | 0.01901611 | 0.01622613 | 0.007086486 | 0 | 0 | 0 | 0 | 0 | 0 | 0 | 0 | 0 | 0 | 0 | 0.01731634 | 0.006370901
1354 | 827.7801 | 0.002592906 | -68 | 609 | -745 | 0 | 0 | 0 | 0 | 0 | 0.002592906 | 0.004876608 | 0.009274129 | 0.01334618 | 0.01334618 | 0.01585108 | 0.01585108 | 0.02160901 | 0.02160901 | 0.02160901 | 0.02758105 | 0.02758105 | 0.02758105 | 0.02758105 | 0.02758105 | 0.02758105 | 0.02758105 | 0.02758105 | 0.02758105 | 0.02758105 | 0.02758105 | 0.02758105 | 0.02758105 | 0.02758105 | 0.02758105 | 0.02758105 | 0.02758105 | 0.02758105 | 0.02758105 | 0.02758105 | 0.02758105 | 0.02758105 | 0.02758105 | 0.02758105 | 0.02758105 | 0.02758105 | 0.02758105 | 0.02758105 | 0.02758105 | 0.02758105 | 0.02758105 | 0.02758105 | 0.02758105 | 0.02758105 | 0.02758105 | 0.02160901 | 0.02160901 | 0.01881903 | 0.009679392 | 0.002592906 | 0 | 0 | 0 | 0 | 0 | 0 | 0 | 0 | 0 | 0 | 0.02358305 | 0.01999153
1334 | 889.346 | 0.002785753 | -61 | 606 | -728 | 0 | 0 | 0 | 0 | 0 | 0.005378659 | 0.007662361 | 0.01205988 | 0.01613193 | 0.01613193 | 0.01863683 | 0.01863683 | 0.02439477 | 0.02439477 | 0.02439477 | 0.0303668 | 0.0303668 | 0.0303668 | 0.0303668 | 0.0303668 | 0.0303668 | 0.0303668 | 0.0303668 | 0.0303668 | 0.0303668 | 0.0303668 | 0.0303668 | 0.0303668 | 0.0303668 | 0.0303668 | 0.0303668 | 0.0303668 | 0.0303668 | 0.0303668 | 0.0303668 | 0.0303668 | 0.0303668 | 0.0303668 | 0.0303668 | 0.0303668 | 0.0303668 | 0.0303668 | 0.0303668 | 0.0303668 | 0.0303668 | 0.0303668 | 0.0303668 | 0.0303668 | 0.0303668 | 0.0303668 | 0.02439477 | 0.02439477 | 0.02160479 | 0.01246514 | 0.005378659 | 0 | 0 | 0 | 0 | 0 | 0 | 0 | 0 | 0 | 0 | 0.02159848 | 0.01919589
1334 | 876.7544 | 0.002746311 | -54 | 613 | -721 | 0 | 0 | 0 | 0 | 0 | 0.005378659 | 0.01040867 | 0.01480619 | 0.01887824 | 0.01887824 | 0.02138315 | 0.02138315 | 0.02714108 | 0.02714108 | 0.02714108 | 0.03311311 | 0.03311311 | 0.03311311 | 0.03311311 | 0.03311311 | 0.03311311 | 0.03311311 | 0.03311311 | 0.03311311 | 0.03311311 | 0.03311311 | 0.03311311 | 0.03311311 | 0.03311311 | 0.03311311 | 0.03311311 | 0.03311311 | 0.03311311 | 0.03311311 | 0.03311311 | 0.03311311 | 0.03311311 | 0.03311311 | 0.03311311 | 0.03311311 | 0.03311311 | 0.03311311 | 0.03311311 | 0.03311311 | 0.03311311 | 0.03311311 | 0.03311311 | 0.03311311 | 0.03311311 | 0.03311311 | 0.02714108 | 0.02714108 | 0.0243511 | 0.01521146 | 0.008124971 | 0 | 0 | 0 | 0 | 0 | 0 | 0 | 0 | 0 | 0 | 0.02044643 | 0.02105238
1334 | 971.1897 | 0.003042117 | -47 | 620 | -714 | 0 | 0 | 0 | 0 | 0 | 0.005378659 | 0.01345079 | 0.01784831 | 0.02192036 | 0.02192036 | 0.02442526 | 0.02442526 | 0.0301832 | 0.0301832 | 0.0301832 | 0.03615523 | 0.03615523 | 0.03615523 | 0.03615523 | 0.03615523 | 0.03615523 | 0.03615523 | 0.03615523 | 0.03615523 | 0.03615523 | 0.03615523 | 0.03615523 | 0.03615523 | 0.03615523 | 0.03615523 | 0.03615523 | 0.03615523 | 0.03615523 | 0.03615523 | 0.03615523 | 0.03615523 | 0.03615523 | 0.03615523 | 0.03615523 | 0.03615523 | 0.03615523 | 0.03615523 | 0.03615523 | 0.03615523 | 0.03615523 | 0.03615523 | 0.03615523 | 0.03615523 | 0.03615523 | 0.03615523 | 0.0301832 | 0.0301832 | 0.02739322 | 0.01825357 | 0.01116709 | 0.003042117 | 0 | 0 | 0 | 0 | 0 | 0 | 0 | 0 | 0 | 0.01929439 | 0.02290887
1305 | 624.1672 | 0.001955117 | -40 | 612.5 | -692.5 | 0 | 0 | 0 | 0 | 0 | 0.005378659 | 0.01345079 | 0.01980343 | 0.02387548 | 0.02387548 | 0.02638038 | 0.02638038 | 0.03213831 | 0.03213831 | 0.03213831 | 0.03811035 | 0.03811035 | 0.03811035 | 0.03811035 | 0.03811035 | 0.03811035 | 0.03811035 | 0.03811035 | 0.03811035 | 0.03811035 | 0.03811035 | 0.03811035 | 0.03811035 | 0.03811035 | 0.03811035 | 0.03811035 | 0.03811035 | 0.03811035 | 0.03811035 | 0.03811035 | 0.03811035 | 0.03811035 | 0.03811035 | 0.03811035 | 0.03811035 | 0.03811035 | 0.03811035 | 0.03811035 | 0.03811035 | 0.03811035 | 0.03811035 | 0.03811035 | 0.03811035 | 0.03811035 | 0.03811035 | 0.03213831 | 0.03213831 | 0.02934833 | 0.02020869 | 0.0131222 | 0.003042117 | 0 | 0 | 0 | 0 | 0 | 0 | 0 | 0 | 0 | 0.01594476 | 0.02091978
1305 | 654.0786 | 0.002048811 | -30 | 622.5 | -682.5 | 0 | 0 | 0 | 0 | 0 | 0.005378659 | 0.01345079 | 0.02185224 | 0.02592429 | 0.02592429 | 0.02842919 | 0.02842919 | 0.03418712 | 0.03418712 | 0.03418712 | 0.04015916 | 0.04015916 | 0.04015916 | 0.04015916 | 0.04015916 | 0.04015916 | 0.04015916 | 0.04015916 | 0.04015916 | 0.04015916 | 0.04015916 | 0.04015916 | 0.04015916 | 0.04015916 | 0.04015916 | 0.04015916 | 0.04015916 | 0.04015916 | 0.04015916 | 0.04015916 | 0.04015916 | 0.04015916 | 0.04015916 | 0.04015916 | 0.04015916 | 0.04015916 | 0.04015916 | 0.04015916 | 0.04015916 | 0.04015916 | 0.04015916 | 0.04015916 | 0.04015916 | 0.04015916 | 0.04015916 | 0.03418712 | 0.03418712 | 0.03139714 | 0.0222575 | 0.01517102 | 0.005090928 | 0 | 0 | 0 | 0 | 0 | 0 | 0 | 0 | 0 | 0.01442079 | 0.02357191
1305 | 1130.425 | 0.003540901 | -20 | 632.5 | -672.5 | 0 | 0 | 0 | 0 | 0 | 0.005378659 | 0.01345079 | 0.02539314 | 0.02946519 | 0.02946519 | 0.03197009 | 0.03197009 | 0.03772802 | 0.03772802 | 0.03772802 | 0.04370006 | 0.04370006 | 0.04370006 | 0.04370006 | 0.04370006 | 0.04370006 | 0.04370006 | 0.04370006 | 0.04370006 | 0.04370006 | 0.04370006 | 0.04370006 | 0.04370006 | 0.04370006 | 0.04370006 | 0.04370006 | 0.04370006 | 0.04370006 | 0.04370006 | 0.04370006 | 0.04370006 | 0.04370006 | 0.04370006 | 0.04370006 | 0.04370006 | 0.04370006 | 0.04370006 | 0.04370006 | 0.04370006 | 0.04370006 | 0.04370006 | 0.04370006 | 0.04370006 | 0.04370006 | 0.04370006 | 0.03772802 | 0.03772802 | 0.03493804 | 0.0257984 | 0.01871192 | 0.008631828 | 0 | 0 | 0 | 0 | 0 | 0 | 0 | 0 | 0 | 0.01423487 | 0.02674612
1305 | 1516.39 | 0.004749881 | -10 | 642.5 | -662.5 | 0 | 0 | 0 | 0 | 0 | 0.005378659 | 0.01345079 | 0.02539314 | 0.03421507 | 0.03421507 | 0.03671997 | 0.03671997 | 0.0424779 | 0.0424779 | 0.0424779 | 0.04844994 | 0.04844994 | 0.04844994 | 0.04844994 | 0.04844994 | 0.04844994 | 0.04844994 | 0.04844994 | 0.04844994 | 0.04844994 | 0.04844994 | 0.04844994 | 0.04844994 | 0.04844994 | 0.04844994 | 0.04844994 | 0.04844994 | 0.04844994 | 0.04844994 | 0.04844994 | 0.04844994 | 0.04844994 | 0.04844994 | 0.04844994 | 0.04844994 | 0.04844994 | 0.04844994 | 0.04844994 | 0.04844994 | 0.04844994 | 0.04844994 | 0.04844994 | 0.04844994 | 0.04844994 | 0.04844994 | 0.0424779 | 0.0424779 | 0.03968793 | 0.03054828 | 0.0234618 | 0.01338171 | 0.004749881 | 0 | 0 | 0 | 0 | 0 | 0 | 0 | 0 | 0.01423487 | 0.03051861
1287 | 1157.032 | 0.003624241 | 0 | 643.5 | -643.5 | 0 | 0 | 0 | 0 | 0 | 0.005378659 | 0.01345079 | 0.02539314 | 0.03783931 | 0.03783931 | 0.04034421 | 0.04034421 | 0.04610215 | 0.04610215 | 0.04610215 | 0.05207418 | 0.05207418 | 0.05207418 | 0.05207418 | 0.05207418 | 0.05207418 | 0.05207418 | 0.05207418 | 0.05207418 | 0.05207418 | 0.05207418 | 0.05207418 | 0.05207418 | 0.05207418 | 0.05207418 | 0.05207418 | 0.05207418 | 0.05207418 | 0.05207418 | 0.05207418 | 0.05207418 | 0.05207418 | 0.05207418 | 0.05207418 | 0.05207418 | 0.05207418 | 0.05207418 | 0.05207418 | 0.05207418 | 0.05207418 | 0.05207418 | 0.05207418 | 0.05207418 | 0.05207418 | 0.05207418 | 0.04610215 | 0.04610215 | 0.04331217 | 0.03417252 | 0.02708604 | 0.01700595 | 0.008374122 | 0 | 0 | 0 | 0 | 0 | 0 | 0 | 0 | 0.01319803 | 0.03089586
1287 | 1071.404 | 0.003356023 | 10 | 653.5 | -633.5 | 0 | 0 | 0 | 0 | 0 | 0.005378659 | 0.01345079 | 0.02539314 | 0.03783931 | 0.04119533 | 0.04370024 | 0.04370024 | 0.04945817 | 0.04945817 | 0.04945817 | 0.0554302 | 0.0554302 | 0.0554302 | 0.0554302 | 0.0554302 | 0.0554302 | 0.0554302 | 0.0554302 | 0.0554302 | 0.0554302 | 0.0554302 | 0.0554302 | 0.0554302 | 0.0554302 | 0.0554302 | 0.0554302 | 0.0554302 | 0.0554302 | 0.0554302 | 0.0554302 | 0.0554302 | 0.0554302 | 0.0554302 | 0.0554302 | 0.0554302 | 0.0554302 | 0.0554302 | 0.0554302 | 0.0554302 | 0.0554302 | 0.0554302 | 0.0554302 | 0.0554302 | 0.0554302 | 0.0554302 | 0.04945817 | 0.04945817 | 0.04666819 | 0.03752855 | 0.03044206 | 0.02036197 | 0.01173015 | 0 | 0 | 0 | 0 | 0 | 0 | 0 | 0 | 0.01226057 | 0.03466835
1254 | 1331.199 | 0.004169797 | 10 | 637 | -617 | 0 | 0 | 0 | 0 | 0 | 0.005378659 | 0.01345079 | 0.02539314 | 0.03783931 | 0.04536513 | 0.04787003 | 0.04787003 | 0.05362797 | 0.05362797 | 0.05362797 | 0.0596 | 0.0596 | 0.0596 | 0.0596 | 0.0596 | 0.0596 | 0.0596 | 0.0596 | 0.0596 | 0.0596 | 0.0596 | 0.0596 | 0.0596 | 0.0596 | 0.0596 | 0.0596 | 0.0596 | 0.0596 | 0.0596 | 0.0596 | 0.0596 | 0.0596 | 0.0596 | 0.0596 | 0.0596 | 0.0596 | 0.0596 | 0.0596 | 0.0596 | 0.0596 | 0.0596 | 0.0596 | 0.0596 | 0.0596 | 0.0596 | 0.05362797 | 0.05362797 | 0.05083799 | 0.04169834 | 0.03461186 | 0.02453177 | 0.01173015 | 0 | 0 | 0 | 0 | 0 | 0 | 0 | 0 | 0.01172997 | 0.02844374