## f6
Real Profile-FIRST FRESH GROUND |  |  | Real Profile-WORN |  |  | Real Profile - 2ND FRESH GROUND | [7 empty] | Real Profile-FIRST FRESH GROUND |  |  | Real Profile-WORN |  |  | Real Profile - 2ND FRESH GROUND
P | X | Real Profile | P | X | Real Profile | P | X | Real Profile | Top Wear, mm | top Total Metal Loss-Grinding |  |  |  | P | X | Real Profile | P | X | Real Profile | P | X | Real Profile | Bottom Wear, mm | Bottom Total Metal Loss-Grinding
0 | 110 | 723.448 | 0 | 120 | 723.448 | 0 | 120 | 723.103 | 0 | 0.345 |  |  |  | 0 | 110 | 723.572 | 0 | 120 | 723.572 | 0 | 120 | 723.211 | 0 | 0.361
1 | 135 | 723.449 | 1 | 145 | 723.444 | 1 | 145 | 723.104 | 0.005 | 0.34 |  |  |  | 1 | 135 | 723.568 | 1 | 145 | 723.549 | 1 | 145 | 723.207 | 0.019 | 0.342
2 | 160 | 723.449 | 2 | 170 | 723.447 | 2 | 170 | 723.104 | 0.002 | 0.343 |  |  |  | 2 | 160 | 723.57 | 2 | 170 | 723.539 | 2 | 170 | 723.209 | 0.031 | 0.33
3 | 185 | 723.449 | 3 | 195 | 723.437 | 3 | 195 | 723.104 | 0.012 | 0.333 |  |  |  | 3 | 185 | 723.568 | 3 | 195 | 723.537 | 3 | 195 | 723.207 | 0.031 | 0.33
4 | 210 | 723.452 | 4 | 220 | 723.441 | 4 | 220 | 723.107 | 0.011 | 0.334 |  |  |  | 4 | 210 | 723.57 | 4 | 220 | 723.52 | 4 | 220 | 723.209 | 0.05 | 0.311
5 | 235 | 723.454 | 5 | 245 | 723.444 | 5 | 245 | 723.109 | 0.01 | 0.335 |  |  |  | 5 | 235 | 723.571 | 5 | 245 | 723.51 | 5 | 245 | 723.21 | 0.061 | 0.3
6 | 260 | 723.456 | 6 | 270 | 723.446 | 6 | 270 | 723.111 | 0.01 | 0.335 |  | Top | Bottom | 6 | 260 | 723.573 | 6 | 270 | 723.511 | 6 | 270 | 723.212 | 0.062 | 0.299
7 | 285 | 723.458 | 7 | 295 | 723.434 | 7 | 295 | 723.113 | 0.024 | 0.321 | Max wear | 0.146 | 0.206 | 7 | 285 | 723.575 | 7 | 295 | 723.518 | 7 | 295 | 723.214 | 0.057 | 0.304
8 | 310 | 723.461 | 8 | 320 | 723.432 | 8 | 320 | 723.116 | 0.029 | 0.316 | min. Metal loss | 0.199 | 0.155 | 8 | 310 | 723.575 | 8 | 320 | 723.512 | 8 | 320 | 723.214 | 0.063 | 0.298
9 | 335 | 723.464 | 9 | 345 | 723.423 | 9 | 345 | 723.119 | 0.041 | 0.304 |  |  |  | 9 | 335 | 723.576 | 9 | 345 | 723.479 | 9 | 345 | 723.215 | 0.097 | 0.264
10 | 360 | 723.466 | 10 | 370 | 723.418 | 10 | 370 | 723.121 | 0.048 | 0.297 |  |  |  | 10 | 360 | 723.577 | 10 | 370 | 723.452 | 10 | 370 | 723.216 | 0.125 | 0.236
11 | 385 | 723.468 | 11 | 395 | 723.387 | 11 | 395 | 723.123 | 0.081 | 0.264 |  |  |  | 11 | 385 | 723.578 | 11 | 395 | 723.41 | 11 | 395 | 723.217 | 0.168 | 0.193
12 | 410 | 723.471 | 12 | 420 | 723.381 | 12 | 420 | 723.126 | 0.09 | 0.255 |  |  |  | 12 | 410 | 723.584 | 12 | 420 | 723.388 | 12 | 420 | 723.223 | 0.196 | 0.165
13 | 435 | 723.475 | 13 | 445 | 723.377 | 13 | 445 | 723.13 | 0.098 | 0.247 |  |  |  | 13 | 435 | 723.583 | 13 | 445 | 723.377 | 13 | 445 | 723.222 | 0.206 | 0.155
14 | 460 | 723.476 | 14 | 470 | 723.38 | 14 | 470 | 723.131 | 0.096 | 0.249 |  |  |  | 14 | 460 | 723.588 | 14 | 470 | 723.4 | 14 | 470 | 723.227 | 0.188 | 0.173
15 | 485 | 723.48 | 15 | 495 | 723.378 | 15 | 495 | 723.135 | 0.102 | 0.243 |  |  |  | 15 | 485 | 723.59 | 15 | 495 | 723.411 | 15 | 495 | 723.229 | 0.179 | 0.182
16 | 510 | 723.482 | 16 | 520 | 723.374 | 16 | 520 | 723.137 | 0.108 | 0.237 |  |  |  | 16 | 510 | 723.596 | 16 | 520 | 723.411 | 16 | 520 | 723.235 | 0.185 | 0.176
17 | 535 | 723.483 | 17 | 545 | 723.376 | 17 | 545 | 723.138 | 0.107 | 0.238 |  |  |  | 17 | 535 | 723.598 | 17 | 545 | 723.424 | 17 | 545 | 723.237 | 0.174 | 0.187
18 | 560 | 723.485 | 18 | 570 | 723.379 | 18 | 570 | 723.14 | 0.106 | 0.239 |  |  |  | 18 | 560 | 723.6 | 18 | 570 | 723.426 | 18 | 570 | 723.239 | 0.174 | 0.187
19 | 585 | 723.487 | 19 | 595 | 723.368 | 19 | 595 | 723.142 | 0.119 | 0.226 |  |  |  | 19 | 585 | 723.603 | 19 | 595 | 723.438 | 19 | 595 | 723.242 | 0.165 | 0.196
20 | 610 | 723.488 | 20 | 620 | 723.377 | 20 | 620 | 723.143 | 0.111 | 0.234 |  |  |  | 20 | 610 | 723.606 | 20 | 620 | 723.455 | 20 | 620 | 723.245 | 0.151 | 0.21
21 | 635 | 723.49 | 21 | 645 | 723.371 | 21 | 645 | 723.145 | 0.119 | 0.226 |  |  |  | 21 | 635 | 723.607 | 21 | 645 | 723.466 | 21 | 645 | 723.246 | 0.141 | 0.22
22 | 660 | 723.491 | 22 | 670 | 723.375 | 22 | 670 | 723.146 | 0.116 | 0.229 |  |  |  | 22 | 660 | 723.612 | 22 | 670 | 723.48 | 22 | 670 | 723.251 | 0.132 | 0.229
23 | 685 | 723.493 | 23 | 695 | 723.374 | 23 | 695 | 723.148 | 0.119 | 0.226 |  |  |  | 23 | 685 | 723.613 | 23 | 695 | 723.481 | 23 | 695 | 723.252 | 0.132 | 0.229
24 | 710 | 723.495 | 24 | 720 | 723.373 | 24 | 720 | 723.15 | 0.122 | 0.223 |  |  |  | 24 | 710 | 723.614 | 24 | 720 | 723.48 | 24 | 720 | 723.253 | 0.134 | 0.227
25 | 735 | 723.496 | 25 | 745 | 723.371 | 25 | 745 | 723.151 | 0.125 | 0.22 |  |  |  | 25 | 735 | 723.616 | 25 | 745 | 723.468 | 25 | 745 | 723.255 | 0.148 | 0.213
26 | 760 | 723.496 | 26 | 770 | 723.372 | 26 | 770 | 723.151 | 0.124 | 0.221 |  |  |  | 26 | 760 | 723.615 | 26 | 770 | 723.469 | 26 | 770 | 723.254 | 0.146 | 0.215
27 | 785 | 723.496 | 27 | 795 | 723.37 | 27 | 795 | 723.151 | 0.126 | 0.219 |  |  |  | 27 | 785 | 723.618 | 27 | 795 | 723.457 | 27 | 795 | 723.257 | 0.161 | 0.2
28 | 810 | 723.498 | 28 | 820 | 723.374 | 28 | 820 | 723.153 | 0.124 | 0.221 |  |  |  | 28 | 810 | 723.62 | 28 | 820 | 723.447 | 28 | 820 | 723.259 | 0.173 | 0.188
29 | 835 | 723.499 | 29 | 845 | 723.369 | 29 | 845 | 723.154 | 0.13 | 0.215 |  |  |  | 29 | 835 | 723.621 | 29 | 845 | 723.453 | 29 | 845 | 723.26 | 0.168 | 0.193
30 | 860 | 723.501 | 30 | 870 | 723.378 | 30 | 870 | 723.156 | 0.123 | 0.222 |  |  |  | 30 | 860 | 723.621 | 30 | 870 | 723.47 | 30 | 870 | 723.26 | 0.151 | 0.21
31 | 885 | 723.5 | 31 | 895 | 723.359 | 31 | 895 | 723.155 | 0.141 | 0.204 |  |  |  | 31 | 885 | 723.621 | 31 | 895 | 723.474 | 31 | 895 | 723.26 | 0.147 | 0.214
32 | 910 | 723.499 | 32 | 920 | 723.357 | 32 | 920 | 723.154 | 0.142 | 0.203 |  |  |  | 32 | 910 | 723.623 | 32 | 920 | 723.478 | 32 | 920 | 723.262 | 0.145 | 0.216
33 | 935 | 723.499 | 33 | 945 | 723.361 | 33 | 945 | 723.154 | 0.138 | 0.207 |  |  |  | 33 | 935 | 723.622 | 33 | 945 | 723.488 | 33 | 945 | 723.261 | 0.134 | 0.227
34 | 960 | 723.497 | 34 | 970 | 723.351 | 34 | 970 | 723.152 | 0.146 | 0.199 |  |  |  | 34 | 960 | 723.623 | 34 | 970 | 723.487 | 34 | 970 | 723.262 | 0.136 | 0.225
35 | 985 | 723.497 | 35 | 995 | 723.353 | 35 | 995 | 723.152 | 0.144 | 0.201 |  |  |  | 35 | 985 | 723.623 | 35 | 995 | 723.492 | 35 | 995 | 723.262 | 0.131 | 0.23
36 | 1010 | 723.498 | 36 | 1020 | 723.355 | 36 | 1020 | 723.153 | 0.143 | 0.202 |  |  |  | 36 | 1010 | 723.625 | 36 | 1020 | 723.489 | 36 | 1020 | 723.264 | 0.136 | 0.225
37 | 1035 | 723.498 | 37 | 1045 | 723.362 | 37 | 1045 | 723.153 | 0.136 | 0.209 |  |  |  | 37 | 1035 | 723.624 | 37 | 1045 | 723.487 | 37 | 1045 | 723.263 | 0.137 | 0.224
38 | 1060 | 723.496 | 38 | 1070 | 723.365 | 38 | 1070 | 723.151 | 0.131 | 0.214 |  |  |  | 38 | 1060 | 723.623 | 38 | 1070 | 723.47 | 38 | 1070 | 723.262 | 0.153 | 0.208
39 | 1085 | 723.497 | 39 | 1095 | 723.367 | 39 | 1095 | 723.152 | 0.13 | 0.215 |  |  |  | 39 | 1085 | 723.622 | 39 | 1095 | 723.476 | 39 | 1095 | 723.261 | 0.146 | 0.215
40 | 1110 | 723.493 | 40 | 1120 | 723.369 | 40 | 1120 | 723.148 | 0.124 | 0.221 |  |  |  | 40 | 1110 | 723.621 | 40 | 1120 | 723.475 | 40 | 1120 | 723.26 | 0.146 | 0.215
41 | 1135 | 723.494 | 41 | 1145 | 723.375 | 41 | 1145 | 723.149 | 0.119 | 0.226 |  |  |  | 41 | 1135 | 723.619 | 41 | 1145 | 723.462 | 41 | 1145 | 723.258 | 0.157 | 0.204
42 | 1160 | 723.491 | 42 | 1170 | 723.38 | 42 | 1170 | 723.146 | 0.111 | 0.234 |  |  |  | 42 | 1160 | 723.617 | 42 | 1170 | 723.461 | 42 | 1170 | 723.256 | 0.156 | 0.205
43 | 1185 | 723.488 | 43 | 1195 | 723.378 | 43 | 1195 | 723.143 | 0.11 | 0.235 |  |  |  | 43 | 1185 | 723.614 | 43 | 1195 | 723.457 | 43 | 1195 | 723.253 | 0.157 | 0.204
44 | 1210 | 723.487 | 44 | 1220 | 723.384 | 44 | 1220 | 723.142 | 0.103 | 0.242 |  |  |  | 44 | 1210 | 723.615 | 44 | 1220 | 723.465 | 44 | 1220 | 723.254 | 0.15 | 0.211
45 | 1235 | 723.486 | 45 | 1245 | 723.388 | 45 | 1245 | 723.141 | 0.098 | 0.247 |  |  |  | 45 | 1235 | 723.613 | 45 | 1245 | 723.463 | 45 | 1245 | 723.252 | 0.15 | 0.211
46 | 1260 | 723.483 | 46 | 1270 | 723.392 | 46 | 1270 | 723.138 | 0.091 | 0.254 |  |  |  | 46 | 1260 | 723.611 | 46 | 1270 | 723.477 | 46 | 1270 | 723.25 | 0.134 | 0.227
47 | 1285 | 723.48 | 47 | 1295 | 723.386 | 47 | 1295 | 723.135 | 0.094 | 0.251 |  |  |  | 47 | 1285 | 723.609 | 47 | 1295 | 723.478 | 47 | 1295 | 723.248 | 0.131 | 0.23
48 | 1310 | 723.476 | 48 | 1320 | 723.377 | 48 | 1320 | 723.131 | 0.099 | 0.246 |  |  |  | 48 | 1310 | 723.606 | 48 | 1320 | 723.482 | 48 | 1320 | 723.245 | 0.124 | 0.237
49 | 1335 | 723.476 | 49 | 1345 | 723.381 | 49 | 1345 | 723.131 | 0.095 | 0.25 |  |  |  | 49 | 1335 | 723.606 | 49 | 1345 | 723.481 | 49 | 1345 | 723.245 | 0.125 | 0.236
50 | 1360 | 723.47 | 50 | 1370 | 723.378 | 50 | 1370 | 723.125 | 0.092 | 0.253 |  |  |  | 50 | 1360 | 723.601 | 50 | 1370 | 723.459 | 50 | 1370 | 723.24 | 0.142 | 0.219
51 | 1385 | 723.468 | 51 | 1395 | 723.389 | 51 | 1395 | 723.123 | 0.079 | 0.266 |  |  |  | 51 | 1385 | 723.599 | 51 | 1395 | 723.452 | 51 | 1395 | 723.238 | 0.147 | 0.214
52 | 1410 | 723.464 | 52 | 1420 | 723.401 | 52 | 1420 | 723.119 | 0.063 | 0.282 |  |  |  | 52 | 1410 | 723.595 | 52 | 1420 | 723.464 | 52 | 1420 | 723.234 | 0.131 | 0.23
53 | 1435 | 723.463 | 53 | 1445 | 723.412 | 53 | 1445 | 723.118 | 0.051 | 0.294 |  |  |  | 53 | 1435 | 723.597 | 53 | 1445 | 723.496 | 53 | 1445 | 723.236 | 0.101 | 0.26
54 | 1460 | 723.458 | 54 | 1470 | 723.431 | 54 | 1470 | 723.113 | 0.027 | 0.318 |  |  |  | 54 | 1460 | 723.59 | 54 | 1470 | 723.54 | 54 | 1470 | 723.229 | 0.05 | 0.311
55 | 1485 | 723.458 | 55 | 1495 | 723.435 | 55 | 1495 | 723.113 | 0.023 | 0.322 |  |  |  | 55 | 1485 | 723.59 | 55 | 1495 | 723.538 | 55 | 1495 | 723.229 | 0.052 | 0.309
56 | 1510 | 723.452 | 56 | 1520 | 723.434 | 56 | 1520 | 723.107 | 0.018 | 0.327 |  |  |  | 56 | 1510 | 723.586 | 56 | 1520 | 723.562 | 56 | 1520 | 723.225 | 0.024 | 0.337
57 | 1535 | 723.453 | 57 | 1545 | 723.433 | 57 | 1545 | 723.108 | 0.02 | 0.325 |  |  |  | 57 | 1535 | 723.584 | 57 | 1545 | 723.551 | 57 | 1545 | 723.223 | 0.033 | 0.328
58 | 1560 | 723.449 | 58 | 1570 | 723.433 | 58 | 1570 | 723.104 | 0.016 | 0.329 |  |  |  | 58 | 1560 | 723.579 | 58 | 1570 | 723.552 | 58 | 1570 | 723.218 | 0.027 | 0.334
59 | 1585 | 723.448 | 59 | 1595 | 723.437 | 59 | 1595 | 723.103 | 0.011 | 0.334 |  |  |  | 59 | 1585 | 723.58 | 59 | 1595 | 723.576 | 59 | 1595 | 723.219 | 0.004 | 0.357
60 | 1610 | 723.446 | 60 | 1620 | 723.438 | 60 | 1620 | 723.101 | 0.008 | 0.337 |  |  |  | 60 | 1610 | 723.573 | 60 | 1620 | 723.536 | 60 | 1620 | 723.212 | 0.037 | 0.324
61 | 1635 | 723.447 | 61 | 1645 | 723.443 | 61 | 1645 | 723.102 | 0.004 | 0.341 |  |  |  | 61 | 1635 | 723.576 | 61 | 1645 | 723.532 | 61 | 1645 | 723.215 | 0.044 | 0.317
62 | 1660 | 723.446 | 62 | 1670 | 723.455 | 62 | 1670 | 723.101 | -0.009 | 0.354 |  |  |  | 62 | 1660 | 723.575 | 62 | 1670 | 723.547 | 62 | 1670 | 723.214 | 0.028 | 0.333
63 | 1685 | 723.427 | 63 | 1695 | 723.426 | 63 | 1695 | 723.082 | 0.001 | 0.344 |  |  |  | 63 | 1685 | 723.532 | 63 | 1695 | 723.506 | 63 | 1695 | 723.171 | 0.026 | 0.335
64 | 1710 | 723.441 | 64 | 1720 | 723.457 | 64 | 1720 | 723.096 | -0.016 | 0.361 |  |  |  | 64 | 1710 | 723.572 | 64 | 1720 | 723.559 | 64 | 1720 | 723.211 | 0.013 | 0.348

## f7
Real Profile-FIRST FRESH GROUND |  |  | Real Profile-WORN |  |  | Real Profile - 2ND FRESH GROUND | [7 empty] | Real Profile-FIRST FRESH GROUND |  |  | Real Profile-WORN |  |  | Real Profile - 2ND FRESH GROUND
P | X | Real Profile | P | X | Real Profile | P | X | Real Profile | Top Wear, mm | top Total Metal Loss-Grinding |  |  |  | P | X | Real Profile | P | X | Real Profile | P | X | Real Profile | Bottom Wear, mm | Bottom Total Metal Loss-Grinding
0 | 110 | 760.999 | 0 | 110 | 760.999 | 0 | 110 | 760.723 | 0 | 0.276 |  |  |  | 0 | 110 | 761.104 | 0 | 110 | 761.104 | 0 | 110 | 760.695 | 0 | 0.409
1 | 135 | 761.003 | 1 | 135 | 760.996 | 1 | 135 | 760.727 | 0.007 | 0.269 |  |  |  | 1 | 135 | 761.106 | 1 | 135 | 761.092 | 1 | 135 | 760.697 | 0.014 | 0.395
2 | 160 | 761.003 | 2 | 160 | 760.994 | 2 | 160 | 760.727 | 0.009 | 0.267 |  |  |  | 2 | 160 | 761.106 | 2 | 160 | 761.091 | 2 | 160 | 760.697 | 0.015 | 0.394
3 | 185 | 761.004 | 3 | 185 | 760.997 | 3 | 185 | 760.728 | 0.007 | 0.269 |  |  |  | 3 | 185 | 761.107 | 3 | 185 | 761.082 | 3 | 185 | 760.698 | 0.025 | 0.384
4 | 210 | 761.003 | 4 | 210 | 760.993 | 4 | 210 | 760.727 | 0.01 | 0.266 |  |  |  | 4 | 210 | 761.106 | 4 | 210 | 761.074 | 4 | 210 | 760.697 | 0.032 | 0.377
5 | 235 | 761.003 | 5 | 235 | 760.985 | 5 | 235 | 760.727 | 0.018 | 0.258 |  |  |  | 5 | 235 | 761.106 | 5 | 235 | 761.071 | 5 | 235 | 760.697 | 0.035 | 0.374
6 | 260 | 761.004 | 6 | 260 | 760.984 | 6 | 260 | 760.728 | 0.02 | 0.256 |  | Top | Bottom | 6 | 260 | 761.106 | 6 | 260 | 761.071 | 6 | 260 | 760.697 | 0.035 | 0.374
7 | 285 | 761.003 | 7 | 285 | 760.985 | 7 | 285 | 760.727 | 0.018 | 0.258 | Max wear | 0.102 | 0.227 | 7 | 285 | 761.105 | 7 | 285 | 761.06 | 7 | 285 | 760.696 | 0.045 | 0.364
8 | 310 | 761.001 | 8 | 310 | 760.985 | 8 | 310 | 760.725 | 0.016 | 0.26 | min. Metal loss | 0.174 | 0.182 | 8 | 310 | 761.106 | 8 | 310 | 761.046 | 8 | 310 | 760.697 | 0.06 | 0.349
9 | 335 | 761 | 9 | 335 | 760.982 | 9 | 335 | 760.724 | 0.018 | 0.258 |  |  |  | 9 | 335 | 761.106 | 9 | 335 | 761.031 | 9 | 335 | 760.697 | 0.075 | 0.334
10 | 360 | 761.001 | 10 | 360 | 760.964 | 10 | 360 | 760.725 | 0.037 | 0.239 |  |  |  | 10 | 360 | 761.105 | 10 | 360 | 761.016 | 10 | 360 | 760.696 | 0.089 | 0.32
11 | 385 | 761.001 | 11 | 385 | 760.949 | 11 | 385 | 760.725 | 0.052 | 0.224 |  |  |  | 11 | 385 | 761.106 | 11 | 385 | 760.986 | 11 | 385 | 760.697 | 0.12 | 0.289
12 | 410 | 761 | 12 | 410 | 760.921 | 12 | 410 | 760.724 | 0.079 | 0.197 |  |  |  | 12 | 410 | 761.105 | 12 | 410 | 760.937 | 12 | 410 | 760.696 | 0.168 | 0.241
13 | 435 | 760.997 | 13 | 435 | 760.908 | 13 | 435 | 760.721 | 0.089 | 0.187 |  |  |  | 13 | 435 | 761.104 | 13 | 435 | 760.912 | 13 | 435 | 760.695 | 0.192 | 0.217
14 | 460 | 760.998 | 14 | 460 | 760.902 | 14 | 460 | 760.722 | 0.096 | 0.18 |  |  |  | 14 | 460 | 761.103 | 14 | 460 | 760.9 | 14 | 460 | 760.694 | 0.203 | 0.206
15 | 485 | 760.997 | 15 | 485 | 760.912 | 15 | 485 | 760.721 | 0.085 | 0.191 |  |  |  | 15 | 485 | 761.105 | 15 | 485 | 760.896 | 15 | 485 | 760.696 | 0.209 | 0.2
16 | 510 | 760.998 | 16 | 510 | 760.908 | 16 | 510 | 760.722 | 0.09 | 0.186 |  |  |  | 16 | 510 | 761.104 | 16 | 510 | 760.902 | 16 | 510 | 760.695 | 0.202 | 0.207
17 | 535 | 760.997 | 17 | 535 | 760.906 | 17 | 535 | 760.721 | 0.091 | 0.185 |  |  |  | 17 | 535 | 761.104 | 17 | 535 | 760.897 | 17 | 535 | 760.695 | 0.207 | 0.202
18 | 560 | 760.997 | 18 | 560 | 760.909 | 18 | 560 | 760.721 | 0.088 | 0.188 |  |  |  | 18 | 560 | 761.104 | 18 | 560 | 760.894 | 18 | 560 | 760.695 | 0.21 | 0.199
19 | 585 | 760.997 | 19 | 585 | 760.901 | 19 | 585 | 760.721 | 0.096 | 0.18 |  |  |  | 19 | 585 | 761.105 | 19 | 585 | 760.889 | 19 | 585 | 760.696 | 0.216 | 0.193
20 | 610 | 760.996 | 20 | 610 | 760.902 | 20 | 610 | 760.72 | 0.094 | 0.182 |  |  |  | 20 | 610 | 761.104 | 20 | 610 | 760.889 | 20 | 610 | 760.695 | 0.215 | 0.194
21 | 635 | 760.997 | 21 | 635 | 760.896 | 21 | 635 | 760.721 | 0.101 | 0.175 |  |  |  | 21 | 635 | 761.104 | 21 | 635 | 760.891 | 21 | 635 | 760.695 | 0.213 | 0.196
22 | 660 | 760.998 | 22 | 660 | 760.905 | 22 | 660 | 760.722 | 0.093 | 0.183 |  |  |  | 22 | 660 | 761.105 | 22 | 660 | 760.886 | 22 | 660 | 760.696 | 0.219 | 0.19
23 | 685 | 760.997 | 23 | 685 | 760.907 | 23 | 685 | 760.721 | 0.09 | 0.186 |  |  |  | 23 | 685 | 761.104 | 23 | 685 | 760.883 | 23 | 685 | 760.695 | 0.221 | 0.188
24 | 710 | 760.996 | 24 | 710 | 760.895 | 24 | 710 | 760.72 | 0.101 | 0.175 |  |  |  | 24 | 710 | 761.103 | 24 | 710 | 760.879 | 24 | 710 | 760.694 | 0.224 | 0.185
25 | 735 | 760.995 | 25 | 735 | 760.9 | 25 | 735 | 760.719 | 0.095 | 0.181 |  |  |  | 25 | 735 | 761.103 | 25 | 735 | 760.877 | 25 | 735 | 760.694 | 0.226 | 0.183
26 | 760 | 760.995 | 26 | 760 | 760.895 | 26 | 760 | 760.719 | 0.1 | 0.176 |  |  |  | 26 | 760 | 761.103 | 26 | 760 | 760.876 | 26 | 760 | 760.694 | 0.227 | 0.182
27 | 785 | 760.995 | 27 | 785 | 760.894 | 27 | 785 | 760.719 | 0.101 | 0.175 |  |  |  | 27 | 785 | 761.103 | 27 | 785 | 760.878 | 27 | 785 | 760.694 | 0.225 | 0.184
28 | 810 | 760.995 | 28 | 810 | 760.899 | 28 | 810 | 760.719 | 0.096 | 0.18 |  |  |  | 28 | 810 | 761.105 | 28 | 810 | 760.883 | 28 | 810 | 760.696 | 0.222 | 0.187
29 | 835 | 760.994 | 29 | 835 | 760.893 | 29 | 835 | 760.718 | 0.101 | 0.175 |  |  |  | 29 | 835 | 761.104 | 29 | 835 | 760.881 | 29 | 835 | 760.695 | 0.223 | 0.186
30 | 860 | 760.994 | 30 | 860 | 760.892 | 30 | 860 | 760.718 | 0.102 | 0.174 |  |  |  | 30 | 860 | 761.102 | 30 | 860 | 760.885 | 30 | 860 | 760.693 | 0.217 | 0.192
31 | 885 | 760.993 | 31 | 885 | 760.896 | 31 | 885 | 760.717 | 0.097 | 0.179 |  |  |  | 31 | 885 | 761.103 | 31 | 885 | 760.877 | 31 | 885 | 760.694 | 0.226 | 0.183
32 | 910 | 760.993 | 32 | 910 | 760.898 | 32 | 910 | 760.717 | 0.095 | 0.181 |  |  |  | 32 | 910 | 761.103 | 32 | 910 | 760.88 | 32 | 910 | 760.694 | 0.223 | 0.186
33 | 935 | 760.994 | 33 | 935 | 760.899 | 33 | 935 | 760.718 | 0.095 | 0.181 |  |  |  | 33 | 935 | 761.104 | 33 | 935 | 760.878 | 33 | 935 | 760.695 | 0.226 | 0.183
34 | 960 | 760.993 | 34 | 960 | 760.893 | 34 | 960 | 760.717 | 0.1 | 0.176 |  |  |  | 34 | 960 | 761.103 | 34 | 960 | 760.887 | 34 | 960 | 760.694 | 0.216 | 0.193
35 | 985 | 760.993 | 35 | 985 | 760.899 | 35 | 985 | 760.717 | 0.094 | 0.182 |  |  |  | 35 | 985 | 761.103 | 35 | 985 | 760.889 | 35 | 985 | 760.694 | 0.214 | 0.195
36 | 1010 | 760.993 | 36 | 1010 | 760.896 | 36 | 1010 | 760.717 | 0.097 | 0.179 |  |  |  | 36 | 1010 | 761.103 | 36 | 1010 | 760.888 | 36 | 1010 | 760.694 | 0.215 | 0.194
37 | 1035 | 760.992 | 37 | 1035 | 760.898 | 37 | 1035 | 760.716 | 0.094 | 0.182 |  |  |  | 37 | 1035 | 761.102 | 37 | 1035 | 760.894 | 37 | 1035 | 760.693 | 0.208 | 0.201
38 | 1060 | 760.992 | 38 | 1060 | 760.899 | 38 | 1060 | 760.716 | 0.093 | 0.183 |  |  |  | 38 | 1060 | 761.101 | 38 | 1060 | 760.892 | 38 | 1060 | 760.692 | 0.209 | 0.2
39 | 1085 | 760.991 | 39 | 1085 | 760.901 | 39 | 1085 | 760.715 | 0.09 | 0.186 |  |  |  | 39 | 1085 | 761.104 | 39 | 1085 | 760.89 | 39 | 1085 | 760.695 | 0.214 | 0.195
40 | 1110 | 760.991 | 40 | 1110 | 760.909 | 40 | 1110 | 760.715 | 0.082 | 0.194 |  |  |  | 40 | 1110 | 761.102 | 40 | 1110 | 760.897 | 40 | 1110 | 760.693 | 0.205 | 0.204
41 | 1135 | 760.991 | 41 | 1135 | 760.904 | 41 | 1135 | 760.715 | 0.087 | 0.189 |  |  |  | 41 | 1135 | 761.1 | 41 | 1135 | 760.89 | 41 | 1135 | 760.691 | 0.21 | 0.199
42 | 1160 | 760.991 | 42 | 1160 | 760.902 | 42 | 1160 | 760.715 | 0.089 | 0.187 |  |  |  | 42 | 1160 | 761.101 | 42 | 1160 | 760.886 | 42 | 1160 | 760.692 | 0.215 | 0.194
43 | 1185 | 760.989 | 43 | 1185 | 760.904 | 43 | 1185 | 760.713 | 0.085 | 0.191 |  |  |  | 43 | 1185 | 761.1 | 43 | 1185 | 760.889 | 43 | 1185 | 760.691 | 0.211 | 0.198
44 | 1210 | 760.989 | 44 | 1210 | 760.901 | 44 | 1210 | 760.713 | 0.088 | 0.188 |  |  |  | 44 | 1210 | 761.1 | 44 | 1210 | 760.894 | 44 | 1210 | 760.691 | 0.206 | 0.203
45 | 1235 | 760.988 | 45 | 1235 | 760.907 | 45 | 1235 | 760.712 | 0.081 | 0.195 |  |  |  | 45 | 1235 | 761.1 | 45 | 1235 | 760.893 | 45 | 1235 | 760.691 | 0.207 | 0.202
46 | 1260 | 760.99 | 46 | 1260 | 760.908 | 46 | 1260 | 760.714 | 0.082 | 0.194 |  |  |  | 46 | 1260 | 761.099 | 46 | 1260 | 760.893 | 46 | 1260 | 760.69 | 0.206 | 0.203
47 | 1285 | 760.989 | 47 | 1285 | 760.91 | 47 | 1285 | 760.713 | 0.079 | 0.197 |  |  |  | 47 | 1285 | 761.098 | 47 | 1285 | 760.889 | 47 | 1285 | 760.689 | 0.209 | 0.2
48 | 1310 | 760.987 | 48 | 1310 | 760.909 | 48 | 1310 | 760.711 | 0.078 | 0.198 |  |  |  | 48 | 1310 | 761.097 | 48 | 1310 | 760.885 | 48 | 1310 | 760.688 | 0.212 | 0.197
49 | 1335 | 760.987 | 49 | 1335 | 760.924 | 49 | 1335 | 760.711 | 0.063 | 0.213 |  |  |  | 49 | 1335 | 761.097 | 49 | 1335 | 760.888 | 49 | 1335 | 760.688 | 0.209 | 0.2
50 | 1360 | 760.986 | 50 | 1360 | 760.913 | 50 | 1360 | 760.71 | 0.073 | 0.203 |  |  |  | 50 | 1360 | 761.097 | 50 | 1360 | 760.883 | 50 | 1360 | 760.688 | 0.214 | 0.195
51 | 1385 | 760.986 | 51 | 1385 | 760.906 | 51 | 1385 | 760.71 | 0.08 | 0.196 |  |  |  | 51 | 1385 | 761.097 | 51 | 1385 | 760.895 | 51 | 1385 | 760.688 | 0.202 | 0.207
52 | 1410 | 760.986 | 52 | 1410 | 760.919 | 52 | 1410 | 760.71 | 0.067 | 0.209 |  |  |  | 52 | 1410 | 761.096 | 52 | 1410 | 760.928 | 52 | 1410 | 760.687 | 0.168 | 0.241
53 | 1435 | 760.986 | 53 | 1435 | 760.943 | 53 | 1435 | 760.71 | 0.043 | 0.233 |  |  |  | 53 | 1435 | 761.096 | 53 | 1435 | 760.972 | 53 | 1435 | 760.687 | 0.124 | 0.285
54 | 1460 | 760.985 | 54 | 1460 | 760.964 | 54 | 1460 | 760.709 | 0.021 | 0.255 |  |  |  | 54 | 1460 | 761.095 | 54 | 1460 | 761.011 | 54 | 1460 | 760.686 | 0.084 | 0.325
55 | 1485 | 760.985 | 55 | 1485 | 760.986 | 55 | 1485 | 760.709 | -0.001 | 0.277 |  |  |  | 55 | 1485 | 761.095 | 55 | 1485 | 761.051 | 55 | 1485 | 760.686 | 0.044 | 0.365
56 | 1510 | 760.984 | 56 | 1510 | 760.994 | 56 | 1510 | 760.708 | -0.01 | 0.286 |  |  |  | 56 | 1510 | 761.095 | 56 | 1510 | 761.07 | 56 | 1510 | 760.686 | 0.025 | 0.384
57 | 1535 | 760.985 | 57 | 1535 | 761.009 | 57 | 1535 | 760.709 | -0.024 | 0.3 |  |  |  | 57 | 1535 | 761.094 | 57 | 1535 | 761.069 | 57 | 1535 | 760.685 | 0.025 | 0.384
58 | 1560 | 760.983 | 58 | 1560 | 761.007 | 58 | 1560 | 760.707 | -0.024 | 0.3 |  |  |  | 58 | 1560 | 761.093 | 58 | 1560 | 761.054 | 58 | 1560 | 760.684 | 0.039 | 0.37
59 | 1585 | 760.983 | 59 | 1585 | 761.004 | 59 | 1585 | 760.707 | -0.021 | 0.297 |  |  |  | 59 | 1585 | 761.093 | 59 | 1585 | 761.067 | 59 | 1585 | 760.684 | 0.026 | 0.383
60 | 1610 | 760.982 | 60 | 1610 | 761.003 | 60 | 1610 | 760.706 | -0.021 | 0.297 |  |  |  | 60 | 1610 | 761.091 | 60 | 1610 | 761.068 | 60 | 1610 | 760.682 | 0.023 | 0.386
61 | 1635 | 760.982 | 61 | 1635 | 761.003 | 61 | 1635 | 760.706 | -0.021 | 0.297 |  |  |  | 61 | 1635 | 761.09 | 61 | 1635 | 761.071 | 61 | 1635 | 760.681 | 0.019 | 0.39
62 | 1660 | 760.981 | 62 | 1660 | 761.001 | 62 | 1660 | 760.705 | -0.02 | 0.296 |  |  |  | 62 | 1660 | 761.089 | 62 | 1660 | 761.082 | 62 | 1660 | 760.68 | 0.007 | 0.402
63 | 1685 | 760.979 | 63 | 1685 | 761.009 | 63 | 1685 | 760.703 | -0.03 | 0.306 |  |  |  | 63 | 1685 | 761.087 | 63 | 1685 | 761.094 | 63 | 1685 | 760.678 | -0.007 | 0.416
64 | 1710 | 760.982 | 64 | 1710 | 761.048 | 64 | 1710 | 760.706 | -0.066 | 0.342 |  |  |  | 64 | 1710 | 761.085 | 64 | 1710 | 761.097 | 64 | 1710 | 760.676 | -0.012 | 0.421

## Camp Data
CampaingNo_Stand6 | Serial | Date_St1PU_CampaignStartTimeWasReferencedByUsingThisColumn_ | CYLSCALEPRED_F1_DegreeC | CYLSCALEPRED_F2_DegreeC | NOLOADDUR_Sec | LOADDUR_Sec | NormHard | stripLength | CoilWt | WaterTemp_OC | TOPIDF1 | BOTIDF1 | TOPIDF2 | BOTIDF2 | TOPIDF3 | BOTIDF3 | TOPIDF4 | BOTIDF4 | TOPIDF5 | BOTIDF5 | TOPIDF6 | BOTIDF6 | TOPIDF7 | BOTIDF7 | TOPRMID | BOTRMID | TOPRMDIAM | RMTONNAGE | LineUPType | WEARKmF1 | WEARKmF2 | WEARKmF3 | WEARKmF4 | WEARKmF5 | WEARKmF6 | WEARKmF7 | RHFDOTemp | RMXTBulk | meas_FMETemp | MeasuredFMXT | FBKTemp_F1 | FBKTemp_F2 | FBKTemp_F3 | FBKTemp_F4 | FBKTemp_F5 | FBKTemp_F6 | FBKTemp_F7 | FBKTemp_F8 | timeGapPyroTime_RMX_FME__Sec | ActTimeBet_FMEPyroPU_ST1PU_Sec | ga1 | ga2 | ga3 | ga4 | ga5 | ga6 | ga7 | ga8 | AimHotVernThk | LEADSPD_F1 | TRAILSPD_F1 | LEADSPD_F2 | TRAILSPD_F2 | LEADSPD_F3 | TRAILSPD_F3 | LEADSPD_F4 | TRAILSPD_F4 | LEADSPD_F5 | TRAILSPD_F5 | LEADSPD_F6 | TRAILSPD_F6 | LEADSPD_F7 | TRAILSPD_F7 | F6OilFlowRate_Ml_min | BURWaterFlowL_min_F6 | Oil_ON___F6 | LEADSTRIPFLATNESS | AVERAGEFLATNESS | AVG_ABS_FLAT | AVG_LEAD_LEV_FLAT | AVG_LEAD_CENTRE_FLAT | HMOrderNumber | FurnaceNo | ONEFurnaceOPFlag | LaminarSprayFlag | FSU_TENS_Looper1 | FSU_TENS_Looper2 | FSU_TENS_Looper3 | FSU_TENS_Looper4 | FSU_TENS_Looper5 | FSU_TENS_Looper6 | ProgressiveTension_Looper1 | ProgressiveTension_Looper2 | ProgressiveTension_Looper3 | ProgressiveTension_Looper4 | ProgressiveTension_Looper5 | ProgressiveTension_Looper6 | AveAngle_Looper1 | AveAngle_Looper2 | AveAngle_Looper3 | AveAngle_Looper4 | AveAngle_Looper5 | AveAngle_Looper6 | Date | P_block | Page | Item | Serial_1 | Grade | ord_ga | ord_Wdt | GRT | FM | aimCr | LdCr | LeadFlat | FbkStandForce1 | FbkStandForce2 | FbkStandForce3 | FbkStandForce4 | FbkStandForce5 | FbkStandForce6 | FbkStandForce7 | RollBendingForce1 | RollBendingForce2 | RollBendingForce3 | RollBendingForce4 | RollBendingForce5 | RollBendingForce6 | RollBendingForce7 | Transfer_bar_thkness | InterstandThickness_massFlow_1 | InterstandThickness_massFlow_2 | InterstandThickness_massFlow_3 | InterstandThickness_massFlow_4 | InterstandThickness_massFlow_5 | InterstandThickness_massFlow_6 | ExtGA_thkness | TOP_WROLL_CRWN1 | TOP_WROLL_CRWN2 | TOP_WROLL_CRWN3 | TOP_WROLL_CRWN4 | TOP_WROLL_CRWN5 | TOP_WROLL_CRWN6 | TOP_WROLL_CRWN7 | CALC_BROLL_WEAR_CRWN1 | CALC_BROLL_WEAR_CRWN2 | CALC_BROLL_WEAR_CRWN3 | CALC_BROLL_WEAR_CRWN4 | CALC_BROLL_WEAR_CRWN5 | CALC_BROLL_WEAR_CRWN6 | CALC_BROLL_WEAR_CRWN7 | CALC_WROLL_THERM_CRWN1 | CALC_WROLL_THERM_CRWN2 | CALC_WROLL_THERM_CRWN3 | CALC_WROLL_THERM_CRWN4 | CALC_WROLL_THERM_CRWN5 | CALC_WROLL_THERM_CRWN6 | CALC_WROLL_THERM_CRWN7 | CALC_WROLL_WEAR_CRWN1 | CALC_WROLL_WEAR_CRWN2 | CALC_WROLL_WEAR_CRWN3 | CALC_WROLL_WEAR_CRWN4 | CALC_WROLL_WEAR_CRWN5 | CALC_WROLL_WEAR_CRWN6 | CALC_WROLL_WEAR_CRWN7 | LEARN_CRWN_ROLL_FORC_COEFF1 | LEARN_CRWN_ROLL_FORC_COEFF2 | LEARN_CRWN_ROLL_FORC_COEFF3 | LEARN_CRWN_ROLL_FORC_COEFF4 | LEARN_CRWN_ROLL_FORC_COEFF5 | LEARN_CRWN_ROLL_FORC_COEFF6 | LEARN_CRWN_ROLL_FORC_COEFF7 | LEARN_WROLL_CRWN_COEFF1 | LEARN_WROLL_CRWN_COEFF2 | LEARN_WROLL_CRWN_COEFF3 | LEARN_WROLL_CRWN_COEFF4 | LEARN_WROLL_CRWN_COEFF5 | LEARN_WROLL_CRWN_COEFF6 | LEARN_WROLL_CRWN_COEFF7 | LEARN_WROLL_THERM_WEAR_COEFF1 | LEARN_WROLL_THERM_WEAR_COEFF2 | LEARN_WROLL_THERM_WEAR_COEFF3 | LEARN_WROLL_THERM_WEAR_COEFF4 | LEARN_WROLL_THERM_WEAR_COEFF5 | LEARN_WROLL_THERM_WEAR_COEFF6 | LEARN_WROLL_THERM_WEAR_COEFF7 | LEARN_WROLL_BEND_FORC_COEFF1 | LEARN_WROLL_BEND_FORC_COEFF2 | LEARN_WROLL_BEND_FORC_COEFF3 | LEARN_WROLL_BEND_FORC_COEFF4 | LEARN_WROLL_BEND_FORC_COEFF5 | LEARN_WROLL_BEND_FORC_COEFF6 | LEARN_WROLL_BEND_FORC_COEFF7 | LEARN_BROLL_THERM_WEAR_COEFF1 | LEARN_BROLL_THERM_WEAR_COEFF2 | LEARN_BROLL_THERM_WEAR_COEFF3 | LEARN_BROLL_THERM_WEAR_COEFF4 | LEARN_BROLL_THERM_WEAR_COEFF5 | LEARN_BROLL_THERM_WEAR_COEFF6 | LEARN_BROLL_THERM_WEAR_COEFF7 | STAMP_RATIO1 | STAMP_RATIO2 | STAMP_RATIO3 | STAMP_RATIO4 | STAMP_RATIO5 | STAMP_RATIO6 | STAMP_RATIO7 | WROLL_SHIFT_POS1 | WROLL_SHIFT_POS2 | WROLL_SHIFT_POS3 | WROLL_SHIFT_POS4 | WROLL_SHIFT_POS5 | WROLL_SHIFT_POS6 | WROLL_SHIFT_POS7 | WROLL_SHIFT_POS_COEFF1 | WROLL_SHIFT_POS_COEFF2 | WROLL_SHIFT_POS_COEFF3 | WROLL_SHIFT_POS_COEFF4 | WROLL_SHIFT_POS_COEFF5 | WROLL_SHIFT_POS_COEFF6 | WROLL_SHIFT_POS_COEFF7 | F1TBRTyp | F1TBRDia | F1TBRCr | F1BBRTyp | F1BBRDia | F1BBRCr | F1TWRTyp | F1TWRDia | F1TWRCr | F1BWRTyp | F1BWRDia | F1BWRCr | F2TBRTyp | F2TBRDia | F2TBRCr | F2BBRTyp | F2BBRDia | F2BBRCr | F2TWRTyp | F2TWRDia | F2TWRCr | F2BWRTyp | F2BWRDia | F2BWRCr | F3TBRTyp | F3TBRDia | F3TBRCr | F3BBRTyp | F3BBRDia | F3BBRCr | F3TWRTyp | F3TWRDia | F3TWRCr | F3BWRTyp | F3BWRDia | F3BWRCr | F4TBRTyp | F4TBRDia | F4TBRCr | F4BBRTyp | F4BBRDia | F4BBRCr | F4TWRTyp | F4TWRDia | F4TWRCr | F4BWRTyp | F4BWRDia | F4BWRCr | F5TBRTyp | F5TBRDia | F5TBRCr | F5BBRTyp | F5BBRDia | F5BBRCr | F5TWRTyp | F5TWRDia | F5TWRCr | F5BWRTyp | F5BWRDia | F5BWRCr | F6TBRTyp | F6TBRDia | F6TBRCr | F6BBRTyp | F6BBRDia | F6BBRCr | F6TWRTyp | F6TWRDia | F6TWRCr | F6BWRTyp | F6BWRDia | F6BWRCr | F7TBRTyp | F7TBRDia | F7TBRCr | F7BBRTyp | F7BBRDia | F7BBRCr | F7TWRTyp | F7TWRDia | F7TWRCr | F7BWRTyp | F7BWRDia | F7BWRCr | WRCrownDueToStackDeflection1 | WRCrownDueToStackDeflection2 | WRCrownDueToStackDeflection3 | WRCrownDueToStackDeflection4 | WRCrownDueToStackDeflection5 | WRCrownDueToStackDeflection6 | WRCrownDueToStackDeflection7 | WRMechanicalCrown1 | WRMechanicalCrown2 | WRMechanicalCrown3 | WRMechanicalCrown4 | WRMechanicalCrown5 | WRMechanicalCrown6 | WRMechanicalCrown7 | WRThermalAndWearCrown1 | WRThermalAndWearCrown2 | WRThermalAndWearCrown3 | WRThermalAndWearCrown4 | WRThermalAndWearCrown5 | WRThermalAndWearCrown6 | WRThermalAndWearCrown7 | BURThermalWear1 | BURThermalWear2 | BURThermalWear3 | BURThermalWear4 | BURThermalWear5 | BURThermalWear6 | BURThermalWear7 | RollShiftPosition1 | RollShiftPosition2 | RollShiftPosition3 | RollShiftPosition4 | RollShiftPosition5 | RollShiftPosition6 | RollShiftPosition7 | RollBending1 | RollBending2 | RollBending3 | RollBending4 | RollBending5 | RollBending6 | RollBending7 | CM_i__LoadedRollGapCrown_1 | CM_i__LoadedRollGapCrown_2 | CM_i__LoadedRollGapCrown_3 | CM_i__LoadedRollGapCrown_4 | CM_i__LoadedRollGapCrown_5 | CM_i__LoadedRollGapCrown_6 | CM_i__LoadedRollGapCrown_7
344 | E30718 | 2017-05-20 10:21 | 35 | 35 | 704 | 52 | 1.1838 | 503.7694 | 19745 | 30 | 239517 | 239707 | 139147 | 139154 | 139311 | 139287 | 221044 | 221051 | 220905 | 220590 | 215467 | 215392 | 215830 | 215988 | 294090 | 294082 | 1384.27 | 54290.9141 | 6 | 0.286 | 0.286 | 0.286 | 0.286 | 0.286 | 0.286 | 0.286 | 1202.1484 | 1112.0443 | 1077.6666 | 915.913 | 1057.9824 | 1003.9415 | 986.6585 | 970.3323 | 954.231 | 940.45 | 928.6984 | 914.3838 | 15.8 | 17.2 | 33.2682 | 22.1566 | 15.3232 | 11.488 | 8.7608 | 6.9422 | 5.4569 | 4.6206 | 4.6244 | 97.65 | 138.85 | 142.91 | 197.97 | 192.61 | 267.23 | 251.04 | 351.55 | 324.55 | 450.21 | 411.09 | 571.51 | 490 | 682.79 | 0 | 43.7 | 0 | 3.588889 | 3.2578 | 3.2578 | -0.6206 | 3.2578 | 6209815 | 1 |  |  | 2.7629 | 5.0129 | 5.9343 | 7.3486 | 8.5114 | 11.0307 | 3.432 | 5.504 | 6.53 | 9.464 | 9.736 | 13.118 | 24.8831 | 24.9317 | 24.9434 | 25.1236 | 25.0262 | 25.1542 |  | 21181 | 752 | 1 |  | EA061 | 457 | 1083 | 10 | 5 | 35 | 46.599998 | 3.588889 | 1491.1072 | 1388.0143 | 1114.8071 | 1046.6215 | 932.5643 | 1004.9429 | 891.0714 | 52.8421 | 56.9029 | 51.7893 | 49.235 | 65.5621 | 69.9521 | 67.6679 | 33.2682 | 22.1566 | 15.3232 | 11.488 | 8.7608 | 6.9422 | 5.4569 | 4.6206 | 0 | 0 | 0 | 0 | 0 | 0.1016 | 0.0254 | 0 | 0 | 0 | 0 | 0 | 0 | 0 | 2.1e-05 | 0 | -1.7e-05 | -4e-06 | -2e-06 | -1.1e-05 | -1.6e-05 | 0 | 0 | 0 | 0 | 0 | 0 | 0 | 0.085039 | 0.081526 | 0.079881 | 0.076656 | 0.082748 | 0.111659 | 0.104987 | -0.210463 | -0.20751 | -0.205571 | -0.204996 | -0.208029 | -0.217524 | -0.21151 | -1.40481 | -1.376462 | -1.357942 | -1.352529 | -1.381665 | -1.473773 | -1.416129 | -0.321338 | -0.298263 | -0.286841 | -0.284616 | -0.315274 | -0.449242 | -0.390323 | -0.40498 | -0.375066 | -0.355754 | -0.350085 | -0.380178 | -0.473723 | -0.414042 | 0.422546 | 0.398277 | 0.372872 | 0.354731 | 0.601049 | 0.506039 | 0.455325 | 0 | 0 | 0 | 0 | 0 | 0 | 0 | -1.3413 | -1.325463 | -1.315258 | -1.31076 | -1.328561 | 0 | 0 |  | 1407.973 | 0 |  | 1414.2469 | 0 |  | 741.048 | 0 |  | 740.892 | 0 |  | 1403.325 | 0 |  | 1428.369 | 0 |  | 760.826 | 0 |  | 760.881 | 0 |  | 1400.683 | 0 |  | 1422.019 | 0 |  | 771.996 | 0 |  | 772.139 | 0 |  | 1536.573 | 0 |  | 1536.675 | 0 |  | 777.031 | 0 |  | 776.825 | 0 |  | 1450.594 | 0 |  | 1450.645 | 0 |  | 749.91 | 0 |  | 749.722 | 0 |  | 1494.714 | 0 |  | 1499.108 | 0 |  | 723.471 | 0.102 |  | 723.614 | 0.102 |  | 1447.521 | 0 |  | 1449.172 | 0 |  | 760.982 | 0.025 |  | 761.096 | 0.025 | 126.8023 | 113.1593 | 89.05191 | 80.22982 | 77.16783 | 112.2109 | 93.55091 | 0 | 0 | 0 | 0 | 0 | -22.1004384 | -5.372354 | -0.02950101 | 0 | 0.023085014 | 0.005410116 | 0.00276333 | 0.016211503 | 0.022658064 | 0 | 0 | 0 | 0 | 0 | 0 | 0 | 0 | 0 | 0 | 0 | 0 | 0 | 0 | -16.98017 | -16.97203 | -14.85529 | -14.01306876 | -20.67003 | -31.42542 | -26.41234 | 109.7926 | 96.18722 | 74.2197 | 66.22215906 | 56.50057 | 58.70127 | 61.78888
344 | E30719 | 2017-05-20 10:22 | 39.7375 | 37.1578 | 29 | 63 | 1.1838 | 646.5826 | 18704 | 30 | 239517 | 239707 | 139147 | 139154 | 139311 | 139287 | 221044 | 221051 | 220905 | 220590 | 215467 | 215392 | 215830 | 215988 | 294090 | 294082 | 1384.27 | 54310.1055 | 6 | 0.866 | 0.866 | 0.866 | 0.866 | 0.866 | 0.866 | 0.866 | 1209.1797 | 1120.5859 | 1096.5 | 885.5837 | 1062.621 | 990.2433 | 967.0939 | 945.8745 | 924.9393 | 911.0389 | 897.8338 | 881.9276 | 16 | 17.4 | 32.5891 | 20.3339 | 13.2599 | 9.4622 | 6.8659 | 5.1845 | 3.9946 | 3.3319 | 3.339 | 77.57 | 120.41 | 122.35 | 182.64 | 174.12 | 258.19 | 237.01 | 356.42 | 319.39 | 482.02 | 414.78 | 630.25 | 501.64 | 754.18 | 0 | 43.3 | 0 | 40.422226 | 26.3344 | 26.3344 | -26.6743 | 26.3344 | 2104838 | 2 |  |  | 4.1271 | 7.3457 | 8.9957 | 11.1243 | 13.2086 | 16.5629 | 4.4343 | 7.7985 | 9.5134 | 11.8254 | 13.8776 | 16.8821 | 24.9186 | 25.0004 | 24.9804 | 24.9905 | 25.0381 | 24.9179 |  | 21181 | 752 | 2 |  | EA061 | 330 | 1108 | 8 | 5 | 35 | 51.5 | 40.422226 | 1737.85 | 1620.2357 | 1390.7643 | 1343.6857 | 1245.3357 | 1178.4572 | 1146.5428 | 71.1136 | 72.7507 | 75.6443 | 76.4857 | 71.94 | 68.2379 | 88.6057 | 32.5891 | 20.3339 | 13.2599 | 9.4622 | 6.8659 | 5.1845 | 3.9946 | 3.3319 | 0 | 0 | 0 | 0 | 0 | 0.1016 | 0.0254 | 0 | 0 | 0 | 0 | 0 | 0 | 0 | 0.004566 | 0.003431 | 0.002798 | 0.000537 | 0.00067 | 0.001684 | 0.001506 | -1e-06 | -2e-06 | -3e-06 | -2e-06 | -2e-06 | -2.2e-05 | -6e-06 | 0.084775 | 0.081264 | 0.079613 | 0.076398 | 0.082453 | 0.111177 | 0.10446 | -0.220606 | -0.217599 | -0.215671 | -0.215081 | -0.218417 | -0.228084 | -0.222121 | -1.405566 | -1.378021 | -1.360427 | -1.355123 | -1.385713 | -1.475119 | -1.420478 | -0.336615 | -0.312218 | -0.29999 | -0.297627 | -0.329246 | -0.470243 | -0.40725 | -0.406197 | -0.377042 | -0.358646 | -0.353064 | -0.384969 | -0.47574 | -0.419046 | 0.415452 | 0.382492 | 0.360783 | 0.295837 | 0.4816 | 0.393013 | 0.346591 | 0 | 0 | 0 | 0 | 0 | 0 | 0 | -1.411307 | -1.394759 | -1.384741 | -1.380798 | -1.40046 | 0 | 0 |  | 1407.973 | 0 |  | 1414.2469 | 0 |  | 741.048 | 0 |  | 740.892 | 0 |  | 1403.325 | 0 |  | 1428.369 | 0 |  | 760.826 | 0 |  | 760.881 | 0 |  | 1400.683 | 0 |  | 1422.019 | 0 |  | 771.996 | 0 |  | 772.139 | 0 |  | 1536.573 | 0 |  | 1536.675 | 0 |  | 777.031 | 0 |  | 776.825 | 0 |  | 1450.594 | 0 |  | 1450.645 | 0 |  | 749.91 | 0 |  | 749.722 | 0 |  | 1494.714 | 0 |  | 1499.108 | 0 |  | 723.471 | 0.102 |  | 723.614 | 0.102 |  | 1447.521 | 0 |  | 1449.172 | 0 |  | 760.982 | 0.025 |  | 761.096 | 0.025 | 147.3262 | 131.6668 | 110.7229 | 102.6549 | 102.6817 | 131.0173 | 119.7679 | 0 | 0 | 0 | 0 | 0 | -23.1733344 | -5.6418734 | -6.41640879 | -4.725234009 | -3.802393465 | -0.724990805 | -0.925656284 | -2.451647778 | -2.130717 | 0 | 0 | 0 | 0 | 0 | 0 | 0 | 0 | 0 | 0 | 0 | 0 | 0 | 0 | -23.9379 | -22.71408 | -22.69253 | -22.76421 | -23.68595724 | -32.08839 | -36.08467 | 116.9719 | 104.2275 | 84.22799 | 79.1657 | 78.07005 | 73.30396 | 75.9106
344 | E30720 | 2017-05-20 10:23 | 43.3486 | 39.2862 | 15 | 64 | 1.1838 | 656.7946 | 18975 | 29 | 239517 | 239707 | 139147 | 139154 | 139311 | 139287 | 221044 | 221051 | 220905 | 220590 | 215467 | 215392 | 215830 | 215988 | 294090 | 294082 | 1384.27 | 54329.2969 | 6 | 1.4552 | 1.4552 | 1.4552 | 1.4552 | 1.4552 | 1.4552 | 1.4552 | 1211.5234 | 1129.9478 | 1095 | 879.488 | 1059.8993 | 986.2438 | 963.2889 | 942.4742 | 922.0468 | 908.7132 | 896.4836 | 879.9777 | 16 | 19.4 | 32.4646 | 20.6159 | 13.5602 | 9.5949 | 6.9352 | 5.2229 | 3.9598 | 3.3342 | 3.3403 | 74.98 | 117.7 | 117.32 | 178.62 | 168.11 | 255.02 | 229.97 | 353.41 | 310.89 | 478.02 | 406.76 | 633.15 | 491.94 | 758.27 | 0 | 43.4 | 0 | 4.133333 | 4.2889 | 4.2889 | -0.4471 | 4.2889 | 2104839 | 1 |  |  | 4.32 | 7.5679 | 9.2614 | 11.5271 | 13.5686 | 17.295 | 4.6696 | 7.8406 | 9.6899 | 12.1145 | 14.0754 | 18.4928 | 24.9306 | 24.9548 | 24.9852 | 24.9746 | 25.0079 | 25.0393 |  | 21181 | 752 | 3 |  | EA061 | 330 | 1108 | 8 | 5 | 35 | 50.5 | 4.133333 | 1662.7142 | 1605.5929 | 1411.3286 | 1363.7357 | 1242.4785 | 1240.6285 | 1046.45 | 99.3821 | 99.1036 | 92.0129 | 90.7121 | 87.5357 | 46.4471 | 86.5607 | 32.4646 | 20.6159 | 13.5602 | 9.5949 | 6.9352 | 5.2229 | 3.9598 | 3.3342 | 0 | 0 | 0 | 0 | 0 | 0.1016 | 0.0254 | 0 | 0 | 0 | 0 | 0 | 0 | 0 | 0.008315 | 0.007341 | 0.005913 | 0.001299 | 0.0015 | 0.003413 | 0.003057 | -1e-06 | -2e-06 | -5e-06 | -2e-06 | -3e-06 | -1e-06 | 1.3e-05 | 0.08481 | 0.081289 | 0.079627 | 0.07641 | 0.082471 | 0.111178 | 0.10458 | -0.219668 | -0.216749 | -0.214933 | -0.214357 | -0.217642 | -0.227395 | -0.220902 | -1.404722 | -1.377729 | -1.361013 | -1.355933 | -1.386266 | -1.476802 | -1.417188 | -0.335586 | -0.311043 | -0.298587 | -0.29622 | -0.327815 | -0.467733 | -0.406986 | -0.405238 | -0.376934 | -0.359526 | -0.353987 | -0.385533 | -0.477639 | -0.415564 | 0.41676 | 0.384652 | 0.364288 | 0.297736 | 0.483789 | 0.39255 | 0.346728 | 0 | 5 | 5 | 5 | 0 | 0 | 0 | -1.41147 | -1.394884 | -1.385029 | -1.38124 | -1.401088 | 0 | 0 |  | 1407.973 | 0 |  | 1414.2469 | 0 |  | 741.048 | 0 |  | 740.892 | 0 |  | 1403.325 | 0 |  | 1428.369 | 0 |  | 760.826 | 0 |  | 760.881 | 0 |  | 1400.683 | 0 |  | 1422.019 | 0 |  | 771.996 | 0 |  | 772.139 | 0 |  | 1536.573 | 0 |  | 1536.675 | 0 |  | 777.031 | 0 |  | 776.825 | 0 |  | 1450.594 | 0 |  | 1450.645 | 0 |  | 749.91 | 0 |  | 749.722 | 0 |  | 1494.714 | 0 |  | 1499.108 | 0 |  | 723.471 | 0.102 |  | 723.614 | 0.102 |  | 1447.521 | 0 |  | 1449.172 | 0 |  | 760.982 | 0.025 |  | 761.096 | 0.025 | 141.0148 | 130.517 | 112.3799 | 104.203 | 102.4684 | 137.9306 | 109.437741 | 0 | 0 | 0 | 0 | 0 | -23.103332 | -5.6109108 | -11.67886 | -10.11115 | -8.040864804 | -1.758645101 | -2.075240202 | -5.038848424 | -4.35076716 | 0 | 0 | 0 | 0 | 0 | 0 | 0 | 0 | -6.97442 | -6.925145 | -6.9062 | 0 | 0 | 0 | -33.35124 | -30.82548 | -27.47386 | -26.87074 | -28.69552 | -21.72484 | -35.22899 | 95.98469 | 82.60599 | 69.94 | 68.66746 | 71.69769 | 88.06357 | 64.24707
344 | E30721 | 2017-05-20 10:25 | 45.8175 | 41.172 | 29 | 63 | 1.1838 | 653.6183 | 18900 | 29 | 239517 | 239707 | 139147 | 139154 | 139311 | 139287 | 221044 | 221051 | 220905 | 220590 | 215467 | 215392 | 215830 | 215988 | 294090 | 294082 | 1384.27 | 54348.4883 | 6 | 2.0416 | 2.0416 | 2.0416 | 2.0416 | 2.0416 | 2.0416 | 2.0416 | 1225.5859 | 1147.6654 | 1091.6666 | 873.5625 | 1060.3712 | 987.2814 | 963.9998 | 942.7509 | 921.6111 | 907.647 | 894.4285 | 877.9981 | 15.6 | 32.4 | 32.8113 | 20.8284 | 13.6033 | 9.5649 | 6.9262 | 5.1956 | 3.9752 | 3.3352 | 3.3414 | 75.26 | 119.58 | 117.9 | 182.28 | 168.74 | 260.59 | 230.21 | 360.17 | 310.77 | 487.42 | 407.21 | 637.42 | 495.37 | 759.87 | 0 | 43.4 | 0 | 4.088888 | 4.8413 | 4.8413 | -1.0559 | 4.8413 | 2104839 | 2 |  |  | 4.28 | 7.6 | 9.2907 | 11.5514 | 13.3614 | 16.6964 | 4.5691 | 7.7603 | 9.6176 | 12.3868 | 14.1647 | 17.725 | 24.9552 | 24.9223 | 24.999 | 25.0825 | 24.9391 | 24.8959 |  | 21181 | 752 | 4 |  | EA061 | 330 | 1108 | 8 | 5 | 35 | 48.166664 | 4.088888 | 1681.65 | 1657.1643 | 1461.1215 | 1387.6143 | 1288.1857 | 1209.3214 | 1166.3928 | 100.2579 | 101.0936 | 99.03 | 97.1843 | 95.7129 | 53.6143 | 93.1493 | 32.8113 | 20.8284 | 13.6033 | 9.5649 | 6.9262 | 5.1956 | 3.9752 | 3.3352 | 0 | 0 | 0 | 0 | 0 | 0.1016 | 0.0254 | 0 | 0 | 0 | 0 | 0 | 0 | 0 | 0.012095 | 0.009519 | 0.00765 | 0.001946 | 0.002731 | 0.005334 | 0.004835 | -1e-06 | -3e-06 | -6e-06 | -2e-06 | -4e-06 | 1.9e-05 | 3.4e-05 | 0.084809 | 0.08128 | 0.079618 | 0.076402 | 0.082459 | 0.11118 | 0.104493 | -0.219885 | -0.217018 | -0.215205 | -0.214617 | -0.217949 | -0.227614 | -0.22153 | -1.404109 | -1.377179 | -1.360575 | -1.355388 | -1.386346 | -1.476109 | -1.420242 | -0.336211 | -0.311419 | -0.298945 | -0.296603 | -0.328151 | -0.468629 | -0.406307 | -0.404573 | -0.377045 | -0.359646 | -0.354006 | -0.385864 | -0.476859 | -0.418775 | 0.416655 | 0.384783 | 0.365073 | 0.299302 | 0.487042 | 0.394981 | 0.346818 | 0 | 10 | 10 | 10 | 5 | 0 | 0 | -1.411418 | -1.394682 | -1.384812 | -1.381006 | -1.400936 | 0 | 0 |  | 1407.973 | 0 |  | 1414.2469 | 0 |  | 741.048 | 0 |  | 740.892 | 0 |  | 1403.325 | 0 |  | 1428.369 | 0 |  | 760.826 | 0 |  | 760.881 | 0 |  | 1400.683 | 0 |  | 1422.019 | 0 |  | 771.996 | 0 |  | 772.139 | 0 |  | 1536.573 | 0 |  | 1536.675 | 0 |  | 777.031 | 0 |  | 776.825 | 0 |  | 1450.594 | 0 |  | 1450.645 | 0 |  | 749.91 | 0 |  | 749.722 | 0 |  | 1494.714 | 0 |  | 1499.108 | 0 |  | 723.471 | 0.102 |  | 723.614 | 0.102 |  | 1447.521 | 0 |  | 1449.172 | 0 |  | 760.982 | 0.025 |  | 761.096 | 0.025 | 142.6191 | 134.6943 | 116.3316 | 106.0165 | 106.2225 | 134.4524 | 121.8799 | 0 | 0 | 0 | 0 | 0 | -23.1255824 | -5.626862 | -16.98129 | -13.10524 | -10.4002353 | -2.634874272 | -3.780565542 | -7.901611477 | -6.915158298 | 0 | 0 | 0 | 0 | 0 | 0 | 0 | 0 | -13.94682 | -13.84812 | -13.81006 | -7.00468 | 0 | 0 | -33.70781 | -31.48247 | -29.60452335 | -28.82515 | -31.40828 | -25.12522 | -37.84721 | 91.92995 | 76.15979 | 62.47869 | 60.74642 | 64.02898 | 78.29994 | 71.49065
344 | E30722 | 2017-05-20 10:26 | 47.9452 | 42.8948 | 22 | 61 | 1.1838 | 657.7138 | 19009 | 29 | 239517 | 239707 | 139147 | 139154 | 139311 | 139287 | 221044 | 221051 | 220905 | 220590 | 215467 | 215392 | 215830 | 215988 | 294090 | 294082 | 1384.27 | 54368.6836 | 6 | 2.6316 | 2.6316 | 2.6316 | 2.6316 | 2.6316 | 2.6316 | 2.6316 | 1219.7266 | 1143.3784 | 1088.5 | 882.76 | 1059.2698 | 988.2929 | 965.7241 | 945.158 | 924.4935 | 910.8925 | 898.7406 | 881.7304 | 15.8 | 26.4 | 32.4376 | 20.5219 | 13.5091 | 9.5575 | 6.9596 | 5.2377 | 3.9446 | 3.3342 | 3.3354 | 79.16 | 123.22 | 123.17 | 186.46 | 176.63 | 265.46 | 240.95 | 365.08 | 325.68 | 492.81 | 428.35 | 654.85 | 519.39 | 781.64 | 0 | 43.8 | 0 | 3.1 | 3.0563 | 3.0563 | -0.2628 | 3.0563 | 2104839 | 1 |  |  | 4.2993 | 7.4643 | 9.2914 | 11.4507 | 13.2464 | 16.9586 | 4.6923 | 7.7569 | 9.9508 | 12.1323 | 13.5815 | 18.6477 | 24.9709 | 24.9769 | 24.9524 | 24.9876 | 25.0613 | 25.0023 |  | 21181 | 752 | 5 |  | EA061 | 330 | 1108 | 8 | 5 | 35 | 39.5 | 3.1 | 1676.2357 | 1594.5143 | 1420.4642 | 1333.0428 | 1246.1786 | 1252.0215 | 1015.5714 | 100.0586 | 96.5814 | 94.7736 | 94.5943 | 92.27 | 53.8021 | 96.9314 | 32.4376 | 20.5219 | 13.5091 | 9.5575 | 6.9596 | 5.2377 | 3.9446 | 3.3342 | 0 | 0 | 0 | 0 | 0 | 0.1016 | 0.0254 | 0 | 0 | 0 | 0 | 0 | 0 | 0 | 0.015261 | 0.01133 | 0.009111 | 0.002381 | 0.003305 | 0.006738 | 0.006157 | -1e-06 | -4e-06 | -7e-06 | -2e-06 | -5e-06 | 4.8e-05 | 5.4e-05 | 0.084799 | 0.081282 | 0.079618 | 0.076409 | 0.082464 | 0.111151 | 0.104585 | -0.21991 | -0.216889 | -0.215094 | -0.214436 | -0.217818 | -0.22767 | -0.221034 | -1.405154 | -1.376089 | -1.359651 | -1.353734 | -1.385527 | -1.477463 | -1.416615 | -0.33575 | -0.311294 | -0.298782 | -0.296601 | -0.328067 | -0.467877 | -0.407579 | -0.405721 | -0.377031 | -0.359788 | -0.35357 | -0.385681 | -0.478405 | -0.414971 | 0.41655 | 0.38488 | 0.364964 | 0.299199 | 0.486256 | 0.392884 | 0.346327 | 0 | 15 | 15 | 15 | 10 | 0 | 0 | -1.411351 | -1.394364 | -1.384485 | -1.380667 | -1.400683 | 0 | 0 |  | 1407.973 | 0 |  | 1414.2469 | 0 |  | 741.048 | 0 |  | 740.892 | 0 |  | 1403.325 | 0 |  | 1428.369 | 0 |  | 760.826 | 0 |  | 760.881 | 0 |  | 1400.683 | 0 |  | 1422.019 | 0 |  | 771.996 | 0 |  | 772.139 | 0 |  | 1536.573 | 0 |  | 1536.675 | 0 |  | 777.031 | 0 |  | 776.825 | 0 |  | 1450.594 | 0 |  | 1450.645 | 0 |  | 749.91 | 0 |  | 749.722 | 0 |  | 1494.714 | 0 |  | 1499.108 | 0 |  | 723.471 | 0.102 |  | 723.614 | 0.102 |  | 1447.521 | 0 |  | 1449.172 | 0 |  | 760.982 | 0.025 |  | 761.096 | 0.025 | 142.1431 | 129.6053 | 113.0945 | 101.8565 | 102.7649 | 139.1634 | 106.2135 | 0 | 0 | 0 | 0 | 0 | -23.131272 | -5.6142636 | -21.44265004 | -15.58558 | -12.37826 | -3.220533186 | -4.5722391 | -10.02606 | -8.798595765 | 0 | 0 | 0 | 0 | 0 | 0 | 0 | 0 | -20.91546 | -20.767275 | -20.710005 | -14.00683 | 0 | 0 | -33.59467495 | -30.06521 | -28.31665 | -28.05676 | -30.27074209 | -25.17277 | -39.5072 | 87.10579 | 63.03906 | 51.63234 | 49.86917 | 53.91506 | 80.83334 | 52.29347
344 | E30723 | 2017-05-20 10:28 | 49.0032 | 44.1165 | 30 | 53 | 1.1838 | 486.929 | 19998 | 29 | 239517 | 239707 | 139147 | 139154 | 139311 | 139287 | 221044 | 221051 | 220905 | 220590 | 215467 | 215392 | 215830 | 215988 | 294090 | 294082 | 1384.27 | 54388.8867 | 6 | 2.908 | 2.908 | 2.908 | 2.908 | 2.908 | 2.908 | 2.908 | 1229.1016 | 1146.0228 | 1088.3334 | 885.4821 | 1056.0518 | 994.9172 | 974.7299 | 955.9441 | 936.9899 | 920.5437 | 905.5182 | 888.3544 | 16 | 35.8 | 32.1852 | 22.2307 | 15.5657 | 11.5916 | 8.8175 | 6.8871 | 5.4335 | 4.6131 | 4.6186 | 91.09 | 135.77 | 131.65 | 194.08 | 178.55 | 262.55 | 233.61 | 345.96 | 303.76 | 448.01 | 384.09 | 570.3 | 458.16 | 669.71 | 49.2 | 43.7 | 29.0092 | 4.125 | 4.4524 | 4.4524 | -0.8293 | 4.4524 | 5801800 | 2 |  |  | 2.7793 | 5.0643 | 6.0143 | 7.4521 | 8.8714 | 11.2814 | 3.0453 | 5.7698 | 6.7755 | 8.7377 | 10.2774 | 13.4566 | 24.8946 | 24.9368 | 24.9948 | 24.972 | 24.9212 | 24.921 |  | 21181 | 752 | 6 |  | EA061 | 457 | 1137 | 10 | 5 | 35 | 39.799999 | 4.125 | 1446.9 | 1485.3357 | 1283.7285 | 1208.9429 | 1127.4572 | 1097.5428 | 1080.4785 | 55.2921 | 53.0379 | 57.935 | 56.7514 | 86.6343 | 57.64 | 95.3443 | 32.1852 | 22.2307 | 15.5657 | 11.5916 | 8.8175 | 6.8871 | 5.4335 | 4.6131 | 0 | 0 | 0 | 0 | 0 | 0.1016 | 0.0254 | 0 | 0 | 0 | 0 | 0 | 0 | 0 | 0.022929 | 0.017911 | 0.015171 | 0.004799 | 0.005933 | 0.011028 | 0.010207 | -3e-06 | -1e-05 | -2.2e-05 | -1.1e-05 | -1.7e-05 | -8.3e-05 | -2e-05 | 0.084495 | 0.080964 | 0.079314 | 0.076116 | 0.082151 | 0.110718 | 0.104024 | -0.230893 | -0.228031 | -0.226064 | -0.225386 | -0.228866 | -0.239016 | -0.232797 | -1.394884 | -1.369502 | -1.352469 | -1.34658 | -1.376951 | -1.465585 | -1.411686 | -0.35751 | -0.330771 | -0.317678 | -0.315314 | -0.348877 | -0.498341 | -0.431495 | -0.394897 | -0.369278 | -0.351695 | -0.345766 | -0.376796 | -0.466594 | -0.411202 | 0.419148 | 0.394104 | 0.366689 | 0.340989 | 0.574647 | 0.483233 | 0.433557 | 0 | 10 | 10 | 10 | 10 | -10 | 10 | -1.493341 | -1.475599 | -1.464696 | -1.460036 | -1.480168 | 0 | 0 |  | 1407.973 | 0 |  | 1414.2469 | 0 |  | 741.048 | 0 |  | 740.892 | 0 |  | 1403.325 | 0 |  | 1428.369 | 0 |  | 760.826 | 0 |  | 760.881 | 0 |  | 1400.683 | 0 |  | 1422.019 | 0 |  | 771.996 | 0 |  | 772.139 | 0 |  | 1536.573 | 0 |  | 1536.675 | 0 |  | 777.031 | 0 |  | 776.825 | 0 |  | 1450.594 | 0 |  | 1450.645 | 0 |  | 749.91 | 0 |  | 749.722 | 0 |  | 1494.714 | 0 |  | 1499.108 | 0 |  | 723.471 | 0.102 |  | 723.614 | 0.102 |  | 1447.521 | 0 |  | 1449.172 | 0 |  | 760.982 | 0.025 |  | 761.096 | 0.025 | 122.2558155 | 120.2587 | 101.8176 | 92.0199 | 92.62174 | 121.5177 | 112.3957 | 0 | 0 | 0 | 0 | 0 | -24.2840256 | -5.9130438 | -31.97911 | -24.51546 | -20.48855 | -6.44742504 | -8.146042116 | -16.04083 | -14.38085 | 0 | 0 | 0 | 0 | 0 | 0 | 0 | 0 | -14.75599 | -14.64696 | -14.60036 | -14.80168 | 0 | 0 | -19.76748 | -17.5434 | -18.40467493 | -17.89451 | -30.22471 | -28.72437524 | -41.14059 | 70.50923 | 63.44388 | 48.27745 | 53.0776 | 39.4493 | 52.46852 | 50.96122
344 | E30724 | 2017-05-20 10:29 | 50.1388 | 45.3022 | 21 | 52 | 1.1838 | 486.5764 | 19998 | 29 | 239517 | 239707 | 139147 | 139154 | 139311 | 139287 | 221044 | 221051 | 220905 | 220590 | 215467 | 215392 | 215830 | 215988 | 294090 | 294082 | 1384.27 | 54410.1914 | 6 | 3.1843 | 3.1843 | 3.1843 | 3.1843 | 3.1843 | 3.1843 | 3.1843 | 1215.0391 | 1131.4995 | 1090.6666 | 901.2073 | 1054.4427 | 996.7845 | 978.6026 | 962.3243 | 945.7954 | 931.5527 | 918.3141 | 902.5024 | 16 | 22.8 | 32.0136 | 21.9602 | 15.4927 | 11.5094 | 8.7586 | 6.8117 | 5.3513 | 4.6195 | 4.614 | 94.51 | 135.83 | 135.47 | 193.07 | 184.1 | 261.83 | 241.49 | 345.36 | 314.27 | 449.88 | 398.35 | 574.04 | 471.09 | 669 | 48.5 | 43.7 | 27.451 | 3.4625 | 3.2737 | 3.2737 | -0.7576 | 3.2737 | 5801799 | 1 |  |  | 2.91 | 5.0929 | 6.1271 | 7.5407 | 8.9614 | 11.76 | 3.5077 | 5.625 | 6.5673 | 9.1615 | 9.5827 | 13.7308 | 24.9219 | 24.9232 | 24.9861 | 24.9665 | 25.0864 | 25.0051 |  | 21181 | 752 | 7 |  | EA061 | 457 | 1137 | 10 | 5 | 35 | 30 | 3.4625 | 1441.0215 | 1383.0714 | 1245.0428 | 1159.8071 | 1106.6285 | 1031.1285 | 937.0357 | 51.5786 | 48.8593 | 49.5236 | 49.8771 | 78.6621 | 50.5807 | 92.925 | 32.0136 | 21.9602 | 15.4927 | 11.5094 | 8.7586 | 6.8117 | 5.3513 | 4.6195 | 0 | 0 | 0 | 0 | 0 | 0.1016 | 0.0254 | 0 | 0 | 0 | 0 | 0 | 0 | 0 | 0.02314 | 0.018263 | 0.015358 | 0.005069 | 0.006119 | 0.010605 | 0.009688 | -3e-06 | -1.1e-05 | -2.4e-05 | -1.2e-05 | -1.8e-05 | -0.00022 | -9.6e-05 | 0.084477 | 0.08097 | 0.079312 | 0.076118 | 0.082144 | 0.110738 | 0.104129 | -0.231201 | -0.228107 | -0.226217 | -0.22549 | -0.229061 | -0.238978 | -0.232348 | -1.395614 | -1.368287 | -1.351917 | -1.345626 | -1.37673 | -1.461141 | -1.404057 | -0.357607 | -0.331461 | -0.318145 | -0.315899 | -0.349278 | -0.499492 | -0.434084 | -0.395702 | -0.368024 | -0.351146 | -0.344822 | -0.37657 | -0.46498 | -0.406094 | 0.418501 | 0.394053 | 0.365974 | 0.339289 | 0.570735 | 0.479217 | 0.433245 | 0 | 10 | 10 | 10 | 10 | -20 | 20 | -1.493577 | -1.475863 | -1.465099 | -1.460547 | -1.480788 | 0 | 0 |  | 1407.973 | 0 |  | 1414.2469 | 0 |  | 741.048 | 0 |  | 740.892 | 0 |  | 1403.325 | 0 |  | 1428.369 | 0 |  | 760.826 | 0 |  | 760.881 | 0 |  | 1400.683 | 0 |  | 1422.019 | 0 |  | 771.996 | 0 |  | 772.139 | 0 |  | 1536.573 | 0 |  | 1536.675 | 0 |  | 777.031 | 0 |  | 776.825 | 0 |  | 1450.594 | 0 |  | 1450.645 | 0 |  | 749.91 | 0 |  | 749.722 | 0 |  | 1494.714 | 0 |  | 1499.108 | 0 |  | 723.471 | 0.102 |  | 723.614 | 0.102 |  | 1447.521 | 0 |  | 1449.172 | 0 |  | 760.982 | 0.025 |  | 761.096 | 0.025 | 121.7332 | 111.9873 | 98.74683 | 88.2822 | 90.90289 | 114.1851 | 97.57259 | 0 | 0 | 0 | 0 | 0 | -24.2801648 | -5.9016392 | -32.29032 | -24.97397 | -20.7303 | -6.804830682 | -8.39942973 | -15.17395 | -13.46771 | 0 | 0 | 0 | 0 | 0 | 0 | 0 | 0 | -14.75863 | -14.65099 | -14.60547 | -14.80788 | 0 | 0 | -18.44487 | -16.19495 | -15.75569 | -15.75613 | -27.47494 | -25.26466 | -40.3372557 | 70.99798 | 56.05973 | 47.60986 | 51.11577 | 40.22064 | 49.46634 | 37.86598
344 | E30725 | 2017-05-20 10:31 | 51.5808 | 46.7508 | 33 | 63 | 1.1838 | 773.2717 | 21100 | 29 | 239517 | 239707 | 139147 | 139154 | 139311 | 139287 | 221044 | 221051 | 220905 | 220590 | 215467 | 215392 | 215830 | 215988 | 294090 | 294082 | 1384.27 | 54433.625 | 6 | 3.9219 | 3.9219 | 3.9219 | 3.9219 | 3.9219 | 3.9219 | 3.9219 | 1223.2422 | 1144.304 | 1089.5 | 889.5226 | 1065.1969 | 996.9318 | 976.2405 | 956.2833 | 936.5804 | 924.2717 | 913.5587 | 897.5446 | 15.6 | 30.2 | 32.1425 | 19.787 | 12.7185 | 9.0152 | 6.5314 | 4.8939 | 3.6448 | 3.0835 | 3.0738 | 84.82 | 140.91 | 135.19 | 218.77 | 194.01 | 310.7 | 265.73 | 429.26 | 359.64 | 579.59 | 475 | 779.08 | 578.39 | 932.98 | 50.5 | 43.8 | 39.7813 | -16.950001 | -10.9939 | 11.6622 | 0.4207 | -10.9939 | 5401369 | 2 |  |  | 4.1093 | 7.415 | 9.0807 | 11.2243 | 12.8143 | 16.6279 | 4.4714 | 8.0016 | 9.5365 | 12.0222 | 13.5286 | 18.5825 | 24.9796 | 24.9645 | 24.9237 | 25.0703 | 24.9901 | 24.9632 |  | 21181 | 752 | 8 |  | EA061 | 305 | 1132 | 7 | 5 | 35 | 36.5 | -16.950001 | 1749.35 | 1671.4714 | 1426.7142 | 1373.6357 | 1255.3357 | 1255.5143 | 1025.55 | 60.7486 | 58.1 | 62.9171 | 60.5893 | 74.8586 | 54.4457 | 85.7457 | 32.1425 | 19.787 | 12.7185 | 9.0152 | 6.5314 | 4.8939 | 3.6448 | 3.0835 | 0 | 0 | 0 | 0 | 0 | 0.1016 | 0.0254 | 0 | 0 | 0 | 0 | 0 | 0 | 0 | 0.023081 | 0.017851 | 0.01492 | 0.004785 | 0.005973 | 0.010048 | 0.009035 | -3e-06 | -9e-06 | -2.1e-05 | -1e-05 | -1.6e-05 | -0.0005 | -0.000252 | 0.084509 | 0.081001 | 0.079355 | 0.07615 | 0.082184 | 0.110718 | 0.104188 | -0.229409 | -0.226355 | -0.224368 | -0.223745 | -0.227203 | -0.237144 | -0.230175 | -1.401018 | -1.374173 | -1.35678 | -1.351418 | -1.381437 | -1.463788 | -1.403012 | -0.352203 | -0.326478 | -0.313646 | -0.311197 | -0.344235 | -0.491177 | -0.428098 | -0.401481 | -0.373332 | -0.355273 | -0.349673 | -0.381346 | -0.472938 | -0.409719 | 0.411671 | 0.375084 | 0.343411 | 0.279406 | 0.450684 | 0.360974 | 0.316725 | 0 | 0 | 0 | 0 | 10 | -30 | 30 | -1.481175 | -1.463804 | -1.453363 | -1.449334 | -1.469981 | 0 | 0 |  | 1407.973 | 0 |  | 1414.2469 | 0 |  | 741.048 | 0 |  | 740.892 | 0 |  | 1403.325 | 0 |  | 1428.369 | 0 |  | 760.826 | 0 |  | 760.881 | 0 |  | 1400.683 | 0 |  | 1422.019 | 0 |  | 771.996 | 0 |  | 772.139 | 0 |  | 1536.573 | 0 |  | 1536.675 | 0 |  | 777.031 | 0 |  | 776.825 | 0 |  | 1450.594 | 0 |  | 1450.645 | 0 |  | 749.91 | 0 |  | 749.722 | 0 |  | 1494.714 | 0 |  | 1499.108 | 0 |  | 723.471 | 0.102 |  | 723.614 | 0.102 |  | 1447.521 | 0 |  | 1449.172 | 0 |  | 760.982 | 0.025 |  | 761.096 | 0.025 | 147.8358 | 135.3909 | 113.2169 | 104.6024 | 103.1685 | 139.008 | 106.8500034 | 0 | 0 | 0 | 0 | 0 | -24.0938304 | -5.846445 | -32.33269 | -24.51799 | -20.21466522 | -6.45302095 | -8.229220209 | -13.97625 | -12.32265 | 0 | 0 | 0 | 0 | 0 | 0 | 0 | 0 | 0 | 0 | 0 | -14.69981 | 0 | 0 | -21.39584 | -18.9683718 | -19.7337 | -18.85521 | -25.76895 | -26.74248 | -36.70756 | 94.10729 | 91.90449 | 73.26854 | 79.29413 | 54.47053 | 74.19548 | 51.97334
344 | E30726 | 2017-05-20 10:32 | 52.5348 | 48.021 | 22 | 59 | 1.401 | 534.118 | 23025 | 29 | 239517 | 239707 | 139147 | 139154 | 139311 | 139287 | 221044 | 221051 | 220905 | 220590 | 215467 | 215392 | 215830 | 215988 | 294090 | 294082 | 1384.27 | 54457.8828 | 6 | 4.3358 | 4.3358 | 4.3358 | 4.3358 | 4.3358 | 4.3358 | 4.3358 | 1177.5391 | 1097.1826 | 1059 | 899.3371 | 1048.1624 | 994.3977 | 976.8775 | 959.186 | 941.9872 | 930.7972 | 919.7978 | 905.4532 | 15.8 | 22.2 | 32.6256 | 22.3855 | 15.144 | 11.2336 | 8.4106 | 6.4877 | 5.1273 | 4.4012 | 4.3996 | 88.31 | 119.84 | 132.38 | 174.75 | 180.26 | 239.79 | 237.62 | 320.87 | 311.6 | 421.68 | 394.31 | 532.79 | 465.93 | 624.45 | 50.3 | 44 | 34.8061 | -29.262501 | -19.7265 | 19.9646 | 1.1968 | -19.7265 | 2104483 | 1 |  |  | 4.3021 | 7.8293 | 9.4957 | 11.7386 | 13.72 | 17.9186 | 4.6464 | 8.2964 | 9.8482 | 12.5071 | 15.2018 | 19.9554 | 24.8841 | 25.0146 | 25.0166 | 24.9271 | 24.9426 | 24.9728 |  | 21181 | 752 | 9 |  | EA072 | 432 | 1251 | 9 | 6 | 35 | 31.5 | -29.262501 | 1933.0215 | 2011.7858 | 1632.9214 | 1591.2072 | 1480.1285 | 1372.0286 | 1308.4357 | 53.4507 | 56.5014 | 64.76 | 62.0343 | 72.05 | 74.6021 | 67.4579 | 32.6256 | 22.3855 | 15.144 | 11.2336 | 8.4106 | 6.4877 | 5.1273 | 4.4012 | 0 | 0 | 0 | 0 | 0 | 0.1016 | 0.0254 | 0 | 0 | 0 | 0 | 0 | 0 | 0 | 0.055794 | 0.045022 | 0.041017 | 0.020239 | 0.021876 | 0.024636 | 0.021707 | -0.000119 | -0.000334 | -0.000749 | -0.000494 | -0.000725 | -0.006551 | -0.003896 | 0.081557 | 0.078144 | 0.076568 | 0.073466 | 0.079292 | 0.106557 | 0.100162 | -0.279007 | -0.275597 | -0.273021 | -0.27239 | -0.276563 | -0.287953 | -0.280166 | -1.371437 | -1.34668 | -1.328564 | -1.324287 | -1.353709 | -1.422571 | -1.368119 | -0.440045 | -0.40697 | -0.391403 | -0.388038 | -0.42939 | -0.614919 | -0.53342 | -0.37132 | -0.347607 | -0.329807 | -0.325394 | -0.354503 | -0.437455 | -0.383573 | 0.409906 | 0.378394 | 0.362417 | 0.302391 | 0.504161 | 0.42033 | 0.37905 | 0 | -10 | -10 | -10 | 10 | -40 | 40 | -1.848005 | -1.826266 | -1.813416 | -1.809155 | -1.834994 | 0 | 0 |  | 1407.973 | 0 |  | 1414.2469 | 0 |  | 741.048 | 0 |  | 740.892 | 0 |  | 1403.325 | 0 |  | 1428.369 | 0 |  | 760.826 | 0 |  | 760.881 | 0 |  | 1400.683 | 0 |  | 1422.019 | 0 |  | 771.996 | 0 |  | 772.139 | 0 |  | 1536.573 | 0 |  | 1536.675 | 0 |  | 777.031 | 0 |  | 776.825 | 0 |  | 1450.594 | 0 |  | 1450.645 | 0 |  | 749.91 | 0 |  | 749.722 | 0 |  | 1494.714 | 0 |  | 1499.108 | 0 |  | 723.471 | 0.102 |  | 723.614 | 0.102 |  | 1447.521 | 0 |  | 1449.172 | 0 |  | 760.982 | 0.025 |  | 761.096 | 0.025 | 157.6514 | 157.209 | 125.0295 | 116.8996 | 117.3623 | 146.1993 | 131.0555 | 0 | 0 | 0 | 0 | 0 | -29.2560248 | -7.1162164 | -76.35475 | -60.18043584 | -53.49862 | -26.14805 | -28.6323 | -25.7272 | -24.36757 | 0 | 0 | 0 | 0 | 0 | 0 | 0 | 0 | 18.26266 | 18.13416 | 18.09155 | -18.34994 | 0 | 0 | -23.52071 | -22.99437 | -25.34725828 | -24.07167 | -30.9375495 | -45.87425 | -35.98339 | 57.77597 | 92.29684 | 64.31781 | 84.77147 | 39.44256 | 45.34178 | 63.58836
344 | E30727 | 2017-05-20 10:34 | 53.2207 | 49.0913 | 42 | 63 | 1.401 | 562.0056 | 23924 | 29 | 239517 | 239707 | 139147 | 139154 | 139311 | 139287 | 221044 | 221051 | 220905 | 220590 | 215467 | 215392 | 215830 | 215988 | 294090 | 294082 | 1384.27 | 54479.1289 | 6 | 4.8105 | 4.8105 | 4.8105 | 4.8105 | 4.8105 | 4.8105 | 4.8105 | 1196.2891 | 1105.6128 | 1059 | 889.4513 | 1057.3513 | 997.6693 | 976.8269 | 956.908 | 937.4482 | 924.9692 | 912.9185 | 897.0368 | 15.8 | 18 | 32.5042 | 21.644 | 14.6741 | 10.7568 | 8.0293 | 6.1517 | 4.8147 | 4.1447 | 4.1294 | 80.3 | 118.05 | 122.24 | 173.11 | 168.54 | 238.53 | 224.65 | 320.5 | 296.62 | 425.06 | 377.95 | 544.27 | 447.16 | 639.47 | 49.2 | 43.9 | 38.4812 | -17.200001 | -8.8014 | 12.1846 | 0.0565 | -8.8014 | 2104641 | 2 |  |  | 4.5779 | 8.155 | 10.095 | 12.4386 | 14.4293 | 19.1529 | 4.7839 | 8.6952 | 10.4161 | 13.1694 | 15.6548 | 20.8161 | 24.9421 | 25.0089 | 24.9818 | 25.0322 | 25.0635 | 25.0591 |  | 21181 | 752 | 10 |  | EA072 | 406 | 1315 | 9 | 6 | 35 | 29.666666 | -17.200001 | 2054.7214 | 2010.8785 | 1721.0428 | 1640.6571 | 1553.8071 | 1474.4785 | 1311.6714 | 56.8786 | 56.1721 | 56.1443 | 53.8136 | 62.1186 | 84.2471 | 58.3843 | 32.5042 | 21.644 | 14.6741 | 10.7568 | 8.0293 | 6.1517 | 4.8147 | 4.1447 | 0 | 0 | 0 | 0 | 0 | 0.1016 | 0.0254 | 0 | 0 | 0 | 0 | 0 | 0 | 0 | 0.056089 | 0.049102 | 0.044584 | 0.022045 | 0.025237 | 0.027178 | 0.022546 | -0.000164 | -0.000494 | -0.001114 | -0.000736 | -0.000931 | -0.012567 | -0.00752 | 0.078933 | 0.075644 | 0.074108 | 0.071114 | 0.076748 | 0.103001 | 0.096859 | -0.305966 | -0.30203 | -0.299367 | -0.298531 | -0.303204 | -0.315942 | -0.30715 | -1.350349 | -1.32476 | -1.30793 | -1.302823 | -1.332493 | -1.405044 | -1.350131 | -0.489421 | -0.453181 | -0.43542 | -0.432059 | -0.477842 | -0.684912 | -0.595069 | -0.349644 | -0.326179 | -0.310377 | -0.305428 | -0.333297 | -0.411567 | -0.359297 | 0.403969 | 0.369765 | 0.339508 | 0.280495 | 0.462174 | 0.380976 | 0.34244 | 0 | -10 | -10 | -10 | 10 | -30 | 30 | -2.053509 | -2.029128 | -2.014314 | -2.009604 | -2.038748 | 0 | 0 |  | 1407.973 | 0 |  | 1414.2469 | 0 |  | 741.048 | 0 |  | 740.892 | 0 |  | 1403.325 | 0 |  | 1428.369 | 0 |  | 760.826 | 0 |  | 760.881 | 0 |  | 1400.683 | 0 |  | 1422.019 | 0 |  | 771.996 | 0 |  | 772.139 | 0 |  | 1536.573 | 0 |  | 1536.675 | 0 |  | 777.031 | 0 |  | 776.825 | 0 |  | 1450.594 | 0 |  | 1450.645 | 0 |  | 749.91 | 0 |  | 749.722 | 0 |  | 1494.714 | 0 |  | 1499.108 | 0 |  | 723.471 | 0.102 |  | 723.614 | 0.102 |  | 1447.521 | 0 |  | 1449.172 | 0 |  | 760.982 | 0.025 |  | 761.096 | 0.025 | 162.1853 | 152.1109 | 127.543 | 116.6737 | 119.2516 | 151.8728 | 127.0472 | 0 | 0 | 0 | 0 | 0 | -32.0997072 | -7.80161 | -75.51827 | -64.39393408 | -56.8557171 | -27.76186 | -32.38757 | -20.5291 | -20.28707 | 0 | 0 | 0 | 0 | 0 | 0 | 0 | 0 | 20.29128 | 20.14314 | 20.09604 | -20.38748 | 0 | 0 | -27.83758 | -25.45613 | -24.44635 | -23.25065 | -29.68288 | -57.70185 | -34.74269 | 58.82948 | 82.55211 | 66.38411 | 85.7572235 | 36.79366 | 41.54211 | 64.21581
344 | E30728 | 2017-05-20 10:35 | 53.7947 | 49.8625 | 25 | 50 | 1.401 | 444.1159 | 21023 | 29 | 239517 | 239707 | 139147 | 139154 | 139311 | 139287 | 221044 | 221051 | 220905 | 220590 | 215467 | 215392 | 215830 | 215988 | 294090 | 294082 | 1384.27 | 54479.1289 | 6 | 5.1857 | 5.1857 | 5.1857 | 5.1857 | 5.1857 | 5.1857 | 5.1857 | 1171.6797 | 1092.1582 | 1052.1666 | 891.3226 | 1041.4525 | 985.4835 | 966.8833 | 949.2582 | 931.6935 | 920.2163 | 909.5487 | 894.0231 | 16.8 | 17.2 | 32.396 | 21.8979 | 14.9737 | 10.9816 | 8.146 | 6.2087 | 4.8022 | 4.1423 | 4.1316 | 83.58 | 111.63 | 125.83 | 162.45 | 173.86 | 223.52 | 232.04 | 301.82 | 307.26 | 401.55 | 394.4 | 517.72 | 470.54 | 608.99 | 48.9 | 44 | 24.0602 | -41.125 | -25.1799 | 28.1712 | -3.0587 | -25.1799 | 2104698 | 1 |  |  | 4.6979 | 8.1771 | 9.9979 | 12.34 | 14.2907 | 19.0314 | 5.1534 | 8.6017 | 10.419 | 13.2379 | 14.6862 | 21.0862 | 24.9253 | 24.9216 | 25.0031 | 24.861 | 25.0525 | 24.8491 |  | 21181 | 752 | 11 |  | EA072 | 406 | 1463 | 9 | 6 | 35 | 11.333334 | -41.125 | 2310.9929 | 2249.1072 | 1962.5571 | 1910.0857 | 1738.3286 | 1705.8214 | 1390.6714 | 51.8636 | 51.8886 | 52.7564 | 51.9329 | 52.2386 | 90.8093 | 40.3407 | 32.396 | 21.8979 | 14.9737 | 10.9816 | 8.146 | 6.2087 | 4.8022 | 4.1423 | 0 | 0 | 0 | 0 | 0 | 0.1016 | 0.0254 | 0 | 0 | 0 | 0 | 0 | 0 | 0 | 0.080164 | 0.068618 | 0.063143 | 0.031092 | 0.032974 | 0.038051 | 0.033614 | -0.000207 | -0.000632 | -0.00142 | -0.000935 | -0.001187 | -0.015529 | -0.009361 | 0.069342 | 0.066455 | 0.065103 | 0.062469 | 0.067425 | 0.090163 | 0.084855 | -0.371961 | -0.367127 | -0.363932 | -0.36299 | -0.36852 | -0.384318 | -0.372972 | -1.29 | -1.265313 | -1.249448 | -1.24491 | -1.272421 | -1.341931 | -1.286224 | -0.644506 | -0.596936 | -0.573463 | -0.568833 | -0.62957 | -0.903496 | -0.787314 | -0.286856 | -0.267414 | -0.254642 | -0.250868 | -0.273206 | -0.33878 | -0.293305 | 0.393389 | 0.356159 | 0.313842 | 0.257104 | 0.419916 | 0.342473 | 0.305204 | 0 | -10 | -10 | -10 | 10 | -20 | 20 | -2.501316 | -2.471303 | -2.451784 | -2.445853 | -2.481179 | 0 | 0 |  | 1407.973 | 0 |  | 1414.2469 | 0 |  | 741.048 | 0 |  | 740.892 | 0 |  | 1403.325 | 0 |  | 1428.369 | 0 |  | 760.826 | 0 |  | 760.881 | 0 |  | 1400.683 | 0 |  | 1422.019 | 0 |  | 771.996 | 0 |  | 772.139 | 0 |  | 1536.573 | 0 |  | 1536.675 | 0 |  | 777.031 | 0 |  | 776.825 | 0 |  | 1450.594 | 0 |  | 1450.645 | 0 |  | 749.91 | 0 |  | 749.722 | 0 |  | 1494.714 | 0 |  | 1499.108 | 0 |  | 723.471 | 0.102 |  | 723.614 | 0.102 |  | 1447.521 | 0 |  | 1449.172 | 0 |  | 760.982 | 0.025 |  | 761.096 | 0.025 | 160.2489 | 149.4644 | 127.7684 | 119.3211 | 117.2068 | 153.802 | 118.0054 | 0 | 0 | 0 | 0 | 0 | -39.0467088 | -9.4734888 | -103.14453 | -86.02357 | -77.11968 | -37.54275087 | -40.44645 | -30.22297 | -31.19479 | 0 | 0 | 0 | 0 | 0 | 0 | 0 | 0 | 24.71303 | 24.51784 | 24.45853 | -24.81179 | 0 | 0 | -33.4264 | -30.97417 | -30.25384 | -29.54115 | -32.88786 | -82.04584 | -31.7608 | 23.67794 | 57.17971 | 44.91267 | 76.69578 | 19.06071 | 2.486457 | 45.57634
344 | E30729 | 2017-05-20 10:37 | 54.1885 | 50.6877 | 46 | 60 | 1.401 | 562.0704 | 26252 | 30 | 239517 | 239707 | 139147 | 139154 | 139311 | 139287 | 221044 | 221051 | 220905 | 220590 | 215467 | 215392 | 215830 | 215988 | 294090 | 294082 | 1384.27 | 54532.7305 | 6 | 5.6982 | 5.6982 | 5.6982 | 5.6982 | 5.6982 | 5.6982 | 5.6982 | 1190.4297 | 1107.5763 | 1068.3334 | 898.8083 | 1062.2007 | 1003.3284 | 983.2067 | 964.1359 | 945.6249 | 933.9576 | 922.6239 | 907.5103 | 17.2 | 18.2 | 32.4105 | 21.5509 | 14.4906 | 10.6062 | 7.7678 | 5.897 | 4.5629 | 3.892 | 3.8784 | 81.87 | 114.93 | 125.22 | 169.62 | 174.28 | 233.9 | 233.74 | 319.13 | 313.08 | 426.47 | 401.37 | 554.27 | 481.59 | 659.18 | 48.1 | 43.9 | 36.5022 | -34.477776 | -21.2025 | 23.0146 | -1.008 | -21.2025 | 2104468 | 2 |  |  | 4.6643 | 8.0964 | 10.0121 | 12.2764 | 14.4079 | 18.105 | 4.6705 | 8.5311 | 10.5295 | 12.6131 | 14.9016 | 19.8066 | 24.7326 | 24.9787 | 25.0311 | 24.9021 | 25.0058 | 25.0896 |  | 21181 | 752 | 12 |  | EA072 | 381 | 1539 | 9 | 6 | 35 | 3 | -34.477776 | 2435.957 | 2376.7571 | 2033.1 | 2040.8928 | 1802.4857 | 1746.8071 | 1598.15 | 92.5486 | 73.3579 | 60.96 | 50.975 | 52.2686 | 92.7007 | 40.1471 | 32.4105 | 21.5509 | 14.4906 | 10.6062 | 7.7678 | 5.897 | 4.5629 | 3.892 | 0 | 0 | 0 | 0 | 0 | 0.1016 | 0.0254 | 0 | 0 | 0 | 0 | 0 | 0 | 0 | 0.078034 | 0.06401 | 0.058754 | 0.029448 | 0.031031 | 0.035307 | 0.03143 | -0.000209 | -0.000638 | -0.001433 | -0.000946 | -0.001202 | -0.01598 | -0.009607 | 0.06223 | 0.059636 | 0.058422 | 0.056054 | 0.060508 | 0.080776 | 0.075952 | -0.406906 | -0.401751 | -0.398276 | -0.397358 | -0.403246 | -0.420296 | -0.408668 | -1.25428 | -1.231434 | -1.216083 | -1.212173 | -1.238341 | -1.303511 | -1.252613 | -0.720694 | -0.667281 | -0.640985 | -0.635485 | -0.703916 | -1.012324 | -0.879164 | -0.250094 | -0.233357 | -0.222276 | -0.219307 | -0.238277 | -0.295038 | -0.257872 | 0.385954 | 0.357495 | 0.291796 | 0.236889 | 0.382237 | 0.310117 | 0.27357 | -5 | -5 | -5 | 0 | 0 | -10 | 10 | -2.674952 | -2.642967 | -2.620785 | -2.614238 | -2.651843 | 0 | 0 |  | 1407.973 | 0 |  | 1414.2469 | 0 |  | 741.048 | 0 |  | 740.892 | 0 |  | 1403.325 | 0 |  | 1428.369 | 0 |  | 760.826 | 0 |  | 760.881 | 0 |  | 1400.683 | 0 |  | 1422.019 | 0 |  | 771.996 | 0 |  | 772.139 | 0 |  | 1536.573 | 0 |  | 1536.675 | 0 |  | 777.031 | 0 |  | 776.825 | 0 |  | 1450.594 | 0 |  | 1450.645 | 0 |  | 749.91 | 0 |  | 749.722 | 0 |  | 1494.714 | 0 |  | 1499.108 | 0 |  | 723.471 | 0.102 |  | 723.614 | 0.102 |  | 1447.521 | 0 |  | 1449.172 | 0 |  | 760.982 | 0.025 |  | 761.096 | 0.025 | 151.5896 | 141.7403 | 118.7777682 | 114.4002 | 109.0648 | 141.1001 | 121.3826888 | 0 | 0 | 0 | 0 | 0 | -42.7020736 | -10.3801672 | -97.614341 | -78.03844 | -69.70709 | -34.54935 | -36.93847 | -25.19296 | -27.33577 | 0 | 0 | 0 | 0 | 0 | 0 | 0 | 13.37476 | 13.214835 | 13.103925 | 0 | 0 | 0 | 0 | -66.69922 | -48.95033 | -39.0744456 | -32.39385 | -36.7927 | -93.84314 | -35.29589 | 0.6508024 | 27.96635 | 23.10015 | 47.457 | 35.33363 | -20.63808 | 48.37086
344 | E30730 | 2017-05-20 10:38 | 54.6193 | 51.4358 | 41 | 58 | 1.401 | 563.2819 | 26319 | 30 | 239517 | 239707 | 139147 | 139154 | 139311 | 139287 | 221044 | 221051 | 220905 | 220590 | 215467 | 215392 | 215830 | 215988 | 294090 | 294082 | 1384.27 | 54554.0039 | 6 | 6.2117 | 6.2117 | 6.2117 | 6.2117 | 6.2117 | 6.2117 | 6.2117 | 1178.7109 | 1086.48 | 1045 | 895.3904 | 1035.6849 | 981.3868 | 964.2662 | 947.9465 | 931.3588 | 920.9955 | 911.7323 | 896.7405 | 17.6 | 17.4 | 32.6652 | 21.7152 | 14.6294 | 10.6502 | 7.8552 | 5.9639 | 4.5395 | 3.8917 | 3.8781 | 84.18 | 116.14 | 128.19 | 172.12 | 178.23 | 238.58 | 238.92 | 323.73 | 320.85 | 433.12 | 415 | 568.13 | 499.22 | 672.99 | 50.3 | 43.9 | 35.3211 | -49.588886 | -30.7042 | 31.6344 | -3.5974 | -30.7042 | 2103703 | 1 |  |  | 4.7971 | 8.4043 | 10.1929 | 12.3436 | 14.3879 | 18.7136 | 5.0627 | 8.8881 | 10.5441 | 12.9797 | 14.2237 | 20.8712 | 24.9152 | 24.9338 | 24.9654 | 24.9153 | 24.7889 | 24.7289 |  | 21181 | 752 | 13 |  | EA072 | 381 | 1539 | 9 | 6 | 35 | 21.333332 | -49.588886 | 2538.0715 | 2436.0786 | 2145.7 | 2056.8215 | 1868.4928 | 1889.6428 | 1533.9642 | 89.1421 | 69.8593 | 60.9829 | 50.0679 | 50.6107 | 89.9443 | 35.6743 | 32.6652 | 21.7152 | 14.6294 | 10.6502 | 7.8552 | 5.9639 | 4.5395 | 3.8917 | 0 | 0 | 0 | 0 | 0 | 0.1016 | 0.0254 | 0 | 0 | 0 | 0 | 0 | 0 | 0 | 0.068199 | 0.055227 | 0.04974 | 0.025445 | 0.026921 | 0.030644 | 0.027256 | -0.000209 | -0.000639 | -0.001435 | -0.000947 | -0.001205 | -0.016284 | -0.009753 | 0.062193 | 0.059607 | 0.058395 | 0.056034 | 0.060481 | 0.080693 | 0.075946 | -0.407502 | -0.402205 | -0.398697 | -0.397611 | -0.403645 | -0.421146 | -0.408654 | -1.256552 | -1.233132 | -1.217638 | -1.21295 | -1.239763 | -1.307497 | -1.252729 | -0.719007 | -0.666163 | -0.640018 | -0.635015 | -0.702946 | -1.009286 | -0.879775 | -0.251779 | -0.234501 | -0.223289 | -0.219829 | -0.239304 | -0.297455 | -0.257439 | 0.386488 | 0.359641 | 0.294308 | 0.239314 | 0.384866 | 0.309877 | 0.273553 | -5 | -5 | -5 | 0 | 0 | 0 | 0 | -2.676719 | -2.644659 | -2.621873 | -2.615067 | -2.652505 | 0 | 0 |  | 1407.973 | 0 |  | 1414.2469 | 0 |  | 741.048 | 0 |  | 740.892 | 0 |  | 1403.325 | 0 |  | 1428.369 | 0 |  | 760.826 | 0 |  | 760.881 | 0 |  | 1400.683 | 0 |  | 1422.019 | 0 |  | 771.996 | 0 |  | 772.139 | 0 |  | 1536.573 | 0 |  | 1536.675 | 0 |  | 777.031 | 0 |  | 776.825 | 0 |  | 1450.594 | 0 |  | 1450.645 | 0 |  | 749.91 | 0 |  | 749.722 | 0 |  | 1494.714 | 0 |  | 1499.108 | 0 |  | 723.471 | 0.102 |  | 723.614 | 0.102 |  | 1447.521 | 0 |  | 1449.172 | 0 |  | 760.982 | 0.025 |  | 761.096 | 0.025 | 157.8503 | 145.2073 | 125.2981515 | 115.2519 | 113.0083 | 152.4809 | 116.4984 | 0 | 0 | 0 | 0 | 0 | -42.7884336 | -10.3798116 | -85.43297048 | -67.31421 | -58.81800359 | -29.7148491 | -31.88175 | -18.77565692 | -21.92652 | 0 | 0 | 0 | 0 | 0 | 0 | 0 | 13.383595 | 13.223295 | 13.109365 | 0 | 0 | 0 | 0 | -64.09379 | -46.53768 | -39.03015 | -31.79387 | -35.57659 | -90.77952 | -31.38536 | 21.70711 | 44.57874 | 40.55936 | 53.74322 | 45.54998 | 0.1373332 | 52.80676
344 | E30731 | 2017-05-20 10:40 | 54.7237 | 51.8076 | 33 | 46 | 1.401 | 372.196 | 20807 | 30 | 239517 | 239707 | 139147 | 139154 | 139311 | 139287 | 221044 | 221051 | 220905 | 220590 | 215467 | 215392 | 215830 | 215988 | 294090 | 294082 | 1384.27 | 54575.2734 | 6 | 6.4612 | 6.4612 | 6.4612 | 6.4612 | 6.4612 | 6.4612 | 6.4612 | 1191.6016 | 1109.4152 | 1062.8334 | 896.5112 | 1044.1555 | 990.7784 | 973.6563 | 957.441 | 941.1835 | 927.8622 | 915.1797 | 899.1602 | 16.8 | 23.2 | 32.2238 | 22.1129 | 15.3904 | 11.557 | 8.7209 | 6.7672 | 5.3701 | 4.6558 | 4.6396 | 87.19 | 111.25 | 128.75 | 158.48 | 173.27 | 213.46 | 227.16 | 283.27 | 298 | 369.22 | 375.25 | 467.16 | 440.56 | 544.84 | 49.3 | 43.9 | 17.8322 | -16.049999 | -10.8392 | 12.623 | -0.9396 | -10.8392 | 2104699 | 2 |  |  | 3.3393 | 5.9236 | 7.05 | 8.5729 | 10.1986 | 13.5879 | 3.7375 | 6.6054 | 7.5643 | 9.3625 | 10.9946 | 14.5929 | 24.7869 | 24.9524 | 24.9586 | 24.8615 | 25.0362 | 24.8811 |  | 21181 | 752 | 14 |  | EA072 | 457 | 1537 | 10 | 6 | 35 | 27.333334 | -16.049999 | 2337.6287 | 2263.0144 | 1910.5786 | 1895.75 | 1735.7928 | 1634.3 | 1510.0714 | 86.16 | 65.195 | 52.2729 | 51.8386 | 51.7636 | 78.9957 | 38.1207 | 32.2238 | 22.1129 | 15.3904 | 11.557 | 8.7209 | 6.7672 | 5.3701 | 4.6558 | 0 | 0 | 0 | 0 | 0 | 0.1016 | 0.0254 | 0 | 0 | 0 | 0 | 0 | 0 | 0 | 0.063982 | 0.05062 | 0.045079 | 0.022985 | 0.02446 | 0.027668 | 0.024502 | -0.000209 | -0.000639 | -0.001436 | -0.000946 | -0.00121 | -0.016607 | -0.009907 | 0.062463 | 0.059862 | 0.058649 | 0.056273 | 0.060737 | 0.081103 | 0.076242 | -0.405855 | -0.400652 | -0.397009 | -0.396089 | -0.402135 | -0.419009 | -0.407601 | -1.255236 | -1.232155 | -1.215695 | -1.211965 | -1.238856 | -1.303843 | -1.253485 | -0.718439 | -0.665404 | -0.639596 | -0.634193 | -0.701884 | -1.010033 | -0.87639 | -0.251105 | -0.234096 | -0.222558 | -0.2195 | -0.239068 | -0.295486 | -0.258899 | 0.388815 | 0.371745 | 0.311728 | 0.258617 | 0.425473 | 0.352503 | 0.317773 | -5 | -5 | -10 | -5 | -5 | 10 | -10 | -2.667571 | -2.635912 | -2.61489 | -2.608801 | -2.6463 | 0 | 0 |  | 1407.973 | 0 |  | 1414.2469 | 0 |  | 741.048 | 0 |  | 740.892 | 0 |  | 1403.325 | 0 |  | 1428.369 | 0 |  | 760.826 | 0 |  | 760.881 | 0 |  | 1400.683 | 0 |  | 1422.019 | 0 |  | 771.996 | 0 |  | 772.139 | 0 |  | 1536.573 | 0 |  | 1536.675 | 0 |  | 777.031 | 0 |  | 776.825 | 0 |  | 1450.594 | 0 |  | 1450.645 | 0 |  | 749.91 | 0 |  | 749.722 | 0 |  | 1494.714 | 0 |  | 1499.108 | 0 |  | 723.471 | 0.102 |  | 723.614 | 0.102 |  | 1447.521 | 0 |  | 1449.172 | 0 |  | 760.982 | 0.025 |  | 761.096 | 0.025 | 146.0153 | 135.4686 | 112.0535 | 106.6795 | 105.4268 | 132.5466329 | 115.1309 | 0 | 0 | 0 | 0 | 0 | -42.5713144 | -10.3530654 | -80.05017 | -61.58434 | -53.05658 | -26.7105 | -28.803402 | -14.42181 | -18.29461 | 0 | 0 | 0 | 0 | 0 | 0 | 0 | 13.337855 | 13.17956 | 26.1489 | 13.044005 | 13.2315 | 0 | 0 | -61.90070424 | -43.38101378 | -33.43354 | -32.87568 | -36.33204 | -79.78826 | -33.4086 | 17.40229 | 43.68278 | 51.71231 | 60.13737 | 53.5229 | -4.234753 | 53.07458
344 | E30732 | 2017-05-20 10:41 | 54.7131 | 52.0942 | 40 | 47 | 1.401 | 374.1547 | 20934 | 30 | 239517 | 239707 | 139147 | 139154 | 139311 | 139287 | 221044 | 221051 | 220905 | 220590 | 215467 | 215392 | 215830 | 215988 | 294090 | 294082 | 1384.27 | 54575.2734 | 6 | 6.7121 | 6.7121 | 6.7121 | 6.7121 | 6.7121 | 6.7121 | 6.7121 | 1188.0859 | 1103.3383 | 1059 | 892.1703 | 1044.5387 | 989.5944 | 971.8023 | 955.4382 | 938.6746 | 924.9529 | 912.4801 | 896.0716 | 17 | 17.8 | 32.228 | 22.1484 | 15.4697 | 11.5799 | 8.7394 | 6.7937 | 5.3676 | 4.6557 | 4.6367 | 84.46 | 108.68 | 124.42 | 155.15 | 168.54 | 209.33 | 221.05 | 277.67 | 288.42 | 361.92 | 365.29 | 460.82 | 429.08 | 538.26 | 49.5 | 44 | 18.6073 | -4.328572 | -1.937 | 6.8833 | -2.1847 | -1.937 | 2104699 | 1 |  |  | 3.3907 | 5.8207 | 7.1536 | 8.7893 | 10.32 | 13.7907 | 3.5333 | 6.4123 | 7.3912 | 9.286 | 10.7825 | 16.1877 | 25.0246 | 25.0307 | 25.0234 | 25.0364 | 24.9908 | 24.9975 |  | 21181 | 752 | 15 |  | EA072 | 457 | 1537 | 10 | 6 | 35 | 27.666666 | -4.328572 | 2314.8286 | 2264.0144 | 1954.1285 | 1906.05 | 1743.0571 | 1699.3643 | 1487.1714 | 92.6271 | 75.0557 | 64.7121 | 63.7214 | 54.4857 | 80.7886 | 34.43 | 32.228 | 22.1484 | 15.4697 | 11.5799 | 8.7394 | 6.7937 | 5.3676 | 4.6557 | 0 | 0 | 0 | 0 | 0 | 0.1016 | 0.0254 | 0 | 0 | 0 | 0 | 0 | 0 | 0 | 0.061393 | 0.049009 | 0.043344 | 0.021622 | 0.023043 | 0.026434 | 0.02336 | -0.000209 | -0.00064 | -0.001437 | -0.000947 | -0.001213 | -0.016203 | -0.009653 | 0.062435 | 0.059837 | 0.05862 | 0.056248 | 0.060709 | 0.081044 | 0.076219 | -0.406027 | -0.400774 | -0.397267 | -0.396248 | -0.40231 | -0.419222 | -0.407432 | -1.255373 | -1.232081 | -1.216299 | -1.212061 | -1.239007 | -1.302101 | -1.250316 | -0.718501 | -0.665613 | -0.639417 | -0.634278 | -0.701941 | -1.00918 | -0.877112 | -0.251176 | -0.234012 | -0.222859 | -0.219538 | -0.239149 | -0.296329 | -0.25844 | 0.389342 | 0.352826 | 0.312075 | 0.25866 | 0.425931 | 0.352008 | 0.317724 | -5 | -5 | -10 | -5 | -5 | 20 | -20 | -2.6674 | -2.635699 | -2.614418 | -2.608273 | -2.645687 | 0 | 0 |  | 1407.973 | 0 |  | 1414.2469 | 0 |  | 741.048 | 0 |  | 740.892 | 0 |  | 1403.325 | 0 |  | 1428.369 | 0 |  | 760.826 | 0 |  | 760.881 | 0 |  | 1400.683 | 0 |  | 1422.019 | 0 |  | 771.996 | 0 |  | 772.139 | 0 |  | 1536.573 | 0 |  | 1536.675 | 0 |  | 777.031 | 0 |  | 776.825 | 0 |  | 1450.594 | 0 |  | 1450.645 | 0 |  | 749.91 | 0 |  | 749.722 | 0 |  | 1494.714 | 0 |  | 1499.108 | 0 |  | 723.471 | 0.102 |  | 723.614 | 0.102 |  | 1447.521 | 0 |  | 1449.172 | 0 |  | 760.982 | 0.025 |  | 761.096 | 0.025 | 144.5263 | 135.4718 | 114.551 | 107.2115004 | 105.8193 | 137.7233 | 113.3507 | 0 | 0 | 0 | 0 | 0 | -42.5929552 | -10.3487728 | -76.80874 | -59.59453 | -50.97144 | -25.05936 | -27.04752281 | -13.3218 | -17.13808 | 0 | 0 | 0 | 0 | 0 | 0 | 0 | 13.337 | 13.178495 | 26.14418 | 13.041365 | 13.228435 | 0 | 0 | -66.55266 | -49.95805 | -41.37802 | -40.41708 | -38.24575 | -81.53024 | -30.19896616 | 14.50192 | 39.09775 | 48.34573 | 54.77642 | 53.75442 | 0.2782905 | 55.6649
344 | E30733 | 2017-05-20 10:43 | 54.4406 | 52.2109 | 54 | 46 | 1.401 | 373.6622 | 20478 | 30 | 239517 | 239707 | 139147 | 139154 | 139311 | 139287 | 221044 | 221051 | 220905 | 220590 | 215467 | 215392 | 215830 | 215988 | 294090 | 294082 | 1384.27 | 54596.543 | 6 | 6.9626 | 6.9626 | 6.9626 | 6.9626 | 6.9626 | 6.9626 | 6.9626 | 1196.2891 | 1117.3457 | 1073.3334 | 892.6409 | 1044.8329 | 990.136 | 972.3172 | 956.098 | 939.3814 | 925.6809 | 913.2358 | 896.768 | 16.6 | 27.2 | 32.2102 | 22.3053 | 15.5936 | 11.6414 | 8.7932 | 6.832 | 5.3628 | 4.657 | 4.6339 | 84.97 | 108.35 | 125.01 | 154.03 | 169.23 | 208.67 | 222.49 | 276.9 | 290.8 | 361.14 | 366.46 | 461.01 | 432.04 | 539.11 | 50 | 43.9 | 18.5355 | -11.314286 | -3.9198 | 8.7272 | -2.0848 | -3.9198 | 2104683 | 2 |  |  | 3.405 | 5.8157 | 7.1543 | 8.76 | 10.4179 | 13.84 | 3.8929 | 6.0875 | 7.8232 | 9.4536 | 10.9982 | 15.5732 | 24.8056 | 24.9995 | 24.9446 | 25.0829 | 24.9951 | 25.1124 |  | 21181 | 752 | 16 |  | EA072 | 457 | 1537 | 10 | 6 | 35 | 35.666664 | -11.314286 | 2269.1929 | 2246.25 | 1961.3429 | 1886.6 | 1742.4 | 1726.2142 | 1457.55 | 82.26 | 61.0293 | 50.4493 | 49.5936 | 50.8993 | 72.8514 | 31.5286 | 32.2102 | 22.3053 | 15.5936 | 11.6414 | 8.7932 | 6.832 | 5.3628 | 4.657 | 0 | 0 | 0 | 0 | 0 | 0.1016 | 0.0254 | 0 | 0 | 0 | 0 | 0 | 0 | 0 | 0.058856 | 0.047409 | 0.041861 | 0.020467 | 0.021856 | 0.025542 | 0.022554 | -0.000209 | -0.000641 | -0.001439 | -0.000948 | -0.001228 | -0.016025 | -0.009536 | 0.062476 | 0.059871 | 0.05865 | 0.05628 | 0.060743 | 0.081082 | 0.076273 | -0.405679 | -0.400556 | -0.397051 | -0.395989 | -0.402079 | -0.418825 | -0.406842 | -1.254623 | -1.23189 | -1.215429 | -1.211347 | -1.238365 | -1.298011 | -1.245511 | -0.718872 | -0.665558 | -0.639133 | -0.634241 | -0.701774 | -1.008506 | -0.877299 | -0.250653 | -0.233914 | -0.22299 | -0.219422 | -0.239144 | -0.296676 | -0.258107 | 0.389508 | 0.353197 | 0.312475 | 0.258723 | 0.426315 | 0.352921 | 0.317568 | -5 | -5 | -15 | -10 | -10 | 30 | -30 | -2.667627 | -2.63591 | -2.614078 | -2.608103 | -2.645489 | 0 | 0 |  | 1407.973 | 0 |  | 1414.2469 | 0 |  | 741.048 | 0 |  | 740.892 | 0 |  | 1403.325 | 0 |  | 1428.369 | 0 |  | 760.826 | 0 |  | 760.881 | 0 |  | 1400.683 | 0 |  | 1422.019 | 0 |  | 771.996 | 0 |  | 772.139 | 0 |  | 1536.573 | 0 |  | 1536.675 | 0 |  | 777.031 | 0 |  | 776.825 | 0 |  | 1450.594 | 0 |  | 1450.645 | 0 |  | 749.91 | 0 |  | 749.722 | 0 |  | 1494.714 | 0 |  | 1499.108 | 0 |  | 723.471 | 0.102 |  | 723.614 | 0.102 |  | 1447.521 | 0 |  | 1449.172 | 0 |  | 760.982 | 0.025 |  | 761.096 | 0.025 | 141.7701 | 134.4852 | 115.0328 | 106.177848 | 105.8386032 | 139.9649 | 111.1717 | 0 | 0 | 0 | 0 | 0 | -42.55262 | -10.3337868 | -73.57988 | -57.61303152 | -49.13007 | -23.64428 | -25.54499322 | -12.35317 | -16.21406 | 0 | 0 | 0 | 0 | 0 | 0 | 0 | 13.338135 | 13.17955 | 39.21117 | 26.08103 | 26.45489 | 0 | 0 | -59.13441072 | -40.61854 | -32.24381 | -31.45429 | -35.71981 | -73.47107 | -27.66001 | 22.39394 | 49.43321 | 72.87005 | 77.1603 | 71.02869 | 11.58804 | 56.96385
344 | E30734 | 2017-05-20 10:45 | 54.0585 | 52.2088 | 62 | 45 | 1.401 | 374.5228 | 20938 | 30 | 239517 | 239707 | 139147 | 139154 | 139311 | 139287 | 221044 | 221051 | 220905 | 220590 | 215467 | 215392 | 215830 | 215988 | 294090 | 294082 | 1384.27 | 54617.8125 | 6 | 7.2137 | 7.2137 | 7.2137 | 7.2137 | 7.2137 | 7.2137 | 7.2137 | 1199.8047 | 1112.1246 | 1071.1666 | 900.0343 | 1046.047 | 992.8994 | 975.5084 | 959.545 | 943.2515 | 929.77 | 917.452 | 901.3233 | 16.6 | 24.2 | 32.234 | 22.1962 | 15.5455 | 11.6541 | 8.796 | 6.8315 | 5.3603 | 4.6597 | 4.6379 | 87.77 | 111.06 | 129.12 | 158.12 | 175.04 | 213.24 | 229.99 | 283.01 | 300.58 | 369.98 | 378.7 | 473.12 | 447.36 | 552.3 | 48.1 | 43.9 | 16.8235 | 0.1875 | -0.4306 | 6.5 | -2.5095 | -0.4306 | 2104683 | 1 |  |  | 3.3907 | 5.8 | 7.0407 | 8.6379 | 10.24 | 13.3564 | 3.8407 | 6.4037 | 7.6481 | 9.8056 | 10.8407 | 15.1315 | 24.8644 | 25.0501 | 25.0021 | 24.8046 | 24.9981 | 24.9411 |  | 21181 | 752 | 17 |  | EA072 | 457 | 1537 | 10 | 6 | 35 | 23.799999 | 0.1875 | 2230.1572 | 2156.7856 | 1908.1929 | 1851.0143 | 1692.7786 | 1667.45 | 1424.4642 | 95.3993 | 96.3443 | 96.8993 | 93.9043 | 62.58 | 74.7579 | 29.8064 | 32.234 | 22.1962 | 15.5455 | 11.6541 | 8.796 | 6.8315 | 5.3603 | 4.6597 | 0 | 0 | 0 | 0 | 0 | 0.1016 | 0.0254 | 0 | 0 | 0 | 0 | 0 | 0 | 0 | 0.056611 | 0.045854 | 0.04046 | 0.019507 | 0.020876 | 0.02404 | 0.021222 | -0.00021 | -0.000641 | -0.001441 | -0.000949 | -0.001231 | -0.015654 | -0.00928 | 0.062532 | 0.059934 | 0.058711 | 0.056336 | 0.060804 | 0.081169 | 0.076349 | -0.405481 | -0.400166 | -0.396673 | -0.395668 | -0.401727 | -0.418085 | -0.406139 | -1.255179 | -1.231593 | -1.21517 | -1.211333 | -1.238238 | -1.29234 | -1.239657 | -0.718054 | -0.665415 | -0.638964 | -0.633903 | -0.701482 | -1.008079 | -0.876683 | -0.251145 | -0.233771 | -0.222876 | -0.219476 | -0.239119 | -0.296667 | -0.258291 | 0.389395 | 0.353366 | 0.31295 | 0.259192 | 0.42737 | 0.353964 | 0.317802 | -5 | -5 | -15 | -10 | -10 | 40 | -40 | -2.666745 | -2.635086 | -2.613539 | -2.607634 | -2.6451 | 0 | 0 |  | 1407.973 | 0 |  | 1414.2469 | 0 |  | 741.048 | 0 |  | 740.892 | 0 |  | 1403.325 | 0 |  | 1428.369 | 0 |  | 760.826 | 0 |  | 760.881 | 0 |  | 1400.683 | 0 |  | 1422.019 | 0 |  | 771.996 | 0 |  | 772.139 | 0 |  | 1536.573 | 0 |  | 1536.675 | 0 |  | 777.031 | 0 |  | 776.825 | 0 |  | 1450.594 | 0 |  | 1450.645 | 0 |  | 749.91 | 0 |  | 749.722 | 0 |  | 1494.714 | 0 |  | 1499.108 | 0 |  | 723.471 | 0.102 |  | 723.614 | 0.102 |  | 1447.521 | 0 |  | 1449.172 | 0 |  | 760.982 | 0.025 |  | 761.096 | 0.025 | 139.4562 | 129.2648 | 112.0319 | 104.2787 | 102.9277 | 135.3452 | 108.7564 | 0 | 0 | 0 | 0 | 0 | -42.477436 | -10.3159306 | -70.79335 | -55.68401 | -47.41471823 | -22.47992 | -24.32518551 | -10.83756324 | -14.80398 | 0 | 0 | 0 | 0 | 0 | 0 | 0 | 13.333725 | 13.17543 | 39.203085 | 26.07634 | 26.451 | 0 | 0 | -68.50185 | -64.10894 | -61.91516 | -59.52622 | -43.89874356 | -75.36187 | -26.13076 | 13.49472 | 22.64726 | 41.90512 | 48.34895 | 61.15478 | 6.668381 | 57.50574
344 | E30735 | 2017-05-20 10:47 | 53.8893 | 52.3403 | 54 | 47 | 1.401 | 373.6409 | 20896 | 30 | 239517 | 239707 | 139147 | 139154 | 139311 | 139287 | 221044 | 221051 | 220905 | 220590 | 215467 | 215392 | 215830 | 215988 | 294090 | 294082 | 1384.27 | 54639.0938 | 6 | 7.4641 | 7.4641 | 7.4641 | 7.4641 | 7.4641 | 7.4641 | 7.4641 | 1204.4922 | 1127.4548 | 1080.1666 | 894.3804 | 1050.5679 | 994.6089 | 976.0956 | 959.1937 | 941.8077 | 927.5189 | 914.187 | 897.2757 | 16.4 | 27.2 | 32.4202 | 22.275 | 15.5242 | 11.5816 | 8.7445 | 6.7916 | 5.3578 | 4.661 | 4.6391 | 83.65 | 107.77 | 123.49 | 154.08 | 167.24 | 208.47 | 220 | 277.22 | 287.06 | 360.86 | 360.42 | 457.9 | 424.41 | 534.28 | 49.6 | 43.9 | 20.362 | 2.9 | 3.2414 | 3.2414 | -0.9772 | 3.2414 | 2104683 | 2 |  |  | 3.3079 | 5.7079 | 7.0586 | 8.6607 | 10.3721 | 13.5693 | 3.6877 | 6.1228 | 7.7526 | 9.2211 | 10.9649 | 15.0211 | 24.8386 | 24.9809 | 24.9729 | 25.0658 | 24.9369 | 25.0218 |  | 21181 | 752 | 18 |  | EA072 | 457 | 1537 | 10 | 6 | 35 | 21.333332 | 2.9 | 2234.9143 | 2198.5715 | 1938.5 | 1860.2786 | 1714.0072 | 1675.0857 | 1455.9429 | 107.0821 | 107.4521 | 105.5543 | 92.8343 | 70.0307 | 64.0336 | 31.6743 | 32.4202 | 22.275 | 15.5242 | 11.5816 | 8.7445 | 6.7916 | 5.3578 | 4.661 | 0 | 0 | 0 | 0 | 0 | 0.1016 | 0.0254 | 0 | 0 | 0 | 0 | 0 | 0 | 0 | 0.055087 | 0.044795 | 0.039476 | 0.01889 | 0.020424 | 0.02363 | 0.020888 | -0.00021 | -0.000642 | -0.001442 | -0.00095 | -0.001218 | -0.016079 | -0.009549 | 0.062527 | 0.059921 | 0.058699 | 0.056328 | 0.060793 | 0.081162 | 0.076331 | -0.405359 | -0.400205 | -0.3968 | -0.395696 | -0.401839 | -0.418414 | -0.40667 | -1.254024 | -1.231044 | -1.216044 | -1.211521 | -1.238978 | -1.297418 | -1.246277 | -0.718634 | -0.665413 | -0.639035 | -0.634183 | -0.701586 | -1.008659 | -0.876687 | -0.250641 | -0.233829 | -0.22286 | -0.219252 | -0.239077 | -0.29627 | -0.258352 | 0.389269 | 0.352477 | 0.311227 | 0.25772 | 0.425259 | 0.352926 | 0.31787 | -10 | -10 | -10 | -5 | 0 | 30 | -30 | -2.666263 | -2.634621 | -2.613895 | -2.607814 | -2.645396 | 0 | 0 |  | 1407.973 | 0 |  | 1414.2469 | 0 |  | 741.048 | 0 |  | 740.892 | 0 |  | 1403.325 | 0 |  | 1428.369 | 0 |  | 760.826 | 0 |  | 760.881 | 0 |  | 1400.683 | 0 |  | 1422.019 | 0 |  | 771.996 | 0 |  | 772.139 | 0 |  | 1536.573 | 0 |  | 1536.675 | 0 |  | 777.031 | 0 |  | 776.825 | 0 |  | 1450.594 | 0 |  | 1450.645 | 0 |  | 749.91 | 0 |  | 749.722 | 0 |  | 1494.714 | 0 |  | 1499.108 | 0 |  | 723.471 | 0.102 |  | 723.614 | 0.102 |  | 1447.521 | 0 |  | 1449.172 | 0 |  | 760.982 | 0.025 |  | 761.096 | 0.025 | 139.7425 | 131.7406 | 113.7880115 | 104.7858 | 104.1996 | 135.9533 | 111.1336 | 0 | 0 | 0 | 0 | 0 | -42.5108624 | -10.329418 | -68.81708 | -54.35429 | -46.25102 | -21.73468674 | -23.79581 | -9.796803318 | -14.13153 | 0 | 0 | 0 | 0 | 0 | 0 | 0 | 26.66263 | 26.34621 | 26.13895 | 13.03907 | 0 | 0 | 0 | -76.95284 | -71.50002 | -67.45289 | -58.87393 | -49.13256 | -64.58807 | -27.76845 | 20.6352 | 32.2325 | 26.22305 | 37.21622 | 31.27127 | 19.05757 | 58.90418
344 | E30736 | 2017-05-20 10:48 | 53.6577 | 52.399 | 61 | 47 | 1.401 | 372.9891 | 20869 | 30 | 239517 | 239707 | 139147 | 139154 | 139311 | 139287 | 221044 | 221051 | 220905 | 220590 | 215467 | 215392 | 215830 | 215988 | 294090 | 294082 | 1384.27 | 54680.8008 | 6 | 7.7142 | 7.7142 | 7.7142 | 7.7142 | 7.7142 | 7.7142 | 7.7142 | 1208.0078 | 1120.8838 | 1075.8334 | 895.9568 | 1051.7773 | 996.1739 | 977.465 | 960.452 | 943.1873 | 928.8216 | 915.3589 | 898.4405 | 16.4 | 24.2 | 32.672 | 22.2606 | 15.4919 | 11.5399 | 8.7005 | 6.7373 | 5.3418 | 4.6636 | 4.64 | 83.57 | 108.24 | 123.76 | 155.32 | 167.26 | 210.64 | 220.39 | 279.29 | 287.45 | 364.87 | 361.69 | 461.66 | 424.96 | 535.51 | 48.9 | 43.8 | 19.0692 | -0.228571 | 0.1681 | 0.942 | -0.1507 | 0.1681 | 2103860 | 1 |  |  | 3.3229 | 5.7279 | 6.9771 | 8.66 | 10.2836 | 13.4964 | 3.686 | 5.8825 | 7.407 | 9.2281 | 10.9702 | 14.7561 | 24.7842 | 25.0081 | 24.9379 | 25.0372 | 24.889 | 24.9445 |  | 21181 | 753 | 1 |  | EA072 | 457 | 1537 | 10 | 6 | 35 | 28.833334 | -0.228571 | 2246.6357 | 2187.5071 | 1944.1143 | 1869.9 | 1710.0786 | 1622.7928 | 1433.05 | 76.3164 | 71.2393 | 64.52 | 53.0129 | 62.6786 | 63.0007 | 32.1321 | 32.672 | 22.2606 | 15.4919 | 11.5399 | 8.7005 | 6.7373 | 5.3418 | 4.6636 | 0 | 0 | 0 | 0 | 0 | 0.1016 | 0.0254 | 0 | 0 | 0 | 0 | 0 | 0 | 0 | 0.053862 | 0.043994 | 0.038662 | 0.018329 | 0.019515 | 0.022774 | 0.02013 | -0.000211 | -0.000643 | -0.001443 | -0.000951 | -0.001221 | -0.016317 | -0.009685 | 0.062498 | 0.0599 | 0.058675 | 0.056303 | 0.06077 | 0.08114 | 0.076305 | -0.405571 | -0.400261 | -0.396937 | -0.395888 | -0.40192 | -0.418714 | -0.40702 | -1.25437 | -1.230715 | -1.216161 | -1.211821 | -1.238754 | -1.301282 | -1.250119 | -0.718526 | -0.6658 | -0.639187 | -0.634156 | -0.701909 | -1.009477 | -0.877128 | -0.25087 | -0.233565 | -0.222824 | -0.219396 | -0.238885 | -0.295756 | -0.25812 | 0.389145 | 0.352563 | 0.311364 | 0.257502 | 0.425114 | 0.35258 | 0.317915 | -10 | -10 | -10 | -5 | 0 | 20 | -20 | -2.666008 | -2.634388 | -2.613772 | -2.607718 | -2.645329 | 0 | 0 |  | 1407.973 | 0 |  | 1414.2469 | 0 |  | 741.048 | 0 |  | 740.892 | 0 |  | 1403.325 | 0 |  | 1428.369 | 0 |  | 760.826 | 0 |  | 760.881 | 0 |  | 1400.683 | 0 |  | 1422.019 | 0 |  | 771.996 | 0 |  | 772.139 | 0 |  | 1536.573 | 0 |  | 1536.675 | 0 |  | 777.031 | 0 |  | 776.825 | 0 |  | 1450.594 | 0 |  | 1450.645 | 0 |  | 749.91 | 0 |  | 749.722 | 0 |  | 1494.714 | 0 |  | 1499.108 | 0 |  | 723.471 | 0.102 |  | 723.614 | 0.102 |  | 1447.521 | 0 |  | 1449.172 | 0 |  | 760.982 | 0.025 |  | 761.096 | 0.025 | 140.4102 | 131.0317 | 114.0709 | 105.2809797 | 103.9215 | 131.6734 | 109.3489 | 0 | 0 | 0 | 0 | 0 | -42.5413424 | -10.338308 | -67.29820487 | -53.35273 | -45.2643 | -21.05903 | -22.66177 | -8.402377874 | -13.05749 | 0 | 0 | 0 | 0 | 0 | 0 | 0 | 26.66008 | 26.34388 | 26.13772 | 13.03859 | 0 | 0 | 0 | -54.83532 | -47.43112594 | -41.24034524 | -33.61845 | -43.99467 | -63.59776 | -28.18396 | 44.9368 | 56.5917 | 53.70399 | 63.6421 | 37.26504 | 17.13193 | 57.76911
344 | E30737 | 2017-05-20 10:50 | 53.5474 | 52.5167 | 54 | 47 | 1.401 | 359.5779 | 20137 | 30 | 239517 | 239707 | 139147 | 139154 | 139311 | 139287 | 221044 | 221051 | 220905 | 220590 | 215467 | 215392 | 215830 | 215988 | 294090 | 294082 | 1384.27 | 54680.8008 | 6 | 7.9552 | 7.9552 | 7.9552 | 7.9552 | 7.9552 | 7.9552 | 7.9552 | 1202.1484 | 1125.9445 | 1080.5 | 888.4286 | 1052.7141 | 995.4381 | 976.1904 | 958.6865 | 940.8127 | 926.0867 | 912.4499 | 894.9716 | 16.4 | 27.4 | 32.5852 | 22.2595 | 15.4443 | 11.5324 | 8.6976 | 6.7483 | 5.3334 | 4.6633 | 4.6353 | 81.38 | 105.18 | 121.06 | 150.75 | 163.32 | 204.18 | 215.11 | 271.1 | 280.45 | 353.41 | 352.04 | 448.77 | 412.75 | 520.66 | 49.9 | 43.7 | 16.3991 | -3.857143 | -2.0299 | 6.9371 | -2.049 | -2.0299 | 2103860 | 2 |  |  | 3.3021 | 5.7221 | 7.0436 | 8.6964 | 10.3286 | 13.695 | 3.5305 | 5.6017 | 7.3593 | 9.4949 | 10.8763 | 14.8017 | 24.8319 | 24.9929 | 25.0424 | 24.823 | 25.1116 | 24.9994 |  | 21181 | 753 | 2 |  | EA072 | 457 | 1537 | 10 | 6 | 35 | 39.833336 | -3.857143 | 2315.6929 | 2252.1072 | 1972.5215 | 1895.9785 | 1757.9928 | 1712.7928 | 1444.3572 | 61.5786 | 52.99 | 51.8143 | 51.8736 | 54.7843 | 61.3314 | 29.0721 | 32.5852 | 22.2595 | 15.4443 | 11.5324 | 8.6976 | 6.7483 | 5.3334 | 4.6633 | 0 | 0 | 0 | 0 | 0 | 0.1016 | 0.0254 | 0 | 0 | 0 | 0 | 0 | 0 | 0 | 0.053348 | 0.043426 | 0.038096 | 0.017844 | 0.018803 | 0.022727 | 0.020081 | -0.000211 | -0.000644 | -0.001446 | -0.000953 | -0.001223 | -0.016798 | -0.009968 | 0.062418 | 0.059819 | 0.058599 | 0.05623 | 0.060688 | 0.081014 | 0.076209 | -0.40589 | -0.400626 | -0.397205 | -0.396115 | -0.402363 | -0.419474 | -0.407475 | -1.253818 | -1.229736 | -1.214602 | -1.20996 | -1.23876 | -1.304452 | -1.251709 | -0.719484 | -0.666302 | -0.639894 | -0.634932 | -0.702434 | -1.009743 | -0.878353 | -0.250354 | -0.233461 | -0.222507 | -0.219008 | -0.238794 | -0.29603 | -0.257553 | 0.388871 | 0.371826 | 0.310145 | 0.25667 | 0.423414 | 0.35134 | 0.317648 | -10 | -15 | -15 | -15 | 0 | 10 | -10 | -2.666234 | -2.634125 | -2.613442 | -2.607099 | -2.645443 | 0 | 0 |  | 1407.973 | 0 |  | 1414.2469 | 0 |  | 741.048 | 0 |  | 740.892 | 0 |  | 1403.325 | 0 |  | 1428.369 | 0 |  | 760.826 | 0 |  | 760.881 | 0 |  | 1400.683 | 0 |  | 1422.019 | 0 |  | 771.996 | 0 |  | 772.139 | 0 |  | 1536.573 | 0 |  | 1536.675 | 0 |  | 777.031 | 0 |  | 776.825 | 0 |  | 1450.594 | 0 |  | 1450.645 | 0 |  | 749.91 | 0 |  | 749.722 | 0 |  | 1494.714 | 0 |  | 1499.108 | 0 |  | 723.471 | 0.102 |  | 723.614 | 0.102 |  | 1447.521 | 0 |  | 1449.172 | 0 |  | 760.982 | 0.025 |  | 761.096 | 0.025 | 144.5409 | 134.7188 | 115.5878 | 106.6109 | 106.6891 | 138.7602 | 110.073 | 0 | 0 | 0 | 0 | 0 | -42.6185584 | -10.349865 | -66.62413 | -52.61057 | -44.5151633 | -20.43743436 | -21.7774008 | -7.734095908 | -12.65853 | 0 | 0 | 0 | 0 | 0 | 0 | 0 | 26.66234 | 39.511875 | 39.20163 | 39.106485 | 0 | 0 | 0 | -44.30482 | -35.30734298 | -33.15566 | -32.93621 | -38.48235 | -61.92895 | -25.53557 | 60.27431 | 86.31277 | 77.11859 | 92.34371 | 46.42931 | 26.47859 | 61.52905
344 | E30738 | 2017-05-20 10:52 | 53.3741 | 52.5652 | 60 | 47 | 1.401 | 374.2917 | 20937 | 30 | 239517 | 239707 | 139147 | 139154 | 139311 | 139287 | 221044 | 221051 | 220905 | 220590 | 215467 | 215392 | 215830 | 215988 | 294090 | 294082 | 1384.27 | 54702.0742 | 6 | 8.2062 | 8.2062 | 8.2062 | 8.2062 | 8.2062 | 8.2062 | 8.2062 | 1195.1172 | 1111.6688 | 1064.3334 | 889.462 | 1045.4502 | 990.2818 | 971.8184 | 954.8695 | 937.5555 | 923.5145 | 910.2386 | 893.3403 | 16.2 | 25.2 | 32.4779 | 22.1433 | 15.4215 | 11.5176 | 8.6787 | 6.7261 | 5.3258 | 4.6622 | 4.6323 | 83.02 | 109.12 | 123.66 | 156.11 | 167.07 | 210.81 | 220 | 280.02 | 287.04 | 365.76 | 360.5 | 463.08 | 423.8 | 536.73 | 50.9 | 43.9 | 20.2718 | -3.05 | -6.625 | 8.094 | -1.7172 | -6.625 | 2104699 | 1 |  |  | 3.3764 | 5.8121 | 7.06 | 8.75 | 10.4514 | 13.84 | 3.6895 | 6.3579 | 7.6825 | 9.2439 | 11.114 | 15.7386 | 24.7088 | 24.9769 | 24.9611 | 25.0598 | 25.0794 | 25.0852 |  | 21181 | 753 | 3 |  | EA072 | 457 | 1537 | 10 | 6 | 35 | 37.666664 | -3.05 | 2326.457 | 2257.8857 | 1970.0929 | 1909.0072 | 1756.7072 | 1669.1215 | 1426.8143 | 90.6107 | 84.02 | 82.9529 | 62.2043 | 56.9336 | 52.1129 | 29.37 | 32.4779 | 22.1433 | 15.4215 | 11.5176 | 8.6787 | 6.7261 | 5.3258 | 4.6622 | 0 | 0 | 0 | 0 | 0 | 0.1016 | 0.0254 | 0 | 0 | 0 | 0 | 0 | 0 | 0 | 0.05269 | 0.042839 | 0.037584 | 0.017609 | 0.018183 | 0.022717 | 0.020096 | -0.000211 | -0.000645 | -0.001448 | -0.000953 | -0.001225 | -0.016502 | -0.009808 | 0.062475 | 0.059879 | 0.058657 | 0.056285 | 0.060747 | 0.081107 | 0.076289 | -0.405781 | -0.400385 | -0.396984 | -0.396025 | -0.402165 | -0.419149 | -0.407247 | -1.254893 | -1.230211 | -1.21515 | -1.21195 | -1.239431 | -1.305296 | -1.252893 | -0.718228 | -0.665563 | -0.639132 | -0.634078 | -0.701518 | -1.009198 | -0.877546 | -0.251243 | -0.233877 | -0.222958 | -0.219551 | -0.239363 | -0.296081 | -0.257864 | 0.388752 | 0.351895 | 0.310472 | 0.256831 | 0.423629 | 0.351766 | 0.317487 | -10 | -15 | -15 | -5 | 0 | 0 | 0 | -2.666671 | -2.634527 | -2.613666 | -2.608026 | -2.645573 | 0 | 0 |  | 1407.973 | 0 |  | 1414.2469 | 0 |  | 741.048 | 0 |  | 740.892 | 0 |  | 1403.325 | 0 |  | 1428.369 | 0 |  | 760.826 | 0 |  | 760.881 | 0 |  | 1400.683 | 0 |  | 1422.019 | 0 |  | 771.996 | 0 |  | 772.139 | 0 |  | 1536.573 | 0 |  | 1536.675 | 0 |  | 777.031 | 0 |  | 776.825 | 0 |  | 1450.594 | 0 |  | 1450.645 | 0 |  | 749.91 | 0 |  | 749.722 | 0 |  | 1494.714 | 0 |  | 1499.108 | 0 |  | 723.471 | 0.102 |  | 723.614 | 0.102 |  | 1447.521 | 0 |  | 1449.172 | 0 |  | 760.982 | 0.025 |  | 761.096 | 0.025 | 145.3454 | 135.1999 | 115.5597 | 107.4485 | 106.7147 | 135.3774 | 108.8502 | 0 | 0 | 0 | 0 | 0 | -42.5855384 | -10.3440738 | -65.85553 | -51.90752 | -43.9106604 | -20.1862392 | -21.01827 | -8.11241464 | -12.88976 | 0 | 0 | 0 | 0 | 0 | 0 | 0 | 26.66671 | 39.517905 | 39.20499 | 13.04013 | 0 | 0 | 0 | -65.07914 | -55.92060326 | -53.01785 | -39.44238 | -39.93995 | -52.59223 | -25.77352602 | 41.07744 | 66.88972 | 57.83622 | 60.85998 | 45.75648 | 32.08725 | 59.84287
344 | E30739 | 2017-05-20 10:54 | 53.5925 | 52.991 | 52 | 55 | 1.401 | 472.6841 | 23207 | 30 | 239517 | 239707 | 139147 | 139154 | 139311 | 139287 | 221044 | 221051 | 220905 | 220590 | 215467 | 215392 | 215830 | 215988 | 294090 | 294082 | 1384.27 | 54725.6641 | 6 | 8.6055 | 8.6055 | 8.6055 | 8.6055 | 8.6055 | 8.6055 | 8.6055 | 1189.2578 | 1113.5975 | 1064.5 | 893.4819 | 1063.1971 | 1003.8679 | 983.6461 | 963.8241 | 944.3687 | 931.9822 | 919.4849 | 903.7659 | 16.4 | 21.4 | 32.441 | 21.5878 | 14.4904 | 10.6885 | 7.9531 | 6.0882 | 4.7545 | 4.1488 | 4.1171 | 80.23 | 112.33 | 123.99 | 166.19 | 169.99 | 228.34 | 226.33 | 306.36 | 298.67 | 404.29 | 378.58 | 518.13 | 447.66 | 604.88 | 49.9 | 43.9 | 30.1572 | 2.675 | 3.9464 | 3.9464 | -2.2872 | 3.9464 | 2104482 | 2 |  |  | 4.3629 | 8.005 | 9.775 | 12.0929 | 14.3464 | 19.1021 | 4.5836 | 8.3869 | 10.3426 | 12.6984 | 14.8443 | 21.477 | 24.8829 | 25.0653 | 25.042 | 25.1058 | 25.0921 | 25.2434 |  | 21181 | 753 | 4 |  | EA072 | 406 | 1516 | 9 | 6 | 35 | 36 | 2.675 | 2437.0928 | 2357.457 | 1995.5929 | 1945.7285 | 1767.0786 | 1672.9857 | 1403.1643 | 93.1893 | 84.4743 | 86.8393 | 65.4643 | 60.3364 | 56.6836 | 34.0836 | 32.441 | 21.5878 | 14.4904 | 10.6885 | 7.9531 | 6.0882 | 4.7545 | 4.1488 | 0 | 0 | 0 | 0 | 0 | 0.1016 | 0.0254 | 0 | 0 | 0 | 0 | 0 | 0 | 0 | 0.049237 | 0.039463 | 0.0342 | 0.015858 | 0.016476 | 0.020551 | 0.018145 | -0.000208 | -0.000638 | -0.001433 | -0.000944 | -0.001213 | -0.016218 | -0.009655 | 0.064524 | 0.061834 | 0.06058 | 0.058128 | 0.062743 | 0.083844 | 0.078866 | -0.396315 | -0.391227 | -0.387723 | -0.386856 | -0.39269 | -0.409074 | -0.397409 | -1.263959 | -1.239916 | -1.223927 | -1.221067 | -1.247968 | -1.313645 | -1.260579 | -0.697687 | -0.645952 | -0.62085 | -0.615746 | -0.681743 | -0.981201 | -0.853338 | -0.260739 | -0.243318 | -0.23138 | -0.22805 | -0.248086 | -0.306154 | -0.266504 | 0.387392 | 0.359683 | 0.297066 | 0.243027 | 0.396624 | 0.325775 | 0.292377 | -10 | -15 | -15 | -5 | 0 | -10 | 10 | -2.627306 | -2.595691 | -2.575212 | -2.569768 | -2.606973 | 0 | 0 |  | 1407.973 | 0 |  | 1414.2469 | 0 |  | 741.048 | 0 |  | 740.892 | 0 |  | 1403.325 | 0 |  | 1428.369 | 0 |  | 760.826 | 0 |  | 760.881 | 0 |  | 1400.683 | 0 |  | 1422.019 | 0 |  | 771.996 | 0 |  | 772.139 | 0 |  | 1536.573 | 0 |  | 1536.675 | 0 |  | 777.031 | 0 |  | 776.825 | 0 |  | 1450.594 | 0 |  | 1450.645 | 0 |  | 749.91 | 0 |  | 749.722 | 0 |  | 1494.714 | 0 |  | 1499.108 | 0 |  | 723.471 | 0.102 |  | 723.614 | 0.102 |  | 1447.521 | 0 |  | 1449.172 | 0 |  | 760.982 | 0.025 |  | 761.096 | 0.025 | 157.251 | 145.771 | 120.893 | 113.1013 | 110.8718 | 140.2698 | 110.662 | 0 | 0 | 0 | 0 | 0 | -41.5619184 | -10.0941886 | -61.97065 | -48.1397387 | -40.10442 | -18.21099 | -19.04774 | -5.692023785 | -10.70231571 | 0 | 0 | 0 | 0 | 0 | 0 | 0 | 26.27306 | 38.935365 | 38.62818 | 12.84884 | 0 | 0 | 0 | -65.01696 | -54.56634 | -53.91418 | -40.30938 | -41.13392 | -55.61801 | -29.08483 | 56.53643 | 82.00028 | 65.5026 | 67.42977 | 50.69016 | 37.39787 | 60.78062
344 | E30740 | 2017-05-20 10:56 | 53.5954 | 53.2803 | 80 | 61 | 1.401 | 578.5698 | 25728 | 30 | 239517 | 239707 | 139147 | 139154 | 139311 | 139287 | 221044 | 221051 | 220905 | 220590 | 215467 | 215392 | 215830 | 215988 | 294090 | 294082 | 1384.27 | 54777.6836 | 6 | 9.133 | 9.133 | 9.133 | 9.133 | 9.133 | 9.133 | 9.133 | 1215.0391 | 1107.8171 | 1060.8334 | 898.0667 | 1056.0791 | 997.2197 | 977.0057 | 957.5866 | 938.2731 | 926.5201 | 914.7087 | 899.0811 | 16.4 | 17.4 | 32.476 | 21.3269 | 14.2755 | 10.4836 | 7.7871 | 5.8805 | 4.5006 | 3.8936 | 3.8752 | 80.31 | 116.49 | 124.58 | 173.4 | 172.63 | 238.87 | 231.49 | 322.83 | 308.62 | 433.77 | 398.69 | 566.08 | 475.25 | 664.76 | 50.8 | 43.9 | 38.1739 | 7.9375 | 9.6651 | 9.6651 | -3.1266 | 9.6651 | 2104457 | 1 |  |  | 4.625 | 8.1121 | 9.9736 | 12.1121 | 14.0079 | 18.9286 | 4.6689 | 8.5721 | 10.4246 | 12.8049 | 15.1984 | 21.0344 | 24.7877 | 25.0641 | 24.9728 | 25.1132 | 25.0549 | 25.3291 |  | 21181 | 753 | 5 |  | EA072 | 381 | 1464 | 9 | 6 | 35 | 39.166664 | 7.9375 | 2354.1785 | 2208.4644 | 1911.1643 | 1833.1072 | 1736.8429 | 1652.2142 | 1418.9857 | 93.6079 | 93.4286 | 93.8864 | 86.9914 | 63.55 | 54.1779 | 36.8329 | 32.476 | 21.3269 | 14.2755 | 10.4836 | 7.7871 | 5.8805 | 4.5006 | 3.8936 | 0 | 0 | 0 | 0 | 0 | 0.1016 | 0.0254 | 0 | 0 | 0 | 0 | 0 | 0 | 0 | 0.041702 | 0.032654 | 0.027541 | 0.012383 | 0.013324 | 0.016871 | 0.014809 | -0.000204 | -0.000631 | -0.00142 | -0.000936 | -0.001189 | -0.015839 | -0.009432 | 0.069182 | 0.06631 | 0.064962 | 0.06234 | 0.067275 | 0.090002 | 0.08465 | -0.37279 | -0.367782 | -0.364543 | -0.36358 | -0.369339 | -0.38476 | -0.373904 | -1.288349 | -1.262765 | -1.246745 | -1.243128 | -1.271857 | -1.338699 | -1.285539 | -0.646331 | -0.599094 | -0.575639 | -0.571334 | -0.631696 | -0.90803 | -0.789387 | -0.285971 | -0.266011 | -0.253158 | -0.248969 | -0.271932 | -0.335752 | -0.292596 | 0.391226 | 0.369383 | 0.30403 | 0.248088 | 0.401461 | 0.324474 | 0.289044 | -10 | -15 | -15 | -5 | 0 | -20 | 20 | -2.50644 | -2.47619 | -2.456489 | -2.451293 | -2.48688 | 0 | 0 |  | 1407.973 | 0 |  | 1414.2469 | 0 |  | 741.048 | 0 |  | 740.892 | 0 |  | 1403.325 | 0 |  | 1428.369 | 0 |  | 760.826 | 0 |  | 760.881 | 0 |  | 1400.683 | 0 |  | 1422.019 | 0 |  | 771.996 | 0 |  | 772.139 | 0 |  | 1536.573 | 0 |  | 1536.675 | 0 |  | 777.031 | 0 |  | 776.825 | 0 |  | 1450.594 | 0 |  | 1450.645 | 0 |  | 749.91 | 0 |  | 749.722 | 0 |  | 1494.714 | 0 |  | 1499.108 | 0 |  | 723.471 | 0.102 |  | 723.614 | 0.102 |  | 1447.521 | 0 |  | 1449.172 | 0 |  | 760.982 | 0.025 |  | 761.096 | 0.025 | 162.8668 | 146.4433 | 124.1531 | 114.2759 | 116.8461 | 148.7026 | 120.1171 | 0 | 0 | 0 | 0 | 0 | -39.091616 | -9.4971616 | -53.46391 | -40.43752 | -32.56623 | -14.23009 | -15.43398 | -1.381537368 | -6.912343203 | 0 | 0 | 0 | 0 | 0 | 0 | 0 | 25.0644 | 37.14285 | 36.847335 | 12.256465 | 0 | 0 | 0 | -60.50169 | -55.97251 | -54.04467 | -49.70114 | -40.1442808 | -49.19516 | -29.07541 | 73.96558 | 87.17609 | 74.38949 | 62.60114 | 61.26784 | 59.03427 | 74.63222
344 | E30741 | 2017-05-20 10:57 | 54.3517 | 54.0548 | 31 | 61 | 1.401 | 577.8747 | 25681 | 30 | 239517 | 239707 | 139147 | 139154 | 139311 | 139287 | 221044 | 221051 | 220905 | 220590 | 215467 | 215392 | 215830 | 215988 | 294090 | 294082 | 1384.27 | 54798.9414 | 6 | 9.6598 | 9.6598 | 9.6598 | 9.6598 | 9.6598 | 9.6598 | 9.6598 | 1196.2891 | 1110.2891 | 1060.6666 | 900.6614 | 1066.7843 | 1007.2332 | 986.2805 | 966.218 | 946.3369 | 933.864 | 921.7631 | 905.7177 | 16.4 | 17.4 | 32.4068 | 21.4454 | 14.3875 | 10.5488 | 7.7945 | 5.9153 | 4.5245 | 3.8914 | 3.8873 | 82.1 | 116.65 | 126.49 | 172.74 | 174.67 | 238.45 | 234.09 | 323.13 | 312.76 | 431.55 | 406.16 | 562.78 | 484.87 | 668.79 | 49.4 | 43.8 | 38.5224 | 4.955555 | 6.0668 | 6.0668 | -0.1754 | 6.0668 | 2104457 | 2 |  |  | 4.5121 | 7.94 | 9.6914 | 11.8293 | 13.4536 | 18.47 | 4.7217 | 8.465 | 10.1217 | 12.295 | 14.39 | 20.6767 | 24.8406 | 25.0106 | 25.0004 | 25.0271 | 25.0398 | 25.0201 |  | 21181 | 753 | 6 |  | EA072 | 381 | 1464 | 9 | 6 | 35 | 34.666664 | 4.955555 | 2290.6929 | 2177.0286 | 1906.3429 | 1873.6929 | 1689.8857 | 1634.4 | 1449.1143 | 96.9021 | 95.9336 | 95.7986 | 98.2114 | 67.0993 | 56.84 | 37.9243 | 32.4068 | 21.4454 | 14.3875 | 10.5488 | 7.7945 | 5.9153 | 4.5245 | 3.8914 | 0 | 0 | 0 | 0 | 0 | 0.1016 | 0.0254 | 0 | 0 | 0 | 0 | 0 | 0 | 0 | 0.043926 | 0.034022 | 0.028794 | 0.012597 | 0.013833 | 0.017818 | 0.015582 | -0.000207 | -0.000632 | -0.001422 | -0.000925 | -0.001193 | -0.016151 | -0.009604 | 0.069228 | 0.066349 | 0.064996 | 0.062368 | 0.067314 | 0.090057 | 0.084682 | -0.37244 | -0.36754 | -0.364451 | -0.363463 | -0.369049 | -0.384206 | -0.373533 | -1.288226 | -1.263367 | -1.248454 | -1.243737 | -1.271561 | -1.333923 | -1.281509 | -0.646599 | -0.599086 | -0.575305 | -0.570798 | -0.631613 | -0.907792 | -0.788488 | -0.285343 | -0.265739 | -0.253302 | -0.249371 | -0.271726 | -0.335637 | -0.293216 | 0.391717 | 0.371414 | 0.306044 | 0.249689 | 0.404533 | 0.325412 | 0.289779 | -5 | -10 | -5 | 0 | 0 | -30 | 30 | -2.50553 | -2.47557 | -2.456662 | -2.450933 | -2.486511 | 0 | 0 |  | 1407.973 | 0 |  | 1414.2469 | 0 |  | 741.048 | 0 |  | 740.892 | 0 |  | 1403.325 | 0 |  | 1428.369 | 0 |  | 760.826 | 0 |  | 760.881 | 0 |  | 1400.683 | 0 |  | 1422.019 | 0 |  | 771.996 | 0 |  | 772.139 | 0 |  | 1536.573 | 0 |  | 1536.675 | 0 |  | 777.031 | 0 |  | 776.825 | 0 |  | 1450.594 | 0 |  | 1450.645 | 0 |  | 749.91 | 0 |  | 749.722 | 0 |  | 1494.714 | 0 |  | 1499.108 | 0 |  | 723.471 | 0.102 |  | 723.614 | 0.102 |  | 1447.521 | 0 |  | 1449.172 | 0 |  | 760.982 | 0.025 |  | 761.096 | 0.025 | 158.5801 | 144.4437 | 123.9047 | 116.8585 | 113.753 | 147.1891608 | 122.7139 | 0 | 0 | 0 | 0 | 0 | -39.0353296 | -9.4877382 | -56.31995 | -42.18382413 | -34.17268 | -14.5169 | -16.07253104 | -2.223649641 | -7.660860802 | 0 | 0 | 0 | 0 | 0 | 0 | 0 | 12.52765 | 24.7557 | 12.28331 | 0 | 0 | 0 | 0 | -62.6568 | -57.47248 | -55.11341 | -56.05887 | -42.38079 | -51.59889728 | -29.90286 | 52.13098 | 69.54307 | 46.90188 | 46.28271 | 55.29964 | 54.33128 | 75.66244
344 | E30742 | 2017-05-20 10:59 | 54.7868 | 54.5114 | 30 | 52 | 1.401 | 443.7138 | 21003 | 30 | 239517 | 239707 | 139147 | 139154 | 139311 | 139287 | 221044 | 221051 | 220905 | 220590 | 215467 | 215392 | 215830 | 215988 | 294090 | 294082 | 1384.27 | 54798.9414 | 6 | 10.0346 | 10.0346 | 10.0346 | 10.0346 | 10.0346 | 10.0346 | 10.0346 | 1220.8984 | 1127.7352 | 1078.8334 | 901.8307 | 1067.828 | 1006.6056 | 985.1707 | 964.9455 | 944.8407 | 931.2211 | 918.0414 | 901.3651 | 16 | 17.4 | 32.5615 | 21.7171 | 14.7315 | 10.9501 | 8.1719 | 6.2178 | 4.7898 | 4.1453 | 4.1491 | 79.37 | 109.09 | 120.93 | 160.4 | 164.57 | 217.78 | 218.71 | 292.87 | 289.11 | 389.83 | 374.87 | 504.01 | 444.45 | 590.26 | 51.2 | 43.9 | 27.3944 | 6.35 | 5.7611 | 5.7611 | -3.2413 | 5.7611 | 2104682 | 1 |  |  | 4.495 | 8.025 | 9.6771 | 11.8086 | 13.3671 | 18.4879 | 4.8226 | 8.371 | 10.0435 | 12.1629 | 14.0065 | 19.3968 | 24.8549 | 24.9921 | 25.0124 | 25.0966 | 24.9744 | 24.9707 |  | 21181 | 753 | 7 |  | EA072 | 406 | 1463 | 9 | 6 | 35 | 32.333336 | 6.35 | 2179.8286 | 2081.3928 | 1793.4286 | 1758.2357 | 1650.95 | 1517.6571 | 1406.1215 | 97.1421 | 96.6536 | 91.6843 | 94.2636 | 64.5007 | 50.8836 | 34.8579 | 32.5615 | 21.7171 | 14.7315 | 10.9501 | 8.1719 | 6.2178 | 4.7898 | 4.1453 | 0 | 0 | 0 | 0 | 0 | 0.1016 | 0.0254 | 0 | 0 | 0 | 0 | 0 | 0 | 0 | 0.045755 | 0.035262 | 0.029724 | 0.01303 | 0.014394 | 0.01936 | 0.016896 | -0.000207 | -0.000633 | -0.001423 | -0.000923 | -0.001192 | -0.016041 | -0.009518 | 0.069415 | 0.066531 | 0.065177 | 0.062542 | 0.067493 | 0.090311 | 0.084906 | -0.371331 | -0.366417 | -0.363276 | -0.362283 | -0.368018 | -0.382675 | -0.372235 | -1.28867 | -1.263769 | -1.248533 | -1.243688 | -1.272324 | -1.328014 | -1.277244 | -0.644866 | -0.597596 | -0.574042 | -0.569542 | -0.629694 | -0.90531 | -0.785786 | -0.285916 | -0.266126 | -0.25344 | -0.249503 | -0.272538 | -0.336318 | -0.294386 | 0.393042 | 0.355038 | 0.314377 | 0.258798 | 0.42298 | 0.341951 | 0.306232 | -5 | -10 | -5 | 0 | 0 | -40 | 40 | -2.49956 | -2.469804 | -2.451333 | -2.445653 | -2.481095 | 0 | 0 |  | 1407.973 | 0 |  | 1414.2469 | 0 |  | 741.048 | 0 |  | 740.892 | 0 |  | 1403.325 | 0 |  | 1428.369 | 0 |  | 760.826 | 0 |  | 760.881 | 0 |  | 1400.683 | 0 |  | 1422.019 | 0 |  | 771.996 | 0 |  | 772.139 | 0 |  | 1536.573 | 0 |  | 1536.675 | 0 |  | 777.031 | 0 |  | 776.825 | 0 |  | 1450.594 | 0 |  | 1450.645 | 0 |  | 749.91 | 0 |  | 749.722 | 0 |  | 1494.714 | 0 |  | 1499.108 | 0 |  | 723.471 | 0.102 |  | 723.614 | 0.102 |  | 1447.521 | 0 |  | 1449.172 | 0 |  | 760.982 | 0.025 |  | 761.096 | 0.025 | 151.3128 | 138.4771 | 116.8903 | 109.9636 | 111.4276 | 137.0611 | 119.3882 | 0 | 0 | 0 | 0 | 0 | -38.87978 | -9.454769 | -58.69634116 | -43.76306 | -35.33473 | -15.05733 | -16.79722 | -4.407678466 | -9.423506232 | 0 | 0 | 0 | 0 | 0 | 0 | 0 | 12.4978 | 24.69804 | 12.256665 | 0 | 0 | 0 | 0 | -62.64364 | -57.7598 | -52.63064 | -53.68708 | -40.6157 | -46.06543 | -27.39085 | 42.47062 | 61.65232 | 41.18159 | 41.21917 | 54.01464 | 47.70824 | 73.11903
344 | E30743 | 2017-05-20 11:01 | 54.8903 | 54.7655 | 46 | 52 | 1.401 | 443.5059 | 20996 | 30 | 239517 | 239707 | 139147 | 139154 | 139311 | 139287 | 221044 | 221051 | 220905 | 220590 | 215467 | 215392 | 215830 | 215988 | 294090 | 294082 | 1384.27 | 54820.1992 | 6 | 10.4093 | 10.4093 | 10.4093 | 10.4093 | 10.4093 | 10.4093 | 10.4093 | 1204.4922 | 1120.9452 | 1071.8334 | 896.8872 | 1069.9983 | 1008.759 | 986.3876 | 965.4086 | 944.621 | 930.8087 | 917.9574 | 900.982 | 16 | 17.4 | 32.5968 | 21.7046 | 14.7263 | 10.8755 | 8.1385 | 6.2236 | 4.7925 | 4.1446 | 4.1487 | 79.83 | 108.94 | 121.1 | 159.85 | 165.18 | 218.67 | 219.28 | 292.9 | 289.63 | 387.66 | 375.73 | 501.65 | 444.18 | 589.79 | 50.3 | 43.8 | 27.2446 | 5.7875 | 7.1262 | 7.1262 | -3.7452 | 7.1262 | 2104682 | 2 |  |  | 4.5407 | 7.9893 | 9.7057 | 11.8143 | 13.2464 | 18.6829 | 4.6984 | 8.3306 | 10.0581 | 12.5032 | 14.0484 | 20.2242 | 24.7771 | 24.9741 | 24.9881 | 24.9429 | 24.9842 | 25.063 |  | 21181 | 753 | 8 |  | EA072 | 406 | 1463 | 9 | 6 | 35 | 36.333336 | 5.7875 | 2204.95 | 2106.75 | 1835.9 | 1759.6714 | 1655.1357 | 1585.8572 | 1395.8286 | 88.185 | 86.62 | 84.4557 | 85.3493 | 64.865 | 54.855 | 36.4121 | 32.5968 | 21.7046 | 14.7263 | 10.8755 | 8.1385 | 6.2236 | 4.7925 | 4.1446 | 0 | 0 | 0 | 0 | 0 | 0.1016 | 0.0254 | 0 | 0 | 0 | 0 | 0 | 0 | 0 | 0.047902 | 0.036392 | 0.03197 | 0.013708 | 0.015095 | 0.019498 | 0.017039 | -0.000207 | -0.000633 | -0.001424 | -0.000924 | -0.001195 | -0.016205 | -0.009613 | 0.069415 | 0.066531 | 0.065174 | 0.062541 | 0.067494 | 0.090298 | 0.084925 | -0.371292 | -0.366379 | -0.363295 | -0.362275 | -0.367961 | -0.383159 | -0.372399 | -1.28838 | -1.263483 | -1.24853 | -1.243549 | -1.271949 | -1.334837 | -1.282202 | -0.645085 | -0.597798 | -0.574066 | -0.569643 | -0.629958 | -0.90502 | -0.786625 | -0.28567 | -0.265895 | -0.253434 | -0.2494 | -0.272228 | -0.336654 | -0.293533 | 0.392939 | 0.3547 | 0.313281 | 0.257918 | 0.421878 | 0.340735 | 0.306214 | -5 | -10 | -5 | 0 | 0 | -30 | 30 | -2.49946 | -2.469709 | -2.451255 | -2.445585 | -2.481027 | 0 | 0 |  | 1407.973 | 0 |  | 1414.2469 | 0 |  | 741.048 | 0 |  | 740.892 | 0 |  | 1403.325 | 0 |  | 1428.369 | 0 |  | 760.826 | 0 |  | 760.881 | 0 |  | 1400.683 | 0 |  | 1422.019 | 0 |  | 771.996 | 0 |  | 772.139 | 0 |  | 1536.573 | 0 |  | 1536.675 | 0 |  | 777.031 | 0 |  | 776.825 | 0 |  | 1450.594 | 0 |  | 1450.645 | 0 |  | 749.91 | 0 |  | 749.722 | 0 |  | 1494.714 | 0 |  | 1499.108 | 0 |  | 723.471 | 0.102 |  | 723.614 | 0.102 |  | 1447.521 | 0 |  | 1449.172 | 0 |  | 760.982 | 0.025 |  | 761.096 | 0.025 | 153.0566 | 140.1642 | 119.6529466 | 110.0516 | 111.7117 | 143.1997 | 118.5407 | 0 | 0 | 0 | 0 | 0 | -38.9289544 | -9.4589346 | -61.4492841 | -45.18089 | -38.13759738 | -15.89753 | -17.6800911 | -4.395618241 | -9.521632052 | 0 | 0 | 0 | 0 | 0 | 0 | 0 | 12.4973 | 24.69709 | 12.256275 | 0 | 0 | 0 | 0 | -56.88682 | -51.78126276 | -48.48315 | -48.61863 | -40.86222567 | -49.6448721 | -28.64267 | 47.2178 | 67.89912 | 45.28848 | 45.53545 | 53.16941 | 50.23029 | 70.91751
344 | E30744 | 2017-05-20 11:02 | 54.801 | 54.8901 | 57 | 52 | 1.401 | 443.136 | 20984 | 30 | 239517 | 239707 | 139147 | 139154 | 139311 | 139287 | 221044 | 221051 | 220905 | 220590 | 215467 | 215392 | 215830 | 215988 | 294090 | 294082 | 1384.27 | 54841.457 | 6 | 10.7836 | 10.7836 | 10.7836 | 10.7836 | 10.7836 | 10.7836 | 10.7836 | 1223.2422 | 1134.5938 | 1081 | 903.3724 | 1072.1476 | 1010.1118 | 988.1762 | 967.7817 | 947.4423 | 933.5112 | 920.34 | 903.3672 | 16 | 17.4 | 32.5004 | 21.6249 | 14.6614 | 10.866 | 8.1727 | 6.2338 | 4.7877 | 4.1459 | 4.1417 | 79.21 | 108.73 | 120.04 | 159.57 | 164.42 | 217.93 | 218.29 | 290.79 | 288.12 | 385.83 | 372.11 | 500.87 | 440.82 | 587.13 | 49.5 | 43.9 | 26.9191 | 7.957142 | 8.9058 | 8.9058 | -2.318 | 8.9058 | 2103859 | 1 |  |  | 4.3679 | 7.8621 | 9.5786 | 11.7243 | 13.2257 | 18.4271 | 4.8435 | 8.1629 | 9.8565 | 12.2742 | 13.6855 | 19.3726 | 24.8869 | 25.0054 | 24.9916 | 25.0839 | 25.1052 | 24.9721 |  | 21181 | 753 | 9 |  | EA072 | 406 | 1463 | 9 | 6 | 35 | 30.5 | 7.957142 | 2173.4714 | 2063.6428 | 1801.2214 | 1699.2214 | 1625.3643 | 1527.3785 | 1366.55 | 90.1657 | 87.875 | 83.2557 | 83.8036 | 62.9507 | 51.1686 | 36.6729 | 32.5004 | 21.6249 | 14.6614 | 10.866 | 8.1727 | 6.2338 | 4.7877 | 4.1459 | 0 | 0 | 0 | 0 | 0 | 0.1016 | 0.0254 | 0 | 0 | 0 | 0 | 0 | 0 | 0 | 0.048967 | 0.037023 | 0.033252 | 0.014306 | 0.01571 | 0.020208 | 0.017655 | -0.000207 | -0.000634 | -0.001426 | -0.000925 | -0.001198 | -0.01591 | -0.009426 | 0.069397 | 0.066514 | 0.06516 | 0.062532 | 0.067479 | 0.090283 | 0.084901 | -0.37141 | -0.366467 | -0.363334 | -0.362232 | -0.368016 | -0.383462 | -0.372771 | -1.288386 | -1.263351 | -1.248166 | -1.242792 | -1.271655 | -1.338984 | -1.286427 | -0.645221 | -0.598011 | -0.57441 | -0.570223 | -0.63029 | -0.9056 | -0.786807 | -0.285656 | -0.265773 | -0.253137 | -0.2488 | -0.271964 | -0.336233 | -0.293504 | 0.392862 | 0.354512 | 0.312918 | 0.257291 | 0.420987 | 0.340898 | 0.305793 | -5 | -10 | -5 | 0 | 0 | -20 | 20 | -2.499047 | -2.469331 | -2.451018 | -2.445365 | -2.480818 | 0 | 0 |  | 1407.973 | 0 |  | 1414.2469 | 0 |  | 741.048 | 0 |  | 740.892 | 0 |  | 1403.325 | 0 |  | 1428.369 | 0 |  | 760.826 | 0 |  | 760.881 | 0 |  | 1400.683 | 0 |  | 1422.019 | 0 |  | 771.996 | 0 |  | 772.139 | 0 |  | 1536.573 | 0 |  | 1536.675 | 0 |  | 777.031 | 0 |  | 776.825 | 0 |  | 1450.594 | 0 |  | 1450.645 | 0 |  | 749.91 | 0 |  | 749.722 | 0 |  | 1494.714 | 0 |  | 1499.108 | 0 |  | 723.471 | 0.102 |  | 723.614 | 0.102 |  | 1447.521 | 0 |  | 1449.172 | 0 |  | 760.982 | 0.025 |  | 761.096 | 0.025 | 150.8324 | 137.2611 | 117.3676 | 106.2557 | 109.678 | 137.8963 | 116.0215 | 0 | 0 | 0 | 0 | 0 | -38.9597392 | -9.4683834 | -62.82170136 | -45.97208 | -39.72413 | -16.6298 | -18.45425736 | -5.754953232 | -10.58601 | 0 | 0 | 0 | 0 | 0 | 0 | 0 | 12.495235 | 24.69331 | 12.25509 | 0 | 0 | 0 | 0 | -58.1768 | -52.55022 | -47.82291 | -47.78674 | -39.6772 | -46.33828416 | -28.85449 | 42.32913 | 63.43215 | 42.07564 | 41.83917263 | 51.5465 | 46.84334 | 67.11258
344 | E30745 | 2017-05-20 11:04 | 54.5938 | 54.9296 | 64 | 52 | 1.401 | 444.0658 | 21031 | 30 | 239517 | 239707 | 139147 | 139154 | 139311 | 139287 | 221044 | 221051 | 220905 | 220590 | 215467 | 215392 | 215830 | 215988 | 294090 | 294082 | 1384.27 | 54862.7148 | 6 | 11.1587 | 11.1587 | 11.1587 | 11.1587 | 11.1587 | 11.1587 | 11.1587 | 1208.0078 | 1123.0869 | 1079.6666 | 898.5255 | 1070.318 | 1008.4783 | 986.2994 | 965.5587 | 944.9017 | 931.1014 | 918.4109 | 901.4755 | 15.8 | 17.6 | 32.5388 | 21.726 | 14.7468 | 10.9027 | 8.1741 | 6.2563 | 4.7953 | 4.1471 | 4.1449 | 79.16 | 108.29 | 119.84 | 158.59 | 164.01 | 217.3 | 218.22 | 290.35 | 288.18 | 384.15 | 372.08 | 499.2 | 441.28 | 586.91 | 50.7 | 43.8 | 27.4309 | 9.3875 | 9.2954 | 9.2954 | -1.5514 | 9.2954 | 2103859 | 2 |  |  | 4.3879 | 7.8779 | 9.6079 | 11.7286 | 13.1957 | 18.365 | 4.8435 | 7.9548 | 10.0339 | 12.2823 | 14.1258 | 19.5274 | 24.8486 | 24.9833 | 24.9815 | 25.1672 | 25.1042 | 24.9482 |  | 21181 | 753 | 10 |  | EA072 | 406 | 1463 | 9 | 6 | 35 | 35.5 | 9.3875 | 2185.5857 | 2090.7571 | 1831.8572 | 1739.0143 | 1644.6643 | 1601.1143 | 1380.4429 | 75.4193 | 71.7614 | 66.2129 | 67.5579 | 60.4864 | 53.2343 | 36.785 | 32.5388 | 21.726 | 14.7468 | 10.9027 | 8.1741 | 6.2563 | 4.7953 | 4.1471 | 0 | 0 | 0 | 0 | 0 | 0.1016 | 0.0254 | 0 | 0 | 0 | 0 | 0 | 0 | 0 | 0.049435 | 0.037322 | 0.033873 | 0.014798 | 0.016206 | 0.019904 | 0.017412 | -0.000208 | -0.000635 | -0.001428 | -0.000926 | -0.001201 | -0.015518 | -0.009179 | 0.069394 | 0.066509 | 0.065154 | 0.062524 | 0.067476 | 0.090264 | 0.084902 | -0.371416 | -0.366522 | -0.363421 | -0.362341 | -0.368031 | -0.383775 | -0.372891 | -1.288316 | -1.263521 | -1.248491 | -1.243221 | -1.271623 | -1.342362 | -1.288658 | -0.645293 | -0.597927 | -0.574237 | -0.569985 | -0.63033 | -0.905116 | -0.787023 | -0.285594 | -0.265904 | -0.253385 | -0.24913 | -0.271941 | -0.336771 | -0.293307 | 0.393051 | 0.354847 | 0.313538 | 0.257594 | 0.421488 | 0.341168 | 0.305988 | -5 | -10 | -5 | 0 | 0 | -10 | 10 | -2.499138 | -2.469411 | -2.451058 | -2.445399 | -2.480849 | 0 | 0 |  | 1407.973 | 0 |  | 1414.2469 | 0 |  | 741.048 | 0 |  | 740.892 | 0 |  | 1403.325 | 0 |  | 1428.369 | 0 |  | 760.826 | 0 |  | 760.881 | 0 |  | 1400.683 | 0 |  | 1422.019 | 0 |  | 771.996 | 0 |  | 772.139 | 0 |  | 1536.573 | 0 |  | 1536.675 | 0 |  | 777.031 | 0 |  | 776.825 | 0 |  | 1450.594 | 0 |  | 1450.645 | 0 |  | 749.91 | 0 |  | 749.722 | 0 |  | 1494.714 | 0 |  | 1499.108 | 0 |  | 723.471 | 0.102 |  | 723.614 | 0.102 |  | 1447.521 | 0 |  | 1449.172 | 0 |  | 760.982 | 0.025 |  | 761.096 | 0.025 | 151.6665 | 139.0542 | 119.3528 | 108.7301 | 110.9754 | 144.523 | 117.2024 | 0 | 0 | 0 | 0 | 0 | -38.99154 | -9.4714314 | -63.41993 | -46.35479 | -40.50729 | -17.24596 | -19.0807 | -5.887599732 | -10.60952 | 0 | 0 | 0 | 0 | 0 | 0 | 0 | 12.49569 | 24.69411 | 12.25529 | 0 | 0 | 0 | 0 | -48.66755 | -42.90808 | -38.0219 | -38.50699 | -38.12639 | -48.18322 | -28.95064 | 52.07475 | 74.4854 | 53.07893 | 52.97718 | 53.76827 | 51.46062 | 68.17077
344 | E30746 | 2017-05-20 11:06 | 54.2912 | 54.8734 | 72 | 52 | 1.401 | 444.4279 | 21037 | 30 | 239517 | 239707 | 139147 | 139154 | 139311 | 139287 | 221044 | 221051 | 220905 | 220590 | 215467 | 215392 | 215830 | 215988 | 294090 | 294082 | 1384.27 | 54883.9727 | 6 | 11.5341 | 11.5341 | 11.5341 | 11.5341 | 11.5341 | 11.5341 | 11.5341 | 1222.0703 | 1130.4734 | 1080.3334 | 904.2857 | 1072.1592 | 1010.1815 | 988.1561 | 967.7826 | 947.3694 | 933.3634 | 920.3291 | 903.3855 | 16 | 17.2 | 32.5048 | 21.6642 | 14.7377 | 10.9077 | 8.1776 | 6.2611 | 4.8147 | 4.1441 | 4.1478 | 78.88 | 108.67 | 119.48 | 159.39 | 163.26 | 217.75 | 217.79 | 291.32 | 287.87 | 384.99 | 371.44 | 499.11 | 441.29 | 587.31 | 50.2 | 44 | 26.9939 | 5.2625 | 6.7141 | 6.7141 | -5.8768 | 6.7141 | 2103859 | 1 |  |  | 4.3771 | 7.8714 | 9.4829 | 11.6493 | 13.2043 | 18.2257 | 4.7403 | 8.1468 | 9.6468 | 12.4919 | 14.3226 | 19.1758 | 24.9184 | 25.0401 | 25.0231 | 24.9066 | 25.1231 | 24.9191 |  | 21181 | 753 | 11 |  | EA072 | 406 | 1463 | 9 | 6 | 35 | 35.166664 | 5.2625 | 2172.0642 | 2057.3071 | 1806.3214 | 1725.2 | 1598.9 | 1542.6428 | 1399.7715 | 81.735 | 77.6029 | 69.4764 | 70.6657 | 58.335 | 49.8171 | 33.0857 | 32.5048 | 21.6642 | 14.7377 | 10.9077 | 8.1776 | 6.2611 | 4.8147 | 4.1441 | 0 | 0 | 0 | 0 | 0 | 0.1016 | 0.0254 | 0 | 0 | 0 | 0 | 0 | 0 | 0 | 0.049302 | 0.037389 | 0.034245 | 0.015203 | 0.016601 | 0.019929 | 0.017442 | -0.000208 | -0.000635 | -0.001429 | -0.000927 | -0.001204 | -0.015257 | -0.009001 | 0.069415 | 0.066531 | 0.065176 | 0.062545 | 0.067499 | 0.090299 | 0.084905 | -0.37131 | -0.366377 | -0.363254 | -0.362196 | -0.36788 | -0.383648 | -0.373034 | -1.28849 | -1.263497 | -1.248355 | -1.243196 | -1.271574 | -1.343123 | -1.290554 | -0.645006 | -0.597784 | -0.574166 | -0.569852 | -0.630193 | -0.90501 | -0.785911 | -0.285763 | -0.265908 | -0.2533 | -0.249125 | -0.271921 | -0.336657 | -0.294276 | 0.393229 | 0.355321 | 0.314341 | 0.258219 | 0.422116 | 0.342025 | 0.306169 | -5 | -10 | -5 | 0 | 0 | 0 | 0 | -2.498926 | -2.469216 | -2.450926 | -2.445272 | -2.480725 | 0 | 0 |  | 1407.973 | 0 |  | 1414.2469 | 0 |  | 741.048 | 0 |  | 740.892 | 0 |  | 1403.325 | 0 |  | 1428.369 | 0 |  | 760.826 | 0 |  | 760.881 | 0 |  | 1400.683 | 0 |  | 1422.019 | 0 |  | 771.996 | 0 |  | 772.139 | 0 |  | 1536.573 | 0 |  | 1536.675 | 0 |  | 777.031 | 0 |  | 776.825 | 0 |  | 1450.594 | 0 |  | 1450.645 | 0 |  | 749.91 | 0 |  | 749.722 | 0 |  | 1494.714 | 0 |  | 1499.108 | 0 |  | 723.471 | 0.102 |  | 723.614 | 0.102 |  | 1447.521 | 0 |  | 1449.172 | 0 |  | 760.982 | 0.025 |  | 761.096 | 0.025 | 150.7738 | 136.8747 | 117.7288 | 107.902634 | 107.9241511 | 139.2991 | 118.8476 | 0 | 0 | 0 | 0 | 0 | -38.9786368 | -9.4750636 | -63.25712806 | -46.43857 | -40.96601768 | -17.74787 | -19.57842 | -6.275070656 | -10.89357 | 0 | 0 | 0 | 0 | 0 | 0 | 0 | 12.49463 | 24.69216 | 12.25463 | 0 | 0 | 0 | 0 | -52.71956541 | -46.38977 | -39.89099 | -40.26899 | -36.76231 | -45.08497 | -26.00242 | 47.29177 | 68.73852 | 49.12643 | 49.88578 | 51.58342 | 48.96042 | 72.47655
344 | E30747 | 2017-05-20 11:09 | 54.3938 | 55.1938 | 83 | 63 | 1.401 | 714.7012 | 26464 | 30 | 239517 | 239707 | 139147 | 139154 | 139311 | 139287 | 221044 | 221051 | 220905 | 220590 | 215467 | 215392 | 215830 | 215988 | 294090 | 294082 | 1384.27 | 54937.9297 | 6 | 12.318 | 12.318 | 12.318 | 12.318 | 12.318 | 12.318 | 12.318 | 1209.1797 | 1102.5873 | 1055.6666 | 898.39 | 1052.9448 | 995.3189 | 977.5157 | 958.8203 | 940.6677 | 930.3043 | 920.2883 | 905.0281 | 16.4 | 17.4 | 32.4409 | 20.4783 | 12.9343 | 9.2862 | 6.7111 | 4.9995 | 3.7343 | 3.1968 | 3.1977 | 83.56 | 117.63 | 136.02 | 183.5 | 193 | 262.11 | 264.82 | 364.9 | 361.55 | 499.6 | 474.34 | 664.89 | 571.33 | 790.06 | 51 | 43.9 | 39.3484 | 10.15 | 9.7631 | 9.7631 | -3.9898 | 9.7631 | 2103722 | 2 |  |  | 4.4664 | 8.4329 | 10.235 | 12.2471 | 14.3143 | 19.2157 | 5.5435 | 8.6871 | 10.8097 | 13.0387 | 16.1145 | 22.5435 | 24.8988 | 25.0376 | 25.0203 | 25.0836 | 24.9189 | 25.25 |  | 21181 | 753 | 12 |  | EA072 | 312 | 1483 | 7 | 6 | 35 | 33.833336 | 10.15 | 2620.0071 | 2510.1643 | 2086.2571 | 2054.2429 | 1856.4714 | 1780.1571 | 1498.3286 | 85.5021 | 80.6193 | 79.1864 | 84.4707 | 67.4814 | 56.4886 | 39.7714 | 32.4409 | 20.4783 | 12.9343 | 9.2862 | 6.7111 | 4.9995 | 3.7343 | 3.1968 | 0 | 0 | 0 | 0 | 0 | 0.1016 | 0.0254 | 0 | 0 | 0 | 0 | 0 | 0 | 0 | 0.052758 | 0.040612 | 0.037612 | 0.01777 | 0.019201 | 0.022422 | 0.019703 | -0.00021 | -0.000642 | -0.001445 | -0.000953 | -0.001239 | -0.01612 | -0.00952 | 0.067429 | 0.064622 | 0.06332 | 0.060762 | 0.065582 | 0.087674 | 0.082497 | -0.382501 | -0.377537 | -0.374021 | -0.372975 | -0.378668 | -0.394724 | -0.383196 | -1.282128 | -1.257811 | -1.24134 | -1.236406 | -1.263884 | -1.332781 | -1.277672 | -0.664205 | -0.615221 | -0.591862 | -0.5873 | -0.650012 | -0.93429 | -0.813558 | -0.278252 | -0.259351 | -0.246033 | -0.242137 | -0.263706 | -0.325962 | -0.282774 | 0.386165 | 0.342734 | 0.276933 | 0.220507 | 0.347273 | 0.274999 | 0.242494 | -5 | -10 | -5 | 0 | 0 | 10 | -10 | -2.558281 | -2.526956 | -2.50554 | -2.499464 | -2.535192 | 0 | 0 |  | 1407.973 | 0 |  | 1414.2469 | 0 |  | 741.048 | 0 |  | 740.892 | 0 |  | 1403.325 | 0 |  | 1428.369 | 0 |  | 760.826 | 0 |  | 760.881 | 0 |  | 1400.683 | 0 |  | 1422.019 | 0 |  | 771.996 | 0 |  | 772.139 | 0 |  | 1536.573 | 0 |  | 1536.675 | 0 |  | 777.031 | 0 |  | 776.825 | 0 |  | 1450.594 | 0 |  | 1450.645 | 0 |  | 749.91 | 0 |  | 749.722 | 0 |  | 1494.714 | 0 |  | 1499.108 | 0 |  | 723.471 | 0.102 |  | 723.614 | 0.102 |  | 1447.521 | 0 |  | 1449.172 | 0 |  | 760.982 | 0.025 |  | 761.096 | 0.025 | 176.6645 | 162.2118 | 132.1018 | 124.8199 | 121.7511 | 156.0735 | 123.6076 | 0 | 0 | 0 | 0 | 0 | -40.1039584 | -9.7331784 | -67.37326 | -50.27470567 | -44.89554378 | -20.79264 | -22.70188 | -8.399185862 | -13.01053 | 0 | 0 | 0 | 0 | 0 | 0 | 0 | 12.791405 | 25.26956 | 12.5277 | 0 | 0 | 0 | 0 | -56.79092 | -49.59869 | -46.86742 | -49.60964211 | -43.86372 | -52.77673 | -32.35634 | 65.29168 | 87.60801 | 52.86653 | 54.41763 | 55.18550317 | 54.79362 | 68.50756
344 | E30748 | 2017-05-20 11:10 | 55.1841 | 55.9675 | 41 | 65 | 1.401 | 722.2906 | 26670 | 30 | 239517 | 239707 | 139147 | 139154 | 139311 | 139287 | 221044 | 221051 | 220905 | 220590 | 215467 | 215392 | 215830 | 215988 | 294090 | 294082 | 1384.27 | 54964.9219 | 6 | 13.1101 | 13.1101 | 13.1101 | 13.1101 | 13.1101 | 13.1101 | 13.1101 | 1213.8672 | 1113.3341 | 1068.5 | 899.3547 | 1069.0348 | 1008.056 | 987.0773 | 966.4003 | 946.3989 | 933.8856 | 922.5099 | 906.3434 | 16 | 17.4 | 32.4854 | 20.4732 | 13.0638 | 9.3587 | 6.7758 | 5.0522 | 3.7656 | 3.1938 | 3.2066 | 81.52 | 118.9 | 130.63 | 184.79 | 185.77 | 260.91 | 254.53 | 360.73 | 345.72 | 490.35 | 459.73 | 653.89 | 558.21 | 783.66 | 50.2 | 43.9 | 39.9184 | 7.29 | 8.3594 | 8.3594 | 0.7354 | 8.3594 | 2104473 | 1 |  |  | 4.5229 | 8.2629 | 9.9893 | 12.0979 | 13.6214 | 18.2879 | 4.5222 | 8.9222 | 10.4349 | 13.1381 | 14.2794 | 20.254 | 24.8624 | 24.9204 | 24.9069 | 24.9729 | 24.9943 | 24.9295 |  | 21181 | 753 | 13 |  | EA072 | 312 | 1483 | 7 | 6 | 35 | 33.333336 | 7.29 | 2542.7285 | 2393.0857 | 2037.4429 | 1989.9928 | 1787.9928 | 1713.85 | 1598.05 | 83.555 | 81.7057 | 79.2214 | 80.0121 | 63.2736 | 44.0821 | 49.5143 | 32.4854 | 20.4732 | 13.0638 | 9.3587 | 6.7758 | 5.0522 | 3.7656 | 3.1938 | 0 | 0 | 0 | 0 | 0 | 0.1016 | 0.0254 | 0 | 0 | 0 | 0 | 0 | 0 | 0 | 0.051644 | 0.041519 | 0.035673 | 0.017214 | 0.018677 | 0.022234 | 0.019522 | -0.00021 | -0.000643 | -0.001447 | -0.000954 | -0.001243 | -0.016825 | -0.009914 | 0.067597 | 0.06479 | 0.063475 | 0.060906 | 0.065741 | 0.087893 | 0.082629 | -0.381487 | -0.3764 | -0.373094 | -0.372134 | -0.377746 | -0.39363 | -0.382865 | -1.28202 | -1.257062 | -1.24154 | -1.236997 | -1.264164 | -1.330708 | -1.278965 | -0.663117 | -0.614641 | -0.590686 | -0.585885 | -0.648661 | -0.932214 | -0.809011 | -0.278357 | -0.25895 | -0.246346 | -0.242735 | -0.264099 | -0.326578 | -0.286011 | 0.386258 | 0.347197 | 0.280799 | 0.22389 | 0.354814 | 0.277895 | 0.243055 | -5 | -10 | -5 | 0 | 0 | 20 | -20 | -2.556643 | -2.525421 | -2.504632 | -2.498684 | -2.534607 | 0 | 0 |  | 1407.973 | 0 |  | 1414.2469 | 0 |  | 741.048 | 0 |  | 740.892 | 0 |  | 1403.325 | 0 |  | 1428.369 | 0 |  | 760.826 | 0 |  | 760.881 | 0 |  | 1400.683 | 0 |  | 1422.019 | 0 |  | 771.996 | 0 |  | 772.139 | 0 |  | 1536.573 | 0 |  | 1536.675 | 0 |  | 777.031 | 0 |  | 776.825 | 0 |  | 1450.594 | 0 |  | 1450.645 | 0 |  | 749.91 | 0 |  | 749.722 | 0 |  | 1494.714 | 0 |  | 1499.108 | 0 |  | 723.471 | 0.102 |  | 723.614 | 0.102 |  | 1447.521 | 0 |  | 1449.172 | 0 |  | 760.982 | 0.025 |  | 761.096 | 0.025 | 171.8808 | 155.048 | 129.3267 | 121.2025 | 117.5444 | 150.6354 | 132.0453 | 0 | 0 | 0 | 0 | 0 | -39.992808 | -9.724771 | -65.93941668 | -51.38367 | -42.49294804 | -20.11357122 | -22.03944 | -7.197799572 | -12.28829572 | 0 | 0 | 0 | 0 | 0 | 0 | 0 | 12.783215 | 25.25421 | 12.52316 | 0 | 0 | 0 | 0 | -55.40674 | -50.21967 | -46.79497 | -46.87789 | -41.04312 | -41.09395 | -40.05761 | 63.31788 | 78.69889 | 52.56193 | 54.21104 | 54.46188 | 62.35086 | 69.97459
344 | E30749 | 2017-05-20 11:12 | 55.9545 | 56.6985 | 33 | 64 | 1.401 | 719.4525 | 26585 | 30 | 239517 | 239707 | 139147 | 139154 | 139311 | 139287 | 221044 | 221051 | 220905 | 220590 | 215467 | 215392 | 215830 | 215988 | 294090 | 294082 | 1384.27 | 54964.9219 | 6 | 13.8992 | 13.8992 | 13.8992 | 13.8992 | 13.8992 | 13.8992 | 13.8992 | 1200.9766 | 1112.7498 | 1060.6666 | 902.6193 | 1070.1045 | 1009.7142 | 988.7806 | 968.4557 | 948.7208 | 936.4522 | 925.8818 | 909.4338 | 16.2 | 17.2 | 32.2551 | 20.5733 | 13.2455 | 9.5198 | 6.8941 | 5.1398 | 3.772 | 3.1943 | 3.2046 | 82.95 | 119.44 | 132.95 | 183.74 | 187.99 | 259.36 | 257.55 | 358.2 | 351.54 | 485.38 | 472.45 | 654.92 | 573.91 | 793.12 | 49.8 | 43.8 | 41 | 6.56 | 7.0038 | 7.0038 | -0.5226 | 7.0038 | 2104473 | 2 |  |  | 4.4821 | 8.2271 | 9.8893 | 11.95 | 13.1743 | 18.0364 | 4.6508 | 8.4049 | 10.7541 | 12.3738 | 14.1754 | 19.2656 | 24.8829 | 24.8942 | 24.9848 | 24.937 | 25.1592 | 24.9592 |  | 21181 | 753 | 14 |  | EA072 | 312 | 1483 | 7 | 6 | 35 | 33.833336 | 6.56 | 2468.8713 | 2333.3 | 2015.7285 | 1967.1857 | 1772.4714 | 1748.0929 | 1530.6714 | 84.575 | 78.68 | 73.8886 | 75.67 | 62.6943 | 44.2364 | 48.7636 | 32.2551 | 20.5733 | 13.2455 | 9.5198 | 6.8941 | 5.1398 | 3.772 | 3.1943 | 0 | 0 | 0 | 0 | 0 | 0.1016 | 0.0254 | 0 | 0 | 0 | 0 | 0 | 0 | 0 | 0.051999 | 0.042847 | 0.035121 | 0.016793 | 0.0183 | 0.022712 | 0.019934 | -0.000211 | -0.000644 | -0.001449 | -0.000955 | -0.001247 | -0.0184 | -0.010809 | 0.067594 | 0.064786 | 0.063467 | 0.060901 | 0.065733 | 0.08787 | 0.082647 | -0.381364 | -0.376309 | -0.373094 | -0.372085 | -0.377742 | -0.393496 | -0.382323 | -1.281091 | -1.256299 | -1.241206 | -1.236434 | -1.263805 | -1.32661 | -1.272982 | -0.663857 | -0.615226 | -0.590973 | -0.586314 | -0.648986 | -0.932076 | -0.810372 | -0.277588 | -0.258348 | -0.246084 | -0.242306 | -0.263801 | -0.326811 | -0.28475 | 0.386945 | 0.350023 | 0.283382 | 0.226085 | 0.357157 | 0.277076 | 0.242931 | -5 | -10 | -5 | 0 | 0 | 30 | -30 | -2.556365 | -2.525151 | -2.504454 | -2.498495 | -2.534442 | 0 | 0 |  | 1407.973 | 0 |  | 1414.2469 | 0 |  | 741.048 | 0 |  | 740.892 | 0 |  | 1403.325 | 0 |  | 1428.369 | 0 |  | 760.826 | 0 |  | 760.881 | 0 |  | 1400.683 | 0 |  | 1422.019 | 0 |  | 771.996 | 0 |  | 772.139 | 0 |  | 1536.573 | 0 |  | 1536.675 | 0 |  | 777.031 | 0 |  | 776.825 | 0 |  | 1450.594 | 0 |  | 1450.645 | 0 |  | 749.91 | 0 |  | 749.722 | 0 |  | 1494.714 | 0 |  | 1499.108 | 0 |  | 723.471 | 0.102 |  | 723.614 | 0.102 |  | 1447.521 | 0 |  | 1449.172 | 0 |  | 760.982 | 0.025 |  | 761.096 | 0.025 | 166.8809 | 151.1651738 | 127.9322 | 119.8036 | 116.5099 | 153.6049 | 126.5054 | 0 | 0 | 0 | 0 | 0 | -39.9791936 | -9.7110042 | -66.34514 | -53.01959 | -41.79389 | -19.58264 | -21.55167 | -5.72034232 | -11.61596075 | 0 | 0 | 0 | 0 | 0 | 0 | 0 | 12.781825 | 25.25151 | 12.52227 | 0 | 0 | 0 | 0 | -56.14571 | -48.40598168 | -43.66617 | -44.36638038 | -40.68772 | -41.23169 | -39.51666 | 57.17187 | 74.99112 | 54.99445 | 55.85455 | 54.27047 | 66.6737 | 65.66178
344 | E30750 | 2017-05-20 11:14 | 56.3792 | 57.2171 | 50 | 65 | 1.401 | 715.1686 | 26427 | 30 | 239517 | 239707 | 139147 | 139154 | 139311 | 139287 | 221044 | 221051 | 220905 | 220590 | 215467 | 215392 | 215830 | 215988 | 294090 | 294082 | 1384.27 | 54991.9141 | 6 | 14.6836 | 14.6836 | 14.6836 | 14.6836 | 14.6836 | 14.6836 | 14.6836 | 1219.7266 | 1118.9359 | 1075.5 | 902.9853 | 1070.7906 | 1008.8279 | 987.3162 | 966.4219 | 945.9856 | 933.2641 | 922.5176 | 906.4865 | 16 | 17.4 | 32.3037 | 20.467 | 13.1828 | 9.4871 | 6.8923 | 5.1664 | 3.8122 | 3.193 | 3.208 | 79.92 | 118.24 | 128.8 | 181.69 | 181.66 | 255.35 | 248.4 | 350.69 | 338.49 | 474.07 | 455.09 | 638.45 | 552.34 | 778.25 | 49.6 | 43.8 | 40.0164 | 29.669998 | 23.6827 | 23.6827 | -19.8762 | 23.6827 | 2103722 | 1 |  |  | 4.4921 | 8.1479 | 9.8893 | 11.8886 | 12.9407 | 18.1057 | 4.6297 | 8.4781 | 10.2406 | 12.4688 | 14.1656 | 19.8094 | 24.8739 | 25.034 | 24.9446 | 25.0034 | 25.0491 | 24.9801 |  | 21181 | 753 | 15 |  | EA072 | 312 | 1483 | 7 | 6 | 35 | 35.166664 | 29.669998 | 2528.8286 | 2378.4072 | 2028.6643 | 1975.8857 | 1798.9714 | 1787.35 | 1660.8071 | 79.5821 | 75.195 | 72.7 | 74.4357 | 63.0557 | 45.0743 | 57.3621 | 32.3037 | 20.467 | 13.1828 | 9.4871 | 6.8923 | 5.1664 | 3.8122 | 3.193 | 0 | 0 | 0 | 0 | 0 | 0.1016 | 0.0254 | 0 | 0 | 0 | 0 | 0 | 0 | 0 | 0.052302 | 0.043764 | 0.035143 | 0.016533 | 0.018052 | 0.022359 | 0.019644 | -0.000211 | -0.000645 | -0.001451 | -0.000956 | -0.001251 | -0.019433 | -0.011385 | 0.067534 | 0.064729 | 0.063415 | 0.06085 | 0.065678 | 0.087784 | 0.082506 | -0.3818 | -0.376725 | -0.373432 | -0.372447 | -0.378111 | -0.393559 | -0.382975 | -1.281629 | -1.256754 | -1.241309 | -1.236652 | -1.264037 | -1.3209 | -1.27011 | -0.663858 | -0.615277 | -0.591251 | -0.586518 | -0.649211 | -0.932151 | -0.808233 | -0.277962 | -0.258642 | -0.246108 | -0.242416 | -0.26393 | -0.327179 | -0.287272 | 0.386458 | 0.348792 | 0.282661 | 0.225936 | 0.357822 | 0.277455 | 0.243155 | -5 | -10 | -5 | 0 | 0 | 40 | -40 | -2.556128 | -2.524936 | -2.504295 | -2.498223 | -2.534218 | 0 | 0 |  | 1407.973 | 0 |  | 1414.2469 | 0 |  | 741.048 | 0 |  | 740.892 | 0 |  | 1403.325 | 0 |  | 1428.369 | 0 |  | 760.826 | 0 |  | 760.881 | 0 |  | 1400.683 | 0 |  | 1422.019 | 0 |  | 771.996 | 0 |  | 772.139 | 0 |  | 1536.573 | 0 |  | 1536.675 | 0 |  | 777.031 | 0 |  | 776.825 | 0 |  | 1450.594 | 0 |  | 1450.645 | 0 |  | 749.91 | 0 |  | 749.722 | 0 |  | 1494.714 | 0 |  | 1499.108 | 0 |  | 723.471 | 0.102 |  | 723.614 | 0.102 |  | 1447.521 | 0 |  | 1449.172 | 0 |  | 760.982 | 0.025 |  | 761.096 | 0.025 | 170.7819 | 153.9519 | 128.6477 | 120.2326 | 118.1528 | 156.9007324 | 137.0266 | 0 | 0 | 0 | 0 | 0 | -39.9855944 | -9.727565 | -66.76134 | -54.18998 | -41.82218 | -19.26333 | -21.23709 | -3.8649534 | -10.48983849 | 0 | 0 | 0 | 0 | 0 | 0 | 0 | 12.78064 | 25.24936 | 12.521475 | 0 | 0 | 0 | 0 | -52.83121 | -46.26575 | -42.9839477 | -43.65788 | -40.93645 | -42.01605 | -46.36194 | 63.97 | 78.74555 | 56.36309 | 57.31144 | 55.9793 | 71.03413 | 70.4472
344 | E30751 | 2017-05-20 11:16 | 56.8162 | 57.7247 | 56 | 67 | 1.401 | 742.2208 | 24663 | 30 | 239517 | 239707 | 139147 | 139154 | 139311 | 139287 | 221044 | 221051 | 220905 | 220590 | 215467 | 215392 | 215830 | 215988 | 294090 | 294082 | 1384.27 | 55040.6563 | 6 | 15.5116 | 15.5116 | 15.5116 | 15.5116 | 15.5116 | 15.5116 | 15.5116 | 1215.0391 | 1113.418 | 1061.8334 | 891.3684 | 1066.2985 | 1003.8817 | 981.88 | 960.552 | 939.307 | 926.4429 | 915.7448 | 898.2714 | 15.8 | 17.2 | 32.6626 | 20.4239 | 13.0023 | 9.2921 | 6.7418 | 5.0317 | 3.6818 | 3.1232 | 3.1398 | 79.12 | 116.99 | 127.2 | 181.93 | 180.73 | 258.35 | 247.82 | 357.61 | 338.74 | 485.02 | 455.63 | 653.3 | 552.52 | 786.63 | 49.9 | 44 | 41.3302 | 17.780001 | 16.2826 | 16.2826 | -9.1743 | 16.2826 | 2104467 | 2 |  |  | 4.585 | 8.4293 | 10.1964 | 12.3686 | 13.495 | 18.5429 | 4.6773 | 8.8348 | 10.7909 | 12.6652 | 14.5485 | 19.6409 | 24.8408 | 24.9159 | 24.9082 | 24.9172 | 24.9606 | 24.993 |  | 21181 | 753 | 16 |  | EA072 | 305 | 1362 | 7 | 6 | 35 | 52 | 17.780001 | 2375.3713 | 2215.6785 | 1913.45 | 1818.8429 | 1690.5 | 1704.7142 | 1428.1428 | 91.4314 | 86.6679 | 82.43 | 85.7779 | 64.88 | 33.7929 | 70.0636 | 32.6626 | 20.4239 | 13.0023 | 9.2921 | 6.7418 | 5.0317 | 3.6818 | 3.1232 | 0 | 0 | 0 | 0 | 0 | 0.1016 | 0.0254 | 0 | 0 | 0 | 0 | 0 | 0 | 0 | 0.034478 | 0.025867 | 0.019457 | 0.007263 | 0.008638 | 0.012623 | 0.010804 | -0.000168 | -0.000504 | -0.001142 | -0.000771 | -0.001012 | -0.013437 | -0.007884 | 0.076355 | 0.073188 | 0.071699 | 0.068808 | 0.074257 | 0.099502 | 0.093611 | -0.327379 | -0.322966 | -0.320191 | -0.319202 | -0.32423 | -0.338041 | -0.328319 | -1.334765 | -1.30851 | -1.2927 | -1.287048 | -1.316547 | -1.387442 | -1.331425 | -0.527181 | -0.488773 | -0.469536 | -0.466159 | -0.51547 | -0.738353 | -0.642546 | -0.333407 | -0.309918 | -0.295121 | -0.289982 | -0.316616 | -0.392561 | -0.34112 | 0.396073 | 0.351934 | 0.301989 | 0.242235 | 0.384359 | 0.298896 | 0.262842 | -5 | -10 | -5 | 0 | 0 | 30 | -30 | -2.210145 | -2.183319 | -2.166116 | -2.160978 | -2.192356 | 0 | 0 |  | 1407.973 | 0 |  | 1414.2469 | 0 |  | 741.048 | 0 |  | 740.892 | 0 |  | 1403.325 | 0 |  | 1428.369 | 0 |  | 760.826 | 0 |  | 760.881 | 0 |  | 1400.683 | 0 |  | 1422.019 | 0 |  | 771.996 | 0 |  | 772.139 | 0 |  | 1536.573 | 0 |  | 1536.675 | 0 |  | 777.031 | 0 |  | 776.825 | 0 |  | 1450.594 | 0 |  | 1450.645 | 0 |  | 749.91 | 0 |  | 749.722 | 0 |  | 1494.714 | 0 |  | 1499.108 | 0 |  | 723.471 | 0.102 |  | 723.614 | 0.102 |  | 1447.521 | 0 |  | 1449.172 | 0 |  | 760.982 | 0.025 |  | 761.096 | 0.025 | 181.3715 | 162.1611 | 137.1925 | 125.1509 | 125.5314585 | 169.6225 | 133.6899 | 0 | 0 | 0 | 0 | 0 | -34.3449656 | -8.3393026 | -45.79578715 | -33.18773913 | -23.6758005 | -8.355515616 | -10.03999 | 1.129377788 | -3.887761 | 0 | 0 | 0 | 0 | 0 | 0 | 0 | 11.050725 | 21.83319 | 10.83058 | 0 | 0 | 0 | 0 | -48.2009 | -42.36093 | -38.70385248 | -39.98614 | -33.4436936 | -24.95109 | -45.01909 | 98.42552 | 108.4456 | 85.64337857 | 76.80929 | 82.04778 | 111.4558 | 76.44373
344 | E30752 | 2017-05-20 11:18 | 57.0713 | 57.9776 | 30 | 57 | 1.401 | 477.1107 | 23549 | 30 | 239517 | 239707 | 139147 | 139154 | 139311 | 139287 | 221044 | 221051 | 220905 | 220590 | 215467 | 215392 | 215830 | 215988 | 294090 | 294082 | 1384.27 | 55064.4531 | 6 | 15.8314 | 15.8314 | 15.8314 | 15.8314 | 15.8314 | 15.8314 | 15.8314 | 1231.4453 | 1127.9474 | 1082.8334 | 904.8876 | 1062.064 | 1006.9349 | 988.3264 | 970.9177 | 953.2917 | 938.6121 | 924.5566 | 907.7606 | 15.8 | 20 | 32.3772 | 21.8484 | 15.212 | 11.4558 | 8.6931 | 6.7708 | 5.3476 | 4.657 | 4.679 | 88.21 | 119.82 | 129.19 | 172.19 | 173.49 | 230.77 | 226.97 | 304.62 | 295.32 | 395.96 | 372.1 | 500.93 | 435.46 | 584.4 | 50.2 | 44 | 33.0841 | 6.8375 | 6.7539 | 6.7539 | -1.5598 | 6.7539 | 2104465 | 1 |  |  | 3.1021 | 5.7321 | 6.815 | 8.4371 | 9.8 | 13.4864 | 3.5679 | 6.2179 | 7.3268 | 9.2732 | 11.1196 | 14.1446 | 25.0338 | 24.9309 | 25.0077 | 25.0119 | 25.0514 | 24.9763 |  | 21181 | 753 | 17 |  | EA072 | 457 | 1358 | 10 | 6 | 35 | 42.5 | 6.8375 | 1944.9214 | 1826.0428 | 1602.1857 | 1548.6 | 1435.8429 | 1320.9572 | 1258.4642 | 97.3571 | 98.2114 | 92.5307 | 92.6693 | 75.6386 | 30.0986 | 72.1021 | 32.3772 | 21.8484 | 15.212 | 11.4558 | 8.6931 | 6.7708 | 5.3476 | 4.657 | 0 | 0 | 0 | 0 | 0 | 0.1016 | 0.0254 | 0 | 0 | 0 | 0 | 0 | 0 | 0 | 0.036477 | 0.028905 | 0.020542 | 0.007325 | 0.008732 | 0.013285 | 0.011309 | -0.000167 | -0.000503 | -0.001185 | -0.000781 | -0.001003 | -0.013895 | -0.008117 | 0.07673 | 0.073548 | 0.072049 | 0.069139 | 0.074618 | 0.100101 | 0.094071 | -0.324172 | -0.319802 | -0.31706 | -0.31617 | -0.321086 | -0.334544 | -0.325687 | -1.332954 | -1.307009 | -1.290849 | -1.285669 | -1.314851 | -1.387999 | -1.336205 | -0.52468 | -0.486499 | -0.467212 | -0.463596 | -0.512833 | -0.736185 | -0.638019 | -0.331792 | -0.308292 | -0.293732 | -0.289063 | -0.315224 | -0.388593 | -0.34162 | 0.401848 | 0.369569 | 0.345742 | 0.289543 | 0.482444 | 0.402405 | 0.365068 | 0 | -5 | 5 | 5 | 0 | 20 | -20 | -2.193894 | -2.168183 | -2.15282 | -2.147826 | -2.17889 | 0 | 0 |  | 1407.973 | 0 |  | 1414.2469 | 0 |  | 741.048 | 0 |  | 740.892 | 0 |  | 1403.325 | 0 |  | 1428.369 | 0 |  | 760.826 | 0 |  | 760.881 | 0 |  | 1400.683 | 0 |  | 1422.019 | 0 |  | 771.996 | 0 |  | 772.139 | 0 |  | 1536.573 | 0 |  | 1536.675 | 0 |  | 777.031 | 0 |  | 776.825 | 0 |  | 1450.594 | 0 |  | 1450.645 | 0 |  | 749.91 | 0 |  | 749.722 | 0 |  | 1494.714 | 0 |  | 1499.108 | 0 |  | 723.471 | 0.102 |  | 723.614 | 0.102 |  | 1447.521 | 0 |  | 1449.172 | 0 |  | 760.982 | 0.025 |  | 761.096 | 0.025 | 149.2338 | 134.3018 | 115.4359 | 107.0686554 | 107.1397 | 132.2291 | 118.385 | 0 | 0 | 0 | 0 | 0 | -33.9896704 | -8.2724498 | -48.39955974 | -37.12167 | -24.98696 | -8.413417936 | -10.16248 | 0.84667939 | -4.26516636 | 0 | 0 | 0 | 0 | 0 | 0 | 0 | 0 | 10.840915 | -10.7641 | -10.73913 | 0 | 0 | 0 | -51.08132 | -47.77975 | -43.23145 | -42.96112 | -38.78997 | -22.15814 | -46.00251 | 49.75294 | 60.24129 | 36.45336 | 44.95499 | 58.18727 | 76.92801 | 59.84486
344 | E30753 | 2017-05-20 11:19 | 57.1699 | 58.1652 | 37 | 58 | 1.401 | 475.7187 | 23496 | 30 | 239517 | 239707 | 139147 | 139154 | 139311 | 139287 | 221044 | 221051 | 220905 | 220590 | 215467 | 215392 | 215830 | 215988 | 294090 | 294082 | 1384.27 | 55089.6523 | 6 | 16.1503 | 16.1503 | 16.1503 | 16.1503 | 16.1503 | 16.1503 | 16.1503 | 1220.8984 | 1132.8018 | 1084.5 | 896.3333 | 1064.783 | 1006.8002 | 986.7319 | 968.1578 | 949.3399 | 933.7749 | 919.6754 | 901.9942 | 15.8 | 24.2 | 32.3013 | 21.9343 | 15.2633 | 11.4724 | 8.7124 | 6.8239 | 5.3781 | 4.656 | 4.681 | 84.54 | 118.18 | 124.37 | 169.04 | 167.21 | 227.14 | 218.75 | 299.91 | 284.5 | 386.54 | 360.75 | 490.75 | 421.23 | 574.12 | 49.9 | 44 | 33.7316 | 4.785715 | 5.3114 | 5.3114 | -1.5009 | 5.3114 | 2103718 | 2 |  |  | 3.0864 | 5.5514 | 6.745 | 8.3714 | 9.5143 | 13.6086 | 3.5754 | 5.7596 | 7.3281 | 9.3263 | 10.7158 | 15.5175 | 24.8863 | 24.9357 | 24.9738 | 24.9539 | 24.9704 | 25.1412 |  | 21181 | 753 | 18 |  | EA072 | 457 | 1358 | 10 | 6 | 35 | 41.333336 | 4.785715 | 1951.9429 | 1880.0358 | 1646.5786 | 1562.9 | 1458.4357 | 1438.1143 | 1314.6786 | 94.09 | 94.8314 | 94.5143 | 93.5093 | 85.4286 | 35.3957 | 73.4957 | 32.3013 | 21.9343 | 15.2633 | 11.4724 | 8.7124 | 6.8239 | 5.3781 | 4.656 | 0 | 0 | 0 | 0 | 0 | 0.1016 | 0.0254 | 0 | 0 | 0 | 0 | 0 | 0 | 0 | 0.038946 | 0.032268 | 0.023678 | 0.008077 | 0.009069 | 0.015047 | 0.012815 | -0.00017 | -0.000525 | -0.001195 | -0.000788 | -0.001004 | -0.013961 | -0.008115 | 0.076732 | 0.07354 | 0.072039 | 0.06913 | 0.074609 | 0.100048 | 0.09406 | -0.324056 | -0.319896 | -0.31715 | -0.31625 | -0.321195 | -0.335062 | -0.325894 | -1.331481 | -1.307322 | -1.290783 | -1.285549 | -1.315248 | -1.392789 | -1.338977 | -0.525061 | -0.486393 | -0.467042 | -0.463453 | -0.512684 | -0.734968 | -0.637956 | -0.331186 | -0.30857 | -0.294131 | -0.28941 | -0.315589 | -0.390495 | -0.3418 | 0.402383 | 0.370319 | 0.346383 | 0.290008 | 0.483656 | 0.401192 | 0.365301 | 10 | 5 | 10 | 10 | 0 | 10 | -10 | -2.191997 | -2.166649 | -2.151136 | -2.146134 | -2.177363 | 0 | 0 |  | 1407.973 | 0 |  | 1414.2469 | 0 |  | 741.048 | 0 |  | 740.892 | 0 |  | 1403.325 | 0 |  | 1428.369 | 0 |  | 760.826 | 0 |  | 760.881 | 0 |  | 1400.683 | 0 |  | 1422.019 | 0 |  | 771.996 | 0 |  | 772.139 | 0 |  | 1536.573 | 0 |  | 1536.675 | 0 |  | 777.031 | 0 |  | 776.825 | 0 |  | 1450.594 | 0 |  | 1450.645 | 0 |  | 749.91 | 0 |  | 749.722 | 0 |  | 1494.714 | 0 |  | 1499.108 | 0 |  | 723.471 | 0.102 |  | 723.614 | 0.102 |  | 1447.521 | 0 |  | 1449.172 | 0 |  | 760.982 | 0.025 |  | 761.096 | 0.025 | 149.7765 | 138.2578 | 118.6179 | 108.043277 | 108.8124 | 143.8805 | 123.6587 | 0 | 0 | 0 | 0 | 0 | -34.0422992 | -8.2777076 | -51.62951 | -41.49832 | -29.02067 | -9.370366661 | -10.60747512 | -1.512568854 | -6.2931919 | 0 | 0 | 0 | 0 | 0 | 0 | 0 | -21.91997 | -10.833245 | -21.51136 | -21.46134 | 0 | 0 | 0 | -49.40298949 | -46.12533 | -44.14215 | -43.33717 | -43.79788 | -26.01471 | -46.88702 | 26.82402 | 39.80094 | 23.94369 | 33.8744 | 54.40708 | 82.31088 | 62.20075
344 | E30754 | 2017-05-20 11:21 | 57.4438 | 58.5407 | 42 | 63 | 1.401 | 574.4858 | 25008 | 30 | 239517 | 239707 | 139147 | 139154 | 139311 | 139287 | 221044 | 221051 | 220905 | 220590 | 215467 | 215392 | 215830 | 215988 | 294090 | 294082 | 1384.27 | 55114.832 | 6 | 16.6356 | 16.6356 | 16.6356 | 16.6356 | 16.6356 | 16.6356 | 16.6356 | 1232.6172 | 1121.8069 | 1073 | 898.9105 | 1080.1661 | 1020.1844 | 998.5439 | 977.7678 | 957.0132 | 943.4146 | 929.6772 | 913.0257 | 15.6 | 19 | 32.5534 | 21.3496 | 14.3722 | 10.6296 | 7.9548 | 6.11 | 4.7279 | 4.1466 | 4.1632 | 83.4 | 121.54 | 127.11 | 180.4 | 173.6 | 246.2 | 230.51 | 329.5 | 302.84 | 434.58 | 385.46 | 558.99 | 454.55 | 647.53 | 51.6 | 44 | 38.1192 | 4.4 | 4.3905 | 4.3905 | -1.7538 | 4.3905 | 2104459 | 1 |  |  | 4.2093 | 7.6986 | 9.4107 | 11.6614 | 13.6279 | 18.5886 | 4.4433 | 8.35 | 9.9567 | 12.56 | 13.9767 | 21.3933 | 24.8784 | 25.0576 | 25.009 | 24.9505 | 24.9944 | 24.8855 |  | 21181 | 754 | 1 |  | EA072 | 406 | 1347 | 9 | 6 | 35 | 32.5 | 4.4 | 2048.8357 | 1951.5428 | 1659.3785 | 1599.6285 | 1483.7072 | 1368.3785 | 1174.2643 | 99.135 | 101.7807 | 100.7993 | 100.0193 | 94.7936 | 38.9543 | 77.2314 | 32.5534 | 21.3496 | 14.3722 | 10.6296 | 7.9548 | 6.11 | 4.7279 | 4.1466 | 0 | 0 | 0 | 0 | 0 | 0.1016 | 0.0254 | 0 | 0 | 0 | 0 | 0 | 0 | 0 | 0.039761 | 0.032028 | 0.024028 | 0.007902 | 0.008825 | 0.015554 | 0.01329 | -0.000169 | -0.000523 | -0.001192 | -0.000786 | -0.00098 | -0.013637 | -0.007914 | 0.077424 | 0.074206 | 0.072698 | 0.06976 | 0.075288 | 0.101032 | 0.095048 | -0.318617 | -0.314498 | -0.31167 | -0.31083 | -0.315764 | -0.329129 | -0.319646 | -1.335981 | -1.311898 | -1.294117 | -1.289289 | -1.320159 | -1.397448 | -1.340538 | -0.514333 | -0.476615 | -0.457901 | -0.454298 | -0.502492 | -0.721499 | -0.628046 | -0.336856 | -0.313547 | -0.298396 | -0.293767 | -0.320461 | -0.394522 | -0.342812 | 0.400602 | 0.364485 | 0.331496 | 0.274087 | 0.451824 | 0.372541 | 0.335803 | 15 | 10 | 15 | 15 | 0 | 0 | 0 | -2.155492 | -2.130711 | -2.115163 | -2.110266 | -2.141457 | 0 | 0 |  | 1407.973 | 0 |  | 1414.2469 | 0 |  | 741.048 | 0 |  | 740.892 | 0 |  | 1403.325 | 0 |  | 1428.369 | 0 |  | 760.826 | 0 |  | 760.881 | 0 |  | 1400.683 | 0 |  | 1422.019 | 0 |  | 771.996 | 0 |  | 772.139 | 0 |  | 1536.573 | 0 |  | 1536.675 | 0 |  | 777.031 | 0 |  | 776.825 | 0 |  | 1450.594 | 0 |  | 1450.645 | 0 |  | 749.91 | 0 |  | 749.722 | 0 |  | 1494.714 | 0 |  | 1499.108 | 0 |  | 723.471 | 0.102 |  | 723.614 | 0.102 |  | 1447.521 | 0 |  | 1449.172 | 0 |  | 760.982 | 0.025 |  | 761.096 | 0.025 | 158.6291 | 144.8162 | 120.6335 | 111.5901 | 111.7053 | 138.25 | 111.6115 | 0 | 0 | 0 | 0 | 0 | -33.4395064 | -8.1190084 | -52.89416 | -41.33134649 | -29.55246 | -9.174580524 | -10.35665 | -2.678907816 | -7.206732288 | 0 | 0 | 0 | 0 | 0 | 0 | 0 | -32.33238 | -21.30711 | -31.727445 | -31.65399 | 0 | 0 | 0 | -50.9884 | -48.51021 | -46.1561 | -45.43857 | -47.63303 | -28.10549 | -48.50487 | 22.41411 | 33.66752 | 13.1975 | 25.32295 | 53.71567 | 74.02611 | 47.78086
344 | E30755 | 2017-05-20 11:23 | 57.8708 | 58.9746 | 29 | 63 | 1.401 | 571.4252 | 24881 | 30 | 239517 | 239707 | 139147 | 139154 | 139311 | 139287 | 221044 | 221051 | 220905 | 220590 | 215467 | 215392 | 215830 | 215988 | 294090 | 294082 | 1384.27 | 55139.2773 | 6 | 17.1183 | 17.1183 | 17.1183 | 17.1183 | 17.1183 | 17.1183 | 17.1183 | 1224.4141 | 1128.5189 | 1077.8334 | 901.6772 | 1073.1093 | 1013.3106 | 991.8644 | 971.4908 | 951.3757 | 937.9465 | 925.7943 | 909.747 | 15.8 | 22.2 | 32.2247 | 21.4026 | 14.5759 | 10.8104 | 8.1106 | 6.2775 | 4.8128 | 4.144 | 4.1668 | 83.54 | 119.27 | 125.53 | 175 | 171.29 | 238.53 | 227.08 | 318.01 | 298.35 | 415.04 | 385.75 | 538.36 | 457.44 | 635.37 | 49.2 | 44 | 39.4604 | 0 | 5.3034 | 5.3034 | -2.3417 | 5.3034 | 2103716 | 2 |  |  | 4.3307 | 7.7521 | 9.4179 | 11.5436 | 12.8943 | 17.6543 | 4.7559 | 8.0881 | 10.039 | 12.1373 | 13.0102 | 18.5203 | 24.8674 | 25.0361 | 24.9867 | 24.9226 | 25.0164 | 24.9801 |  | 21181 | 754 | 2 |  | EA072 | 406 | 1347 | 9 | 6 | 35 | 33.166664 | 0 | 2009.6215 | 1926.1215 | 1668.1428 | 1606.4572 | 1462.9642 | 1454.0643 | 1303.7928 | 91.7379 | 89.2814 | 85.5521 | 83.865 | 88.8371 | 36.7157 | 75.8193 | 32.2247 | 21.4026 | 14.5759 | 10.8104 | 8.1106 | 6.2775 | 4.8128 | 4.144 | 0 | 0 | 0 | 0 | 0 | 0.1016 | 0.0254 | 0 | 0 | 0 | 0 | 0 | 0 | 0 | 0.04211 | 0.03343 | 0.025576 | 0.008455 | 0.009886 | 0.017449 | 0.015005 | -0.000169 | -0.000523 | -0.001193 | -0.000786 | -0.000983 | -0.013632 | -0.007897 | 0.077364 | 0.074148 | 0.072635 | 0.0697 | 0.075228 | 0.100892 | 0.094868 | -0.319094 | -0.314969 | -0.312234 | -0.311382 | -0.316256 | -0.330005 | -0.320855 | -1.335495 | -1.311319 | -1.294219 | -1.289169 | -1.319793 | -1.398629 | -1.343774 | -0.515279 | -0.477467 | -0.458481 | -0.454868 | -0.503359 | -0.721203 | -0.62639 | -0.336359 | -0.313133 | -0.298461 | -0.293843 | -0.320095 | -0.396447 | -0.346421 | 0.401343 | 0.366628 | 0.336081 | 0.278494 | 0.460052 | 0.374341 | 0.336154 | 15 | 10 | 15 | 15 | 0 | -10 | 10 | -2.153997 | -2.129239 | -2.113721 | -2.108819 | -2.139977 | 0 | 0 |  | 1407.973 | 0 |  | 1414.2469 | 0 |  | 741.048 | 0 |  | 740.892 | 0 |  | 1403.325 | 0 |  | 1428.369 | 0 |  | 760.826 | 0 |  | 760.881 | 0 |  | 1400.683 | 0 |  | 1422.019 | 0 |  | 771.996 | 0 |  | 772.139 | 0 |  | 1536.573 | 0 |  | 1536.675 | 0 |  | 777.031 | 0 |  | 776.825 | 0 |  | 1450.594 | 0 |  | 1450.645 | 0 |  | 749.91 | 0 |  | 749.722 | 0 |  | 1494.714 | 0 |  | 1499.108 | 0 |  | 723.471 | 0.102 |  | 723.614 | 0.102 |  | 1447.521 | 0 |  | 1449.172 | 0 |  | 760.982 | 0.025 |  | 761.096 | 0.025 | 155.4724 | 142.8181 | 121.1656 | 111.9701 | 110.0559 | 146.7035 | 123.6882 | 0 | 0 | 0 | 0 | 0 | -33.528508 | -8.149717 | -56.012 | -43.15157 | -31.55694 | -9.886637061 | -11.75012 | -5.338566893 | -9.551545592 | 0 | 0 | 0 | 0 | 0 | 0 | 0 | -32.309955 | -21.29239 | -31.705815 | -31.632285 | 0 | 0 | 0 | -47.27061 | -42.62892 | -39.22401 | -38.14750482 | -44.71695 | -26.47947 | -47.49245 | 19.87979 | 35.74517 | 18.67878 | 32.30364 | 53.5888 | 81.35691 | 58.4945
344 | E30756 | 2017-05-20 11:24 | 58.8219 | 59.8034 | 28 | 68 | 1.401 | 759.3161 | 24254 | 30 | 239517 | 239707 | 139147 | 139154 | 139311 | 139287 | 221044 | 221051 | 220905 | 220590 | 215467 | 215392 | 215830 | 215988 | 294090 | 294082 | 1384.27 | 55163.707 | 6 | 17.9653 | 17.9653 | 17.9653 | 17.9653 | 17.9653 | 17.9653 | 17.9653 | 1231.4453 | 1140.828 | 1094.1666 | 904.9194 | 1094.8047 | 1031.0073 | 1008.9672 | 986.6934 | 964.8386 | 951.5711 | 938.1573 | 920.7073 | 15.6 | 19.2 | 32.8367 | 19.9628 | 12.4701 | 8.9351 | 6.4976 | 4.8501 | 3.6146 | 3.1273 | 3.1432 | 80.35 | 119 | 132.54 | 190.07 | 188.48 | 269.76 | 257.97 | 372.03 | 349.81 | 504.6 | 460.37 | 671.9 | 552.1 | 794.84 | 51.8 | 44 | 43.0458 | 8.120001 | 9.7119 | 9.7119 | -2.2655 | 9.7119 | 2104166 | 1 |  |  | 4.0893 | 7.96 | 9.6643 | 11.8629 | 13.5557 | 18.7707 | 4.4106 | 8.5591 | 10.2379 | 12.2985 | 14.6348 | 22.1955 | 25.0096 | 24.9517 | 24.9688 | 25.061 | 24.9974 | 24.3965 |  | 21181 | 754 | 3 |  | EA072 | 305 | 1308 | 7 | 6 | 35 | 37.166664 | 8.120001 | 2212.2144 | 2088.4644 | 1736.3143 | 1678.9928 | 1559.1357 | 1410.7072 | 1252.6285 | 80.1729 | 71.0043 | 62.0171 | 64.3414 | 86.7493 | 36.67 | 79.4793 | 32.8367 | 19.9628 | 12.4701 | 8.9351 | 6.4976 | 4.8501 | 3.6146 | 3.1273 | 0 | 0 | 0 | 0 | 0 | 0.1016 | 0.0254 | 0 | 0 | 0 | 0 | 0 | 0 | 0 | 0.037453 | 0.028521 | 0.021166 | 0.006276 | 0.007465 | 0.014407 | 0.012287 | -0.000163 | -0.000492 | -0.001115 | -0.000735 | -0.000961 | -0.012824 | -0.007386 | 0.079249 | 0.075959 | 0.074423 | 0.071418 | 0.077075 | 0.103495 | 0.097356 | -0.303083 | -0.299116 | -0.296317 | -0.295477 | -0.3002 | -0.31275 | -0.303804 | -1.353001 | -1.328205 | -1.309625 | -1.304326 | -1.335924 | -1.411685 | -1.354602 | -0.482737 | -0.447454 | -0.430214 | -0.426905 | -0.472137 | -0.677706 | -0.589639 | -0.354258 | -0.329517 | -0.312939 | -0.307922 | -0.336028 | -0.413111 | -0.359354 | 0.398754 | 0.352886 | 0.304218 | 0.244603 | 0.390128 | 0.3107 | 0.275231 | 15 | 10 | 15 | 15 | 0 | -20 | 20 | -2.033642 | -2.009924 | -1.994782 | -1.99023 | -2.019834 | 0 | 0 |  | 1407.973 | 0 |  | 1414.2469 | 0 |  | 741.048 | 0 |  | 740.892 | 0 |  | 1403.325 | 0 |  | 1428.369 | 0 |  | 760.826 | 0 |  | 760.881 | 0 |  | 1400.683 | 0 |  | 1422.019 | 0 |  | 771.996 | 0 |  | 772.139 | 0 |  | 1536.573 | 0 |  | 1536.675 | 0 |  | 777.031 | 0 |  | 776.825 | 0 |  | 1450.594 | 0 |  | 1450.645 | 0 |  | 749.91 | 0 |  | 749.722 | 0 |  | 1494.714 | 0 |  | 1499.108 | 0 |  | 723.471 | 0.102 |  | 723.614 | 0.102 |  | 1447.521 | 0 |  | 1449.172 | 0 |  | 760.982 | 0.025 |  | 761.096 | 0.025 | 175.3158 | 158.6377 | 129.2217 | 119.9103 | 120.1704 | 146.0011 | 121.9509 | 0 | 0 | 0 | 0 | 0 | -31.7754 | -7.7166216 | -50.45340729 | -37.22826 | -26.25929 | -7.227270366 | -8.688849696 | -2.234697355 | -6.638904402 | 0 | 0 | 0 | 0 | 0 | 0 | 0 | -30.50463 | -20.09924 | -29.92173 | -29.85345 | 0 | 0 | 0 | -38.70243 | -31.77116 | -26.68062 | -27.46767 | -40.95755 | -24.85147902 | -46.86409 | 55.65532 | 69.53901 | 46.36007 | 55.36192 | 70.52398 | 87.13957 | 60.73128
344 | E30757 | 2017-05-20 11:26 | 59.5934 | 60.5143 | 27 | 69 | 1.401 | 755.7377 | 24122 | 30 | 239517 | 239707 | 139147 | 139154 | 139311 | 139287 | 221044 | 221051 | 220905 | 220590 | 215467 | 215392 | 215830 | 215988 | 294090 | 294082 | 1384.27 | 55188.1602 | 6 | 18.8084 | 18.8084 | 18.8084 | 18.8084 | 18.8084 | 18.8084 | 18.8084 | 1222.0703 | 1126.5137 | 1074.6666 | 897.8066 | 1080.9855 | 1016.9942 | 994.6109 | 972.7131 | 951.2914 | 937.9075 | 926.428 | 910.093 | 15.8 | 17.8 | 32.4067 | 20.2006 | 12.846 | 9.2084 | 6.6964 | 5.0311 | 3.7133 | 3.1219 | 3.1453 | 79.11 | 119.13 | 127.23 | 185.28 | 179.77 | 260.5 | 245.65 | 357.61 | 333.2 | 481.45 | 448.91 | 647.06 | 543.5 | 786.98 | 48.8 | 44.2 | 44.6677 | 13.940001 | 11.7613 | 11.7613 | -8.3923 | 11.7613 | 2104166 | 2 |  |  | 4.3586 | 8.2279 | 9.8864 | 12.0264 | 12.8807 | 18.735 | 4.6576 | 8.397 | 10.0803 | 12.5697 | 13.5621 | 21.0879 | 24.9896 | 24.9116 | 25.005 | 25.0637 | 24.9404 | 24.7711 |  | 21181 | 754 | 4 |  | EA072 | 305 | 1308 | 7 | 6 | 35 | 38.833336 | 13.940001 | 2210.5071 | 2105.8572 | 1792.6285 | 1729.95 | 1574.4143 | 1534.5643 | 1516.0643 | 88.5321 | 82.9336 | 73.9893 | 74.3129 | 87.1071 | 37.465 | 78.92 | 32.4067 | 20.2006 | 12.846 | 9.2084 | 6.6964 | 5.0311 | 3.7133 | 3.1219 | 0 | 0 | 0 | 0 | 0 | 0.1016 | 0.0254 | 0 | 0 | 0 | 0 | 0 | 0 | 0 | 0.042736 | 0.032785 | 0.024993 | 0.007281 | 0.008152 | 0.016465 | 0.01403 | -0.000163 | -0.000493 | -0.001116 | -0.000735 | -0.000963 | -0.012548 | -0.007303 | 0.079198 | 0.075906 | 0.074365 | 0.071359 | 0.077017 | 0.10335 | 0.097105 | -0.30354 | -0.299609 | -0.296905 | -0.296105 | -0.300766 | -0.313528 | -0.305338 | -1.352208 | -1.327684 | -1.309732 | -1.304694 | -1.335851 | -1.409449 | -1.357291 | -0.483864 | -0.448383 | -0.43084 | -0.427417 | -0.472911 | -0.67731 | -0.586559 | -0.353455 | -0.329009 | -0.313023 | -0.308242 | -0.335945 | -0.4156 | -0.366115 | 0.399577 | 0.356584 | 0.311149 | 0.250837 | 0.401521 | 0.31292 | 0.275386 | 15 | 10 | 15 | 15 | 0 | -30 | 30 | -2.034203 | -2.010407 | -1.995073 | -1.990509 | -2.020131 | 0 | 0 |  | 1407.973 | 0 |  | 1414.2469 | 0 |  | 741.048 | 0 |  | 740.892 | 0 |  | 1403.325 | 0 |  | 1428.369 | 0 |  | 760.826 | 0 |  | 760.881 | 0 |  | 1400.683 | 0 |  | 1422.019 | 0 |  | 771.996 | 0 |  | 772.139 | 0 |  | 1536.573 | 0 |  | 1536.675 | 0 |  | 777.031 | 0 |  | 776.825 | 0 |  | 1450.594 | 0 |  | 1450.645 | 0 |  | 749.91 | 0 |  | 749.722 | 0 |  | 1494.714 | 0 |  | 1499.108 | 0 |  | 723.471 | 0.102 |  | 723.614 | 0.102 |  | 1447.521 | 0 |  | 1449.172 | 0 |  | 760.982 | 0.025 |  | 761.096 | 0.025 | 175.0677 | 159.8472 | 133.3088 | 123.4475 | 121.2567 | 158.5972 | 147.2174 | 0 | 0 | 0 | 0 | 0 | -31.8544448 | -7.7555852 | -57.56755 | -42.87357 | -31.27247 | -8.540526924 | -9.603432839 | -5.520811733 | -9.130496557 | 0 | 0 | 0 | 0 | 0 | 0 | 0 | -30.513045 | -20.10407 | -29.926095 | -29.857635 | 0 | 0 | 0 | -42.8375 | -37.18602 | -31.87755 | -31.7626 | -41.19391 | -25.37541915 | -46.29123628 | 44.14965 | 59.68354 | 40.2327 | 53.28674 | 70.45933 | 95.84654 | 84.04011
344 | E30758 | 2017-05-20 11:27 | 60.3931 | 61.2302 | 24 | 69 | 1.401 | 754.9838 | 24112 | 30 | 239517 | 239707 | 139147 | 139154 | 139311 | 139287 | 221044 | 221051 | 220905 | 220590 | 215467 | 215392 | 215830 | 215988 | 294090 | 294082 | 1384.27 | 55210.1836 | 6 | 19.6506 | 19.6506 | 19.6506 | 19.6506 | 19.6506 | 19.6506 | 19.6506 | 1220.8984 | 1136.9723 | 1094.3334 | 900.1667 | 1097.8578 | 1031.0782 | 1006.597 | 982.9057 | 959.5025 | 944.5735 | 931.3651 | 912.111 | 15.8 | 17.4 | 32.373 | 20.0361 | 12.7083 | 9.099 | 6.6332 | 4.9607 | 3.6406 | 3.1262 | 3.1445 | 80.07 | 118.26 | 128.63 | 187.66 | 182.27 | 265.43 | 249.36 | 364.99 | 337.23 | 490.8 | 453.93 | 659.74 | 545.44 | 789.71 | 49.9 | 43.8 | 43.842 | -0.57 | 2.0859 | 5.8123 | -2.1773 | 2.0859 | 2104166 | 1 |  |  | 4.1607 | 7.9257 | 9.6243 | 11.8929 | 12.7914 | 18.2686 | 4.3561 | 8.2803 | 9.853 | 12.3424 | 12.4288 | 20.2864 | 24.8148 | 24.9099 | 24.9934 | 25.0724 | 24.9742 | 24.8554 |  | 21181 | 754 | 5 |  | EA072 | 305 | 1308 | 7 | 6 | 35 | 34.166664 | -0.57 | 2181.2429 | 2055.0571 | 1756.4357 | 1683.0714 | 1571.9071 | 1503.1357 | 1269.5 | 92.2993 | 85.6336 | 74.6893 | 77.8993 | 84.7157 | 45.6293 | 88.1736 | 32.373 | 20.0361 | 12.7083 | 9.099 | 6.6332 | 4.9607 | 3.6406 | 3.1262 | 0 | 0 | 0 | 0 | 0 | 0.1016 | 0.0254 | 0 | 0 | 0 | 0 | 0 | 0 | 0 | 0.046753 | 0.03632 | 0.028049 | 0.008412 | 0.008867 | 0.01768 | 0.01511 | -0.000163 | -0.000493 | -0.001117 | -0.000735 | -0.000965 | -0.010784 | -0.006805 | 0.079255 | 0.075962 | 0.074418 | 0.071415 | 0.077067 | 0.10343 | 0.097324 | -0.302985 | -0.299046 | -0.296362 | -0.295498 | -0.300293 | -0.312663 | -0.303523 | -1.352052 | -1.32744 | -1.309587 | -1.304141 | -1.336182 | -1.402802 | -1.344865 | -0.483256 | -0.447858 | -0.43029 | -0.427043 | -0.472086 | -0.676372 | -0.5891 | -0.35332 | -0.328797 | -0.312903 | -0.307754 | -0.336276 | -0.415569 | -0.360354 | 0.398761 | 0.35541 | 0.308588 | 0.248701 | 0.398219 | 0.31046 | 0.275319 | 15 | 10 | 15 | 15 | 0 | -40 | 40 | -2.033548 | -2.009856 | -1.994776 | -1.990221 | -2.019816 | 0 | 0 |  | 1407.973 | 0 |  | 1414.2469 | 0 |  | 741.048 | 0 |  | 740.892 | 0 |  | 1403.325 | 0 |  | 1428.369 | 0 |  | 760.826 | 0 |  | 760.881 | 0 |  | 1400.683 | 0 |  | 1422.019 | 0 |  | 771.996 | 0 |  | 772.139 | 0 |  | 1536.573 | 0 |  | 1536.675 | 0 |  | 777.031 | 0 |  | 776.825 | 0 |  | 1450.594 | 0 |  | 1450.645 | 0 |  | 749.91 | 0 |  | 749.722 | 0 |  | 1494.714 | 0 |  | 1499.108 | 0 |  | 723.471 | 0.102 |  | 723.614 | 0.102 |  | 1447.521 | 0 |  | 1449.172 | 0 |  | 760.982 | 0.025 |  | 761.096 | 0.025 | 172.8744 | 156.1062 | 130.7104 | 120.1965 | 121.1422 | 155.4693 | 123.552818 | 0 | 0 | 0 | 0 | 0 | -31.7665608 | -7.7094842 | -62.99210268 | -47.55819288 | -35.2698 | -10.01189 | -10.55851 | -9.673722592 | -11.1691 | 0 | 0 | 0 | 0 | 0 | 0 | 0 | -30.50322 | -20.09856 | -29.92164 | -29.853315 | 0 | 0 | 0 | -44.60419 | -38.35169 | -32.13806 | -33.26635 | -39.9931 | -30.86238 | -51.94306776 | 34.77489 | 50.0978 | 33.38094 | 47.06499 | 70.59056 | 83.16666 | 52.73116
344 | E30759 | 2017-05-20 11:29 | 60.2925 | 61.1709 | 22 | 53 | 1.401 | 420.6932 | 21749 | 30 | 239517 | 239707 | 139147 | 139154 | 139311 | 139287 | 221044 | 221051 | 220905 | 220590 | 215467 | 215392 | 215830 | 215988 | 294090 | 294082 | 1384.27 | 55233.2305 | 6 | 19.9326 | 19.9326 | 19.9326 | 19.9326 | 19.9326 | 19.9326 | 19.9326 | 1204.4922 | 1130.9175 | 1084.3334 | 901.2189 | 1062.9862 | 1008.9478 | 989.5369 | 970.9481 | 951.9719 | 937.0986 | 922.9742 | 905.9668 | 15.8 | 26 | 32.1069 | 22.2939 | 15.82 | 12.0937 | 9.3624 | 7.382 | 5.9091 | 5.1712 | 5.1951 | 91.11 | 122.67 | 130.4 | 171.89 | 172.19 | 227.07 | 221.96 | 293.88 | 283.86 | 376 | 354.2 | 470.28 | 411.69 | 541.63 | 49.8 | 43.9 | 28.3019 | 3.442857 | 3.7405 | 3.7405 | -1.1696 | 3.7405 | 2104621 | 2 |  |  | 3.0171 | 5.6457 | 6.7386 | 8.27 | 9.5943 | 13.2007 | 3.6547 | 5.9434 | 7.3585 | 8.917 | 10.4434 | 14.7453 | 25.0002 | 24.9433 | 24.9918 | 24.8454 | 24.9593 | 24.9608 |  | 21181 | 754 | 6 |  | EA072 | 508 | 1278 | 10 | 6 | 35 | 46.599998 | 3.442857 | 1814.6857 | 1743.2072 | 1498.4572 | 1406.9572 | 1385.0428 | 1259.7428 | 1192.9429 | 76.9293 | 72.4014 | 58.7586 | 60.8693 | 77.94 | 39.9757 | 84.2343 | 32.1069 | 22.2939 | 15.82 | 12.0937 | 9.3624 | 7.382 | 5.9091 | 5.1712 | 0 | 0 | 0 | 0 | 0 | 0.1016 | 0.0254 | 0 | 0 | 0 | 0 | 0 | 0 | 0 | 0.04213 | 0.032071 | 0.023735 | 0.006128 | 0.007363 | 0.015413 | 0.012977 | -0.000139 | -0.00047 | -0.001025 | -0.000673 | -0.000909 | -0.009449 | -0.005631 | 0.080588 | 0.077236 | 0.075661 | 0.072612 | 0.078352 | 0.105267 | 0.098946 | -0.289706 | -0.285991 | -0.283493 | -0.282603 | -0.287283 | -0.299307 | -0.291236 | -1.358878 | -1.334481 | -1.31698 | -1.311086 | -1.34392 | -1.417671 | -1.363558 | -0.461311 | -0.427371 | -0.410408 | -0.407475 | -0.450181 | -0.645161 | -0.559596 | -0.360441 | -0.335743 | -0.319903 | -0.314243 | -0.343981 | -0.424355 | -0.37223 | 0.409216 | 0.381852 | 0.354126 | 0.320663 | 0.543303 | 0.459965 | 0.421262 | 15 | 10 | 15 | 15 | 0 | -30 | 30 | -1.934086 | -1.911824 | -1.89805 | -1.893466 | -1.921118 | 0 | 0 |  | 1407.973 | 0 |  | 1414.2469 | 0 |  | 741.048 | 0 |  | 740.892 | 0 |  | 1403.325 | 0 |  | 1428.369 | 0 |  | 760.826 | 0 |  | 760.881 | 0 |  | 1400.683 | 0 |  | 1422.019 | 0 |  | 771.996 | 0 |  | 772.139 | 0 |  | 1536.573 | 0 |  | 1536.675 | 0 |  | 777.031 | 0 |  | 776.825 | 0 |  | 1450.594 | 0 |  | 1450.645 | 0 |  | 749.91 | 0 |  | 749.722 | 0 |  | 1494.714 | 0 |  | 1499.108 | 0 |  | 723.471 | 0.102 |  | 723.614 | 0.102 |  | 1447.521 | 0 |  | 1449.172 | 0 |  | 760.982 | 0.025 |  | 761.096 | 0.025 | 146.2419 | 134.6384 | 113.3748 | 102.162 | 108.5209 | 132.6093 | 118.0369 | 0 | 0 | 0 | 0 | 0 | -30.4095912 | -7.3973944 | -57.06065 | -42.17093 | -29.9086158 | -7.15197413 | -8.67365968 | -8.454989844 | -10.0167 | 0 | 0 | 0 | 0 | 0 | 0 | 0 | -29.01129 | -19.11824 | -28.47075 | -28.40199 | 0 | 0 | 0 | -35.48833 | -30.94226 | -24.115 | -24.80272 | -35.08710714 | -25.79076 | -47.13718 | 24.68162 | 42.40692 | 30.8804 | 41.80529 | 64.76011 | 67.954 | 53.48566
344 | E30760 | 2017-05-20 11:30 | 60.1212 | 61.1919 | 50 | 62 | 1.401 | 588.611 | 22704 | 30 | 239517 | 239707 | 139147 | 139154 | 139311 | 139287 | 221044 | 221051 | 220905 | 220590 | 215467 | 215392 | 215830 | 215988 | 294090 | 294082 | 1384.27 | 55256.2773 | 6 | 20.4693 | 20.4693 | 20.4693 | 20.4693 | 20.4693 | 20.4693 | 20.4693 | 1227.9297 | 1145.2275 | 1085.5 | 896.9637 | 1075.9658 | 1014.6982 | 992.9464 | 971.8675 | 951.0327 | 937.5689 | 924.5856 | 907.5073 | 15.6 | 30.2 | 31.9714 | 20.8504 | 13.8995 | 10.2478 | 7.6271 | 5.855 | 4.512 | 3.8922 | 3.9027 | 83.42 | 120.15 | 128.1 | 180.41 | 176.88 | 246.62 | 237.08 | 332.91 | 314.15 | 439.28 | 403.01 | 568.64 | 476.93 | 668.4 | 50.7 | 43.9 | 40.4092 | 1.2875 | 2.9398 | 3.2761 | -0.798 | 2.9398 | 2104476 | 1 |  |  | 4.3007 | 7.9079 | 9.4886 | 11.8 | 13.6921 | 18.3029 | 4.4951 | 8.3016 | 9.8213 | 12.3131 | 13.9459 | 19.5393 | 24.8415 | 24.9714 | 25.0041 | 24.9831 | 24.9859 | 25.0031 |  | 21181 | 754 | 7 |  | EA072 | 381 | 1269 | 9 | 6 | 35 | 36.666664 | 1.2875 | 2054.8 | 1944.2072 | 1657.95 | 1601.0714 | 1479.8143 | 1423.25 | 1290.5857 | 100.4171 | 97.5293 | 95.0314 | 97.2379 | 92.8993 | 48.6093 | 89.6186 | 31.9714 | 20.8504 | 13.8995 | 10.2478 | 7.6271 | 5.855 | 4.512 | 3.8922 | 0 | 0 | 0 | 0 | 0 | 0.1016 | 0.0254 | 0 | 0 | 0 | 0 | 0 | 0 | 0 | 0.04205 | 0.031989 | 0.024332 | 0.006341 | 0.007671 | 0.015974 | 0.013431 | -0.000137 | -0.000451 | -0.000977 | -0.000642 | -0.000872 | -0.009645 | -0.006192 | 0.080959 | 0.077587 | 0.076008 | 0.072938 | 0.078716 | 0.105742 | 0.099426 | -0.285763 | -0.282157 | -0.279656 | -0.278879 | -0.283326 | -0.295487 | -0.287328 | -1.364531 | -1.340419 | -1.322601 | -1.317357 | -1.349199 | -1.428551 | -1.373012 | -0.452418 | -0.418977 | -0.402451 | -0.399314 | -0.441653 | -0.632467 | -0.549268 | -0.366214 | -0.341496 | -0.325178 | -0.320058 | -0.349196 | -0.431292 | -0.376983 | 0.405431 | 0.37007 | 0.340851 | 0.280788 | 0.460982 | 0.377789 | 0.339819 | 15 | 10 | 15 | 15 | 0 | -20 | 20 | -1.904385 | -1.882495 | -1.868761 | -1.864406 | -1.891961 | 0 | 0 |  | 1407.973 | 0 |  | 1414.2469 | 0 |  | 741.048 | 0 |  | 740.892 | 0 |  | 1403.325 | 0 |  | 1428.369 | 0 |  | 760.826 | 0 |  | 760.881 | 0 |  | 1400.683 | 0 |  | 1422.019 | 0 |  | 771.996 | 0 |  | 772.139 | 0 |  | 1536.573 | 0 |  | 1536.675 | 0 |  | 777.031 | 0 |  | 776.825 | 0 |  | 1450.594 | 0 |  | 1450.645 | 0 |  | 749.91 | 0 |  | 749.722 | 0 |  | 1494.714 | 0 |  | 1499.108 | 0 |  | 723.471 | 0.102 |  | 723.614 | 0.102 |  | 1447.521 | 0 |  | 1449.172 | 0 |  | 760.982 | 0.025 |  | 761.096 | 0.025 | 166.3545532 | 150.8452 | 126.0174636 | 116.7789 | 116.4851 | 150.4973015 | 128.3178 | 0 | 0 | 0 | 0 | 0 | -30.0214792 | -7.2981312 | -57.19159 | -42.27413 | -30.88935 | -7.507617543 | -9.173204001 | -9.041299279 | -9.939233868 | 0 | 0 | 0 | 0 | 0 | 0 | 0 | -28.565775 | -18.82495 | -28.031415 | -27.96609 | 0 | 0 | 0 | -45.4305 | -40.86253 | -38.24548 | -38.82845 | -41.02925 | -30.74378 | -49.22463 | 35.16669 | 48.88359 | 28.85122 | 42.47678 | 66.2826 | 80.69074 | 61.85578
344 | E30761 | 2017-05-20 11:32 | 60.3005 | 61.4085 | 32 | 61 | 1.401 | 589.6462 | 22749 | 30 | 239517 | 239707 | 139147 | 139154 | 139311 | 139287 | 221044 | 221051 | 220905 | 220590 | 215467 | 215392 | 215830 | 215988 | 294090 | 294082 | 1384.27 | 55256.2773 | 6 | 21.0069 | 21.0069 | 21.0069 | 21.0069 | 21.0069 | 21.0069 | 21.0069 | 1200.9766 | 1113.0555 | 1076 | 901.8889 | 1069.6019 | 1011.9943 | 992.0165 | 972.5085 | 953.2947 | 941.2295 | 929.2858 | 913.6368 | 15.8 | 19 | 32.3541 | 21.0754 | 14.0456 | 10.3177 | 7.6678 | 5.8411 | 4.5091 | 3.8928 | 3.9052 | 85.11 | 120.5 | 130.2 | 180.85 | 179.77 | 249.73 | 240.02 | 336.99 | 317.83 | 446.38 | 411.1 | 576.46 | 487.64 | 676.91 | 50.9 | 43.9 | 38.6874 | 5.733334 | 5.5206 | 5.5206 | -1.0392 | 5.5206 | 2103723 | 2 |  |  | 4.4836 | 7.985 | 9.8821 | 12.1579 | 13.6657 | 18.7386 | 5.0102 | 8.4966 | 10.5644 | 13.0254 | 14.4186 | 20.9339 | 24.9202 | 25.0463 | 24.9863 | 25.0137 | 24.9444 | 25.1214 |  | 21181 | 754 | 8 |  | EA072 | 381 | 1269 | 9 | 6 | 35 | 34.666664 | 5.733334 | 2081.8787 | 1933.5428 | 1665.8429 | 1602.7072 | 1496.7715 | 1364.35 | 1287.3643 | 101.7843 | 102.3814 | 100.5814 | 100.4957 | 97.3564 | 52.0936 | 91.5886 | 32.3541 | 21.0754 | 14.0456 | 10.3177 | 7.6678 | 5.8411 | 4.5091 | 3.8928 | 0 | 0 | 0 | 0 | 0 | 0.1016 | 0.0254 | 0 | 0 | 0 | 0 | 0 | 0 | 0 | 0.043494 | 0.034738 | 0.02548 | 0.007005 | 0.008722 | 0.01752 | 0.014797 | -0.000138 | -0.000454 | -0.00098 | -0.000644 | -0.000877 | -0.011029 | -0.006378 | 0.080949 | 0.07759 | 0.076009 | 0.07294 | 0.078717 | 0.105785 | 0.099433 | -0.285886 | -0.282123 | -0.279644 | -0.278854 | -0.283318 | -0.295364 | -0.287404 | -1.365206 | -1.340046 | -1.322369 | -1.317041 | -1.348988 | -1.429648 | -1.375232 | -0.452154 | -0.419158 | -0.402569 | -0.399464 | -0.441767 | -0.633543 | -0.549522 | -0.366902 | -0.341135 | -0.32496 | -0.319764 | -0.348994 | -0.429331 | -0.376576 | 0.405407 | 0.370792 | 0.342494 | 0.282766 | 0.464598 | 0.37845 | 0.339868 | 15 | 10 | 15 | 15 | 0 | -10 | 10 | -1.90634 | -1.884382 | -1.870548 | -1.866217 | -1.893878 | 0 | 0 |  | 1407.973 | 0 |  | 1414.2469 | 0 |  | 741.048 | 0 |  | 740.892 | 0 |  | 1403.325 | 0 |  | 1428.369 | 0 |  | 760.826 | 0 |  | 760.881 | 0 |  | 1400.683 | 0 |  | 1422.019 | 0 |  | 771.996 | 0 |  | 772.139 | 0 |  | 1536.573 | 0 |  | 1536.675 | 0 |  | 777.031 | 0 |  | 776.825 | 0 |  | 1450.594 | 0 |  | 1450.645 | 0 |  | 749.91 | 0 |  | 749.722 | 0 |  | 1494.714 | 0 |  | 1499.108 | 0 |  | 723.471 | 0.102 |  | 723.614 | 0.102 |  | 1447.521 | 0 |  | 1449.172 | 0 |  | 760.982 | 0.025 |  | 761.096 | 0.025 | 168.526 | 150.0236 | 126.6191 | 116.9015 | 117.8214 | 144.3278 | 128.0065 | 0 | 0 | 0 | 0 | 0 | -30.0089824 | -7.3000616 | -59.18987 | -45.94214 | -32.3980405 | -8.377697801 | -10.58281086 | -9.279845168 | -11.57808 | 0 | 0 | 0 | 0 | 0 | 0 | 0 | -28.5951 | -18.84382 | -28.05822 | -27.993255 | 0 | 0 | 0 | -46.02218 | -42.91398 | -40.49095 | -40.14441 | -43.00884 | -33.00354 | -50.32995 | 34.71885 | 42.32365 | 25.67184 | 40.3861 | 64.22971 | 72.0354 | 58.7984
344 | E30762 | 2017-05-20 11:34 | 60.3972 | 61.563 | 51 | 65 | 1.401 | 640.6586 | 20827 | 30 | 239517 | 239707 | 139147 | 139154 | 139311 | 139287 | 221044 | 221051 | 220905 | 220590 | 215467 | 215392 | 215830 | 215988 | 294090 | 294082 | 1384.27 | 55299.0742 | 6 | 21.6786 | 21.6786 | 21.6786 | 21.6786 | 21.6786 | 21.6786 | 21.6786 | 0 | 1130.1924 | 1074.3334 | 888.6542 | 1066.8898 | 1002.2374 | 980.9365 | 959.7766 | 938.544 | 924.916 | 911.3442 | 892.7443 | 15.8 | 17.6 | 32.2801 | 20.0157 | 12.8089 | 9.252 | 6.7723 | 5.1134 | 3.8908 | 3.3778 | 3.3859 | 77.16 | 112.95 | 124.3 | 176.32 | 175.31 | 248.01 | 238.53 | 340.56 | 322.38 | 456.33 | 416.67 | 596.26 | 492.86 | 699.36 | 48.8 | 44.1 | 40.4098 | -13.299999 | -5.6648 | 11.9955 | -1.0407 | -5.6648 | 2104679 | 1 |  |  | 4.4421 | 8.1614 | 10.0071 | 12.1621 | 14.2736 | 19.4436 | 4.6662 | 8.4588 | 10.3015 | 12.4824 | 14.0559 | 20.5088 | 24.8676 | 24.9521 | 24.9378 | 25.0534 | 24.9857 | 24.9914 |  | 21181 | 754 | 9 |  | EA072 | 330 | 1233 | 8 | 6 | 35 | 43.166664 | -13.299999 | 2193.1929 | 2046.9214 | 1737.4286 | 1644.75 | 1535.7643 | 1465.9357 | 1263.3715 | 81.645 | 70.0543 | 63.15 | 65.5021 | 84.9179 | 44.535 | 79.4779 | 32.2801 | 20.0157 | 12.8089 | 9.252 | 6.7723 | 5.1134 | 3.8908 | 3.3778 | 0 | 0 | 0 | 0 | 0 | 0.1016 | 0.0254 | 0 | 0 | 0 | 0 | 0 | 0 | 0 | 0.037828 | 0.029779 | 0.021043 | 0.004891 | 0.006506 | 0.01463 | 0.012295 | -8.7e-05 | -0.000264 | -0.000574 | -0.000352 | -0.000589 | -0.008613 | -0.005559 | 0.082195 | 0.078781 | 0.077183 | 0.074071 | 0.079938 | 0.107441 | 0.101051 | -0.270855 | -0.267328 | -0.264887 | -0.264082 | -0.268318 | -0.280057 | -0.272145 | -1.37962 | -1.354462 | -1.335944 | -1.330163 | -1.362489 | -1.447786 | -1.389951 | -0.422846 | -0.391892 | -0.376638 | -0.373881 | -0.413453 | -0.591706 | -0.514403 | -0.381766 | -0.355228 | -0.337775 | -0.331993 | -0.362408 | -0.447458 | -0.389958 | 0.405197 | 0.365123 | 0.327289 | 0.265914 | 0.428327 | 0.347602 | 0.312639 | 15 | 10 | 15 | 15 | 0 | 0 | 0 | -1.787645 | -1.766947 | -1.753923 | -1.749915 | -1.775849 | 0 | 0 |  | 1407.973 | 0 |  | 1414.2469 | 0 |  | 741.048 | 0 |  | 740.892 | 0 |  | 1403.325 | 0 |  | 1428.369 | 0 |  | 760.826 | 0 |  | 760.881 | 0 |  | 1400.683 | 0 |  | 1422.019 | 0 |  | 771.996 | 0 |  | 772.139 | 0 |  | 1536.573 | 0 |  | 1536.675 | 0 |  | 777.031 | 0 |  | 776.825 | 0 |  | 1450.594 | 0 |  | 1450.645 | 0 |  | 749.91 | 0 |  | 749.722 | 0 |  | 1494.714 | 0 |  | 1499.108 | 0 |  | 723.471 | 0.102 |  | 723.614 | 0.102 |  | 1447.521 | 0 |  | 1449.172 | 0 |  | 760.982 | 0.025 |  | 761.096 | 0.025 | 180.2695 | 161.2585 | 134.1 | 121.8283 | 122.7659 | 157.5016 | 127.665 | 0 | 0 | 0 | 0 | 0 | -28.4537912 | -6.912483 | -52.06823842 | -39.97694593 | -27.34544 | -6.037609857 | -8.061847413 | -8.711328362 | -9.362709936 | 0 | 0 | 0 | 0 | 0 | 0 | 0 | -26.814675 | -17.66947 | -26.308845 | -26.248725 | 0 | 0 | 0 | -34.52326167 | -27.45372 | -23.7846897 | -24.48999 | -35.10956 | -26.35162671 | -40.88367 | 66.86332 | 76.15838 | 56.66098 | 65.05195 | 79.59452 | 93.98485 | 70.50609
344 | E30763 | 2017-05-20 11:36 | 60.7335 | 61.9615 | 36 | 65 | 1.401 | 758.438 | 21409 | 30 | 239517 | 239707 | 139147 | 139154 | 139311 | 139287 | 221044 | 221051 | 220905 | 220590 | 215467 | 215392 | 215830 | 215988 | 294090 | 294082 | 1384.27 | 55299.0742 | 6 | 22.5247 | 22.5247 | 22.5247 | 22.5247 | 22.5247 | 22.5247 | 22.5247 | 1190.4297 | 1121.3191 | 1076.1666 | 903.4718 | 1073.0782 | 1013.583 | 994.4092 | 974.6151 | 955.4679 | 944.295 | 933.4473 | 917.7089 | 15.8 | 24.6 | 32.0846 | 20.1461 | 12.747 | 9.1458 | 6.6439 | 4.9384 | 3.6639 | 3.1247 | 3.1344 | 86.54 | 123.44 | 139 | 193.39 | 197.11 | 272.88 | 270.83 | 375.75 | 368.18 | 510.42 | 490.06 | 683.94 | 590.87 | 822.05 | 50.5 | 43.8 | 40 | 6.49 | 6.4018 | 6.4018 | -2.6982 | 6.4018 | 2103594 | 2 |  |  | 4.3357 | 8.365 | 9.9357 | 12.2286 | 13.715 | 18.4186 | 4.9607 | 8.8525 | 10.4262 | 12.6967 | 15.7148 | 20.2951 | 25.0585 | 24.9314 | 24.9722 | 25.0433 | 25.0092 | 24.8799 |  | 21181 | 754 | 10 |  | EA072 | 305 | 1156 | 7 | 6 | 35 | 42.666664 | 6.49 | 2035.2 | 1946.7214 | 1645.8928 | 1585.4857 | 1469.4214 | 1372 | 1281.55 | 110.4657 | 102.0821 | 96.5664 | 95.23 | 96.6593 | 69.8986 | 77.2921 | 32.0846 | 20.1461 | 12.747 | 9.1458 | 6.6439 | 4.9384 | 3.6639 | 3.1247 | 0 | 0 | 0 | 0 | 0 | 0.1016 | 0.0254 | 0 | 0 | 0 | 0 | 0 | 0 | 0 | 0.028388 | 0.020573 | 0.013417 | 0.001661 | 0.003144 | 0.009393 | 0.007683 | -6e-06 | -1.3e-05 | -3.4e-05 | -1.4e-05 | -5.8e-05 | -0.000424 | 7.8e-05 | 0.084097 | 0.080597 | 0.078963 | 0.075774 | 0.081775 | 0.110131 | 0.103534 | -0.239235 | -0.236182 | -0.234037 | -0.23338 | -0.23713 | -0.247442 | -0.240684 | -1.396532 | -1.371459 | -1.352922 | -1.347509 | -1.380311 | -1.466814 | -1.409992 | -0.368241 | -0.341092 | -0.327788 | -0.325248 | -0.359653 | -0.51446 | -0.446488 | -0.399075 | -0.371918 | -0.353657 | -0.348027 | -0.379961 | -0.468161 | -0.409995 | 0.41145 | 0.373344 | 0.343028 | 0.278032 | 0.446663 | 0.355865 | 0.314755 | 15 | 10 | 15 | 15 | 0 | 10 | -10 | -1.55046 | -1.532524 | -1.52126 | -1.517771 | -1.540238 | 0 | 0 |  | 1407.973 | 0 |  | 1414.2469 | 0 |  | 741.048 | 0 |  | 740.892 | 0 |  | 1403.325 | 0 |  | 1428.369 | 0 |  | 760.826 | 0 |  | 760.881 | 0 |  | 1400.683 | 0 |  | 1422.019 | 0 |  | 771.996 | 0 |  | 772.139 | 0 |  | 1536.573 | 0 |  | 1536.675 | 0 |  | 777.031 | 0 |  | 776.825 | 0 |  | 1450.594 | 0 |  | 1450.645 | 0 |  | 749.91 | 0 |  | 749.722 | 0 |  | 1494.714 | 0 |  | 1499.108 | 0 |  | 723.471 | 0.102 |  | 723.614 | 0.102 |  | 1447.521 | 0 |  | 1449.172 | 0 |  | 760.982 | 0.025 |  | 761.096 | 0.025 | 171.1542144 | 156.8999 | 129.9646 | 120.1386 | 120.1619 | 151.099732 | 132.6839977 | 0 | 0 | 0 | 0 | 0 | -25.1401072 | -6.1133736 | -39.63637 | -28.19719704 | -18.10616 | -2.219347323 | -4.259639746 | -13.15585 | -10.94295 | 0 | 0 | 0 | 0 | 0 | 0 | 0 | -23.2569 | -15.32524 | -22.8189 | -22.766565 | 0 | 0 | 0 | -40.678 | -34.81939 | -31.65331 | -30.97336704 | -34.76381 | -35.96003 | -34.51 | 67.58294 | 78.55808 | 57.38627 | 64.17931 | 81.13849 | 76.84374 | 81.11768
344 | E30764 | 2017-05-20 11:38 | 60.5842 | 62.058 | 67 | 68 | 1.401 | 754.7513 | 21307 | 30 | 239517 | 239707 | 139147 | 139154 | 139311 | 139287 | 221044 | 221051 | 220905 | 220590 | 215467 | 215392 | 215830 | 215988 | 294090 | 294082 | 1384.27 | 55342.3516 | 6 | 23.3667 | 23.3667 | 23.3667 | 23.3667 | 23.3667 | 23.3667 | 23.3667 | 1230.2734 | 1150.7441 | 1090.8334 | 904.3095 | 1094.9164 | 1029.2815 | 1006.072 | 983.3487 | 961.1068 | 947.6219 | 935.432 | 917.419 | 15.8 | 23.2 | 32.0269 | 19.8109 | 12.5269 | 9.0155 | 6.5883 | 4.9339 | 3.6508 | 3.1253 | 3.1373 | 81.19 | 119.64 | 130.97 | 187.36 | 185.64 | 266.06 | 254 | 366.15 | 342.7 | 494.21 | 457.77 | 662.3 | 548.92 | 790.53 | 49.7 | 44 | 44.3755 | 1.95 | 2.2901 | 2.2901 | -0.1809 | 2.2901 | 2103594 | 1 |  |  | 4.3179 | 8.1579 | 9.8979 | 12.1129 | 13.2707 | 18.4221 | 4.4308 | 8.6692 | 10.4708 | 12.7077 | 14.14 | 19.6169 | 24.8871 | 25.0264 | 24.943 | 24.9207 | 24.8913 | 25.034 |  | 21181 | 754 | 11 |  | EA072 | 305 | 1156 | 7 | 6 | 35 | 34.666664 | 1.95 | 1964.9572 | 1852.8785 | 1581.0643 | 1520.9714 | 1432.0714 | 1379.4 | 1212.3071 | 106.8479 | 103.86 | 98.4593 | 103.7086 | 97.5064 | 69.3229 | 73.0136 | 32.0269 | 19.8109 | 12.5269 | 9.0155 | 6.5883 | 4.9339 | 3.6508 | 3.1253 | 0 | 0 | 0 | 0 | 0 | 0.1016 | 0.0254 | 0 | 0 | 0 | 0 | 0 | 0 | 0 | 0.032355 | 0.024073 | 0.017108 | 0.002572 | 0.004474 | 0.011326 | 0.0094 | -9e-06 | -1.5e-05 | -5.3e-05 | -2.6e-05 | -5.7e-05 | -0.001033 | -0.000318 | 0.084099 | 0.080606 | 0.07897 | 0.075785 | 0.081778 | 0.110111 | 0.103573 | -0.239217 | -0.236096 | -0.233938 | -0.233263 | -0.237133 | -0.247484 | -0.240439 | -1.394869 | -1.369454 | -1.350428 | -1.345097 | -1.379498 | -1.464161 | -1.405225 | -0.36853 | -0.341569 | -0.328215 | -0.325751 | -0.359979 | -0.514389 | -0.447433 | -0.398567 | -0.370776 | -0.352649 | -0.346779 | -0.379323 | -0.46879 | -0.40807 | 0.410369 | 0.37212 | 0.340354 | 0.276557 | 0.446774 | 0.353713 | 0.315003 | 20 | 15 | 20 | 20 | 5 | 20 | -20 | -1.549603 | -1.531823 | -1.520473 | -1.516962 | -1.539686 | 0 | 0 |  | 1407.973 | 0 |  | 1414.2469 | 0 |  | 741.048 | 0 |  | 740.892 | 0 |  | 1403.325 | 0 |  | 1428.369 | 0 |  | 760.826 | 0 |  | 760.881 | 0 |  | 1400.683 | 0 |  | 1422.019 | 0 |  | 771.996 | 0 |  | 772.139 | 0 |  | 1536.573 | 0 |  | 1536.675 | 0 |  | 777.031 | 0 |  | 776.825 | 0 |  | 1450.594 | 0 |  | 1450.645 | 0 |  | 749.91 | 0 |  | 749.722 | 0 |  | 1494.714 | 0 |  | 1499.108 | 0 |  | 723.471 | 0.102 |  | 723.614 | 0.102 |  | 1447.521 | 0 |  | 1449.172 | 0 |  | 760.982 | 0.025 |  | 761.096 | 0.025 | 165.2509 | 149.3531 | 124.8566 | 115.2668 | 117.1119 | 151.8871134 | 125.5623 | 0 | 0 | 0 | 0 | 0 | -25.1443744 | -6.1071506 | -45.11843 | -32.94632 | -23.03154954 | -3.424616962 | -6.093242666 | -15.07061 | -12.76225345 | 0 | 0 | 0 | 0 | 0 | 0 | 0 | -30.99206 | -22.977345 | -30.40946 | -30.33924 | -7.69843 | 0 | 0 | -39.37666 | -35.47535634 | -32.31582 | -33.78318 | -35.10026 | -35.65894 | -32.66869 | 49.76379 | 57.9541 | 39.09982 | 47.71978 | 68.22001 | 76.01319 | 74.02419
344 | E30765 | 2017-05-20 11:40 | 60.7411 | 62.2985 | 41 | 65 | 1.401 | 754.8911 | 21281 | 30 | 239517 | 239707 | 139147 | 139154 | 139311 | 139287 | 221044 | 221051 | 220905 | 220590 | 215467 | 215392 | 215830 | 215988 | 294090 | 294082 | 1384.27 | 55362.832 | 6 | 24.2088 | 24.2088 | 24.2088 | 24.2088 | 24.2088 | 24.2088 | 24.2088 | 1188.0859 | 1094.4989 | 1049.5 | 898.75 | 1053.7795 | 996.1605 | 977.6958 | 958.8293 | 940.5701 | 929.7427 | 920.9077 | 905.3068 | 15.8 | 17.4 | 32.3657 | 20.5613 | 13.121 | 9.3716 | 6.7697 | 5.0346 | 3.6906 | 3.122 | 3.1394 | 85.5 | 121.43 | 135.5 | 188.36 | 192.33 | 267.18 | 265.07 | 370.58 | 360.02 | 502.88 | 488.3 | 680.7 | 592.1 | 820.55 | 49.3 | 43.9 | 41.7349 | 4.92 | 5.2928 | 5.2928 | -1.2359 | 5.2928 | 2103594 | 2 |  |  | 4.6329 | 8.5129 | 10.2421 | 12.7129 | 13.5836 | 18.7793 | 4.282 | 9.1066 | 10.8148 | 13.2344 | 13.6721 | 20.7016 | 24.8228 | 24.9383 | 24.9114 | 24.9968 | 25.0396 | 24.8688 |  | 21181 | 754 | 12 |  | EA072 | 305 | 1156 | 7 | 6 | 35 | 42.5 | 4.92 | 2030.5286 | 1962.9642 | 1689.3572 | 1633.9 | 1495.5428 | 1463.1357 | 1303.4214 | 101.0507 | 103.9786 | 102.4114 | 100.6829 | 94.515 | 68.62 | 73.9043 | 32.3657 | 20.5613 | 13.121 | 9.3716 | 6.7697 | 5.0346 | 3.6906 | 3.122 | 0 | 0 | 0 | 0 | 0 | 0.1016 | 0.0254 | 0 | 0 | 0 | 0 | 0 | 0 | 0 | 0.035606 | 0.026644 | 0.019503 | 0.003318 | 0.005715 | 0.013169 | 0.010982 | -9e-06 | -1.6e-05 | -5.3e-05 | -2.5e-05 | -5.6e-05 | -0.002744 | -0.001491 | 0.084103 | 0.080604 | 0.078965 | 0.075776 | 0.081779 | 0.110088 | 0.10353 | -0.238901 | -0.235865 | -0.233737 | -0.233089 | -0.236867 | -0.24708 | -0.240155 | -1.396191 | -1.371633 | -1.352811 | -1.347464 | -1.381424 | -1.461571 | -1.403629 | -0.367212 | -0.340172 | -0.326808 | -0.324256 | -0.358608 | -0.512273 | -0.445172 | -0.40036 | -0.37301 | -0.355024 | -0.349441 | -0.381348 | -0.471532 | -0.4114 | 0.412765 | 0.376741 | 0.349798 | 0.283148 | 0.45642 | 0.357668 | 0.315175 | 20 | 15 | 20 | 20 | 5 | 30 | -30 | -1.550491 | -1.532601 | -1.52114 | -1.51767 | -1.540533 | 0 | 0 |  | 1407.973 | 0 |  | 1414.2469 | 0 |  | 741.048 | 0 |  | 740.892 | 0 |  | 1403.325 | 0 |  | 1428.369 | 0 |  | 760.826 | 0 |  | 760.881 | 0 |  | 1400.683 | 0 |  | 1422.019 | 0 |  | 771.996 | 0 |  | 772.139 | 0 |  | 1536.573 | 0 |  | 1536.675 | 0 |  | 777.031 | 0 |  | 776.825 | 0 |  | 1450.594 | 0 |  | 1450.645 | 0 |  | 749.91 | 0 |  | 749.722 | 0 |  | 1494.714 | 0 |  | 1499.108 | 0 |  | 723.471 | 0.102 |  | 723.614 | 0.102 |  | 1447.521 | 0 |  | 1449.172 | 0 |  | 760.982 | 0.025 |  | 761.096 | 0.025 | 170.7735 | 158.2228 | 133.4001 | 123.8104064 | 122.304 | 161.0737 | 134.9432 | 0 | 0 | 0 | 0 | 0 | -25.103328 | -6.099937 | -49.70021 | -36.52384 | -26.31217395 | -4.437198952 | -7.817478416 | -15.23688 | -13.32184 | 0 | 0 | 0 | 0 | 0 | 0 | 0 | -31.00982 | -22.989015 | -30.4228 | -30.3534 | -7.702665 | 0 | 0 | -37.10703 | -35.37061 | -33.46886 | -32.64703 | -33.89383512 | -35.15217326 | -32.90013 | 52.95649 | 63.3393 | 43.19625 | 56.37277 | 72.89002 | 85.5813 | 82.62131
344 | E30766 | 2017-05-20 11:41 | 61.3063 | 62.822 | 28 | 68 | 1.401 | 751.4743 | 20248 | 30 | 239517 | 239707 | 139147 | 139154 | 139311 | 139287 | 221044 | 221051 | 220905 | 220590 | 215467 | 215392 | 215830 | 215988 | 294090 | 294082 | 1384.27 | 55383.3359 | 6 | 25.0471 | 25.0471 | 25.0471 | 25.0471 | 25.0471 | 25.0471 | 25.0471 | 1234.9609 | 1135.4885 | 1083.1666 | 903.2857 | 1086.6886 | 1022.2041 | 999.2143 | 976.9374 | 955.1071 | 942.0142 | 929.7386 | 912.3434 | 15.8 | 17.4 | 32.485 | 20.1852 | 12.7855 | 9.1275 | 6.6458 | 4.9298 | 3.6562 | 3.1222 | 3.1346 | 80.61 | 119.02 | 128.4 | 186.32 | 182.29 | 264.84 | 250.51 | 365.25 | 338.25 | 495.82 | 454.2 | 664.57 | 547 | 789.33 | 50.1 | 43.6 | 42.7683 | 3.78 | 3.9939 | 3.9939 | 0.0258 | 3.9939 | 2104015 | 1 |  |  | 4.3779 | 8.1507 | 9.9993 | 12.3714 | 13.2593 | 18.5564 | 4.6652 | 8.4318 | 10.747 | 12.6 | 13.7682 | 19.597 | 24.8663 | 24.9629 | 25.0323 | 25.0143 | 25.0649 | 24.9106 |  | 21181 | 754 | 13 |  | EA072 | 305 | 1105 | 7 | 6 | 35 | 35.166664 | 3.78 | 1861.4642 | 1762.95 | 1514.9214 | 1468.2858 | 1395.3071 | 1255.6428 | 1193.2428 | 99.7779 | 99.9729 | 93.8214 | 100.7286 | 93.59 | 66.9679 | 73.2143 | 32.485 | 20.1852 | 12.7855 | 9.1275 | 6.6458 | 4.9298 | 3.6562 | 3.1222 | 0 | 0 | 0 | 0 | 0 | 0.1016 | 0.0254 | 0 | 0 | 0 | 0 | 0 | 0 | 0 | 0.029516 | 0.021504 | 0.014898 | 0.001791 | 0.00342 | 0.010602 | 0.008766 | -1e-06 | 3e-06 | 8e-06 | 1.5e-05 | -1.9e-05 | -0.000347 | 9.8e-05 | 0.08483 | 0.08131 | 0.079653 | 0.076439 | 0.082481 | 0.111239 | 0.104566 | -0.218061 | -0.215139 | -0.213284 | -0.212688 | -0.216288 | -0.225227 | -0.219121 | -1.40198 | -1.374658 | -1.357564 | -1.352439 | -1.388627 | -1.461461 | -1.405374 | -0.332302 | -0.308042 | -0.295851 | -0.293588 | -0.324373 | -0.463793 | -0.402399 | -0.407723 | -0.379102 | -0.361083 | -0.35522 | -0.388779 | -0.478525 | -0.419436 | 0.41523 | 0.380056 | 0.357029 | 0.290291 | 0.470687 | 0.372395 | 0.330531 | 25 | 25 | 25 | 25 | 10 | 40 | -40 | -1.401823 | -1.385409 | -1.375476 | -1.37228 | -1.393082 | 0 | 0 |  | 1407.973 | 0 |  | 1414.2469 | 0 |  | 741.048 | 0 |  | 740.892 | 0 |  | 1403.325 | 0 |  | 1428.369 | 0 |  | 760.826 | 0 |  | 760.881 | 0 |  | 1400.683 | 0 |  | 1422.019 | 0 |  | 771.996 | 0 |  | 772.139 | 0 |  | 1536.573 | 0 |  | 1536.675 | 0 |  | 777.031 | 0 |  | 776.825 | 0 |  | 1450.594 | 0 |  | 1450.645 | 0 |  | 749.91 | 0 |  | 749.722 | 0 |  | 1494.714 | 0 |  | 1499.108 | 0 |  | 723.471 | 0.102 |  | 723.614 | 0.102 |  | 1447.521 | 0 |  | 1449.172 | 0 |  | 760.982 | 0.025 |  | 761.096 | 0.025 | 157.908 | 143.3454645 | 120.668 | 112.2343 | 115.0863 | 139.6764 | 124.7726 | 0 | 0 | 0 | 0 | 0 | -22.8830632 | -5.5656734 | -41.3794397 | -29.56477 | -20.23585 | -2.442504834 | -4.722720427 | -14.98728 | -12.45724 | 0 | 0 | 0 | 0 | 0 | 0 | 0 | -35.045575 | -34.635225 | -34.3869 | -34.307 | -13.93082 | 0 | 0 | -33.1564 | -30.79585 | -27.75716 | -29.57271 | -30.35806907 | -31.05924 | -29.46136 | 48.3266 | 48.34962 | 38.28813 | 45.91209 | 66.07472 | 70.74686 | 77.28836
344 | E30767 | 2017-05-20 11:43 | 62.0396 | 63.3849 | 12 | 64 | 1.401 | 750.8965 | 20262 | 30 | 239517 | 239707 | 139147 | 139154 | 139311 | 139287 | 221044 | 221051 | 220905 | 220590 | 215467 | 215392 | 215830 | 215988 | 294090 | 294082 | 1384.27 | 55403.8359 | 6 | 25.8847 | 25.8847 | 25.8847 | 25.8847 | 25.8847 | 25.8847 | 25.8847 | 1170.5078 | 1104.2723 | 1053.1666 | 900.6581 | 1073.3394 | 1013.3735 | 993.2476 | 972.9482 | 953.3541 | 941.3699 | 930.7747 | 914.4521 | 15.8 | 17.6 | 32.3659 | 20.5226 | 13.0915 | 9.3524 | 6.7598 | 5.0175 | 3.6748 | 3.1205 | 3.131 | 85.24 | 122.42 | 135.78 | 189.48 | 192.27 | 267.98 | 264.98 | 370.6 | 358.97 | 502.36 | 488.47 | 682.78 | 590.44 | 819.86 | 49.5 | 43.7 | 40.2459 | 6.46 | 5.9713 | 5.9713 | 0.0445 | 5.9713 | 2104015 | 2 |  |  | 4.3486 | 8.1707 | 9.8957 | 12.2271 | 13.105 | 18.4079 | 4.8885 | 8.6639 | 10.2869 | 12.7656 | 14.482 | 19.541 | 24.9106 | 24.8909 | 25.0062 | 25.0294 | 24.9759 | 24.9309 |  | 21181 | 754 | 14 |  | EA072 | 305 | 1105 | 7 | 6 | 35 | 35.833336 | 6.46 | 1902.9357 | 1828.3643 | 1566.7643 | 1543.2428 | 1409.9286 | 1301.1571 | 1222.6143 | 111.6014 | 106.8721 | 103.0107 | 102.1471 | 95.8336 | 70.4007 | 79.6743 | 32.3659 | 20.5226 | 13.0915 | 9.3524 | 6.7598 | 5.0175 | 3.6748 | 3.1205 | 0 | 0 | 0 | 0 | 0 | 0.1016 | 0.0254 | 0 | 0 | 0 | 0 | 0 | 0 | 0 | 0.033481 | 0.024665 | 0.017664 | 0.002428 | 0.004112 | 0.01197 | 0.009835 | -1e-06 | 3e-06 | 8e-06 | 1.5e-05 | -1.9e-05 | 3.8e-05 | 0.000391 | 0.084813 | 0.081285 | 0.079632 | 0.076411 | 0.082463 | 0.111203 | 0.10452 | -0.218734 | -0.215866 | -0.213987 | -0.21343 | -0.216954 | -0.22618 | -0.220105 | -1.402325 | -1.375279 | -1.358305 | -1.352983 | -1.388664 | -1.469301 | -1.413425 | -0.333343 | -0.308807 | -0.296669 | -0.294221 | -0.325359 | -0.465154 | -0.403383 | -0.407668 | -0.379778 | -0.361435 | -0.356216 | -0.388844 | -0.478739 | -0.420162 | 0.41637 | 0.381906 | 0.361358 | 0.293555 | 0.475368 | 0.372548 | 0.330224 | 25 | 25 | 25 | 25 | 10 | 30 | -30 | -1.401852 | -1.385437 | -1.375504 | -1.372306 | -1.393111 | 0 | 0 |  | 1407.973 | 0 |  | 1414.2469 | 0 |  | 741.048 | 0 |  | 740.892 | 0 |  | 1403.325 | 0 |  | 1428.369 | 0 |  | 760.826 | 0 |  | 760.881 | 0 |  | 1400.683 | 0 |  | 1422.019 | 0 |  | 771.996 | 0 |  | 772.139 | 0 |  | 1536.573 | 0 |  | 1536.675 | 0 |  | 777.031 | 0 |  | 776.825 | 0 |  | 1450.594 | 0 |  | 1450.645 | 0 |  | 749.91 | 0 |  | 749.722 | 0 |  | 1494.714 | 0 |  | 1499.108 | 0 |  | 723.471 | 0.102 |  | 723.614 | 0.102 |  | 1447.521 | 0 |  | 1449.172 | 0 |  | 760.982 | 0.025 |  | 761.096 | 0.025 | 161.3937 | 148.6186 | 124.7646 | 117.9207 | 116.2669 | 144.6926 | 127.7876 | 0 | 0 | 0 | 0 | 0 | -22.979888 | -5.590667 | -46.949841 | -33.92538 | -24.00396596 | -3.305337469 | -5.683801752 | -17.64337 | -14.45368405 | 0 | 0 | 0 | 0 | 0 | 0 | 0 | -35.0463 | -34.635925 | -34.3876 | -34.30765 | -13.93111 | 0 | 0 | -37.20155 | -33.00285 | -30.56008 | -30.05382 | -31.18032 | -32.74717 | -32.13926 | 42.196 | 47.05443 | 35.81293 | 50.25392 | 65.47171 | 71.32215 | 75.60404
344 | E30768 | 2017-05-20 11:44 | 62.5901 | 63.8878 | 23 | 68 | 1.401 | 749.9582 | 20241 | 30 | 239517 | 239707 | 139147 | 139154 | 139311 | 139287 | 221044 | 221051 | 220905 | 220590 | 215467 | 215392 | 215830 | 215988 | 294090 | 294082 | 1384.27 | 55424.043 | 6 | 26.7213 | 26.7213 | 26.7213 | 26.7213 | 26.7213 | 26.7213 | 26.7213 | 1229.1016 | 1149.7562 | 1096.3334 | 903.6172 | 1102.9581 | 1035.7247 | 1011.528 | 988.2489 | 965.5173 | 951.0677 | 938.8113 | 920.5184 | 15.8 | 21.2 | 32.004 | 19.883 | 12.6765 | 9.0822 | 6.6371 | 4.9922 | 3.6628 | 3.1256 | 3.1297 | 80.75 | 120.04 | 128.96 | 187.92 | 182.94 | 265.96 | 250.01 | 364.52 | 336.4 | 488.36 | 455.65 | 659.58 | 546.52 | 790.42 | 50.1 | 43.7 | 44.5136 | 5.26 | 5.177 | 5.177 | -0.2321 | 5.177 | 2104015 | 1 |  |  | 4.2736 | 8.0107 | 9.8364 | 12.08 | 12.6714 | 18.1886 | 4.403 | 8.6364 | 10.4727 | 12.5121 | 13.5318 | 18.7939 | 24.9137 | 24.8874 | 24.9152 | 24.9172 | 24.9337 | 24.9748 |  | 21181 | 754 | 15 |  | EA072 | 305 | 1105 | 7 | 6 | 35 | 26.333334 | 5.26 | 1819.7285 | 1747.8214 | 1502.9429 | 1458.8143 | 1341.7 | 1285.65 | 1164.3214 | 97.3757 | 94.6779 | 94.2014 | 96.6121 | 98.3593 | 72.0679 | 77.6064 | 32.004 | 19.883 | 12.6765 | 9.0822 | 6.6371 | 4.9922 | 3.6628 | 3.1256 | 0 | 0 | 0 | 0 | 0 | 0.1016 | 0.0254 | 0 | 0 | 0 | 0 | 0 | 0 | 0 | 0.037427 | 0.02821 | 0.02091 | 0.003353 | 0.00505 | 0.014469 | 0.011961 | -1e-06 | 3e-06 | 8e-06 | 1.6e-05 | -2e-05 | 0.000233 | 0.000517 | 0.084829 | 0.081304 | 0.079649 | 0.07643 | 0.082484 | 0.111214 | 0.104585 | -0.218485 | -0.215582 | -0.213728 | -0.213143 | -0.21665 | -0.226174 | -0.219848 | -1.401309 | -1.373933 | -1.35718 | -1.351605 | -1.387033 | -1.473979 | -1.415666 | -0.333448 | -0.309005 | -0.296799 | -0.294421 | -0.325596 | -0.464935 | -0.404065 | -0.406539 | -0.378355 | -0.360279 | -0.354816 | -0.387256 | -0.478525 | -0.417598 | 0.41479 | 0.379233 | 0.354996 | 0.289819 | 0.471344 | 0.36979 | 0.330128 | 25 | 25 | 25 | 25 | 10 | 20 | -20 | -1.40135 | -1.38496 | -1.374957 | -1.371714 | -1.392407 | 0 | 0 |  | 1407.973 | 0 |  | 1414.2469 | 0 |  | 741.048 | 0 |  | 740.892 | 0 |  | 1403.325 | 0 |  | 1428.369 | 0 |  | 760.826 | 0 |  | 760.881 | 0 |  | 1400.683 | 0 |  | 1422.019 | 0 |  | 771.996 | 0 |  | 772.139 | 0 |  | 1536.573 | 0 |  | 1536.675 | 0 |  | 777.031 | 0 |  | 776.825 | 0 |  | 1450.594 | 0 |  | 1450.645 | 0 |  | 749.91 | 0 |  | 749.722 | 0 |  | 1494.714 | 0 |  | 1499.108 | 0 |  | 723.471 | 0.102 |  | 723.614 | 0.102 |  | 1447.521 | 0 |  | 1449.172 | 0 |  | 760.982 | 0.025 |  | 761.096 | 0.025 | 154.3657 | 142.1049 | 119.7079 | 111.4972 | 110.6687828 | 142.9822791 | 121.7706 | 0 | 0 | 0 | 0 | 0 | -22.9792784 | -5.5841392 | -52.44539 | -38.76277 | -28.38949124 | -4.553557245 | -6.97677599 | -21.67044 | -17.66468 | 0 | 0 | 0 | 0 | 0 | 0 | 0 | -35.03375 | -34.624 | -34.373925 | -34.29285 | -13.92407 | 0 | 0 | -32.46973 | -29.25594 | -27.95888 | -28.44463 | -32.02539 | -33.50689 | -31.35803 | 34.41688 | 39.46215 | 28.9856 | 44.20614 | 57.74254 | 64.82567 | 67.1637
344 | E30769 | 2017-05-20 11:46 | 62.9582 | 64.1147 | 16 | 60 | 1.1838 | 718.3764 | 20081 | 30 | 239517 | 239707 | 139147 | 139154 | 139311 | 139287 | 221044 | 221051 | 220905 | 220590 | 215467 | 215392 | 215830 | 215988 | 294090 | 294082 | 1384.27 | 55444.1172 | 6 | 27.3658 | 27.3658 | 27.3658 | 27.3658 | 27.3658 | 27.3658 | 27.3658 | 1200.9766 | 1121.427 | 1065.8334 | 888.6885 | 1074.5764 | 1009.2141 | 988.1821 | 968.1857 | 947.6043 | 934.5665 | 922.0507 | 906.6769 | 15.8 | 22 | 31.9075 | 20.2662 | 13.3798 | 9.5386 | 6.9959 | 5.2663 | 3.9396 | 3.3335 | 3.3398 | 89.8 | 136.88 | 138.71 | 206.45 | 197 | 292.03 | 268.02 | 399.3 | 359.59 | 535.7 | 474.92 | 714.87 | 577.14 | 849.92 | 50.8 | 44 | 35.6514 | 6.9 | 7.9275 | 7.9275 | -2.5958 | 7.9275 | 6112368 | 2 |  |  | 3.9607 | 7.2729 | 8.9164 | 10.9279 | 12.3679 | 16.1786 | 4.419 | 7.7879 | 9.681 | 11.5293 | 13.6914 | 17.8328 | 24.9949 | 24.9372 | 24.9441 | 25.1011 | 24.9991 | 24.8766 |  | 21181 | 754 | 16 |  | EA061 | 330 | 1072 | 8 | 5 | 35 | 35.166664 | 6.9 | 1588.2786 | 1531.4429 | 1383.5215 | 1296.25 | 1180.2643 | 1056.0358 | 1099.2072 | 54.9493 | 57.7529 | 59.1279 | 57.5043 | 78.9714 | 66.7821 | 75.7386 | 31.9075 | 20.2662 | 13.3798 | 9.5386 | 6.9959 | 5.2663 | 3.9396 | 3.3335 | 0 | 0 | 0 | 0 | 0 | 0.1016 | 0.0254 | 0 | 0 | 0 | 0 | 0 | 0 | 0 | 0.03328 | 0.024441 | 0.017601 | 0.002072 | 0.003758 | 0.012363 | 0.010037 | 2e-06 | 1.1e-05 | 2.6e-05 | 2.8e-05 | -5e-06 | 0.000415 | 0.000612 | 0.085084 | 0.08156 | 0.079887 | 0.076671 | 0.08275 | 0.111749 | 0.104964 | -0.205732 | -0.202917 | -0.201269 | -0.200632 | -0.203799 | -0.212655 | -0.207235 | -1.405492 | -1.377591 | -1.361429 | -1.355518 | -1.388186 | -1.476417 | -1.422938 | -0.312366 | -0.28972 | -0.277996 | -0.27605 | -0.305437 | -0.436826 | -0.377784 | -0.409116 | -0.379756 | -0.362677 | -0.35608 | -0.388025 | -0.477478 | -0.422055 | 0.418608 | 0.38787 | 0.353403 | 0.308881 | 0.505207 | 0.408294 | 0.359194 | 20 | 20 | 20 | 20 | 10 | 10 | -10 | -1.310637 | -1.295222 | -1.285637 | -1.281755 | -1.300393 | 0 | 0 |  | 1407.973 | 0 |  | 1414.2469 | 0 |  | 741.048 | 0 |  | 740.892 | 0 |  | 1403.325 | 0 |  | 1428.369 | 0 |  | 760.826 | 0 |  | 760.881 | 0 |  | 1400.683 | 0 |  | 1422.019 | 0 |  | 771.996 | 0 |  | 772.139 | 0 |  | 1536.573 | 0 |  | 1536.675 | 0 |  | 777.031 | 0 |  | 776.825 | 0 |  | 1450.594 | 0 |  | 1450.645 | 0 |  | 749.91 | 0 |  | 749.722 | 0 |  | 1494.714 | 0 |  | 1499.108 | 0 |  | 723.471 | 0.102 |  | 723.614 | 0.102 |  | 1447.521 | 0 |  | 1449.172 | 0 |  | 760.982 | 0.025 |  | 761.096 | 0.025 | 135.1371 | 124.9045 | 110.5254 | 99.38478375 | 97.66687 | 118.0109 | 115.3772 | 0 | 0 | 0 | 0 | 0 | -21.605748 | -5.263769 | -46.77758 | -33.68486 | -23.99791 | -2.8465878 | -5.209862058 | -18.86566 | -15.15287 | 0 | 0 | 0 | 0 | 0 | 0 | 0 | -26.21274 | -25.90444 | -25.71274 | -25.6351 | -13.00393 | 0 | 0 | -17.16429 | -16.73217 | -16.43732 | -15.87406 | -24.12079 | -29.17216 | -28.61283 | 44.98248 | 48.58302 | 44.37741 | 55.02903 | 55.33229 | 48.36738 | 66.34772
344 | E30770 | 2017-05-20 11:48 | 62.0005 | 63.4875 | 57 | 56 | 1.1838 | 506.5244 | 19776 | 30 | 239517 | 239707 | 139147 | 139154 | 139311 | 139287 | 221044 | 221051 | 220905 | 220590 | 215467 | 215392 | 215830 | 215988 | 294090 | 294082 | 1384.27 | 55462.9219 | 6 | 27.6534 | 27.6534 | 27.6534 | 27.6534 | 27.6534 | 27.6534 | 27.6534 | 1257.2266 | 1160.5442 | 1103.1666 | 894.0296 | 1072.0007 | 1009.7562 | 989.0432 | 969.937 | 950.2704 | 934.0511 | 919.2578 | 904.7229 | 15.8 | 35.6 | 31.5955 | 21.8607 | 15.3598 | 11.4671 | 8.8096 | 6.8791 | 5.381 | 4.6171 | 4.6237 | 91.6 | 136.72 | 131.44 | 195.4 | 177.64 | 263.92 | 232.18 | 344.82 | 300.23 | 446.35 | 381.02 | 572.06 | 451.53 | 664.98 | 49.4 | 43.7 | 31.7476 | 5.25 | 5.4471 | 5.4471 | -2.3255 | 5.4471 | 6209816 | 1 |  |  | 2.6971 | 4.8986 | 5.9093 | 7.24 | 8.375 | 11.1764 | 2.8407 | 5.237 | 6.887 | 8.4278 | 9.3278 | 13.0426 | 24.902 | 24.9521 | 24.9809 | 24.9076 | 25.0337 | 24.8774 |  | 21181 | 754 | 17 |  | EA061 | 457 | 1083 | 10 | 5 | 35 | 30.799999 | 5.25 | 1333.1929 | 1366.1285 | 1223.5786 | 1104.4714 | 1061.15 | 992.0786 | 968.0428 | 52.1729 | 54.0771 | 51.2843 | 50.0621 | 57.7236 | 58.9036 | 63.5893 | 31.5955 | 21.8607 | 15.3598 | 11.4671 | 8.8096 | 6.8791 | 5.381 | 4.6171 | 0 | 0 | 0 | 0 | 0 | 0.1016 | 0.0254 | 0 | 0 | 0 | 0 | 0 | 0 | 0 | 0.039846 | 0.030433 | 0.023342 | 0.00401 | 0.00591 | 0.015217 | 0.012544 | 1e-06 | 9e-06 | 2.1e-05 | 2.6e-05 | -1e-05 | 0.000394 | 0.000616 | 0.085105 | 0.081553 | 0.079882 | 0.076674 | 0.082737 | 0.111705 | 0.104972 | -0.208612 | -0.206007 | -0.204314 | -0.203583 | -0.20686 | -0.215999 | -0.210283 | -1.401131 | -1.3759 | -1.359472 | -1.352653 | -1.384206 | -1.474191 | -1.418942 | -0.319842 | -0.296031 | -0.284087 | -0.282303 | -0.311953 | -0.44578 | -0.386317 | -0.401632 | -0.375159 | -0.358142 | -0.350855 | -0.383822 | -0.474121 | -0.416943 | 0.42224 | 0.398518 | 0.372569 | 0.353893 | 0.599272 | 0.503749 | 0.455355 | 10 | 10 | 10 | 10 | 10 | 0 | 0 | -1.340394 | -1.324551 | -1.314283 | -1.309736 | -1.32748 | 0 | 0 |  | 1407.973 | 0 |  | 1414.2469 | 0 |  | 741.048 | 0 |  | 740.892 | 0 |  | 1403.325 | 0 |  | 1428.369 | 0 |  | 760.826 | 0 |  | 760.881 | 0 |  | 1400.683 | 0 |  | 1422.019 | 0 |  | 771.996 | 0 |  | 772.139 | 0 |  | 1536.573 | 0 |  | 1536.675 | 0 |  | 777.031 | 0 |  | 776.825 | 0 |  | 1450.594 | 0 |  | 1450.645 | 0 |  | 749.91 | 0 |  | 749.722 | 0 |  | 1494.714 | 0 |  | 1499.108 | 0 |  | 723.471 | 0.102 |  | 723.614 | 0.102 |  | 1447.521 | 0 |  | 1449.172 | 0 |  | 760.982 | 0.025 |  | 761.096 | 0.025 | 113.4614 | 111.4119 | 97.74191 | 84.68424 | 87.79636755 | 110.8201 | 101.6174 | 0 | 0 | 0 | 0 | 0 | -21.9454984 | -5.3411882 | -55.83087 | -41.8851478 | -31.76134 | -5.459307508 | -8.1668154 | -23.0136 | -18.67327672 | 0 | 0 | 0 | 0 | 0 | 0 | 0 | -13.40394 | -13.24551 | -13.14283 | -13.09736 | -13.2748 | 0 | 0 | -16.68708 | -16.0085 | -14.5692 | -14.13268 | -18.00705 | -26.25805 | -24.56563 | 27.53949 | 40.27272 | 38.26853 | 51.99489 | 48.3477 | 39.603 | 53.0373
344 | E30771 | 2017-05-20 11:49 | 62.0639 | 63.5418 | 16 | 58 | 1.401 | 505.5558 | 18662 | 30 | 239517 | 239707 | 139147 | 139154 | 139311 | 139287 | 221044 | 221051 | 220905 | 220590 | 215467 | 215392 | 215830 | 215988 | 294090 | 294082 | 1384.27 | 55481.7266 | 6 | 28.0452 | 28.0452 | 28.0452 | 28.0452 | 28.0452 | 28.0452 | 28.0452 | 1172.8516 | 1104.1542 | 1064.1666 | 893.7111 | 1059.679 | 1002.3391 | 981.7495 | 961.9221 | 941.9543 | 928.5217 | 915.4476 | 898.9413 | 16 | 17.4 | 32.4295 | 22.2021 | 15.2168 | 11.3256 | 8.5478 | 6.5748 | 5.091 | 4.4096 | 4.4085 | 86.29 | 116.78 | 127.05 | 168.91 | 171.92 | 228.73 | 227.17 | 303.21 | 296.4 | 397.37 | 379.96 | 512.25 | 448.82 | 598.82 | 50.5 | 43.7 | 31.7051 | 4.4125 | 4.5918 | 4.5918 | -1.0409 | 4.5918 | 2103797 | 2 |  |  | 4.2786 | 7.7179 | 9.3864 | 11.5486 | 13.1071 | 17.9993 | 4.6228 | 8.4474 | 9.9719 | 12.507 | 14.6526 | 18.3825 | 24.9447 | 24.97 | 24.9928 | 25.1122 | 24.979 | 24.8127 |  | 21181 | 754 | 18 |  | EA072 | 432 | 1071 | 9 | 6 | 35 | 48 | 4.4125 | 1601.3643 | 1609.5428 | 1375.9214 | 1319.1929 | 1256.7285 | 1140.8286 | 1074.7715 | 52.1857 | 51.2279 | 48.8836 | 49.1793 | 50.8336 | 57.5221 | 61.1307 | 32.4295 | 22.2021 | 15.2168 | 11.3256 | 8.5478 | 6.5748 | 5.091 | 4.4096 | 0 | 0 | 0 | 0 | 0 | 0.1016 | 0.0254 | 0 | 0 | 0 | 0 | 0 | 0 | 0 | 0.03882 | 0.029512 | 0.022623 | 0.003873 | 0.005692 | 0.01496 | 0.01242 | 2e-06 | 1e-05 | 2.3e-05 | 2.7e-05 | -5e-06 | 0.000364 | 0.000594 | 0.085106 | 0.081551 | 0.079893 | 0.076666 | 0.082732 | 0.11169 | 0.104983 | -0.205012 | -0.202479 | -0.200704 | -0.200156 | -0.203325 | -0.212234 | -0.206511 | -1.407645 | -1.382522 | -1.364998 | -1.359746 | -1.390562 | -1.479494 | -1.423016 | -0.311501 | -0.288234 | -0.276891 | -0.274711 | -0.303656 | -0.433901 | -0.376385 | -0.408031 | -0.381435 | -0.363027 | -0.357367 | -0.39059 | -0.481231 | -0.422108 | 0.422783 | 0.397968 | 0.371855 | 0.349225 | 0.587601 | 0.489909 | 0.444613 | 5 | 5 | 5 | 5 | 10 | -10 | 10 | -1.309303 | -1.29406 | -1.284384 | -1.281111 | -1.298667 | 0 | 0 |  | 1407.973 | 0 |  | 1414.2469 | 0 |  | 741.048 | 0 |  | 740.892 | 0 |  | 1403.325 | 0 |  | 1428.369 | 0 |  | 760.826 | 0 |  | 760.881 | 0 |  | 1400.683 | 0 |  | 1422.019 | 0 |  | 771.996 | 0 |  | 772.139 | 0 |  | 1536.573 | 0 |  | 1536.675 | 0 |  | 777.031 | 0 |  | 776.825 | 0 |  | 1450.594 | 0 |  | 1450.645 | 0 |  | 749.91 | 0 |  | 749.722 | 0 |  | 1494.714 | 0 |  | 1499.108 | 0 |  | 723.471 | 0.102 |  | 723.614 | 0.102 |  | 1447.521 | 0 |  | 1449.172 | 0 |  | 760.982 | 0.025 |  | 761.096 | 0.025 | 136.2857 | 131.2598 | 109.9265 | 101.1372 | 103.9717 | 127.4191 | 112.8327 | 0 | 0 | 0 | 0 | 0 | -21.5629744 | -5.2453794 | -54.64759419 | -40.81481 | -30.91174 | -5.3030094 | -7.908126094 | -22.67177 | -18.51913 | 0 | 0 | 0 | 0 | 0 | 0 | 0 | -6.546515 | -6.4703 | -6.42192 | -6.405555 | -12.98667 | 0 | 0 | -16.2559 | -14.76562 | -13.53543 | -13.51009 | -15.43593 | -24.9589 | -23.00868 | 58.8357 | 69.20909 | 59.05739 | 75.91858 | 67.64094 | 58.22551 | 66.05955
344 | E30772 | 2017-05-20 11:50 | 61.7233 | 63.311 | 36 | 57 | 1.401 | 504.1038 | 18597 | 30 | 239517 | 239707 | 139147 | 139154 | 139311 | 139287 | 221044 | 221051 | 220905 | 220590 | 215467 | 215392 | 215830 | 215988 | 294090 | 294082 | 1384.27 | 55500.4844 | 6 | 28.4358 | 28.4358 | 28.4358 | 28.4358 | 28.4358 | 28.4358 | 28.4358 | 1226.7578 | 1144.0063 | 1099.3334 | 898.8398 | 1060.8203 | 1003.8757 | 983.3699 | 963.8425 | 944.5416 | 931.7424 | 919.8466 | 903.84 | 15.8 | 33.4 | 32.3093 | 21.9287 | 15.1682 | 11.2927 | 8.5368 | 6.5706 | 5.0629 | 4.4096 | 4.4008 | 86.38 | 118.05 | 126.58 | 170.71 | 172 | 231.23 | 227.14 | 306.55 | 296.3 | 402.26 | 382.58 | 519.92 | 450.82 | 605.54 | 48.3 | 43.8 | 34.5051 | 4.2875 | 5.5222 | 5.5222 | -4.6522 | 5.5222 | 2103797 | 1 |  |  | 4.4986 | 7.9614 | 9.7786 | 12.0521 | 13.355 | 19.0393 | 4.9877 | 8.3105 | 10.3018 | 12.9737 | 14.3842 | 21.2211 | 24.9129 | 25.0245 | 25.0339 | 25.1241 | 25.0116 | 24.9814 |  | 21181 | 755 | 1 |  | EA072 | 432 | 1071 | 9 | 6 | 35 | 33.833336 | 4.2875 | 1582.25 | 1549.5786 | 1351.3928 | 1297.3857 | 1218.8143 | 1136.5 | 1003.9214 | 103.0443 | 100.3329 | 94.04 | 95.1743 | 60.5979 | 54.2257 | 65.3036 | 32.3093 | 21.9287 | 15.1682 | 11.2927 | 8.5368 | 6.5706 | 5.0629 | 4.4096 | 0 | 0 | 0 | 0 | 0 | 0.1016 | 0.0254 | 0 | 0 | 0 | 0 | 0 | 0 | 0 | 0.040846 | 0.031494 | 0.024672 | 0.004688 | 0.006992 | 0.017283 | 0.014381 | 1e-06 | 1e-05 | 2.2e-05 | 2.7e-05 | -5e-06 | 0.000195 | 0.000486 | 0.085107 | 0.081564 | 0.079898 | 0.076675 | 0.082743 | 0.111694 | 0.105041 | -0.20481 | -0.202175 | -0.200458 | -0.199885 | -0.203035 | -0.211923 | -0.205988 | -1.407877 | -1.381736 | -1.364691 | -1.359247 | -1.389915 | -1.476582 | -1.418364 | -0.311082 | -0.288118 | -0.276632 | -0.27453 | -0.303494 | -0.433358 | -0.376754 | -0.408282 | -0.380597 | -0.362802 | -0.356852 | -0.389877 | -0.481374 | -0.419867 | 0.422885 | 0.398525 | 0.372078 | 0.34983 | 0.588747 | 0.488031 | 0.444035 | 5 | 5 | 5 | 5 | 10 | -20 | 20 | -1.309688 | -1.29446 | -1.284981 | -1.281778 | -1.299499 | 0 | 0 |  | 1407.973 | 0 |  | 1414.2469 | 0 |  | 741.048 | 0 |  | 740.892 | 0 |  | 1403.325 | 0 |  | 1428.369 | 0 |  | 760.826 | 0 |  | 760.881 | 0 |  | 1400.683 | 0 |  | 1422.019 | 0 |  | 771.996 | 0 |  | 772.139 | 0 |  | 1536.573 | 0 |  | 1536.675 | 0 |  | 777.031 | 0 |  | 776.825 | 0 |  | 1450.594 | 0 |  | 1450.645 | 0 |  | 749.91 | 0 |  | 749.722 | 0 |  | 1494.714 | 0 |  | 1499.108 | 0 |  | 723.471 | 0.102 |  | 723.614 | 0.102 |  | 1447.521 | 0 |  | 1449.172 | 0 |  | 760.982 | 0.025 |  | 761.096 | 0.025 | 134.6606 | 126.3898 | 107.9736 | 99.47705 | 100.8484 | 126.940231 | 105.4529 | 0 | 0 | 0 | 0 | 0 | -21.5313768 | -5.2320952 | -57.50755 | -43.53021 | -33.69968 | -6.408849605 | -9.711336105 | -25.8077 | -21.08682 | 0 | 0 | 0 | 0 | 0 | 0 | 0 | -6.54844 | -6.4723 | -6.424905 | -6.40889 | -12.99499 | 0 | 0 | -32.05523 | -28.90771 | -26.01447328 | -26.1282 | -18.3911 | -23.49914 | -24.60339 | 38.54933 | 47.4796 | 41.83452 | 60.53111 | 59.75093 | 56.10201 | 54.5306
344 | E30773 | 2017-05-20 11:52 | 61.6885 | 63.2134 | 21 | 56 | 1.401 | 504.1514 | 18586 | 30 | 239517 | 239707 | 139147 | 139154 | 139311 | 139287 | 221044 | 221051 | 220905 | 220590 | 215467 | 215392 | 215830 | 215988 | 294090 | 294082 | 1384.27 | 55517.5781 | 6 | 28.8265 | 28.8265 | 28.8265 | 28.8265 | 28.8265 | 28.8265 | 28.8265 | 1177.5391 | 1100.7275 | 1054 | 899.7557 | 1049.4415 | 994.294 | 974.9291 | 956.3518 | 938.053 | 925.7573 | 914.3853 | 899.8186 | 15.8 | 17.4 | 32.2125 | 21.986 | 15.3531 | 11.466 | 8.6494 | 6.6756 | 5.1484 | 4.4051 | 4.3992 | 88.64 | 115.63 | 129.7 | 165.12 | 175.44 | 222.84 | 231.92 | 295.75 | 303 | 386.72 | 391.86 | 501.09 | 466.23 | 593.76 | 49.8 | 43.8 | 30.5816 | 4.1125 | 4.1555 | 4.1555 | -1.2545 | 4.1555 | 2103797 | 2 |  |  | 4.5707 | 8.085 | 9.8493 | 11.9886 | 13.3064 | 18.9307 | 5.1382 | 8.4327 | 10.6073 | 12.7382 | 15.0109 | 19.9218 | 24.9752 | 24.9744 | 24.9769 | 25.0571 | 25.0219 | 24.9199 |  | 21181 | 755 | 2 |  | EA072 | 432 | 1071 | 9 | 6 | 35 | 40.799999 | 4.1125 | 1592.1714 | 1547.5714 | 1355.4642 | 1315.9714 | 1208.6 | 1140.05 | 1124.8143 | 84.9986 | 84.0921 | 77.1714 | 79.0271 | 56.215 | 57.2336 | 59.7964 | 32.2125 | 21.986 | 15.3531 | 11.466 | 8.6494 | 6.6756 | 5.1484 | 4.4051 | 0 | 0 | 0 | 0 | 0 | 0.1016 | 0.0254 | 0 | 0 | 0 | 0 | 0 | 0 | 0 | 0.042558 | 0.033011 | 0.026166 | 0.005346 | 0.008042 | 0.017842 | 0.015517 | 1e-06 | 9e-06 | 2.1e-05 | 2.6e-05 | -7e-06 | -0.000118 | 0.000287 | 0.085102 | 0.081558 | 0.079894 | 0.076668 | 0.082741 | 0.111694 | 0.104943 | -0.204847 | -0.20222 | -0.200494 | -0.199949 | -0.203049 | -0.211769 | -0.206263 | -1.408262 | -1.382192 | -1.365058 | -1.359891 | -1.390078 | -1.471517 | -1.417717 | -0.310969 | -0.287992 | -0.276533 | -0.274359 | -0.303444 | -0.433349 | -0.375253 | -0.408711 | -0.381079 | -0.363178 | -0.357508 | -0.390054 | -0.481383 | -0.42415 | 0.42323 | 0.39941 | 0.373433 | 0.352816 | 0.593976 | 0.492206 | 0.443888 | 5 | 5 | 5 | 5 | 10 | -30 | 30 | -1.309978 | -1.294752 | -1.285331 | -1.282158 | -1.299935 | 0 | 0 |  | 1407.973 | 0 |  | 1414.2469 | 0 |  | 741.048 | 0 |  | 740.892 | 0 |  | 1403.325 | 0 |  | 1428.369 | 0 |  | 760.826 | 0 |  | 760.881 | 0 |  | 1400.683 | 0 |  | 1422.019 | 0 |  | 771.996 | 0 |  | 772.139 | 0 |  | 1536.573 | 0 |  | 1536.675 | 0 |  | 777.031 | 0 |  | 776.825 | 0 |  | 1450.594 | 0 |  | 1450.645 | 0 |  | 749.91 | 0 |  | 749.722 | 0 |  | 1494.714 | 0 |  | 1499.108 | 0 |  | 723.471 | 0.102 |  | 723.614 | 0.102 |  | 1447.521 | 0 |  | 1449.172 | 0 |  | 760.982 | 0.025 |  | 761.096 | 0.025 | 135.497 | 126.2168 | 108.2935 | 100.8929 | 100.0007726 | 127.3367447 | 118.0414 | 0 | 0 | 0 | 0 | 0 | -21.5157304 | -5.2390802 | -59.93422 | -45.63997984 | -35.74677 | -7.305334452 | -11.16927673 | -26.08117 | -22.4056 | 0 | 0 | 0 | 0 | 0 | 0 | 0 | -6.54989 | -6.47376 | -6.426655 | -6.41079 | -12.99935 | 0 | 0 | -26.43193 | -24.21785 | -21.34044 | -21.6818 | -17.05810446 | -24.80212 | -22.43878 | 42.58093 | 49.88524 | 44.77959 | 65.49497 | 58.77404141 | 54.93772 | 67.95793
344 | E30774 | 2017-05-20 11:53 | 61.7133 | 63.1648 | 34 | 55 | 1.1838 | 655.9746 | 16952 | 30 | 239517 | 239707 | 139147 | 139154 | 139311 | 139287 | 221044 | 221051 | 220905 | 220590 | 215467 | 215392 | 215830 | 215988 | 294090 | 294082 | 1384.27 | 55534.8125 | 6 | 29.4522 | 29.4522 | 29.4522 | 29.4522 | 29.4522 | 29.4522 | 29.4522 | 1240.8203 | 1162.7112 | 1112.3334 | 888.9949 | 1072.6846 | 1004.1266 | 982.3299 | 961.2437 | 939.7942 | 926.6974 | 914.0937 | 898.6203 | 15.8 | 36 | 32.0065 | 19.6375 | 12.5799 | 8.9172 | 6.5165 | 4.8659 | 3.6197 | 3.0812 | 3.08 | 85.98 | 137.17 | 136.46 | 211.41 | 195.03 | 300.53 | 266.36 | 413.07 | 359.33 | 557.51 | 475.94 | 746.86 | 582.3 | 888.41 | 50.5 | 43.9 | 33.4305 | 0 | 7.7958 | 7.7958 | -1.7988 | 7.7958 | 6204850 | 1 |  |  | 4.1114 | 7.4043 | 9.0907 | 11.2229 | 12.7707 | 16.7743 | 4.3571 | 8.0714 | 9.7032 | 11.5746 | 13.7587 | 18.1905 | 24.9016 | 24.9316 | 24.9654 | 25.0324 | 25.0241 | 24.7431 |  | 21181 | 755 | 3 |  | EA061 | 305 | 1070 | 7 | 5 | 35 | 30.166666 | 0 | 1657.4286 | 1579.3785 | 1391.1072 | 1295.2072 | 1207.2715 | 1075.4928 | 1073.6215 | 55.6064 | 53.0379 | 55.6464 | 57.4157 | 57.115 | 61.2529 | 66.9864 | 32.0065 | 19.6375 | 12.5799 | 8.9172 | 6.5165 | 4.8659 | 3.6197 | 3.0812 | 0 | 0 | 0 | 0 | 0 | 0.1016 | 0.0254 | 0 | 0 | 0 | 0 | 0 | 0 | 0 | 0.044123 | 0.034246 | 0.027512 | 0.005924 | 0.009322 | 0.019042 | 0.016527 | 1e-06 | 7e-06 | 1.7e-05 | 2.4e-05 | -9e-06 | -0.001194 | -0.000447 | 0.085081 | 0.081553 | 0.079885 | 0.076671 | 0.082744 | 0.111739 | 0.104991 | -0.205531 | -0.202764 | -0.201072 | -0.200409 | -0.203522 | -0.21189 | -0.206361 | -1.409289 | -1.382077 | -1.365433 | -1.359023 | -1.389156 | -1.461901 | -1.408415 | -0.311556 | -0.288892 | -0.277314 | -0.275413 | -0.304581 | -0.435633 | -0.377316 | -0.40994 | -0.380829 | -0.363266 | -0.356503 | -0.389068 | -0.478465 | -0.421328 | 0.416546 | 0.382728 | 0.361201 | 0.295808 | 0.480381 | 0.385822 | 0.336996 | 5 | 0 | 0 | 0 | 10 | -40 | 40 | -1.309868 | -1.294524 | -1.285025 | -1.281242 | -1.299334 | 0 | 0 |  | 1407.973 | 0 |  | 1414.2469 | 0 |  | 741.048 | 0 |  | 740.892 | 0 |  | 1403.325 | 0 |  | 1428.369 | 0 |  | 760.826 | 0 |  | 760.881 | 0 |  | 1400.683 | 0 |  | 1422.019 | 0 |  | 771.996 | 0 |  | 772.139 | 0 |  | 1536.573 | 0 |  | 1536.675 | 0 |  | 777.031 | 0 |  | 776.825 | 0 |  | 1450.594 | 0 |  | 1450.645 | 0 |  | 749.91 | 0 |  | 749.722 | 0 |  | 1494.714 | 0 |  | 1499.108 | 0 |  | 723.471 | 0.102 |  | 723.614 | 0.102 |  | 1447.521 | 0 |  | 1449.172 | 0 |  | 760.982 | 0.025 |  | 761.096 | 0.025 | 141.0157 | 128.8031 | 111.1286 | 99.30483 | 99.89447 | 120.1745 | 112.7206 | 0 | 0 | 0 | 0 | 0 | -21.528024 | -5.2415694 | -62.18347 | -47.34028 | -37.58901 | -8.083468804 | -12.93721 | -26.09201 | -22.6473132 | 0 | 0 | 0 | 0 | 0 | 0 | 0 | -6.54934 | 0 | 0 | 0 | -12.99334 | 0 | 0 | -17.32451 | -15.32223 | -15.43153 | -15.81303 | -17.39614 | -26.68378 | -25.27504 | 54.95837 | 66.14055 | 58.10807 | 75.40833 | 56.56778 | 45.87067 | 59.55667
344 | E30775 | 2017-05-20 11:54 | 61.9653 | 63.2243 | 19 | 53 | 1.1838 | 661.6716 | 16631 | 30 | 239517 | 239707 | 139147 | 139154 | 139311 | 139287 | 221044 | 221051 | 220905 | 220590 | 215467 | 215392 | 215830 | 215988 | 294090 | 294082 | 1384.27 | 55551.5547 | 6 | 30.0834 | 30.0834 | 30.0834 | 30.0834 | 30.0834 | 30.0834 | 30.0834 | 1203.3203 | 1130.4712 | 1077.8334 | 891.9575 | 1078.4645 | 1009.8224 | 987.9844 | 966.3488 | 944.6708 | 931.0825 | 919.4999 | 903.2708 | 15.8 | 23 | 31.6682 | 19.8459 | 12.9986 | 9.2986 | 6.8039 | 5.0819 | 3.6712 | 3.0842 | 3.0804 | 89.33 | 136.97 | 140.51 | 208.17 | 199.99 | 293.44 | 273.09 | 402.37 | 369.37 | 544.37 | 503.15 | 747.9 | 615.77 | 912.82 | 50.6 | 43.9 | 28.6 | 7.27 | 9.6552 | 9.6552 | -2.6351 | 9.6552 | 6225055 | 2 |  |  | 3.9714 | 7.4507 | 8.955 | 10.8986 | 11.7079 | 16.7929 | 4.6949 | 8.3254 | 9.3051 | 11.7373 | 13.0492 | 18.778 | 25.0684 | 24.9451 | 24.9939 | 25.0852 | 25.0685 | 24.8994 |  | 21181 | 755 | 4 |  | EA061 | 305 | 1067 | 7 | 5 | 35 | 32.833336 | 7.27 | 1591.2072 | 1573.9071 | 1355.9071 | 1294.3214 | 1205.7357 | 1137.4642 | 1077.9429 | 61.8379 | 60.8493 | 60.6307 | 60.2636 | 55.0436 | 60.1821 | 70.0271 | 31.6682 | 19.8459 | 12.9986 | 9.2986 | 6.8039 | 5.0819 | 3.6712 | 3.0842 | 0 | 0 | 0 | 0 | 0 | 0.1016 | 0.0254 | 0 | 0 | 0 | 0 | 0 | 0 | 0 | 0.044785 | 0.035026 | 0.028247 | 0.006488 | 0.009591 | 0.019294 | 0.015821 | 0 | 7e-06 | 1.5e-05 | 2.4e-05 | -7e-06 | -2e-05 | 0.000357 | 0.085112 | 0.081573 | 0.07991 | 0.076689 | 0.082759 | 0.111732 | 0.105033 | -0.203947 | -0.201288 | -0.199561 | -0.198956 | -0.202112 | -0.210768 | -0.205054 | -1.408416 | -1.381969 | -1.36487 | -1.35898 | -1.390391 | -1.471097 | -1.415055 | -0.309432 | -0.286685 | -0.275314 | -0.273293 | -0.302144 | -0.431494 | -0.374476 | -0.409012 | -0.3809 | -0.362862 | -0.356631 | -0.389565 | -0.480856 | -0.421284 | 0.418231 | 0.385635 | 0.369378 | 0.302974 | 0.49144 | 0.386056 | 0.338382 | -5 | -5 | -5 | -5 | 5 | -30 | 30 | -1.299272 | -1.283995 | -1.274511 | -1.270706 | -1.288802 | 0 | 0 |  | 1407.973 | 0 |  | 1414.2469 | 0 |  | 741.048 | 0 |  | 740.892 | 0 |  | 1403.325 | 0 |  | 1428.369 | 0 |  | 760.826 | 0 |  | 760.881 | 0 |  | 1400.683 | 0 |  | 1422.019 | 0 |  | 771.996 | 0 |  | 772.139 | 0 |  | 1536.573 | 0 |  | 1536.675 | 0 |  | 777.031 | 0 |  | 776.825 | 0 |  | 1450.594 | 0 |  | 1450.645 | 0 |  | 749.91 | 0 |  | 749.722 | 0 |  | 1494.714 | 0 |  | 1499.108 | 0 |  | 723.471 | 0.102 |  | 723.614 | 0.102 |  | 1447.521 | 0 |  | 1449.172 | 0 |  | 760.982 | 0.025 |  | 761.096 | 0.025 | 135.4308 | 128.3883 | 108.3505 | 99.26021 | 99.78548 | 127.0911 | 113.2196 | 0 | 0 | 0 | 0 | 0 | -21.4140288 | -5.2083716 | -63.07591056 | -48.41452 | -38.57395594 | -8.84967776 | -13.32551 | -28.35392 | -22.89275979 | 0 | 0 | 0 | 0 | 0 | 0 | 0 | 6.49636 | 6.419975 | 6.372555 | 6.35353 | -6.44401 | 0 | 0 | -19.13463 | -17.44458 | -16.69248 | -16.46962 | -16.63109 | -25.96822 | -26.22347 | 59.71665 | 68.9492 | 59.45665 | 80.29445 | 63.38487 | 51.35498 | 58.89498
344 | E30776 | 2017-05-20 11:56 | 61.7683 | 63.0638 | 40 | 55 | 1.1838 | 639.2971 | 16435 | 30 | 239517 | 239707 | 139147 | 139154 | 139311 | 139287 | 221044 | 221051 | 220905 | 220590 | 215467 | 215392 | 215830 | 215988 | 294090 | 294082 | 1384.27 | 55566.2266 | 6 | 30.6932 | 30.6932 | 30.6932 | 30.6932 | 30.6932 | 30.6932 | 30.6932 | 1233.7891 | 1168.4103 | 1117.3334 | 894.08 | 1070.6498 | 1001.3908 | 980.3034 | 960.4326 | 940.02 | 926.9094 | 917.0701 | 901.1476 | 16 | 35.8 | 32.0787 | 20.1598 | 13.0978 | 9.3244 | 6.8498 | 5.1171 | 3.6698 | 3.0829 | 3.0866 | 83.66 | 127.86 | 130.81 | 195.71 | 186.46 | 277.31 | 253.72 | 379.58 | 342.79 | 513.37 | 470.64 | 707.56 | 577.38 | 858.22 | 50.6 | 43.5 | 30.8967 | 6.829999 | 6.8188 | 6.8188 | -1.4838 | 6.8188 | 6203795 | 1 |  |  | 4.2164 | 7.5829 | 9.3143 | 11.375 | 11.765 | 17.0607 | 4.5365 | 8.1857 | 10.0127 | 11.8619 | 12.4222 | 18.427 | 24.9413 | 24.9414 | 24.8998 | 24.9926 | 25.0886 | 24.8959 |  | 21181 | 755 | 5 |  | EA061 | 305 | 1064 | 7 | 5 | 35 | 32.833336 | 6.829999 | 1590.2786 | 1572.7428 | 1366.3286 | 1271.9357 | 1221.7357 | 1200.0643 | 1044.1643 | 52.19 | 53.4736 | 47.0393 | 51.5329 | 49.3321 | 52.385 | 60.8464 | 32.0787 | 20.1598 | 13.0978 | 9.3244 | 6.8498 | 5.1171 | 3.6698 | 3.0829 | 0 | 0 | 0 | 0 | 0 | 0.1016 | 0.0254 | 0 | 0 | 0 | 0 | 0 | 0 | 0 | 0.045572 | 0.035737 | 0.02899 | 0.006843 | 0.009859 | 0.019514 | 0.016096 | 0 | 7e-06 | 1.7e-05 | 2.6e-05 | -5e-06 | 0.000297 | 0.00058 | 0.085116 | 0.081574 | 0.079912 | 0.076697 | 0.082762 | 0.111686 | 0.105048 | -0.202982 | -0.200351 | -0.198625 | -0.197967 | -0.201164 | -0.210138 | -0.204194 | -1.409272 | -1.382957 | -1.365782 | -1.359346 | -1.391314 | -1.479207 | -1.420303 | -0.30754 | -0.284893 | -0.27361 | -0.27174 | -0.300274 | -0.428005 | -0.372271 | -0.409934 | -0.381917 | -0.36377 | -0.356972 | -0.390536 | -0.484341 | -0.421849 | 0.418527 | 0.386948 | 0.351998 | 0.306146 | 0.497867 | 0.38786 | 0.339947 | -5 | -5 | -5 | -5 | 5 | -20 | 20 | -1.291732 | -1.276566 | -1.267278 | -1.263603 | -1.281672 | 0 | 0 |  | 1407.973 | 0 |  | 1414.2469 | 0 |  | 741.048 | 0 |  | 740.892 | 0 |  | 1403.325 | 0 |  | 1428.369 | 0 |  | 760.826 | 0 |  | 760.881 | 0 |  | 1400.683 | 0 |  | 1422.019 | 0 |  | 771.996 | 0 |  | 772.139 | 0 |  | 1536.573 | 0 |  | 1536.675 | 0 |  | 777.031 | 0 |  | 776.825 | 0 |  | 1450.594 | 0 |  | 1450.645 | 0 |  | 749.91 | 0 |  | 749.722 | 0 |  | 1494.714 | 0 |  | 1499.108 | 0 |  | 723.471 | 0.102 |  | 723.614 | 0.102 |  | 1447.521 | 0 |  | 1449.172 | 0 |  | 760.982 | 0.025 |  | 761.096 | 0.025 | 135.3582 | 128.2949 | 109.1861 | 97.55365 | 101.1133 | 134.0304 | 109.6874 | 0 | 0 | 0 | 0 | 0 | -21.3500208 | -5.1865276 | -64.22334 | -49.43242 | -39.61724 | -9.337347674 | -13.71001 | -29.30457 | -23.68497 | 0 | 0 | 0 | 0 | 0 | 0 | 0 | 6.45866 | 6.38283 | 6.33639 | 6.318015 | -6.40836 | 0 | 0 | -16.0505126 | -15.23425 | -12.87042 | -14.00355 | -14.81315 | -22.42104 | -22.65135 | 61.54296 | 70.01108 | 63.03478 | 80.53077 | 66.18177 | 60.95475 | 58.16452
344 | E30777 | 2017-05-20 11:57 | 61.9466 | 62.9947 | 13 | 46 | 1.1838 | 567.1721 | 14522 | 30 | 239517 | 239707 | 139147 | 139154 | 139311 | 139287 | 221044 | 221051 | 220905 | 220590 | 215467 | 215392 | 215830 | 215988 | 294090 | 294082 | 1384.27 | 55566.2266 | 6 | 31.2341 | 31.2341 | 31.2341 | 31.2341 | 31.2341 | 31.2341 | 31.2341 | 1161.1328 | 1100.6479 | 1069.8334 | 900.2097 | 1048.4119 | 986.1963 | 967.6454 | 949.2644 | 930.5336 | 919.7755 | 911.2169 | 897.3985 | 16.2 | 17.6 | 31.976 | 20.3664 | 13.3331 | 9.5081 | 6.9455 | 5.1272 | 3.6818 | 3.0794 | 3.0859 | 92.38 | 123.19 | 142.86 | 187.39 | 203.35 | 265.42 | 278.56 | 366.03 | 377.46 | 501.28 | 520.44 | 694.06 | 644.37 | 843.34 | 49 | 43.9 | 20.7289 | 5.9 | 5.4101 | 5.4101 | -0.7254 | 5.4101 | 5801361 | 2 |  |  | 4.4286 | 7.8343 | 9.4936 | 11.5264 | 12.1036 | 17.1771 | 4.7625 | 8.2982 | 10.2071 | 12.2893 | 14.1071 | 19.8679 | 24.8515 | 24.9796 | 24.9988 | 24.8959 | 25.0662 | 24.7347 |  | 21181 | 755 | 6 |  | EA061 | 305 | 1057 | 7 | 5 | 35 | 30.5 | 5.9 | 1562.4572 | 1501.9214 | 1325.75 | 1231.8643 | 1196.6428 | 1102.9143 | 1028.0714 | 50.3886 | 48.9257 | 36.2043 | 41.4393 | 40.3843 | 51.4414 | 53.0843 | 31.976 | 20.3664 | 13.3331 | 9.5081 | 6.9455 | 5.1272 | 3.6818 | 3.0794 | 0 | 0 | 0 | 0 | 0 | 0.1016 | 0.0254 | 0 | 0 | 0 | 0 | 0 | 0 | 0 | 0.045492 | 0.035481 | 0.028719 | 0.006745 | 0.009534 | 0.019687 | 0.016239 | 1e-06 | 9e-06 | 2.1e-05 | 2.9e-05 | -2e-06 | 0.000481 | 0.000705 | 0.085132 | 0.081599 | 0.079927 | 0.076712 | 0.082774 | 0.111775 | 0.105081 | -0.201285 | -0.198606 | -0.196974 | -0.196322 | -0.199515 | -0.208262 | -0.202576 | -1.409582 | -1.382622 | -1.366175 | -1.359793 | -1.391938 | -1.480515 | -1.423437 | -0.304737 | -0.282485 | -0.271092 | -0.269245 | -0.29745 | -0.424888 | -0.368843 | -0.41023 | -0.381431 | -0.364126 | -0.3573 | -0.391162 | -0.482256 | -0.422215 | 0.419989 | 0.389844 | 0.355722 | 0.311413 | 0.505495 | 0.393538 | 0.341954 | -5 | -5 | -5 | -5 | 5 | -10 | 10 | -1.276438 | -1.261466 | -1.252431 | -1.248925 | -1.266873 | 0 | 0 |  | 1407.973 | 0 |  | 1414.2469 | 0 |  | 741.048 | 0 |  | 740.892 | 0 |  | 1403.325 | 0 |  | 1428.369 | 0 |  | 760.826 | 0 |  | 760.881 | 0 |  | 1400.683 | 0 |  | 1422.019 | 0 |  | 771.996 | 0 |  | 772.139 | 0 |  | 1536.573 | 0 |  | 1536.675 | 0 |  | 777.031 | 0 |  | 776.825 | 0 |  | 1450.594 | 0 |  | 1450.645 | 0 |  | 749.91 | 0 |  | 749.722 | 0 |  | 1494.714 | 0 |  | 1499.108 | 0 |  | 723.471 | 0.102 |  | 723.614 | 0.102 |  | 1447.521 | 0 |  | 1449.172 | 0 |  | 760.982 | 0.025 |  | 761.096 | 0.025 | 133.0151 | 122.5553 | 105.9632 | 94.49877 | 99.05091 | 123.2782 | 108.0308 | 0 | 0 | 0 | 0 | 0 | -21.1594192 | -5.1454304 | -64.12611 | -49.06925478 | -39.2638695 | -9.211237782 | -13.26795 | -29.85902652 | -24.11872 | 0 | 0 | 0 | 0 | 0 | 0 | 0 | 6.38219 | 6.30733 | 6.262155 | 6.244625 | -6.334365 | 0 | 0 | -15.35527 | -13.82078 | -9.814696 | -11.15732 | -12.01231 | -21.85683 | -19.57977 | 59.91591 | 65.97258 | 63.14681 | 80.37484 | 67.43628 | 50.40297 | 59.18685
344 | E30778 | 2017-05-20 11:59 | 61.4113 | 62.8091 | 78 | 65 | 1.401 | 747.9996 | 18702 | 30 | 239517 | 239707 | 139147 | 139154 | 139311 | 139287 | 221044 | 221051 | 220905 | 220590 | 215467 | 215392 | 215830 | 215988 | 294090 | 294082 | 1384.27 | 55585.1875 | 6 | 32.0686 | 32.0686 | 32.0686 | 32.0686 | 32.0686 | 32.0686 | 32.0686 | 1186.9141 | 1126.3223 | 1084 | 911.0199 | 1081.9165 | 1020.539 | 1000.0966 | 979.553 | 959.4427 | 947.7405 | 937.1928 | 921.937 | 15.8 | 17.4 | 32.6417 | 20.5762 | 12.9834 | 9.3294 | 6.8295 | 5.0734 | 3.709 | 3.1272 | 3.1235 | 84.24 | 116.99 | 134.16 | 183.84 | 190.17 | 259.47 | 260.35 | 356.22 | 351.68 | 484.31 | 472.14 | 656.55 | 576.21 | 790.75 | 51.6 | 43.9 | 38.9023 | 5.420001 | 4.925 | 4.925 | -0.7429 | 4.925 | 2103712 | 1 |  |  | 4.3207 | 8.085 | 9.78 | 11.9479 | 12.9021 | 17.8857 | 4.6 | 8.5746 | 10.4825 | 12.3429 | 14.3571 | 19.5079 | 24.8729 | 24.9825 | 24.9976 | 25.1948 | 24.9957 | 24.8889 |  | 21181 | 755 | 7 |  | EA072 | 305 | 1023 | 7 | 6 | 35 | 38.666664 | 5.420001 | 1670.2142 | 1656.3928 | 1381.2572 | 1335.6428 | 1280.6786 | 1162.6857 | 1116.6143 | 61.1393 | 59.5457 | 60.7993 | 62.1957 | 55.2043 | 56.5321 | 57.935 | 32.6417 | 20.5762 | 12.9834 | 9.3294 | 6.8295 | 5.0734 | 3.709 | 3.1272 | 0 | 0 | 0 | 0 | 0 | 0.1016 | 0.0254 | 0 | 0 | 0 | 0 | 0 | 0 | 0 | 0.039819 | 0.030933 | 0.02485 | 0.004792 | 0.006921 | 0.017018 | 0.013937 | 3e-06 | 1.5e-05 | 3.6e-05 | 3.6e-05 | 4e-06 | 0.000561 | 0.000727 | 0.085147 | 0.081595 | 0.079945 | 0.076718 | 0.08278 | 0.111886 | 0.105174 | -0.187327 | -0.184983 | -0.183279 | -0.182766 | -0.18575 | -0.193958 | -0.188699 | -1.412677 | -1.38731 | -1.368853 | -1.3634 | -1.395816 | -1.486045 | -1.429013 | -0.281255 | -0.260341 | -0.2503 | -0.248356 | -0.274346 | -0.391622 | -0.339808 | -0.413448 | -0.386083 | -0.366549 | -0.360718 | -0.395022 | -0.487024 | -0.426869 | 0.422025 | 0.389909 | 0.357104 | 0.313516 | 0.510544 | 0.406638 | 0.357793 | -5 | -5 | -5 | -5 | 5 | 0 | 0 | -1.188949 | -1.175035 | -1.166282 | -1.163435 | -1.179889 | 0 | 0 |  | 1407.973 | 0 |  | 1414.2469 | 0 |  | 741.048 | 0 |  | 740.892 | 0 |  | 1403.325 | 0 |  | 1428.369 | 0 |  | 760.826 | 0 |  | 760.881 | 0 |  | 1400.683 | 0 |  | 1422.019 | 0 |  | 771.996 | 0 |  | 772.139 | 0 |  | 1536.573 | 0 |  | 1536.675 | 0 |  | 777.031 | 0 |  | 776.825 | 0 |  | 1450.594 | 0 |  | 1450.645 | 0 |  | 749.91 | 0 |  | 749.722 | 0 |  | 1494.714 | 0 |  | 1499.108 | 0 |  | 723.471 | 0.102 |  | 723.614 | 0.102 |  | 1447.521 | 0 |  | 1449.172 | 0 |  | 760.982 | 0.025 |  | 761.096 | 0.025 | 142.2137 | 135.1534 | 110.4246 | 102.4678 | 106.0146 | 130.0883 | 117.4388 | 0 | 0 | 0 | 0 | 0 | -19.7061328 | -4.7929546 | -56.25562 | -42.93446988 | -34.06528 | -6.5824952 | -9.6660258 | -26.12319 | -20.95505 | 0 | 0 | 0 | 0 | 0 | 0 | 0 | 5.944745 | 5.875175 | 5.83141 | 5.817175 | -5.899445 | 0 | 0 | -17.19573 | -15.50219 | -15.21806479 | -15.44668 | -15.14508 | -22.13921 | -19.68677648 | 74.70712 | 82.59189 | 66.97268 | 86.25585 | 75.30402 | 62.11972 | 72.00401
344 | E30779 | 2017-05-20 12:01 | 61.3473 | 62.8847 | 50 | 64 | 1.401 | 748.5776 | 18685 | 30 | 239517 | 239707 | 139147 | 139154 | 139311 | 139287 | 221044 | 221051 | 220905 | 220590 | 215467 | 215392 | 215830 | 215988 | 294090 | 294082 | 1384.27 | 55623.0938 | 6 | 32.9036 | 32.9036 | 32.9036 | 32.9036 | 32.9036 | 32.9036 | 32.9036 | 1163.4766 | 1098.0923 | 1053 | 900.6154 | 1065.7355 | 1007.461 | 988.304 | 969.1799 | 950.552 | 939.2612 | 928.2402 | 913.7527 | 15.8 | 17.4 | 32.7128 | 20.6158 | 13.122 | 9.3324 | 6.7436 | 5.0051 | 3.7204 | 3.1229 | 3.1217 | 86.44 | 122.98 | 137.27 | 191.65 | 195.55 | 272.49 | 269.08 | 376.76 | 364.65 | 511.64 | 489.62 | 684.78 | 596.83 | 823.38 | 49.8 | 43.9 | 38.2573 | 9.09 | 6.6515 | 6.6515 | 1.8086 | 6.6515 | 2103712 | 2 |  |  | 4.3943 | 8.0664 | 9.9186 | 12.2307 | 12.785 | 18.2264 | 4.5525 | 8.6984 | 10.7361 | 12.9279 | 13.841 | 20.0328 | 24.8716 | 24.9684 | 24.9339 | 24.9406 | 25.0591 | 24.9466 |  | 21181 | 755 | 8 |  | EA072 | 305 | 1023 | 7 | 6 | 35 | 39.833336 | 9.09 | 1761.2715 | 1732.3429 | 1506.65 | 1441.3715 | 1306.4214 | 1152.9286 | 1206.7715 | 82.695 | 84.1571 | 96.67 | 89.9593 | 70.3886 | 66.4293 | 66.5264 | 32.7128 | 20.6158 | 13.122 | 9.3324 | 6.7436 | 5.0051 | 3.7204 | 3.1229 | 0 | 0 | 0 | 0 | 0 | 0.1016 | 0.0254 | 0 | 0 | 0 | 0 | 0 | 0 | 0 | 0.04295 | 0.03368 | 0.027388 | 0.0058 | 0.007883 | 0.018424 | 0.015268 | 3e-06 | 1.5e-05 | 3.5e-05 | 3.7e-05 | 4e-06 | 0.000529 | 0.000717 | 0.085131 | 0.081582 | 0.079921 | 0.076694 | 0.082773 | 0.111903 | 0.105104 | -0.18704 | -0.184673 | -0.183074 | -0.182571 | -0.185399 | -0.193466 | -0.188554 | -1.413945 | -1.388152 | -1.370823 | -1.365458 | -1.396295 | -1.484621 | -1.431046 | -0.280317 | -0.259528 | -0.249271 | -0.247312 | -0.273602 | -0.390945 | -0.338062 | -0.414753 | -0.387058 | -0.368583 | -0.362822 | -0.39554 | -0.486313 | -0.430072 | 0.422245 | 0.390901 | 0.357483 | 0.313094 | 0.509459 | 0.406331 | 0.357619 | -5 | -5 | -5 | -5 | 5 | 10 | -10 | -1.189257 | -1.175349 | -1.166721 | -1.163919 | -1.180467 | 0 | 0 |  | 1407.973 | 0 |  | 1414.2469 | 0 |  | 741.048 | 0 |  | 740.892 | 0 |  | 1403.325 | 0 |  | 1428.369 | 0 |  | 760.826 | 0 |  | 760.881 | 0 |  | 1400.683 | 0 |  | 1422.019 | 0 |  | 771.996 | 0 |  | 772.139 | 0 |  | 1536.573 | 0 |  | 1536.675 | 0 |  | 777.031 | 0 |  | 776.825 | 0 |  | 1450.594 | 0 |  | 1450.645 | 0 |  | 749.91 | 0 |  | 749.722 | 0 |  | 1494.714 | 0 |  | 1499.108 | 0 |  | 723.471 | 0.102 |  | 723.614 | 0.102 |  | 1447.521 | 0 |  | 1449.172 | 0 |  | 760.982 | 0.025 |  | 761.096 | 0.025 | 149.9388 | 141.328 | 120.413 | 110.5445 | 108.1364 | 129.0162 | 126.8365 | 0 | 0 | 0 | 0 | 0 | -19.6561456 | -4.7892716 | -60.73318 | -46.77378164 | -37.59208 | -7.970178346 | -11.01258 | -28.13802 | -22.87527031 | 0 | 0 | 0 | 0 | 0 | 0 | 0 | 5.946285 | 5.876745 | 5.833605 | 5.819595 | -5.902335 | 0 | 0 | -23.18081 | -21.84112 | -24.09702757 | -22.24801 | -19.25846 | -25.9702 | -22.49005 | 71.9711 | 78.58984 | 64.55747 | 86.14595 | 71.96304314 | 55.2518 | 76.68192
344 | E30780 | 2017-05-20 12:03 | 61.8152 | 63.2781 | 30 | 66 | 1.401 | 748.5816 | 18718 | 30 | 239517 | 239707 | 139147 | 139154 | 139311 | 139287 | 221044 | 221051 | 220905 | 220590 | 215467 | 215392 | 215830 | 215988 | 294090 | 294082 | 1384.27 | 55642.0547 | 6 | 33.7387 | 33.7387 | 33.7387 | 33.7387 | 33.7387 | 33.7387 | 33.7387 | 1183.3984 | 1122.0212 | 1087.3334 | 902.3873 | 1085.4626 | 1021.8001 | 999.5347 | 977.6513 | 956.4803 | 943.4338 | 930.7768 | 913.5544 | 15.8 | 17.4 | 32.4896 | 20.0291 | 12.7601 | 9.1611 | 6.6523 | 4.956 | 3.6628 | 3.1248 | 3.1171 | 82.85 | 121.4 | 132.33 | 189.45 | 187.89 | 266.31 | 257.52 | 368.32 | 348.28 | 499.72 | 466.84 | 670.68 | 563.96 | 800.92 | 50.1 | 43.8 | 42.823 | 3.77 | 3.7395 | 3.7395 | -0.0796 | 3.7395 | 2104454 | 1 |  |  | 4.4179 | 8.1043 | 9.925 | 12.1807 | 12.6557 | 18.8307 | 4.6625 | 8.6203 | 10.5469 | 12.3078 | 13.6031 | 20.8922 | 24.8336 | 24.9512 | 24.946 | 25.082 | 24.9693 | 24.7966 |  | 21181 | 755 | 9 |  | EA072 | 305 | 1023 | 7 | 6 | 35 | 31 | 3.77 | 1766.7643 | 1663.2928 | 1429.6428 | 1404.7214 | 1300.8429 | 1179.7715 | 1095.45 | 92.3093 | 91.0614 | 98.8143 | 99.6936 | 67.82 | 61.9986 | 60.6986 | 32.4896 | 20.0291 | 12.7601 | 9.1611 | 6.6523 | 4.956 | 3.6628 | 3.1248 | 0 | 0 | 0 | 0 | 0 | 0.1016 | 0.0254 | 0 | 0 | 0 | 0 | 0 | 0 | 0 | 0.045526 | 0.035861 | 0.029358 | 0.006656 | 0.008703 | 0.019979 | 0.016629 | 3e-06 | 1.5e-05 | 3.5e-05 | 3.7e-05 | 4e-06 | 0.000465 | 0.000683 | 0.08513 | 0.081593 | 0.079929 | 0.076698 | 0.082771 | 0.111876 | 0.105192 | -0.187505 | -0.185033 | -0.183459 | -0.182981 | -0.185864 | -0.193936 | -0.188562 | -1.414124 | -1.387344 | -1.370323 | -1.365238 | -1.39652 | -1.48274 | -1.424331 | -0.280952 | -0.260377 | -0.250016 | -0.247986 | -0.274214 | -0.391585 | -0.340147 | -0.415073 | -0.386204 | -0.368073 | -0.362605 | -0.395884 | -0.487455 | -0.426052 | 0.421037 | 0.389066 | 0.355366 | 0.310161 | 0.504832 | 0.402612 | 0.357207 | -5 | -5 | -5 | -5 | 5 | 20 | -20 | -1.18909 | -1.17518 | -1.166483 | -1.163656 | -1.180151 | 0 | 0 |  | 1407.973 | 0 |  | 1414.2469 | 0 |  | 741.048 | 0 |  | 740.892 | 0 |  | 1403.325 | 0 |  | 1428.369 | 0 |  | 760.826 | 0 |  | 760.881 | 0 |  | 1400.683 | 0 |  | 1422.019 | 0 |  | 771.996 | 0 |  | 772.139 | 0 |  | 1536.573 | 0 |  | 1536.675 | 0 |  | 777.031 | 0 |  | 776.825 | 0 |  | 1450.594 | 0 |  | 1450.645 | 0 |  | 749.91 | 0 |  | 749.722 | 0 |  | 1494.714 | 0 |  | 1499.108 | 0 |  | 723.471 | 0.102 |  | 723.614 | 0.102 |  | 1447.521 | 0 |  | 1449.172 | 0 |  | 760.982 | 0.025 |  | 761.096 | 0.025 | 150.4046 | 135.713 | 114.2699 | 107.7393 | 107.6721 | 131.9881 | 115.2325764 | 0 | 0 | 0 | 0 | 0 | -19.7038976 | -4.7894748 | -64.38365 | -49.77235 | -40.2779 | -9.137537934 | -12.15949964 | -30.31313656 | -24.65802 | 0 | 0 | 0 | 0 | 0 | 0 | 0 | 5.94545 | 5.8759 | 5.832415 | 5.81828 | -5.900755 | 0 | 0 | -25.93448 | -23.71029 | -24.70516 | -24.72262 | -18.59719348 | -24.27772 | -20.64645 | 66.03196 | 68.1063 | 55.11927 | 79.69745 | 71.01462 | 57.69336 | 65.13864
344 | E30781 | 2017-05-20 12:04 | 62.512 | 63.8115 | 17 | 66 | 1.401 | 747.8054 | 18688 | 30 | 239517 | 239707 | 139147 | 139154 | 139311 | 139287 | 221044 | 221051 | 220905 | 220590 | 215467 | 215392 | 215830 | 215988 | 294090 | 294082 | 1384.27 | 55660.8672 | 6 | 34.5729 | 34.5729 | 34.5729 | 34.5729 | 34.5729 | 34.5729 | 34.5729 | 1170.5078 | 1114.7808 | 1067.1666 | 899.7228 | 1083.6735 | 1020.8795 | 999.1989 | 977.5252 | 956.6029 | 943.7532 | 931.0245 | 915.0746 | 15.8 | 17.6 | 32.4787 | 20.1609 | 12.8041 | 9.1834 | 6.6689 | 4.9598 | 3.7041 | 3.1224 | 3.1172 | 83.45 | 121.56 | 133.34 | 190.28 | 189.14 | 268.71 | 258.29 | 369.83 | 348.52 | 501.19 | 468 | 666.73 | 567.61 | 803.54 | 49.7 | 44 | 41.573 | 4.04 | 4.3738 | 4.3766 | -2.034 | 4.3738 | 2103712 | 2 |  |  | 4.3436 | 8.2986 | 10.0579 | 12.3529 | 12.7571 | 18.4179 | 4.6344 | 8.8125 | 10.5672 | 12.7609 | 13.4922 | 19.4984 | 24.9206 | 24.9511 | 24.9991 | 24.9815 | 25.0312 | 24.8076 |  | 21181 | 755 | 10 |  | EA072 | 305 | 1023 | 7 | 6 | 35 | 35.666664 | 4.04 | 1774.95 | 1688.9714 | 1450.7357 | 1422.0143 | 1321.2786 | 1155.5857 | 1233.75 | 79.9764 | 73.7064 | 78.4036 | 75.09 | 59.3486 | 60.615 | 59.9907 | 32.4787 | 20.1609 | 12.8041 | 9.1834 | 6.6689 | 4.9598 | 3.7041 | 3.1224 | 0 | 0 | 0 | 0 | 0 | 0.1016 | 0.0254 | 0 | 0 | 0 | 0 | 0 | 0 | 0 | 0.048139 | 0.038017 | 0.031161 | 0.007441 | 0.009478 | 0.020984 | 0.017526 | 2e-06 | 1.4e-05 | 3.4e-05 | 3.7e-05 | 4e-06 | 0.00026 | 0.000574 | 0.085131 | 0.08159 | 0.079932 | 0.076699 | 0.082769 | 0.111896 | 0.105084 | -0.187563 | -0.185125 | -0.183497 | -0.183039 | -0.185945 | -0.193791 | -0.188912 | -1.414067 | -1.387712 | -1.370066 | -1.365193 | -1.396724 | -1.477027 | -1.423885 | -0.281067 | -0.2604 | -0.250166 | -0.248085 | -0.274261 | -0.392023 | -0.338823 | -0.41501 | -0.386513 | -0.367808 | -0.362559 | -0.396109 | -0.486488 | -0.430822 | 0.421082 | 0.388922 | 0.355606 | 0.311266 | 0.507543 | 0.404401 | 0.357216 | -5 | -5 | -5 | -5 | 5 | 30 | -30 | -1.189228 | -1.175321 | -1.166694 | -1.163892 | -1.18044 | 0 | 0 |  | 1407.973 | 0 |  | 1414.2469 | 0 |  | 741.048 | 0 |  | 740.892 | 0 |  | 1403.325 | 0 |  | 1428.369 | 0 |  | 760.826 | 0 |  | 760.881 | 0 |  | 1400.683 | 0 |  | 1422.019 | 0 |  | 771.996 | 0 |  | 772.139 | 0 |  | 1536.573 | 0 |  | 1536.675 | 0 |  | 777.031 | 0 |  | 776.825 | 0 |  | 1450.594 | 0 |  | 1450.645 | 0 |  | 749.91 | 0 |  | 749.722 | 0 |  | 1494.714 | 0 |  | 1499.108 | 0 |  | 723.471 | 0.102 |  | 723.614 | 0.102 |  | 1447.521 | 0 |  | 1449.172 | 0 |  | 760.982 | 0.025 |  | 761.096 | 0.025 | 151.1033 | 137.8032 | 115.9602 | 109.0671 | 109.3609 | 129.3054 | 129.647385 | 0 | 0 | 0 | 0 | 0 | -19.6891656 | -4.7983648 | -68.0746 | -52.77608 | -42.73920887 | -10.20891 | -13.24374 | -31.37796 | -25.7723185 | 0 | 0 | 0 | 0 | 0 | 0 | 0 | 5.94614 | 5.876605 | 5.83347 | 5.81946 | -5.9022 | 0 | 0 | -22.47873 | -19.19314656 | -19.61391 | -18.62870265 | -16.27701 | -23.76247 | -20.32623 | 66.49608 | 71.71056 | 59.44055 | 86.04892 | 73.93797 | 54.47582 | 78.75047
344 | E30782 | 2017-05-20 12:06 | 62.9542 | 64.2126 | 29 | 68 | 1.401 | 756.65 | 18551 | 30 | 239517 | 239707 | 139147 | 139154 | 139311 | 139287 | 221044 | 221051 | 220905 | 220590 | 215467 | 215392 | 215830 | 215988 | 294090 | 294082 | 1384.27 | 55679.7539 | 6 | 35.417 | 35.417 | 35.417 | 35.417 | 35.417 | 35.417 | 35.417 | 1188.0859 | 1126.8392 | 1086.8334 | 899.4619 | 1087.1385 | 1021.4089 | 998.2552 | 975.4644 | 953.3804 | 939.6323 | 926.903 | 909.3635 | 15.6 | 17.6 | 32.1511 | 19.8515 | 12.6158 | 9.0699 | 6.628 | 4.9693 | 3.6616 | 3.1214 | 3.1172 | 80.76 | 119.27 | 129.73 | 187.07 | 184.73 | 264.36 | 252.57 | 363.01 | 340.53 | 489.51 | 455.41 | 660.13 | 547.91 | 791.69 | 49.6 | 43.5 | 43.9194 | 5.56 | 5.6794 | 5.6794 | -6.1048 | 5.6794 | 2103784 | 1 |  |  | 4.4971 | 8.2093 | 10.1821 | 12.5543 | 12.8571 | 18.9821 | 4.7515 | 8.8167 | 10.8545 | 12.8439 | 14.1106 | 19.7758 | 24.9431 | 25.0174 | 24.9456 | 25.0825 | 25.0475 | 24.9842 |  | 21181 | 755 | 11 |  | EA072 | 305 | 1004 | 7 | 6 | 35 | 34.5 | 5.56 | 1740.7357 | 1622.5143 | 1388.6072 | 1352.1571 | 1257.7 | 1197.2072 | 1074.5786 | 71.8236 | 66.7186 | 70.6164 | 72.7164 | 61.585 | 62.14 | 61.6864 | 32.1511 | 19.8515 | 12.6158 | 9.0699 | 6.628 | 4.9693 | 3.6616 | 3.1214 | 0 | 0 | 0 | 0 | 0 | 0.1016 | 0.0254 | 0 | 0 | 0 | 0 | 0 | 0 | 0 | 0.045535 | 0.035739 | 0.029015 | 0.00627 | 0.008162 | 0.019885 | 0.01658 | 3e-06 | 1.7e-05 | 4e-05 | 4.1e-05 | 8e-06 | 0.000228 | 0.000539 | 0.085066 | 0.081532 | 0.079874 | 0.076648 | 0.082718 | 0.111845 | 0.105158 | -0.180312 | -0.177938 | -0.176378 | -0.175899 | -0.178671 | -0.186243 | -0.181091 | -1.414958 | -1.388244 | -1.370648 | -1.365342 | -1.396644 | -1.472374 | -1.414192 | -0.269113 | -0.249404 | -0.239589 | -0.237692 | -0.262828 | -0.374819 | -0.325511 | -0.415881 | -0.386958 | -0.368284 | -0.362586 | -0.395877 | -0.488981 | -0.42762 | 0.422342 | 0.390421 | 0.357078 | 0.313796 | 0.512624 | 0.409227 | 0.364724 | -5 | -5 | -5 | -5 | 5 | 40 | -40 | -1.141734 | -1.128381 | -1.120065 | -1.117367 | -1.13323 | 0 | 0 |  | 1407.973 | 0 |  | 1414.2469 | 0 |  | 741.048 | 0 |  | 740.892 | 0 |  | 1403.325 | 0 |  | 1428.369 | 0 |  | 760.826 | 0 |  | 760.881 | 0 |  | 1400.683 | 0 |  | 1422.019 | 0 |  | 771.996 | 0 |  | 772.139 | 0 |  | 1536.573 | 0 |  | 1536.675 | 0 |  | 777.031 | 0 |  | 776.825 | 0 |  | 1450.594 | 0 |  | 1450.645 | 0 |  | 749.91 | 0 |  | 749.722 | 0 |  | 1494.714 | 0 |  | 1499.108 | 0 |  | 723.471 | 0.102 |  | 723.614 | 0.102 |  | 1447.521 | 0 |  | 1449.172 | 0 |  | 760.982 | 0.025 |  | 761.096 | 0.025 | 148.0774 | 132.2868 | 110.9136 | 103.6401 | 104.0344286 | 133.9016 | 113.0005 | 0 | 0 | 0 | 0 | 0 | -18.9222888 | -4.5997114 | -64.43436 | -49.63805 | -39.82417764 | -8.616673362 | -11.41058148 | -29.61386 | -24.20955 | 0 | 0 | 0 | 0 | 0 | 0 | 0 | 5.70867 | 5.641905 | 5.600325 | 5.586835 | -5.66615 | 0 | 0 | -19.32866 | -16.63989 | -16.91891 | -17.28411 | -16.18626238 | -23.29125266 | -20.0796 | 70.02307 | 71.6508 | 59.77085 | 83.32619249 | 70.77143474 | 62.07424 | 64.11167
344 | E30783 | 2017-05-20 12:07 | 63.7329 | 64.7849 | 11 | 67 | 1.401 | 761.0297 | 18654 | 30 | 239517 | 239707 | 139147 | 139154 | 139311 | 139287 | 221044 | 221051 | 220905 | 220590 | 215467 | 215392 | 215830 | 215988 | 294090 | 294082 | 1384.27 | 55698.6445 | 6 | 36.266 | 36.266 | 36.266 | 36.266 | 36.266 | 36.266 | 36.266 | 1182.2266 | 1118.3413 | 1068.8334 | 901.8423 | 1085.9528 | 1023.0504 | 1001.3649 | 979.8016 | 958.989 | 945.8201 | 933.0366 | 916.7123 | 15.6 | 18 | 32.3158 | 20.0877 | 12.8573 | 9.1017 | 6.6034 | 4.9479 | 3.69 | 3.1212 | 3.1225 | 83.41 | 121.64 | 133.63 | 188.34 | 189.94 | 269.74 | 260.07 | 372.66 | 350.93 | 500.71 | 469.85 | 666.92 | 566.47 | 805.8 | 48 | 43.6 | 41.8972 | 3.11 | 3.1114 | 3.2311 | -1.0874 | 3.1114 | 2104165 | 2 |  |  | 4.32 | 8.1371 | 10.0514 | 12.3257 | 12.8936 | 18.6836 | 5.0172 | 8.8531 | 10.5172 | 12.9297 | 13.3453 | 20.0766 | 24.9999 | 24.9119 | 24.9617 | 25.0899 | 25.0893 | 24.9477 |  | 21181 | 755 | 12 |  | EA072 | 305 | 1004 | 7 | 6 | 35 | 31.5 | 3.11 | 1732.6786 | 1637.4143 | 1451.9857 | 1382.9143 | 1253.3715 | 1131.5215 | 1164.15 | 76.0707 | 65.995 | 74.2686 | 63.8129 | 59.0364 | 62.5971 | 60.0871 | 32.3158 | 20.0877 | 12.8573 | 9.1017 | 6.6034 | 4.9479 | 3.69 | 3.1212 | 0 | 0 | 0 | 0 | 0 | 0.1016 | 0.0254 | 0 | 0 | 0 | 0 | 0 | 0 | 0 | 0.047784 | 0.037309 | 0.030354 | 0.006909 | 0.008801 | 0.020879 | 0.017383 | 3e-06 | 1.7e-05 | 4e-05 | 4.1e-05 | 8e-06 | 0.000469 | 0.000689 | 0.08507 | 0.081533 | 0.079871 | 0.076642 | 0.082718 | 0.11189 | 0.105107 | -0.180203 | -0.177858 | -0.176329 | -0.175884 | -0.178592 | -0.186189 | -0.181409 | -1.4145 | -1.388049 | -1.37084 | -1.365961 | -1.396515 | -1.47747 | -1.42371 | -0.269117 | -0.24933 | -0.239449 | -0.237475 | -0.262753 | -0.375301 | -0.32472 | -0.415365 | -0.386833 | -0.368483 | -0.363141 | -0.395735 | -0.486826 | -0.429857 | 0.422565 | 0.390936 | 0.35789 | 0.315081 | 0.514385 | 0.411746 | 0.365216 | -5 | -5 | -5 | -5 | 5 | 30 | -30 | -1.141633 | -1.128278 | -1.11992 | -1.117204 | -1.133036 | 0 | 0 |  | 1407.973 | 0 |  | 1414.2469 | 0 |  | 741.048 | 0 |  | 740.892 | 0 |  | 1403.325 | 0 |  | 1428.369 | 0 |  | 760.826 | 0 |  | 760.881 | 0 |  | 1400.683 | 0 |  | 1422.019 | 0 |  | 771.996 | 0 |  | 772.139 | 0 |  | 1536.573 | 0 |  | 1536.675 | 0 |  | 777.031 | 0 |  | 776.825 | 0 |  | 1450.594 | 0 |  | 1450.645 | 0 |  | 749.91 | 0 |  | 749.722 | 0 |  | 1494.714 | 0 |  | 1499.108 | 0 |  | 723.471 | 0.102 |  | 723.614 | 0.102 |  | 1447.521 | 0 |  | 1449.172 | 0 |  | 760.982 | 0.025 |  | 761.096 | 0.025 | 147.399 | 133.5033 | 115.9715 | 105.9893 | 103.6764 | 126.6059 | 122.3603 | 0 | 0 | 0 | 0 | 0 | -18.9168024 | -4.6077886 | -67.5947115 | -51.81032 | -41.66531096 | -9.49342895 | -12.3019 | -31.54102956 | -25.72928712 | 0 | 0 | 0 | 0 | 0 | 0 | 0 | 5.708165 | 5.64139 | 5.5996 | 5.58602 | -5.66518 | 0 | 0 | -20.47192 | -16.45453335 | -17.78354 | -15.15397 | -15.51199 | -23.49275 | -19.51148 | 65.0405 | 70.87984 | 62.1223 | 86.92794 | 70.19731 | 52.65535 | 72.51176
344 | E30784 | 2017-05-20 12:09 | 64.2596 | 65.2311 | 19 | 68 | 1.401 | 760.0629 | 18636 | 30 | 239517 | 239707 | 139147 | 139154 | 139311 | 139287 | 221044 | 221051 | 220905 | 220590 | 215467 | 215392 | 215830 | 215988 | 294090 | 294082 | 1384.27 | 55717.5352 | 6 | 37.1138 | 37.1138 | 37.1138 | 37.1138 | 37.1138 | 37.1138 | 37.1138 | 1181.0547 | 1121.5295 | 1080.8334 | 899.715 | 1084.9553 | 1020.4576 | 998.019 | 975.6115 | 953.7078 | 940.2658 | 927.3408 | 910.2736 | 15.8 | 17.4 | 32.1897 | 19.9534 | 12.6786 | 9.0804 | 6.6463 | 4.9635 | 3.6902 | 3.1219 | 3.1228 | 82.06 | 120.88 | 131.66 | 189.73 | 187.24 | 268 | 255.46 | 367.61 | 344.82 | 496.4 | 462.25 | 664.46 | 556.1 | 799.7 | 49.5 | 43.5 | 42.1875 | 3.08 | 2.4146 | 2.4656 | -0.3427 | 2.4146 | 2104165 | 1 |  |  | 4.3971 | 8.255 | 10.1879 | 12.4293 | 12.7864 | 18.8529 | 4.5354 | 8.7769 | 10.9462 | 12.8862 | 13.5385 | 19.6738 | 24.9098 | 24.9649 | 24.9691 | 24.9924 | 25.0491 | 24.9504 |  | 21181 | 755 | 13 |  | EA072 | 305 | 1004 | 7 | 6 | 35 | 35.333336 | 3.08 | 1734.8715 | 1649.4286 | 1400.5571 | 1345.65 | 1284.3143 | 1159.4642 | 1161.2214 | 62.5014 | 56.7057 | 58.7821 | 59.7457 | 58.1107 | 59.3964 | 55.7807 | 32.1897 | 19.9534 | 12.6786 | 9.0804 | 6.6463 | 4.9635 | 3.6902 | 3.1219 | 0 | 0 | 0 | 0 | 0 | 0.1016 | 0.0254 | 0 | 0 | 0 | 0 | 0 | 0 | 0 | 0.051893 | 0.039562 | 0.03232 | 0.007953 | 0.009466 | 0.021765 | 0.018173 | 3e-06 | 1.6e-05 | 3.7e-05 | 4e-05 | 7e-06 | 0.000566 | 0.000754 | 0.085066 | 0.081528 | 0.079871 | 0.076647 | 0.08271 | 0.111863 | 0.10511 | -0.180309 | -0.177962 | -0.176396 | -0.175903 | -0.178751 | -0.186501 | -0.181596 | -1.414399 | -1.387883 | -1.370273 | -1.364821 | -1.397548 | -1.483479 | -1.42794 | -0.269131 | -0.249337 | -0.239546 | -0.237683 | -0.262682 | -0.375091 | -0.324907 | -0.415892 | -0.387356 | -0.368566 | -0.362711 | -0.396632 | -0.488142 | -0.429753 | 0.422468 | 0.390658 | 0.35752 | 0.314893 | 0.513911 | 0.410297 | 0.365244 | -10 | -10 | -10 | -10 | 0 | 20 | -20 | -1.14155 | -1.128197 | -1.119861 | -1.117153 | -1.13316 | 0 | 0 |  | 1407.973 | 0 |  | 1414.2469 | 0 |  | 741.048 | 0 |  | 740.892 | 0 |  | 1403.325 | 0 |  | 1428.369 | 0 |  | 760.826 | 0 |  | 760.881 | 0 |  | 1400.683 | 0 |  | 1422.019 | 0 |  | 771.996 | 0 |  | 772.139 | 0 |  | 1536.573 | 0 |  | 1536.675 | 0 |  | 777.031 | 0 |  | 776.825 | 0 |  | 1450.594 | 0 |  | 1450.645 | 0 |  | 749.91 | 0 |  | 749.722 | 0 |  | 1494.714 | 0 |  | 1499.108 | 0 |  | 723.471 | 0.102 |  | 723.614 | 0.102 |  | 1447.521 | 0 |  | 1449.172 | 0 |  | 760.982 | 0.025 |  | 761.096 | 0.025 | 147.5786 | 134.4746 | 111.8639 | 103.14 | 106.2256 | 129.7011 | 122.056 | 0 | 0 | 0 | 0 | 0 | -18.9485016 | -4.6125384 | -73.40165 | -54.92963 | -44.33792 | -10.90901 | -13.23897 | -33.12757 | -27.02662038 | 0 | 0 | 0 | 0 | 0 | 0 | 0 | 11.4155 | 11.28197 | 11.19861 | 11.17153 | 0 | 0 | 0 | -16.82106 | -14.13883 | -14.08102 | -14.20054 | -15.26463 | -22.27906 | -18.12354 | 68.77136 | 76.68812 | 64.64357 | 89.20201 | 77.72203 | 55.34602 | 72.29328
344 | E30785 | 2017-05-20 12:10 | 64.9209 | 65.7331 | 11 | 67 | 1.401 | 761.3205 | 18673 | 30 | 239517 | 239707 | 139147 | 139154 | 139311 | 139287 | 221044 | 221051 | 220905 | 220590 | 215467 | 215392 | 215830 | 215988 | 294090 | 294082 | 1384.27 | 55736.4258 | 6 | 37.9631 | 37.9631 | 37.9631 | 37.9631 | 37.9631 | 37.9631 | 37.9631 | 1182.2266 | 1115.2622 | 1066.3334 | 897.1658 | 1081.4286 | 1017.871 | 995.9677 | 973.8453 | 952.1567 | 938.6036 | 925.7726 | 907.9189 | 15.8 | 17.2 | 32.4448 | 20.1661 | 12.7969 | 9.113 | 6.6263 | 4.9532 | 3.6515 | 3.1253 | 3.1221 | 82.9 | 121.58 | 132.7 | 190.93 | 188.74 | 271.16 | 258.75 | 373.19 | 349.25 | 502.82 | 468.24 | 674.33 | 564.45 | 806.38 | 49.8 | 43.7 | 42.8796 | 3.03 | 3.2361 | 3.7542 | -1.3337 | 3.2361 | 2104165 | 2 |  |  | 4.4671 | 8.2664 | 10.1493 | 12.585 | 13.03 | 19.8107 | 4.8781 | 8.8266 | 10.5609 | 12.5578 | 13.6875 | 22.0391 | 24.9615 | 24.9203 | 24.9884 | 24.9976 | 24.9486 | 24.1743 |  | 21181 | 755 | 14 |  | EA072 | 305 | 1004 | 7 | 6 | 35 | 34.666664 | 3.03 | 1728.3357 | 1660.2214 | 1433.7214 | 1380.7428 | 1275.2786 | 1191.95 | 1044.3214 | 67.4929 | 63.2579 | 63.0971 | 59.1321 | 53.6221 | 58.1607 | 59.07 | 32.4448 | 20.1661 | 12.7969 | 9.113 | 6.6263 | 4.9532 | 3.6515 | 3.1253 | 0 | 0 | 0 | 0 | 0 | 0.1016 | 0.0254 | 0 | 0 | 0 | 0 | 0 | 0 | 0 | 0.054945 | 0.042379 | 0.034793 | 0.008823 | 0.010092 | 0.022977 | 0.019207 | 2e-06 | 1.5e-05 | 3.6e-05 | 4e-05 | 6e-06 | 0.000608 | 0.000782 | 0.085065 | 0.081527 | 0.079866 | 0.07664 | 0.082709 | 0.111847 | 0.105202 | -0.180261 | -0.177925 | -0.176389 | -0.175914 | -0.178701 | -0.186581 | -0.181276 | -1.414417 | -1.388122 | -1.370839 | -1.36559 | -1.397532 | -1.486965 | -1.427048 | -0.269047 | -0.249246 | -0.239384 | -0.237477 | -0.262608 | -0.374763 | -0.32604 | -0.415911 | -0.387433 | -0.368983 | -0.363334 | -0.396614 | -0.488883 | -0.425654 | 0.4227 | 0.391276 | 0.358131 | 0.315248 | 0.514517 | 0.410629 | 0.36517 | -10 | -10 | -10 | -10 | 0 | 10 | -10 | -1.141686 | -1.128334 | -1.12004 | -1.117347 | -1.133388 | 0 | 0 |  | 1407.973 | 0 |  | 1414.2469 | 0 |  | 741.048 | 0 |  | 740.892 | 0 |  | 1403.325 | 0 |  | 1428.369 | 0 |  | 760.826 | 0 |  | 760.881 | 0 |  | 1400.683 | 0 |  | 1422.019 | 0 |  | 771.996 | 0 |  | 772.139 | 0 |  | 1536.573 | 0 |  | 1536.675 | 0 |  | 777.031 | 0 |  | 776.825 | 0 |  | 1450.594 | 0 |  | 1450.645 | 0 |  | 749.91 | 0 |  | 749.722 | 0 |  | 1494.714 | 0 |  | 1499.108 | 0 |  | 723.471 | 0.102 |  | 723.614 | 0.102 |  | 1447.521 | 0 |  | 1449.172 | 0 |  | 760.982 | 0.025 |  | 761.096 | 0.025 | 147.0209 | 135.3529 | 114.5056 | 105.8201 | 105.477 | 133.316 | 109.8647 | 0 | 0 | 0 | 0 | 0 | -18.9566296 | -4.6044104 | -77.71797 | -58.84804 | -47.74495 | -12.10322417 | -14.11228 | -35.07007 | -28.52526 | 0 | 0 | 0 | 0 | 0 | 0 | 0 | 11.41686 | 11.28334 | 11.2004 | 11.17347 | 0 | 0 | 0 | -18.15876 | -15.76678 | -15.10444 | -14.04251 | -14.08159 | -21.79648 | -19.2591828 | 62.561 | 72.02139 | 62.85661 | 90.84786 | 77.28315 | 57.49285 | 57.47584
344 | E30786 | 2017-05-20 12:11 | 65.2417 | 66.0448 | 19 | 65 | 1.401 | 754.8862 | 18504 | 30 | 239517 | 239707 | 139147 | 139154 | 139311 | 139287 | 221044 | 221051 | 220905 | 220590 | 215467 | 215392 | 215830 | 215988 | 294090 | 294082 | 1384.27 | 55755.3164 | 6 | 38.8052 | 38.8052 | 38.8052 | 38.8052 | 38.8052 | 38.8052 | 38.8052 | 1170.5078 | 1113.0725 | 1074.6666 | 903.9749 | 1082.9204 | 1020.7112 | 999.0007 | 977.3307 | 956.2419 | 943.0269 | 930.7063 | 914.3666 | 15.8 | 17.4 | 32.2477 | 20.1248 | 12.8149 | 9.1925 | 6.7173 | 5.0228 | 3.6994 | 3.1234 | 3.1206 | 85.07 | 122.61 | 135.4 | 191.39 | 192.49 | 269.77 | 263.49 | 369.93 | 354.88 | 499 | 477.07 | 673.46 | 580.12 | 813.7 | 50.3 | 43.5 | 41.3236 | 3.61 | 4.8563 | 4.8563 | -1.1969 | 4.8563 | 2104165 | 1 |  |  | 4.4871 | 8.2914 | 10.0743 | 12.4721 | 12.76 | 18.28 | 4.9413 | 8.7571 | 10.5429 | 12.8444 | 13.419 | 19.3889 | 24.8659 | 24.9361 | 24.9695 | 25.0413 | 24.9879 | 24.986 |  | 21181 | 755 | 15 |  | EA072 | 305 | 1004 | 7 | 6 | 35 | 34.666664 | 3.61 | 1730.5786 | 1638.7 | 1390.5714 | 1348.4928 | 1264.2 | 1180.9214 | 1149.8286 | 64.5071 | 56.7971 | 54.7979 | 58.1143 | 55.4614 | 57.3786 | 56.1364 | 32.2477 | 20.1248 | 12.8149 | 9.1925 | 6.7173 | 5.0228 | 3.6994 | 3.1234 | 0 | 0 | 0 | 0 | 0 | 0.1016 | 0.0254 | 0 | 0 | 0 | 0 | 0 | 0 | 0 | 0.057798 | 0.045186 | 0.037391 | 0.009953 | 0.01079 | 0.024476 | 0.020527 | 2e-06 | 1.4e-05 | 3.5e-05 | 4e-05 | 5e-06 | 0.000553 | 0.000747 | 0.085067 | 0.081532 | 0.079873 | 0.076648 | 0.082715 | 0.111852 | 0.105113 | -0.180216 | -0.177858 | -0.176303 | -0.175825 | -0.178628 | -0.186554 | -0.181608 | -1.414353 | -1.387801 | -1.37021 | -1.365016 | -1.397044 | -1.487585 | -1.431734 | -0.269056 | -0.249311 | -0.239484 | -0.237596 | -0.26268 | -0.374767 | -0.324793 | -0.415649 | -0.386931 | -0.368329 | -0.362593 | -0.396076 | -0.488643 | -0.429612 | 0.422914 | 0.391903 | 0.359195 | 0.317563 | 0.519142 | 0.413724 | 0.365044 | -10 | -10 | -10 | -10 | 0 | 0 | 0 | -1.141536 | -1.128184 | -1.119848 | -1.11714 | -1.133149 | 0 | 0 |  | 1407.973 | 0 |  | 1414.2469 | 0 |  | 741.048 | 0 |  | 740.892 | 0 |  | 1403.325 | 0 |  | 1428.369 | 0 |  | 760.826 | 0 |  | 760.881 | 0 |  | 1400.683 | 0 |  | 1422.019 | 0 |  | 771.996 | 0 |  | 772.139 | 0 |  | 1536.573 | 0 |  | 1536.675 | 0 |  | 777.031 | 0 |  | 776.825 | 0 |  | 1450.594 | 0 |  | 1450.645 | 0 |  | 749.91 | 0 |  | 749.722 | 0 |  | 1494.714 | 0 |  | 1499.108 | 0 |  | 723.471 | 0.102 |  | 723.614 | 0.102 |  | 1447.521 | 0 |  | 1449.172 | 0 |  | 760.982 | 0.025 |  | 761.096 | 0.025 | 147.2151 | 133.6064884 | 111.0691 | 103.3593 | 104.568303 | 132.0884 | 120.8619 | 0 | 0 | 0 | 0 | 0 | -18.9538864 | -4.6128432 | -81.7496034 | -62.7286052 | -51.28147946 | -13.6406 | -15.08108998 | -37.23276 | -30.45871 | 0 | 0 | 0 | 0 | 0 | 0 | 0 | 11.41536 | 11.28184 | 11.19848 | 11.1714 | 0 | 0 | 0 | -17.35602 | -14.16014 | -13.12322 | -13.80773 | -14.5686 | -21.50361 | -18.23271 | 59.52486 | 67.99958 | 57.86289 | 87.08235 | 74.91861 | 54.39816 | 67.55767
344 | E30787 | 2017-05-20 12:13 | 65.7936 | 66.4905 | 12 | 67 | 1.401 | 758.8223 | 18604 | 30 | 239517 | 239707 | 139147 | 139154 | 139311 | 139287 | 221044 | 221051 | 220905 | 220590 | 215467 | 215392 | 215830 | 215988 | 294090 | 294082 | 1384.27 | 55774.207 | 6 | 39.6517 | 39.6517 | 39.6517 | 39.6517 | 39.6517 | 39.6517 | 39.6517 | 1181.0547 | 1118.7843 | 1072.8334 | 905.4384 | 1088.35 | 1025.1744 | 1003.4537 | 981.7217 | 960.6266 | 947.4808 | 934.4747 | 918.1615 | 15.6 | 17.6 | 32.4662 | 20.1248 | 12.7552 | 9.1043 | 6.6265 | 4.9446 | 3.6876 | 3.1232 | 3.1199 | 83.53 | 120.52 | 134.06 | 188.99 | 191.05 | 267.69 | 261.78 | 367.89 | 352.54 | 495.96 | 472.57 | 660.2 | 570.85 | 793.54 | 50.7 | 43.6 | 42.268 | 2.59 | 1.717 | 2.6451 | -0.6627 | 1.717 | 2103784 | 2 |  |  | 4.305 | 8.1871 | 10.0736 | 12.3486 | 12.975 | 18.6493 | 4.7619 | 8.7349 | 11.0492 | 13.0079 | 14.5429 | 19.7032 | 25.0219 | 24.888 | 24.9794 | 25.0657 | 25.0861 | 24.9612 |  | 21181 | 755 | 16 |  | EA072 | 305 | 1004 | 7 | 6 | 35 | 30.833334 | 2.59 | 1695.3 | 1638.0358 | 1411.7572 | 1366.9714 | 1266.6357 | 1115.65 | 1157.4429 | 69.7307 | 62.7529 | 62.9886 | 61.1443 | 56.6893 | 59.4243 | 51.975 | 32.4662 | 20.1248 | 12.7552 | 9.1043 | 6.6265 | 4.9446 | 3.6876 | 3.1232 | 0 | 0 | 0 | 0 | 0 | 0.1016 | 0.0254 | 0 | 0 | 0 | 0 | 0 | 0 | 0 | 0.059924 | 0.047104 | 0.039122 | 0.01084 | 0.01138 | 0.024929 | 0.021001 | 2e-06 | 1.4e-05 | 3.3e-05 | 3.9e-05 | 4e-06 | 0.000374 | 0.000622 | 0.085075 | 0.081536 | 0.079876 | 0.076649 | 0.082717 | 0.111901 | 0.105108 | -0.180279 | -0.177942 | -0.176397 | -0.175935 | -0.178728 | -0.186464 | -0.18172 | -1.413819 | -1.387526 | -1.37005 | -1.365038 | -1.396937 | -1.484579 | -1.431167 | -0.269366 | -0.24954 | -0.239678 | -0.237748 | -0.26288 | -0.375704 | -0.324939 | -0.41505 | -0.386638 | -0.368164 | -0.362618 | -0.395959 | -0.486326 | -0.429858 | 0.422689 | 0.391107 | 0.358048 | 0.315162 | 0.514807 | 0.411045 | 0.364988 | -10 | -10 | -10 | -10 | 0 | -10 | 10 | -1.141444 | -1.128091 | -1.119737 | -1.117022 | -1.133016 | 0 | 0 |  | 1407.973 | 0 |  | 1414.2469 | 0 |  | 741.048 | 0 |  | 740.892 | 0 |  | 1403.325 | 0 |  | 1428.369 | 0 |  | 760.826 | 0 |  | 760.881 | 0 |  | 1400.683 | 0 |  | 1422.019 | 0 |  | 771.996 | 0 |  | 772.139 | 0 |  | 1536.573 | 0 |  | 1536.675 | 0 |  | 777.031 | 0 |  | 776.825 | 0 |  | 1450.594 | 0 |  | 1450.645 | 0 |  | 749.91 | 0 |  | 749.722 | 0 |  | 1494.714 | 0 |  | 1499.108 | 0 |  | 723.471 | 0.102 |  | 723.614 | 0.102 |  | 1447.521 | 0 |  | 1449.172 | 0 |  | 760.982 | 0.025 |  | 761.096 | 0.025 | 144.2276475 | 133.5589 | 112.7655 | 104.777 | 104.7723 | 124.8424 | 121.6565 | 0 | 0 | 0 | 0 | 0 | -18.9447424 | -4.615688 | -84.72452 | -65.37745 | -53.64430775 | -14.85025 | -15.90273 | -37.5643 | -30.94612 | 0 | 0 | 0 | 0 | 0 | 0 | 0 | 11.41444 | 11.28091 | 11.19737 | 11.17022 | 0 | 0 | 0 | -18.78308 | -15.65936 | -15.09698 | -14.53694 | -14.90248 | -22.32595 | -16.8887 | 52.13449 | 63.80299 | 55.2216 | 86.56003 | 73.96709 | 46.00736 | 69.20599
344 | E30788 | 2017-05-20 12:14 | 66.1647 | 66.8218 | 17 | 67 | 1.401 | 763.6813 | 18723 | 30 | 239517 | 239707 | 139147 | 139154 | 139311 | 139287 | 221044 | 221051 | 220905 | 220590 | 215467 | 215392 | 215830 | 215988 | 294090 | 294082 | 1384.27 | 55793.0938 | 6 | 40.5036 | 40.5036 | 40.5036 | 40.5036 | 40.5036 | 40.5036 | 40.5036 | 1175.1953 | 1116.5295 | 1075.3334 | 900.6782 | 1085.9559 | 1022.1607 | 999.8691 | 977.6699 | 955.9866 | 942.4043 | 929.4422 | 912.1662 | 15.6 | 17.6 | 32.1676 | 19.9047 | 12.6544 | 9.0665 | 6.6272 | 4.9488 | 3.6821 | 3.122 | 3.1183 | 83.54 | 122.75 | 134.18 | 192.84 | 191.04 | 272.36 | 260.96 | 373.18 | 351.44 | 503.78 | 472.68 | 673.32 | 568.22 | 810.46 | 50.3 | 43.7 | 41.9558 | 3.73 | 3.5062 | 3.5062 | -0.2685 | 3.5062 | 2103784 | 1 |  |  | 4.3771 | 8.1743 | 10.1086 | 12.4071 | 12.9514 | 18.8843 | 5 | 8.8016 | 10.5234 | 12.2312 | 14.5234 | 19.8844 | 24.9504 | 24.9238 | 24.9798 | 25.0823 | 25.0831 | 24.9174 |  | 21181 | 755 | 17 |  | EA072 | 305 | 1004 | 7 | 6 | 35 | 34.666664 | 3.73 | 1733.1143 | 1654.9071 | 1408.45 | 1364.4429 | 1286.5929 | 1155.7786 | 1150.5571 | 64.5329 | 58.6479 | 63.0671 | 62.3829 | 58.6107 | 57.59 | 52.4364 | 32.1676 | 19.9047 | 12.6544 | 9.0665 | 6.6272 | 4.9488 | 3.6821 | 3.122 | 0 | 0 | 0 | 0 | 0 | 0.1016 | 0.0254 | 0 | 0 | 0 | 0 | 0 | 0 | 0 | 0.062159 | 0.049237 | 0.041089 | 0.012003 | 0.012142 | 0.026076 | 0.021984 | 1e-06 | 1.2e-05 | 2.9e-05 | 3.7e-05 | 2e-06 | -0.00036 | 0.000118 | 0.085067 | 0.081532 | 0.079874 | 0.076646 | 0.082711 | 0.111871 | 0.105123 | -0.180271 | -0.177914 | -0.176347 | -0.175887 | -0.178738 | -0.186477 | -0.181562 | -1.413173 | -1.386729 | -1.368957 | -1.363863 | -1.397198 | -1.483158 | -1.42779 | -0.269167 | -0.249417 | -0.239607 | -0.237664 | -0.262721 | -0.375211 | -0.325082 | -0.415761 | -0.387016 | -0.368315 | -0.36283 | -0.396489 | -0.487771 | -0.429181 | 0.422404 | 0.390661 | 0.357426 | 0.314585 | 0.51384 | 0.409161 | 0.364841 | -15 | -15 | -15 | -15 | -5 | -20 | 20 | -1.141226 | -1.127876 | -1.119516 | -1.1168 | -1.132949 | 0 | 0 |  | 1407.973 | 0 |  | 1414.2469 | 0 |  | 741.048 | 0 |  | 740.892 | 0 |  | 1403.325 | 0 |  | 1428.369 | 0 |  | 760.826 | 0 |  | 760.881 | 0 |  | 1400.683 | 0 |  | 1422.019 | 0 |  | 771.996 | 0 |  | 772.139 | 0 |  | 1536.573 | 0 |  | 1536.675 | 0 |  | 777.031 | 0 |  | 776.825 | 0 |  | 1450.594 | 0 |  | 1450.645 | 0 |  | 749.91 | 0 |  | 749.722 | 0 |  | 1494.714 | 0 |  | 1499.108 | 0 |  | 723.471 | 0.102 |  | 723.614 | 0.102 |  | 1447.521 | 0 |  | 1449.172 | 0 |  | 760.982 | 0.025 |  | 761.096 | 0.025 | 147.4308 | 134.9279 | 112.4985353 | 104.5791 | 106.4154 | 129.2981 | 120.95 | 0 | 0 | 0 | 0 | 0 | -18.9460632 | -4.6116748 | -87.84283368 | -68.29502 | -56.28877 | -16.42091052 | -16.96757 | -38.14089 | -31.55701458 | 0 | 0 | 0 | 0 | 0 | 0 | 0 | 17.11839 | 16.91814 | 16.79274 | 16.752 | 5.664745 | 0 | 0 | -17.37013 | -14.62778 | -15.11132 | -14.82617 | -15.39826 | -21.60840149 | -17.04613 | 59.33626 | 68.92323 | 57.89118 | 90.08401 | 79.7143 | 50.60275 | 67.73519
344 | E30789 | 2017-05-20 12:15 | 66.6734 | 67.235 | 12 | 68 | 1.401 | 761.6804 | 18686 | 30 | 239517 | 239707 | 139147 | 139154 | 139311 | 139287 | 221044 | 221051 | 220905 | 220590 | 215467 | 215392 | 215830 | 215988 | 294090 | 294082 | 1384.27 | 55812.0039 | 6 | 41.3533 | 41.3533 | 41.3533 | 41.3533 | 41.3533 | 41.3533 | 41.3533 | 1190.4297 | 1119.9818 | 1068.5 | 901.0244 | 1088.7075 | 1024.86 | 1002.5925 | 980.4036 | 958.7739 | 945.1409 | 932.4752 | 914.7176 | 15.6 | 17.6 | 32.3292 | 20.0123 | 12.6881 | 9.0695 | 6.6183 | 4.9766 | 3.662 | 3.1254 | 3.1167 | 82.94 | 119.25 | 133.23 | 187.52 | 189.72 | 265.55 | 259.28 | 364.28 | 349.12 | 489.54 | 468.1 | 657.06 | 563.09 | 787.74 | 50 | 43.8 | 41.6275 | 0.26 | 0.3179 | 3.1105 | -1.7074 | 0.3179 | 2103784 | 2 |  |  | 4.3607 | 8.1907 | 10.0571 | 12.48 | 12.8936 | 19.2171 | 4.7313 | 8.7 | 10.6 | 12.9141 | 14.0609 | 21.0984 | 24.9839 | 24.9177 | 24.9617 | 24.9935 | 25.0165 | 24.9396 |  | 21181 | 755 | 18 |  | EA072 | 305 | 1004 | 7 | 6 | 35 | 33.833336 | 0.26 | 1723.8429 | 1650.4214 | 1421.7428 | 1375.3 | 1258.5143 | 1205.3286 | 1054.9429 | 70.3736 | 63.1829 | 65.205 | 62.4257 | 58.3336 | 57.7136 | 53.5679 | 32.3292 | 20.0123 | 12.6881 | 9.0695 | 6.6183 | 4.9766 | 3.662 | 3.1254 | 0 | 0 | 0 | 0 | 0 | 0.1016 | 0.0254 | 0 | 0 | 0 | 0 | 0 | 0 | 0 | 0.064088 | 0.050923 | 0.042593 | 0.012835 | 0.012734 | 0.027261 | 0.022953 | 1e-06 | 1.2e-05 | 2.8e-05 | 3.7e-05 | 2e-06 | -0.001473 | -0.000673 | 0.085068 | 0.081532 | 0.079873 | 0.076645 | 0.082718 | 0.111852 | 0.105197 | -0.180294 | -0.177935 | -0.176389 | -0.175926 | -0.178711 | -0.18644 | -0.181179 | -1.413347 | -1.386723 | -1.369342 | -1.364219 | -1.396657 | -1.479018 | -1.420003 | -0.269223 | -0.249452 | -0.239608 | -0.237672 | -0.262887 | -0.375003 | -0.326123 | -0.415667 | -0.387009 | -0.368456 | -0.362941 | -0.395893 | -0.488653 | -0.425871 | 0.422372 | 0.390479 | 0.357081 | 0.313852 | 0.512746 | 0.409166 | 0.364675 | -15 | -15 | -15 | -15 | -5 | -30 | 30 | -1.141374 | -1.128023 | -1.119681 | -1.116972 | -1.133136 | 0 | 0 |  | 1407.973 | 0 |  | 1414.2469 | 0 |  | 741.048 | 0 |  | 740.892 | 0 |  | 1403.325 | 0 |  | 1428.369 | 0 |  | 760.826 | 0 |  | 760.881 | 0 |  | 1400.683 | 0 |  | 1422.019 | 0 |  | 771.996 | 0 |  | 772.139 | 0 |  | 1536.573 | 0 |  | 1536.675 | 0 |  | 777.031 | 0 |  | 776.825 | 0 |  | 1450.594 | 0 |  | 1450.645 | 0 |  | 749.91 | 0 |  | 749.722 | 0 |  | 1494.714 | 0 |  | 1499.108 | 0 |  | 723.471 | 0.102 |  | 723.614 | 0.102 |  | 1447.521 | 0 |  | 1449.172 | 0 |  | 760.982 | 0.025 |  | 761.096 | 0.025 | 146.6439 | 134.5622 | 113.5589 | 105.4098685 | 104.1018 | 134.8184 | 110.9768 | 0 | 0 | 0 | 0 | 0 | -18.942304 | -4.6019466 | -90.58 | -70.63274 | -58.36273 | -17.56023 | -17.78782 | -38.14092 | -31.63766684 | 0 | 0 | 0 | 0 | 0 | 0 | 0 | 17.12061 | 16.920345 | 16.795215 | 16.75458 | 5.66568 | 0 | 0 | -18.94619 | -15.7611 | -15.62363964 | -14.83684 | -15.33515 | -21.64277 | -17.46972 | 54.23829 | 65.08867 | 56.36771 | 89.76738 | 76.6445 | 56.09242 | 57.26749
344 | E30790 | 2017-05-20 12:17 | 66.9931 | 67.5504 | 16 | 68 | 1.401 | 760.0468 | 18630 | 30 | 239517 | 239707 | 139147 | 139154 | 139311 | 139287 | 221044 | 221051 | 220905 | 220590 | 215467 | 215392 | 215830 | 215988 | 294090 | 294082 | 1384.27 | 55830.8984 | 6 | 42.2012 | 42.2012 | 42.2012 | 42.2012 | 42.2012 | 42.2012 | 42.2012 | 1183.3984 | 1120.4139 | 1076.6666 | 901.534 | 1084.1432 | 1021.009 | 999.2263 | 977.6019 | 956.4742 | 943.5039 | 931.1942 | 915.2723 | 15.6 | 18.6 | 32.346 | 20.0765 | 12.7334 | 9.0989 | 6.6632 | 4.9807 | 3.7041 | 3.1201 | 3.1171 | 82.08 | 120.95 | 131.46 | 189.6 | 187.82 | 268.25 | 255.96 | 366.75 | 344.8 | 494.32 | 461.6 | 660.58 | 560.1 | 800.92 | 49.7 | 43.5 | 41.7712 | 3.77 | 3.9262 | 3.9262 | -1.3483 | 3.9262 | 2103784 | 1 |  |  | 4.4921 | 8.2443 | 10.2579 | 12.5286 | 12.9186 | 18.5814 | 4.9781 | 8.7547 | 10.9219 | 13.0063 | 13.4844 | 19.7844 | 24.8681 | 24.9441 | 24.9726 | 25.0711 | 25.0106 | 24.9099 |  | 21181 | 756 | 1 |  | EA072 | 305 | 1004 | 7 | 6 | 35 | 33.333336 | 3.77 | 1730.85 | 1659.2214 | 1416.2072 | 1357.1 | 1286.6215 | 1163.0143 | 1200.7214 | 62.5457 | 59.2614 | 64.2979 | 64.4136 | 59.015 | 57.52 | 52.6471 | 32.346 | 20.0765 | 12.7334 | 9.0989 | 6.6632 | 4.9807 | 3.7041 | 3.1201 | 0 | 0 | 0 | 0 | 0 | 0.1016 | 0.0254 | 0 | 0 | 0 | 0 | 0 | 0 | 0 | 0.066033 | 0.052599 | 0.044122 | 0.013712 | 0.013345 | 0.027728 | 0.023475 | 1e-06 | 1.1e-05 | 2.8e-05 | 3.8e-05 | 2e-06 | -0.003074 | -0.001853 | 0.085068 | 0.081533 | 0.079873 | 0.076648 | 0.082713 | 0.111868 | 0.105089 | -0.180268 | -0.177904 | -0.176356 | -0.175878 | -0.178723 | -0.186151 | -0.181382 | -1.413361 | -1.386833 | -1.369281 | -1.36414 | -1.397136 | -1.470644 | -1.417792 | -0.269176 | -0.249441 | -0.239583 | -0.237703 | -0.262747 | -0.375163 | -0.324646 | -0.415683 | -0.386875 | -0.368393 | -0.362621 | -0.396333 | -0.487897 | -0.430663 | 0.422626 | 0.39103 | 0.357846 | 0.315798 | 0.516324 | 0.412297 | 0.364705 | -15 | -15 | -15 | -15 | -5 | -40 | 40 | -1.141474 | -1.128124 | -1.119812 | -1.117114 | -1.1333 | 0 | 0 |  | 1407.973 | 0 |  | 1414.2469 | 0 |  | 741.048 | 0 |  | 740.892 | 0 |  | 1403.325 | 0 |  | 1428.369 | 0 |  | 760.826 | 0 |  | 760.881 | 0 |  | 1400.683 | 0 |  | 1422.019 | 0 |  | 771.996 | 0 |  | 772.139 | 0 |  | 1536.573 | 0 |  | 1536.675 | 0 |  | 777.031 | 0 |  | 776.825 | 0 |  | 1450.594 | 0 |  | 1450.645 | 0 |  | 749.91 | 0 |  | 749.722 | 0 |  | 1494.714 | 0 |  | 1499.108 | 0 |  | 723.471 | 0.102 |  | 723.614 | 0.102 |  | 1447.521 | 0 |  | 1449.172 | 0 |  | 760.982 | 0.025 |  | 761.096 | 0.025 | 147.2399478 | 135.2813 | 113.1167 | 104.0190008 | 106.4203 | 130.1041 | 126.1826 | 0 | 0 | 0 | 0 | 0 | -18.9129416 | -4.6071028 | -93.32988 | -72.96128413 | -60.45375615 | -18.756925 | -18.64757 | -36.25726 | -30.6555 | 0 | 0 | 0 | 0 | 0 | 0 | 0 | 17.12211 | 16.92186 | 16.79718 | 16.75671 | 5.6665 | 0 | 0 | -16.8358 | -14.78222 | -15.40468 | -15.31131 | -15.50601 | -21.57937576 | -17.09167 | 54.19638 | 64.45965 | 54.05546 | 86.70748 | 77.93324 | 53.35451 | 73.82834
344 | E30791 | 2017-05-20 12:18 | 67.1891 | 67.8053 | 21 | 68 | 1.401 | 759.5936 | 18586 | 30 | 239517 | 239707 | 139147 | 139154 | 139311 | 139287 | 221044 | 221051 | 220905 | 220590 | 215467 | 215392 | 215830 | 215988 | 294090 | 294082 | 1384.27 | 55849.3555 | 6 | 43.0486 | 43.0486 | 43.0486 | 43.0486 | 43.0486 | 43.0486 | 43.0486 | 1204.4922 | 1120.5457 | 1066.1666 | 900.4086 | 1082.8561 | 1019.3542 | 997.8749 | 976.5402 | 955.7487 | 943.2003 | 931.1122 | 915.3095 | 15.6 | 18.6 | 32.1966 | 19.9518 | 12.6449 | 9.0553 | 6.6147 | 4.9435 | 3.6926 | 3.1229 | 3.1168 | 81.16 | 118.14 | 130.94 | 185.57 | 186.88 | 262.64 | 255.41 | 360.14 | 343.78 | 486.67 | 459.87 | 647.38 | 553.78 | 780.86 | 50.7 | 43.7 | 44.0652 | 4.59 | 3.786 | 3.8441 | -2.6955 | 3.786 | 2103595 | 2 |  |  | 4.4407 | 8.2686 | 10.23 | 12.5114 | 13.0036 | 19.0979 | 4.8877 | 8.7615 | 11.0938 | 12.8354 | 14.3262 | 19.2908 | 24.9941 | 24.9771 | 24.9894 | 25.0056 | 25.0694 | 25.0232 |  | 21181 | 756 | 2 |  | EA072 | 305 | 1004 | 7 | 6 | 35 | 30.833334 | 4.59 | 1718.1 | 1645.0929 | 1410.6357 | 1359.5358 | 1268.7142 | 1139.9714 | 1156.8357 | 70.3686 | 65.0014 | 65.0314 | 63.63 | 59.5714 | 57.7657 | 52.39 | 32.1966 | 19.9518 | 12.6449 | 9.0553 | 6.6147 | 4.9435 | 3.6926 | 3.1229 | 0 | 0 | 0 | 0 | 0 | 0.1016 | 0.0254 | 0 | 0 | 0 | 0 | 0 | 0 | 0 | 0.067539 | 0.05403 | 0.045365 | 0.014564 | 0.013962 | 0.028067 | 0.023697 | 1e-06 | 1.1e-05 | 2.7e-05 | 3.7e-05 | 2e-06 | -0.00145 | -0.000644 | 0.085059 | 0.081525 | 0.079867 | 0.076641 | 0.082708 | 0.111881 | 0.105102 | -0.179611 | -0.177247 | -0.175697 | -0.175228 | -0.178045 | -0.185594 | -0.180829 | -1.413439 | -1.386652 | -1.369171 | -1.364115 | -1.396921 | -1.477128 | -1.423793 | -0.268091 | -0.24844 | -0.238659 | -0.236766 | -0.261758 | -0.373897 | -0.323561 | -0.41576 | -0.386924 | -0.368268 | -0.362585 | -0.396085 | -0.487123 | -0.429929 | 0.422531 | 0.390487 | 0.35697 | 0.313778 | 0.512661 | 0.409884 | 0.364693 | -15 | -15 | -15 | -15 | -5 | -30 | 30 | -1.141412 | -1.128063 | -1.119767 | -1.117073 | -1.133269 | 0 | 0 |  | 1407.973 | 0 |  | 1414.2469 | 0 |  | 741.048 | 0 |  | 740.892 | 0 |  | 1403.325 | 0 |  | 1428.369 | 0 |  | 760.826 | 0 |  | 760.881 | 0 |  | 1400.683 | 0 |  | 1422.019 | 0 |  | 771.996 | 0 |  | 772.139 | 0 |  | 1536.573 | 0 |  | 1536.675 | 0 |  | 777.031 | 0 |  | 776.825 | 0 |  | 1450.594 | 0 |  | 1450.645 | 0 |  | 749.91 | 0 |  | 749.722 | 0 |  | 1494.714 | 0 |  | 1499.108 | 0 |  | 723.471 | 0.102 |  | 723.614 | 0.102 |  | 1447.521 | 0 |  | 1449.172 | 0 |  | 760.982 | 0.025 |  | 761.096 | 0.025 | 146.1398679 | 134.1162 | 112.6632 | 104.1962 | 104.9328 | 127.5411 | 121.5857 | 0 | 0 | 0 | 0 | 0 | -18.8563504 | -4.5930566 | -95.46367006 | -74.93606 | -62.14941 | -19.91744 | -19.5066 | -39.31672 | -32.8227 | 0 | 0 | 0 | 0 | 0 | 0 | 0 | 17.12118 | 16.920945 | 16.796505 | 16.756095 | 5.666345 | 0 | 0 | -18.86519 | -16.14895 | -15.52033 | -15.06542058 | -15.59329 | -21.59842 | -16.95136079 | 48.93219 | 59.95214 | 51.79001 | 85.96941 | 75.49926 | 47.76965 | 67.21863
344 | E30792 | 2017-05-20 12:20 | 67.5519 | 68.0507 | 20 | 66 | 1.2074 | 892.1686 | 18223 | 30 | 239517 | 239707 | 139147 | 139154 | 139311 | 139287 | 221044 | 221051 | 220905 | 220590 | 215467 | 215392 | 215830 | 215988 | 294090 | 294082 | 1384.27 | 55867.8086 | 6 | 43.9918 | 43.9918 | 43.9918 | 43.9918 | 43.9918 | 43.9918 | 43.9918 | 1211.5234 | 1118.7432 | 1088.8334 | 894.1035 | 1070.283 | 1001.3295 | 982.3813 | 962.3954 | 945.5321 | 933.0073 | 919.5806 | 904.6672 | 15.6 | 17.4 | 30.191 | 17.6187 | 10.8188 | 7.6525 | 5.584 | 4.1506 | 3.1048 | 2.634 | 2.6439 | 92.17 | 143.18 | 153.32 | 231.34 | 221 | 331.07 | 302.9 | 455.38 | 410.43 | 619.42 | 541.71 | 835.17 | 660.43 | 992.92 | 48.8 | 43.8 | 43.0479 | 16.579998 | 13.7766 | 13.7766 | -11.638 | 13.7766 | 1105168 | 1 |  |  | 4.07 | 7.6114 | 9.2579 | 11.3893 | 12.3664 | 16.9693 | 4.8183 | 8.215 | 10.2683 | 12.1883 | 15.1317 | 18.4283 | 24.9998 | 24.977 | 24.9746 | 25.0172 | 25.1591 | 24.8191 |  | 21181 | 756 | 3 |  | EA070A | 259 | 991 | 6 | 5 | 35 | 24.666668 | 16.579998 | 1683.65 | 1552.1072 | 1300.7858 | 1208.1786 | 1142.7572 | 973.5214 | 1081.5571 | 53.8729 | 54.2057 | 54.2107 | 57.7857 | 52.4836 | 43.0414 | 52.7607 | 30.191 | 17.6187 | 10.8188 | 7.6525 | 5.584 | 4.1506 | 3.1048 | 2.634 | 0 | 0 | 0 | 0 | 0 | 0.1016 | 0.0254 | 0 | 0 | 0 | 0 | 0 | 0 | 0 | 0.064577 | 0.051468 | 0.043036 | 0.013299 | 0.013442 | 0.026296 | 0.022131 | 2e-06 | 1.4e-05 | 3.5e-05 | 4.2e-05 | 1e-06 | 0.000325 | 0.000601 | 0.084988 | 0.081475 | 0.079823 | 0.076615 | 0.082677 | 0.111936 | 0.105086 | -0.175791 | -0.17335 | -0.17178 | -0.1712 | -0.173967 | -0.181393 | -0.176984 | -1.413046 | -1.385051 | -1.366761 | -1.360408 | -1.393194 | -1.478669 | -1.427944 | -0.261486 | -0.24267 | -0.233224 | -0.231683 | -0.256088 | -0.366388 | -0.316138 | -0.417308 | -0.386697 | -0.367533 | -0.360408 | -0.39394 | -0.482887 | -0.429269 | 0.416562 | 0.37826 | 0.349749 | 0.28514 | 0.459863 | 0.369543 | 0.32397 | -20 | -20 | -20 | -20 | -15 | -20 | 20 | -1.112541 | -1.099433 | -1.090814 | -1.087294 | -1.103109 | 0 | 0 |  | 1407.973 | 0 |  | 1414.2469 | 0 |  | 741.048 | 0 |  | 740.892 | 0 |  | 1403.325 | 0 |  | 1428.369 | 0 |  | 760.826 | 0 |  | 760.881 | 0 |  | 1400.683 | 0 |  | 1422.019 | 0 |  | 771.996 | 0 |  | 772.139 | 0 |  | 1536.573 | 0 |  | 1536.675 | 0 |  | 777.031 | 0 |  | 776.825 | 0 |  | 1450.594 | 0 |  | 1450.645 | 0 |  | 749.91 | 0 |  | 749.722 | 0 |  | 1494.714 | 0 |  | 1499.108 | 0 |  | 723.471 | 0.102 |  | 723.614 | 0.102 |  | 1447.521 | 0 |  | 1449.172 | 0 |  | 760.982 | 0.025 |  | 761.096 | 0.025 | 143.0900462 | 126.4579 | 103.8326 | 92.5646 | 94.47974 | 108.9721 | 113.6565 | 0 | 0 | 0 | 0 | 0 | -18.4295288 | -4.4953936 | -91.2531 | -71.3052 | -58.86776 | -18.1492 | -18.72871 | -39.36365 | -32.46002 | 0 | 0 | 0 | 0 | 0 | 0 | 0 | 22.25082 | 21.98866 | 21.81628 | 21.74588 | 16.546635 | 0 | 0 | -14.08701 | -13.1541 | -12.64324 | -13.38796 | -13.44042 | -15.76985 | -16.67966 | 60.00076 | 63.9873 | 54.13791 | 82.77332 | 78.85724 | 35.40906 | 60.02143
344 | E30793 | 2017-05-20 12:21 | 67.5977 | 68.2218 | 26 | 66 | 1.2074 | 887.3763 | 18164 | 30 | 239517 | 239707 | 139147 | 139154 | 139311 | 139287 | 221044 | 221051 | 220905 | 220590 | 215467 | 215392 | 215830 | 215988 | 294090 | 294082 | 1384.27 | 55886.2617 | 6 | 44.9307 | 44.9307 | 44.9307 | 44.9307 | 44.9307 | 44.9307 | 44.9307 | 1234.9609 | 1154.2144 | 1106.3334 | 889.5147 | 1077.9631 | 1006.8698 | 987.6785 | 967.3954 | 946.0223 | 933.5032 | 921.6548 | 905.8078 | 15.4 | 30 | 30.23 | 18.2523 | 11.1335 | 7.8324 | 5.7139 | 4.2407 | 3.1097 | 2.6379 | 2.6479 | 89.06 | 140.96 | 147.71 | 227.59 | 214.26 | 328.53 | 294.73 | 452.75 | 400.9 | 615.28 | 541.18 | 829.53 | 652.34 | 997.88 | 51.1 | 43.7 | 44.1897 | 4.654545 | 4.2221 | 4.2221 | -1.5885 | 4.2221 | 1105167 | 2 |  |  | 4.07 | 7.7307 | 9.4679 | 11.4943 | 11.9879 | 17.6457 | 4.7032 | 8.7274 | 10.4952 | 12.6065 | 13.4597 | 18.7645 | 24.9816 | 24.9376 | 24.9145 | 25.1138 | 25.0964 | 24.9291 |  | 21181 | 756 | 4 |  | EA070A | 259 | 991 | 6 | 5 | 35 | 23.5 | 4.654545 | 1645.8143 | 1577.8572 | 1332.5072 | 1223.9785 | 1166.5358 | 1041.1072 | 1077.05 | 65.7664 | 61.3771 | 58.0657 | 62.99 | 56.5807 | 35.4864 | 66.6229 | 30.23 | 18.2523 | 11.1335 | 7.8324 | 5.7139 | 4.2407 | 3.1097 | 2.6379 | 0 | 0 | 0 | 0 | 0 | 0.1016 | 0.0254 | 0 | 0 | 0 | 0 | 0 | 0 | 0 | 0.066155 | 0.052895 | 0.044302 | 0.014439 | 0.015048 | 0.02691 | 0.022714 | 0 | 9e-06 | 2.5e-05 | 3.7e-05 | -1.3e-05 | 0.000688 | 0.000864 | 0.08501 | 0.081477 | 0.079828 | 0.076621 | 0.082679 | 0.111891 | 0.105126 | -0.175954 | -0.173654 | -0.172071 | -0.17147 | -0.17423 | -0.181997 | -0.177263 | -1.409662 | -1.383404 | -1.365241 | -1.358453 | -1.389955 | -1.483686 | -1.429148 | -0.262369 | -0.243131 | -0.233717 | -0.232196 | -0.256564 | -0.366452 | -0.317286 | -0.415746 | -0.386942 | -0.367529 | -0.360295 | -0.394239 | -0.485197 | -0.427626 | 0.418264 | 0.380664 | 0.353989 | 0.288344 | 0.464221 | 0.365968 | 0.324366 | -25 | -25 | -25 | -25 | -25 | -10 | 10 | -1.112451 | -1.099371 | -1.090947 | -1.087544 | -1.103016 | 0 | 0 |  | 1407.973 | 0 |  | 1414.2469 | 0 |  | 741.048 | 0 |  | 740.892 | 0 |  | 1403.325 | 0 |  | 1428.369 | 0 |  | 760.826 | 0 |  | 760.881 | 0 |  | 1400.683 | 0 |  | 1422.019 | 0 |  | 771.996 | 0 |  | 772.139 | 0 |  | 1536.573 | 0 |  | 1536.675 | 0 |  | 777.031 | 0 |  | 776.825 | 0 |  | 1450.594 | 0 |  | 1450.645 | 0 |  | 749.91 | 0 |  | 749.722 | 0 |  | 1494.714 | 0 |  | 1499.108 | 0 |  | 723.471 | 0.102 |  | 723.614 | 0.102 |  | 1447.521 | 0 |  | 1449.172 | 0 |  | 760.982 | 0.025 |  | 761.096 | 0.025 | 139.9107 | 128.5591 | 106.3714 | 93.78246 | 96.44801 | 116.4905 | 113.2259583 | 0 | 0 | 0 | 0 | 0 | -18.4908952 | -4.5024802 | -93.25618961 | -73.18761 | -60.51704 | -19.66497 | -20.89797 | -40.94677 | -33.69645 | 0 | 0 | 0 | 0 | 0 | 0 | 0 | 27.811275 | 27.484275 | 27.273675 | 27.1886 | 27.5754 | 0 | 0 | -17.25506 | -14.92268 | -13.57094 | -14.62602604 | -14.51657 | -13.00406 | -21.13851 | 57.21069 | 67.93307 | 59.55708 | 86.68006 | 88.60887 | 44.0488 | 53.88851
344 | E30794 | 2017-05-20 12:23 | 67.7692 | 68.4735 | 19 | 66 | 1.2074 | 886.8121 | 18092 | 30 | 239517 | 239707 | 139147 | 139154 | 139311 | 139287 | 221044 | 221051 | 220905 | 220590 | 215467 | 215392 | 215830 | 215988 | 294090 | 294082 | 1384.27 | 55904.7148 | 6 | 45.8707 | 45.8707 | 45.8707 | 45.8707 | 45.8707 | 45.8707 | 45.8707 | 1206.8359 | 1129.7223 | 1096 | 897.4637 | 1080.5471 | 1009.5655 | 990.1621 | 970.4273 | 954.0502 | 941.2812 | 929.7291 | 913.7842 | 15.8 | 19.4 | 30.5473 | 18.5608 | 11.352 | 7.9423 | 5.7388 | 4.2846 | 3.129 | 2.6275 | 2.6479 | 88.37 | 136.88 | 145.61 | 221.64 | 211.84 | 320.47 | 293.22 | 444.42 | 400.31 | 599.98 | 545.99 | 814.07 | 660.35 | 993.85 | 50.2 | 43.6 | 42.429 | 5.927272 | 5.5735 | 5.5735 | -1.3199 | 5.5735 | 1106475 | 1 |  |  | 4.1986 | 7.6821 | 9.3114 | 11.4514 | 11.9386 | 17.6429 | 4.4726 | 8.2839 | 10.3145 | 12.2548 | 14.2161 | 20.7048 | 24.9834 | 24.9336 | 24.864 | 24.999 | 24.9986 | 24.9133 |  | 21181 | 756 | 5 |  | EA070A | 259 | 991 | 6 | 5 | 35 | 22.333332 | 5.927272 | 1628.2214 | 1561.6643 | 1334.4572 | 1241.3857 | 1137.05 | 1053.7643 | 1077.9 | 57.6943 | 54.1664 | 61.7457 | 60.6207 | 56.9193 | 38.0393 | 59.0964 | 30.5473 | 18.5608 | 11.352 | 7.9423 | 5.7388 | 4.2846 | 3.129 | 2.6275 | 0 | 0 | 0 | 0 | 0 | 0.1016 | 0.0254 | 0 | 0 | 0 | 0 | 0 | 0 | 0 | 0.068258 | 0.054611 | 0.045807 | 0.015846 | 0.016721 | 0.027856 | 0.023547 | -4e-06 | -3e-06 | -1e-06 | 2.1e-05 | -3.3e-05 | 0.000897 | 0.001039 | 0.085018 | 0.081488 | 0.07983 | 0.076616 | 0.082687 | 0.111884 | 0.105128 | -0.176038 | -0.173722 | -0.172187 | -0.171658 | -0.174313 | -0.182335 | -0.177554 | -1.403979 | -1.377785 | -1.359836 | -1.354269 | -1.384349 | -1.485124 | -1.429958 | -0.262886 | -0.243658 | -0.234062 | -0.232404 | -0.257068 | -0.366906 | -0.317803 | -0.415343 | -0.386332 | -0.367712 | -0.36111 | -0.393858 | -0.485694 | -0.427649 | 0.419461 | 0.383165 | 0.35918 | 0.291364 | 0.468647 | 0.366774 | 0.324371 | -35 | -35 | -35 | -35 | -35 | 0 | 0 | -1.111515 | -1.09845 | -1.090046 | -1.086662 | -1.102021 | 0 | 0 |  | 1407.973 | 0 |  | 1414.2469 | 0 |  | 741.048 | 0 |  | 740.892 | 0 |  | 1403.325 | 0 |  | 1428.369 | 0 |  | 760.826 | 0 |  | 760.881 | 0 |  | 1400.683 | 0 |  | 1422.019 | 0 |  | 771.996 | 0 |  | 772.139 | 0 |  | 1536.573 | 0 |  | 1536.675 | 0 |  | 777.031 | 0 |  | 776.825 | 0 |  | 1450.594 | 0 |  | 1450.645 | 0 |  | 749.91 | 0 |  | 749.722 | 0 |  | 1494.714 | 0 |  | 1499.108 | 0 |  | 723.471 | 0.102 |  | 723.614 | 0.102 |  | 1447.521 | 0 |  | 1449.172 | 0 |  | 760.982 | 0.025 |  | 761.096 | 0.025 | 138.4281 | 127.2569 | 106.5297 | 95.11001 | 94.01925335 | 117.8994 | 113.3174712 | 0 | 0 | 0 | 0 | 0 | -18.525236 | -4.5098716 | -95.82718 | -75.23808328 | -62.28865 | -21.48819 | -23.10202 | -42.70177 | -35.15695 | 0 | 0 | 0 | 0 | 0 | 0 | 0 | 38.903025 | 38.44575 | 38.15161 | 38.03317 | 38.570735 | 0 | 0 | -15.16702 | -13.19808 | -14.45232 | -14.08849 | -14.63213 | -13.95685 | -18.78101 | 66.33695 | 77.26649 | 67.94036 | 97.5665 | 94.85584 | 42.71551 | 54.86964
344 | E30795 | 2017-05-20 12:24 | 67.8469 | 68.6425 | 23 | 66 | 1.2074 | 896.917 | 18209 | 30 | 239517 | 239707 | 139147 | 139154 | 139311 | 139287 | 221044 | 221051 | 220905 | 220590 | 215467 | 215392 | 215830 | 215988 | 294090 | 294082 | 1384.27 | 55923.2148 | 6 | 46.8241 | 46.8241 | 46.8241 | 46.8241 | 46.8241 | 46.8241 | 46.8241 | 1236.1328 | 1148.9724 | 1099.5 | 891.8253 | 1081.303 | 1009.0132 | 988.811 | 967.697 | 950.0678 | 936.4623 | 924.4025 | 907.5419 | 15.4 | 27.4 | 30.5493 | 18.5656 | 11.4275 | 8.0297 | 5.8289 | 4.3324 | 3.1257 | 2.6193 | 2.6399 | 88.05 | 137.18 | 145.02 | 220.43 | 211.02 | 317.89 | 291.56 | 439.95 | 397.88 | 598.75 | 543.31 | 819.25 | 660 | 995.92 | 50.6 | 43.7 | 42.9583 | 4.063637 | 4.0328 | 4.0328 | -0.7016 | 4.0328 | 1106475 | 2 |  |  | 4.2564 | 7.74 | 9.3636 | 11.46 | 11.6957 | 17.2614 | 4.5758 | 8.6048 | 9.9887 | 12.7565 | 13.3484 | 19.1984 | 24.8895 | 24.9919 | 24.9681 | 25.1261 | 24.9454 | 24.8476 |  | 21181 | 756 | 6 |  | EA070A | 259 | 991 | 6 | 5 | 35 | 27.5 | 4.063637 | 1598.8357 | 1556.4214 | 1328.7858 | 1221.8715 | 1153.1929 | 1074.4572 | 1077.8785 | 63.0079 | 58.1314 | 54.8843 | 56.9214 | 53.0571 | 32.4529 | 51.6107 | 30.5493 | 18.5656 | 11.4275 | 8.0297 | 5.8289 | 4.3324 | 3.1257 | 2.6193 | 0 | 0 | 0 | 0 | 0 | 0.1016 | 0.0254 | 0 | 0 | 0 | 0 | 0 | 0 | 0 | 0.068939 | 0.055332 | 0.046496 | 0.017205 | 0.018334 | 0.028377 | 0.024011 | -8e-06 | -1.7e-05 | -3.5e-05 | 1e-06 | -7.7e-05 | 0.000889 | 0.001073 | 0.085012 | 0.081477 | 0.079822 | 0.076615 | 0.082677 | 0.111852 | 0.105112 | -0.175337 | -0.173056 | -0.171526 | -0.170901 | -0.173634 | -0.181885 | -0.17706 | -1.397493 | -1.371301 | -1.353826 | -1.346268 | -1.377574 | -1.485386 | -1.429445 | -0.262111 | -0.242832 | -0.233312 | -0.231804 | -0.256212 | -0.365385 | -0.316665 | -0.415135 | -0.386655 | -0.367811 | -0.360525 | -0.394112 | -0.486953 | -0.42814 | 0.419777 | 0.383343 | 0.359893 | 0.292117 | 0.470011 | 0.367113 | 0.323584 | -45 | -45 | -45 | -45 | -45 | 10 | -10 | -1.110169 | -1.097121 | -1.088716 | -1.085341 | -1.100782 | 0 | 0 |  | 1407.973 | 0 |  | 1414.2469 | 0 |  | 741.048 | 0 |  | 740.892 | 0 |  | 1403.325 | 0 |  | 1428.369 | 0 |  | 760.826 | 0 |  | 760.881 | 0 |  | 1400.683 | 0 |  | 1422.019 | 0 |  | 771.996 | 0 |  | 772.139 | 0 |  | 1536.573 | 0 |  | 1536.675 | 0 |  | 777.031 | 0 |  | 776.825 | 0 |  | 1450.594 | 0 |  | 1450.645 | 0 |  | 749.91 | 0 |  | 749.722 | 0 |  | 1494.714 | 0 |  | 1499.108 | 0 |  | 723.471 | 0.102 |  | 723.614 | 0.102 |  | 1447.521 | 0 |  | 1449.172 | 0 |  | 760.982 | 0.025 |  | 761.096 | 0.025 | 135.9202 | 126.8125 | 106.0663 | 93.61368 | 95.34253 | 120.1802 | 113.298 | 0 | 0 | 0 | 0 | 0 | -18.479516 | -4.497324 | -96.33059 | -75.85351 | -62.90011 | -23.16389 | -25.15037 | -43.47131 | -35.85619838 | 0 | 0 | 0 | 0 | 0 | 0 | 0 | 49.957605 | 49.370445 | 48.99222 | 48.840345 | 49.53519 | 0 | 0 | -16.51506 | -14.11616 | -12.80517 | -13.19461 | -13.59387 | -11.8578 | -16.3433 | 73.03217 | 86.21331 | 79.35328454 | 106.0955 | 106.1335 | 46.37156 | 56.60114
344 | E30796 | 2017-05-20 12:26 | 68.0972 | 68.9177 | 16 | 67 | 1.2074 | 900.857 | 18260 | 30 | 239517 | 239707 | 139147 | 139154 | 139311 | 139287 | 221044 | 221051 | 220905 | 220590 | 215467 | 215392 | 215830 | 215988 | 294090 | 294082 | 1384.27 | 55941.7969 | 6 | 47.7817 | 47.7817 | 47.7817 | 47.7817 | 47.7817 | 47.7817 | 47.7817 | 1202.1484 | 1126.8564 | 1092.5 | 892.6908 | 1071.0872 | 1001.0043 | 981.7091 | 961.818 | 945.15 | 932.8668 | 921.6172 | 905.4676 | 15.8 | 19.2 | 30.5074 | 18.659 | 11.4725 | 8.0404 | 5.8131 | 4.2833 | 3.1128 | 2.6176 | 2.6459 | 88.2 | 135.8 | 144.31 | 219.14 | 209.69 | 316.89 | 290.42 | 438.83 | 396.11 | 600.14 | 542.18 | 816.88 | 660.02 | 994.83 | 49.6 | 43.9 | 44.3323 | 4.1 | 3.7121 | 3.7121 | 0.047 | 3.7121 | 1106640 | 1 |  |  | 4.3257 | 7.925 | 9.5471 | 11.8036 | 11.8164 | 17.3286 | 4.6919 | 8.5565 | 10.1677 | 12.0661 | 13.1226 | 18.8097 | 24.8901 | 24.947 | 24.9359 | 25.0132 | 24.9801 | 24.8779 |  | 21181 | 756 | 7 |  | EA070A | 259 | 991 | 6 | 5 | 35 | 30.333334 | 4.1 | 1602.4572 | 1543.4714 | 1340.95 | 1218.7285 | 1154.7715 | 1044.9857 | 1021.5786 | 56.9621 | 53.7786 | 44.9207 | 50.9336 | 47.5636 | 33.3171 | 41.2257 | 30.5074 | 18.659 | 11.4725 | 8.0404 | 5.8131 | 4.2833 | 3.1128 | 2.6176 | 0 | 0 | 0 | 0 | 0 | 0.1016 | 0.0254 | 0 | 0 | 0 | 0 | 0 | 0 | 0 | 0.070167 | 0.056511 | 0.047483 | 0.018481 | 0.018959 | 0.028839 | 0.024396 | -1.7e-05 | -4.6e-05 | -9.6e-05 | -4.1e-05 | -0.000108 | 0.000648 | 0.000942 | 0.085003 | 0.081472 | 0.079813 | 0.076606 | 0.082664 | 0.111866 | 0.105154 | -0.174572 | -0.172269 | -0.170802 | -0.17016 | -0.173029 | -0.181198 | -0.176283 | -1.388841 | -1.362455 | -1.346345 | -1.337852 | -1.373755 | -1.481701 | -1.424542 | -0.261255 | -0.24212 | -0.232555 | -0.231023 | -0.255303 | -0.364491 | -0.316265 | -0.415176 | -0.386305 | -0.367827 | -0.360674 | -0.394491 | -0.485965 | -0.426028 | 0.419911 | 0.384144 | 0.361817 | 0.293617 | 0.472639 | 0.368582 | 0.324172 | -55 | -55 | -55 | -55 | -50 | 20 | -20 | -1.108759 | -1.09574 | -1.087452 | -1.084151 | -1.100475 | 0 | 0 |  | 1407.973 | 0 |  | 1414.2469 | 0 |  | 741.048 | 0 |  | 740.892 | 0 |  | 1403.325 | 0 |  | 1428.369 | 0 |  | 760.826 | 0 |  | 760.881 | 0 |  | 1400.683 | 0 |  | 1422.019 | 0 |  | 771.996 | 0 |  | 772.139 | 0 |  | 1536.573 | 0 |  | 1536.675 | 0 |  | 777.031 | 0 |  | 776.825 | 0 |  | 1450.594 | 0 |  | 1450.645 | 0 |  | 749.91 | 0 |  | 749.722 | 0 |  | 1494.714 | 0 |  | 1499.108 | 0 |  | 723.471 | 0.102 |  | 723.614 | 0.102 |  | 1447.521 | 0 |  | 1449.172 | 0 |  | 760.982 | 0.025 |  | 761.096 | 0.025 | 136.2137 | 125.7497 | 107.0252 | 93.36192 | 95.45803 | 116.8984 | 107.4231 | 0 | 0 | 0 | 0 | 0 | -18.4097168 | -4.4775882 | -97.42719615 | -76.93102 | -63.79925 | -24.66999088 | -25.89666 | -43.69092 | -36.09505 | 0 | 0 | 0 | 0 | 0 | 0 | 0 | 60.981745 | 60.2657 | 59.80986 | 59.628305 | 55.02375 | 0 | 0 | -14.88163 | -13.02087 | -10.44653 | -11.76683 | -12.14313 | -12.14378 | -13.03825 | 84.88658 | 96.06351 | 92.58932 | 116.5534 | 112.442 | 42.65395 | 53.8122
344 | E30797 | 2017-05-20 12:27 | 67.9616 | 68.9915 | 31 | 67 | 1.2074 | 900.6462 | 18232 | 30 | 239517 | 239707 | 139147 | 139154 | 139311 | 139287 | 221044 | 221051 | 220905 | 220590 | 215467 | 215392 | 215830 | 215988 | 294090 | 294082 | 1384.27 | 55960.2656 | 6 | 48.7391 | 48.7391 | 48.7391 | 48.7391 | 48.7391 | 48.7391 | 48.7391 | 1227.9297 | 1139.9631 | 1088.3334 | 894.6456 | 1079.984 | 1009.4632 | 989.451 | 969.0278 | 951.8491 | 938.5112 | 926.3409 | 910.7061 | 15.6 | 23.2 | 30.8197 | 18.736 | 11.4533 | 8.0348 | 5.8167 | 4.3131 | 3.1574 | 2.6166 | 2.649 | 88.25 | 135.99 | 145.07 | 220.54 | 210.51 | 318.17 | 291.33 | 440.48 | 396.84 | 598.19 | 541.21 | 815.99 | 660.11 | 992.88 | 49.6 | 43.5 | 44.3838 | 5.800001 | 5.0644 | 5.0644 | -1.8385 | 5.0644 | 1106640 | 2 |  |  | 4.0779 | 7.6393 | 9.2643 | 11.3879 | 11.5579 | 17.2143 | 4.7081 | 8.3516 | 10.0371 | 12.3823 | 12.8839 | 20.1145 | 24.9534 | 24.9538 | 24.9943 | 25.0369 | 25.059 | 24.8361 |  | 21181 | 756 | 8 |  | EA070A | 259 | 991 | 6 | 5 | 35 | 27.166666 | 5.800001 | 1582.5 | 1533.4572 | 1325.9143 | 1202.25 | 1118.95 | 1016.0714 | 1106.1929 | 66.8957 | 62.9664 | 57.96 | 57.0686 | 50.9793 | 33.16 | 43.9921 | 30.8197 | 18.736 | 11.4533 | 8.0348 | 5.8167 | 4.3131 | 3.1574 | 2.6166 | 0 | 0 | 0 | 0 | 0 | 0.1016 | 0.0254 | 0 | 0 | 0 | 0 | 0 | 0 | 0 | 0.071191 | 0.057521 | 0.048487 | 0.019286 | 0.019901 | 0.029834 | 0.025268 | -2.3e-05 | -6.8e-05 | -0.00014 | -7.3e-05 | -0.000168 | -0.000463 | 0.000142 | 0.085002 | 0.081472 | 0.079815 | 0.07661 | 0.08267 | 0.111884 | 0.105076 | -0.174022 | -0.171752 | -0.170215 | -0.169641 | -0.172473 | -0.180641 | -0.17608 | -1.382368 | -1.357112 | -1.338913 | -1.333135 | -1.368192 | -1.475948 | -1.4227 | -0.260797 | -0.241701 | -0.2322 | -0.230711 | -0.25499 | -0.364018 | -0.314624 | -0.414704 | -0.385835 | -0.367148 | -0.359817 | -0.393406 | -0.484937 | -0.429307 | 0.41986 | 0.383742 | 0.361233 | 0.293221 | 0.472588 | 0.369766 | 0.324405 | -60 | -60 | -60 | -60 | -55 | 30 | -30 | -1.108055 | -1.095024 | -1.086577 | -1.08317 | -1.099336 | 0 | 0 |  | 1407.973 | 0 |  | 1414.2469 | 0 |  | 741.048 | 0 |  | 740.892 | 0 |  | 1403.325 | 0 |  | 1428.369 | 0 |  | 760.826 | 0 |  | 760.881 | 0 |  | 1400.683 | 0 |  | 1422.019 | 0 |  | 771.996 | 0 |  | 772.139 | 0 |  | 1536.573 | 0 |  | 1536.675 | 0 |  | 777.031 | 0 |  | 776.825 | 0 |  | 1450.594 | 0 |  | 1450.645 | 0 |  | 749.91 | 0 |  | 749.722 | 0 |  | 1494.714 | 0 |  | 1499.108 | 0 |  | 723.471 | 0.102 |  | 723.614 | 0.102 |  | 1447.521 | 0 |  | 1449.172 | 0 |  | 760.982 | 0.025 |  | 761.096 | 0.025 | 134.515665 | 124.9338 | 105.8278 | 92.1043725 | 92.5035965 | 113.6821 | 116.2343 | 0 | 0 | 0 | 0 | 0 | -18.3531256 | -4.472432 | -98.38037 | -77.97016 | -64.73243 | -25.61352 | -26.99853 | -43.35007 | -36.150807 | 0 | 0 | 0 | 0 | 0 | 0 | 0 | 66.4833 | 65.70144 | 65.19462 | 64.9902 | 60.46348 | 0 | 0 | -17.4462 | -15.21904 | -13.458312 | -13.16635 | -12.99921 | -12.07083688 | -13.84097 | 85.1724 | 97.44607 | 92.83173 | 118.3147 | 112.9693 | 39.9081 | 61.77011569
344 | E30798 | 2017-05-20 12:29 | 68.152 | 69.2122 | 18 | 67 | 1.2074 | 899.2115 | 18253 | 30 | 239517 | 239707 | 139147 | 139154 | 139311 | 139287 | 221044 | 221051 | 220905 | 220590 | 215467 | 215392 | 215830 | 215988 | 294090 | 294082 | 1384.27 | 55978.7188 | 6 | 49.695 | 49.695 | 49.695 | 49.695 | 49.695 | 49.695 | 49.695 | 1213.8672 | 1136.4467 | 1097.3334 | 889.5485 | 1079.1998 | 1007.3171 | 987.0569 | 966.0958 | 948.6031 | 934.7386 | 922.2307 | 905.4183 | 15.4 | 22.2 | 30.6229 | 18.5456 | 11.3949 | 7.993 | 5.7675 | 4.2979 | 3.1352 | 2.6172 | 2.6499 | 87.98 | 135.48 | 144.94 | 221.03 | 210.85 | 319.25 | 292.18 | 442 | 398.68 | 596.46 | 542.36 | 811.42 | 659.94 | 995.89 | 49.5 | 43.6 | 43.8431 | 1.736364 | 2.1496 | 2.1496 | -0.3558 | 2.1496 | 1106618 | 1 |  |  | 4.0293 | 7.765 | 9.2121 | 11.3179 | 11.5693 | 17.28 | 4.4355 | 8.4274 | 9.8065 | 12.2855 | 11.8452 | 20.1097 | 25.0792 | 24.9127 | 24.9049 | 24.9664 | 24.8666 | 24.8642 |  | 21181 | 756 | 9 |  | EA070A | 259 | 991 | 6 | 5 | 35 | 29.666666 | 1.736364 | 1590.1643 | 1541.4071 | 1329.5786 | 1234.8071 | 1117.85 | 1039.5857 | 1072.2572 | 57.8171 | 54.4143 | 59.1136 | 57.09 | 52.76 | 33.7414 | 37.7957 | 30.6229 | 18.5456 | 11.3949 | 7.993 | 5.7675 | 4.2979 | 3.1352 | 2.6172 | 0 | 0 | 0 | 0 | 0 | 0.1016 | 0.0254 | 0 | 0 | 0 | 0 | 0 | 0 | 0 | 0.071611 | 0.058472 | 0.04886 | 0.019978 | 0.020716 | 0.029884 | 0.025552 | -3.4e-05 | -0.000101 | -0.000219 | -0.000123 | -0.000226 | -0.002322 | -0.001142 | 0.085017 | 0.081482 | 0.079826 | 0.076612 | 0.082682 | 0.111873 | 0.105117 | -0.174926 | -0.172676 | -0.17112 | -0.170578 | -0.173393 | -0.181625 | -0.176846 | -1.377064 | -1.352318 | -1.334004 | -1.327927 | -1.363527 | -1.469965 | -1.414626 | -0.262426 | -0.243137 | -0.233599 | -0.231943 | -0.256549 | -0.36605 | -0.317046 | -0.414993 | -0.386458 | -0.367651 | -0.361056 | -0.393839 | -0.486055 | -0.428015 | 0.419976 | 0.383662 | 0.360859 | 0.292443 | 0.470834 | 0.369001 | 0.324576 | -65 | -65 | -65 | -65 | -60 | 40 | -40 | -1.106484 | -1.093469 | -1.085006 | -1.081583 | -1.097779 | 0 | 0 |  | 1407.973 | 0 |  | 1414.2469 | 0 |  | 741.048 | 0 |  | 740.892 | 0 |  | 1403.325 | 0 |  | 1428.369 | 0 |  | 760.826 | 0 |  | 760.881 | 0 |  | 1400.683 | 0 |  | 1422.019 | 0 |  | 771.996 | 0 |  | 772.139 | 0 |  | 1536.573 | 0 |  | 1536.675 | 0 |  | 777.031 | 0 |  | 776.825 | 0 |  | 1450.594 | 0 |  | 1450.645 | 0 |  | 749.91 | 0 |  | 749.722 | 0 |  | 1494.714 | 0 |  | 1499.108 | 0 |  | 723.471 | 0.102 |  | 723.614 | 0.102 |  | 1447.521 | 0 |  | 1449.172 | 0 |  | 760.982 | 0.025 |  | 761.096 | 0.025 | 135.191 | 125.5969 | 106.1349 | 94.60104 | 92.4260737 | 116.3016 | 112.7125 | 0 | 0 | 0 | 0 | 0 | -18.4531 | -4.4918884 | -98.56611 | -78.93615 | -64.88729 | -26.36599 | -27.93866823 | -40.51517533 | -34.53102066 | 0 | 0 | 0 | 0 | 0 | 0 | 0 | 71.92146 | 71.075485 | 70.52539 | 70.302895 | 65.86674 | 0 | 0 | -15.17271 | -13.23013 | -13.80888 | -13.24162587 | -13.53552524 | -12.35103947 | -11.98298 | 93.37364 | 104.5061 | 97.96416 | 125.2963 | 116.8186 | 44.98226 | 61.70658
344 | E30799 | 2017-05-20 12:30 | 68.1164 | 69.2641 | 27 | 66 | 1.2074 | 894.4166 | 18167 | 30 | 239517 | 239707 | 139147 | 139154 | 139311 | 139287 | 221044 | 221051 | 220905 | 220590 | 215467 | 215392 | 215830 | 215988 | 294090 | 294082 | 1384.27 | 55997.1758 | 6 | 50.6458 | 50.6458 | 50.6458 | 50.6458 | 50.6458 | 50.6458 | 50.6458 | 1231.4453 | 1156.6173 | 1104.6666 | 890.5797 | 1081.3193 | 1009.3658 | 988.6926 | 967.4504 | 949.5824 | 935.6928 | 923.4156 | 906.7583 | 15.4 | 31 | 30.6551 | 18.5392 | 11.4813 | 8.085 | 5.8566 | 4.3639 | 3.157 | 2.6167 | 2.6509 | 88.38 | 136.34 | 144.55 | 219.1 | 209.85 | 313.99 | 290.6 | 433.14 | 396.64 | 591.29 | 540.59 | 807.91 | 659.94 | 991.87 | 49.4 | 43.7 | 43.3544 | 5.936364 | 5.6721 | 5.6721 | -1.4897 | 5.6721 | 1106618 | 2 |  |  | 4.1886 | 7.6214 | 9.2821 | 11.3886 | 11.5814 | 17.1614 | 4.7905 | 8.4508 | 10.0476 | 12.3079 | 12.6746 | 19.3063 | 25.0252 | 24.9659 | 24.913 | 24.9773 | 24.9771 | 24.9513 |  | 21181 | 756 | 10 |  | EA070A | 259 | 991 | 6 | 5 | 35 | 29.333334 | 5.936364 | 1595.3785 | 1539.7428 | 1336.5358 | 1226.7428 | 1129.9857 | 1081.6643 | 1112.4928 | 65.1029 | 60.2157 | 58.3564 | 56.3957 | 55.2936 | 34.2986 | 39.3471 | 30.6551 | 18.5392 | 11.4813 | 8.085 | 5.8566 | 4.3639 | 3.157 | 2.6167 | 0 | 0 | 0 | 0 | 0 | 0.1016 | 0.0254 | 0 | 0 | 0 | 0 | 0 | 0 | 0 | 0.071859 | 0.058643 | 0.049124 | 0.020584 | 0.021619 | 0.030087 | 0.025802 | -4.5e-05 | -0.000136 | -0.000299 | -0.000175 | -0.000471 | -0.000223 | 0.000369 | 0.085021 | 0.081485 | 0.079825 | 0.076615 | 0.082684 | 0.111851 | 0.105092 | -0.174864 | -0.172589 | -0.171129 | -0.170492 | -0.173328 | -0.181964 | -0.177214 | -1.372077 | -1.346363 | -1.330738 | -1.322005 | -1.358013 | -1.477184 | -1.422551 | -0.262636 | -0.243317 | -0.233699 | -0.232109 | -0.256708 | -0.365951 | -0.316899 | -0.414725 | -0.386276 | -0.367827 | -0.36091 | -0.393798 | -0.487115 | -0.429163 | 0.420017 | 0.384119 | 0.361935 | 0.293725 | 0.47267 | 0.370079 | 0.324671 | -70 | -70 | -70 | -70 | -65 | 30 | -30 | -1.105562 | -1.092565 | -1.084166 | -1.080786 | -1.097184 | 0 | 0 |  | 1407.973 | 0 |  | 1414.2469 | 0 |  | 741.048 | 0 |  | 740.892 | 0 |  | 1403.325 | 0 |  | 1428.369 | 0 |  | 760.826 | 0 |  | 760.881 | 0 |  | 1400.683 | 0 |  | 1422.019 | 0 |  | 771.996 | 0 |  | 772.139 | 0 |  | 1536.573 | 0 |  | 1536.675 | 0 |  | 777.031 | 0 |  | 776.825 | 0 |  | 1450.594 | 0 |  | 1450.645 | 0 |  | 749.91 | 0 |  | 749.722 | 0 |  | 1494.714 | 0 |  | 1499.108 | 0 |  | 723.471 | 0.102 |  | 723.614 | 0.102 |  | 1447.521 | 0 |  | 1449.172 | 0 |  | 760.982 | 0.025 |  | 761.096 | 0.025 | 135.6407 | 125.4659 | 106.689 | 93.9869 | 93.43174 | 120.9852 | 116.9141 | 0 | 0 | 0 | 0 | 0 | -18.4875424 | -4.5012356 | -98.53434 | -78.77166 | -64.97328285 | -26.9808 | -28.71926 | -44.11462 | -37.22958 | 0 | 0 | 0 | 0 | 0 | 0 | 0 | 77.38934 | 76.47955 | 75.89162 | 75.65502 | 71.31696 | 0 | 0 | -17.09837 | -14.6515 | -13.63783 | -13.08995 | -14.19431 | -12.55161 | -12.46906 | 97.39731 | 108.5223 | 103.9695 | 129.5712 | 121.8351 | 45.83146 | 62.71422
344 | E30800 | 2017-05-20 12:32 | 68.2608 | 69.4236 | 20 | 66 | 1.2074 | 894.5675 | 18162 | 30 | 239517 | 239707 | 139147 | 139154 | 139311 | 139287 | 221044 | 221051 | 220905 | 220590 | 215467 | 215392 | 215830 | 215988 | 294090 | 294082 | 1384.27 | 56015.6289 | 6 | 51.5967 | 51.5967 | 51.5967 | 51.5967 | 51.5967 | 51.5967 | 51.5967 | 1218.5547 | 1140.4324 | 1096 | 887.686 | 1080.0153 | 1008.4653 | 987.8147 | 966.2198 | 947.9338 | 933.6805 | 920.8405 | 903.7809 | 15.8 | 24.4 | 30.7592 | 18.4838 | 11.3721 | 8.0024 | 5.8044 | 4.3168 | 3.1402 | 2.6168 | 2.6559 | 89.02 | 136.67 | 146.13 | 220.63 | 211.67 | 316.09 | 292.09 | 436.46 | 398.22 | 590 | 541.05 | 803.9 | 660.02 | 988.81 | 50.8 | 43.7 | 41.7192 | 1.318182 | 0.7147 | 1.7132 | 0.1485 | 0.7147 | 1106618 | 1 |  |  | 4.1593 | 7.8029 | 9.3707 | 11.5314 | 11.74 | 17.5664 | 4.9194 | 8.5339 | 9.8161 | 12.3274 | 12.9129 | 20.2758 | 24.9666 | 24.8934 | 24.9691 | 25.0478 | 24.9766 | 24.8331 |  | 21181 | 756 | 11 |  | EA070A | 259 | 991 | 6 | 5 | 35 | 34.833336 | 1.318182 | 1648.2285 | 1553.9143 | 1332.8357 | 1228.1357 | 1136.6143 | 1063.4714 | 1098.6643 | 40.5057 | 35.1257 | 37.9443 | 39.2193 | 38.5429 | 34.1086 | 37.6821 | 30.7592 | 18.4838 | 11.3721 | 8.0024 | 5.8044 | 4.3168 | 3.1402 | 2.6168 | 0 | 0 | 0 | 0 | 0 | 0.1016 | 0.0254 | 0 | 0 | 0 | 0 | 0 | 0 | 0 | 0.072575 | 0.059081 | 0.049633 | 0.02113 | 0.022251 | 0.030659 | 0.026289 | -8.8e-05 | -0.000295 | -0.000613 | -0.00042 | -0.000727 | 0.001088 | 0.001348 | 0.08501 | 0.081481 | 0.079826 | 0.076617 | 0.082682 | 0.111865 | 0.105099 | -0.174799 | -0.172507 | -0.170946 | -0.170365 | -0.173207 | -0.182086 | -0.177346 | -1.366684 | -1.341754 | -1.32339 | -1.316925 | -1.352307 | -1.482114 | -1.427179 | -0.262449 | -0.243283 | -0.233747 | -0.232185 | -0.256703 | -0.36621 | -0.317042 | -0.41583 | -0.386645 | -0.367799 | -0.360755 | -0.394035 | -0.486463 | -0.428868 | 0.419386 | 0.383302 | 0.360522 | 0.293073 | 0.472159 | 0.370358 | 0.32506 | -75 | -75 | -75 | -75 | -70 | 20 | -20 | -1.105103 | -1.092116 | -1.083754 | -1.080396 | -1.096897 | 0 | 0 |  | 1407.973 | 0 |  | 1414.2469 | 0 |  | 741.048 | 0 |  | 740.892 | 0 |  | 1403.325 | 0 |  | 1428.369 | 0 |  | 760.826 | 0 |  | 760.881 | 0 |  | 1400.683 | 0 |  | 1422.019 | 0 |  | 771.996 | 0 |  | 772.139 | 0 |  | 1536.573 | 0 |  | 1536.675 | 0 |  | 777.031 | 0 |  | 776.825 | 0 |  | 1450.594 | 0 |  | 1450.645 | 0 |  | 749.91 | 0 |  | 749.722 | 0 |  | 1494.714 | 0 |  | 1499.108 | 0 |  | 723.471 | 0.102 |  | 723.614 | 0.102 |  | 1447.521 | 0 |  | 1449.172 | 0 |  | 760.982 | 0.025 |  | 761.096 | 0.025 | 140.1159 | 126.6145 | 106.3949 | 94.09607 | 93.97754 | 118.9652 | 115.4685 | 0 | 0 | 0 | 0 | 0 | -18.4999376 | -4.5045884 | -99.06682 | -78.87635 | -64.8725778 | -27.27351675 | -29.10706 | -47.05267 | -39.44295 | 0 | 0 | 0 | 0 | 0 | 0 | 0 | 82.882725 | 81.9087 | 81.28155 | 81.0297 | 76.78279 | 0 | 0 | -10.63068 | -8.545486 | -8.869366 | -9.106133 | -9.894078 | -12.49091 | -11.94681 | 113.3011 | 121.1014 | 113.9345 | 138.7461 | 131.7592 | 40.92171 | 59.57418
344 | E30801 | 2017-05-20 12:33 | 68.3164 | 69.5271 | 22 | 66 | 1.2074 | 895.1013 | 18158 | 30 | 239517 | 239707 | 139147 | 139154 | 139311 | 139287 | 221044 | 221051 | 220905 | 220590 | 215467 | 215392 | 215830 | 215988 | 294090 | 294082 | 1384.27 | 56034.082 | 6 | 52.5482 | 52.5482 | 52.5482 | 52.5482 | 52.5482 | 52.5482 | 52.5482 | 1234.9609 | 1147.8831 | 1096.6666 | 889.8301 | 1079.9691 | 1008.0137 | 987.0907 | 965.6279 | 947.4182 | 933.1322 | 920.3681 | 903.3729 | 15.6 | 27.2 | 30.7996 | 18.5607 | 11.4545 | 8.0597 | 5.8396 | 4.3445 | 3.1567 | 2.616 | 2.6594 | 88.49 | 136.56 | 144.88 | 219.78 | 209.9 | 315.45 | 290.19 | 435.51 | 396.7 | 588.92 | 540.85 | 804.77 | 659.96 | 990.89 | 50.8 | 43.6 | 42.0553 | 3.8 | 3.5125 | 3.5125 | -0.6903 | 3.5125 | 1106617 | 2 |  |  | 4.22 | 7.8786 | 9.3779 | 11.53 | 11.665 | 17.5193 | 4.7048 | 8.7129 | 10.1355 | 12.7548 | 13.0032 | 20.5097 | 24.9849 | 24.9568 | 24.9804 | 25.0186 | 24.9529 | 24.8401 |  | 21181 | 756 | 12 |  | EA070A | 259 | 991 | 6 | 5 | 35 | 32.833336 | 3.8 | 1592.4357 | 1539.3429 | 1328.4071 | 1223.55 | 1118.4928 | 1063.1 | 1103.1072 | 48.6786 | 41.4929 | 42.4279 | 40.8643 | 36.6107 | 34.5414 | 37.7914 | 30.7996 | 18.5607 | 11.4545 | 8.0597 | 5.8396 | 4.3445 | 3.1567 | 2.616 | 0 | 0 | 0 | 0 | 0 | 0.1016 | 0.0254 | 0 | 0 | 0 | 0 | 0 | 0 | 0 | 0.072954 | 0.059326 | 0.049902 | 0.021087 | 0.022297 | 0.030755 | 0.026353 | -8.6e-05 | -0.00029 | -0.000603 | -0.00041 | -0.000714 | 0.001546 | 0.001691 | 0.085014 | 0.081478 | 0.079823 | 0.076612 | 0.08268 | 0.111859 | 0.105087 | -0.174343 | -0.172108 | -0.17055 | -0.169987 | -0.1728 | -0.181766 | -0.177062 | -1.365879 | -1.341521 | -1.32316 | -1.316872 | -1.352006 | -1.485037 | -1.430449 | -0.262025 | -0.24276 | -0.233244 | -0.231646 | -0.256168 | -0.365312 | -0.316186 | -0.414887 | -0.386383 | -0.367546 | -0.360694 | -0.393687 | -0.486544 | -0.429213 | 0.419977 | 0.384289 | 0.362723 | 0.294735 | 0.473971 | 0.37107 | 0.325527 | -75 | -75 | -75 | -75 | -70 | 10 | -10 | -1.104344 | -1.091367 | -1.083023 | -1.079675 | -1.096246 | 0 | 0 |  | 1407.973 | 0 |  | 1414.2469 | 0 |  | 741.048 | 0 |  | 740.892 | 0 |  | 1403.325 | 0 |  | 1428.369 | 0 |  | 760.826 | 0 |  | 760.881 | 0 |  | 1400.683 | 0 |  | 1422.019 | 0 |  | 771.996 | 0 |  | 772.139 | 0 |  | 1536.573 | 0 |  | 1536.675 | 0 |  | 777.031 | 0 |  | 776.825 | 0 |  | 1450.594 | 0 |  | 1450.645 | 0 |  | 749.91 | 0 |  | 749.722 | 0 |  | 1494.714 | 0 |  | 1499.108 | 0 |  | 723.471 | 0.102 |  | 723.614 | 0.102 |  | 1447.521 | 0 |  | 1449.172 | 0 |  | 760.982 | 0.025 |  | 761.096 | 0.025 | 135.3793 | 125.4226 | 106.0374 | 93.7386126 | 92.47698 | 118.9173029 | 115.9222 | 0 | 0 | 0 | 0 | 0 | -18.4674256 | -4.4973748 | -99.52887 | -79.19803 | -65.23046484 | -27.22896 | -29.18035 | -47.96818 | -40.11551 | 0 | 0 | 0 | 0 | 0 | 0 | 0 | 82.8258 | 81.852525 | 81.226725 | 80.975625 | 76.73722 | 0 | 0 | -12.75501 | -10.07282 | -9.896053 | -9.466052 | -9.37849 | -12.61839 | -11.94911 | 105.9212 | 118.0043 | 112.1376 | 138.0192 | 130.6554 | 39.86331 | 59.36022817
344 | E30802 | 2017-05-20 12:35 | 68.4066 | 69.6549 | 22 | 67 | 1.2074 | 898.1164 | 18218 | 30 | 239517 | 239707 | 139147 | 139154 | 139311 | 139287 | 221044 | 221051 | 220905 | 220590 | 215467 | 215392 | 215830 | 215988 | 294090 | 294082 | 1384.27 | 56052.5352 | 6 | 53.5029 | 53.5029 | 53.5029 | 53.5029 | 53.5029 | 53.5029 | 53.5029 | 1223.2422 | 1145.599 | 1099.8334 | 886.8981 | 1078.0934 | 1006.549 | 985.4493 | 963.7023 | 945.1539 | 930.8707 | 917.5881 | 900.408 | 15.4 | 26.4 | 30.888 | 18.5018 | 11.368 | 7.9615 | 5.7747 | 4.2794 | 3.1375 | 2.6176 | 2.662 | 89.32 | 137.17 | 145.63 | 221.43 | 210.86 | 319.81 | 290.85 | 442.29 | 397.91 | 600.58 | 541.45 | 812.77 | 660.15 | 989.86 | 48.4 | 43.7 | 43.0697 | 5.054545 | 4.4964 | 4.4964 | 0.2407 | 4.4964 | 1105292 | 1 |  |  | 4.1879 | 7.7957 | 9.3657 | 11.565 | 12.3514 | 17.6243 | 4.6419 | 8.7581 | 10.1484 | 11.7194 | 14.2113 | 21.0855 | 25.0049 | 24.9016 | 24.9284 | 25.0911 | 24.9221 | 24.5134 |  | 21181 | 756 | 13 |  | EA070A | 259 | 991 | 6 | 5 | 35 | 34 | 5.054545 | 1633.75 | 1552.1357 | 1346.4642 | 1225.6571 | 1143.4572 | 1030.2357 | 1112.1285 | 47.1186 | 39.1271 | 39.6064 | 36.5521 | 33.745 | 33.8621 | 37.7121 | 30.888 | 18.5018 | 11.368 | 7.9615 | 5.7747 | 4.2794 | 3.1375 | 2.6176 | 0 | 0 | 0 | 0 | 0 | 0.1016 | 0.0254 | 0 | 0 | 0 | 0 | 0 | 0 | 0 | 0.073401 | 0.059683 | 0.050232 | 0.021229 | 0.022477 | 0.031342 | 0.026812 | -8.7e-05 | -0.000291 | -0.000604 | -0.00041 | -0.000711 | 0.001731 | 0.001846 | 0.085008 | 0.08148 | 0.07982 | 0.076612 | 0.082675 | 0.11188 | 0.105092 | -0.174471 | -0.172183 | -0.170659 | -0.170075 | -0.172921 | -0.181798 | -0.177153 | -1.366436 | -1.341499 | -1.323518 | -1.317004 | -1.352494 | -1.48505 | -1.431268 | -0.262014 | -0.242883 | -0.233276 | -0.231728 | -0.256173 | -0.365772 | -0.316389 | -0.415537 | -0.386359 | -0.367933 | -0.360835 | -0.394243 | -0.485598 | -0.429041 | 0.419499 | 0.383898 | 0.361889 | 0.294563 | 0.473381 | 0.371282 | 0.325766 | -75 | -75 | -75 | -75 | -70 | 0 | 0 | -1.104403 | -1.091421 | -1.083047 | -1.07968 | -1.096319 | 0 | 0 |  | 1407.973 | 0 |  | 1414.2469 | 0 |  | 741.048 | 0 |  | 740.892 | 0 |  | 1403.325 | 0 |  | 1428.369 | 0 |  | 760.826 | 0 |  | 760.881 | 0 |  | 1400.683 | 0 |  | 1422.019 | 0 |  | 771.996 | 0 |  | 772.139 | 0 |  | 1536.573 | 0 |  | 1536.675 | 0 |  | 777.031 | 0 |  | 776.825 | 0 |  | 1450.594 | 0 |  | 1450.645 | 0 |  | 749.91 | 0 |  | 749.722 | 0 |  | 1494.714 | 0 |  | 1499.108 | 0 |  | 723.471 | 0.102 |  | 723.614 | 0.102 |  | 1447.521 | 0 |  | 1449.172 | 0 |  | 760.982 | 0.025 |  | 761.096 | 0.025 | 138.88182 | 126.468 | 107.4748 | 93.90004 | 94.53532401 | 115.2628 | 116.8758 | 0 | 0 | 0 | 0 | 0 | -18.4706768 | -4.4996862 | -100.1789 | -79.67431 | -65.68355 | -27.41871 | -29.43838 | -49.11505865 | -41.01728 | 0 | 0 | 0 | 0 | 0 | 0 | 0 | 82.830225 | 81.856575 | 81.228525 | 80.976 | 76.74233 | 0 | 0 | -12.34573 | -9.503307 | -9.239223 | -8.470145 | -8.644557885 | -12.38581 | -11.93169 | 109.1874 | 119.147 | 113.7805 | 138.9872 | 133.1947 | 35.29123 | 59.42715
344 | E30803 | 2017-05-20 12:36 | 68.547 | 69.8082 | 19 | 67 | 1.2074 | 898.9352 | 18246 | 30 | 239517 | 239707 | 139147 | 139154 | 139311 | 139287 | 221044 | 221051 | 220905 | 220590 | 215467 | 215392 | 215830 | 215988 | 294090 | 294082 | 1384.27 | 56070.707 | 6 | 54.4584 | 54.4584 | 54.4584 | 54.4584 | 54.4584 | 54.4584 | 54.4584 | 1223.2422 | 1138.6155 | 1091.8334 | 895.1262 | 1075.6169 | 1004.8397 | 985.5539 | 965.6956 | 948.472 | 935.3543 | 923.6116 | 908.4018 | 15.4 | 23.2 | 30.7139 | 18.5854 | 11.4843 | 8.092 | 5.8665 | 4.3517 | 3.1729 | 2.6165 | 2.6602 | 88.25 | 135.64 | 144.07 | 217.47 | 208.53 | 311.57 | 288.16 | 430.75 | 395.13 | 587.52 | 540.78 | 809.35 | 659.95 | 987.94 | 49.7 | 43.6 | 43.148 | 4.018182 | 3.1713 | 3.1769 | -1.186 | 3.1713 | 1107808 | 2 |  |  | 4.1714 | 7.8593 | 9.3421 | 11.4714 | 11.7143 | 17.5543 | 4.6855 | 8.6081 | 10.1 | 12.6435 | 13.1452 | 19.6226 | 24.9983 | 24.9366 | 24.9444 | 25.0859 | 25.076 | 24.9388 |  | 21181 | 756 | 14 |  | EA070A | 259 | 991 | 6 | 5 | 35 | 31.5 | 4.018182 | 1585.35 | 1522.2 | 1303.8572 | 1212.1571 | 1125.8715 | 1037.4714 | 1146.1143 | 45.7043 | 40.3514 | 38.7686 | 38.785 | 35.865 | 33.0964 | 37.6993 | 30.7139 | 18.5854 | 11.4843 | 8.092 | 5.8665 | 4.3517 | 3.1729 | 2.6165 | 0 | 0 | 0 | 0 | 0 | 0.1016 | 0.0254 | 0 | 0 | 0 | 0 | 0 | 0 | 0 | 0.074099 | 0.060172 | 0.050673 | 0.021456 | 0.022746 | 0.0316 | 0.027407 | -8.8e-05 | -0.000294 | -0.000609 | -0.000412 | -0.000711 | 0.001622 | 0.001712 | 0.085018 | 0.081485 | 0.079831 | 0.076619 | 0.082683 | 0.11188 | 0.105045 | -0.174537 | -0.172287 | -0.170715 | -0.170159 | -0.173036 | -0.181912 | -0.177436 | -1.365759 | -1.34126 | -1.322771 | -1.316563 | -1.353208 | -1.484268 | -1.432457 | -0.262388 | -0.24313 | -0.23363 | -0.232011 | -0.256498 | -0.366046 | -0.316041 | -0.41475 | -0.386096 | -0.367131 | -0.360367 | -0.393672 | -0.485649 | -0.431163 | 0.420097 | 0.384688 | 0.364174 | 0.296186 | 0.475185 | 0.370869 | 0.325531 | -75 | -75 | -75 | -75 | -70 | -10 | 10 | -1.104837 | -1.091853 | -1.083493 | -1.080137 | -1.096887 | 0 | 0 |  | 1407.973 | 0 |  | 1414.2469 | 0 |  | 741.048 | 0 |  | 740.892 | 0 |  | 1403.325 | 0 |  | 1428.369 | 0 |  | 760.826 | 0 |  | 760.881 | 0 |  | 1400.683 | 0 |  | 1422.019 | 0 |  | 771.996 | 0 |  | 772.139 | 0 |  | 1536.573 | 0 |  | 1536.675 | 0 |  | 777.031 | 0 |  | 776.825 | 0 |  | 1450.594 | 0 |  | 1450.645 | 0 |  | 749.91 | 0 |  | 749.722 | 0 |  | 1494.714 | 0 |  | 1499.108 | 0 |  | 723.471 | 0.102 |  | 723.614 | 0.102 |  | 1447.521 | 0 |  | 1449.172 | 0 |  | 760.982 | 0.025 |  | 761.096 | 0.025 | 134.7832863 | 124.036467 | 104.0882 | 92.87426 | 93.09043 | 116.0723 | 120.3936 | 0 | 0 | 0 | 0 | 0 | -18.4822592 | -4.5068744 | -101.0812 | -80.31196628 | -66.22321 | -27.70575 | -29.81793828 | -49.31035 | -41.71172 | 0 | 0 | 0 | 0 | 0 | 0 | 0 | 82.862775 | 81.888975 | 81.261975 | 81.010275 | 76.78209 | 0 | 0 | -11.99226 | -9.810635882 | -9.057508018 | -8.998546635 | -9.19930077 | -12.1148 | -11.91452 | 104.5726 | 115.8028 | 110.0695 | 137.1802 | 130.8553 | 36.16488 | 62.26046
344 | E30804 | 2017-05-20 12:38 | 68.723 | 69.9566 | 17 | 66 | 1.2074 | 886.7618 | 18000 | 30 | 239517 | 239707 | 139147 | 139154 | 139311 | 139287 | 221044 | 221051 | 220905 | 220590 | 215467 | 215392 | 215830 | 215988 | 294090 | 294082 | 1384.27 | 56089.168 | 6 | 55.4011 | 55.4011 | 55.4011 | 55.4011 | 55.4011 | 55.4011 | 55.4011 | 1216.2109 | 1137.6443 | 1100.1666 | 891.8889 | 1077.418 | 1006.4165 | 986.3232 | 965.7805 | 947.6558 | 933.9739 | 921.7333 | 904.2597 | 16 | 22.2 | 30.941 | 18.5444 | 11.396 | 8.0019 | 5.8115 | 4.3081 | 3.1115 | 2.6173 | 2.6632 | 88.68 | 135.67 | 144.71 | 219.62 | 209.97 | 316.05 | 290.1 | 435.32 | 397.93 | 590.62 | 543.17 | 807.18 | 660 | 982.91 | 50.2 | 43.7 | 41.9763 | 3.618182 | 2.8971 | 3.4357 | -0.9421 | 2.8971 | 1106618 | 1 |  |  | 4.1871 | 7.76 | 9.3114 | 11.5236 | 11.7114 | 17.195 | 4.5206 | 8.5571 | 9.8317 | 12.2905 | 12.619 | 18.3603 | 24.9578 | 24.9177 | 24.8798 | 24.9294 | 24.9049 | 24.8451 |  | 21181 | 756 | 15 |  | EA070A | 259 | 991 | 6 | 5 | 35 | 13.5 | 3.618182 | 1636.4 | 1548.0215 | 1330.0286 | 1215.95 | 1139.1571 | 1072.0571 | 1049.0714 | 46.1264 | 34.405 | 36.5321 | 35.2793 | 33.4421 | 32.5271 | 37.6771 | 30.941 | 18.5444 | 11.396 | 8.0019 | 5.8115 | 4.3081 | 3.1115 | 2.6173 | 0 | 0 | 0 | 0 | 0 | 0.1016 | 0.0254 | 0 | 0 | 0 | 0 | 0 | 0 | 0 | 0.074758 | 0.060654 | 0.051093 | 0.021669 | 0.022997 | 0.031819 | 0.027521 | -8.7e-05 | -0.000291 | -0.000604 | -0.000406 | -0.000703 | 0.001153 | 0.001325 | 0.085012 | 0.081479 | 0.079821 | 0.076613 | 0.082676 | 0.111848 | 0.105141 | -0.174434 | -0.172188 | -0.170644 | -0.170061 | -0.172944 | -0.181802 | -0.176866 | -1.366061 | -1.341588 | -1.323398 | -1.316882 | -1.35362 | -1.482259 | -1.425295 | -0.262101 | -0.242857 | -0.233299 | -0.231751 | -0.25619 | -0.365319 | -0.317028 | -0.4151 | -0.386458 | -0.367804 | -0.360705 | -0.394138 | -0.487098 | -0.42684 | 0.419891 | 0.384364 | 0.362683 | 0.295039 | 0.473077 | 0.369696 | 0.325887 | -75 | -75 | -75 | -75 | -70 | -20 | 20 | -1.104349 | -1.091362 | -1.082942 | -1.079545 | -1.09633 | 0 | 0 |  | 1407.973 | 0 |  | 1414.2469 | 0 |  | 741.048 | 0 |  | 740.892 | 0 |  | 1403.325 | 0 |  | 1428.369 | 0 |  | 760.826 | 0 |  | 760.881 | 0 |  | 1400.683 | 0 |  | 1422.019 | 0 |  | 771.996 | 0 |  | 772.139 | 0 |  | 1536.573 | 0 |  | 1536.675 | 0 |  | 777.031 | 0 |  | 776.825 | 0 |  | 1450.594 | 0 |  | 1450.645 | 0 |  | 749.91 | 0 |  | 749.722 | 0 |  | 1494.714 | 0 |  | 1499.108 | 0 |  | 723.471 | 0.102 |  | 723.614 | 0.102 |  | 1447.521 | 0 |  | 1449.172 | 0 |  | 760.982 | 0.025 |  | 761.096 | 0.025 | 139.1136368 | 126.1312 | 106.1642 | 93.15757735 | 94.18095 | 119.9074 | 110.3004 | 0 | 0 | 0 | 0 | 0 | -18.4710832 | -4.4923964 | -102.0051 | -80.98228 | -66.81704 | -28.00086 | -30.17760428 | -48.87304 | -41.11405957 | 0 | 0 | 0 | 0 | 0 | 0 | 0 | 82.826175 | 81.85215 | 81.22065 | 80.965875 | 76.7431 | 0 | 0 | -12.08978 | -8.355495085 | -8.522902 | -8.176013 | -8.567531599 | -11.88277 | -11.9447 | 107.8449 | 118.6456 | 112.0449 | 137.9466 | 132.1789 | 40.68055 | 52.74926
344 | E30805 | 2017-05-20 12:39 | 68.8998 | 70.0966 | 18 | 66 | 1.2074 | 896.3768 | 18200 | 30 | 239517 | 239707 | 139147 | 139154 | 139311 | 139287 | 221044 | 221051 | 220905 | 220590 | 215467 | 215392 | 215830 | 215988 | 294090 | 294082 | 1384.27 | 56089.168 | 6 | 56.3539 | 56.3539 | 56.3539 | 56.3539 | 56.3539 | 56.3539 | 56.3539 | 1219.7266 | 1139.1449 | 1093 | 892.0146 | 1081.741 | 1010.3307 | 989.3942 | 967.8527 | 949.6944 | 935.9912 | 923.6984 | 907.0141 | 15.4 | 23.2 | 30.982 | 18.4742 | 11.4206 | 8.0469 | 5.844 | 4.3286 | 3.1403 | 2.6169 | 2.6628 | 88.79 | 137.64 | 145.15 | 220.15 | 209.8 | 316.13 | 288.58 | 434.32 | 395.9 | 589.62 | 541.33 | 805.7 | 660.16 | 987.9 | 50 | 43.8 | 41.7323 | 2.809091 | 2.4228 | 3.5745 | -0.6718 | 2.4228 | 1105168 | 2 |  |  | 4.205 | 7.7743 | 9.2671 | 11.4286 | 11.9543 | 17.6264 | 4.6242 | 8.2371 | 10.0065 | 11.4226 | 14.0161 | 20.7371 | 24.9154 | 24.9071 | 24.9522 | 25.1444 | 25.0551 | 24.8189 |  | 21181 | 756 | 16 |  | EA070A | 259 | 991 | 6 | 5 | 35 | 16 | 2.809091 | 1633.3071 | 1540.8857 | 1331.1428 | 1224.8572 | 1142.3214 | 1066.8429 | 1109.8715 | 50.6614 | 40.9779 | 44.8521 | 40.6064 | 34.6671 | 35.4471 | 37.6436 | 30.982 | 18.4742 | 11.4206 | 8.0469 | 5.844 | 4.3286 | 3.1403 | 2.6169 | 0 | 0 | 0 | 0 | 0 | 0.1016 | 0.0254 | 0 | 0 | 0 | 0 | 0 | 0 | 0 | 0.075437 | 0.061194 | 0.051598 | 0.022006 | 0.02363 | 0.032566 | 0.02804 | -8.8e-05 | -0.000295 | -0.00061 | -0.00041 | -0.000977 | -0.00105 | -0.000815 | 0.085013 | 0.081484 | 0.079825 | 0.076614 | 0.082676 | 0.111859 | 0.105084 | -0.174621 | -0.172335 | -0.170804 | -0.170236 | -0.172949 | -0.181816 | -0.177124 | -1.366272 | -1.341393 | -1.323354 | -1.317015 | -1.347546 | -1.476828 | -1.422822 | -0.262321 | -0.243155 | -0.233551 | -0.231961 | -0.256409 | -0.365817 | -0.316597 | -0.415348 | -0.386244 | -0.367759 | -0.360849 | -0.39436 | -0.486701 | -0.429447 | 0.419629 | 0.384175 | 0.363316 | 0.295866 | 0.474623 | 0.370847 | 0.325766 | -75 | -75 | -75 | -75 | -75 | -30 | 30 | -1.104818 | -1.091823 | -1.083378 | -1.079968 | -1.095681 | 0 | 0 |  | 1407.973 | 0 |  | 1414.2469 | 0 |  | 741.048 | 0 |  | 740.892 | 0 |  | 1403.325 | 0 |  | 1428.369 | 0 |  | 760.826 | 0 |  | 760.881 | 0 |  | 1400.683 | 0 |  | 1422.019 | 0 |  | 771.996 | 0 |  | 772.139 | 0 |  | 1536.573 | 0 |  | 1536.675 | 0 |  | 777.031 | 0 |  | 776.825 | 0 |  | 1450.594 | 0 |  | 1450.645 | 0 |  | 749.91 | 0 |  | 749.722 | 0 |  | 1494.714 | 0 |  | 1499.108 | 0 |  | 723.471 | 0.102 |  | 723.614 | 0.102 |  | 1447.521 | 0 |  | 1449.172 | 0 |  | 760.982 | 0.025 |  | 761.096 | 0.025 | 138.8523 | 125.5575 | 106.2585 | 93.84121 | 94.44256 | 119.336 | 116.6297 | 0 | 0 | 0 | 0 | 0 | -18.4725056 | -4.4989496 | -102.9472 | -81.68949 | -67.47517 | -28.44225594 | -30.52596 | -46.54371 | -38.73632895 | 0 | 0 | 0 | 0 | 0 | 0 | 0 | 82.86135 | 81.886725 | 81.25335 | 80.9976 | 82.176075 | 0 | 0 | -13.28955 | -9.963981 | -10.47525 | -9.419101 | -8.888956 | -12.96715 | -11.91785 | 105.4769 | 115.7908 | 109.5614 | 136.9775 | 137.2037 | 41.35261 | 61.47661
344 | E30806 | 2017-05-20 12:41 | 67.6712 | 69.1546 | 53 | 59 | 1.401 | 530.0934 | 15911 | 30 | 239517 | 239707 | 139147 | 139154 | 139311 | 139287 | 221044 | 221051 | 220905 | 220590 | 215467 | 215392 | 215830 | 215988 | 294090 | 294082 | 1384.27 | 56105.4102 | 6 | 56.7647 | 56.7647 | 56.7647 | 56.7647 | 56.7647 | 56.7647 | 56.7647 | 1182.2266 | 1097.5337 | 1054.3334 | 906.7543 | 1037.9832 | 986.2426 | 969.8879 | 953.8474 | 937.7396 | 927.0348 | 916.4545 | 903.2607 | 15.8 | 17.6 | 32.6361 | 22.1494 | 15.2886 | 11.3828 | 8.6253 | 6.6476 | 5.1806 | 4.4003 | 4.4351 | 90.13 | 114.11 | 131.52 | 164.29 | 177.96 | 222.28 | 235.72 | 294.47 | 309 | 385.91 | 395.75 | 494.98 | 471.08 | 589.15 | 50.4 | 43.8 | 33.214 | 4.2875 | 4.5961 | 5.7892 | -2.1368 | 4.5961 | 2104259 | 1 |  |  | 4.5707 | 8.3 | 9.8964 | 12.1507 | 13.3264 | 18.9821 | 5.1418 | 9.24 | 10.9455 | 12.8873 | 13.7982 | 22.0109 | 24.9779 | 24.9471 | 24.9324 | 24.903 | 25.0386 | 24.9739 |  | 21181 | 756 | 17 |  | EA072 | 432 | 870 | 9 | 6 | 35 | 0 | 4.2875 | 1323.0929 | 1283.6 | 1107.1857 | 1041.4071 | 981.7571 | 883.6643 | 904.3786 | 89.3964 | 90.2586 | 90.5429 | 80.53 | 39.9036 | 30.575 | 35.0843 | 32.6361 | 22.1494 | 15.2886 | 11.3828 | 8.6253 | 6.6476 | 5.1806 | 4.4003 | 0 | 0 | 0 | 0 | 0 | 0.1016 | 0.0254 | 0 | 0 | 0 | 0 | 0 | 0 | 0 | 0.045562 | 0.035517 | 0.028695 | 0.008827 | 0.01022 | 0.019195 | 0.015994 | 3e-06 | 2e-05 | 5.5e-05 | 6.4e-05 | 4.3e-05 | 0.001633 | 0.001622 | 0.083461 | 0.079986 | 0.078361 | 0.075206 | 0.081155 | 0.110259 | 0.103582 | -0.133228 | -0.131513 | -0.130354 | -0.129945 | -0.132031 | -0.13869 | -0.135108 | -1.360977 | -1.335736 | -1.318764 | -1.312796 | -1.343427 | -1.464828 | -1.411225 | -0.19613 | -0.181657 | -0.17453 | -0.173283 | -0.19151 | -0.272945 | -0.236216 | -0.409292 | -0.381502 | -0.362929 | -0.356466 | -0.389787 | -0.481055 | -0.424431 | 0.43733 | 0.418918 | 0.399162 | 0.373678 | 0.710665 | 0.600631 | 0.544673 | -75 | -75 | -75 | -75 | -75 | -40 | 40 | -0.861126 | -0.851017 | -0.844014 | -0.841663 | -0.852883 | 0 | 0 |  | 1407.973 | 0 |  | 1414.2469 | 0 |  | 741.048 | 0 |  | 740.892 | 0 |  | 1403.325 | 0 |  | 1428.369 | 0 |  | 760.826 | 0 |  | 760.881 | 0 |  | 1400.683 | 0 |  | 1422.019 | 0 |  | 771.996 | 0 |  | 772.139 | 0 |  | 1536.573 | 0 |  | 1536.675 | 0 |  | 777.031 | 0 |  | 776.825 | 0 |  | 1450.594 | 0 |  | 1450.645 | 0 |  | 749.91 | 0 |  | 749.722 | 0 |  | 1494.714 | 0 |  | 1499.108 | 0 |  | 723.471 | 0.102 |  | 723.614 | 0.102 |  | 1447.521 | 0 |  | 1449.172 | 0 |  | 760.982 | 0.025 |  | 761.096 | 0.025 | 110.4267 | 102.6700296 | 86.76018 | 78.32006 | 79.6745 | 97.43194 | 93.67734 | 0 | 0 | 0 | 0 | 0 | -14.090904 | -3.4317432 | -62.01292 | -47.46805 | -37.914465 | -11.67207 | -13.78759 | -30.50944 | -24.8601396 | 0 | 0 | 0 | 0 | 0 | 0 | 0 | 64.58445 | 63.826275 | 63.30105 | 63.124725 | 63.966225 | 0 | 0 | -17.53332 | -16.39611 | -15.80245 | -13.95447999 | -7.641938436 | -8.345293375 | -8.287473 | 95.46487 | 102.6321 | 96.34431 | 115.8182 | 122.2112 | 44.48631 | 57.09799
344 | E30807 | 2017-05-20 12:43 | 66.706 | 68.4429 | 50 | 60 | 1.401 | 549.1474 | 15541 | 30 | 239517 | 239707 | 139147 | 139154 | 139311 | 139287 | 221044 | 221051 | 220905 | 220590 | 215467 | 215392 | 215830 | 215988 | 294090 | 294082 | 1384.27 | 56121.25 | 6 | 57.2286 | 57.2286 | 57.2286 | 57.2286 | 57.2286 | 57.2286 | 57.2286 | 1178.7109 | 1108.6857 | 1063.6666 | 906.1675 | 1069.316 | 1012.6564 | 992.8891 | 973.898 | 955.3013 | 943.0717 | 930.6769 | 916.0832 | 15.4 | 17.4 | 32.7263 | 21.652 | 14.715 | 10.8287 | 8.1239 | 6.254 | 4.8717 | 4.1432 | 4.166 | 86.65 | 114.8 | 128.94 | 168.1 | 177.16 | 229.94 | 236.73 | 307.65 | 311.68 | 403.18 | 398.1 | 516.64 | 473.36 | 616.38 | 50.1 | 43.7 | 34.0106 | 3.025 | 2.5551 | 2.5551 | -1.4173 | 2.5551 | 2104620 | 2 |  |  | 4.445 | 7.9779 | 9.6814 | 11.9443 | 13.2893 | 18.7564 | 4.9414 | 8.7448 | 10.2138 | 12.3 | 13.85 | 21.6741 | 25.0073 | 24.9252 | 25.0241 | 25.0514 | 25.0372 | 25.0286 |  | 21181 | 756 | 18 |  | EA072 | 406 | 870 | 9 | 6 | 35 | 0 | 3.025 | 1355.6643 | 1283.6857 | 1139.9857 | 1067.1571 | 976.0286 | 887.7357 | 919.7214 | 120.4021 | 123.1086 | 123.2214 | 121.3329 | 58.92 | 43.5521 | 39.2614 | 32.7263 | 21.652 | 14.715 | 10.8287 | 8.1239 | 6.254 | 4.8717 | 4.1432 | 0 | 0 | 0 | 0 | 0 | 0.1016 | 0.0254 | 0 | 0 | 0 | 0 | 0 | 0 | 0 | 0.048101 | 0.038046 | 0.03125 | 0.009584 | 0.010969 | 0.020435 | 0.017023 | 3e-06 | 1.9e-05 | 5.3e-05 | 6.4e-05 | 4.2e-05 | 0.001685 | 0.001658 | 0.083495 | 0.080025 | 0.078387 | 0.07523 | 0.081192 | 0.110333 | 0.103647 | -0.133514 | -0.131762 | -0.130669 | -0.130271 | -0.132295 | -0.139066 | -0.135498 | -1.359973 | -1.334269 | -1.318298 | -1.312498 | -1.342171 | -1.469964 | -1.416931 | -0.196902 | -0.182456 | -0.175129 | -0.17385 | -0.192315 | -0.274325 | -0.237357 | -0.408116 | -0.379873 | -0.362422 | -0.356143 | -0.388349 | -0.478736 | -0.422586 | 0.436071 | 0.416391 | 0.394598 | 0.366923 | 0.681042 | 0.575119 | 0.521348 | -75 | -75 | -75 | -75 | -75 | -30 | 30 | -0.86135 | -0.85121 | -0.84406 | -0.84168 | -0.852965 | 0 | 0 |  | 1407.973 | 0 |  | 1414.2469 | 0 |  | 741.048 | 0 |  | 740.892 | 0 |  | 1403.325 | 0 |  | 1428.369 | 0 |  | 760.826 | 0 |  | 760.881 | 0 |  | 1400.683 | 0 |  | 1422.019 | 0 |  | 771.996 | 0 |  | 772.139 | 0 |  | 1536.573 | 0 |  | 1536.675 | 0 |  | 777.031 | 0 |  | 776.825 | 0 |  | 1450.594 | 0 |  | 1450.645 | 0 |  | 749.91 | 0 |  | 749.722 | 0 |  | 1494.714 | 0 |  | 1499.108 | 0 |  | 723.471 | 0.102 |  | 723.614 | 0.102 |  | 1447.521 | 0 |  | 1449.172 | 0 |  | 760.982 | 0.025 |  | 761.096 | 0.025 | 113.1912 | 102.7269 | 89.36006 | 80.28223 | 79.24571 | 97.94654 | 95.32636 | 0 | 0 | 0 | 0 | 0 | -14.1291056 | -3.4416492 | -65.42014 | -50.78895 | -41.26668 | -12.66298 | -14.77864 | -32.51560368 | -26.46969 | 0 | 0 | 0 | 0 | 0 | 0 | 0 | 64.60125 | 63.84075 | 63.3045 | 63.126 | 63.972375 | 0 | 0 | -23.70741 | -22.4619 | -21.57964 | -21.09372 | -11.3311998 | -11.94743 | -9.318968 | 88.66489 | 93.31685 | 89.81824 | 109.6515 | 117.1082 | 39.3544 | 56.09606

## F6top
[6 empty] | 0 | 1 | 2 | 3 | 4 | 5 | 6 | 7 | 8 | 9 | 10 | 11 | 12 | 13 | 14 | 15 | 16 | 17 | 18 | 19 | 20 | 21 | 22 | 23 | 24 | 25 | 26 | 27 | 28 | 29 | 30 | 31 | 32 | 33 | 34 | 35 | 36 | 37 | 38 | 39 | 40 | 41 | 42 | 43 | 44 | 45 | 46 | 47 | 48 | 49 | 50 | 51 | 52 | 53 | 54 | 55 | 56 | 57 | 58 | 59 | 60 | 61 | 62 | 63 | 64
ord_wdt | alpha | alpha/k | WROLL_SHIFT_POS_6 | Width1 | Width2 | -855.04 | -828.32 | -801.6 | -774.88 | -748.16 | -721.44 | -694.72 | -668 | -641.28 | -614.56 | -587.84 | -561.12 | -534.4 | -507.68 | -480.96 | -454.24 | -427.52 | -400.8 | -374.08 | -347.36 | -320.64 | -293.92 | -267.2 | -240.48 | -213.76 | -187.04 | -160.32 | -133.6 | -106.88 | -80.16 | -53.44 | -26.72 | 0 | 26.72 | 53.44 | 80.16 | 106.88 | 133.6 | 160.32 | 187.04 | 213.76 | 240.48 | 267.2 | 293.92 | 320.64 | 347.36 | 374.08 | 400.8 | 427.52 | 454.24 | 480.96 | 507.68 | 534.4 | 561.12 | 587.84 | 614.56 | 641.28 | 668 | 694.72 | 721.44 | 748.16 | 774.88 | 801.6 | 828.32 | 855.04
1083 | 395.8194 | 0.0009960837 | 0 | 541.5 | -541.5 | 0 | 0 | 0 | 0 | 0 | 0 | 0 | 0 | 0 | 0 | 0 | 0 | 0.0009960837 | 0.0009960837 | 0.0009960837 | 0.0009960837 | 0.0009960837 | 0.0009960837 | 0.0009960837 | 0.0009960837 | 0.0009960837 | 0.0009960837 | 0.0009960837 | 0.0009960837 | 0.0009960837 | 0.0009960837 | 0.0009960837 | 0.0009960837 | 0.0009960837 | 0.0009960837 | 0.0009960837 | 0.0009960837 | 0.0009960837 | 0.0009960837 | 0.0009960837 | 0.0009960837 | 0.0009960837 | 0.0009960837 | 0.0009960837 | 0.0009960837 | 0.0009960837 | 0.0009960837 | 0.0009960837 | 0.0009960837 | 0.0009960837 | 0.0009960837 | 0.0009960837 | 0.0009960837 | 0.0009960837 | 0.0009960837 | 0.0009960837 | 0.0009960837 | 0.0009960837 | 0 | 0 | 0 | 0 | 0 | 0 | 0 | 0 | 0 | 0 | 0 | 0
1108 | 573.61 | 0.001443496 | 0 | 554 | -554 | 0 | 0 | 0 | 0 | 0 | 0 | 0 | 0 | 0 | 0 | 0 | 0 | 0.001443496 | 0.001443496 | 0.001443496 | 0.001443496 | 0.001443496 | 0.001443496 | 0.001443496 | 0.001443496 | 0.001443496 | 0.001443496 | 0.001443496 | 0.001443496 | 0.001443496 | 0.001443496 | 0.001443496 | 0.001443496 | 0.001443496 | 0.001443496 | 0.001443496 | 0.001443496 | 0.001443496 | 0.001443496 | 0.001443496 | 0.001443496 | 0.001443496 | 0.001443496 | 0.001443496 | 0.001443496 | 0.001443496 | 0.001443496 | 0.001443496 | 0.001443496 | 0.001443496 | 0.001443496 | 0.001443496 | 0.001443496 | 0.001443496 | 0.001443496 | 0.001443496 | 0.001443496 | 0.001443496 | 0 | 0 | 0 | 0 | 0 | 0 | 0 | 0 | 0 | 0 | 0 | 0
1108 | 619.2271 | 0.001558292 | 0 | 554 | -554 | 0 | 0 | 0 | 0 | 0 | 0 | 0 | 0 | 0 | 0 | 0 | 0 | 0.001558292 | 0.001558292 | 0.001558292 | 0.001558292 | 0.001558292 | 0.001558292 | 0.001558292 | 0.001558292 | 0.001558292 | 0.001558292 | 0.001558292 | 0.001558292 | 0.001558292 | 0.001558292 | 0.001558292 | 0.001558292 | 0.001558292 | 0.001558292 | 0.001558292 | 0.001558292 | 0.001558292 | 0.001558292 | 0.001558292 | 0.001558292 | 0.001558292 | 0.001558292 | 0.001558292 | 0.001558292 | 0.001558292 | 0.001558292 | 0.001558292 | 0.001558292 | 0.001558292 | 0.001558292 | 0.001558292 | 0.001558292 | 0.001558292 | 0.001558292 | 0.001558292 | 0.001558292 | 0.001558292 | 0 | 0 | 0 | 0 | 0 | 0 | 0 | 0 | 0 | 0 | 0 | 0
1108 | 598.5343 | 0.001506218 | 0 | 554 | -554 | 0 | 0 | 0 | 0 | 0 | 0 | 0 | 0 | 0 | 0 | 0 | 0 | 0.001506218 | 0.001506218 | 0.001506218 | 0.001506218 | 0.001506218 | 0.001506218 | 0.001506218 | 0.001506218 | 0.001506218 | 0.001506218 | 0.001506218 | 0.001506218 | 0.001506218 | 0.001506218 | 0.001506218 | 0.001506218 | 0.001506218 | 0.001506218 | 0.001506218 | 0.001506218 | 0.001506218 | 0.001506218 | 0.001506218 | 0.001506218 | 0.001506218 | 0.001506218 | 0.001506218 | 0.001506218 | 0.001506218 | 0.001506218 | 0.001506218 | 0.001506218 | 0.001506218 | 0.001506218 | 0.001506218 | 0.001506218 | 0.001506218 | 0.001506218 | 0.001506218 | 0.001506218 | 0.001506218 | 0 | 0 | 0 | 0 | 0 | 0 | 0 | 0 | 0 | 0 | 0 | 0
1108 | 628.1996 | 0.001580871 | 0 | 554 | -554 | 0 | 0 | 0 | 0 | 0 | 0 | 0 | 0 | 0 | 0 | 0 | 0 | 0.001580871 | 0.001580871 | 0.001580871 | 0.001580871 | 0.001580871 | 0.001580871 | 0.001580871 | 0.001580871 | 0.001580871 | 0.001580871 | 0.001580871 | 0.001580871 | 0.001580871 | 0.001580871 | 0.001580871 | 0.001580871 | 0.001580871 | 0.001580871 | 0.001580871 | 0.001580871 | 0.001580871 | 0.001580871 | 0.001580871 | 0.001580871 | 0.001580871 | 0.001580871 | 0.001580871 | 0.001580871 | 0.001580871 | 0.001580871 | 0.001580871 | 0.001580871 | 0.001580871 | 0.001580871 | 0.001580871 | 0.001580871 | 0.001580871 | 0.001580871 | 0.001580871 | 0.001580871 | 0.001580871 | 0 | 0 | 0 | 0 | 0 | 0 | 0 | 0 | 0 | 0 | 0 | 0
1137 | 399.0615 | 0.001004242 | -10 | 558.5 | -578.5 | 0 | 0 | 0 | 0 | 0 | 0 | 0 | 0 | 0 | 0 | 0 | 0.001004242 | 0.001004242 | 0.001004242 | 0.001004242 | 0.001004242 | 0.001004242 | 0.001004242 | 0.001004242 | 0.001004242 | 0.001004242 | 0.001004242 | 0.001004242 | 0.001004242 | 0.001004242 | 0.001004242 | 0.001004242 | 0.001004242 | 0.001004242 | 0.001004242 | 0.001004242 | 0.001004242 | 0.001004242 | 0.001004242 | 0.001004242 | 0.001004242 | 0.001004242 | 0.001004242 | 0.001004242 | 0.001004242 | 0.001004242 | 0.001004242 | 0.001004242 | 0.001004242 | 0.001004242 | 0.001004242 | 0.001004242 | 0.001004242 | 0.001004242 | 0.001004242 | 0.001004242 | 0.001004242 | 0.001004242 | 0 | 0 | 0 | 0 | 0 | 0 | 0 | 0 | 0 | 0 | 0 | 0
1137 | 380.9246 | 0.0009586008 | -20 | 548.5 | -588.5 | 0 | 0 | 0 | 0 | 0 | 0 | 0 | 0 | 0 | 0 | 0.0009586008 | 0.0009586008 | 0.0009586008 | 0.0009586008 | 0.0009586008 | 0.0009586008 | 0.0009586008 | 0.0009586008 | 0.0009586008 | 0.0009586008 | 0.0009586008 | 0.0009586008 | 0.0009586008 | 0.0009586008 | 0.0009586008 | 0.0009586008 | 0.0009586008 | 0.0009586008 | 0.0009586008 | 0.0009586008 | 0.0009586008 | 0.0009586008 | 0.0009586008 | 0.0009586008 | 0.0009586008 | 0.0009586008 | 0.0009586008 | 0.0009586008 | 0.0009586008 | 0.0009586008 | 0.0009586008 | 0.0009586008 | 0.0009586008 | 0.0009586008 | 0.0009586008 | 0.0009586008 | 0.0009586008 | 0.0009586008 | 0.0009586008 | 0.0009586008 | 0.0009586008 | 0.0009586008 | 0.0009586008 | 0 | 0 | 0 | 0 | 0 | 0 | 0 | 0 | 0 | 0 | 0 | 0
1132 | 725.5671 | 0.001825897 | -30 | 536 | -596 | 0 | 0 | 0 | 0 | 0 | 0 | 0 | 0 | 0 | 0 | 0.001825897 | 0.001825897 | 0.001825897 | 0.001825897 | 0.001825897 | 0.001825897 | 0.001825897 | 0.001825897 | 0.001825897 | 0.001825897 | 0.001825897 | 0.001825897 | 0.001825897 | 0.001825897 | 0.001825897 | 0.001825897 | 0.001825897 | 0.001825897 | 0.001825897 | 0.001825897 | 0.001825897 | 0.001825897 | 0.001825897 | 0.001825897 | 0.001825897 | 0.001825897 | 0.001825897 | 0.001825897 | 0.001825897 | 0.001825897 | 0.001825897 | 0.001825897 | 0.001825897 | 0.001825897 | 0.001825897 | 0.001825897 | 0.001825897 | 0.001825897 | 0.001825897 | 0.001825897 | 0.001825897 | 0.001825897 | 0.001825897 | 0 | 0 | 0 | 0 | 0 | 0 | 0 | 0 | 0 | 0 | 0 | 0
1251 | 502.8349 | 0.001265389 | -40 | 585.5 | -665.5 | 0 | 0 | 0 | 0 | 0 | 0 | 0 | 0 | 0.001265389 | 0.001265389 | 0.001265389 | 0.001265389 | 0.001265389 | 0.001265389 | 0.001265389 | 0.001265389 | 0.001265389 | 0.001265389 | 0.001265389 | 0.001265389 | 0.001265389 | 0.001265389 | 0.001265389 | 0.001265389 | 0.001265389 | 0.001265389 | 0.001265389 | 0.001265389 | 0.001265389 | 0.001265389 | 0.001265389 | 0.001265389 | 0.001265389 | 0.001265389 | 0.001265389 | 0.001265389 | 0.001265389 | 0.001265389 | 0.001265389 | 0.001265389 | 0.001265389 | 0.001265389 | 0.001265389 | 0.001265389 | 0.001265389 | 0.001265389 | 0.001265389 | 0.001265389 | 0.001265389 | 0.001265389 | 0.001265389 | 0.001265389 | 0.001265389 | 0.001265389 | 0 | 0 | 0 | 0 | 0 | 0 | 0 | 0 | 0 | 0 | 0
1315 | 542.4718 | 0.001365136 | -30 | 627.5 | -687.5 | 0 | 0 | 0 | 0 | 0 | 0 | 0 | 0.001365136 | 0.001365136 | 0.001365136 | 0.001365136 | 0.001365136 | 0.001365136 | 0.001365136 | 0.001365136 | 0.001365136 | 0.001365136 | 0.001365136 | 0.001365136 | 0.001365136 | 0.001365136 | 0.001365136 | 0.001365136 | 0.001365136 | 0.001365136 | 0.001365136 | 0.001365136 | 0.001365136 | 0.001365136 | 0.001365136 | 0.001365136 | 0.001365136 | 0.001365136 | 0.001365136 | 0.001365136 | 0.001365136 | 0.001365136 | 0.001365136 | 0.001365136 | 0.001365136 | 0.001365136 | 0.001365136 | 0.001365136 | 0.001365136 | 0.001365136 | 0.001365136 | 0.001365136 | 0.001365136 | 0.001365136 | 0.001365136 | 0.001365136 | 0.001365136 | 0.001365136 | 0.001365136 | 0.001365136 | 0.001365136 | 0 | 0 | 0 | 0 | 0 | 0 | 0 | 0 | 0
1463 | 446.6701 | 0.00112405 | -20 | 711.5 | -751.5 | 0 | 0 | 0 | 0 | 0.00112405 | 0.00112405 | 0.00112405 | 0.00112405 | 0.00112405 | 0.00112405 | 0.00112405 | 0.00112405 | 0.00112405 | 0.00112405 | 0.00112405 | 0.00112405 | 0.00112405 | 0.00112405 | 0.00112405 | 0.00112405 | 0.00112405 | 0.00112405 | 0.00112405 | 0.00112405 | 0.00112405 | 0.00112405 | 0.00112405 | 0.00112405 | 0.00112405 | 0.00112405 | 0.00112405 | 0.00112405 | 0.00112405 | 0.00112405 | 0.00112405 | 0.00112405 | 0.00112405 | 0.00112405 | 0.00112405 | 0.00112405 | 0.00112405 | 0.00112405 | 0.00112405 | 0.00112405 | 0.00112405 | 0.00112405 | 0.00112405 | 0.00112405 | 0.00112405 | 0.00112405 | 0.00112405 | 0.00112405 | 0.00112405 | 0.00112405 | 0.00112405 | 0.00112405 | 0.00112405 | 0.00112405 | 0.00112405 | 0 | 0 | 0 | 0 | 0 | 0
1539 | 544.1629 | 0.001369392 | -10 | 759.5 | -779.5 | 0 | 0 | 0 | 0.001369392 | 0.001369392 | 0.001369392 | 0.001369392 | 0.001369392 | 0.001369392 | 0.001369392 | 0.001369392 | 0.001369392 | 0.001369392 | 0.001369392 | 0.001369392 | 0.001369392 | 0.001369392 | 0.001369392 | 0.001369392 | 0.001369392 | 0.001369392 | 0.001369392 | 0.001369392 | 0.001369392 | 0.001369392 | 0.001369392 | 0.001369392 | 0.001369392 | 0.001369392 | 0.001369392 | 0.001369392 | 0.001369392 | 0.001369392 | 0.001369392 | 0.001369392 | 0.001369392 | 0.001369392 | 0.001369392 | 0.001369392 | 0.001369392 | 0.001369392 | 0.001369392 | 0.001369392 | 0.001369392 | 0.001369392 | 0.001369392 | 0.001369392 | 0.001369392 | 0.001369392 | 0.001369392 | 0.001369392 | 0.001369392 | 0.001369392 | 0.001369392 | 0.001369392 | 0.001369392 | 0.001369392 | 0.001369392 | 0.001369392 | 0.001369392 | 0.001369392 | 0 | 0 | 0 | 0
1539 | 592.9229 | 0.001492097 | 0 | 769.5 | -769.5 | 0 | 0 | 0 | 0 | 0.001492097 | 0.001492097 | 0.001492097 | 0.001492097 | 0.001492097 | 0.001492097 | 0.001492097 | 0.001492097 | 0.001492097 | 0.001492097 | 0.001492097 | 0.001492097 | 0.001492097 | 0.001492097 | 0.001492097 | 0.001492097 | 0.001492097 | 0.001492097 | 0.001492097 | 0.001492097 | 0.001492097 | 0.001492097 | 0.001492097 | 0.001492097 | 0.001492097 | 0.001492097 | 0.001492097 | 0.001492097 | 0.001492097 | 0.001492097 | 0.001492097 | 0.001492097 | 0.001492097 | 0.001492097 | 0.001492097 | 0.001492097 | 0.001492097 | 0.001492097 | 0.001492097 | 0.001492097 | 0.001492097 | 0.001492097 | 0.001492097 | 0.001492097 | 0.001492097 | 0.001492097 | 0.001492097 | 0.001492097 | 0.001492097 | 0.001492097 | 0.001492097 | 0.001492097 | 0.001492097 | 0.001492097 | 0.001492097 | 0.001492097 | 0.001492097 | 0 | 0 | 0 | 0
1537 | 343.1165 | 0.0008634562 | 10 | 778.5 | -758.5 | 0 | 0 | 0 | 0 | 0.0008634562 | 0.0008634562 | 0.0008634562 | 0.0008634562 | 0.0008634562 | 0.0008634562 | 0.0008634562 | 0.0008634562 | 0.0008634562 | 0.0008634562 | 0.0008634562 | 0.0008634562 | 0.0008634562 | 0.0008634562 | 0.0008634562 | 0.0008634562 | 0.0008634562 | 0.0008634562 | 0.0008634562 | 0.0008634562 | 0.0008634562 | 0.0008634562 | 0.0008634562 | 0.0008634562 | 0.0008634562 | 0.0008634562 | 0.0008634562 | 0.0008634562 | 0.0008634562 | 0.0008634562 | 0.0008634562 | 0.0008634562 | 0.0008634562 | 0.0008634562 | 0.0008634562 | 0.0008634562 | 0.0008634562 | 0.0008634562 | 0.0008634562 | 0.0008634562 | 0.0008634562 | 0.0008634562 | 0.0008634562 | 0.0008634562 | 0.0008634562 | 0.0008634562 | 0.0008634562 | 0.0008634562 | 0.0008634562 | 0.0008634562 | 0.0008634562 | 0.0008634562 | 0.0008634562 | 0.0008634562 | 0.0008634562 | 0.0008634562 | 0.0008634562 | 0.0008634562 | 0 | 0 | 0
1537 | 358.8134 | 0.0009029577 | 20 | 788.5 | -748.5 | 0 | 0 | 0 | 0 | 0.0009029577 | 0.0009029577 | 0.0009029577 | 0.0009029577 | 0.0009029577 | 0.0009029577 | 0.0009029577 | 0.0009029577 | 0.0009029577 | 0.0009029577 | 0.0009029577 | 0.0009029577 | 0.0009029577 | 0.0009029577 | 0.0009029577 | 0.0009029577 | 0.0009029577 | 0.0009029577 | 0.0009029577 | 0.0009029577 | 0.0009029577 | 0.0009029577 | 0.0009029577 | 0.0009029577 | 0.0009029577 | 0.0009029577 | 0.0009029577 | 0.0009029577 | 0.0009029577 | 0.0009029577 | 0.0009029577 | 0.0009029577 | 0.0009029577 | 0.0009029577 | 0.0009029577 | 0.0009029577 | 0.0009029577 | 0.0009029577 | 0.0009029577 | 0.0009029577 | 0.0009029577 | 0.0009029577 | 0.0009029577 | 0.0009029577 | 0.0009029577 | 0.0009029577 | 0.0009029577 | 0.0009029577 | 0.0009029577 | 0.0009029577 | 0.0009029577 | 0.0009029577 | 0.0009029577 | 0.0009029577 | 0.0009029577 | 0.0009029577 | 0.0009029577 | 0.0009029577 | 0 | 0 | 0
1537 | 364.4304 | 0.000917093 | 30 | 798.5 | -738.5 | 0 | 0 | 0 | 0 | 0 | 0.000917093 | 0.000917093 | 0.000917093 | 0.000917093 | 0.000917093 | 0.000917093 | 0.000917093 | 0.000917093 | 0.000917093 | 0.000917093 | 0.000917093 | 0.000917093 | 0.000917093 | 0.000917093 | 0.000917093 | 0.000917093 | 0.000917093 | 0.000917093 | 0.000917093 | 0.000917093 | 0.000917093 | 0.000917093 | 0.000917093 | 0.000917093 | 0.000917093 | 0.000917093 | 0.000917093 | 0.000917093 | 0.000917093 | 0.000917093 | 0.000917093 | 0.000917093 | 0.000917093 | 0.000917093 | 0.000917093 | 0.000917093 | 0.000917093 | 0.000917093 | 0.000917093 | 0.000917093 | 0.000917093 | 0.000917093 | 0.000917093 | 0.000917093 | 0.000917093 | 0.000917093 | 0.000917093 | 0.000917093 | 0.000917093 | 0.000917093 | 0.000917093 | 0.000917093 | 0.000917093 | 0.000917093 | 0.000917093 | 0.000917093 | 0.000917093 | 0 | 0 | 0
1537 | 353.2044 | 0.0008888425 | 40 | 808.5 | -728.5 | 0 | 0 | 0 | 0 | 0 | 0.0008888425 | 0.0008888425 | 0.0008888425 | 0.0008888425 | 0.0008888425 | 0.0008888425 | 0.0008888425 | 0.0008888425 | 0.0008888425 | 0.0008888425 | 0.0008888425 | 0.0008888425 | 0.0008888425 | 0.0008888425 | 0.0008888425 | 0.0008888425 | 0.0008888425 | 0.0008888425 | 0.0008888425 | 0.0008888425 | 0.0008888425 | 0.0008888425 | 0.0008888425 | 0.0008888425 | 0.0008888425 | 0.0008888425 | 0.0008888425 | 0.0008888425 | 0.0008888425 | 0.0008888425 | 0.0008888425 | 0.0008888425 | 0.0008888425 | 0.0008888425 | 0.0008888425 | 0.0008888425 | 0.0008888425 | 0.0008888425 | 0.0008888425 | 0.0008888425 | 0.0008888425 | 0.0008888425 | 0.0008888425 | 0.0008888425 | 0.0008888425 | 0.0008888425 | 0.0008888425 | 0.0008888425 | 0.0008888425 | 0.0008888425 | 0.0008888425 | 0.0008888425 | 0.0008888425 | 0.0008888425 | 0.0008888425 | 0.0008888425 | 0.0008888425 | 0.0008888425 | 0 | 0
1537 | 354.2503 | 0.0008914745 | 30 | 798.5 | -738.5 | 0 | 0 | 0 | 0 | 0 | 0.0008914745 | 0.0008914745 | 0.0008914745 | 0.0008914745 | 0.0008914745 | 0.0008914745 | 0.0008914745 | 0.0008914745 | 0.0008914745 | 0.0008914745 | 0.0008914745 | 0.0008914745 | 0.0008914745 | 0.0008914745 | 0.0008914745 | 0.0008914745 | 0.0008914745 | 0.0008914745 | 0.0008914745 | 0.0008914745 | 0.0008914745 | 0.0008914745 | 0.0008914745 | 0.0008914745 | 0.0008914745 | 0.0008914745 | 0.0008914745 | 0.0008914745 | 0.0008914745 | 0.0008914745 | 0.0008914745 | 0.0008914745 | 0.0008914745 | 0.0008914745 | 0.0008914745 | 0.0008914745 | 0.0008914745 | 0.0008914745 | 0.0008914745 | 0.0008914745 | 0.0008914745 | 0.0008914745 | 0.0008914745 | 0.0008914745 | 0.0008914745 | 0.0008914745 | 0.0008914745 | 0.0008914745 | 0.0008914745 | 0.0008914745 | 0.0008914745 | 0.0008914745 | 0.0008914745 | 0.0008914745 | 0.0008914745 | 0.0008914745 | 0.0008914745 | 0 | 0 | 0
1537 | 343.8104 | 0.0008652025 | 20 | 788.5 | -748.5 | 0 | 0 | 0 | 0 | 0.0008652025 | 0.0008652025 | 0.0008652025 | 0.0008652025 | 0.0008652025 | 0.0008652025 | 0.0008652025 | 0.0008652025 | 0.0008652025 | 0.0008652025 | 0.0008652025 | 0.0008652025 | 0.0008652025 | 0.0008652025 | 0.0008652025 | 0.0008652025 | 0.0008652025 | 0.0008652025 | 0.0008652025 | 0.0008652025 | 0.0008652025 | 0.0008652025 | 0.0008652025 | 0.0008652025 | 0.0008652025 | 0.0008652025 | 0.0008652025 | 0.0008652025 | 0.0008652025 | 0.0008652025 | 0.0008652025 | 0.0008652025 | 0.0008652025 | 0.0008652025 | 0.0008652025 | 0.0008652025 | 0.0008652025 | 0.0008652025 | 0.0008652025 | 0.0008652025 | 0.0008652025 | 0.0008652025 | 0.0008652025 | 0.0008652025 | 0.0008652025 | 0.0008652025 | 0.0008652025 | 0.0008652025 | 0.0008652025 | 0.0008652025 | 0.0008652025 | 0.0008652025 | 0.0008652025 | 0.0008652025 | 0.0008652025 | 0.0008652025 | 0.0008652025 | 0.0008652025 | 0 | 0 | 0
1537 | 350.3589 | 0.0008816818 | 10 | 778.5 | -758.5 | 0 | 0 | 0 | 0 | 0.0008816818 | 0.0008816818 | 0.0008816818 | 0.0008816818 | 0.0008816818 | 0.0008816818 | 0.0008816818 | 0.0008816818 | 0.0008816818 | 0.0008816818 | 0.0008816818 | 0.0008816818 | 0.0008816818 | 0.0008816818 | 0.0008816818 | 0.0008816818 | 0.0008816818 | 0.0008816818 | 0.0008816818 | 0.0008816818 | 0.0008816818 | 0.0008816818 | 0.0008816818 | 0.0008816818 | 0.0008816818 | 0.0008816818 | 0.0008816818 | 0.0008816818 | 0.0008816818 | 0.0008816818 | 0.0008816818 | 0.0008816818 | 0.0008816818 | 0.0008816818 | 0.0008816818 | 0.0008816818 | 0.0008816818 | 0.0008816818 | 0.0008816818 | 0.0008816818 | 0.0008816818 | 0.0008816818 | 0.0008816818 | 0.0008816818 | 0.0008816818 | 0.0008816818 | 0.0008816818 | 0.0008816818 | 0.0008816818 | 0.0008816818 | 0.0008816818 | 0.0008816818 | 0.0008816818 | 0.0008816818 | 0.0008816818 | 0.0008816818 | 0.0008816818 | 0.0008816818 | 0 | 0 | 0
1537 | 355.82 | 0.0008954247 | 0 | 768.5 | -768.5 | 0 | 0 | 0 | 0 | 0.0008954247 | 0.0008954247 | 0.0008954247 | 0.0008954247 | 0.0008954247 | 0.0008954247 | 0.0008954247 | 0.0008954247 | 0.0008954247 | 0.0008954247 | 0.0008954247 | 0.0008954247 | 0.0008954247 | 0.0008954247 | 0.0008954247 | 0.0008954247 | 0.0008954247 | 0.0008954247 | 0.0008954247 | 0.0008954247 | 0.0008954247 | 0.0008954247 | 0.0008954247 | 0.0008954247 | 0.0008954247 | 0.0008954247 | 0.0008954247 | 0.0008954247 | 0.0008954247 | 0.0008954247 | 0.0008954247 | 0.0008954247 | 0.0008954247 | 0.0008954247 | 0.0008954247 | 0.0008954247 | 0.0008954247 | 0.0008954247 | 0.0008954247 | 0.0008954247 | 0.0008954247 | 0.0008954247 | 0.0008954247 | 0.0008954247 | 0.0008954247 | 0.0008954247 | 0.0008954247 | 0.0008954247 | 0.0008954247 | 0.0008954247 | 0.0008954247 | 0.0008954247 | 0.0008954247 | 0.0008954247 | 0.0008954247 | 0.0008954247 | 0.0008954247 | 0 | 0 | 0 | 0
1516 | 455.1784 | 0.001145461 | -10 | 748 | -768 | 0 | 0 | 0 | 0 | 0.001145461 | 0.001145461 | 0.001145461 | 0.001145461 | 0.001145461 | 0.001145461 | 0.001145461 | 0.001145461 | 0.001145461 | 0.001145461 | 0.001145461 | 0.001145461 | 0.001145461 | 0.001145461 | 0.001145461 | 0.001145461 | 0.001145461 | 0.001145461 | 0.001145461 | 0.001145461 | 0.001145461 | 0.001145461 | 0.001145461 | 0.001145461 | 0.001145461 | 0.001145461 | 0.001145461 | 0.001145461 | 0.001145461 | 0.001145461 | 0.001145461 | 0.001145461 | 0.001145461 | 0.001145461 | 0.001145461 | 0.001145461 | 0.001145461 | 0.001145461 | 0.001145461 | 0.001145461 | 0.001145461 | 0.001145461 | 0.001145461 | 0.001145461 | 0.001145461 | 0.001145461 | 0.001145461 | 0.001145461 | 0.001145461 | 0.001145461 | 0.001145461 | 0.001145461 | 0.001145461 | 0.001145461 | 0.001145461 | 0.001145461 | 0 | 0 | 0 | 0 | 0
1464 | 564.8875 | 0.001421545 | -20 | 712 | -752 | 0 | 0 | 0 | 0 | 0.001421545 | 0.001421545 | 0.001421545 | 0.001421545 | 0.001421545 | 0.001421545 | 0.001421545 | 0.001421545 | 0.001421545 | 0.001421545 | 0.001421545 | 0.001421545 | 0.001421545 | 0.001421545 | 0.001421545 | 0.001421545 | 0.001421545 | 0.001421545 | 0.001421545 | 0.001421545 | 0.001421545 | 0.001421545 | 0.001421545 | 0.001421545 | 0.001421545 | 0.001421545 | 0.001421545 | 0.001421545 | 0.001421545 | 0.001421545 | 0.001421545 | 0.001421545 | 0.001421545 | 0.001421545 | 0.001421545 | 0.001421545 | 0.001421545 | 0.001421545 | 0.001421545 | 0.001421545 | 0.001421545 | 0.001421545 | 0.001421545 | 0.001421545 | 0.001421545 | 0.001421545 | 0.001421545 | 0.001421545 | 0.001421545 | 0.001421545 | 0.001421545 | 0.001421545 | 0.001421545 | 0.001421545 | 0.001421545 | 0 | 0 | 0 | 0 | 0 | 0
1464 | 554.8636 | 0.00139632 | -30 | 702 | -762 | 0 | 0 | 0 | 0 | 0.00139632 | 0.00139632 | 0.00139632 | 0.00139632 | 0.00139632 | 0.00139632 | 0.00139632 | 0.00139632 | 0.00139632 | 0.00139632 | 0.00139632 | 0.00139632 | 0.00139632 | 0.00139632 | 0.00139632 | 0.00139632 | 0.00139632 | 0.00139632 | 0.00139632 | 0.00139632 | 0.00139632 | 0.00139632 | 0.00139632 | 0.00139632 | 0.00139632 | 0.00139632 | 0.00139632 | 0.00139632 | 0.00139632 | 0.00139632 | 0.00139632 | 0.00139632 | 0.00139632 | 0.00139632 | 0.00139632 | 0.00139632 | 0.00139632 | 0.00139632 | 0.00139632 | 0.00139632 | 0.00139632 | 0.00139632 | 0.00139632 | 0.00139632 | 0.00139632 | 0.00139632 | 0.00139632 | 0.00139632 | 0.00139632 | 0.00139632 | 0.00139632 | 0.00139632 | 0.00139632 | 0.00139632 | 0.00139632 | 0 | 0 | 0 | 0 | 0 | 0
1463 | 398.3555 | 0.001002466 | -40 | 691.5 | -771.5 | 0 | 0 | 0 | 0 | 0.001002466 | 0.001002466 | 0.001002466 | 0.001002466 | 0.001002466 | 0.001002466 | 0.001002466 | 0.001002466 | 0.001002466 | 0.001002466 | 0.001002466 | 0.001002466 | 0.001002466 | 0.001002466 | 0.001002466 | 0.001002466 | 0.001002466 | 0.001002466 | 0.001002466 | 0.001002466 | 0.001002466 | 0.001002466 | 0.001002466 | 0.001002466 | 0.001002466 | 0.001002466 | 0.001002466 | 0.001002466 | 0.001002466 | 0.001002466 | 0.001002466 | 0.001002466 | 0.001002466 | 0.001002466 | 0.001002466 | 0.001002466 | 0.001002466 | 0.001002466 | 0.001002466 | 0.001002466 | 0.001002466 | 0.001002466 | 0.001002466 | 0.001002466 | 0.001002466 | 0.001002466 | 0.001002466 | 0.001002466 | 0.001002466 | 0.001002466 | 0.001002466 | 0.001002466 | 0.001002466 | 0.001002466 | 0 | 0 | 0 | 0 | 0 | 0 | 0
1463 | 415.7571 | 0.001046257 | -30 | 701.5 | -761.5 | 0 | 0 | 0 | 0 | 0.001046257 | 0.001046257 | 0.001046257 | 0.001046257 | 0.001046257 | 0.001046257 | 0.001046257 | 0.001046257 | 0.001046257 | 0.001046257 | 0.001046257 | 0.001046257 | 0.001046257 | 0.001046257 | 0.001046257 | 0.001046257 | 0.001046257 | 0.001046257 | 0.001046257 | 0.001046257 | 0.001046257 | 0.001046257 | 0.001046257 | 0.001046257 | 0.001046257 | 0.001046257 | 0.001046257 | 0.001046257 | 0.001046257 | 0.001046257 | 0.001046257 | 0.001046257 | 0.001046257 | 0.001046257 | 0.001046257 | 0.001046257 | 0.001046257 | 0.001046257 | 0.001046257 | 0.001046257 | 0.001046257 | 0.001046257 | 0.001046257 | 0.001046257 | 0.001046257 | 0.001046257 | 0.001046257 | 0.001046257 | 0.001046257 | 0.001046257 | 0.001046257 | 0.001046257 | 0.001046257 | 0.001046257 | 0.001046257 | 0 | 0 | 0 | 0 | 0 | 0
1463 | 400.6188 | 0.001008161 | -20 | 711.5 | -751.5 | 0 | 0 | 0 | 0 | 0.001008161 | 0.001008161 | 0.001008161 | 0.001008161 | 0.001008161 | 0.001008161 | 0.001008161 | 0.001008161 | 0.001008161 | 0.001008161 | 0.001008161 | 0.001008161 | 0.001008161 | 0.001008161 | 0.001008161 | 0.001008161 | 0.001008161 | 0.001008161 | 0.001008161 | 0.001008161 | 0.001008161 | 0.001008161 | 0.001008161 | 0.001008161 | 0.001008161 | 0.001008161 | 0.001008161 | 0.001008161 | 0.001008161 | 0.001008161 | 0.001008161 | 0.001008161 | 0.001008161 | 0.001008161 | 0.001008161 | 0.001008161 | 0.001008161 | 0.001008161 | 0.001008161 | 0.001008161 | 0.001008161 | 0.001008161 | 0.001008161 | 0.001008161 | 0.001008161 | 0.001008161 | 0.001008161 | 0.001008161 | 0.001008161 | 0.001008161 | 0.001008161 | 0.001008161 | 0.001008161 | 0.001008161 | 0.001008161 | 0 | 0 | 0 | 0 | 0 | 0
1463 | 420.2948 | 0.001057676 | -10 | 721.5 | -741.5 | 0 | 0 | 0 | 0 | 0 | 0.001057676 | 0.001057676 | 0.001057676 | 0.001057676 | 0.001057676 | 0.001057676 | 0.001057676 | 0.001057676 | 0.001057676 | 0.001057676 | 0.001057676 | 0.001057676 | 0.001057676 | 0.001057676 | 0.001057676 | 0.001057676 | 0.001057676 | 0.001057676 | 0.001057676 | 0.001057676 | 0.001057676 | 0.001057676 | 0.001057676 | 0.001057676 | 0.001057676 | 0.001057676 | 0.001057676 | 0.001057676 | 0.001057676 | 0.001057676 | 0.001057676 | 0.001057676 | 0.001057676 | 0.001057676 | 0.001057676 | 0.001057676 | 0.001057676 | 0.001057676 | 0.001057676 | 0.001057676 | 0.001057676 | 0.001057676 | 0.001057676 | 0.001057676 | 0.001057676 | 0.001057676 | 0.001057676 | 0.001057676 | 0.001057676 | 0.001057676 | 0.001057676 | 0.001057676 | 0.001057676 | 0.001057676 | 0.001057676 | 0 | 0 | 0 | 0 | 0
1463 | 403.3512 | 0.001015038 | 0 | 731.5 | -731.5 | 0 | 0 | 0 | 0 | 0 | 0.001015038 | 0.001015038 | 0.001015038 | 0.001015038 | 0.001015038 | 0.001015038 | 0.001015038 | 0.001015038 | 0.001015038 | 0.001015038 | 0.001015038 | 0.001015038 | 0.001015038 | 0.001015038 | 0.001015038 | 0.001015038 | 0.001015038 | 0.001015038 | 0.001015038 | 0.001015038 | 0.001015038 | 0.001015038 | 0.001015038 | 0.001015038 | 0.001015038 | 0.001015038 | 0.001015038 | 0.001015038 | 0.001015038 | 0.001015038 | 0.001015038 | 0.001015038 | 0.001015038 | 0.001015038 | 0.001015038 | 0.001015038 | 0.001015038 | 0.001015038 | 0.001015038 | 0.001015038 | 0.001015038 | 0.001015038 | 0.001015038 | 0.001015038 | 0.001015038 | 0.001015038 | 0.001015038 | 0.001015038 | 0.001015038 | 0.001015038 | 0.001015038 | 0.001015038 | 0.001015038 | 0.001015038 | 0.001015038 | 0 | 0 | 0 | 0 | 0
1483 | 734.4258 | 0.00184819 | 10 | 751.5 | -731.5 | 0 | 0 | 0 | 0 | 0 | 0.00184819 | 0.00184819 | 0.00184819 | 0.00184819 | 0.00184819 | 0.00184819 | 0.00184819 | 0.00184819 | 0.00184819 | 0.00184819 | 0.00184819 | 0.00184819 | 0.00184819 | 0.00184819 | 0.00184819 | 0.00184819 | 0.00184819 | 0.00184819 | 0.00184819 | 0.00184819 | 0.00184819 | 0.00184819 | 0.00184819 | 0.00184819 | 0.00184819 | 0.00184819 | 0.00184819 | 0.00184819 | 0.00184819 | 0.00184819 | 0.00184819 | 0.00184819 | 0.00184819 | 0.00184819 | 0.00184819 | 0.00184819 | 0.00184819 | 0.00184819 | 0.00184819 | 0.00184819 | 0.00184819 | 0.00184819 | 0.00184819 | 0.00184819 | 0.00184819 | 0.00184819 | 0.00184819 | 0.00184819 | 0.00184819 | 0.00184819 | 0.00184819 | 0.00184819 | 0.00184819 | 0.00184819 | 0.00184819 | 0.00184819 | 0 | 0 | 0 | 0
1483 | 707.9737 | 0.001781623 | 20 | 761.5 | -721.5 | 0 | 0 | 0 | 0 | 0 | 0.001781623 | 0.001781623 | 0.001781623 | 0.001781623 | 0.001781623 | 0.001781623 | 0.001781623 | 0.001781623 | 0.001781623 | 0.001781623 | 0.001781623 | 0.001781623 | 0.001781623 | 0.001781623 | 0.001781623 | 0.001781623 | 0.001781623 | 0.001781623 | 0.001781623 | 0.001781623 | 0.001781623 | 0.001781623 | 0.001781623 | 0.001781623 | 0.001781623 | 0.001781623 | 0.001781623 | 0.001781623 | 0.001781623 | 0.001781623 | 0.001781623 | 0.001781623 | 0.001781623 | 0.001781623 | 0.001781623 | 0.001781623 | 0.001781623 | 0.001781623 | 0.001781623 | 0.001781623 | 0.001781623 | 0.001781623 | 0.001781623 | 0.001781623 | 0.001781623 | 0.001781623 | 0.001781623 | 0.001781623 | 0.001781623 | 0.001781623 | 0.001781623 | 0.001781623 | 0.001781623 | 0.001781623 | 0.001781623 | 0.001781623 | 0 | 0 | 0 | 0
1483 | 718.1737 | 0.001807292 | 30 | 771.5 | -711.5 | 0 | 0 | 0 | 0 | 0 | 0 | 0.001807292 | 0.001807292 | 0.001807292 | 0.001807292 | 0.001807292 | 0.001807292 | 0.001807292 | 0.001807292 | 0.001807292 | 0.001807292 | 0.001807292 | 0.001807292 | 0.001807292 | 0.001807292 | 0.001807292 | 0.001807292 | 0.001807292 | 0.001807292 | 0.001807292 | 0.001807292 | 0.001807292 | 0.001807292 | 0.001807292 | 0.001807292 | 0.001807292 | 0.001807292 | 0.001807292 | 0.001807292 | 0.001807292 | 0.001807292 | 0.001807292 | 0.001807292 | 0.001807292 | 0.001807292 | 0.001807292 | 0.001807292 | 0.001807292 | 0.001807292 | 0.001807292 | 0.001807292 | 0.001807292 | 0.001807292 | 0.001807292 | 0.001807292 | 0.001807292 | 0.001807292 | 0.001807292 | 0.001807292 | 0.001807292 | 0.001807292 | 0.001807292 | 0.001807292 | 0.001807292 | 0.001807292 | 0.001807292 | 0 | 0 | 0 | 0
1483 | 721.9384 | 0.001816766 | 40 | 781.5 | -701.5 | 0 | 0 | 0 | 0 | 0 | 0 | 0.001816766 | 0.001816766 | 0.001816766 | 0.001816766 | 0.001816766 | 0.001816766 | 0.001816766 | 0.001816766 | 0.001816766 | 0.001816766 | 0.001816766 | 0.001816766 | 0.001816766 | 0.001816766 | 0.001816766 | 0.001816766 | 0.001816766 | 0.001816766 | 0.001816766 | 0.001816766 | 0.001816766 | 0.001816766 | 0.001816766 | 0.001816766 | 0.001816766 | 0.001816766 | 0.001816766 | 0.001816766 | 0.001816766 | 0.001816766 | 0.001816766 | 0.001816766 | 0.001816766 | 0.001816766 | 0.001816766 | 0.001816766 | 0.001816766 | 0.001816766 | 0.001816766 | 0.001816766 | 0.001816766 | 0.001816766 | 0.001816766 | 0.001816766 | 0.001816766 | 0.001816766 | 0.001816766 | 0.001816766 | 0.001816766 | 0.001816766 | 0.001816766 | 0.001816766 | 0.001816766 | 0.001816766 | 0.001816766 | 0.001816766 | 0 | 0 | 0
1362 | 788.0381 | 0.001983106 | 30 | 711 | -651 | 0 | 0 | 0 | 0 | 0 | 0 | 0 | 0 | 0.001983106 | 0.001983106 | 0.001983106 | 0.001983106 | 0.001983106 | 0.001983106 | 0.001983106 | 0.001983106 | 0.001983106 | 0.001983106 | 0.001983106 | 0.001983106 | 0.001983106 | 0.001983106 | 0.001983106 | 0.001983106 | 0.001983106 | 0.001983106 | 0.001983106 | 0.001983106 | 0.001983106 | 0.001983106 | 0.001983106 | 0.001983106 | 0.001983106 | 0.001983106 | 0.001983106 | 0.001983106 | 0.001983106 | 0.001983106 | 0.001983106 | 0.001983106 | 0.001983106 | 0.001983106 | 0.001983106 | 0.001983106 | 0.001983106 | 0.001983106 | 0.001983106 | 0.001983106 | 0.001983106 | 0.001983106 | 0.001983106 | 0.001983106 | 0.001983106 | 0.001983106 | 0.001983106 | 0.001983106 | 0.001983106 | 0.001983106 | 0.001983106 | 0 | 0 | 0 | 0 | 0 | 0
1358 | 404.162 | 0.001017078 | 20 | 699 | -659 | 0 | 0 | 0 | 0 | 0 | 0 | 0 | 0 | 0.001017078 | 0.001017078 | 0.001017078 | 0.001017078 | 0.001017078 | 0.001017078 | 0.001017078 | 0.001017078 | 0.001017078 | 0.001017078 | 0.001017078 | 0.001017078 | 0.001017078 | 0.001017078 | 0.001017078 | 0.001017078 | 0.001017078 | 0.001017078 | 0.001017078 | 0.001017078 | 0.001017078 | 0.001017078 | 0.001017078 | 0.001017078 | 0.001017078 | 0.001017078 | 0.001017078 | 0.001017078 | 0.001017078 | 0.001017078 | 0.001017078 | 0.001017078 | 0.001017078 | 0.001017078 | 0.001017078 | 0.001017078 | 0.001017078 | 0.001017078 | 0.001017078 | 0.001017078 | 0.001017078 | 0.001017078 | 0.001017078 | 0.001017078 | 0.001017078 | 0.001017078 | 0.001017078 | 0.001017078 | 0.001017078 | 0.001017078 | 0.001017078 | 0 | 0 | 0 | 0 | 0 | 0
1358 | 436.142 | 0.001097556 | 10 | 689 | -669 | 0 | 0 | 0 | 0 | 0 | 0 | 0 | 0.001097556 | 0.001097556 | 0.001097556 | 0.001097556 | 0.001097556 | 0.001097556 | 0.001097556 | 0.001097556 | 0.001097556 | 0.001097556 | 0.001097556 | 0.001097556 | 0.001097556 | 0.001097556 | 0.001097556 | 0.001097556 | 0.001097556 | 0.001097556 | 0.001097556 | 0.001097556 | 0.001097556 | 0.001097556 | 0.001097556 | 0.001097556 | 0.001097556 | 0.001097556 | 0.001097556 | 0.001097556 | 0.001097556 | 0.001097556 | 0.001097556 | 0.001097556 | 0.001097556 | 0.001097556 | 0.001097556 | 0.001097556 | 0.001097556 | 0.001097556 | 0.001097556 | 0.001097556 | 0.001097556 | 0.001097556 | 0.001097556 | 0.001097556 | 0.001097556 | 0.001097556 | 0.001097556 | 0.001097556 | 0.001097556 | 0.001097556 | 0.001097556 | 0 | 0 | 0 | 0 | 0 | 0 | 0
1347 | 511.8489 | 0.001288073 | 0 | 673.5 | -673.5 | 0 | 0 | 0 | 0 | 0 | 0 | 0 | 0.001288073 | 0.001288073 | 0.001288073 | 0.001288073 | 0.001288073 | 0.001288073 | 0.001288073 | 0.001288073 | 0.001288073 | 0.001288073 | 0.001288073 | 0.001288073 | 0.001288073 | 0.001288073 | 0.001288073 | 0.001288073 | 0.001288073 | 0.001288073 | 0.001288073 | 0.001288073 | 0.001288073 | 0.001288073 | 0.001288073 | 0.001288073 | 0.001288073 | 0.001288073 | 0.001288073 | 0.001288073 | 0.001288073 | 0.001288073 | 0.001288073 | 0.001288073 | 0.001288073 | 0.001288073 | 0.001288073 | 0.001288073 | 0.001288073 | 0.001288073 | 0.001288073 | 0.001288073 | 0.001288073 | 0.001288073 | 0.001288073 | 0.001288073 | 0.001288073 | 0.001288073 | 0.001288073 | 0.001288073 | 0.001288073 | 0.001288073 | 0.001288073 | 0 | 0 | 0 | 0 | 0 | 0 | 0
1347 | 531.1257 | 0.001336583 | -10 | 663.5 | -683.5 | 0 | 0 | 0 | 0 | 0 | 0 | 0 | 0.001336583 | 0.001336583 | 0.001336583 | 0.001336583 | 0.001336583 | 0.001336583 | 0.001336583 | 0.001336583 | 0.001336583 | 0.001336583 | 0.001336583 | 0.001336583 | 0.001336583 | 0.001336583 | 0.001336583 | 0.001336583 | 0.001336583 | 0.001336583 | 0.001336583 | 0.001336583 | 0.001336583 | 0.001336583 | 0.001336583 | 0.001336583 | 0.001336583 | 0.001336583 | 0.001336583 | 0.001336583 | 0.001336583 | 0.001336583 | 0.001336583 | 0.001336583 | 0.001336583 | 0.001336583 | 0.001336583 | 0.001336583 | 0.001336583 | 0.001336583 | 0.001336583 | 0.001336583 | 0.001336583 | 0.001336583 | 0.001336583 | 0.001336583 | 0.001336583 | 0.001336583 | 0.001336583 | 0.001336583 | 0.001336583 | 0.001336583 | 0 | 0 | 0 | 0 | 0 | 0 | 0 | 0
1308 | 708.5346 | 0.001783035 | -20 | 634 | -674 | 0 | 0 | 0 | 0 | 0 | 0 | 0 | 0.001783035 | 0.001783035 | 0.001783035 | 0.001783035 | 0.001783035 | 0.001783035 | 0.001783035 | 0.001783035 | 0.001783035 | 0.001783035 | 0.001783035 | 0.001783035 | 0.001783035 | 0.001783035 | 0.001783035 | 0.001783035 | 0.001783035 | 0.001783035 | 0.001783035 | 0.001783035 | 0.001783035 | 0.001783035 | 0.001783035 | 0.001783035 | 0.001783035 | 0.001783035 | 0.001783035 | 0.001783035 | 0.001783035 | 0.001783035 | 0.001783035 | 0.001783035 | 0.001783035 | 0.001783035 | 0.001783035 | 0.001783035 | 0.001783035 | 0.001783035 | 0.001783035 | 0.001783035 | 0.001783035 | 0.001783035 | 0.001783035 | 0.001783035 | 0.001783035 | 0.001783035 | 0.001783035 | 0.001783035 | 0.001783035 | 0 | 0 | 0 | 0 | 0 | 0 | 0 | 0 | 0
1308 | 745.4309 | 0.001875885 | -30 | 624 | -684 | 0 | 0 | 0 | 0 | 0 | 0 | 0 | 0.001875885 | 0.001875885 | 0.001875885 | 0.001875885 | 0.001875885 | 0.001875885 | 0.001875885 | 0.001875885 | 0.001875885 | 0.001875885 | 0.001875885 | 0.001875885 | 0.001875885 | 0.001875885 | 0.001875885 | 0.001875885 | 0.001875885 | 0.001875885 | 0.001875885 | 0.001875885 | 0.001875885 | 0.001875885 | 0.001875885 | 0.001875885 | 0.001875885 | 0.001875885 | 0.001875885 | 0.001875885 | 0.001875885 | 0.001875885 | 0.001875885 | 0.001875885 | 0.001875885 | 0.001875885 | 0.001875885 | 0.001875885 | 0.001875885 | 0.001875885 | 0.001875885 | 0.001875885 | 0.001875885 | 0.001875885 | 0.001875885 | 0.001875885 | 0.001875885 | 0.001875885 | 0.001875885 | 0.001875885 | 0.001875885 | 0 | 0 | 0 | 0 | 0 | 0 | 0 | 0 | 0
1308 | 745.0268 | 0.001874868 | -40 | 614 | -694 | 0 | 0 | 0 | 0 | 0 | 0 | 0 | 0.001874868 | 0.001874868 | 0.001874868 | 0.001874868 | 0.001874868 | 0.001874868 | 0.001874868 | 0.001874868 | 0.001874868 | 0.001874868 | 0.001874868 | 0.001874868 | 0.001874868 | 0.001874868 | 0.001874868 | 0.001874868 | 0.001874868 | 0.001874868 | 0.001874868 | 0.001874868 | 0.001874868 | 0.001874868 | 0.001874868 | 0.001874868 | 0.001874868 | 0.001874868 | 0.001874868 | 0.001874868 | 0.001874868 | 0.001874868 | 0.001874868 | 0.001874868 | 0.001874868 | 0.001874868 | 0.001874868 | 0.001874868 | 0.001874868 | 0.001874868 | 0.001874868 | 0.001874868 | 0.001874868 | 0.001874868 | 0.001874868 | 0.001874868 | 0.001874868 | 0.001874868 | 0.001874868 | 0.001874868 | 0 | 0 | 0 | 0 | 0 | 0 | 0 | 0 | 0 | 0
1278 | 362.8996 | 0.0009132407 | -30 | 609 | -669 | 0 | 0 | 0 | 0 | 0 | 0 | 0 | 0.0009132407 | 0.0009132407 | 0.0009132407 | 0.0009132407 | 0.0009132407 | 0.0009132407 | 0.0009132407 | 0.0009132407 | 0.0009132407 | 0.0009132407 | 0.0009132407 | 0.0009132407 | 0.0009132407 | 0.0009132407 | 0.0009132407 | 0.0009132407 | 0.0009132407 | 0.0009132407 | 0.0009132407 | 0.0009132407 | 0.0009132407 | 0.0009132407 | 0.0009132407 | 0.0009132407 | 0.0009132407 | 0.0009132407 | 0.0009132407 | 0.0009132407 | 0.0009132407 | 0.0009132407 | 0.0009132407 | 0.0009132407 | 0.0009132407 | 0.0009132407 | 0.0009132407 | 0.0009132407 | 0.0009132407 | 0.0009132407 | 0.0009132407 | 0.0009132407 | 0.0009132407 | 0.0009132407 | 0.0009132407 | 0.0009132407 | 0.0009132407 | 0.0009132407 | 0.0009132407 | 0.0009132407 | 0 | 0 | 0 | 0 | 0 | 0 | 0 | 0 | 0 | 0
1269 | 569.4741 | 0.001433088 | -20 | 614.5 | -654.5 | 0 | 0 | 0 | 0 | 0 | 0 | 0 | 0 | 0.001433088 | 0.001433088 | 0.001433088 | 0.001433088 | 0.001433088 | 0.001433088 | 0.001433088 | 0.001433088 | 0.001433088 | 0.001433088 | 0.001433088 | 0.001433088 | 0.001433088 | 0.001433088 | 0.001433088 | 0.001433088 | 0.001433088 | 0.001433088 | 0.001433088 | 0.001433088 | 0.001433088 | 0.001433088 | 0.001433088 | 0.001433088 | 0.001433088 | 0.001433088 | 0.001433088 | 0.001433088 | 0.001433088 | 0.001433088 | 0.001433088 | 0.001433088 | 0.001433088 | 0.001433088 | 0.001433088 | 0.001433088 | 0.001433088 | 0.001433088 | 0.001433088 | 0.001433088 | 0.001433088 | 0.001433088 | 0.001433088 | 0.001433088 | 0.001433088 | 0.001433088 | 0.001433088 | 0 | 0 | 0 | 0 | 0 | 0 | 0 | 0 | 0 | 0
1269 | 547.3031 | 0.001377294 | -10 | 624.5 | -644.5 | 0 | 0 | 0 | 0 | 0 | 0 | 0 | 0 | 0.001377294 | 0.001377294 | 0.001377294 | 0.001377294 | 0.001377294 | 0.001377294 | 0.001377294 | 0.001377294 | 0.001377294 | 0.001377294 | 0.001377294 | 0.001377294 | 0.001377294 | 0.001377294 | 0.001377294 | 0.001377294 | 0.001377294 | 0.001377294 | 0.001377294 | 0.001377294 | 0.001377294 | 0.001377294 | 0.001377294 | 0.001377294 | 0.001377294 | 0.001377294 | 0.001377294 | 0.001377294 | 0.001377294 | 0.001377294 | 0.001377294 | 0.001377294 | 0.001377294 | 0.001377294 | 0.001377294 | 0.001377294 | 0.001377294 | 0.001377294 | 0.001377294 | 0.001377294 | 0.001377294 | 0.001377294 | 0.001377294 | 0.001377294 | 0.001377294 | 0.001377294 | 0.001377294 | 0.001377294 | 0 | 0 | 0 | 0 | 0 | 0 | 0 | 0 | 0
1233 | 661.2619 | 0.001664073 | 0 | 616.5 | -616.5 | 0 | 0 | 0 | 0 | 0 | 0 | 0 | 0 | 0 | 0.001664073 | 0.001664073 | 0.001664073 | 0.001664073 | 0.001664073 | 0.001664073 | 0.001664073 | 0.001664073 | 0.001664073 | 0.001664073 | 0.001664073 | 0.001664073 | 0.001664073 | 0.001664073 | 0.001664073 | 0.001664073 | 0.001664073 | 0.001664073 | 0.001664073 | 0.001664073 | 0.001664073 | 0.001664073 | 0.001664073 | 0.001664073 | 0.001664073 | 0.001664073 | 0.001664073 | 0.001664073 | 0.001664073 | 0.001664073 | 0.001664073 | 0.001664073 | 0.001664073 | 0.001664073 | 0.001664073 | 0.001664073 | 0.001664073 | 0.001664073 | 0.001664073 | 0.001664073 | 0.001664073 | 0.001664073 | 0.001664073 | 0.001664073 | 0.001664073 | 0.001664073 | 0.001664073 | 0 | 0 | 0 | 0 | 0 | 0 | 0 | 0 | 0
1156 | 767.6815 | 0.001931879 | 10 | 588 | -568 | 0 | 0 | 0 | 0 | 0 | 0 | 0 | 0 | 0 | 0 | 0 | 0.001931879 | 0.001931879 | 0.001931879 | 0.001931879 | 0.001931879 | 0.001931879 | 0.001931879 | 0.001931879 | 0.001931879 | 0.001931879 | 0.001931879 | 0.001931879 | 0.001931879 | 0.001931879 | 0.001931879 | 0.001931879 | 0.001931879 | 0.001931879 | 0.001931879 | 0.001931879 | 0.001931879 | 0.001931879 | 0.001931879 | 0.001931879 | 0.001931879 | 0.001931879 | 0.001931879 | 0.001931879 | 0.001931879 | 0.001931879 | 0.001931879 | 0.001931879 | 0.001931879 | 0.001931879 | 0.001931879 | 0.001931879 | 0.001931879 | 0.001931879 | 0.001931879 | 0.001931879 | 0.001931879 | 0.001931879 | 0.001931879 | 0.001931879 | 0 | 0 | 0 | 0 | 0 | 0 | 0 | 0 | 0 | 0
1156 | 770.9743 | 0.001940165 | 20 | 598 | -558 | 0 | 0 | 0 | 0 | 0 | 0 | 0 | 0 | 0 | 0 | 0 | 0 | 0.001940165 | 0.001940165 | 0.001940165 | 0.001940165 | 0.001940165 | 0.001940165 | 0.001940165 | 0.001940165 | 0.001940165 | 0.001940165 | 0.001940165 | 0.001940165 | 0.001940165 | 0.001940165 | 0.001940165 | 0.001940165 | 0.001940165 | 0.001940165 | 0.001940165 | 0.001940165 | 0.001940165 | 0.001940165 | 0.001940165 | 0.001940165 | 0.001940165 | 0.001940165 | 0.001940165 | 0.001940165 | 0.001940165 | 0.001940165 | 0.001940165 | 0.001940165 | 0.001940165 | 0.001940165 | 0.001940165 | 0.001940165 | 0.001940165 | 0.001940165 | 0.001940165 | 0.001940165 | 0.001940165 | 0.001940165 | 0.001940165 | 0 | 0 | 0 | 0 | 0 | 0 | 0 | 0 | 0 | 0
1156 | 808.2524 | 0.002033976 | 30 | 608 | -548 | 0 | 0 | 0 | 0 | 0 | 0 | 0 | 0 | 0 | 0 | 0 | 0 | 0.002033976 | 0.002033976 | 0.002033976 | 0.002033976 | 0.002033976 | 0.002033976 | 0.002033976 | 0.002033976 | 0.002033976 | 0.002033976 | 0.002033976 | 0.002033976 | 0.002033976 | 0.002033976 | 0.002033976 | 0.002033976 | 0.002033976 | 0.002033976 | 0.002033976 | 0.002033976 | 0.002033976 | 0.002033976 | 0.002033976 | 0.002033976 | 0.002033976 | 0.002033976 | 0.002033976 | 0.002033976 | 0.002033976 | 0.002033976 | 0.002033976 | 0.002033976 | 0.002033976 | 0.002033976 | 0.002033976 | 0.002033976 | 0.002033976 | 0.002033976 | 0.002033976 | 0.002033976 | 0.002033976 | 0.002033976 | 0.002033976 | 0 | 0 | 0 | 0 | 0 | 0 | 0 | 0 | 0 | 0
1105 | 729.2035 | 0.001835048 | 40 | 592.5 | -512.5 | 0 | 0 | 0 | 0 | 0 | 0 | 0 | 0 | 0 | 0 | 0 | 0 | 0 | 0.001835048 | 0.001835048 | 0.001835048 | 0.001835048 | 0.001835048 | 0.001835048 | 0.001835048 | 0.001835048 | 0.001835048 | 0.001835048 | 0.001835048 | 0.001835048 | 0.001835048 | 0.001835048 | 0.001835048 | 0.001835048 | 0.001835048 | 0.001835048 | 0.001835048 | 0.001835048 | 0.001835048 | 0.001835048 | 0.001835048 | 0.001835048 | 0.001835048 | 0.001835048 | 0.001835048 | 0.001835048 | 0.001835048 | 0.001835048 | 0.001835048 | 0.001835048 | 0.001835048 | 0.001835048 | 0.001835048 | 0.001835048 | 0.001835048 | 0.001835048 | 0.001835048 | 0.001835048 | 0.001835048 | 0.001835048 | 0 | 0 | 0 | 0 | 0 | 0 | 0 | 0 | 0 | 0
1105 | 750.8238 | 0.001889456 | 30 | 582.5 | -522.5 | 0 | 0 | 0 | 0 | 0 | 0 | 0 | 0 | 0 | 0 | 0 | 0 | 0 | 0.001889456 | 0.001889456 | 0.001889456 | 0.001889456 | 0.001889456 | 0.001889456 | 0.001889456 | 0.001889456 | 0.001889456 | 0.001889456 | 0.001889456 | 0.001889456 | 0.001889456 | 0.001889456 | 0.001889456 | 0.001889456 | 0.001889456 | 0.001889456 | 0.001889456 | 0.001889456 | 0.001889456 | 0.001889456 | 0.001889456 | 0.001889456 | 0.001889456 | 0.001889456 | 0.001889456 | 0.001889456 | 0.001889456 | 0.001889456 | 0.001889456 | 0.001889456 | 0.001889456 | 0.001889456 | 0.001889456 | 0.001889456 | 0.001889456 | 0.001889456 | 0.001889456 | 0.001889456 | 0.001889456 | 0 | 0 | 0 | 0 | 0 | 0 | 0 | 0 | 0 | 0 | 0
1105 | 744.5909 | 0.001873771 | 20 | 572.5 | -532.5 | 0 | 0 | 0 | 0 | 0 | 0 | 0 | 0 | 0 | 0 | 0 | 0 | 0 | 0.001873771 | 0.001873771 | 0.001873771 | 0.001873771 | 0.001873771 | 0.001873771 | 0.001873771 | 0.001873771 | 0.001873771 | 0.001873771 | 0.001873771 | 0.001873771 | 0.001873771 | 0.001873771 | 0.001873771 | 0.001873771 | 0.001873771 | 0.001873771 | 0.001873771 | 0.001873771 | 0.001873771 | 0.001873771 | 0.001873771 | 0.001873771 | 0.001873771 | 0.001873771 | 0.001873771 | 0.001873771 | 0.001873771 | 0.001873771 | 0.001873771 | 0.001873771 | 0.001873771 | 0.001873771 | 0.001873771 | 0.001873771 | 0.001873771 | 0.001873771 | 0.001873771 | 0.001873771 | 0.001873771 | 0 | 0 | 0 | 0 | 0 | 0 | 0 | 0 | 0 | 0 | 0
1072 | 598.8034 | 0.001506895 | 10 | 546 | -526 | 0 | 0 | 0 | 0 | 0 | 0 | 0 | 0 | 0 | 0 | 0 | 0 | 0 | 0.001506895 | 0.001506895 | 0.001506895 | 0.001506895 | 0.001506895 | 0.001506895 | 0.001506895 | 0.001506895 | 0.001506895 | 0.001506895 | 0.001506895 | 0.001506895 | 0.001506895 | 0.001506895 | 0.001506895 | 0.001506895 | 0.001506895 | 0.001506895 | 0.001506895 | 0.001506895 | 0.001506895 | 0.001506895 | 0.001506895 | 0.001506895 | 0.001506895 | 0.001506895 | 0.001506895 | 0.001506895 | 0.001506895 | 0.001506895 | 0.001506895 | 0.001506895 | 0.001506895 | 0.001506895 | 0.001506895 | 0.001506895 | 0.001506895 | 0.001506895 | 0.001506895 | 0.001506895 | 0 | 0 | 0 | 0 | 0 | 0 | 0 | 0 | 0 | 0 | 0 | 0
1083 | 398.1294 | 0.001001897 | 0 | 541.5 | -541.5 | 0 | 0 | 0 | 0 | 0 | 0 | 0 | 0 | 0 | 0 | 0 | 0 | 0.001001897 | 0.001001897 | 0.001001897 | 0.001001897 | 0.001001897 | 0.001001897 | 0.001001897 | 0.001001897 | 0.001001897 | 0.001001897 | 0.001001897 | 0.001001897 | 0.001001897 | 0.001001897 | 0.001001897 | 0.001001897 | 0.001001897 | 0.001001897 | 0.001001897 | 0.001001897 | 0.001001897 | 0.001001897 | 0.001001897 | 0.001001897 | 0.001001897 | 0.001001897 | 0.001001897 | 0.001001897 | 0.001001897 | 0.001001897 | 0.001001897 | 0.001001897 | 0.001001897 | 0.001001897 | 0.001001897 | 0.001001897 | 0.001001897 | 0.001001897 | 0.001001897 | 0.001001897 | 0.001001897 | 0 | 0 | 0 | 0 | 0 | 0 | 0 | 0 | 0 | 0 | 0 | 0
1071 | 466.4404 | 0.001173802 | -10 | 525.5 | -545.5 | 0 | 0 | 0 | 0 | 0 | 0 | 0 | 0 | 0 | 0 | 0 | 0 | 0.001173802 | 0.001173802 | 0.001173802 | 0.001173802 | 0.001173802 | 0.001173802 | 0.001173802 | 0.001173802 | 0.001173802 | 0.001173802 | 0.001173802 | 0.001173802 | 0.001173802 | 0.001173802 | 0.001173802 | 0.001173802 | 0.001173802 | 0.001173802 | 0.001173802 | 0.001173802 | 0.001173802 | 0.001173802 | 0.001173802 | 0.001173802 | 0.001173802 | 0.001173802 | 0.001173802 | 0.001173802 | 0.001173802 | 0.001173802 | 0.001173802 | 0.001173802 | 0.001173802 | 0.001173802 | 0.001173802 | 0.001173802 | 0.001173802 | 0.001173802 | 0.001173802 | 0.001173802 | 0 | 0 | 0 | 0 | 0 | 0 | 0 | 0 | 0 | 0 | 0 | 0 | 0
1071 | 465.9076 | 0.001172461 | -20 | 515.5 | -555.5 | 0 | 0 | 0 | 0 | 0 | 0 | 0 | 0 | 0 | 0 | 0 | 0 | 0.001172461 | 0.001172461 | 0.001172461 | 0.001172461 | 0.001172461 | 0.001172461 | 0.001172461 | 0.001172461 | 0.001172461 | 0.001172461 | 0.001172461 | 0.001172461 | 0.001172461 | 0.001172461 | 0.001172461 | 0.001172461 | 0.001172461 | 0.001172461 | 0.001172461 | 0.001172461 | 0.001172461 | 0.001172461 | 0.001172461 | 0.001172461 | 0.001172461 | 0.001172461 | 0.001172461 | 0.001172461 | 0.001172461 | 0.001172461 | 0.001172461 | 0.001172461 | 0.001172461 | 0.001172461 | 0.001172461 | 0.001172461 | 0.001172461 | 0.001172461 | 0.001172461 | 0.001172461 | 0 | 0 | 0 | 0 | 0 | 0 | 0 | 0 | 0 | 0 | 0 | 0 | 0
1071 | 459.1757 | 0.00115552 | -30 | 505.5 | -565.5 | 0 | 0 | 0 | 0 | 0 | 0 | 0 | 0 | 0 | 0 | 0 | 0.00115552 | 0.00115552 | 0.00115552 | 0.00115552 | 0.00115552 | 0.00115552 | 0.00115552 | 0.00115552 | 0.00115552 | 0.00115552 | 0.00115552 | 0.00115552 | 0.00115552 | 0.00115552 | 0.00115552 | 0.00115552 | 0.00115552 | 0.00115552 | 0.00115552 | 0.00115552 | 0.00115552 | 0.00115552 | 0.00115552 | 0.00115552 | 0.00115552 | 0.00115552 | 0.00115552 | 0.00115552 | 0.00115552 | 0.00115552 | 0.00115552 | 0.00115552 | 0.00115552 | 0.00115552 | 0.00115552 | 0.00115552 | 0.00115552 | 0.00115552 | 0.00115552 | 0.00115552 | 0 | 0 | 0 | 0 | 0 | 0 | 0 | 0 | 0 | 0 | 0 | 0 | 0 | 0
1070 | 561.2522 | 0.001412397 | -40 | 495 | -575 | 0 | 0 | 0 | 0 | 0 | 0 | 0 | 0 | 0 | 0 | 0 | 0.001412397 | 0.001412397 | 0.001412397 | 0.001412397 | 0.001412397 | 0.001412397 | 0.001412397 | 0.001412397 | 0.001412397 | 0.001412397 | 0.001412397 | 0.001412397 | 0.001412397 | 0.001412397 | 0.001412397 | 0.001412397 | 0.001412397 | 0.001412397 | 0.001412397 | 0.001412397 | 0.001412397 | 0.001412397 | 0.001412397 | 0.001412397 | 0.001412397 | 0.001412397 | 0.001412397 | 0.001412397 | 0.001412397 | 0.001412397 | 0.001412397 | 0.001412397 | 0.001412397 | 0.001412397 | 0.001412397 | 0.001412397 | 0.001412397 | 0.001412397 | 0.001412397 | 0.001412397 | 0 | 0 | 0 | 0 | 0 | 0 | 0 | 0 | 0 | 0 | 0 | 0 | 0 | 0
1067 | 592.5845 | 0.001491245 | -30 | 503.5 | -563.5 | 0 | 0 | 0 | 0 | 0 | 0 | 0 | 0 | 0 | 0 | 0 | 0.001491245 | 0.001491245 | 0.001491245 | 0.001491245 | 0.001491245 | 0.001491245 | 0.001491245 | 0.001491245 | 0.001491245 | 0.001491245 | 0.001491245 | 0.001491245 | 0.001491245 | 0.001491245 | 0.001491245 | 0.001491245 | 0.001491245 | 0.001491245 | 0.001491245 | 0.001491245 | 0.001491245 | 0.001491245 | 0.001491245 | 0.001491245 | 0.001491245 | 0.001491245 | 0.001491245 | 0.001491245 | 0.001491245 | 0.001491245 | 0.001491245 | 0.001491245 | 0.001491245 | 0.001491245 | 0.001491245 | 0.001491245 | 0.001491245 | 0.001491245 | 0.001491245 | 0.001491245 | 0 | 0 | 0 | 0 | 0 | 0 | 0 | 0 | 0 | 0 | 0 | 0 | 0 | 0
1064 | 605.735 | 0.001524338 | -20 | 512 | -552 | 0 | 0 | 0 | 0 | 0 | 0 | 0 | 0 | 0 | 0 | 0 | 0 | 0.001524338 | 0.001524338 | 0.001524338 | 0.001524338 | 0.001524338 | 0.001524338 | 0.001524338 | 0.001524338 | 0.001524338 | 0.001524338 | 0.001524338 | 0.001524338 | 0.001524338 | 0.001524338 | 0.001524338 | 0.001524338 | 0.001524338 | 0.001524338 | 0.001524338 | 0.001524338 | 0.001524338 | 0.001524338 | 0.001524338 | 0.001524338 | 0.001524338 | 0.001524338 | 0.001524338 | 0.001524338 | 0.001524338 | 0.001524338 | 0.001524338 | 0.001524338 | 0.001524338 | 0.001524338 | 0.001524338 | 0.001524338 | 0.001524338 | 0.001524338 | 0.001524338 | 0.001524338 | 0 | 0 | 0 | 0 | 0 | 0 | 0 | 0 | 0 | 0 | 0 | 0 | 0
1057 | 494.9799 | 0.001245622 | -10 | 518.5 | -538.5 | 0 | 0 | 0 | 0 | 0 | 0 | 0 | 0 | 0 | 0 | 0 | 0 | 0.001245622 | 0.001245622 | 0.001245622 | 0.001245622 | 0.001245622 | 0.001245622 | 0.001245622 | 0.001245622 | 0.001245622 | 0.001245622 | 0.001245622 | 0.001245622 | 0.001245622 | 0.001245622 | 0.001245622 | 0.001245622 | 0.001245622 | 0.001245622 | 0.001245622 | 0.001245622 | 0.001245622 | 0.001245622 | 0.001245622 | 0.001245622 | 0.001245622 | 0.001245622 | 0.001245622 | 0.001245622 | 0.001245622 | 0.001245622 | 0.001245622 | 0.001245622 | 0.001245622 | 0.001245622 | 0.001245622 | 0.001245622 | 0.001245622 | 0.001245622 | 0.001245622 | 0.001245622 | 0 | 0 | 0 | 0 | 0 | 0 | 0 | 0 | 0 | 0 | 0 | 0 | 0
1023 | 716.7817 | 0.001803789 | 0 | 511.5 | -511.5 | 0 | 0 | 0 | 0 | 0 | 0 | 0 | 0 | 0 | 0 | 0 | 0 | 0 | 0.001803789 | 0.001803789 | 0.001803789 | 0.001803789 | 0.001803789 | 0.001803789 | 0.001803789 | 0.001803789 | 0.001803789 | 0.001803789 | 0.001803789 | 0.001803789 | 0.001803789 | 0.001803789 | 0.001803789 | 0.001803789 | 0.001803789 | 0.001803789 | 0.001803789 | 0.001803789 | 0.001803789 | 0.001803789 | 0.001803789 | 0.001803789 | 0.001803789 | 0.001803789 | 0.001803789 | 0.001803789 | 0.001803789 | 0.001803789 | 0.001803789 | 0.001803789 | 0.001803789 | 0.001803789 | 0.001803789 | 0.001803789 | 0.001803789 | 0.001803789 | 0.001803789 | 0 | 0 | 0 | 0 | 0 | 0 | 0 | 0 | 0 | 0 | 0 | 0 | 0
1023 | 708.1611 | 0.001782095 | 10 | 521.5 | -501.5 | 0 | 0 | 0 | 0 | 0 | 0 | 0 | 0 | 0 | 0 | 0 | 0 | 0 | 0 | 0.001782095 | 0.001782095 | 0.001782095 | 0.001782095 | 0.001782095 | 0.001782095 | 0.001782095 | 0.001782095 | 0.001782095 | 0.001782095 | 0.001782095 | 0.001782095 | 0.001782095 | 0.001782095 | 0.001782095 | 0.001782095 | 0.001782095 | 0.001782095 | 0.001782095 | 0.001782095 | 0.001782095 | 0.001782095 | 0.001782095 | 0.001782095 | 0.001782095 | 0.001782095 | 0.001782095 | 0.001782095 | 0.001782095 | 0.001782095 | 0.001782095 | 0.001782095 | 0.001782095 | 0.001782095 | 0.001782095 | 0.001782095 | 0.001782095 | 0.001782095 | 0 | 0 | 0 | 0 | 0 | 0 | 0 | 0 | 0 | 0 | 0 | 0 | 0
1023 | 736.4961 | 0.0018534 | 20 | 531.5 | -491.5 | 0 | 0 | 0 | 0 | 0 | 0 | 0 | 0 | 0 | 0 | 0 | 0 | 0 | 0 | 0.0018534 | 0.0018534 | 0.0018534 | 0.0018534 | 0.0018534 | 0.0018534 | 0.0018534 | 0.0018534 | 0.0018534 | 0.0018534 | 0.0018534 | 0.0018534 | 0.0018534 | 0.0018534 | 0.0018534 | 0.0018534 | 0.0018534 | 0.0018534 | 0.0018534 | 0.0018534 | 0.0018534 | 0.0018534 | 0.0018534 | 0.0018534 | 0.0018534 | 0.0018534 | 0.0018534 | 0.0018534 | 0.0018534 | 0.0018534 | 0.0018534 | 0.0018534 | 0.0018534 | 0.0018534 | 0.0018534 | 0.0018534 | 0.0018534 | 0.0018534 | 0 | 0 | 0 | 0 | 0 | 0 | 0 | 0 | 0 | 0 | 0 | 0 | 0
1023 | 712.0672 | 0.001791924 | 30 | 541.5 | -481.5 | 0 | 0 | 0 | 0 | 0 | 0 | 0 | 0 | 0 | 0 | 0 | 0 | 0 | 0 | 0.001791924 | 0.001791924 | 0.001791924 | 0.001791924 | 0.001791924 | 0.001791924 | 0.001791924 | 0.001791924 | 0.001791924 | 0.001791924 | 0.001791924 | 0.001791924 | 0.001791924 | 0.001791924 | 0.001791924 | 0.001791924 | 0.001791924 | 0.001791924 | 0.001791924 | 0.001791924 | 0.001791924 | 0.001791924 | 0.001791924 | 0.001791924 | 0.001791924 | 0.001791924 | 0.001791924 | 0.001791924 | 0.001791924 | 0.001791924 | 0.001791924 | 0.001791924 | 0.001791924 | 0.001791924 | 0.001791924 | 0.001791924 | 0.001791924 | 0.001791924 | 0.001791924 | 0 | 0 | 0 | 0 | 0 | 0 | 0 | 0 | 0 | 0 | 0 | 0
1004 | 769.1467 | 0.001935566 | 40 | 542 | -462 | 0 | 0 | 0 | 0 | 0 | 0 | 0 | 0 | 0 | 0 | 0 | 0 | 0 | 0 | 0 | 0.001935566 | 0.001935566 | 0.001935566 | 0.001935566 | 0.001935566 | 0.001935566 | 0.001935566 | 0.001935566 | 0.001935566 | 0.001935566 | 0.001935566 | 0.001935566 | 0.001935566 | 0.001935566 | 0.001935566 | 0.001935566 | 0.001935566 | 0.001935566 | 0.001935566 | 0.001935566 | 0.001935566 | 0.001935566 | 0.001935566 | 0.001935566 | 0.001935566 | 0.001935566 | 0.001935566 | 0.001935566 | 0.001935566 | 0.001935566 | 0.001935566 | 0.001935566 | 0.001935566 | 0.001935566 | 0.001935566 | 0.001935566 | 0.001935566 | 0.001935566 | 0 | 0 | 0 | 0 | 0 | 0 | 0 | 0 | 0 | 0 | 0 | 0
1004 | 725.4808 | 0.00182568 | 30 | 532 | -472 | 0 | 0 | 0 | 0 | 0 | 0 | 0 | 0 | 0 | 0 | 0 | 0 | 0 | 0 | 0 | 0.00182568 | 0.00182568 | 0.00182568 | 0.00182568 | 0.00182568 | 0.00182568 | 0.00182568 | 0.00182568 | 0.00182568 | 0.00182568 | 0.00182568 | 0.00182568 | 0.00182568 | 0.00182568 | 0.00182568 | 0.00182568 | 0.00182568 | 0.00182568 | 0.00182568 | 0.00182568 | 0.00182568 | 0.00182568 | 0.00182568 | 0.00182568 | 0.00182568 | 0.00182568 | 0.00182568 | 0.00182568 | 0.00182568 | 0.00182568 | 0.00182568 | 0.00182568 | 0.00182568 | 0.00182568 | 0.00182568 | 0.00182568 | 0.00182568 | 0 | 0 | 0 | 0 | 0 | 0 | 0 | 0 | 0 | 0 | 0 | 0 | 0
1004 | 742.5783 | 0.001868706 | 20 | 522 | -482 | 0 | 0 | 0 | 0 | 0 | 0 | 0 | 0 | 0 | 0 | 0 | 0 | 0 | 0 | 0.001868706 | 0.001868706 | 0.001868706 | 0.001868706 | 0.001868706 | 0.001868706 | 0.001868706 | 0.001868706 | 0.001868706 | 0.001868706 | 0.001868706 | 0.001868706 | 0.001868706 | 0.001868706 | 0.001868706 | 0.001868706 | 0.001868706 | 0.001868706 | 0.001868706 | 0.001868706 | 0.001868706 | 0.001868706 | 0.001868706 | 0.001868706 | 0.001868706 | 0.001868706 | 0.001868706 | 0.001868706 | 0.001868706 | 0.001868706 | 0.001868706 | 0.001868706 | 0.001868706 | 0.001868706 | 0.001868706 | 0.001868706 | 0.001868706 | 0.001868706 | 0 | 0 | 0 | 0 | 0 | 0 | 0 | 0 | 0 | 0 | 0 | 0 | 0
1004 | 773.5925 | 0.001946754 | 10 | 512 | -492 | 0 | 0 | 0 | 0 | 0 | 0 | 0 | 0 | 0 | 0 | 0 | 0 | 0 | 0 | 0.001946754 | 0.001946754 | 0.001946754 | 0.001946754 | 0.001946754 | 0.001946754 | 0.001946754 | 0.001946754 | 0.001946754 | 0.001946754 | 0.001946754 | 0.001946754 | 0.001946754 | 0.001946754 | 0.001946754 | 0.001946754 | 0.001946754 | 0.001946754 | 0.001946754 | 0.001946754 | 0.001946754 | 0.001946754 | 0.001946754 | 0.001946754 | 0.001946754 | 0.001946754 | 0.001946754 | 0.001946754 | 0.001946754 | 0.001946754 | 0.001946754 | 0.001946754 | 0.001946754 | 0.001946754 | 0.001946754 | 0.001946754 | 0.001946754 | 0.001946754 | 0 | 0 | 0 | 0 | 0 | 0 | 0 | 0 | 0 | 0 | 0 | 0 | 0
1004 | 749.6613 | 0.00188653 | 0 | 502 | -502 | 0 | 0 | 0 | 0 | 0 | 0 | 0 | 0 | 0 | 0 | 0 | 0 | 0 | 0 | 0.00188653 | 0.00188653 | 0.00188653 | 0.00188653 | 0.00188653 | 0.00188653 | 0.00188653 | 0.00188653 | 0.00188653 | 0.00188653 | 0.00188653 | 0.00188653 | 0.00188653 | 0.00188653 | 0.00188653 | 0.00188653 | 0.00188653 | 0.00188653 | 0.00188653 | 0.00188653 | 0.00188653 | 0.00188653 | 0.00188653 | 0.00188653 | 0.00188653 | 0.00188653 | 0.00188653 | 0.00188653 | 0.00188653 | 0.00188653 | 0.00188653 | 0.00188653 | 0.00188653 | 0.00188653 | 0.00188653 | 0.00188653 | 0.00188653 | 0 | 0 | 0 | 0 | 0 | 0 | 0 | 0 | 0 | 0 | 0 | 0 | 0 | 0
1004 | 714.1515 | 0.00179717 | -10 | 492 | -512 | 0 | 0 | 0 | 0 | 0 | 0 | 0 | 0 | 0 | 0 | 0 | 0 | 0 | 0.00179717 | 0.00179717 | 0.00179717 | 0.00179717 | 0.00179717 | 0.00179717 | 0.00179717 | 0.00179717 | 0.00179717 | 0.00179717 | 0.00179717 | 0.00179717 | 0.00179717 | 0.00179717 | 0.00179717 | 0.00179717 | 0.00179717 | 0.00179717 | 0.00179717 | 0.00179717 | 0.00179717 | 0.00179717 | 0.00179717 | 0.00179717 | 0.00179717 | 0.00179717 | 0.00179717 | 0.00179717 | 0.00179717 | 0.00179717 | 0.00179717 | 0.00179717 | 0.00179717 | 0.00179717 | 0.00179717 | 0.00179717 | 0.00179717 | 0.00179717 | 0 | 0 | 0 | 0 | 0 | 0 | 0 | 0 | 0 | 0 | 0 | 0 | 0 | 0
1004 | 745.4018 | 0.001875811 | -20 | 482 | -522 | 0 | 0 | 0 | 0 | 0 | 0 | 0 | 0 | 0 | 0 | 0 | 0 | 0 | 0.001875811 | 0.001875811 | 0.001875811 | 0.001875811 | 0.001875811 | 0.001875811 | 0.001875811 | 0.001875811 | 0.001875811 | 0.001875811 | 0.001875811 | 0.001875811 | 0.001875811 | 0.001875811 | 0.001875811 | 0.001875811 | 0.001875811 | 0.001875811 | 0.001875811 | 0.001875811 | 0.001875811 | 0.001875811 | 0.001875811 | 0.001875811 | 0.001875811 | 0.001875811 | 0.001875811 | 0.001875811 | 0.001875811 | 0.001875811 | 0.001875811 | 0.001875811 | 0.001875811 | 0.001875811 | 0.001875811 | 0.001875811 | 0.001875811 | 0.001875811 | 0 | 0 | 0 | 0 | 0 | 0 | 0 | 0 | 0 | 0 | 0 | 0 | 0 | 0
1004 | 780.4261 | 0.001963951 | -30 | 472 | -532 | 0 | 0 | 0 | 0 | 0 | 0 | 0 | 0 | 0 | 0 | 0 | 0 | 0 | 0.001963951 | 0.001963951 | 0.001963951 | 0.001963951 | 0.001963951 | 0.001963951 | 0.001963951 | 0.001963951 | 0.001963951 | 0.001963951 | 0.001963951 | 0.001963951 | 0.001963951 | 0.001963951 | 0.001963951 | 0.001963951 | 0.001963951 | 0.001963951 | 0.001963951 | 0.001963951 | 0.001963951 | 0.001963951 | 0.001963951 | 0.001963951 | 0.001963951 | 0.001963951 | 0.001963951 | 0.001963951 | 0.001963951 | 0.001963951 | 0.001963951 | 0.001963951 | 0.001963951 | 0.001963951 | 0.001963951 | 0.001963951 | 0.001963951 | 0 | 0 | 0 | 0 | 0 | 0 | 0 | 0 | 0 | 0 | 0 | 0 | 0 | 0 | 0
1004 | 741.6133 | 0.001866278 | -40 | 462 | -542 | 0 | 0 | 0 | 0 | 0 | 0 | 0 | 0 | 0 | 0 | 0 | 0 | 0.001866278 | 0.001866278 | 0.001866278 | 0.001866278 | 0.001866278 | 0.001866278 | 0.001866278 | 0.001866278 | 0.001866278 | 0.001866278 | 0.001866278 | 0.001866278 | 0.001866278 | 0.001866278 | 0.001866278 | 0.001866278 | 0.001866278 | 0.001866278 | 0.001866278 | 0.001866278 | 0.001866278 | 0.001866278 | 0.001866278 | 0.001866278 | 0.001866278 | 0.001866278 | 0.001866278 | 0.001866278 | 0.001866278 | 0.001866278 | 0.001866278 | 0.001866278 | 0.001866278 | 0.001866278 | 0.001866278 | 0.001866278 | 0.001866278 | 0.001866278 | 0 | 0 | 0 | 0 | 0 | 0 | 0 | 0 | 0 | 0 | 0 | 0 | 0 | 0 | 0
1004 | 729.4027 | 0.001835549 | -30 | 472 | -532 | 0 | 0 | 0 | 0 | 0 | 0 | 0 | 0 | 0 | 0 | 0 | 0 | 0 | 0.001835549 | 0.001835549 | 0.001835549 | 0.001835549 | 0.001835549 | 0.001835549 | 0.001835549 | 0.001835549 | 0.001835549 | 0.001835549 | 0.001835549 | 0.001835549 | 0.001835549 | 0.001835549 | 0.001835549 | 0.001835549 | 0.001835549 | 0.001835549 | 0.001835549 | 0.001835549 | 0.001835549 | 0.001835549 | 0.001835549 | 0.001835549 | 0.001835549 | 0.001835549 | 0.001835549 | 0.001835549 | 0.001835549 | 0.001835549 | 0.001835549 | 0.001835549 | 0.001835549 | 0.001835549 | 0.001835549 | 0.001835549 | 0.001835549 | 0 | 0 | 0 | 0 | 0 | 0 | 0 | 0 | 0 | 0 | 0 | 0 | 0 | 0 | 0
991 | 743.5342 | 0.001871112 | -20 | 475.5 | -515.5 | 0 | 0 | 0 | 0 | 0 | 0 | 0 | 0 | 0 | 0 | 0 | 0 | 0 | 0.001871112 | 0.001871112 | 0.001871112 | 0.001871112 | 0.001871112 | 0.001871112 | 0.001871112 | 0.001871112 | 0.001871112 | 0.001871112 | 0.001871112 | 0.001871112 | 0.001871112 | 0.001871112 | 0.001871112 | 0.001871112 | 0.001871112 | 0.001871112 | 0.001871112 | 0.001871112 | 0.001871112 | 0.001871112 | 0.001871112 | 0.001871112 | 0.001871112 | 0.001871112 | 0.001871112 | 0.001871112 | 0.001871112 | 0.001871112 | 0.001871112 | 0.001871112 | 0.001871112 | 0.001871112 | 0.001871112 | 0.001871112 | 0.001871112 | 0 | 0 | 0 | 0 | 0 | 0 | 0 | 0 | 0 | 0 | 0 | 0 | 0 | 0 | 0
991 | 790.8051 | 0.001990069 | -10 | 485.5 | -505.5 | 0 | 0 | 0 | 0 | 0 | 0 | 0 | 0 | 0 | 0 | 0 | 0 | 0 | 0 | 0.001990069 | 0.001990069 | 0.001990069 | 0.001990069 | 0.001990069 | 0.001990069 | 0.001990069 | 0.001990069 | 0.001990069 | 0.001990069 | 0.001990069 | 0.001990069 | 0.001990069 | 0.001990069 | 0.001990069 | 0.001990069 | 0.001990069 | 0.001990069 | 0.001990069 | 0.001990069 | 0.001990069 | 0.001990069 | 0.001990069 | 0.001990069 | 0.001990069 | 0.001990069 | 0.001990069 | 0.001990069 | 0.001990069 | 0.001990069 | 0.001990069 | 0.001990069 | 0.001990069 | 0.001990069 | 0.001990069 | 0.001990069 | 0.001990069 | 0 | 0 | 0 | 0 | 0 | 0 | 0 | 0 | 0 | 0 | 0 | 0 | 0 | 0
991 | 791.8421 | 0.001992679 | 0 | 495.5 | -495.5 | 0 | 0 | 0 | 0 | 0 | 0 | 0 | 0 | 0 | 0 | 0 | 0 | 0 | 0 | 0.001992679 | 0.001992679 | 0.001992679 | 0.001992679 | 0.001992679 | 0.001992679 | 0.001992679 | 0.001992679 | 0.001992679 | 0.001992679 | 0.001992679 | 0.001992679 | 0.001992679 | 0.001992679 | 0.001992679 | 0.001992679 | 0.001992679 | 0.001992679 | 0.001992679 | 0.001992679 | 0.001992679 | 0.001992679 | 0.001992679 | 0.001992679 | 0.001992679 | 0.001992679 | 0.001992679 | 0.001992679 | 0.001992679 | 0.001992679 | 0.001992679 | 0.001992679 | 0.001992679 | 0.001992679 | 0.001992679 | 0.001992679 | 0.001992679 | 0 | 0 | 0 | 0 | 0 | 0 | 0 | 0 | 0 | 0 | 0 | 0 | 0 | 0
991 | 814.9025 | 0.002050711 | 10 | 505.5 | -485.5 | 0 | 0 | 0 | 0 | 0 | 0 | 0 | 0 | 0 | 0 | 0 | 0 | 0 | 0 | 0.002050711 | 0.002050711 | 0.002050711 | 0.002050711 | 0.002050711 | 0.002050711 | 0.002050711 | 0.002050711 | 0.002050711 | 0.002050711 | 0.002050711 | 0.002050711 | 0.002050711 | 0.002050711 | 0.002050711 | 0.002050711 | 0.002050711 | 0.002050711 | 0.002050711 | 0.002050711 | 0.002050711 | 0.002050711 | 0.002050711 | 0.002050711 | 0.002050711 | 0.002050711 | 0.002050711 | 0.002050711 | 0.002050711 | 0.002050711 | 0.002050711 | 0.002050711 | 0.002050711 | 0.002050711 | 0.002050711 | 0.002050711 | 0.002050711 | 0 | 0 | 0 | 0 | 0 | 0 | 0 | 0 | 0 | 0 | 0 | 0 | 0 | 0
991 | 798.8121 | 0.002010219 | 20 | 515.5 | -475.5 | 0 | 0 | 0 | 0 | 0 | 0 | 0 | 0 | 0 | 0 | 0 | 0 | 0 | 0 | 0 | 0.002010219 | 0.002010219 | 0.002010219 | 0.002010219 | 0.002010219 | 0.002010219 | 0.002010219 | 0.002010219 | 0.002010219 | 0.002010219 | 0.002010219 | 0.002010219 | 0.002010219 | 0.002010219 | 0.002010219 | 0.002010219 | 0.002010219 | 0.002010219 | 0.002010219 | 0.002010219 | 0.002010219 | 0.002010219 | 0.002010219 | 0.002010219 | 0.002010219 | 0.002010219 | 0.002010219 | 0.002010219 | 0.002010219 | 0.002010219 | 0.002010219 | 0.002010219 | 0.002010219 | 0.002010219 | 0.002010219 | 0.002010219 | 0.002010219 | 0 | 0 | 0 | 0 | 0 | 0 | 0 | 0 | 0 | 0 | 0 | 0 | 0
991 | 765.2662 | 0.0019258 | 30 | 525.5 | -465.5 | 0 | 0 | 0 | 0 | 0 | 0 | 0 | 0 | 0 | 0 | 0 | 0 | 0 | 0 | 0 | 0.0019258 | 0.0019258 | 0.0019258 | 0.0019258 | 0.0019258 | 0.0019258 | 0.0019258 | 0.0019258 | 0.0019258 | 0.0019258 | 0.0019258 | 0.0019258 | 0.0019258 | 0.0019258 | 0.0019258 | 0.0019258 | 0.0019258 | 0.0019258 | 0.0019258 | 0.0019258 | 0.0019258 | 0.0019258 | 0.0019258 | 0.0019258 | 0.0019258 | 0.0019258 | 0.0019258 | 0.0019258 | 0.0019258 | 0.0019258 | 0.0019258 | 0.0019258 | 0.0019258 | 0.0019258 | 0.0019258 | 0.0019258 | 0.0019258 | 0 | 0 | 0 | 0 | 0 | 0 | 0 | 0 | 0 | 0 | 0 | 0 | 0
991 | 787.4449 | 0.001981613 | 40 | 535.5 | -455.5 | 0 | 0 | 0 | 0 | 0 | 0 | 0 | 0 | 0 | 0 | 0 | 0 | 0 | 0 | 0 | 0.001981613 | 0.001981613 | 0.001981613 | 0.001981613 | 0.001981613 | 0.001981613 | 0.001981613 | 0.001981613 | 0.001981613 | 0.001981613 | 0.001981613 | 0.001981613 | 0.001981613 | 0.001981613 | 0.001981613 | 0.001981613 | 0.001981613 | 0.001981613 | 0.001981613 | 0.001981613 | 0.001981613 | 0.001981613 | 0.001981613 | 0.001981613 | 0.001981613 | 0.001981613 | 0.001981613 | 0.001981613 | 0.001981613 | 0.001981613 | 0.001981613 | 0.001981613 | 0.001981613 | 0.001981613 | 0.001981613 | 0.001981613 | 0.001981613 | 0.001981613 | 0 | 0 | 0 | 0 | 0 | 0 | 0 | 0 | 0 | 0 | 0 | 0
991 | 809.1668 | 0.002036277 | 30 | 525.5 | -465.5 | 0 | 0 | 0 | 0 | 0 | 0 | 0 | 0 | 0 | 0 | 0 | 0 | 0 | 0 | 0 | 0.002036277 | 0.002036277 | 0.002036277 | 0.002036277 | 0.002036277 | 0.002036277 | 0.002036277 | 0.002036277 | 0.002036277 | 0.002036277 | 0.002036277 | 0.002036277 | 0.002036277 | 0.002036277 | 0.002036277 | 0.002036277 | 0.002036277 | 0.002036277 | 0.002036277 | 0.002036277 | 0.002036277 | 0.002036277 | 0.002036277 | 0.002036277 | 0.002036277 | 0.002036277 | 0.002036277 | 0.002036277 | 0.002036277 | 0.002036277 | 0.002036277 | 0.002036277 | 0.002036277 | 0.002036277 | 0.002036277 | 0.002036277 | 0.002036277 | 0 | 0 | 0 | 0 | 0 | 0 | 0 | 0 | 0 | 0 | 0 | 0 | 0
991 | 799.9788 | 0.002013155 | 20 | 515.5 | -475.5 | 0 | 0 | 0 | 0 | 0 | 0 | 0 | 0 | 0 | 0 | 0 | 0 | 0 | 0 | 0 | 0.002013155 | 0.002013155 | 0.002013155 | 0.002013155 | 0.002013155 | 0.002013155 | 0.002013155 | 0.002013155 | 0.002013155 | 0.002013155 | 0.002013155 | 0.002013155 | 0.002013155 | 0.002013155 | 0.002013155 | 0.002013155 | 0.002013155 | 0.002013155 | 0.002013155 | 0.002013155 | 0.002013155 | 0.002013155 | 0.002013155 | 0.002013155 | 0.002013155 | 0.002013155 | 0.002013155 | 0.002013155 | 0.002013155 | 0.002013155 | 0.002013155 | 0.002013155 | 0.002013155 | 0.002013155 | 0.002013155 | 0.002013155 | 0.002013155 | 0 | 0 | 0 | 0 | 0 | 0 | 0 | 0 | 0 | 0 | 0 | 0 | 0
991 | 795.7508 | 0.002002515 | 10 | 505.5 | -485.5 | 0 | 0 | 0 | 0 | 0 | 0 | 0 | 0 | 0 | 0 | 0 | 0 | 0 | 0 | 0.002002515 | 0.002002515 | 0.002002515 | 0.002002515 | 0.002002515 | 0.002002515 | 0.002002515 | 0.002002515 | 0.002002515 | 0.002002515 | 0.002002515 | 0.002002515 | 0.002002515 | 0.002002515 | 0.002002515 | 0.002002515 | 0.002002515 | 0.002002515 | 0.002002515 | 0.002002515 | 0.002002515 | 0.002002515 | 0.002002515 | 0.002002515 | 0.002002515 | 0.002002515 | 0.002002515 | 0.002002515 | 0.002002515 | 0.002002515 | 0.002002515 | 0.002002515 | 0.002002515 | 0.002002515 | 0.002002515 | 0.002002515 | 0.002002515 | 0 | 0 | 0 | 0 | 0 | 0 | 0 | 0 | 0 | 0 | 0 | 0 | 0 | 0
991 | 778.9599 | 0.001960261 | 0 | 495.5 | -495.5 | 0 | 0 | 0 | 0 | 0 | 0 | 0 | 0 | 0 | 0 | 0 | 0 | 0 | 0 | 0.001960261 | 0.001960261 | 0.001960261 | 0.001960261 | 0.001960261 | 0.001960261 | 0.001960261 | 0.001960261 | 0.001960261 | 0.001960261 | 0.001960261 | 0.001960261 | 0.001960261 | 0.001960261 | 0.001960261 | 0.001960261 | 0.001960261 | 0.001960261 | 0.001960261 | 0.001960261 | 0.001960261 | 0.001960261 | 0.001960261 | 0.001960261 | 0.001960261 | 0.001960261 | 0.001960261 | 0.001960261 | 0.001960261 | 0.001960261 | 0.001960261 | 0.001960261 | 0.001960261 | 0.001960261 | 0.001960261 | 0.001960261 | 0.001960261 | 0 | 0 | 0 | 0 | 0 | 0 | 0 | 0 | 0 | 0 | 0 | 0 | 0 | 0
991 | 776.0599 | 0.001952963 | -10 | 485.5 | -505.5 | 0 | 0 | 0 | 0 | 0 | 0 | 0 | 0 | 0 | 0 | 0 | 0 | 0 | 0 | 0.001952963 | 0.001952963 | 0.001952963 | 0.001952963 | 0.001952963 | 0.001952963 | 0.001952963 | 0.001952963 | 0.001952963 | 0.001952963 | 0.001952963 | 0.001952963 | 0.001952963 | 0.001952963 | 0.001952963 | 0.001952963 | 0.001952963 | 0.001952963 | 0.001952963 | 0.001952963 | 0.001952963 | 0.001952963 | 0.001952963 | 0.001952963 | 0.001952963 | 0.001952963 | 0.001952963 | 0.001952963 | 0.001952963 | 0.001952963 | 0.001952963 | 0.001952963 | 0.001952963 | 0.001952963 | 0.001952963 | 0.001952963 | 0.001952963 | 0 | 0 | 0 | 0 | 0 | 0 | 0 | 0 | 0 | 0 | 0 | 0 | 0 | 0
991 | 806.9283 | 0.002030644 | -20 | 475.5 | -515.5 | 0 | 0 | 0 | 0 | 0 | 0 | 0 | 0 | 0 | 0 | 0 | 0 | 0 | 0.002030644 | 0.002030644 | 0.002030644 | 0.002030644 | 0.002030644 | 0.002030644 | 0.002030644 | 0.002030644 | 0.002030644 | 0.002030644 | 0.002030644 | 0.002030644 | 0.002030644 | 0.002030644 | 0.002030644 | 0.002030644 | 0.002030644 | 0.002030644 | 0.002030644 | 0.002030644 | 0.002030644 | 0.002030644 | 0.002030644 | 0.002030644 | 0.002030644 | 0.002030644 | 0.002030644 | 0.002030644 | 0.002030644 | 0.002030644 | 0.002030644 | 0.002030644 | 0.002030644 | 0.002030644 | 0.002030644 | 0.002030644 | 0.002030644 | 0 | 0 | 0 | 0 | 0 | 0 | 0 | 0 | 0 | 0 | 0 | 0 | 0 | 0 | 0
991 | 804.1432 | 0.002023635 | -30 | 465.5 | -525.5 | 0 | 0 | 0 | 0 | 0 | 0 | 0 | 0 | 0 | 0 | 0 | 0 | 0 | 0.002023635 | 0.002023635 | 0.002023635 | 0.002023635 | 0.002023635 | 0.002023635 | 0.002023635 | 0.002023635 | 0.002023635 | 0.002023635 | 0.002023635 | 0.002023635 | 0.002023635 | 0.002023635 | 0.002023635 | 0.002023635 | 0.002023635 | 0.002023635 | 0.002023635 | 0.002023635 | 0.002023635 | 0.002023635 | 0.002023635 | 0.002023635 | 0.002023635 | 0.002023635 | 0.002023635 | 0.002023635 | 0.002023635 | 0.002023635 | 0.002023635 | 0.002023635 | 0.002023635 | 0.002023635 | 0.002023635 | 0.002023635 | 0.002023635 | 0 | 0 | 0 | 0 | 0 | 0 | 0 | 0 | 0 | 0 | 0 | 0 | 0 | 0 | 0
870 | 457.3226 | 0.001150857 | -40 | 395 | -475 | 0 | 0 | 0 | 0 | 0 | 0 | 0 | 0 | 0 | 0 | 0 | 0 | 0 | 0 | 0 | 0.001150857 | 0.001150857 | 0.001150857 | 0.001150857 | 0.001150857 | 0.001150857 | 0.001150857 | 0.001150857 | 0.001150857 | 0.001150857 | 0.001150857 | 0.001150857 | 0.001150857 | 0.001150857 | 0.001150857 | 0.001150857 | 0.001150857 | 0.001150857 | 0.001150857 | 0.001150857 | 0.001150857 | 0.001150857 | 0.001150857 | 0.001150857 | 0.001150857 | 0.001150857 | 0.001150857 | 0.001150857 | 0.001150857 | 0.001150857 | 0.001150857 | 0.001150857 | 0 | 0 | 0 | 0 | 0 | 0 | 0 | 0 | 0 | 0 | 0 | 0 | 0 | 0 | 0 | 0 | 0 | 0
870 | 476.5503 | 0.001199244 | -30 | 405 | -465 | 0 | 0 | 0 | 0 | 0 | 0 | 0 | 0 | 0 | 0 | 0 | 0 | 0 | 0 | 0 | 0.001199244 | 0.001199244 | 0.001199244 | 0.001199244 | 0.001199244 | 0.001199244 | 0.001199244 | 0.001199244 | 0.001199244 | 0.001199244 | 0.001199244 | 0.001199244 | 0.001199244 | 0.001199244 | 0.001199244 | 0.001199244 | 0.001199244 | 0.001199244 | 0.001199244 | 0.001199244 | 0.001199244 | 0.001199244 | 0.001199244 | 0.001199244 | 0.001199244 | 0.001199244 | 0.001199244 | 0.001199244 | 0.001199244 | 0.001199244 | 0.001199244 | 0.001199244 | 0.001199244 | 0 | 0 | 0 | 0 | 0 | 0 | 0 | 0 | 0 | 0 | 0 | 0 | 0 | 0 | 0 | 0 | 0

## F6bottom
[6 empty] | 0 | 1 | 2 | 3 | 4 | 5 | 6 | 7 | 8 | 9 | 10 | 11 | 12 | 13 | 14 | 15 | 16 | 17 | 18 | 19 | 20 | 21 | 22 | 23 | 24 | 25 | 26 | 27 | 28 | 29 | 30 | 31 | 32 | 33 | 34 | 35 | 36 | 37 | 38 | 39 | 40 | 41 | 42 | 43 | 44 | 45 | 46 | 47 | 48 | 49 | 50 | 51 | 52 | 53 | 54 | 55 | 56 | 57 | 58 | 59 | 60 | 61 | 62 | 63 | 64
ord_wdt | alpha | alpha/k | WROLL_SHIFT_POS_6 | Width1 | Width2 | -855.04 | -828.32 | -801.6 | -774.88 | -748.16 | -721.44 | -694.72 | -668 | -641.28 | -614.56 | -587.84 | -561.12 | -534.4 | -507.68 | -480.96 | -454.24 | -427.52 | -400.8 | -374.08 | -347.36 | -320.64 | -293.92 | -267.2 | -240.48 | -213.76 | -187.04 | -160.32 | -133.6 | -106.88 | -80.16 | -53.44 | -26.72 | 0 | 26.72 | 53.44 | 80.16 | 106.88 | 133.6 | 160.32 | 187.04 | 213.76 | 240.48 | 267.2 | 293.92 | 320.64 | 347.36 | 374.08 | 400.8 | 427.52 | 454.24 | 480.96 | 507.68 | 534.4 | 561.12 | 587.84 | 614.56 | 641.28 | 668 | 694.72 | 721.44 | 748.16 | 774.88 | 801.6 | 828.32 | 855.04
1083 | 395.8194 | 0.001029287 | 0 | 541.5 | -541.5 | 0 | 0 | 0 | 0 | 0 | 0 | 0 | 0 | 0 | 0 | 0 | 0 | 0.001029287 | 0.001029287 | 0.001029287 | 0.001029287 | 0.001029287 | 0.001029287 | 0.001029287 | 0.001029287 | 0.001029287 | 0.001029287 | 0.001029287 | 0.001029287 | 0.001029287 | 0.001029287 | 0.001029287 | 0.001029287 | 0.001029287 | 0.001029287 | 0.001029287 | 0.001029287 | 0.001029287 | 0.001029287 | 0.001029287 | 0.001029287 | 0.001029287 | 0.001029287 | 0.001029287 | 0.001029287 | 0.001029287 | 0.001029287 | 0.001029287 | 0.001029287 | 0.001029287 | 0.001029287 | 0.001029287 | 0.001029287 | 0.001029287 | 0.001029287 | 0.001029287 | 0.001029287 | 0.001029287 | 0 | 0 | 0 | 0 | 0 | 0 | 0 | 0 | 0 | 0 | 0 | 0
1108 | 573.61 | 0.001491612 | 0 | 554 | -554 | 0 | 0 | 0 | 0 | 0 | 0 | 0 | 0 | 0 | 0 | 0 | 0 | 0.001491612 | 0.001491612 | 0.001491612 | 0.001491612 | 0.001491612 | 0.001491612 | 0.001491612 | 0.001491612 | 0.001491612 | 0.001491612 | 0.001491612 | 0.001491612 | 0.001491612 | 0.001491612 | 0.001491612 | 0.001491612 | 0.001491612 | 0.001491612 | 0.001491612 | 0.001491612 | 0.001491612 | 0.001491612 | 0.001491612 | 0.001491612 | 0.001491612 | 0.001491612 | 0.001491612 | 0.001491612 | 0.001491612 | 0.001491612 | 0.001491612 | 0.001491612 | 0.001491612 | 0.001491612 | 0.001491612 | 0.001491612 | 0.001491612 | 0.001491612 | 0.001491612 | 0.001491612 | 0.001491612 | 0 | 0 | 0 | 0 | 0 | 0 | 0 | 0 | 0 | 0 | 0 | 0
1108 | 619.2271 | 0.001610235 | 0 | 554 | -554 | 0 | 0 | 0 | 0 | 0 | 0 | 0 | 0 | 0 | 0 | 0 | 0 | 0.001610235 | 0.001610235 | 0.001610235 | 0.001610235 | 0.001610235 | 0.001610235 | 0.001610235 | 0.001610235 | 0.001610235 | 0.001610235 | 0.001610235 | 0.001610235 | 0.001610235 | 0.001610235 | 0.001610235 | 0.001610235 | 0.001610235 | 0.001610235 | 0.001610235 | 0.001610235 | 0.001610235 | 0.001610235 | 0.001610235 | 0.001610235 | 0.001610235 | 0.001610235 | 0.001610235 | 0.001610235 | 0.001610235 | 0.001610235 | 0.001610235 | 0.001610235 | 0.001610235 | 0.001610235 | 0.001610235 | 0.001610235 | 0.001610235 | 0.001610235 | 0.001610235 | 0.001610235 | 0.001610235 | 0 | 0 | 0 | 0 | 0 | 0 | 0 | 0 | 0 | 0 | 0 | 0
1108 | 598.5343 | 0.001556425 | 0 | 554 | -554 | 0 | 0 | 0 | 0 | 0 | 0 | 0 | 0 | 0 | 0 | 0 | 0 | 0.001556425 | 0.001556425 | 0.001556425 | 0.001556425 | 0.001556425 | 0.001556425 | 0.001556425 | 0.001556425 | 0.001556425 | 0.001556425 | 0.001556425 | 0.001556425 | 0.001556425 | 0.001556425 | 0.001556425 | 0.001556425 | 0.001556425 | 0.001556425 | 0.001556425 | 0.001556425 | 0.001556425 | 0.001556425 | 0.001556425 | 0.001556425 | 0.001556425 | 0.001556425 | 0.001556425 | 0.001556425 | 0.001556425 | 0.001556425 | 0.001556425 | 0.001556425 | 0.001556425 | 0.001556425 | 0.001556425 | 0.001556425 | 0.001556425 | 0.001556425 | 0.001556425 | 0.001556425 | 0.001556425 | 0 | 0 | 0 | 0 | 0 | 0 | 0 | 0 | 0 | 0 | 0 | 0
1108 | 628.1996 | 0.001633567 | 0 | 554 | -554 | 0 | 0 | 0 | 0 | 0 | 0 | 0 | 0 | 0 | 0 | 0 | 0 | 0.001633567 | 0.001633567 | 0.001633567 | 0.001633567 | 0.001633567 | 0.001633567 | 0.001633567 | 0.001633567 | 0.001633567 | 0.001633567 | 0.001633567 | 0.001633567 | 0.001633567 | 0.001633567 | 0.001633567 | 0.001633567 | 0.001633567 | 0.001633567 | 0.001633567 | 0.001633567 | 0.001633567 | 0.001633567 | 0.001633567 | 0.001633567 | 0.001633567 | 0.001633567 | 0.001633567 | 0.001633567 | 0.001633567 | 0.001633567 | 0.001633567 | 0.001633567 | 0.001633567 | 0.001633567 | 0.001633567 | 0.001633567 | 0.001633567 | 0.001633567 | 0.001633567 | 0.001633567 | 0.001633567 | 0 | 0 | 0 | 0 | 0 | 0 | 0 | 0 | 0 | 0 | 0 | 0
1137 | 399.0615 | 0.001037717 | -10 | 578.5 | -558.5 | 0 | 0 | 0 | 0 | 0 | 0 | 0 | 0 | 0 | 0 | 0 | 0 | 0.001037717 | 0.001037717 | 0.001037717 | 0.001037717 | 0.001037717 | 0.001037717 | 0.001037717 | 0.001037717 | 0.001037717 | 0.001037717 | 0.001037717 | 0.001037717 | 0.001037717 | 0.001037717 | 0.001037717 | 0.001037717 | 0.001037717 | 0.001037717 | 0.001037717 | 0.001037717 | 0.001037717 | 0.001037717 | 0.001037717 | 0.001037717 | 0.001037717 | 0.001037717 | 0.001037717 | 0.001037717 | 0.001037717 | 0.001037717 | 0.001037717 | 0.001037717 | 0.001037717 | 0.001037717 | 0.001037717 | 0.001037717 | 0.001037717 | 0.001037717 | 0.001037717 | 0.001037717 | 0.001037717 | 0.001037717 | 0 | 0 | 0 | 0 | 0 | 0 | 0 | 0 | 0 | 0 | 0
1137 | 380.9246 | 0.0009905542 | -20 | 588.5 | -548.5 | 0 | 0 | 0 | 0 | 0 | 0 | 0 | 0 | 0 | 0 | 0 | 0 | 0.0009905542 | 0.0009905542 | 0.0009905542 | 0.0009905542 | 0.0009905542 | 0.0009905542 | 0.0009905542 | 0.0009905542 | 0.0009905542 | 0.0009905542 | 0.0009905542 | 0.0009905542 | 0.0009905542 | 0.0009905542 | 0.0009905542 | 0.0009905542 | 0.0009905542 | 0.0009905542 | 0.0009905542 | 0.0009905542 | 0.0009905542 | 0.0009905542 | 0.0009905542 | 0.0009905542 | 0.0009905542 | 0.0009905542 | 0.0009905542 | 0.0009905542 | 0.0009905542 | 0.0009905542 | 0.0009905542 | 0.0009905542 | 0.0009905542 | 0.0009905542 | 0.0009905542 | 0.0009905542 | 0.0009905542 | 0.0009905542 | 0.0009905542 | 0.0009905542 | 0.0009905542 | 0.0009905542 | 0.0009905542 | 0 | 0 | 0 | 0 | 0 | 0 | 0 | 0 | 0 | 0
1132 | 725.5671 | 0.001886761 | -30 | 596 | -536 | 0 | 0 | 0 | 0 | 0 | 0 | 0 | 0 | 0 | 0 | 0 | 0 | 0.001886761 | 0.001886761 | 0.001886761 | 0.001886761 | 0.001886761 | 0.001886761 | 0.001886761 | 0.001886761 | 0.001886761 | 0.001886761 | 0.001886761 | 0.001886761 | 0.001886761 | 0.001886761 | 0.001886761 | 0.001886761 | 0.001886761 | 0.001886761 | 0.001886761 | 0.001886761 | 0.001886761 | 0.001886761 | 0.001886761 | 0.001886761 | 0.001886761 | 0.001886761 | 0.001886761 | 0.001886761 | 0.001886761 | 0.001886761 | 0.001886761 | 0.001886761 | 0.001886761 | 0.001886761 | 0.001886761 | 0.001886761 | 0.001886761 | 0.001886761 | 0.001886761 | 0.001886761 | 0.001886761 | 0.001886761 | 0.001886761 | 0 | 0 | 0 | 0 | 0 | 0 | 0 | 0 | 0 | 0
1251 | 502.8349 | 0.001307569 | -40 | 665.5 | -585.5 | 0 | 0 | 0 | 0 | 0 | 0 | 0 | 0 | 0 | 0 | 0 | 0.001307569 | 0.001307569 | 0.001307569 | 0.001307569 | 0.001307569 | 0.001307569 | 0.001307569 | 0.001307569 | 0.001307569 | 0.001307569 | 0.001307569 | 0.001307569 | 0.001307569 | 0.001307569 | 0.001307569 | 0.001307569 | 0.001307569 | 0.001307569 | 0.001307569 | 0.001307569 | 0.001307569 | 0.001307569 | 0.001307569 | 0.001307569 | 0.001307569 | 0.001307569 | 0.001307569 | 0.001307569 | 0.001307569 | 0.001307569 | 0.001307569 | 0.001307569 | 0.001307569 | 0.001307569 | 0.001307569 | 0.001307569 | 0.001307569 | 0.001307569 | 0.001307569 | 0.001307569 | 0.001307569 | 0.001307569 | 0.001307569 | 0.001307569 | 0.001307569 | 0.001307569 | 0 | 0 | 0 | 0 | 0 | 0 | 0 | 0
1315 | 542.4718 | 0.001410641 | -30 | 687.5 | -627.5 | 0 | 0 | 0 | 0 | 0 | 0 | 0 | 0 | 0 | 0.001410641 | 0.001410641 | 0.001410641 | 0.001410641 | 0.001410641 | 0.001410641 | 0.001410641 | 0.001410641 | 0.001410641 | 0.001410641 | 0.001410641 | 0.001410641 | 0.001410641 | 0.001410641 | 0.001410641 | 0.001410641 | 0.001410641 | 0.001410641 | 0.001410641 | 0.001410641 | 0.001410641 | 0.001410641 | 0.001410641 | 0.001410641 | 0.001410641 | 0.001410641 | 0.001410641 | 0.001410641 | 0.001410641 | 0.001410641 | 0.001410641 | 0.001410641 | 0.001410641 | 0.001410641 | 0.001410641 | 0.001410641 | 0.001410641 | 0.001410641 | 0.001410641 | 0.001410641 | 0.001410641 | 0.001410641 | 0.001410641 | 0.001410641 | 0.001410641 | 0.001410641 | 0.001410641 | 0.001410641 | 0.001410641 | 0 | 0 | 0 | 0 | 0 | 0 | 0
1463 | 446.6701 | 0.001161518 | -20 | 751.5 | -711.5 | 0 | 0 | 0 | 0 | 0 | 0 | 0.001161518 | 0.001161518 | 0.001161518 | 0.001161518 | 0.001161518 | 0.001161518 | 0.001161518 | 0.001161518 | 0.001161518 | 0.001161518 | 0.001161518 | 0.001161518 | 0.001161518 | 0.001161518 | 0.001161518 | 0.001161518 | 0.001161518 | 0.001161518 | 0.001161518 | 0.001161518 | 0.001161518 | 0.001161518 | 0.001161518 | 0.001161518 | 0.001161518 | 0.001161518 | 0.001161518 | 0.001161518 | 0.001161518 | 0.001161518 | 0.001161518 | 0.001161518 | 0.001161518 | 0.001161518 | 0.001161518 | 0.001161518 | 0.001161518 | 0.001161518 | 0.001161518 | 0.001161518 | 0.001161518 | 0.001161518 | 0.001161518 | 0.001161518 | 0.001161518 | 0.001161518 | 0.001161518 | 0.001161518 | 0.001161518 | 0.001161518 | 0.001161518 | 0.001161518 | 0.001161518 | 0.001161518 | 0.001161518 | 0 | 0 | 0 | 0
1539 | 544.1629 | 0.001415038 | -10 | 779.5 | -759.5 | 0 | 0 | 0 | 0 | 0.001415038 | 0.001415038 | 0.001415038 | 0.001415038 | 0.001415038 | 0.001415038 | 0.001415038 | 0.001415038 | 0.001415038 | 0.001415038 | 0.001415038 | 0.001415038 | 0.001415038 | 0.001415038 | 0.001415038 | 0.001415038 | 0.001415038 | 0.001415038 | 0.001415038 | 0.001415038 | 0.001415038 | 0.001415038 | 0.001415038 | 0.001415038 | 0.001415038 | 0.001415038 | 0.001415038 | 0.001415038 | 0.001415038 | 0.001415038 | 0.001415038 | 0.001415038 | 0.001415038 | 0.001415038 | 0.001415038 | 0.001415038 | 0.001415038 | 0.001415038 | 0.001415038 | 0.001415038 | 0.001415038 | 0.001415038 | 0.001415038 | 0.001415038 | 0.001415038 | 0.001415038 | 0.001415038 | 0.001415038 | 0.001415038 | 0.001415038 | 0.001415038 | 0.001415038 | 0.001415038 | 0.001415038 | 0.001415038 | 0.001415038 | 0.001415038 | 0.001415038 | 0 | 0 | 0
1539 | 592.9229 | 0.001541833 | 0 | 769.5 | -769.5 | 0 | 0 | 0 | 0 | 0.001541833 | 0.001541833 | 0.001541833 | 0.001541833 | 0.001541833 | 0.001541833 | 0.001541833 | 0.001541833 | 0.001541833 | 0.001541833 | 0.001541833 | 0.001541833 | 0.001541833 | 0.001541833 | 0.001541833 | 0.001541833 | 0.001541833 | 0.001541833 | 0.001541833 | 0.001541833 | 0.001541833 | 0.001541833 | 0.001541833 | 0.001541833 | 0.001541833 | 0.001541833 | 0.001541833 | 0.001541833 | 0.001541833 | 0.001541833 | 0.001541833 | 0.001541833 | 0.001541833 | 0.001541833 | 0.001541833 | 0.001541833 | 0.001541833 | 0.001541833 | 0.001541833 | 0.001541833 | 0.001541833 | 0.001541833 | 0.001541833 | 0.001541833 | 0.001541833 | 0.001541833 | 0.001541833 | 0.001541833 | 0.001541833 | 0.001541833 | 0.001541833 | 0.001541833 | 0.001541833 | 0.001541833 | 0.001541833 | 0.001541833 | 0.001541833 | 0 | 0 | 0 | 0
1537 | 343.1165 | 0.0008922381 | 10 | 758.5 | -778.5 | 0 | 0 | 0 | 0.0008922381 | 0.0008922381 | 0.0008922381 | 0.0008922381 | 0.0008922381 | 0.0008922381 | 0.0008922381 | 0.0008922381 | 0.0008922381 | 0.0008922381 | 0.0008922381 | 0.0008922381 | 0.0008922381 | 0.0008922381 | 0.0008922381 | 0.0008922381 | 0.0008922381 | 0.0008922381 | 0.0008922381 | 0.0008922381 | 0.0008922381 | 0.0008922381 | 0.0008922381 | 0.0008922381 | 0.0008922381 | 0.0008922381 | 0.0008922381 | 0.0008922381 | 0.0008922381 | 0.0008922381 | 0.0008922381 | 0.0008922381 | 0.0008922381 | 0.0008922381 | 0.0008922381 | 0.0008922381 | 0.0008922381 | 0.0008922381 | 0.0008922381 | 0.0008922381 | 0.0008922381 | 0.0008922381 | 0.0008922381 | 0.0008922381 | 0.0008922381 | 0.0008922381 | 0.0008922381 | 0.0008922381 | 0.0008922381 | 0.0008922381 | 0.0008922381 | 0.0008922381 | 0.0008922381 | 0.0008922381 | 0.0008922381 | 0.0008922381 | 0.0008922381 | 0.0008922381 | 0 | 0 | 0 | 0
1537 | 358.8134 | 0.0009330563 | 20 | 748.5 | -788.5 | 0 | 0 | 0 | 0.0009330563 | 0.0009330563 | 0.0009330563 | 0.0009330563 | 0.0009330563 | 0.0009330563 | 0.0009330563 | 0.0009330563 | 0.0009330563 | 0.0009330563 | 0.0009330563 | 0.0009330563 | 0.0009330563 | 0.0009330563 | 0.0009330563 | 0.0009330563 | 0.0009330563 | 0.0009330563 | 0.0009330563 | 0.0009330563 | 0.0009330563 | 0.0009330563 | 0.0009330563 | 0.0009330563 | 0.0009330563 | 0.0009330563 | 0.0009330563 | 0.0009330563 | 0.0009330563 | 0.0009330563 | 0.0009330563 | 0.0009330563 | 0.0009330563 | 0.0009330563 | 0.0009330563 | 0.0009330563 | 0.0009330563 | 0.0009330563 | 0.0009330563 | 0.0009330563 | 0.0009330563 | 0.0009330563 | 0.0009330563 | 0.0009330563 | 0.0009330563 | 0.0009330563 | 0.0009330563 | 0.0009330563 | 0.0009330563 | 0.0009330563 | 0.0009330563 | 0.0009330563 | 0.0009330563 | 0.0009330563 | 0.0009330563 | 0.0009330563 | 0.0009330563 | 0.0009330563 | 0 | 0 | 0 | 0
1537 | 364.4304 | 0.0009476627 | 30 | 738.5 | -798.5 | 0 | 0 | 0 | 0.0009476627 | 0.0009476627 | 0.0009476627 | 0.0009476627 | 0.0009476627 | 0.0009476627 | 0.0009476627 | 0.0009476627 | 0.0009476627 | 0.0009476627 | 0.0009476627 | 0.0009476627 | 0.0009476627 | 0.0009476627 | 0.0009476627 | 0.0009476627 | 0.0009476627 | 0.0009476627 | 0.0009476627 | 0.0009476627 | 0.0009476627 | 0.0009476627 | 0.0009476627 | 0.0009476627 | 0.0009476627 | 0.0009476627 | 0.0009476627 | 0.0009476627 | 0.0009476627 | 0.0009476627 | 0.0009476627 | 0.0009476627 | 0.0009476627 | 0.0009476627 | 0.0009476627 | 0.0009476627 | 0.0009476627 | 0.0009476627 | 0.0009476627 | 0.0009476627 | 0.0009476627 | 0.0009476627 | 0.0009476627 | 0.0009476627 | 0.0009476627 | 0.0009476627 | 0.0009476627 | 0.0009476627 | 0.0009476627 | 0.0009476627 | 0.0009476627 | 0.0009476627 | 0.0009476627 | 0.0009476627 | 0.0009476627 | 0.0009476627 | 0.0009476627 | 0 | 0 | 0 | 0 | 0
1537 | 353.2044 | 0.0009184706 | 40 | 728.5 | -808.5 | 0 | 0 | 0.0009184706 | 0.0009184706 | 0.0009184706 | 0.0009184706 | 0.0009184706 | 0.0009184706 | 0.0009184706 | 0.0009184706 | 0.0009184706 | 0.0009184706 | 0.0009184706 | 0.0009184706 | 0.0009184706 | 0.0009184706 | 0.0009184706 | 0.0009184706 | 0.0009184706 | 0.0009184706 | 0.0009184706 | 0.0009184706 | 0.0009184706 | 0.0009184706 | 0.0009184706 | 0.0009184706 | 0.0009184706 | 0.0009184706 | 0.0009184706 | 0.0009184706 | 0.0009184706 | 0.0009184706 | 0.0009184706 | 0.0009184706 | 0.0009184706 | 0.0009184706 | 0.0009184706 | 0.0009184706 | 0.0009184706 | 0.0009184706 | 0.0009184706 | 0.0009184706 | 0.0009184706 | 0.0009184706 | 0.0009184706 | 0.0009184706 | 0.0009184706 | 0.0009184706 | 0.0009184706 | 0.0009184706 | 0.0009184706 | 0.0009184706 | 0.0009184706 | 0.0009184706 | 0.0009184706 | 0.0009184706 | 0.0009184706 | 0.0009184706 | 0.0009184706 | 0.0009184706 | 0 | 0 | 0 | 0 | 0
1537 | 354.2503 | 0.0009211903 | 30 | 738.5 | -798.5 | 0 | 0 | 0 | 0.0009211903 | 0.0009211903 | 0.0009211903 | 0.0009211903 | 0.0009211903 | 0.0009211903 | 0.0009211903 | 0.0009211903 | 0.0009211903 | 0.0009211903 | 0.0009211903 | 0.0009211903 | 0.0009211903 | 0.0009211903 | 0.0009211903 | 0.0009211903 | 0.0009211903 | 0.0009211903 | 0.0009211903 | 0.0009211903 | 0.0009211903 | 0.0009211903 | 0.0009211903 | 0.0009211903 | 0.0009211903 | 0.0009211903 | 0.0009211903 | 0.0009211903 | 0.0009211903 | 0.0009211903 | 0.0009211903 | 0.0009211903 | 0.0009211903 | 0.0009211903 | 0.0009211903 | 0.0009211903 | 0.0009211903 | 0.0009211903 | 0.0009211903 | 0.0009211903 | 0.0009211903 | 0.0009211903 | 0.0009211903 | 0.0009211903 | 0.0009211903 | 0.0009211903 | 0.0009211903 | 0.0009211903 | 0.0009211903 | 0.0009211903 | 0.0009211903 | 0.0009211903 | 0.0009211903 | 0.0009211903 | 0.0009211903 | 0.0009211903 | 0.0009211903 | 0 | 0 | 0 | 0 | 0
1537 | 343.8104 | 0.0008940426 | 20 | 748.5 | -788.5 | 0 | 0 | 0 | 0.0008940426 | 0.0008940426 | 0.0008940426 | 0.0008940426 | 0.0008940426 | 0.0008940426 | 0.0008940426 | 0.0008940426 | 0.0008940426 | 0.0008940426 | 0.0008940426 | 0.0008940426 | 0.0008940426 | 0.0008940426 | 0.0008940426 | 0.0008940426 | 0.0008940426 | 0.0008940426 | 0.0008940426 | 0.0008940426 | 0.0008940426 | 0.0008940426 | 0.0008940426 | 0.0008940426 | 0.0008940426 | 0.0008940426 | 0.0008940426 | 0.0008940426 | 0.0008940426 | 0.0008940426 | 0.0008940426 | 0.0008940426 | 0.0008940426 | 0.0008940426 | 0.0008940426 | 0.0008940426 | 0.0008940426 | 0.0008940426 | 0.0008940426 | 0.0008940426 | 0.0008940426 | 0.0008940426 | 0.0008940426 | 0.0008940426 | 0.0008940426 | 0.0008940426 | 0.0008940426 | 0.0008940426 | 0.0008940426 | 0.0008940426 | 0.0008940426 | 0.0008940426 | 0.0008940426 | 0.0008940426 | 0.0008940426 | 0.0008940426 | 0.0008940426 | 0.0008940426 | 0 | 0 | 0 | 0
1537 | 350.3589 | 0.0009110712 | 10 | 758.5 | -778.5 | 0 | 0 | 0 | 0.0009110712 | 0.0009110712 | 0.0009110712 | 0.0009110712 | 0.0009110712 | 0.0009110712 | 0.0009110712 | 0.0009110712 | 0.0009110712 | 0.0009110712 | 0.0009110712 | 0.0009110712 | 0.0009110712 | 0.0009110712 | 0.0009110712 | 0.0009110712 | 0.0009110712 | 0.0009110712 | 0.0009110712 | 0.0009110712 | 0.0009110712 | 0.0009110712 | 0.0009110712 | 0.0009110712 | 0.0009110712 | 0.0009110712 | 0.0009110712 | 0.0009110712 | 0.0009110712 | 0.0009110712 | 0.0009110712 | 0.0009110712 | 0.0009110712 | 0.0009110712 | 0.0009110712 | 0.0009110712 | 0.0009110712 | 0.0009110712 | 0.0009110712 | 0.0009110712 | 0.0009110712 | 0.0009110712 | 0.0009110712 | 0.0009110712 | 0.0009110712 | 0.0009110712 | 0.0009110712 | 0.0009110712 | 0.0009110712 | 0.0009110712 | 0.0009110712 | 0.0009110712 | 0.0009110712 | 0.0009110712 | 0.0009110712 | 0.0009110712 | 0.0009110712 | 0.0009110712 | 0 | 0 | 0 | 0
1537 | 355.82 | 0.0009252722 | 0 | 768.5 | -768.5 | 0 | 0 | 0 | 0 | 0.0009252722 | 0.0009252722 | 0.0009252722 | 0.0009252722 | 0.0009252722 | 0.0009252722 | 0.0009252722 | 0.0009252722 | 0.0009252722 | 0.0009252722 | 0.0009252722 | 0.0009252722 | 0.0009252722 | 0.0009252722 | 0.0009252722 | 0.0009252722 | 0.0009252722 | 0.0009252722 | 0.0009252722 | 0.0009252722 | 0.0009252722 | 0.0009252722 | 0.0009252722 | 0.0009252722 | 0.0009252722 | 0.0009252722 | 0.0009252722 | 0.0009252722 | 0.0009252722 | 0.0009252722 | 0.0009252722 | 0.0009252722 | 0.0009252722 | 0.0009252722 | 0.0009252722 | 0.0009252722 | 0.0009252722 | 0.0009252722 | 0.0009252722 | 0.0009252722 | 0.0009252722 | 0.0009252722 | 0.0009252722 | 0.0009252722 | 0.0009252722 | 0.0009252722 | 0.0009252722 | 0.0009252722 | 0.0009252722 | 0.0009252722 | 0.0009252722 | 0.0009252722 | 0.0009252722 | 0.0009252722 | 0.0009252722 | 0.0009252722 | 0.0009252722 | 0 | 0 | 0 | 0
1516 | 455.1784 | 0.001183643 | -10 | 768 | -748 | 0 | 0 | 0 | 0 | 0 | 0.001183643 | 0.001183643 | 0.001183643 | 0.001183643 | 0.001183643 | 0.001183643 | 0.001183643 | 0.001183643 | 0.001183643 | 0.001183643 | 0.001183643 | 0.001183643 | 0.001183643 | 0.001183643 | 0.001183643 | 0.001183643 | 0.001183643 | 0.001183643 | 0.001183643 | 0.001183643 | 0.001183643 | 0.001183643 | 0.001183643 | 0.001183643 | 0.001183643 | 0.001183643 | 0.001183643 | 0.001183643 | 0.001183643 | 0.001183643 | 0.001183643 | 0.001183643 | 0.001183643 | 0.001183643 | 0.001183643 | 0.001183643 | 0.001183643 | 0.001183643 | 0.001183643 | 0.001183643 | 0.001183643 | 0.001183643 | 0.001183643 | 0.001183643 | 0.001183643 | 0.001183643 | 0.001183643 | 0.001183643 | 0.001183643 | 0.001183643 | 0.001183643 | 0.001183643 | 0.001183643 | 0.001183643 | 0.001183643 | 0.001183643 | 0 | 0 | 0 | 0
1464 | 564.8875 | 0.00146893 | -20 | 752 | -712 | 0 | 0 | 0 | 0 | 0 | 0 | 0.00146893 | 0.00146893 | 0.00146893 | 0.00146893 | 0.00146893 | 0.00146893 | 0.00146893 | 0.00146893 | 0.00146893 | 0.00146893 | 0.00146893 | 0.00146893 | 0.00146893 | 0.00146893 | 0.00146893 | 0.00146893 | 0.00146893 | 0.00146893 | 0.00146893 | 0.00146893 | 0.00146893 | 0.00146893 | 0.00146893 | 0.00146893 | 0.00146893 | 0.00146893 | 0.00146893 | 0.00146893 | 0.00146893 | 0.00146893 | 0.00146893 | 0.00146893 | 0.00146893 | 0.00146893 | 0.00146893 | 0.00146893 | 0.00146893 | 0.00146893 | 0.00146893 | 0.00146893 | 0.00146893 | 0.00146893 | 0.00146893 | 0.00146893 | 0.00146893 | 0.00146893 | 0.00146893 | 0.00146893 | 0.00146893 | 0.00146893 | 0.00146893 | 0.00146893 | 0.00146893 | 0.00146893 | 0.00146893 | 0 | 0 | 0 | 0
1464 | 554.8636 | 0.001442864 | -30 | 762 | -702 | 0 | 0 | 0 | 0 | 0 | 0 | 0.001442864 | 0.001442864 | 0.001442864 | 0.001442864 | 0.001442864 | 0.001442864 | 0.001442864 | 0.001442864 | 0.001442864 | 0.001442864 | 0.001442864 | 0.001442864 | 0.001442864 | 0.001442864 | 0.001442864 | 0.001442864 | 0.001442864 | 0.001442864 | 0.001442864 | 0.001442864 | 0.001442864 | 0.001442864 | 0.001442864 | 0.001442864 | 0.001442864 | 0.001442864 | 0.001442864 | 0.001442864 | 0.001442864 | 0.001442864 | 0.001442864 | 0.001442864 | 0.001442864 | 0.001442864 | 0.001442864 | 0.001442864 | 0.001442864 | 0.001442864 | 0.001442864 | 0.001442864 | 0.001442864 | 0.001442864 | 0.001442864 | 0.001442864 | 0.001442864 | 0.001442864 | 0.001442864 | 0.001442864 | 0.001442864 | 0.001442864 | 0.001442864 | 0.001442864 | 0.001442864 | 0.001442864 | 0.001442864 | 0 | 0 | 0 | 0
1463 | 398.3555 | 0.001035881 | -40 | 771.5 | -691.5 | 0 | 0 | 0 | 0 | 0 | 0 | 0 | 0.001035881 | 0.001035881 | 0.001035881 | 0.001035881 | 0.001035881 | 0.001035881 | 0.001035881 | 0.001035881 | 0.001035881 | 0.001035881 | 0.001035881 | 0.001035881 | 0.001035881 | 0.001035881 | 0.001035881 | 0.001035881 | 0.001035881 | 0.001035881 | 0.001035881 | 0.001035881 | 0.001035881 | 0.001035881 | 0.001035881 | 0.001035881 | 0.001035881 | 0.001035881 | 0.001035881 | 0.001035881 | 0.001035881 | 0.001035881 | 0.001035881 | 0.001035881 | 0.001035881 | 0.001035881 | 0.001035881 | 0.001035881 | 0.001035881 | 0.001035881 | 0.001035881 | 0.001035881 | 0.001035881 | 0.001035881 | 0.001035881 | 0.001035881 | 0.001035881 | 0.001035881 | 0.001035881 | 0.001035881 | 0.001035881 | 0.001035881 | 0.001035881 | 0.001035881 | 0.001035881 | 0.001035881 | 0 | 0 | 0 | 0
1463 | 415.7571 | 0.001081132 | -30 | 761.5 | -701.5 | 0 | 0 | 0 | 0 | 0 | 0 | 0.001081132 | 0.001081132 | 0.001081132 | 0.001081132 | 0.001081132 | 0.001081132 | 0.001081132 | 0.001081132 | 0.001081132 | 0.001081132 | 0.001081132 | 0.001081132 | 0.001081132 | 0.001081132 | 0.001081132 | 0.001081132 | 0.001081132 | 0.001081132 | 0.001081132 | 0.001081132 | 0.001081132 | 0.001081132 | 0.001081132 | 0.001081132 | 0.001081132 | 0.001081132 | 0.001081132 | 0.001081132 | 0.001081132 | 0.001081132 | 0.001081132 | 0.001081132 | 0.001081132 | 0.001081132 | 0.001081132 | 0.001081132 | 0.001081132 | 0.001081132 | 0.001081132 | 0.001081132 | 0.001081132 | 0.001081132 | 0.001081132 | 0.001081132 | 0.001081132 | 0.001081132 | 0.001081132 | 0.001081132 | 0.001081132 | 0.001081132 | 0.001081132 | 0.001081132 | 0.001081132 | 0.001081132 | 0.001081132 | 0 | 0 | 0 | 0
1463 | 400.6188 | 0.001041767 | -20 | 751.5 | -711.5 | 0 | 0 | 0 | 0 | 0 | 0 | 0.001041767 | 0.001041767 | 0.001041767 | 0.001041767 | 0.001041767 | 0.001041767 | 0.001041767 | 0.001041767 | 0.001041767 | 0.001041767 | 0.001041767 | 0.001041767 | 0.001041767 | 0.001041767 | 0.001041767 | 0.001041767 | 0.001041767 | 0.001041767 | 0.001041767 | 0.001041767 | 0.001041767 | 0.001041767 | 0.001041767 | 0.001041767 | 0.001041767 | 0.001041767 | 0.001041767 | 0.001041767 | 0.001041767 | 0.001041767 | 0.001041767 | 0.001041767 | 0.001041767 | 0.001041767 | 0.001041767 | 0.001041767 | 0.001041767 | 0.001041767 | 0.001041767 | 0.001041767 | 0.001041767 | 0.001041767 | 0.001041767 | 0.001041767 | 0.001041767 | 0.001041767 | 0.001041767 | 0.001041767 | 0.001041767 | 0.001041767 | 0.001041767 | 0.001041767 | 0.001041767 | 0.001041767 | 0.001041767 | 0 | 0 | 0 | 0
1463 | 420.2948 | 0.001092932 | -10 | 741.5 | -721.5 | 0 | 0 | 0 | 0 | 0 | 0.001092932 | 0.001092932 | 0.001092932 | 0.001092932 | 0.001092932 | 0.001092932 | 0.001092932 | 0.001092932 | 0.001092932 | 0.001092932 | 0.001092932 | 0.001092932 | 0.001092932 | 0.001092932 | 0.001092932 | 0.001092932 | 0.001092932 | 0.001092932 | 0.001092932 | 0.001092932 | 0.001092932 | 0.001092932 | 0.001092932 | 0.001092932 | 0.001092932 | 0.001092932 | 0.001092932 | 0.001092932 | 0.001092932 | 0.001092932 | 0.001092932 | 0.001092932 | 0.001092932 | 0.001092932 | 0.001092932 | 0.001092932 | 0.001092932 | 0.001092932 | 0.001092932 | 0.001092932 | 0.001092932 | 0.001092932 | 0.001092932 | 0.001092932 | 0.001092932 | 0.001092932 | 0.001092932 | 0.001092932 | 0.001092932 | 0.001092932 | 0.001092932 | 0.001092932 | 0.001092932 | 0.001092932 | 0.001092932 | 0 | 0 | 0 | 0 | 0
1463 | 403.3512 | 0.001048872 | 0 | 731.5 | -731.5 | 0 | 0 | 0 | 0 | 0 | 0.001048872 | 0.001048872 | 0.001048872 | 0.001048872 | 0.001048872 | 0.001048872 | 0.001048872 | 0.001048872 | 0.001048872 | 0.001048872 | 0.001048872 | 0.001048872 | 0.001048872 | 0.001048872 | 0.001048872 | 0.001048872 | 0.001048872 | 0.001048872 | 0.001048872 | 0.001048872 | 0.001048872 | 0.001048872 | 0.001048872 | 0.001048872 | 0.001048872 | 0.001048872 | 0.001048872 | 0.001048872 | 0.001048872 | 0.001048872 | 0.001048872 | 0.001048872 | 0.001048872 | 0.001048872 | 0.001048872 | 0.001048872 | 0.001048872 | 0.001048872 | 0.001048872 | 0.001048872 | 0.001048872 | 0.001048872 | 0.001048872 | 0.001048872 | 0.001048872 | 0.001048872 | 0.001048872 | 0.001048872 | 0.001048872 | 0.001048872 | 0.001048872 | 0.001048872 | 0.001048872 | 0.001048872 | 0.001048872 | 0 | 0 | 0 | 0 | 0
1483 | 734.4258 | 0.001909797 | 10 | 731.5 | -751.5 | 0 | 0 | 0 | 0 | 0.001909797 | 0.001909797 | 0.001909797 | 0.001909797 | 0.001909797 | 0.001909797 | 0.001909797 | 0.001909797 | 0.001909797 | 0.001909797 | 0.001909797 | 0.001909797 | 0.001909797 | 0.001909797 | 0.001909797 | 0.001909797 | 0.001909797 | 0.001909797 | 0.001909797 | 0.001909797 | 0.001909797 | 0.001909797 | 0.001909797 | 0.001909797 | 0.001909797 | 0.001909797 | 0.001909797 | 0.001909797 | 0.001909797 | 0.001909797 | 0.001909797 | 0.001909797 | 0.001909797 | 0.001909797 | 0.001909797 | 0.001909797 | 0.001909797 | 0.001909797 | 0.001909797 | 0.001909797 | 0.001909797 | 0.001909797 | 0.001909797 | 0.001909797 | 0.001909797 | 0.001909797 | 0.001909797 | 0.001909797 | 0.001909797 | 0.001909797 | 0.001909797 | 0.001909797 | 0.001909797 | 0.001909797 | 0.001909797 | 0.001909797 | 0 | 0 | 0 | 0 | 0
1483 | 707.9737 | 0.001841011 | 20 | 721.5 | -761.5 | 0 | 0 | 0 | 0 | 0.001841011 | 0.001841011 | 0.001841011 | 0.001841011 | 0.001841011 | 0.001841011 | 0.001841011 | 0.001841011 | 0.001841011 | 0.001841011 | 0.001841011 | 0.001841011 | 0.001841011 | 0.001841011 | 0.001841011 | 0.001841011 | 0.001841011 | 0.001841011 | 0.001841011 | 0.001841011 | 0.001841011 | 0.001841011 | 0.001841011 | 0.001841011 | 0.001841011 | 0.001841011 | 0.001841011 | 0.001841011 | 0.001841011 | 0.001841011 | 0.001841011 | 0.001841011 | 0.001841011 | 0.001841011 | 0.001841011 | 0.001841011 | 0.001841011 | 0.001841011 | 0.001841011 | 0.001841011 | 0.001841011 | 0.001841011 | 0.001841011 | 0.001841011 | 0.001841011 | 0.001841011 | 0.001841011 | 0.001841011 | 0.001841011 | 0.001841011 | 0.001841011 | 0.001841011 | 0.001841011 | 0.001841011 | 0.001841011 | 0.001841011 | 0 | 0 | 0 | 0 | 0
1483 | 718.1737 | 0.001867535 | 30 | 711.5 | -771.5 | 0 | 0 | 0 | 0 | 0.001867535 | 0.001867535 | 0.001867535 | 0.001867535 | 0.001867535 | 0.001867535 | 0.001867535 | 0.001867535 | 0.001867535 | 0.001867535 | 0.001867535 | 0.001867535 | 0.001867535 | 0.001867535 | 0.001867535 | 0.001867535 | 0.001867535 | 0.001867535 | 0.001867535 | 0.001867535 | 0.001867535 | 0.001867535 | 0.001867535 | 0.001867535 | 0.001867535 | 0.001867535 | 0.001867535 | 0.001867535 | 0.001867535 | 0.001867535 | 0.001867535 | 0.001867535 | 0.001867535 | 0.001867535 | 0.001867535 | 0.001867535 | 0.001867535 | 0.001867535 | 0.001867535 | 0.001867535 | 0.001867535 | 0.001867535 | 0.001867535 | 0.001867535 | 0.001867535 | 0.001867535 | 0.001867535 | 0.001867535 | 0.001867535 | 0.001867535 | 0.001867535 | 0.001867535 | 0.001867535 | 0.001867535 | 0.001867535 | 0 | 0 | 0 | 0 | 0 | 0
1483 | 721.9384 | 0.001877324 | 40 | 701.5 | -781.5 | 0 | 0 | 0 | 0.001877324 | 0.001877324 | 0.001877324 | 0.001877324 | 0.001877324 | 0.001877324 | 0.001877324 | 0.001877324 | 0.001877324 | 0.001877324 | 0.001877324 | 0.001877324 | 0.001877324 | 0.001877324 | 0.001877324 | 0.001877324 | 0.001877324 | 0.001877324 | 0.001877324 | 0.001877324 | 0.001877324 | 0.001877324 | 0.001877324 | 0.001877324 | 0.001877324 | 0.001877324 | 0.001877324 | 0.001877324 | 0.001877324 | 0.001877324 | 0.001877324 | 0.001877324 | 0.001877324 | 0.001877324 | 0.001877324 | 0.001877324 | 0.001877324 | 0.001877324 | 0.001877324 | 0.001877324 | 0.001877324 | 0.001877324 | 0.001877324 | 0.001877324 | 0.001877324 | 0.001877324 | 0.001877324 | 0.001877324 | 0.001877324 | 0.001877324 | 0.001877324 | 0.001877324 | 0.001877324 | 0.001877324 | 0.001877324 | 0.001877324 | 0 | 0 | 0 | 0 | 0 | 0
1362 | 788.0381 | 0.00204921 | 30 | 651 | -711 | 0 | 0 | 0 | 0 | 0 | 0 | 0.00204921 | 0.00204921 | 0.00204921 | 0.00204921 | 0.00204921 | 0.00204921 | 0.00204921 | 0.00204921 | 0.00204921 | 0.00204921 | 0.00204921 | 0.00204921 | 0.00204921 | 0.00204921 | 0.00204921 | 0.00204921 | 0.00204921 | 0.00204921 | 0.00204921 | 0.00204921 | 0.00204921 | 0.00204921 | 0.00204921 | 0.00204921 | 0.00204921 | 0.00204921 | 0.00204921 | 0.00204921 | 0.00204921 | 0.00204921 | 0.00204921 | 0.00204921 | 0.00204921 | 0.00204921 | 0.00204921 | 0.00204921 | 0.00204921 | 0.00204921 | 0.00204921 | 0.00204921 | 0.00204921 | 0.00204921 | 0.00204921 | 0.00204921 | 0.00204921 | 0.00204921 | 0.00204921 | 0.00204921 | 0.00204921 | 0.00204921 | 0.00204921 | 0 | 0 | 0 | 0 | 0 | 0 | 0 | 0
1358 | 404.162 | 0.00105098 | 20 | 659 | -699 | 0 | 0 | 0 | 0 | 0 | 0 | 0.00105098 | 0.00105098 | 0.00105098 | 0.00105098 | 0.00105098 | 0.00105098 | 0.00105098 | 0.00105098 | 0.00105098 | 0.00105098 | 0.00105098 | 0.00105098 | 0.00105098 | 0.00105098 | 0.00105098 | 0.00105098 | 0.00105098 | 0.00105098 | 0.00105098 | 0.00105098 | 0.00105098 | 0.00105098 | 0.00105098 | 0.00105098 | 0.00105098 | 0.00105098 | 0.00105098 | 0.00105098 | 0.00105098 | 0.00105098 | 0.00105098 | 0.00105098 | 0.00105098 | 0.00105098 | 0.00105098 | 0.00105098 | 0.00105098 | 0.00105098 | 0.00105098 | 0.00105098 | 0.00105098 | 0.00105098 | 0.00105098 | 0.00105098 | 0.00105098 | 0.00105098 | 0.00105098 | 0.00105098 | 0.00105098 | 0.00105098 | 0.00105098 | 0 | 0 | 0 | 0 | 0 | 0 | 0 | 0
1358 | 436.142 | 0.001134141 | 10 | 669 | -689 | 0 | 0 | 0 | 0 | 0 | 0 | 0 | 0.001134141 | 0.001134141 | 0.001134141 | 0.001134141 | 0.001134141 | 0.001134141 | 0.001134141 | 0.001134141 | 0.001134141 | 0.001134141 | 0.001134141 | 0.001134141 | 0.001134141 | 0.001134141 | 0.001134141 | 0.001134141 | 0.001134141 | 0.001134141 | 0.001134141 | 0.001134141 | 0.001134141 | 0.001134141 | 0.001134141 | 0.001134141 | 0.001134141 | 0.001134141 | 0.001134141 | 0.001134141 | 0.001134141 | 0.001134141 | 0.001134141 | 0.001134141 | 0.001134141 | 0.001134141 | 0.001134141 | 0.001134141 | 0.001134141 | 0.001134141 | 0.001134141 | 0.001134141 | 0.001134141 | 0.001134141 | 0.001134141 | 0.001134141 | 0.001134141 | 0.001134141 | 0.001134141 | 0.001134141 | 0.001134141 | 0.001134141 | 0.001134141 | 0 | 0 | 0 | 0 | 0 | 0 | 0
1347 | 511.8489 | 0.001331009 | 0 | 673.5 | -673.5 | 0 | 0 | 0 | 0 | 0 | 0 | 0 | 0.001331009 | 0.001331009 | 0.001331009 | 0.001331009 | 0.001331009 | 0.001331009 | 0.001331009 | 0.001331009 | 0.001331009 | 0.001331009 | 0.001331009 | 0.001331009 | 0.001331009 | 0.001331009 | 0.001331009 | 0.001331009 | 0.001331009 | 0.001331009 | 0.001331009 | 0.001331009 | 0.001331009 | 0.001331009 | 0.001331009 | 0.001331009 | 0.001331009 | 0.001331009 | 0.001331009 | 0.001331009 | 0.001331009 | 0.001331009 | 0.001331009 | 0.001331009 | 0.001331009 | 0.001331009 | 0.001331009 | 0.001331009 | 0.001331009 | 0.001331009 | 0.001331009 | 0.001331009 | 0.001331009 | 0.001331009 | 0.001331009 | 0.001331009 | 0.001331009 | 0.001331009 | 0.001331009 | 0.001331009 | 0.001331009 | 0.001331009 | 0.001331009 | 0 | 0 | 0 | 0 | 0 | 0 | 0
1347 | 531.1257 | 0.001381136 | -10 | 683.5 | -663.5 | 0 | 0 | 0 | 0 | 0 | 0 | 0 | 0 | 0.001381136 | 0.001381136 | 0.001381136 | 0.001381136 | 0.001381136 | 0.001381136 | 0.001381136 | 0.001381136 | 0.001381136 | 0.001381136 | 0.001381136 | 0.001381136 | 0.001381136 | 0.001381136 | 0.001381136 | 0.001381136 | 0.001381136 | 0.001381136 | 0.001381136 | 0.001381136 | 0.001381136 | 0.001381136 | 0.001381136 | 0.001381136 | 0.001381136 | 0.001381136 | 0.001381136 | 0.001381136 | 0.001381136 | 0.001381136 | 0.001381136 | 0.001381136 | 0.001381136 | 0.001381136 | 0.001381136 | 0.001381136 | 0.001381136 | 0.001381136 | 0.001381136 | 0.001381136 | 0.001381136 | 0.001381136 | 0.001381136 | 0.001381136 | 0.001381136 | 0.001381136 | 0.001381136 | 0.001381136 | 0.001381136 | 0.001381136 | 0 | 0 | 0 | 0 | 0 | 0 | 0
1308 | 708.5346 | 0.001842469 | -20 | 674 | -634 | 0 | 0 | 0 | 0 | 0 | 0 | 0 | 0 | 0 | 0.001842469 | 0.001842469 | 0.001842469 | 0.001842469 | 0.001842469 | 0.001842469 | 0.001842469 | 0.001842469 | 0.001842469 | 0.001842469 | 0.001842469 | 0.001842469 | 0.001842469 | 0.001842469 | 0.001842469 | 0.001842469 | 0.001842469 | 0.001842469 | 0.001842469 | 0.001842469 | 0.001842469 | 0.001842469 | 0.001842469 | 0.001842469 | 0.001842469 | 0.001842469 | 0.001842469 | 0.001842469 | 0.001842469 | 0.001842469 | 0.001842469 | 0.001842469 | 0.001842469 | 0.001842469 | 0.001842469 | 0.001842469 | 0.001842469 | 0.001842469 | 0.001842469 | 0.001842469 | 0.001842469 | 0.001842469 | 0.001842469 | 0.001842469 | 0.001842469 | 0.001842469 | 0.001842469 | 0.001842469 | 0.001842469 | 0 | 0 | 0 | 0 | 0 | 0 | 0
1308 | 745.4309 | 0.001938414 | -30 | 684 | -624 | 0 | 0 | 0 | 0 | 0 | 0 | 0 | 0 | 0 | 0.001938414 | 0.001938414 | 0.001938414 | 0.001938414 | 0.001938414 | 0.001938414 | 0.001938414 | 0.001938414 | 0.001938414 | 0.001938414 | 0.001938414 | 0.001938414 | 0.001938414 | 0.001938414 | 0.001938414 | 0.001938414 | 0.001938414 | 0.001938414 | 0.001938414 | 0.001938414 | 0.001938414 | 0.001938414 | 0.001938414 | 0.001938414 | 0.001938414 | 0.001938414 | 0.001938414 | 0.001938414 | 0.001938414 | 0.001938414 | 0.001938414 | 0.001938414 | 0.001938414 | 0.001938414 | 0.001938414 | 0.001938414 | 0.001938414 | 0.001938414 | 0.001938414 | 0.001938414 | 0.001938414 | 0.001938414 | 0.001938414 | 0.001938414 | 0.001938414 | 0.001938414 | 0.001938414 | 0.001938414 | 0.001938414 | 0 | 0 | 0 | 0 | 0 | 0 | 0
1308 | 745.0268 | 0.001937363 | -40 | 694 | -614 | 0 | 0 | 0 | 0 | 0 | 0 | 0 | 0 | 0 | 0 | 0.001937363 | 0.001937363 | 0.001937363 | 0.001937363 | 0.001937363 | 0.001937363 | 0.001937363 | 0.001937363 | 0.001937363 | 0.001937363 | 0.001937363 | 0.001937363 | 0.001937363 | 0.001937363 | 0.001937363 | 0.001937363 | 0.001937363 | 0.001937363 | 0.001937363 | 0.001937363 | 0.001937363 | 0.001937363 | 0.001937363 | 0.001937363 | 0.001937363 | 0.001937363 | 0.001937363 | 0.001937363 | 0.001937363 | 0.001937363 | 0.001937363 | 0.001937363 | 0.001937363 | 0.001937363 | 0.001937363 | 0.001937363 | 0.001937363 | 0.001937363 | 0.001937363 | 0.001937363 | 0.001937363 | 0.001937363 | 0.001937363 | 0.001937363 | 0.001937363 | 0.001937363 | 0.001937363 | 0.001937363 | 0 | 0 | 0 | 0 | 0 | 0 | 0
1278 | 362.8996 | 0.0009436821 | -30 | 669 | -609 | 0 | 0 | 0 | 0 | 0 | 0 | 0 | 0 | 0 | 0 | 0.0009436821 | 0.0009436821 | 0.0009436821 | 0.0009436821 | 0.0009436821 | 0.0009436821 | 0.0009436821 | 0.0009436821 | 0.0009436821 | 0.0009436821 | 0.0009436821 | 0.0009436821 | 0.0009436821 | 0.0009436821 | 0.0009436821 | 0.0009436821 | 0.0009436821 | 0.0009436821 | 0.0009436821 | 0.0009436821 | 0.0009436821 | 0.0009436821 | 0.0009436821 | 0.0009436821 | 0.0009436821 | 0.0009436821 | 0.0009436821 | 0.0009436821 | 0.0009436821 | 0.0009436821 | 0.0009436821 | 0.0009436821 | 0.0009436821 | 0.0009436821 | 0.0009436821 | 0.0009436821 | 0.0009436821 | 0.0009436821 | 0.0009436821 | 0.0009436821 | 0.0009436821 | 0.0009436821 | 0.0009436821 | 0.0009436821 | 0.0009436821 | 0.0009436821 | 0.0009436821 | 0.0009436821 | 0 | 0 | 0 | 0 | 0 | 0 | 0
1269 | 569.4741 | 0.001480857 | -20 | 654.5 | -614.5 | 0 | 0 | 0 | 0 | 0 | 0 | 0 | 0 | 0 | 0 | 0.001480857 | 0.001480857 | 0.001480857 | 0.001480857 | 0.001480857 | 0.001480857 | 0.001480857 | 0.001480857 | 0.001480857 | 0.001480857 | 0.001480857 | 0.001480857 | 0.001480857 | 0.001480857 | 0.001480857 | 0.001480857 | 0.001480857 | 0.001480857 | 0.001480857 | 0.001480857 | 0.001480857 | 0.001480857 | 0.001480857 | 0.001480857 | 0.001480857 | 0.001480857 | 0.001480857 | 0.001480857 | 0.001480857 | 0.001480857 | 0.001480857 | 0.001480857 | 0.001480857 | 0.001480857 | 0.001480857 | 0.001480857 | 0.001480857 | 0.001480857 | 0.001480857 | 0.001480857 | 0.001480857 | 0.001480857 | 0.001480857 | 0.001480857 | 0.001480857 | 0.001480857 | 0.001480857 | 0 | 0 | 0 | 0 | 0 | 0 | 0 | 0
1269 | 547.3031 | 0.001423204 | -10 | 644.5 | -624.5 | 0 | 0 | 0 | 0 | 0 | 0 | 0 | 0 | 0 | 0.001423204 | 0.001423204 | 0.001423204 | 0.001423204 | 0.001423204 | 0.001423204 | 0.001423204 | 0.001423204 | 0.001423204 | 0.001423204 | 0.001423204 | 0.001423204 | 0.001423204 | 0.001423204 | 0.001423204 | 0.001423204 | 0.001423204 | 0.001423204 | 0.001423204 | 0.001423204 | 0.001423204 | 0.001423204 | 0.001423204 | 0.001423204 | 0.001423204 | 0.001423204 | 0.001423204 | 0.001423204 | 0.001423204 | 0.001423204 | 0.001423204 | 0.001423204 | 0.001423204 | 0.001423204 | 0.001423204 | 0.001423204 | 0.001423204 | 0.001423204 | 0.001423204 | 0.001423204 | 0.001423204 | 0.001423204 | 0.001423204 | 0.001423204 | 0.001423204 | 0.001423204 | 0.001423204 | 0.001423204 | 0 | 0 | 0 | 0 | 0 | 0 | 0 | 0
1233 | 661.2619 | 0.001719542 | 0 | 616.5 | -616.5 | 0 | 0 | 0 | 0 | 0 | 0 | 0 | 0 | 0 | 0.001719542 | 0.001719542 | 0.001719542 | 0.001719542 | 0.001719542 | 0.001719542 | 0.001719542 | 0.001719542 | 0.001719542 | 0.001719542 | 0.001719542 | 0.001719542 | 0.001719542 | 0.001719542 | 0.001719542 | 0.001719542 | 0.001719542 | 0.001719542 | 0.001719542 | 0.001719542 | 0.001719542 | 0.001719542 | 0.001719542 | 0.001719542 | 0.001719542 | 0.001719542 | 0.001719542 | 0.001719542 | 0.001719542 | 0.001719542 | 0.001719542 | 0.001719542 | 0.001719542 | 0.001719542 | 0.001719542 | 0.001719542 | 0.001719542 | 0.001719542 | 0.001719542 | 0.001719542 | 0.001719542 | 0.001719542 | 0.001719542 | 0.001719542 | 0.001719542 | 0.001719542 | 0.001719542 | 0 | 0 | 0 | 0 | 0 | 0 | 0 | 0 | 0
1156 | 767.6815 | 0.001996275 | 10 | 568 | -588 | 0 | 0 | 0 | 0 | 0 | 0 | 0 | 0 | 0 | 0 | 0.001996275 | 0.001996275 | 0.001996275 | 0.001996275 | 0.001996275 | 0.001996275 | 0.001996275 | 0.001996275 | 0.001996275 | 0.001996275 | 0.001996275 | 0.001996275 | 0.001996275 | 0.001996275 | 0.001996275 | 0.001996275 | 0.001996275 | 0.001996275 | 0.001996275 | 0.001996275 | 0.001996275 | 0.001996275 | 0.001996275 | 0.001996275 | 0.001996275 | 0.001996275 | 0.001996275 | 0.001996275 | 0.001996275 | 0.001996275 | 0.001996275 | 0.001996275 | 0.001996275 | 0.001996275 | 0.001996275 | 0.001996275 | 0.001996275 | 0.001996275 | 0.001996275 | 0.001996275 | 0.001996275 | 0.001996275 | 0.001996275 | 0.001996275 | 0 | 0 | 0 | 0 | 0 | 0 | 0 | 0 | 0 | 0 | 0
1156 | 770.9743 | 0.002004837 | 20 | 558 | -598 | 0 | 0 | 0 | 0 | 0 | 0 | 0 | 0 | 0 | 0 | 0.002004837 | 0.002004837 | 0.002004837 | 0.002004837 | 0.002004837 | 0.002004837 | 0.002004837 | 0.002004837 | 0.002004837 | 0.002004837 | 0.002004837 | 0.002004837 | 0.002004837 | 0.002004837 | 0.002004837 | 0.002004837 | 0.002004837 | 0.002004837 | 0.002004837 | 0.002004837 | 0.002004837 | 0.002004837 | 0.002004837 | 0.002004837 | 0.002004837 | 0.002004837 | 0.002004837 | 0.002004837 | 0.002004837 | 0.002004837 | 0.002004837 | 0.002004837 | 0.002004837 | 0.002004837 | 0.002004837 | 0.002004837 | 0.002004837 | 0.002004837 | 0.002004837 | 0.002004837 | 0.002004837 | 0.002004837 | 0.002004837 | 0 | 0 | 0 | 0 | 0 | 0 | 0 | 0 | 0 | 0 | 0 | 0
1156 | 808.2524 | 0.002101775 | 30 | 548 | -608 | 0 | 0 | 0 | 0 | 0 | 0 | 0 | 0 | 0 | 0 | 0.002101775 | 0.002101775 | 0.002101775 | 0.002101775 | 0.002101775 | 0.002101775 | 0.002101775 | 0.002101775 | 0.002101775 | 0.002101775 | 0.002101775 | 0.002101775 | 0.002101775 | 0.002101775 | 0.002101775 | 0.002101775 | 0.002101775 | 0.002101775 | 0.002101775 | 0.002101775 | 0.002101775 | 0.002101775 | 0.002101775 | 0.002101775 | 0.002101775 | 0.002101775 | 0.002101775 | 0.002101775 | 0.002101775 | 0.002101775 | 0.002101775 | 0.002101775 | 0.002101775 | 0.002101775 | 0.002101775 | 0.002101775 | 0.002101775 | 0.002101775 | 0.002101775 | 0.002101775 | 0.002101775 | 0.002101775 | 0.002101775 | 0 | 0 | 0 | 0 | 0 | 0 | 0 | 0 | 0 | 0 | 0 | 0
1105 | 729.2035 | 0.001896217 | 40 | 512.5 | -592.5 | 0 | 0 | 0 | 0 | 0 | 0 | 0 | 0 | 0 | 0 | 0.001896217 | 0.001896217 | 0.001896217 | 0.001896217 | 0.001896217 | 0.001896217 | 0.001896217 | 0.001896217 | 0.001896217 | 0.001896217 | 0.001896217 | 0.001896217 | 0.001896217 | 0.001896217 | 0.001896217 | 0.001896217 | 0.001896217 | 0.001896217 | 0.001896217 | 0.001896217 | 0.001896217 | 0.001896217 | 0.001896217 | 0.001896217 | 0.001896217 | 0.001896217 | 0.001896217 | 0.001896217 | 0.001896217 | 0.001896217 | 0.001896217 | 0.001896217 | 0.001896217 | 0.001896217 | 0.001896217 | 0.001896217 | 0.001896217 | 0.001896217 | 0.001896217 | 0.001896217 | 0.001896217 | 0.001896217 | 0 | 0 | 0 | 0 | 0 | 0 | 0 | 0 | 0 | 0 | 0 | 0 | 0
1105 | 750.8238 | 0.001952438 | 30 | 522.5 | -582.5 | 0 | 0 | 0 | 0 | 0 | 0 | 0 | 0 | 0 | 0 | 0 | 0.001952438 | 0.001952438 | 0.001952438 | 0.001952438 | 0.001952438 | 0.001952438 | 0.001952438 | 0.001952438 | 0.001952438 | 0.001952438 | 0.001952438 | 0.001952438 | 0.001952438 | 0.001952438 | 0.001952438 | 0.001952438 | 0.001952438 | 0.001952438 | 0.001952438 | 0.001952438 | 0.001952438 | 0.001952438 | 0.001952438 | 0.001952438 | 0.001952438 | 0.001952438 | 0.001952438 | 0.001952438 | 0.001952438 | 0.001952438 | 0.001952438 | 0.001952438 | 0.001952438 | 0.001952438 | 0.001952438 | 0.001952438 | 0.001952438 | 0.001952438 | 0.001952438 | 0.001952438 | 0.001952438 | 0 | 0 | 0 | 0 | 0 | 0 | 0 | 0 | 0 | 0 | 0 | 0 | 0
1105 | 744.5909 | 0.00193623 | 20 | 532.5 | -572.5 | 0 | 0 | 0 | 0 | 0 | 0 | 0 | 0 | 0 | 0 | 0 | 0.00193623 | 0.00193623 | 0.00193623 | 0.00193623 | 0.00193623 | 0.00193623 | 0.00193623 | 0.00193623 | 0.00193623 | 0.00193623 | 0.00193623 | 0.00193623 | 0.00193623 | 0.00193623 | 0.00193623 | 0.00193623 | 0.00193623 | 0.00193623 | 0.00193623 | 0.00193623 | 0.00193623 | 0.00193623 | 0.00193623 | 0.00193623 | 0.00193623 | 0.00193623 | 0.00193623 | 0.00193623 | 0.00193623 | 0.00193623 | 0.00193623 | 0.00193623 | 0.00193623 | 0.00193623 | 0.00193623 | 0.00193623 | 0.00193623 | 0.00193623 | 0.00193623 | 0.00193623 | 0.00193623 | 0 | 0 | 0 | 0 | 0 | 0 | 0 | 0 | 0 | 0 | 0 | 0 | 0
1072 | 598.8034 | 0.001557125 | 10 | 526 | -546 | 0 | 0 | 0 | 0 | 0 | 0 | 0 | 0 | 0 | 0 | 0 | 0 | 0.001557125 | 0.001557125 | 0.001557125 | 0.001557125 | 0.001557125 | 0.001557125 | 0.001557125 | 0.001557125 | 0.001557125 | 0.001557125 | 0.001557125 | 0.001557125 | 0.001557125 | 0.001557125 | 0.001557125 | 0.001557125 | 0.001557125 | 0.001557125 | 0.001557125 | 0.001557125 | 0.001557125 | 0.001557125 | 0.001557125 | 0.001557125 | 0.001557125 | 0.001557125 | 0.001557125 | 0.001557125 | 0.001557125 | 0.001557125 | 0.001557125 | 0.001557125 | 0.001557125 | 0.001557125 | 0.001557125 | 0.001557125 | 0.001557125 | 0.001557125 | 0.001557125 | 0.001557125 | 0 | 0 | 0 | 0 | 0 | 0 | 0 | 0 | 0 | 0 | 0 | 0 | 0
1083 | 398.1294 | 0.001035293 | 0 | 541.5 | -541.5 | 0 | 0 | 0 | 0 | 0 | 0 | 0 | 0 | 0 | 0 | 0 | 0 | 0.001035293 | 0.001035293 | 0.001035293 | 0.001035293 | 0.001035293 | 0.001035293 | 0.001035293 | 0.001035293 | 0.001035293 | 0.001035293 | 0.001035293 | 0.001035293 | 0.001035293 | 0.001035293 | 0.001035293 | 0.001035293 | 0.001035293 | 0.001035293 | 0.001035293 | 0.001035293 | 0.001035293 | 0.001035293 | 0.001035293 | 0.001035293 | 0.001035293 | 0.001035293 | 0.001035293 | 0.001035293 | 0.001035293 | 0.001035293 | 0.001035293 | 0.001035293 | 0.001035293 | 0.001035293 | 0.001035293 | 0.001035293 | 0.001035293 | 0.001035293 | 0.001035293 | 0.001035293 | 0.001035293 | 0 | 0 | 0 | 0 | 0 | 0 | 0 | 0 | 0 | 0 | 0 | 0
1071 | 466.4404 | 0.001212929 | -10 | 545.5 | -525.5 | 0 | 0 | 0 | 0 | 0 | 0 | 0 | 0 | 0 | 0 | 0 | 0 | 0 | 0.001212929 | 0.001212929 | 0.001212929 | 0.001212929 | 0.001212929 | 0.001212929 | 0.001212929 | 0.001212929 | 0.001212929 | 0.001212929 | 0.001212929 | 0.001212929 | 0.001212929 | 0.001212929 | 0.001212929 | 0.001212929 | 0.001212929 | 0.001212929 | 0.001212929 | 0.001212929 | 0.001212929 | 0.001212929 | 0.001212929 | 0.001212929 | 0.001212929 | 0.001212929 | 0.001212929 | 0.001212929 | 0.001212929 | 0.001212929 | 0.001212929 | 0.001212929 | 0.001212929 | 0.001212929 | 0.001212929 | 0.001212929 | 0.001212929 | 0.001212929 | 0.001212929 | 0.001212929 | 0 | 0 | 0 | 0 | 0 | 0 | 0 | 0 | 0 | 0 | 0 | 0
1071 | 465.9076 | 0.001211543 | -20 | 555.5 | -515.5 | 0 | 0 | 0 | 0 | 0 | 0 | 0 | 0 | 0 | 0 | 0 | 0 | 0 | 0.001211543 | 0.001211543 | 0.001211543 | 0.001211543 | 0.001211543 | 0.001211543 | 0.001211543 | 0.001211543 | 0.001211543 | 0.001211543 | 0.001211543 | 0.001211543 | 0.001211543 | 0.001211543 | 0.001211543 | 0.001211543 | 0.001211543 | 0.001211543 | 0.001211543 | 0.001211543 | 0.001211543 | 0.001211543 | 0.001211543 | 0.001211543 | 0.001211543 | 0.001211543 | 0.001211543 | 0.001211543 | 0.001211543 | 0.001211543 | 0.001211543 | 0.001211543 | 0.001211543 | 0.001211543 | 0.001211543 | 0.001211543 | 0.001211543 | 0.001211543 | 0.001211543 | 0.001211543 | 0 | 0 | 0 | 0 | 0 | 0 | 0 | 0 | 0 | 0 | 0 | 0
1071 | 459.1757 | 0.001194038 | -30 | 565.5 | -505.5 | 0 | 0 | 0 | 0 | 0 | 0 | 0 | 0 | 0 | 0 | 0 | 0 | 0 | 0 | 0.001194038 | 0.001194038 | 0.001194038 | 0.001194038 | 0.001194038 | 0.001194038 | 0.001194038 | 0.001194038 | 0.001194038 | 0.001194038 | 0.001194038 | 0.001194038 | 0.001194038 | 0.001194038 | 0.001194038 | 0.001194038 | 0.001194038 | 0.001194038 | 0.001194038 | 0.001194038 | 0.001194038 | 0.001194038 | 0.001194038 | 0.001194038 | 0.001194038 | 0.001194038 | 0.001194038 | 0.001194038 | 0.001194038 | 0.001194038 | 0.001194038 | 0.001194038 | 0.001194038 | 0.001194038 | 0.001194038 | 0.001194038 | 0.001194038 | 0.001194038 | 0.001194038 | 0.001194038 | 0 | 0 | 0 | 0 | 0 | 0 | 0 | 0 | 0 | 0 | 0
1070 | 561.2522 | 0.001459477 | -40 | 575 | -495 | 0 | 0 | 0 | 0 | 0 | 0 | 0 | 0 | 0 | 0 | 0 | 0 | 0 | 0 | 0.001459477 | 0.001459477 | 0.001459477 | 0.001459477 | 0.001459477 | 0.001459477 | 0.001459477 | 0.001459477 | 0.001459477 | 0.001459477 | 0.001459477 | 0.001459477 | 0.001459477 | 0.001459477 | 0.001459477 | 0.001459477 | 0.001459477 | 0.001459477 | 0.001459477 | 0.001459477 | 0.001459477 | 0.001459477 | 0.001459477 | 0.001459477 | 0.001459477 | 0.001459477 | 0.001459477 | 0.001459477 | 0.001459477 | 0.001459477 | 0.001459477 | 0.001459477 | 0.001459477 | 0.001459477 | 0.001459477 | 0.001459477 | 0.001459477 | 0.001459477 | 0.001459477 | 0.001459477 | 0 | 0 | 0 | 0 | 0 | 0 | 0 | 0 | 0 | 0 | 0
1067 | 592.5845 | 0.001540953 | -30 | 563.5 | -503.5 | 0 | 0 | 0 | 0 | 0 | 0 | 0 | 0 | 0 | 0 | 0 | 0 | 0 | 0 | 0.001540953 | 0.001540953 | 0.001540953 | 0.001540953 | 0.001540953 | 0.001540953 | 0.001540953 | 0.001540953 | 0.001540953 | 0.001540953 | 0.001540953 | 0.001540953 | 0.001540953 | 0.001540953 | 0.001540953 | 0.001540953 | 0.001540953 | 0.001540953 | 0.001540953 | 0.001540953 | 0.001540953 | 0.001540953 | 0.001540953 | 0.001540953 | 0.001540953 | 0.001540953 | 0.001540953 | 0.001540953 | 0.001540953 | 0.001540953 | 0.001540953 | 0.001540953 | 0.001540953 | 0.001540953 | 0.001540953 | 0.001540953 | 0.001540953 | 0.001540953 | 0.001540953 | 0.001540953 | 0 | 0 | 0 | 0 | 0 | 0 | 0 | 0 | 0 | 0 | 0
1064 | 605.735 | 0.00157515 | -20 | 552 | -512 | 0 | 0 | 0 | 0 | 0 | 0 | 0 | 0 | 0 | 0 | 0 | 0 | 0 | 0.00157515 | 0.00157515 | 0.00157515 | 0.00157515 | 0.00157515 | 0.00157515 | 0.00157515 | 0.00157515 | 0.00157515 | 0.00157515 | 0.00157515 | 0.00157515 | 0.00157515 | 0.00157515 | 0.00157515 | 0.00157515 | 0.00157515 | 0.00157515 | 0.00157515 | 0.00157515 | 0.00157515 | 0.00157515 | 0.00157515 | 0.00157515 | 0.00157515 | 0.00157515 | 0.00157515 | 0.00157515 | 0.00157515 | 0.00157515 | 0.00157515 | 0.00157515 | 0.00157515 | 0.00157515 | 0.00157515 | 0.00157515 | 0.00157515 | 0.00157515 | 0.00157515 | 0.00157515 | 0 | 0 | 0 | 0 | 0 | 0 | 0 | 0 | 0 | 0 | 0 | 0
1057 | 494.9799 | 0.001287143 | -10 | 538.5 | -518.5 | 0 | 0 | 0 | 0 | 0 | 0 | 0 | 0 | 0 | 0 | 0 | 0 | 0 | 0.001287143 | 0.001287143 | 0.001287143 | 0.001287143 | 0.001287143 | 0.001287143 | 0.001287143 | 0.001287143 | 0.001287143 | 0.001287143 | 0.001287143 | 0.001287143 | 0.001287143 | 0.001287143 | 0.001287143 | 0.001287143 | 0.001287143 | 0.001287143 | 0.001287143 | 0.001287143 | 0.001287143 | 0.001287143 | 0.001287143 | 0.001287143 | 0.001287143 | 0.001287143 | 0.001287143 | 0.001287143 | 0.001287143 | 0.001287143 | 0.001287143 | 0.001287143 | 0.001287143 | 0.001287143 | 0.001287143 | 0.001287143 | 0.001287143 | 0.001287143 | 0.001287143 | 0.001287143 | 0 | 0 | 0 | 0 | 0 | 0 | 0 | 0 | 0 | 0 | 0 | 0
1023 | 716.7817 | 0.001863915 | 0 | 511.5 | -511.5 | 0 | 0 | 0 | 0 | 0 | 0 | 0 | 0 | 0 | 0 | 0 | 0 | 0 | 0.001863915 | 0.001863915 | 0.001863915 | 0.001863915 | 0.001863915 | 0.001863915 | 0.001863915 | 0.001863915 | 0.001863915 | 0.001863915 | 0.001863915 | 0.001863915 | 0.001863915 | 0.001863915 | 0.001863915 | 0.001863915 | 0.001863915 | 0.001863915 | 0.001863915 | 0.001863915 | 0.001863915 | 0.001863915 | 0.001863915 | 0.001863915 | 0.001863915 | 0.001863915 | 0.001863915 | 0.001863915 | 0.001863915 | 0.001863915 | 0.001863915 | 0.001863915 | 0.001863915 | 0.001863915 | 0.001863915 | 0.001863915 | 0.001863915 | 0.001863915 | 0.001863915 | 0 | 0 | 0 | 0 | 0 | 0 | 0 | 0 | 0 | 0 | 0 | 0 | 0
1023 | 708.1611 | 0.001841498 | 10 | 501.5 | -521.5 | 0 | 0 | 0 | 0 | 0 | 0 | 0 | 0 | 0 | 0 | 0 | 0 | 0 | 0.001841498 | 0.001841498 | 0.001841498 | 0.001841498 | 0.001841498 | 0.001841498 | 0.001841498 | 0.001841498 | 0.001841498 | 0.001841498 | 0.001841498 | 0.001841498 | 0.001841498 | 0.001841498 | 0.001841498 | 0.001841498 | 0.001841498 | 0.001841498 | 0.001841498 | 0.001841498 | 0.001841498 | 0.001841498 | 0.001841498 | 0.001841498 | 0.001841498 | 0.001841498 | 0.001841498 | 0.001841498 | 0.001841498 | 0.001841498 | 0.001841498 | 0.001841498 | 0.001841498 | 0.001841498 | 0.001841498 | 0.001841498 | 0.001841498 | 0.001841498 | 0 | 0 | 0 | 0 | 0 | 0 | 0 | 0 | 0 | 0 | 0 | 0 | 0 | 0
1023 | 736.4961 | 0.00191518 | 20 | 491.5 | -531.5 | 0 | 0 | 0 | 0 | 0 | 0 | 0 | 0 | 0 | 0 | 0 | 0 | 0 | 0.00191518 | 0.00191518 | 0.00191518 | 0.00191518 | 0.00191518 | 0.00191518 | 0.00191518 | 0.00191518 | 0.00191518 | 0.00191518 | 0.00191518 | 0.00191518 | 0.00191518 | 0.00191518 | 0.00191518 | 0.00191518 | 0.00191518 | 0.00191518 | 0.00191518 | 0.00191518 | 0.00191518 | 0.00191518 | 0.00191518 | 0.00191518 | 0.00191518 | 0.00191518 | 0.00191518 | 0.00191518 | 0.00191518 | 0.00191518 | 0.00191518 | 0.00191518 | 0.00191518 | 0.00191518 | 0.00191518 | 0.00191518 | 0.00191518 | 0.00191518 | 0 | 0 | 0 | 0 | 0 | 0 | 0 | 0 | 0 | 0 | 0 | 0 | 0 | 0
1023 | 712.0672 | 0.001851655 | 30 | 481.5 | -541.5 | 0 | 0 | 0 | 0 | 0 | 0 | 0 | 0 | 0 | 0 | 0 | 0 | 0.001851655 | 0.001851655 | 0.001851655 | 0.001851655 | 0.001851655 | 0.001851655 | 0.001851655 | 0.001851655 | 0.001851655 | 0.001851655 | 0.001851655 | 0.001851655 | 0.001851655 | 0.001851655 | 0.001851655 | 0.001851655 | 0.001851655 | 0.001851655 | 0.001851655 | 0.001851655 | 0.001851655 | 0.001851655 | 0.001851655 | 0.001851655 | 0.001851655 | 0.001851655 | 0.001851655 | 0.001851655 | 0.001851655 | 0.001851655 | 0.001851655 | 0.001851655 | 0.001851655 | 0.001851655 | 0.001851655 | 0.001851655 | 0.001851655 | 0.001851655 | 0.001851655 | 0 | 0 | 0 | 0 | 0 | 0 | 0 | 0 | 0 | 0 | 0 | 0 | 0 | 0
1004 | 769.1467 | 0.002000085 | 40 | 462 | -542 | 0 | 0 | 0 | 0 | 0 | 0 | 0 | 0 | 0 | 0 | 0 | 0 | 0.002000085 | 0.002000085 | 0.002000085 | 0.002000085 | 0.002000085 | 0.002000085 | 0.002000085 | 0.002000085 | 0.002000085 | 0.002000085 | 0.002000085 | 0.002000085 | 0.002000085 | 0.002000085 | 0.002000085 | 0.002000085 | 0.002000085 | 0.002000085 | 0.002000085 | 0.002000085 | 0.002000085 | 0.002000085 | 0.002000085 | 0.002000085 | 0.002000085 | 0.002000085 | 0.002000085 | 0.002000085 | 0.002000085 | 0.002000085 | 0.002000085 | 0.002000085 | 0.002000085 | 0.002000085 | 0.002000085 | 0.002000085 | 0.002000085 | 0.002000085 | 0 | 0 | 0 | 0 | 0 | 0 | 0 | 0 | 0 | 0 | 0 | 0 | 0 | 0 | 0
1004 | 725.4808 | 0.001886536 | 30 | 472 | -532 | 0 | 0 | 0 | 0 | 0 | 0 | 0 | 0 | 0 | 0 | 0 | 0 | 0 | 0.001886536 | 0.001886536 | 0.001886536 | 0.001886536 | 0.001886536 | 0.001886536 | 0.001886536 | 0.001886536 | 0.001886536 | 0.001886536 | 0.001886536 | 0.001886536 | 0.001886536 | 0.001886536 | 0.001886536 | 0.001886536 | 0.001886536 | 0.001886536 | 0.001886536 | 0.001886536 | 0.001886536 | 0.001886536 | 0.001886536 | 0.001886536 | 0.001886536 | 0.001886536 | 0.001886536 | 0.001886536 | 0.001886536 | 0.001886536 | 0.001886536 | 0.001886536 | 0.001886536 | 0.001886536 | 0.001886536 | 0.001886536 | 0.001886536 | 0 | 0 | 0 | 0 | 0 | 0 | 0 | 0 | 0 | 0 | 0 | 0 | 0 | 0 | 0
1004 | 742.5783 | 0.001930996 | 20 | 482 | -522 | 0 | 0 | 0 | 0 | 0 | 0 | 0 | 0 | 0 | 0 | 0 | 0 | 0 | 0.001930996 | 0.001930996 | 0.001930996 | 0.001930996 | 0.001930996 | 0.001930996 | 0.001930996 | 0.001930996 | 0.001930996 | 0.001930996 | 0.001930996 | 0.001930996 | 0.001930996 | 0.001930996 | 0.001930996 | 0.001930996 | 0.001930996 | 0.001930996 | 0.001930996 | 0.001930996 | 0.001930996 | 0.001930996 | 0.001930996 | 0.001930996 | 0.001930996 | 0.001930996 | 0.001930996 | 0.001930996 | 0.001930996 | 0.001930996 | 0.001930996 | 0.001930996 | 0.001930996 | 0.001930996 | 0.001930996 | 0.001930996 | 0.001930996 | 0.001930996 | 0 | 0 | 0 | 0 | 0 | 0 | 0 | 0 | 0 | 0 | 0 | 0 | 0 | 0
1004 | 773.5925 | 0.002011645 | 10 | 492 | -512 | 0 | 0 | 0 | 0 | 0 | 0 | 0 | 0 | 0 | 0 | 0 | 0 | 0 | 0.002011645 | 0.002011645 | 0.002011645 | 0.002011645 | 0.002011645 | 0.002011645 | 0.002011645 | 0.002011645 | 0.002011645 | 0.002011645 | 0.002011645 | 0.002011645 | 0.002011645 | 0.002011645 | 0.002011645 | 0.002011645 | 0.002011645 | 0.002011645 | 0.002011645 | 0.002011645 | 0.002011645 | 0.002011645 | 0.002011645 | 0.002011645 | 0.002011645 | 0.002011645 | 0.002011645 | 0.002011645 | 0.002011645 | 0.002011645 | 0.002011645 | 0.002011645 | 0.002011645 | 0.002011645 | 0.002011645 | 0.002011645 | 0.002011645 | 0.002011645 | 0 | 0 | 0 | 0 | 0 | 0 | 0 | 0 | 0 | 0 | 0 | 0 | 0 | 0
1004 | 749.6613 | 0.001949415 | 0 | 502 | -502 | 0 | 0 | 0 | 0 | 0 | 0 | 0 | 0 | 0 | 0 | 0 | 0 | 0 | 0 | 0.001949415 | 0.001949415 | 0.001949415 | 0.001949415 | 0.001949415 | 0.001949415 | 0.001949415 | 0.001949415 | 0.001949415 | 0.001949415 | 0.001949415 | 0.001949415 | 0.001949415 | 0.001949415 | 0.001949415 | 0.001949415 | 0.001949415 | 0.001949415 | 0.001949415 | 0.001949415 | 0.001949415 | 0.001949415 | 0.001949415 | 0.001949415 | 0.001949415 | 0.001949415 | 0.001949415 | 0.001949415 | 0.001949415 | 0.001949415 | 0.001949415 | 0.001949415 | 0.001949415 | 0.001949415 | 0.001949415 | 0.001949415 | 0.001949415 | 0 | 0 | 0 | 0 | 0 | 0 | 0 | 0 | 0 | 0 | 0 | 0 | 0 | 0
1004 | 714.1515 | 0.001857075 | -10 | 512 | -492 | 0 | 0 | 0 | 0 | 0 | 0 | 0 | 0 | 0 | 0 | 0 | 0 | 0 | 0 | 0.001857075 | 0.001857075 | 0.001857075 | 0.001857075 | 0.001857075 | 0.001857075 | 0.001857075 | 0.001857075 | 0.001857075 | 0.001857075 | 0.001857075 | 0.001857075 | 0.001857075 | 0.001857075 | 0.001857075 | 0.001857075 | 0.001857075 | 0.001857075 | 0.001857075 | 0.001857075 | 0.001857075 | 0.001857075 | 0.001857075 | 0.001857075 | 0.001857075 | 0.001857075 | 0.001857075 | 0.001857075 | 0.001857075 | 0.001857075 | 0.001857075 | 0.001857075 | 0.001857075 | 0.001857075 | 0.001857075 | 0.001857075 | 0.001857075 | 0.001857075 | 0 | 0 | 0 | 0 | 0 | 0 | 0 | 0 | 0 | 0 | 0 | 0 | 0
1004 | 745.4018 | 0.001938338 | -20 | 522 | -482 | 0 | 0 | 0 | 0 | 0 | 0 | 0 | 0 | 0 | 0 | 0 | 0 | 0 | 0 | 0.001938338 | 0.001938338 | 0.001938338 | 0.001938338 | 0.001938338 | 0.001938338 | 0.001938338 | 0.001938338 | 0.001938338 | 0.001938338 | 0.001938338 | 0.001938338 | 0.001938338 | 0.001938338 | 0.001938338 | 0.001938338 | 0.001938338 | 0.001938338 | 0.001938338 | 0.001938338 | 0.001938338 | 0.001938338 | 0.001938338 | 0.001938338 | 0.001938338 | 0.001938338 | 0.001938338 | 0.001938338 | 0.001938338 | 0.001938338 | 0.001938338 | 0.001938338 | 0.001938338 | 0.001938338 | 0.001938338 | 0.001938338 | 0.001938338 | 0.001938338 | 0 | 0 | 0 | 0 | 0 | 0 | 0 | 0 | 0 | 0 | 0 | 0 | 0
1004 | 780.4261 | 0.002029416 | -30 | 532 | -472 | 0 | 0 | 0 | 0 | 0 | 0 | 0 | 0 | 0 | 0 | 0 | 0 | 0 | 0 | 0 | 0.002029416 | 0.002029416 | 0.002029416 | 0.002029416 | 0.002029416 | 0.002029416 | 0.002029416 | 0.002029416 | 0.002029416 | 0.002029416 | 0.002029416 | 0.002029416 | 0.002029416 | 0.002029416 | 0.002029416 | 0.002029416 | 0.002029416 | 0.002029416 | 0.002029416 | 0.002029416 | 0.002029416 | 0.002029416 | 0.002029416 | 0.002029416 | 0.002029416 | 0.002029416 | 0.002029416 | 0.002029416 | 0.002029416 | 0.002029416 | 0.002029416 | 0.002029416 | 0.002029416 | 0.002029416 | 0.002029416 | 0.002029416 | 0.002029416 | 0 | 0 | 0 | 0 | 0 | 0 | 0 | 0 | 0 | 0 | 0 | 0 | 0
1004 | 741.6133 | 0.001928487 | -40 | 542 | -462 | 0 | 0 | 0 | 0 | 0 | 0 | 0 | 0 | 0 | 0 | 0 | 0 | 0 | 0 | 0 | 0.001928487 | 0.001928487 | 0.001928487 | 0.001928487 | 0.001928487 | 0.001928487 | 0.001928487 | 0.001928487 | 0.001928487 | 0.001928487 | 0.001928487 | 0.001928487 | 0.001928487 | 0.001928487 | 0.001928487 | 0.001928487 | 0.001928487 | 0.001928487 | 0.001928487 | 0.001928487 | 0.001928487 | 0.001928487 | 0.001928487 | 0.001928487 | 0.001928487 | 0.001928487 | 0.001928487 | 0.001928487 | 0.001928487 | 0.001928487 | 0.001928487 | 0.001928487 | 0.001928487 | 0.001928487 | 0.001928487 | 0.001928487 | 0.001928487 | 0.001928487 | 0 | 0 | 0 | 0 | 0 | 0 | 0 | 0 | 0 | 0 | 0 | 0
1004 | 729.4027 | 0.001896734 | -30 | 532 | -472 | 0 | 0 | 0 | 0 | 0 | 0 | 0 | 0 | 0 | 0 | 0 | 0 | 0 | 0 | 0 | 0.001896734 | 0.001896734 | 0.001896734 | 0.001896734 | 0.001896734 | 0.001896734 | 0.001896734 | 0.001896734 | 0.001896734 | 0.001896734 | 0.001896734 | 0.001896734 | 0.001896734 | 0.001896734 | 0.001896734 | 0.001896734 | 0.001896734 | 0.001896734 | 0.001896734 | 0.001896734 | 0.001896734 | 0.001896734 | 0.001896734 | 0.001896734 | 0.001896734 | 0.001896734 | 0.001896734 | 0.001896734 | 0.001896734 | 0.001896734 | 0.001896734 | 0.001896734 | 0.001896734 | 0.001896734 | 0.001896734 | 0.001896734 | 0.001896734 | 0 | 0 | 0 | 0 | 0 | 0 | 0 | 0 | 0 | 0 | 0 | 0 | 0
991 | 743.5342 | 0.001933482 | -20 | 515.5 | -475.5 | 0 | 0 | 0 | 0 | 0 | 0 | 0 | 0 | 0 | 0 | 0 | 0 | 0 | 0 | 0 | 0.001933482 | 0.001933482 | 0.001933482 | 0.001933482 | 0.001933482 | 0.001933482 | 0.001933482 | 0.001933482 | 0.001933482 | 0.001933482 | 0.001933482 | 0.001933482 | 0.001933482 | 0.001933482 | 0.001933482 | 0.001933482 | 0.001933482 | 0.001933482 | 0.001933482 | 0.001933482 | 0.001933482 | 0.001933482 | 0.001933482 | 0.001933482 | 0.001933482 | 0.001933482 | 0.001933482 | 0.001933482 | 0.001933482 | 0.001933482 | 0.001933482 | 0.001933482 | 0.001933482 | 0.001933482 | 0.001933482 | 0.001933482 | 0.001933482 | 0 | 0 | 0 | 0 | 0 | 0 | 0 | 0 | 0 | 0 | 0 | 0 | 0
991 | 790.8051 | 0.002056405 | -10 | 505.5 | -485.5 | 0 | 0 | 0 | 0 | 0 | 0 | 0 | 0 | 0 | 0 | 0 | 0 | 0 | 0 | 0.002056405 | 0.002056405 | 0.002056405 | 0.002056405 | 0.002056405 | 0.002056405 | 0.002056405 | 0.002056405 | 0.002056405 | 0.002056405 | 0.002056405 | 0.002056405 | 0.002056405 | 0.002056405 | 0.002056405 | 0.002056405 | 0.002056405 | 0.002056405 | 0.002056405 | 0.002056405 | 0.002056405 | 0.002056405 | 0.002056405 | 0.002056405 | 0.002056405 | 0.002056405 | 0.002056405 | 0.002056405 | 0.002056405 | 0.002056405 | 0.002056405 | 0.002056405 | 0.002056405 | 0.002056405 | 0.002056405 | 0.002056405 | 0.002056405 | 0 | 0 | 0 | 0 | 0 | 0 | 0 | 0 | 0 | 0 | 0 | 0 | 0 | 0
991 | 791.8421 | 0.002059102 | 0 | 495.5 | -495.5 | 0 | 0 | 0 | 0 | 0 | 0 | 0 | 0 | 0 | 0 | 0 | 0 | 0 | 0 | 0.002059102 | 0.002059102 | 0.002059102 | 0.002059102 | 0.002059102 | 0.002059102 | 0.002059102 | 0.002059102 | 0.002059102 | 0.002059102 | 0.002059102 | 0.002059102 | 0.002059102 | 0.002059102 | 0.002059102 | 0.002059102 | 0.002059102 | 0.002059102 | 0.002059102 | 0.002059102 | 0.002059102 | 0.002059102 | 0.002059102 | 0.002059102 | 0.002059102 | 0.002059102 | 0.002059102 | 0.002059102 | 0.002059102 | 0.002059102 | 0.002059102 | 0.002059102 | 0.002059102 | 0.002059102 | 0.002059102 | 0.002059102 | 0.002059102 | 0 | 0 | 0 | 0 | 0 | 0 | 0 | 0 | 0 | 0 | 0 | 0 | 0 | 0
991 | 814.9025 | 0.002119068 | 10 | 485.5 | -505.5 | 0 | 0 | 0 | 0 | 0 | 0 | 0 | 0 | 0 | 0 | 0 | 0 | 0 | 0 | 0.002119068 | 0.002119068 | 0.002119068 | 0.002119068 | 0.002119068 | 0.002119068 | 0.002119068 | 0.002119068 | 0.002119068 | 0.002119068 | 0.002119068 | 0.002119068 | 0.002119068 | 0.002119068 | 0.002119068 | 0.002119068 | 0.002119068 | 0.002119068 | 0.002119068 | 0.002119068 | 0.002119068 | 0.002119068 | 0.002119068 | 0.002119068 | 0.002119068 | 0.002119068 | 0.002119068 | 0.002119068 | 0.002119068 | 0.002119068 | 0.002119068 | 0.002119068 | 0.002119068 | 0.002119068 | 0.002119068 | 0.002119068 | 0.002119068 | 0 | 0 | 0 | 0 | 0 | 0 | 0 | 0 | 0 | 0 | 0 | 0 | 0 | 0
991 | 798.8121 | 0.002077226 | 20 | 475.5 | -515.5 | 0 | 0 | 0 | 0 | 0 | 0 | 0 | 0 | 0 | 0 | 0 | 0 | 0 | 0.002077226 | 0.002077226 | 0.002077226 | 0.002077226 | 0.002077226 | 0.002077226 | 0.002077226 | 0.002077226 | 0.002077226 | 0.002077226 | 0.002077226 | 0.002077226 | 0.002077226 | 0.002077226 | 0.002077226 | 0.002077226 | 0.002077226 | 0.002077226 | 0.002077226 | 0.002077226 | 0.002077226 | 0.002077226 | 0.002077226 | 0.002077226 | 0.002077226 | 0.002077226 | 0.002077226 | 0.002077226 | 0.002077226 | 0.002077226 | 0.002077226 | 0.002077226 | 0.002077226 | 0.002077226 | 0.002077226 | 0.002077226 | 0.002077226 | 0 | 0 | 0 | 0 | 0 | 0 | 0 | 0 | 0 | 0 | 0 | 0 | 0 | 0 | 0
991 | 765.2662 | 0.001989994 | 30 | 465.5 | -525.5 | 0 | 0 | 0 | 0 | 0 | 0 | 0 | 0 | 0 | 0 | 0 | 0 | 0 | 0.001989994 | 0.001989994 | 0.001989994 | 0.001989994 | 0.001989994 | 0.001989994 | 0.001989994 | 0.001989994 | 0.001989994 | 0.001989994 | 0.001989994 | 0.001989994 | 0.001989994 | 0.001989994 | 0.001989994 | 0.001989994 | 0.001989994 | 0.001989994 | 0.001989994 | 0.001989994 | 0.001989994 | 0.001989994 | 0.001989994 | 0.001989994 | 0.001989994 | 0.001989994 | 0.001989994 | 0.001989994 | 0.001989994 | 0.001989994 | 0.001989994 | 0.001989994 | 0.001989994 | 0.001989994 | 0.001989994 | 0.001989994 | 0.001989994 | 0 | 0 | 0 | 0 | 0 | 0 | 0 | 0 | 0 | 0 | 0 | 0 | 0 | 0 | 0
991 | 787.4449 | 0.002047667 | 40 | 455.5 | -535.5 | 0 | 0 | 0 | 0 | 0 | 0 | 0 | 0 | 0 | 0 | 0 | 0 | 0.002047667 | 0.002047667 | 0.002047667 | 0.002047667 | 0.002047667 | 0.002047667 | 0.002047667 | 0.002047667 | 0.002047667 | 0.002047667 | 0.002047667 | 0.002047667 | 0.002047667 | 0.002047667 | 0.002047667 | 0.002047667 | 0.002047667 | 0.002047667 | 0.002047667 | 0.002047667 | 0.002047667 | 0.002047667 | 0.002047667 | 0.002047667 | 0.002047667 | 0.002047667 | 0.002047667 | 0.002047667 | 0.002047667 | 0.002047667 | 0.002047667 | 0.002047667 | 0.002047667 | 0.002047667 | 0.002047667 | 0.002047667 | 0.002047667 | 0.002047667 | 0 | 0 | 0 | 0 | 0 | 0 | 0 | 0 | 0 | 0 | 0 | 0 | 0 | 0 | 0
991 | 809.1668 | 0.002104153 | 30 | 465.5 | -525.5 | 0 | 0 | 0 | 0 | 0 | 0 | 0 | 0 | 0 | 0 | 0 | 0 | 0 | 0.002104153 | 0.002104153 | 0.002104153 | 0.002104153 | 0.002104153 | 0.002104153 | 0.002104153 | 0.002104153 | 0.002104153 | 0.002104153 | 0.002104153 | 0.002104153 | 0.002104153 | 0.002104153 | 0.002104153 | 0.002104153 | 0.002104153 | 0.002104153 | 0.002104153 | 0.002104153 | 0.002104153 | 0.002104153 | 0.002104153 | 0.002104153 | 0.002104153 | 0.002104153 | 0.002104153 | 0.002104153 | 0.002104153 | 0.002104153 | 0.002104153 | 0.002104153 | 0.002104153 | 0.002104153 | 0.002104153 | 0.002104153 | 0.002104153 | 0 | 0 | 0 | 0 | 0 | 0 | 0 | 0 | 0 | 0 | 0 | 0 | 0 | 0 | 0
991 | 799.9788 | 0.00208026 | 20 | 475.5 | -515.5 | 0 | 0 | 0 | 0 | 0 | 0 | 0 | 0 | 0 | 0 | 0 | 0 | 0 | 0.00208026 | 0.00208026 | 0.00208026 | 0.00208026 | 0.00208026 | 0.00208026 | 0.00208026 | 0.00208026 | 0.00208026 | 0.00208026 | 0.00208026 | 0.00208026 | 0.00208026 | 0.00208026 | 0.00208026 | 0.00208026 | 0.00208026 | 0.00208026 | 0.00208026 | 0.00208026 | 0.00208026 | 0.00208026 | 0.00208026 | 0.00208026 | 0.00208026 | 0.00208026 | 0.00208026 | 0.00208026 | 0.00208026 | 0.00208026 | 0.00208026 | 0.00208026 | 0.00208026 | 0.00208026 | 0.00208026 | 0.00208026 | 0.00208026 | 0 | 0 | 0 | 0 | 0 | 0 | 0 | 0 | 0 | 0 | 0 | 0 | 0 | 0 | 0
991 | 795.7508 | 0.002069266 | 10 | 485.5 | -505.5 | 0 | 0 | 0 | 0 | 0 | 0 | 0 | 0 | 0 | 0 | 0 | 0 | 0 | 0 | 0.002069266 | 0.002069266 | 0.002069266 | 0.002069266 | 0.002069266 | 0.002069266 | 0.002069266 | 0.002069266 | 0.002069266 | 0.002069266 | 0.002069266 | 0.002069266 | 0.002069266 | 0.002069266 | 0.002069266 | 0.002069266 | 0.002069266 | 0.002069266 | 0.002069266 | 0.002069266 | 0.002069266 | 0.002069266 | 0.002069266 | 0.002069266 | 0.002069266 | 0.002069266 | 0.002069266 | 0.002069266 | 0.002069266 | 0.002069266 | 0.002069266 | 0.002069266 | 0.002069266 | 0.002069266 | 0.002069266 | 0.002069266 | 0.002069266 | 0 | 0 | 0 | 0 | 0 | 0 | 0 | 0 | 0 | 0 | 0 | 0 | 0 | 0
991 | 778.9599 | 0.002025603 | 0 | 495.5 | -495.5 | 0 | 0 | 0 | 0 | 0 | 0 | 0 | 0 | 0 | 0 | 0 | 0 | 0 | 0 | 0.002025603 | 0.002025603 | 0.002025603 | 0.002025603 | 0.002025603 | 0.002025603 | 0.002025603 | 0.002025603 | 0.002025603 | 0.002025603 | 0.002025603 | 0.002025603 | 0.002025603 | 0.002025603 | 0.002025603 | 0.002025603 | 0.002025603 | 0.002025603 | 0.002025603 | 0.002025603 | 0.002025603 | 0.002025603 | 0.002025603 | 0.002025603 | 0.002025603 | 0.002025603 | 0.002025603 | 0.002025603 | 0.002025603 | 0.002025603 | 0.002025603 | 0.002025603 | 0.002025603 | 0.002025603 | 0.002025603 | 0.002025603 | 0.002025603 | 0 | 0 | 0 | 0 | 0 | 0 | 0 | 0 | 0 | 0 | 0 | 0 | 0 | 0
991 | 776.0599 | 0.002018062 | -10 | 505.5 | -485.5 | 0 | 0 | 0 | 0 | 0 | 0 | 0 | 0 | 0 | 0 | 0 | 0 | 0 | 0 | 0.002018062 | 0.002018062 | 0.002018062 | 0.002018062 | 0.002018062 | 0.002018062 | 0.002018062 | 0.002018062 | 0.002018062 | 0.002018062 | 0.002018062 | 0.002018062 | 0.002018062 | 0.002018062 | 0.002018062 | 0.002018062 | 0.002018062 | 0.002018062 | 0.002018062 | 0.002018062 | 0.002018062 | 0.002018062 | 0.002018062 | 0.002018062 | 0.002018062 | 0.002018062 | 0.002018062 | 0.002018062 | 0.002018062 | 0.002018062 | 0.002018062 | 0.002018062 | 0.002018062 | 0.002018062 | 0.002018062 | 0.002018062 | 0.002018062 | 0 | 0 | 0 | 0 | 0 | 0 | 0 | 0 | 0 | 0 | 0 | 0 | 0 | 0
991 | 806.9283 | 0.002098332 | -20 | 515.5 | -475.5 | 0 | 0 | 0 | 0 | 0 | 0 | 0 | 0 | 0 | 0 | 0 | 0 | 0 | 0 | 0 | 0.002098332 | 0.002098332 | 0.002098332 | 0.002098332 | 0.002098332 | 0.002098332 | 0.002098332 | 0.002098332 | 0.002098332 | 0.002098332 | 0.002098332 | 0.002098332 | 0.002098332 | 0.002098332 | 0.002098332 | 0.002098332 | 0.002098332 | 0.002098332 | 0.002098332 | 0.002098332 | 0.002098332 | 0.002098332 | 0.002098332 | 0.002098332 | 0.002098332 | 0.002098332 | 0.002098332 | 0.002098332 | 0.002098332 | 0.002098332 | 0.002098332 | 0.002098332 | 0.002098332 | 0.002098332 | 0.002098332 | 0.002098332 | 0.002098332 | 0 | 0 | 0 | 0 | 0 | 0 | 0 | 0 | 0 | 0 | 0 | 0 | 0
991 | 804.1432 | 0.002091089 | -30 | 525.5 | -465.5 | 0 | 0 | 0 | 0 | 0 | 0 | 0 | 0 | 0 | 0 | 0 | 0 | 0 | 0 | 0 | 0.002091089 | 0.002091089 | 0.002091089 | 0.002091089 | 0.002091089 | 0.002091089 | 0.002091089 | 0.002091089 | 0.002091089 | 0.002091089 | 0.002091089 | 0.002091089 | 0.002091089 | 0.002091089 | 0.002091089 | 0.002091089 | 0.002091089 | 0.002091089 | 0.002091089 | 0.002091089 | 0.002091089 | 0.002091089 | 0.002091089 | 0.002091089 | 0.002091089 | 0.002091089 | 0.002091089 | 0.002091089 | 0.002091089 | 0.002091089 | 0.002091089 | 0.002091089 | 0.002091089 | 0.002091089 | 0.002091089 | 0.002091089 | 0.002091089 | 0 | 0 | 0 | 0 | 0 | 0 | 0 | 0 | 0 | 0 | 0 | 0 | 0
870 | 457.3226 | 0.001189219 | -40 | 475 | -395 | 0 | 0 | 0 | 0 | 0 | 0 | 0 | 0 | 0 | 0 | 0 | 0 | 0 | 0 | 0 | 0 | 0 | 0 | 0.001189219 | 0.001189219 | 0.001189219 | 0.001189219 | 0.001189219 | 0.001189219 | 0.001189219 | 0.001189219 | 0.001189219 | 0.001189219 | 0.001189219 | 0.001189219 | 0.001189219 | 0.001189219 | 0.001189219 | 0.001189219 | 0.001189219 | 0.001189219 | 0.001189219 | 0.001189219 | 0.001189219 | 0.001189219 | 0.001189219 | 0.001189219 | 0.001189219 | 0.001189219 | 0.001189219 | 0.001189219 | 0.001189219 | 0.001189219 | 0.001189219 | 0.001189219 | 0 | 0 | 0 | 0 | 0 | 0 | 0 | 0 | 0 | 0 | 0 | 0 | 0 | 0 | 0
870 | 476.5503 | 0.001239219 | -30 | 465 | -405 | 0 | 0 | 0 | 0 | 0 | 0 | 0 | 0 | 0 | 0 | 0 | 0 | 0 | 0 | 0 | 0 | 0 | 0.001239219 | 0.001239219 | 0.001239219 | 0.001239219 | 0.001239219 | 0.001239219 | 0.001239219 | 0.001239219 | 0.001239219 | 0.001239219 | 0.001239219 | 0.001239219 | 0.001239219 | 0.001239219 | 0.001239219 | 0.001239219 | 0.001239219 | 0.001239219 | 0.001239219 | 0.001239219 | 0.001239219 | 0.001239219 | 0.001239219 | 0.001239219 | 0.001239219 | 0.001239219 | 0.001239219 | 0.001239219 | 0.001239219 | 0.001239219 | 0.001239219 | 0.001239219 | 0.001239219 | 0 | 0 | 0 | 0 | 0 | 0 | 0 | 0 | 0 | 0 | 0 | 0 | 0 | 0 | 0

## F7top
[6 empty] | 0 | 1 | 2 | 3 | 4 | 5 | 6 | 7 | 8 | 9 | 10 | 11 | 12 | 13 | 14 | 15 | 16 | 17 | 18 | 19 | 20 | 21 | 22 | 23 | 24 | 25 | 26 | 27 | 28 | 29 | 30 | 31 | 32 | 33 | 34 | 35 | 36 | 37 | 38 | 39 | 40 | 41 | 42 | 43 | 44 | 45 | 46 | 47 | 48 | 49 | 50 | 51 | 52 | 53 | 54 | 55 | 56 | 57 | 58 | 59 | 60 | 61 | 62 | 63 | 64
ord_wdt | alpha | alpha/k | WROLL_SHIFT_POS_7 | Width1 | Width2 | -855.04 | -828.32 | -801.6 | -774.88 | -748.16 | -721.44 | -694.72 | -668 | -641.28 | -614.56 | -587.84 | -561.12 | -534.4 | -507.68 | -480.96 | -454.24 | -427.52 | -400.8 | -374.08 | -347.36 | -320.64 | -293.92 | -267.2 | -240.48 | -213.76 | -187.04 | -160.32 | -133.6 | -106.88 | -80.16 | -53.44 | -26.72 | 0 | 26.72 | 53.44 | 80.16 | 106.88 | 133.6 | 160.32 | 187.04 | 213.76 | 240.48 | 267.2 | 293.92 | 320.64 | 347.36 | 374.08 | 400.8 | 427.52 | 454.24 | 480.96 | 507.68 | 534.4 | 561.12 | 587.84 | 614.56 | 641.28 | 668 | 694.72 | 721.44 | 748.16 | 774.88 | 801.6 | 828.32 | 855.04
1083 | 414.4917 | 0.0006636198 | 0 | 541.5 | -541.5 | 0 | 0 | 0 | 0 | 0 | 0 | 0 | 0 | 0 | 0 | 0 | 0 | 0.0006636198 | 0.0006636198 | 0.0006636198 | 0.0006636198 | 0.0006636198 | 0.0006636198 | 0.0006636198 | 0.0006636198 | 0.0006636198 | 0.0006636198 | 0.0006636198 | 0.0006636198 | 0.0006636198 | 0.0006636198 | 0.0006636198 | 0.0006636198 | 0.0006636198 | 0.0006636198 | 0.0006636198 | 0.0006636198 | 0.0006636198 | 0.0006636198 | 0.0006636198 | 0.0006636198 | 0.0006636198 | 0.0006636198 | 0.0006636198 | 0.0006636198 | 0.0006636198 | 0.0006636198 | 0.0006636198 | 0.0006636198 | 0.0006636198 | 0.0006636198 | 0.0006636198 | 0.0006636198 | 0.0006636198 | 0.0006636198 | 0.0006636198 | 0.0006636198 | 0.0006636198 | 0 | 0 | 0 | 0 | 0 | 0 | 0 | 0 | 0 | 0 | 0 | 0
1108 | 669.0746 | 0.001071218 | 0 | 554 | -554 | 0 | 0 | 0 | 0 | 0 | 0 | 0 | 0 | 0 | 0 | 0 | 0 | 0.001071218 | 0.001071218 | 0.001071218 | 0.001071218 | 0.001071218 | 0.001071218 | 0.001071218 | 0.001071218 | 0.001071218 | 0.001071218 | 0.001071218 | 0.001071218 | 0.001071218 | 0.001071218 | 0.001071218 | 0.001071218 | 0.001071218 | 0.001071218 | 0.001071218 | 0.001071218 | 0.001071218 | 0.001071218 | 0.001071218 | 0.001071218 | 0.001071218 | 0.001071218 | 0.001071218 | 0.001071218 | 0.001071218 | 0.001071218 | 0.001071218 | 0.001071218 | 0.001071218 | 0.001071218 | 0.001071218 | 0.001071218 | 0.001071218 | 0.001071218 | 0.001071218 | 0.001071218 | 0.001071218 | 0 | 0 | 0 | 0 | 0 | 0 | 0 | 0 | 0 | 0 | 0 | 0
1108 | 620.3093 | 0.000993143 | 0 | 554 | -554 | 0 | 0 | 0 | 0 | 0 | 0 | 0 | 0 | 0 | 0 | 0 | 0 | 0.000993143 | 0.000993143 | 0.000993143 | 0.000993143 | 0.000993143 | 0.000993143 | 0.000993143 | 0.000993143 | 0.000993143 | 0.000993143 | 0.000993143 | 0.000993143 | 0.000993143 | 0.000993143 | 0.000993143 | 0.000993143 | 0.000993143 | 0.000993143 | 0.000993143 | 0.000993143 | 0.000993143 | 0.000993143 | 0.000993143 | 0.000993143 | 0.000993143 | 0.000993143 | 0.000993143 | 0.000993143 | 0.000993143 | 0.000993143 | 0.000993143 | 0.000993143 | 0.000993143 | 0.000993143 | 0.000993143 | 0.000993143 | 0.000993143 | 0.000993143 | 0.000993143 | 0.000993143 | 0.000993143 | 0 | 0 | 0 | 0 | 0 | 0 | 0 | 0 | 0 | 0 | 0 | 0
1108 | 688.0647 | 0.001101622 | 0 | 554 | -554 | 0 | 0 | 0 | 0 | 0 | 0 | 0 | 0 | 0 | 0 | 0 | 0 | 0.001101622 | 0.001101622 | 0.001101622 | 0.001101622 | 0.001101622 | 0.001101622 | 0.001101622 | 0.001101622 | 0.001101622 | 0.001101622 | 0.001101622 | 0.001101622 | 0.001101622 | 0.001101622 | 0.001101622 | 0.001101622 | 0.001101622 | 0.001101622 | 0.001101622 | 0.001101622 | 0.001101622 | 0.001101622 | 0.001101622 | 0.001101622 | 0.001101622 | 0.001101622 | 0.001101622 | 0.001101622 | 0.001101622 | 0.001101622 | 0.001101622 | 0.001101622 | 0.001101622 | 0.001101622 | 0.001101622 | 0.001101622 | 0.001101622 | 0.001101622 | 0.001101622 | 0.001101622 | 0.001101622 | 0 | 0 | 0 | 0 | 0 | 0 | 0 | 0 | 0 | 0 | 0 | 0
1108 | 602.8478 | 0.0009651863 | 0 | 554 | -554 | 0 | 0 | 0 | 0 | 0 | 0 | 0 | 0 | 0 | 0 | 0 | 0 | 0.0009651863 | 0.0009651863 | 0.0009651863 | 0.0009651863 | 0.0009651863 | 0.0009651863 | 0.0009651863 | 0.0009651863 | 0.0009651863 | 0.0009651863 | 0.0009651863 | 0.0009651863 | 0.0009651863 | 0.0009651863 | 0.0009651863 | 0.0009651863 | 0.0009651863 | 0.0009651863 | 0.0009651863 | 0.0009651863 | 0.0009651863 | 0.0009651863 | 0.0009651863 | 0.0009651863 | 0.0009651863 | 0.0009651863 | 0.0009651863 | 0.0009651863 | 0.0009651863 | 0.0009651863 | 0.0009651863 | 0.0009651863 | 0.0009651863 | 0.0009651863 | 0.0009651863 | 0.0009651863 | 0.0009651863 | 0.0009651863 | 0.0009651863 | 0.0009651863 | 0.0009651863 | 0 | 0 | 0 | 0 | 0 | 0 | 0 | 0 | 0 | 0 | 0 | 0
1137 | 462.7232 | 0.0007408407 | 10 | 578.5 | -558.5 | 0 | 0 | 0 | 0 | 0 | 0 | 0 | 0 | 0 | 0 | 0 | 0 | 0.0007408407 | 0.0007408407 | 0.0007408407 | 0.0007408407 | 0.0007408407 | 0.0007408407 | 0.0007408407 | 0.0007408407 | 0.0007408407 | 0.0007408407 | 0.0007408407 | 0.0007408407 | 0.0007408407 | 0.0007408407 | 0.0007408407 | 0.0007408407 | 0.0007408407 | 0.0007408407 | 0.0007408407 | 0.0007408407 | 0.0007408407 | 0.0007408407 | 0.0007408407 | 0.0007408407 | 0.0007408407 | 0.0007408407 | 0.0007408407 | 0.0007408407 | 0.0007408407 | 0.0007408407 | 0.0007408407 | 0.0007408407 | 0.0007408407 | 0.0007408407 | 0.0007408407 | 0.0007408407 | 0.0007408407 | 0.0007408407 | 0.0007408407 | 0.0007408407 | 0.0007408407 | 0.0007408407 | 0 | 0 | 0 | 0 | 0 | 0 | 0 | 0 | 0 | 0 | 0
1137 | 401.0022 | 0.0006420225 | 20 | 588.5 | -548.5 | 0 | 0 | 0 | 0 | 0 | 0 | 0 | 0 | 0 | 0 | 0 | 0 | 0.0006420225 | 0.0006420225 | 0.0006420225 | 0.0006420225 | 0.0006420225 | 0.0006420225 | 0.0006420225 | 0.0006420225 | 0.0006420225 | 0.0006420225 | 0.0006420225 | 0.0006420225 | 0.0006420225 | 0.0006420225 | 0.0006420225 | 0.0006420225 | 0.0006420225 | 0.0006420225 | 0.0006420225 | 0.0006420225 | 0.0006420225 | 0.0006420225 | 0.0006420225 | 0.0006420225 | 0.0006420225 | 0.0006420225 | 0.0006420225 | 0.0006420225 | 0.0006420225 | 0.0006420225 | 0.0006420225 | 0.0006420225 | 0.0006420225 | 0.0006420225 | 0.0006420225 | 0.0006420225 | 0.0006420225 | 0.0006420225 | 0.0006420225 | 0.0006420225 | 0.0006420225 | 0.0006420225 | 0.0006420225 | 0 | 0 | 0 | 0 | 0 | 0 | 0 | 0 | 0 | 0
1132 | 700.5555 | 0.001121621 | 30 | 596 | -536 | 0 | 0 | 0 | 0 | 0 | 0 | 0 | 0 | 0 | 0 | 0 | 0 | 0.001121621 | 0.001121621 | 0.001121621 | 0.001121621 | 0.001121621 | 0.001121621 | 0.001121621 | 0.001121621 | 0.001121621 | 0.001121621 | 0.001121621 | 0.001121621 | 0.001121621 | 0.001121621 | 0.001121621 | 0.001121621 | 0.001121621 | 0.001121621 | 0.001121621 | 0.001121621 | 0.001121621 | 0.001121621 | 0.001121621 | 0.001121621 | 0.001121621 | 0.001121621 | 0.001121621 | 0.001121621 | 0.001121621 | 0.001121621 | 0.001121621 | 0.001121621 | 0.001121621 | 0.001121621 | 0.001121621 | 0.001121621 | 0.001121621 | 0.001121621 | 0.001121621 | 0.001121621 | 0.001121621 | 0.001121621 | 0.001121621 | 0 | 0 | 0 | 0 | 0 | 0 | 0 | 0 | 0 | 0
1251 | 558.6403 | 0.0008944083 | 40 | 665.5 | -585.5 | 0 | 0 | 0 | 0 | 0 | 0 | 0 | 0 | 0 | 0 | 0 | 0.0008944083 | 0.0008944083 | 0.0008944083 | 0.0008944083 | 0.0008944083 | 0.0008944083 | 0.0008944083 | 0.0008944083 | 0.0008944083 | 0.0008944083 | 0.0008944083 | 0.0008944083 | 0.0008944083 | 0.0008944083 | 0.0008944083 | 0.0008944083 | 0.0008944083 | 0.0008944083 | 0.0008944083 | 0.0008944083 | 0.0008944083 | 0.0008944083 | 0.0008944083 | 0.0008944083 | 0.0008944083 | 0.0008944083 | 0.0008944083 | 0.0008944083 | 0.0008944083 | 0.0008944083 | 0.0008944083 | 0.0008944083 | 0.0008944083 | 0.0008944083 | 0.0008944083 | 0.0008944083 | 0.0008944083 | 0.0008944083 | 0.0008944083 | 0.0008944083 | 0.0008944083 | 0.0008944083 | 0.0008944083 | 0.0008944083 | 0.0008944083 | 0.0008944083 | 0 | 0 | 0 | 0 | 0 | 0 | 0 | 0
1315 | 560.583 | 0.0008975186 | 30 | 687.5 | -627.5 | 0 | 0 | 0 | 0 | 0 | 0 | 0 | 0 | 0 | 0.0008975186 | 0.0008975186 | 0.0008975186 | 0.0008975186 | 0.0008975186 | 0.0008975186 | 0.0008975186 | 0.0008975186 | 0.0008975186 | 0.0008975186 | 0.0008975186 | 0.0008975186 | 0.0008975186 | 0.0008975186 | 0.0008975186 | 0.0008975186 | 0.0008975186 | 0.0008975186 | 0.0008975186 | 0.0008975186 | 0.0008975186 | 0.0008975186 | 0.0008975186 | 0.0008975186 | 0.0008975186 | 0.0008975186 | 0.0008975186 | 0.0008975186 | 0.0008975186 | 0.0008975186 | 0.0008975186 | 0.0008975186 | 0.0008975186 | 0.0008975186 | 0.0008975186 | 0.0008975186 | 0.0008975186 | 0.0008975186 | 0.0008975186 | 0.0008975186 | 0.0008975186 | 0.0008975186 | 0.0008975186 | 0.0008975186 | 0.0008975186 | 0.0008975186 | 0.0008975186 | 0.0008975186 | 0.0008975186 | 0 | 0 | 0 | 0 | 0 | 0 | 0
1463 | 422.1595 | 0.0006758962 | 20 | 751.5 | -711.5 | 0 | 0 | 0 | 0 | 0 | 0 | 0.0006758962 | 0.0006758962 | 0.0006758962 | 0.0006758962 | 0.0006758962 | 0.0006758962 | 0.0006758962 | 0.0006758962 | 0.0006758962 | 0.0006758962 | 0.0006758962 | 0.0006758962 | 0.0006758962 | 0.0006758962 | 0.0006758962 | 0.0006758962 | 0.0006758962 | 0.0006758962 | 0.0006758962 | 0.0006758962 | 0.0006758962 | 0.0006758962 | 0.0006758962 | 0.0006758962 | 0.0006758962 | 0.0006758962 | 0.0006758962 | 0.0006758962 | 0.0006758962 | 0.0006758962 | 0.0006758962 | 0.0006758962 | 0.0006758962 | 0.0006758962 | 0.0006758962 | 0.0006758962 | 0.0006758962 | 0.0006758962 | 0.0006758962 | 0.0006758962 | 0.0006758962 | 0.0006758962 | 0.0006758962 | 0.0006758962 | 0.0006758962 | 0.0006758962 | 0.0006758962 | 0.0006758962 | 0.0006758962 | 0.0006758962 | 0.0006758962 | 0.0006758962 | 0.0006758962 | 0.0006758962 | 0.0006758962 | 0 | 0 | 0 | 0
1539 | 583.673 | 0.0009344867 | 10 | 779.5 | -759.5 | 0 | 0 | 0 | 0 | 0.0009344867 | 0.0009344867 | 0.0009344867 | 0.0009344867 | 0.0009344867 | 0.0009344867 | 0.0009344867 | 0.0009344867 | 0.0009344867 | 0.0009344867 | 0.0009344867 | 0.0009344867 | 0.0009344867 | 0.0009344867 | 0.0009344867 | 0.0009344867 | 0.0009344867 | 0.0009344867 | 0.0009344867 | 0.0009344867 | 0.0009344867 | 0.0009344867 | 0.0009344867 | 0.0009344867 | 0.0009344867 | 0.0009344867 | 0.0009344867 | 0.0009344867 | 0.0009344867 | 0.0009344867 | 0.0009344867 | 0.0009344867 | 0.0009344867 | 0.0009344867 | 0.0009344867 | 0.0009344867 | 0.0009344867 | 0.0009344867 | 0.0009344867 | 0.0009344867 | 0.0009344867 | 0.0009344867 | 0.0009344867 | 0.0009344867 | 0.0009344867 | 0.0009344867 | 0.0009344867 | 0.0009344867 | 0.0009344867 | 0.0009344867 | 0.0009344867 | 0.0009344867 | 0.0009344867 | 0.0009344867 | 0.0009344867 | 0.0009344867 | 0.0009344867 | 0.0009344867 | 0 | 0 | 0
1539 | 561.4388 | 0.0008988887 | 0 | 769.5 | -769.5 | 0 | 0 | 0 | 0 | 0.0008988887 | 0.0008988887 | 0.0008988887 | 0.0008988887 | 0.0008988887 | 0.0008988887 | 0.0008988887 | 0.0008988887 | 0.0008988887 | 0.0008988887 | 0.0008988887 | 0.0008988887 | 0.0008988887 | 0.0008988887 | 0.0008988887 | 0.0008988887 | 0.0008988887 | 0.0008988887 | 0.0008988887 | 0.0008988887 | 0.0008988887 | 0.0008988887 | 0.0008988887 | 0.0008988887 | 0.0008988887 | 0.0008988887 | 0.0008988887 | 0.0008988887 | 0.0008988887 | 0.0008988887 | 0.0008988887 | 0.0008988887 | 0.0008988887 | 0.0008988887 | 0.0008988887 | 0.0008988887 | 0.0008988887 | 0.0008988887 | 0.0008988887 | 0.0008988887 | 0.0008988887 | 0.0008988887 | 0.0008988887 | 0.0008988887 | 0.0008988887 | 0.0008988887 | 0.0008988887 | 0.0008988887 | 0.0008988887 | 0.0008988887 | 0.0008988887 | 0.0008988887 | 0.0008988887 | 0.0008988887 | 0.0008988887 | 0.0008988887 | 0.0008988887 | 0 | 0 | 0 | 0
1537 | 365.675 | 0.0005854622 | -10 | 758.5 | -778.5 | 0 | 0 | 0 | 0.0005854622 | 0.0005854622 | 0.0005854622 | 0.0005854622 | 0.0005854622 | 0.0005854622 | 0.0005854622 | 0.0005854622 | 0.0005854622 | 0.0005854622 | 0.0005854622 | 0.0005854622 | 0.0005854622 | 0.0005854622 | 0.0005854622 | 0.0005854622 | 0.0005854622 | 0.0005854622 | 0.0005854622 | 0.0005854622 | 0.0005854622 | 0.0005854622 | 0.0005854622 | 0.0005854622 | 0.0005854622 | 0.0005854622 | 0.0005854622 | 0.0005854622 | 0.0005854622 | 0.0005854622 | 0.0005854622 | 0.0005854622 | 0.0005854622 | 0.0005854622 | 0.0005854622 | 0.0005854622 | 0.0005854622 | 0.0005854622 | 0.0005854622 | 0.0005854622 | 0.0005854622 | 0.0005854622 | 0.0005854622 | 0.0005854622 | 0.0005854622 | 0.0005854622 | 0.0005854622 | 0.0005854622 | 0.0005854622 | 0.0005854622 | 0.0005854622 | 0.0005854622 | 0.0005854622 | 0.0005854622 | 0.0005854622 | 0.0005854622 | 0.0005854622 | 0.0005854622 | 0 | 0 | 0 | 0
1537 | 362.0248 | 0.000579618 | -20 | 748.5 | -788.5 | 0 | 0 | 0 | 0.000579618 | 0.000579618 | 0.000579618 | 0.000579618 | 0.000579618 | 0.000579618 | 0.000579618 | 0.000579618 | 0.000579618 | 0.000579618 | 0.000579618 | 0.000579618 | 0.000579618 | 0.000579618 | 0.000579618 | 0.000579618 | 0.000579618 | 0.000579618 | 0.000579618 | 0.000579618 | 0.000579618 | 0.000579618 | 0.000579618 | 0.000579618 | 0.000579618 | 0.000579618 | 0.000579618 | 0.000579618 | 0.000579618 | 0.000579618 | 0.000579618 | 0.000579618 | 0.000579618 | 0.000579618 | 0.000579618 | 0.000579618 | 0.000579618 | 0.000579618 | 0.000579618 | 0.000579618 | 0.000579618 | 0.000579618 | 0.000579618 | 0.000579618 | 0.000579618 | 0.000579618 | 0.000579618 | 0.000579618 | 0.000579618 | 0.000579618 | 0.000579618 | 0.000579618 | 0.000579618 | 0.000579618 | 0.000579618 | 0.000579618 | 0.000579618 | 0.000579618 | 0 | 0 | 0 | 0
1537 | 354.347 | 0.0005673255 | -30 | 738.5 | -798.5 | 0 | 0 | 0 | 0.0005673255 | 0.0005673255 | 0.0005673255 | 0.0005673255 | 0.0005673255 | 0.0005673255 | 0.0005673255 | 0.0005673255 | 0.0005673255 | 0.0005673255 | 0.0005673255 | 0.0005673255 | 0.0005673255 | 0.0005673255 | 0.0005673255 | 0.0005673255 | 0.0005673255 | 0.0005673255 | 0.0005673255 | 0.0005673255 | 0.0005673255 | 0.0005673255 | 0.0005673255 | 0.0005673255 | 0.0005673255 | 0.0005673255 | 0.0005673255 | 0.0005673255 | 0.0005673255 | 0.0005673255 | 0.0005673255 | 0.0005673255 | 0.0005673255 | 0.0005673255 | 0.0005673255 | 0.0005673255 | 0.0005673255 | 0.0005673255 | 0.0005673255 | 0.0005673255 | 0.0005673255 | 0.0005673255 | 0.0005673255 | 0.0005673255 | 0.0005673255 | 0.0005673255 | 0.0005673255 | 0.0005673255 | 0.0005673255 | 0.0005673255 | 0.0005673255 | 0.0005673255 | 0.0005673255 | 0.0005673255 | 0.0005673255 | 0.0005673255 | 0.0005673255 | 0 | 0 | 0 | 0 | 0
1537 | 347.1011 | 0.0005557244 | -40 | 728.5 | -808.5 | 0 | 0 | 0.0005557244 | 0.0005557244 | 0.0005557244 | 0.0005557244 | 0.0005557244 | 0.0005557244 | 0.0005557244 | 0.0005557244 | 0.0005557244 | 0.0005557244 | 0.0005557244 | 0.0005557244 | 0.0005557244 | 0.0005557244 | 0.0005557244 | 0.0005557244 | 0.0005557244 | 0.0005557244 | 0.0005557244 | 0.0005557244 | 0.0005557244 | 0.0005557244 | 0.0005557244 | 0.0005557244 | 0.0005557244 | 0.0005557244 | 0.0005557244 | 0.0005557244 | 0.0005557244 | 0.0005557244 | 0.0005557244 | 0.0005557244 | 0.0005557244 | 0.0005557244 | 0.0005557244 | 0.0005557244 | 0.0005557244 | 0.0005557244 | 0.0005557244 | 0.0005557244 | 0.0005557244 | 0.0005557244 | 0.0005557244 | 0.0005557244 | 0.0005557244 | 0.0005557244 | 0.0005557244 | 0.0005557244 | 0.0005557244 | 0.0005557244 | 0.0005557244 | 0.0005557244 | 0.0005557244 | 0.0005557244 | 0.0005557244 | 0.0005557244 | 0.0005557244 | 0.0005557244 | 0 | 0 | 0 | 0 | 0
1537 | 353.9361 | 0.0005666676 | -30 | 738.5 | -798.5 | 0 | 0 | 0 | 0.0005666676 | 0.0005666676 | 0.0005666676 | 0.0005666676 | 0.0005666676 | 0.0005666676 | 0.0005666676 | 0.0005666676 | 0.0005666676 | 0.0005666676 | 0.0005666676 | 0.0005666676 | 0.0005666676 | 0.0005666676 | 0.0005666676 | 0.0005666676 | 0.0005666676 | 0.0005666676 | 0.0005666676 | 0.0005666676 | 0.0005666676 | 0.0005666676 | 0.0005666676 | 0.0005666676 | 0.0005666676 | 0.0005666676 | 0.0005666676 | 0.0005666676 | 0.0005666676 | 0.0005666676 | 0.0005666676 | 0.0005666676 | 0.0005666676 | 0.0005666676 | 0.0005666676 | 0.0005666676 | 0.0005666676 | 0.0005666676 | 0.0005666676 | 0.0005666676 | 0.0005666676 | 0.0005666676 | 0.0005666676 | 0.0005666676 | 0.0005666676 | 0.0005666676 | 0.0005666676 | 0.0005666676 | 0.0005666676 | 0.0005666676 | 0.0005666676 | 0.0005666676 | 0.0005666676 | 0.0005666676 | 0.0005666676 | 0.0005666676 | 0.0005666676 | 0 | 0 | 0 | 0 | 0
1537 | 347.7632 | 0.0005567845 | -20 | 748.5 | -788.5 | 0 | 0 | 0 | 0.0005567845 | 0.0005567845 | 0.0005567845 | 0.0005567845 | 0.0005567845 | 0.0005567845 | 0.0005567845 | 0.0005567845 | 0.0005567845 | 0.0005567845 | 0.0005567845 | 0.0005567845 | 0.0005567845 | 0.0005567845 | 0.0005567845 | 0.0005567845 | 0.0005567845 | 0.0005567845 | 0.0005567845 | 0.0005567845 | 0.0005567845 | 0.0005567845 | 0.0005567845 | 0.0005567845 | 0.0005567845 | 0.0005567845 | 0.0005567845 | 0.0005567845 | 0.0005567845 | 0.0005567845 | 0.0005567845 | 0.0005567845 | 0.0005567845 | 0.0005567845 | 0.0005567845 | 0.0005567845 | 0.0005567845 | 0.0005567845 | 0.0005567845 | 0.0005567845 | 0.0005567845 | 0.0005567845 | 0.0005567845 | 0.0005567845 | 0.0005567845 | 0.0005567845 | 0.0005567845 | 0.0005567845 | 0.0005567845 | 0.0005567845 | 0.0005567845 | 0.0005567845 | 0.0005567845 | 0.0005567845 | 0.0005567845 | 0.0005567845 | 0.0005567845 | 0.0005567845 | 0 | 0 | 0 | 0
1537 | 337.9043 | 0.000541 | -10 | 758.5 | -778.5 | 0 | 0 | 0 | 0.000541 | 0.000541 | 0.000541 | 0.000541 | 0.000541 | 0.000541 | 0.000541 | 0.000541 | 0.000541 | 0.000541 | 0.000541 | 0.000541 | 0.000541 | 0.000541 | 0.000541 | 0.000541 | 0.000541 | 0.000541 | 0.000541 | 0.000541 | 0.000541 | 0.000541 | 0.000541 | 0.000541 | 0.000541 | 0.000541 | 0.000541 | 0.000541 | 0.000541 | 0.000541 | 0.000541 | 0.000541 | 0.000541 | 0.000541 | 0.000541 | 0.000541 | 0.000541 | 0.000541 | 0.000541 | 0.000541 | 0.000541 | 0.000541 | 0.000541 | 0.000541 | 0.000541 | 0.000541 | 0.000541 | 0.000541 | 0.000541 | 0.000541 | 0.000541 | 0.000541 | 0.000541 | 0.000541 | 0.000541 | 0.000541 | 0.000541 | 0.000541 | 0 | 0 | 0 | 0
1537 | 347.4592 | 0.0005562977 | 0 | 768.5 | -768.5 | 0 | 0 | 0 | 0 | 0.0005562977 | 0.0005562977 | 0.0005562977 | 0.0005562977 | 0.0005562977 | 0.0005562977 | 0.0005562977 | 0.0005562977 | 0.0005562977 | 0.0005562977 | 0.0005562977 | 0.0005562977 | 0.0005562977 | 0.0005562977 | 0.0005562977 | 0.0005562977 | 0.0005562977 | 0.0005562977 | 0.0005562977 | 0.0005562977 | 0.0005562977 | 0.0005562977 | 0.0005562977 | 0.0005562977 | 0.0005562977 | 0.0005562977 | 0.0005562977 | 0.0005562977 | 0.0005562977 | 0.0005562977 | 0.0005562977 | 0.0005562977 | 0.0005562977 | 0.0005562977 | 0.0005562977 | 0.0005562977 | 0.0005562977 | 0.0005562977 | 0.0005562977 | 0.0005562977 | 0.0005562977 | 0.0005562977 | 0.0005562977 | 0.0005562977 | 0.0005562977 | 0.0005562977 | 0.0005562977 | 0.0005562977 | 0.0005562977 | 0.0005562977 | 0.0005562977 | 0.0005562977 | 0.0005562977 | 0.0005562977 | 0.0005562977 | 0.0005562977 | 0.0005562977 | 0 | 0 | 0 | 0
1516 | 437.5023 | 0.0007004608 | 10 | 768 | -748 | 0 | 0 | 0 | 0 | 0 | 0.0007004608 | 0.0007004608 | 0.0007004608 | 0.0007004608 | 0.0007004608 | 0.0007004608 | 0.0007004608 | 0.0007004608 | 0.0007004608 | 0.0007004608 | 0.0007004608 | 0.0007004608 | 0.0007004608 | 0.0007004608 | 0.0007004608 | 0.0007004608 | 0.0007004608 | 0.0007004608 | 0.0007004608 | 0.0007004608 | 0.0007004608 | 0.0007004608 | 0.0007004608 | 0.0007004608 | 0.0007004608 | 0.0007004608 | 0.0007004608 | 0.0007004608 | 0.0007004608 | 0.0007004608 | 0.0007004608 | 0.0007004608 | 0.0007004608 | 0.0007004608 | 0.0007004608 | 0.0007004608 | 0.0007004608 | 0.0007004608 | 0.0007004608 | 0.0007004608 | 0.0007004608 | 0.0007004608 | 0.0007004608 | 0.0007004608 | 0.0007004608 | 0.0007004608 | 0.0007004608 | 0.0007004608 | 0.0007004608 | 0.0007004608 | 0.0007004608 | 0.0007004608 | 0.0007004608 | 0.0007004608 | 0.0007004608 | 0.0007004608 | 0 | 0 | 0 | 0
1464 | 560.7802 | 0.0008978343 | 20 | 752 | -712 | 0 | 0 | 0 | 0 | 0 | 0 | 0.0008978343 | 0.0008978343 | 0.0008978343 | 0.0008978343 | 0.0008978343 | 0.0008978343 | 0.0008978343 | 0.0008978343 | 0.0008978343 | 0.0008978343 | 0.0008978343 | 0.0008978343 | 0.0008978343 | 0.0008978343 | 0.0008978343 | 0.0008978343 | 0.0008978343 | 0.0008978343 | 0.0008978343 | 0.0008978343 | 0.0008978343 | 0.0008978343 | 0.0008978343 | 0.0008978343 | 0.0008978343 | 0.0008978343 | 0.0008978343 | 0.0008978343 | 0.0008978343 | 0.0008978343 | 0.0008978343 | 0.0008978343 | 0.0008978343 | 0.0008978343 | 0.0008978343 | 0.0008978343 | 0.0008978343 | 0.0008978343 | 0.0008978343 | 0.0008978343 | 0.0008978343 | 0.0008978343 | 0.0008978343 | 0.0008978343 | 0.0008978343 | 0.0008978343 | 0.0008978343 | 0.0008978343 | 0.0008978343 | 0.0008978343 | 0.0008978343 | 0.0008978343 | 0.0008978343 | 0.0008978343 | 0.0008978343 | 0 | 0 | 0 | 0
1464 | 571.999 | 0.000915796 | 30 | 762 | -702 | 0 | 0 | 0 | 0 | 0 | 0 | 0.000915796 | 0.000915796 | 0.000915796 | 0.000915796 | 0.000915796 | 0.000915796 | 0.000915796 | 0.000915796 | 0.000915796 | 0.000915796 | 0.000915796 | 0.000915796 | 0.000915796 | 0.000915796 | 0.000915796 | 0.000915796 | 0.000915796 | 0.000915796 | 0.000915796 | 0.000915796 | 0.000915796 | 0.000915796 | 0.000915796 | 0.000915796 | 0.000915796 | 0.000915796 | 0.000915796 | 0.000915796 | 0.000915796 | 0.000915796 | 0.000915796 | 0.000915796 | 0.000915796 | 0.000915796 | 0.000915796 | 0.000915796 | 0.000915796 | 0.000915796 | 0.000915796 | 0.000915796 | 0.000915796 | 0.000915796 | 0.000915796 | 0.000915796 | 0.000915796 | 0.000915796 | 0.000915796 | 0.000915796 | 0.000915796 | 0.000915796 | 0.000915796 | 0.000915796 | 0.000915796 | 0.000915796 | 0.000915796 | 0 | 0 | 0 | 0
1463 | 426.4631 | 0.0006827866 | 40 | 771.5 | -691.5 | 0 | 0 | 0 | 0 | 0 | 0 | 0 | 0.0006827866 | 0.0006827866 | 0.0006827866 | 0.0006827866 | 0.0006827866 | 0.0006827866 | 0.0006827866 | 0.0006827866 | 0.0006827866 | 0.0006827866 | 0.0006827866 | 0.0006827866 | 0.0006827866 | 0.0006827866 | 0.0006827866 | 0.0006827866 | 0.0006827866 | 0.0006827866 | 0.0006827866 | 0.0006827866 | 0.0006827866 | 0.0006827866 | 0.0006827866 | 0.0006827866 | 0.0006827866 | 0.0006827866 | 0.0006827866 | 0.0006827866 | 0.0006827866 | 0.0006827866 | 0.0006827866 | 0.0006827866 | 0.0006827866 | 0.0006827866 | 0.0006827866 | 0.0006827866 | 0.0006827866 | 0.0006827866 | 0.0006827866 | 0.0006827866 | 0.0006827866 | 0.0006827866 | 0.0006827866 | 0.0006827866 | 0.0006827866 | 0.0006827866 | 0.0006827866 | 0.0006827866 | 0.0006827866 | 0.0006827866 | 0.0006827866 | 0.0006827866 | 0.0006827866 | 0.0006827866 | 0 | 0 | 0 | 0
1463 | 423.143 | 0.0006774709 | 30 | 761.5 | -701.5 | 0 | 0 | 0 | 0 | 0 | 0 | 0.0006774709 | 0.0006774709 | 0.0006774709 | 0.0006774709 | 0.0006774709 | 0.0006774709 | 0.0006774709 | 0.0006774709 | 0.0006774709 | 0.0006774709 | 0.0006774709 | 0.0006774709 | 0.0006774709 | 0.0006774709 | 0.0006774709 | 0.0006774709 | 0.0006774709 | 0.0006774709 | 0.0006774709 | 0.0006774709 | 0.0006774709 | 0.0006774709 | 0.0006774709 | 0.0006774709 | 0.0006774709 | 0.0006774709 | 0.0006774709 | 0.0006774709 | 0.0006774709 | 0.0006774709 | 0.0006774709 | 0.0006774709 | 0.0006774709 | 0.0006774709 | 0.0006774709 | 0.0006774709 | 0.0006774709 | 0.0006774709 | 0.0006774709 | 0.0006774709 | 0.0006774709 | 0.0006774709 | 0.0006774709 | 0.0006774709 | 0.0006774709 | 0.0006774709 | 0.0006774709 | 0.0006774709 | 0.0006774709 | 0.0006774709 | 0.0006774709 | 0.0006774709 | 0.0006774709 | 0.0006774709 | 0.0006774709 | 0 | 0 | 0 | 0
1463 | 413.9217 | 0.0006627073 | 20 | 751.5 | -711.5 | 0 | 0 | 0 | 0 | 0 | 0 | 0.0006627073 | 0.0006627073 | 0.0006627073 | 0.0006627073 | 0.0006627073 | 0.0006627073 | 0.0006627073 | 0.0006627073 | 0.0006627073 | 0.0006627073 | 0.0006627073 | 0.0006627073 | 0.0006627073 | 0.0006627073 | 0.0006627073 | 0.0006627073 | 0.0006627073 | 0.0006627073 | 0.0006627073 | 0.0006627073 | 0.0006627073 | 0.0006627073 | 0.0006627073 | 0.0006627073 | 0.0006627073 | 0.0006627073 | 0.0006627073 | 0.0006627073 | 0.0006627073 | 0.0006627073 | 0.0006627073 | 0.0006627073 | 0.0006627073 | 0.0006627073 | 0.0006627073 | 0.0006627073 | 0.0006627073 | 0.0006627073 | 0.0006627073 | 0.0006627073 | 0.0006627073 | 0.0006627073 | 0.0006627073 | 0.0006627073 | 0.0006627073 | 0.0006627073 | 0.0006627073 | 0.0006627073 | 0.0006627073 | 0.0006627073 | 0.0006627073 | 0.0006627073 | 0.0006627073 | 0.0006627073 | 0.0006627073 | 0 | 0 | 0 | 0
1463 | 419.0072 | 0.0006708493 | 10 | 741.5 | -721.5 | 0 | 0 | 0 | 0 | 0 | 0.0006708493 | 0.0006708493 | 0.0006708493 | 0.0006708493 | 0.0006708493 | 0.0006708493 | 0.0006708493 | 0.0006708493 | 0.0006708493 | 0.0006708493 | 0.0006708493 | 0.0006708493 | 0.0006708493 | 0.0006708493 | 0.0006708493 | 0.0006708493 | 0.0006708493 | 0.0006708493 | 0.0006708493 | 0.0006708493 | 0.0006708493 | 0.0006708493 | 0.0006708493 | 0.0006708493 | 0.0006708493 | 0.0006708493 | 0.0006708493 | 0.0006708493 | 0.0006708493 | 0.0006708493 | 0.0006708493 | 0.0006708493 | 0.0006708493 | 0.0006708493 | 0.0006708493 | 0.0006708493 | 0.0006708493 | 0.0006708493 | 0.0006708493 | 0.0006708493 | 0.0006708493 | 0.0006708493 | 0.0006708493 | 0.0006708493 | 0.0006708493 | 0.0006708493 | 0.0006708493 | 0.0006708493 | 0.0006708493 | 0.0006708493 | 0.0006708493 | 0.0006708493 | 0.0006708493 | 0.0006708493 | 0.0006708493 | 0 | 0 | 0 | 0 | 0
1463 | 425.2204 | 0.000680797 | 0 | 731.5 | -731.5 | 0 | 0 | 0 | 0 | 0 | 0.000680797 | 0.000680797 | 0.000680797 | 0.000680797 | 0.000680797 | 0.000680797 | 0.000680797 | 0.000680797 | 0.000680797 | 0.000680797 | 0.000680797 | 0.000680797 | 0.000680797 | 0.000680797 | 0.000680797 | 0.000680797 | 0.000680797 | 0.000680797 | 0.000680797 | 0.000680797 | 0.000680797 | 0.000680797 | 0.000680797 | 0.000680797 | 0.000680797 | 0.000680797 | 0.000680797 | 0.000680797 | 0.000680797 | 0.000680797 | 0.000680797 | 0.000680797 | 0.000680797 | 0.000680797 | 0.000680797 | 0.000680797 | 0.000680797 | 0.000680797 | 0.000680797 | 0.000680797 | 0.000680797 | 0.000680797 | 0.000680797 | 0.000680797 | 0.000680797 | 0.000680797 | 0.000680797 | 0.000680797 | 0.000680797 | 0.000680797 | 0.000680797 | 0.000680797 | 0.000680797 | 0.000680797 | 0.000680797 | 0 | 0 | 0 | 0 | 0
1483 | 722.0885 | 0.001156096 | -10 | 731.5 | -751.5 | 0 | 0 | 0 | 0 | 0.001156096 | 0.001156096 | 0.001156096 | 0.001156096 | 0.001156096 | 0.001156096 | 0.001156096 | 0.001156096 | 0.001156096 | 0.001156096 | 0.001156096 | 0.001156096 | 0.001156096 | 0.001156096 | 0.001156096 | 0.001156096 | 0.001156096 | 0.001156096 | 0.001156096 | 0.001156096 | 0.001156096 | 0.001156096 | 0.001156096 | 0.001156096 | 0.001156096 | 0.001156096 | 0.001156096 | 0.001156096 | 0.001156096 | 0.001156096 | 0.001156096 | 0.001156096 | 0.001156096 | 0.001156096 | 0.001156096 | 0.001156096 | 0.001156096 | 0.001156096 | 0.001156096 | 0.001156096 | 0.001156096 | 0.001156096 | 0.001156096 | 0.001156096 | 0.001156096 | 0.001156096 | 0.001156096 | 0.001156096 | 0.001156096 | 0.001156096 | 0.001156096 | 0.001156096 | 0.001156096 | 0.001156096 | 0.001156096 | 0.001156096 | 0 | 0 | 0 | 0 | 0
1483 | 778.3253 | 0.001246134 | -20 | 721.5 | -761.5 | 0 | 0 | 0 | 0 | 0.001246134 | 0.001246134 | 0.001246134 | 0.001246134 | 0.001246134 | 0.001246134 | 0.001246134 | 0.001246134 | 0.001246134 | 0.001246134 | 0.001246134 | 0.001246134 | 0.001246134 | 0.001246134 | 0.001246134 | 0.001246134 | 0.001246134 | 0.001246134 | 0.001246134 | 0.001246134 | 0.001246134 | 0.001246134 | 0.001246134 | 0.001246134 | 0.001246134 | 0.001246134 | 0.001246134 | 0.001246134 | 0.001246134 | 0.001246134 | 0.001246134 | 0.001246134 | 0.001246134 | 0.001246134 | 0.001246134 | 0.001246134 | 0.001246134 | 0.001246134 | 0.001246134 | 0.001246134 | 0.001246134 | 0.001246134 | 0.001246134 | 0.001246134 | 0.001246134 | 0.001246134 | 0.001246134 | 0.001246134 | 0.001246134 | 0.001246134 | 0.001246134 | 0.001246134 | 0.001246134 | 0.001246134 | 0.001246134 | 0.001246134 | 0 | 0 | 0 | 0 | 0
1483 | 742.5795 | 0.001188903 | -30 | 711.5 | -771.5 | 0 | 0 | 0 | 0 | 0.001188903 | 0.001188903 | 0.001188903 | 0.001188903 | 0.001188903 | 0.001188903 | 0.001188903 | 0.001188903 | 0.001188903 | 0.001188903 | 0.001188903 | 0.001188903 | 0.001188903 | 0.001188903 | 0.001188903 | 0.001188903 | 0.001188903 | 0.001188903 | 0.001188903 | 0.001188903 | 0.001188903 | 0.001188903 | 0.001188903 | 0.001188903 | 0.001188903 | 0.001188903 | 0.001188903 | 0.001188903 | 0.001188903 | 0.001188903 | 0.001188903 | 0.001188903 | 0.001188903 | 0.001188903 | 0.001188903 | 0.001188903 | 0.001188903 | 0.001188903 | 0.001188903 | 0.001188903 | 0.001188903 | 0.001188903 | 0.001188903 | 0.001188903 | 0.001188903 | 0.001188903 | 0.001188903 | 0.001188903 | 0.001188903 | 0.001188903 | 0.001188903 | 0.001188903 | 0.001188903 | 0.001188903 | 0.001188903 | 0 | 0 | 0 | 0 | 0 | 0
1483 | 800.9151 | 0.001282301 | -40 | 701.5 | -781.5 | 0 | 0 | 0 | 0.001282301 | 0.001282301 | 0.001282301 | 0.001282301 | 0.001282301 | 0.001282301 | 0.001282301 | 0.001282301 | 0.001282301 | 0.001282301 | 0.001282301 | 0.001282301 | 0.001282301 | 0.001282301 | 0.001282301 | 0.001282301 | 0.001282301 | 0.001282301 | 0.001282301 | 0.001282301 | 0.001282301 | 0.001282301 | 0.001282301 | 0.001282301 | 0.001282301 | 0.001282301 | 0.001282301 | 0.001282301 | 0.001282301 | 0.001282301 | 0.001282301 | 0.001282301 | 0.001282301 | 0.001282301 | 0.001282301 | 0.001282301 | 0.001282301 | 0.001282301 | 0.001282301 | 0.001282301 | 0.001282301 | 0.001282301 | 0.001282301 | 0.001282301 | 0.001282301 | 0.001282301 | 0.001282301 | 0.001282301 | 0.001282301 | 0.001282301 | 0.001282301 | 0.001282301 | 0.001282301 | 0.001282301 | 0.001282301 | 0.001282301 | 0 | 0 | 0 | 0 | 0 | 0
1362 | 778.2653 | 0.001246038 | -30 | 651 | -711 | 0 | 0 | 0 | 0 | 0 | 0 | 0.001246038 | 0.001246038 | 0.001246038 | 0.001246038 | 0.001246038 | 0.001246038 | 0.001246038 | 0.001246038 | 0.001246038 | 0.001246038 | 0.001246038 | 0.001246038 | 0.001246038 | 0.001246038 | 0.001246038 | 0.001246038 | 0.001246038 | 0.001246038 | 0.001246038 | 0.001246038 | 0.001246038 | 0.001246038 | 0.001246038 | 0.001246038 | 0.001246038 | 0.001246038 | 0.001246038 | 0.001246038 | 0.001246038 | 0.001246038 | 0.001246038 | 0.001246038 | 0.001246038 | 0.001246038 | 0.001246038 | 0.001246038 | 0.001246038 | 0.001246038 | 0.001246038 | 0.001246038 | 0.001246038 | 0.001246038 | 0.001246038 | 0.001246038 | 0.001246038 | 0.001246038 | 0.001246038 | 0.001246038 | 0.001246038 | 0.001246038 | 0.001246038 | 0 | 0 | 0 | 0 | 0 | 0 | 0 | 0
1358 | 442.1405 | 0.0007078867 | -20 | 659 | -699 | 0 | 0 | 0 | 0 | 0 | 0 | 0.0007078867 | 0.0007078867 | 0.0007078867 | 0.0007078867 | 0.0007078867 | 0.0007078867 | 0.0007078867 | 0.0007078867 | 0.0007078867 | 0.0007078867 | 0.0007078867 | 0.0007078867 | 0.0007078867 | 0.0007078867 | 0.0007078867 | 0.0007078867 | 0.0007078867 | 0.0007078867 | 0.0007078867 | 0.0007078867 | 0.0007078867 | 0.0007078867 | 0.0007078867 | 0.0007078867 | 0.0007078867 | 0.0007078867 | 0.0007078867 | 0.0007078867 | 0.0007078867 | 0.0007078867 | 0.0007078867 | 0.0007078867 | 0.0007078867 | 0.0007078867 | 0.0007078867 | 0.0007078867 | 0.0007078867 | 0.0007078867 | 0.0007078867 | 0.0007078867 | 0.0007078867 | 0.0007078867 | 0.0007078867 | 0.0007078867 | 0.0007078867 | 0.0007078867 | 0.0007078867 | 0.0007078867 | 0.0007078867 | 0.0007078867 | 0.0007078867 | 0 | 0 | 0 | 0 | 0 | 0 | 0 | 0
1358 | 460.5429 | 0.0007373498 | -10 | 669 | -689 | 0 | 0 | 0 | 0 | 0 | 0 | 0 | 0.0007373498 | 0.0007373498 | 0.0007373498 | 0.0007373498 | 0.0007373498 | 0.0007373498 | 0.0007373498 | 0.0007373498 | 0.0007373498 | 0.0007373498 | 0.0007373498 | 0.0007373498 | 0.0007373498 | 0.0007373498 | 0.0007373498 | 0.0007373498 | 0.0007373498 | 0.0007373498 | 0.0007373498 | 0.0007373498 | 0.0007373498 | 0.0007373498 | 0.0007373498 | 0.0007373498 | 0.0007373498 | 0.0007373498 | 0.0007373498 | 0.0007373498 | 0.0007373498 | 0.0007373498 | 0.0007373498 | 0.0007373498 | 0.0007373498 | 0.0007373498 | 0.0007373498 | 0.0007373498 | 0.0007373498 | 0.0007373498 | 0.0007373498 | 0.0007373498 | 0.0007373498 | 0.0007373498 | 0.0007373498 | 0.0007373498 | 0.0007373498 | 0.0007373498 | 0.0007373498 | 0.0007373498 | 0.0007373498 | 0.0007373498 | 0.0007373498 | 0 | 0 | 0 | 0 | 0 | 0 | 0
1347 | 500.8153 | 0.0008018277 | 0 | 673.5 | -673.5 | 0 | 0 | 0 | 0 | 0 | 0 | 0 | 0.0008018277 | 0.0008018277 | 0.0008018277 | 0.0008018277 | 0.0008018277 | 0.0008018277 | 0.0008018277 | 0.0008018277 | 0.0008018277 | 0.0008018277 | 0.0008018277 | 0.0008018277 | 0.0008018277 | 0.0008018277 | 0.0008018277 | 0.0008018277 | 0.0008018277 | 0.0008018277 | 0.0008018277 | 0.0008018277 | 0.0008018277 | 0.0008018277 | 0.0008018277 | 0.0008018277 | 0.0008018277 | 0.0008018277 | 0.0008018277 | 0.0008018277 | 0.0008018277 | 0.0008018277 | 0.0008018277 | 0.0008018277 | 0.0008018277 | 0.0008018277 | 0.0008018277 | 0.0008018277 | 0.0008018277 | 0.0008018277 | 0.0008018277 | 0.0008018277 | 0.0008018277 | 0.0008018277 | 0.0008018277 | 0.0008018277 | 0.0008018277 | 0.0008018277 | 0.0008018277 | 0.0008018277 | 0.0008018277 | 0.0008018277 | 0.0008018277 | 0 | 0 | 0 | 0 | 0 | 0 | 0
1347 | 553.0958 | 0.0008855312 | 10 | 683.5 | -663.5 | 0 | 0 | 0 | 0 | 0 | 0 | 0 | 0 | 0.0008855312 | 0.0008855312 | 0.0008855312 | 0.0008855312 | 0.0008855312 | 0.0008855312 | 0.0008855312 | 0.0008855312 | 0.0008855312 | 0.0008855312 | 0.0008855312 | 0.0008855312 | 0.0008855312 | 0.0008855312 | 0.0008855312 | 0.0008855312 | 0.0008855312 | 0.0008855312 | 0.0008855312 | 0.0008855312 | 0.0008855312 | 0.0008855312 | 0.0008855312 | 0.0008855312 | 0.0008855312 | 0.0008855312 | 0.0008855312 | 0.0008855312 | 0.0008855312 | 0.0008855312 | 0.0008855312 | 0.0008855312 | 0.0008855312 | 0.0008855312 | 0.0008855312 | 0.0008855312 | 0.0008855312 | 0.0008855312 | 0.0008855312 | 0.0008855312 | 0.0008855312 | 0.0008855312 | 0.0008855312 | 0.0008855312 | 0.0008855312 | 0.0008855312 | 0.0008855312 | 0.0008855312 | 0.0008855312 | 0.0008855312 | 0 | 0 | 0 | 0 | 0 | 0 | 0
1308 | 727.172 | 0.001164235 | 20 | 674 | -634 | 0 | 0 | 0 | 0 | 0 | 0 | 0 | 0 | 0 | 0.001164235 | 0.001164235 | 0.001164235 | 0.001164235 | 0.001164235 | 0.001164235 | 0.001164235 | 0.001164235 | 0.001164235 | 0.001164235 | 0.001164235 | 0.001164235 | 0.001164235 | 0.001164235 | 0.001164235 | 0.001164235 | 0.001164235 | 0.001164235 | 0.001164235 | 0.001164235 | 0.001164235 | 0.001164235 | 0.001164235 | 0.001164235 | 0.001164235 | 0.001164235 | 0.001164235 | 0.001164235 | 0.001164235 | 0.001164235 | 0.001164235 | 0.001164235 | 0.001164235 | 0.001164235 | 0.001164235 | 0.001164235 | 0.001164235 | 0.001164235 | 0.001164235 | 0.001164235 | 0.001164235 | 0.001164235 | 0.001164235 | 0.001164235 | 0.001164235 | 0.001164235 | 0.001164235 | 0.001164235 | 0.001164235 | 0 | 0 | 0 | 0 | 0 | 0 | 0
1308 | 875.9533 | 0.001402441 | 30 | 684 | -624 | 0 | 0 | 0 | 0 | 0 | 0 | 0 | 0 | 0 | 0.001402441 | 0.001402441 | 0.001402441 | 0.001402441 | 0.001402441 | 0.001402441 | 0.001402441 | 0.001402441 | 0.001402441 | 0.001402441 | 0.001402441 | 0.001402441 | 0.001402441 | 0.001402441 | 0.001402441 | 0.001402441 | 0.001402441 | 0.001402441 | 0.001402441 | 0.001402441 | 0.001402441 | 0.001402441 | 0.001402441 | 0.001402441 | 0.001402441 | 0.001402441 | 0.001402441 | 0.001402441 | 0.001402441 | 0.001402441 | 0.001402441 | 0.001402441 | 0.001402441 | 0.001402441 | 0.001402441 | 0.001402441 | 0.001402441 | 0.001402441 | 0.001402441 | 0.001402441 | 0.001402441 | 0.001402441 | 0.001402441 | 0.001402441 | 0.001402441 | 0.001402441 | 0.001402441 | 0.001402441 | 0.001402441 | 0 | 0 | 0 | 0 | 0 | 0 | 0
1308 | 732.7614 | 0.001173184 | 40 | 694 | -614 | 0 | 0 | 0 | 0 | 0 | 0 | 0 | 0 | 0 | 0 | 0.001173184 | 0.001173184 | 0.001173184 | 0.001173184 | 0.001173184 | 0.001173184 | 0.001173184 | 0.001173184 | 0.001173184 | 0.001173184 | 0.001173184 | 0.001173184 | 0.001173184 | 0.001173184 | 0.001173184 | 0.001173184 | 0.001173184 | 0.001173184 | 0.001173184 | 0.001173184 | 0.001173184 | 0.001173184 | 0.001173184 | 0.001173184 | 0.001173184 | 0.001173184 | 0.001173184 | 0.001173184 | 0.001173184 | 0.001173184 | 0.001173184 | 0.001173184 | 0.001173184 | 0.001173184 | 0.001173184 | 0.001173184 | 0.001173184 | 0.001173184 | 0.001173184 | 0.001173184 | 0.001173184 | 0.001173184 | 0.001173184 | 0.001173184 | 0.001173184 | 0.001173184 | 0.001173184 | 0.001173184 | 0 | 0 | 0 | 0 | 0 | 0 | 0
1278 | 392.694 | 0.0006287208 | 30 | 669 | -609 | 0 | 0 | 0 | 0 | 0 | 0 | 0 | 0 | 0 | 0 | 0.0006287208 | 0.0006287208 | 0.0006287208 | 0.0006287208 | 0.0006287208 | 0.0006287208 | 0.0006287208 | 0.0006287208 | 0.0006287208 | 0.0006287208 | 0.0006287208 | 0.0006287208 | 0.0006287208 | 0.0006287208 | 0.0006287208 | 0.0006287208 | 0.0006287208 | 0.0006287208 | 0.0006287208 | 0.0006287208 | 0.0006287208 | 0.0006287208 | 0.0006287208 | 0.0006287208 | 0.0006287208 | 0.0006287208 | 0.0006287208 | 0.0006287208 | 0.0006287208 | 0.0006287208 | 0.0006287208 | 0.0006287208 | 0.0006287208 | 0.0006287208 | 0.0006287208 | 0.0006287208 | 0.0006287208 | 0.0006287208 | 0.0006287208 | 0.0006287208 | 0.0006287208 | 0.0006287208 | 0.0006287208 | 0.0006287208 | 0.0006287208 | 0.0006287208 | 0.0006287208 | 0.0006287208 | 0 | 0 | 0 | 0 | 0 | 0 | 0
1269 | 598.6233 | 0.0009584227 | 20 | 654.5 | -614.5 | 0 | 0 | 0 | 0 | 0 | 0 | 0 | 0 | 0 | 0 | 0.0009584227 | 0.0009584227 | 0.0009584227 | 0.0009584227 | 0.0009584227 | 0.0009584227 | 0.0009584227 | 0.0009584227 | 0.0009584227 | 0.0009584227 | 0.0009584227 | 0.0009584227 | 0.0009584227 | 0.0009584227 | 0.0009584227 | 0.0009584227 | 0.0009584227 | 0.0009584227 | 0.0009584227 | 0.0009584227 | 0.0009584227 | 0.0009584227 | 0.0009584227 | 0.0009584227 | 0.0009584227 | 0.0009584227 | 0.0009584227 | 0.0009584227 | 0.0009584227 | 0.0009584227 | 0.0009584227 | 0.0009584227 | 0.0009584227 | 0.0009584227 | 0.0009584227 | 0.0009584227 | 0.0009584227 | 0.0009584227 | 0.0009584227 | 0.0009584227 | 0.0009584227 | 0.0009584227 | 0.0009584227 | 0.0009584227 | 0.0009584227 | 0.0009584227 | 0.0009584227 | 0 | 0 | 0 | 0 | 0 | 0 | 0 | 0
1269 | 598.1792 | 0.0009577118 | 10 | 644.5 | -624.5 | 0 | 0 | 0 | 0 | 0 | 0 | 0 | 0 | 0 | 0.0009577118 | 0.0009577118 | 0.0009577118 | 0.0009577118 | 0.0009577118 | 0.0009577118 | 0.0009577118 | 0.0009577118 | 0.0009577118 | 0.0009577118 | 0.0009577118 | 0.0009577118 | 0.0009577118 | 0.0009577118 | 0.0009577118 | 0.0009577118 | 0.0009577118 | 0.0009577118 | 0.0009577118 | 0.0009577118 | 0.0009577118 | 0.0009577118 | 0.0009577118 | 0.0009577118 | 0.0009577118 | 0.0009577118 | 0.0009577118 | 0.0009577118 | 0.0009577118 | 0.0009577118 | 0.0009577118 | 0.0009577118 | 0.0009577118 | 0.0009577118 | 0.0009577118 | 0.0009577118 | 0.0009577118 | 0.0009577118 | 0.0009577118 | 0.0009577118 | 0.0009577118 | 0.0009577118 | 0.0009577118 | 0.0009577118 | 0.0009577118 | 0.0009577118 | 0.0009577118 | 0.0009577118 | 0 | 0 | 0 | 0 | 0 | 0 | 0 | 0
1233 | 656.4394 | 0.001050989 | 0 | 616.5 | -616.5 | 0 | 0 | 0 | 0 | 0 | 0 | 0 | 0 | 0 | 0.001050989 | 0.001050989 | 0.001050989 | 0.001050989 | 0.001050989 | 0.001050989 | 0.001050989 | 0.001050989 | 0.001050989 | 0.001050989 | 0.001050989 | 0.001050989 | 0.001050989 | 0.001050989 | 0.001050989 | 0.001050989 | 0.001050989 | 0.001050989 | 0.001050989 | 0.001050989 | 0.001050989 | 0.001050989 | 0.001050989 | 0.001050989 | 0.001050989 | 0.001050989 | 0.001050989 | 0.001050989 | 0.001050989 | 0.001050989 | 0.001050989 | 0.001050989 | 0.001050989 | 0.001050989 | 0.001050989 | 0.001050989 | 0.001050989 | 0.001050989 | 0.001050989 | 0.001050989 | 0.001050989 | 0.001050989 | 0.001050989 | 0.001050989 | 0.001050989 | 0.001050989 | 0.001050989 | 0 | 0 | 0 | 0 | 0 | 0 | 0 | 0 | 0
1156 | 840.8099 | 0.001346174 | -10 | 568 | -588 | 0 | 0 | 0 | 0 | 0 | 0 | 0 | 0 | 0 | 0 | 0.001346174 | 0.001346174 | 0.001346174 | 0.001346174 | 0.001346174 | 0.001346174 | 0.001346174 | 0.001346174 | 0.001346174 | 0.001346174 | 0.001346174 | 0.001346174 | 0.001346174 | 0.001346174 | 0.001346174 | 0.001346174 | 0.001346174 | 0.001346174 | 0.001346174 | 0.001346174 | 0.001346174 | 0.001346174 | 0.001346174 | 0.001346174 | 0.001346174 | 0.001346174 | 0.001346174 | 0.001346174 | 0.001346174 | 0.001346174 | 0.001346174 | 0.001346174 | 0.001346174 | 0.001346174 | 0.001346174 | 0.001346174 | 0.001346174 | 0.001346174 | 0.001346174 | 0.001346174 | 0.001346174 | 0.001346174 | 0.001346174 | 0.001346174 | 0 | 0 | 0 | 0 | 0 | 0 | 0 | 0 | 0 | 0 | 0
1156 | 791.5142 | 0.00126725 | -20 | 558 | -598 | 0 | 0 | 0 | 0 | 0 | 0 | 0 | 0 | 0 | 0 | 0.00126725 | 0.00126725 | 0.00126725 | 0.00126725 | 0.00126725 | 0.00126725 | 0.00126725 | 0.00126725 | 0.00126725 | 0.00126725 | 0.00126725 | 0.00126725 | 0.00126725 | 0.00126725 | 0.00126725 | 0.00126725 | 0.00126725 | 0.00126725 | 0.00126725 | 0.00126725 | 0.00126725 | 0.00126725 | 0.00126725 | 0.00126725 | 0.00126725 | 0.00126725 | 0.00126725 | 0.00126725 | 0.00126725 | 0.00126725 | 0.00126725 | 0.00126725 | 0.00126725 | 0.00126725 | 0.00126725 | 0.00126725 | 0.00126725 | 0.00126725 | 0.00126725 | 0.00126725 | 0.00126725 | 0.00126725 | 0.00126725 | 0 | 0 | 0 | 0 | 0 | 0 | 0 | 0 | 0 | 0 | 0 | 0
1156 | 851.1602 | 0.001362746 | -30 | 548 | -608 | 0 | 0 | 0 | 0 | 0 | 0 | 0 | 0 | 0 | 0 | 0.001362746 | 0.001362746 | 0.001362746 | 0.001362746 | 0.001362746 | 0.001362746 | 0.001362746 | 0.001362746 | 0.001362746 | 0.001362746 | 0.001362746 | 0.001362746 | 0.001362746 | 0.001362746 | 0.001362746 | 0.001362746 | 0.001362746 | 0.001362746 | 0.001362746 | 0.001362746 | 0.001362746 | 0.001362746 | 0.001362746 | 0.001362746 | 0.001362746 | 0.001362746 | 0.001362746 | 0.001362746 | 0.001362746 | 0.001362746 | 0.001362746 | 0.001362746 | 0.001362746 | 0.001362746 | 0.001362746 | 0.001362746 | 0.001362746 | 0.001362746 | 0.001362746 | 0.001362746 | 0.001362746 | 0.001362746 | 0.001362746 | 0 | 0 | 0 | 0 | 0 | 0 | 0 | 0 | 0 | 0 | 0 | 0
1105 | 811.4853 | 0.001299224 | -40 | 512.5 | -592.5 | 0 | 0 | 0 | 0 | 0 | 0 | 0 | 0 | 0 | 0 | 0.001299224 | 0.001299224 | 0.001299224 | 0.001299224 | 0.001299224 | 0.001299224 | 0.001299224 | 0.001299224 | 0.001299224 | 0.001299224 | 0.001299224 | 0.001299224 | 0.001299224 | 0.001299224 | 0.001299224 | 0.001299224 | 0.001299224 | 0.001299224 | 0.001299224 | 0.001299224 | 0.001299224 | 0.001299224 | 0.001299224 | 0.001299224 | 0.001299224 | 0.001299224 | 0.001299224 | 0.001299224 | 0.001299224 | 0.001299224 | 0.001299224 | 0.001299224 | 0.001299224 | 0.001299224 | 0.001299224 | 0.001299224 | 0.001299224 | 0.001299224 | 0.001299224 | 0.001299224 | 0.001299224 | 0.001299224 | 0 | 0 | 0 | 0 | 0 | 0 | 0 | 0 | 0 | 0 | 0 | 0 | 0
1105 | 830.8206 | 0.001330181 | -30 | 522.5 | -582.5 | 0 | 0 | 0 | 0 | 0 | 0 | 0 | 0 | 0 | 0 | 0 | 0.001330181 | 0.001330181 | 0.001330181 | 0.001330181 | 0.001330181 | 0.001330181 | 0.001330181 | 0.001330181 | 0.001330181 | 0.001330181 | 0.001330181 | 0.001330181 | 0.001330181 | 0.001330181 | 0.001330181 | 0.001330181 | 0.001330181 | 0.001330181 | 0.001330181 | 0.001330181 | 0.001330181 | 0.001330181 | 0.001330181 | 0.001330181 | 0.001330181 | 0.001330181 | 0.001330181 | 0.001330181 | 0.001330181 | 0.001330181 | 0.001330181 | 0.001330181 | 0.001330181 | 0.001330181 | 0.001330181 | 0.001330181 | 0.001330181 | 0.001330181 | 0.001330181 | 0.001330181 | 0.001330181 | 0 | 0 | 0 | 0 | 0 | 0 | 0 | 0 | 0 | 0 | 0 | 0 | 0
1105 | 790.2193 | 0.001265177 | -20 | 532.5 | -572.5 | 0 | 0 | 0 | 0 | 0 | 0 | 0 | 0 | 0 | 0 | 0 | 0.001265177 | 0.001265177 | 0.001265177 | 0.001265177 | 0.001265177 | 0.001265177 | 0.001265177 | 0.001265177 | 0.001265177 | 0.001265177 | 0.001265177 | 0.001265177 | 0.001265177 | 0.001265177 | 0.001265177 | 0.001265177 | 0.001265177 | 0.001265177 | 0.001265177 | 0.001265177 | 0.001265177 | 0.001265177 | 0.001265177 | 0.001265177 | 0.001265177 | 0.001265177 | 0.001265177 | 0.001265177 | 0.001265177 | 0.001265177 | 0.001265177 | 0.001265177 | 0.001265177 | 0.001265177 | 0.001265177 | 0.001265177 | 0.001265177 | 0.001265177 | 0.001265177 | 0.001265177 | 0.001265177 | 0 | 0 | 0 | 0 | 0 | 0 | 0 | 0 | 0 | 0 | 0 | 0 | 0
1072 | 736.6087 | 0.001179344 | -10 | 526 | -546 | 0 | 0 | 0 | 0 | 0 | 0 | 0 | 0 | 0 | 0 | 0 | 0 | 0.001179344 | 0.001179344 | 0.001179344 | 0.001179344 | 0.001179344 | 0.001179344 | 0.001179344 | 0.001179344 | 0.001179344 | 0.001179344 | 0.001179344 | 0.001179344 | 0.001179344 | 0.001179344 | 0.001179344 | 0.001179344 | 0.001179344 | 0.001179344 | 0.001179344 | 0.001179344 | 0.001179344 | 0.001179344 | 0.001179344 | 0.001179344 | 0.001179344 | 0.001179344 | 0.001179344 | 0.001179344 | 0.001179344 | 0.001179344 | 0.001179344 | 0.001179344 | 0.001179344 | 0.001179344 | 0.001179344 | 0.001179344 | 0.001179344 | 0.001179344 | 0.001179344 | 0.001179344 | 0 | 0 | 0 | 0 | 0 | 0 | 0 | 0 | 0 | 0 | 0 | 0 | 0
1083 | 452.7584 | 0.0007248864 | 0 | 541.5 | -541.5 | 0 | 0 | 0 | 0 | 0 | 0 | 0 | 0 | 0 | 0 | 0 | 0 | 0.0007248864 | 0.0007248864 | 0.0007248864 | 0.0007248864 | 0.0007248864 | 0.0007248864 | 0.0007248864 | 0.0007248864 | 0.0007248864 | 0.0007248864 | 0.0007248864 | 0.0007248864 | 0.0007248864 | 0.0007248864 | 0.0007248864 | 0.0007248864 | 0.0007248864 | 0.0007248864 | 0.0007248864 | 0.0007248864 | 0.0007248864 | 0.0007248864 | 0.0007248864 | 0.0007248864 | 0.0007248864 | 0.0007248864 | 0.0007248864 | 0.0007248864 | 0.0007248864 | 0.0007248864 | 0.0007248864 | 0.0007248864 | 0.0007248864 | 0.0007248864 | 0.0007248864 | 0.0007248864 | 0.0007248864 | 0.0007248864 | 0.0007248864 | 0.0007248864 | 0.0007248864 | 0 | 0 | 0 | 0 | 0 | 0 | 0 | 0 | 0 | 0 | 0 | 0
1071 | 507.3361 | 0.0008122679 | 10 | 545.5 | -525.5 | 0 | 0 | 0 | 0 | 0 | 0 | 0 | 0 | 0 | 0 | 0 | 0 | 0 | 0.0008122679 | 0.0008122679 | 0.0008122679 | 0.0008122679 | 0.0008122679 | 0.0008122679 | 0.0008122679 | 0.0008122679 | 0.0008122679 | 0.0008122679 | 0.0008122679 | 0.0008122679 | 0.0008122679 | 0.0008122679 | 0.0008122679 | 0.0008122679 | 0.0008122679 | 0.0008122679 | 0.0008122679 | 0.0008122679 | 0.0008122679 | 0.0008122679 | 0.0008122679 | 0.0008122679 | 0.0008122679 | 0.0008122679 | 0.0008122679 | 0.0008122679 | 0.0008122679 | 0.0008122679 | 0.0008122679 | 0.0008122679 | 0.0008122679 | 0.0008122679 | 0.0008122679 | 0.0008122679 | 0.0008122679 | 0.0008122679 | 0.0008122679 | 0.0008122679 | 0 | 0 | 0 | 0 | 0 | 0 | 0 | 0 | 0 | 0 | 0 | 0
1071 | 472.5309 | 0.0007565432 | 20 | 555.5 | -515.5 | 0 | 0 | 0 | 0 | 0 | 0 | 0 | 0 | 0 | 0 | 0 | 0 | 0 | 0.0007565432 | 0.0007565432 | 0.0007565432 | 0.0007565432 | 0.0007565432 | 0.0007565432 | 0.0007565432 | 0.0007565432 | 0.0007565432 | 0.0007565432 | 0.0007565432 | 0.0007565432 | 0.0007565432 | 0.0007565432 | 0.0007565432 | 0.0007565432 | 0.0007565432 | 0.0007565432 | 0.0007565432 | 0.0007565432 | 0.0007565432 | 0.0007565432 | 0.0007565432 | 0.0007565432 | 0.0007565432 | 0.0007565432 | 0.0007565432 | 0.0007565432 | 0.0007565432 | 0.0007565432 | 0.0007565432 | 0.0007565432 | 0.0007565432 | 0.0007565432 | 0.0007565432 | 0.0007565432 | 0.0007565432 | 0.0007565432 | 0.0007565432 | 0.0007565432 | 0 | 0 | 0 | 0 | 0 | 0 | 0 | 0 | 0 | 0 | 0 | 0
1071 | 529.4834 | 0.0008477267 | 30 | 565.5 | -505.5 | 0 | 0 | 0 | 0 | 0 | 0 | 0 | 0 | 0 | 0 | 0 | 0 | 0 | 0 | 0.0008477267 | 0.0008477267 | 0.0008477267 | 0.0008477267 | 0.0008477267 | 0.0008477267 | 0.0008477267 | 0.0008477267 | 0.0008477267 | 0.0008477267 | 0.0008477267 | 0.0008477267 | 0.0008477267 | 0.0008477267 | 0.0008477267 | 0.0008477267 | 0.0008477267 | 0.0008477267 | 0.0008477267 | 0.0008477267 | 0.0008477267 | 0.0008477267 | 0.0008477267 | 0.0008477267 | 0.0008477267 | 0.0008477267 | 0.0008477267 | 0.0008477267 | 0.0008477267 | 0.0008477267 | 0.0008477267 | 0.0008477267 | 0.0008477267 | 0.0008477267 | 0.0008477267 | 0.0008477267 | 0.0008477267 | 0.0008477267 | 0.0008477267 | 0.0008477267 | 0 | 0 | 0 | 0 | 0 | 0 | 0 | 0 | 0 | 0 | 0
1070 | 658.1948 | 0.001053799 | 40 | 575 | -495 | 0 | 0 | 0 | 0 | 0 | 0 | 0 | 0 | 0 | 0 | 0 | 0 | 0 | 0 | 0.001053799 | 0.001053799 | 0.001053799 | 0.001053799 | 0.001053799 | 0.001053799 | 0.001053799 | 0.001053799 | 0.001053799 | 0.001053799 | 0.001053799 | 0.001053799 | 0.001053799 | 0.001053799 | 0.001053799 | 0.001053799 | 0.001053799 | 0.001053799 | 0.001053799 | 0.001053799 | 0.001053799 | 0.001053799 | 0.001053799 | 0.001053799 | 0.001053799 | 0.001053799 | 0.001053799 | 0.001053799 | 0.001053799 | 0.001053799 | 0.001053799 | 0.001053799 | 0.001053799 | 0.001053799 | 0.001053799 | 0.001053799 | 0.001053799 | 0.001053799 | 0.001053799 | 0.001053799 | 0 | 0 | 0 | 0 | 0 | 0 | 0 | 0 | 0 | 0 | 0
1067 | 668.4575 | 0.001070231 | 30 | 563.5 | -503.5 | 0 | 0 | 0 | 0 | 0 | 0 | 0 | 0 | 0 | 0 | 0 | 0 | 0 | 0 | 0.001070231 | 0.001070231 | 0.001070231 | 0.001070231 | 0.001070231 | 0.001070231 | 0.001070231 | 0.001070231 | 0.001070231 | 0.001070231 | 0.001070231 | 0.001070231 | 0.001070231 | 0.001070231 | 0.001070231 | 0.001070231 | 0.001070231 | 0.001070231 | 0.001070231 | 0.001070231 | 0.001070231 | 0.001070231 | 0.001070231 | 0.001070231 | 0.001070231 | 0.001070231 | 0.001070231 | 0.001070231 | 0.001070231 | 0.001070231 | 0.001070231 | 0.001070231 | 0.001070231 | 0.001070231 | 0.001070231 | 0.001070231 | 0.001070231 | 0.001070231 | 0.001070231 | 0.001070231 | 0 | 0 | 0 | 0 | 0 | 0 | 0 | 0 | 0 | 0 | 0
1064 | 627.379 | 0.001004462 | 20 | 552 | -512 | 0 | 0 | 0 | 0 | 0 | 0 | 0 | 0 | 0 | 0 | 0 | 0 | 0 | 0.001004462 | 0.001004462 | 0.001004462 | 0.001004462 | 0.001004462 | 0.001004462 | 0.001004462 | 0.001004462 | 0.001004462 | 0.001004462 | 0.001004462 | 0.001004462 | 0.001004462 | 0.001004462 | 0.001004462 | 0.001004462 | 0.001004462 | 0.001004462 | 0.001004462 | 0.001004462 | 0.001004462 | 0.001004462 | 0.001004462 | 0.001004462 | 0.001004462 | 0.001004462 | 0.001004462 | 0.001004462 | 0.001004462 | 0.001004462 | 0.001004462 | 0.001004462 | 0.001004462 | 0.001004462 | 0.001004462 | 0.001004462 | 0.001004462 | 0.001004462 | 0.001004462 | 0.001004462 | 0 | 0 | 0 | 0 | 0 | 0 | 0 | 0 | 0 | 0 | 0 | 0
1057 | 551.6494 | 0.0008832154 | 10 | 538.5 | -518.5 | 0 | 0 | 0 | 0 | 0 | 0 | 0 | 0 | 0 | 0 | 0 | 0 | 0 | 0.0008832154 | 0.0008832154 | 0.0008832154 | 0.0008832154 | 0.0008832154 | 0.0008832154 | 0.0008832154 | 0.0008832154 | 0.0008832154 | 0.0008832154 | 0.0008832154 | 0.0008832154 | 0.0008832154 | 0.0008832154 | 0.0008832154 | 0.0008832154 | 0.0008832154 | 0.0008832154 | 0.0008832154 | 0.0008832154 | 0.0008832154 | 0.0008832154 | 0.0008832154 | 0.0008832154 | 0.0008832154 | 0.0008832154 | 0.0008832154 | 0.0008832154 | 0.0008832154 | 0.0008832154 | 0.0008832154 | 0.0008832154 | 0.0008832154 | 0.0008832154 | 0.0008832154 | 0.0008832154 | 0.0008832154 | 0.0008832154 | 0.0008832154 | 0.0008832154 | 0 | 0 | 0 | 0 | 0 | 0 | 0 | 0 | 0 | 0 | 0 | 0
1023 | 816.4487 | 0.001307171 | 0 | 511.5 | -511.5 | 0 | 0 | 0 | 0 | 0 | 0 | 0 | 0 | 0 | 0 | 0 | 0 | 0 | 0.001307171 | 0.001307171 | 0.001307171 | 0.001307171 | 0.001307171 | 0.001307171 | 0.001307171 | 0.001307171 | 0.001307171 | 0.001307171 | 0.001307171 | 0.001307171 | 0.001307171 | 0.001307171 | 0.001307171 | 0.001307171 | 0.001307171 | 0.001307171 | 0.001307171 | 0.001307171 | 0.001307171 | 0.001307171 | 0.001307171 | 0.001307171 | 0.001307171 | 0.001307171 | 0.001307171 | 0.001307171 | 0.001307171 | 0.001307171 | 0.001307171 | 0.001307171 | 0.001307171 | 0.001307171 | 0.001307171 | 0.001307171 | 0.001307171 | 0.001307171 | 0.001307171 | 0 | 0 | 0 | 0 | 0 | 0 | 0 | 0 | 0 | 0 | 0 | 0 | 0
1023 | 883.0519 | 0.001413806 | -10 | 501.5 | -521.5 | 0 | 0 | 0 | 0 | 0 | 0 | 0 | 0 | 0 | 0 | 0 | 0 | 0 | 0.001413806 | 0.001413806 | 0.001413806 | 0.001413806 | 0.001413806 | 0.001413806 | 0.001413806 | 0.001413806 | 0.001413806 | 0.001413806 | 0.001413806 | 0.001413806 | 0.001413806 | 0.001413806 | 0.001413806 | 0.001413806 | 0.001413806 | 0.001413806 | 0.001413806 | 0.001413806 | 0.001413806 | 0.001413806 | 0.001413806 | 0.001413806 | 0.001413806 | 0.001413806 | 0.001413806 | 0.001413806 | 0.001413806 | 0.001413806 | 0.001413806 | 0.001413806 | 0.001413806 | 0.001413806 | 0.001413806 | 0.001413806 | 0.001413806 | 0.001413806 | 0 | 0 | 0 | 0 | 0 | 0 | 0 | 0 | 0 | 0 | 0 | 0 | 0 | 0
1023 | 801.597 | 0.001283393 | -20 | 491.5 | -531.5 | 0 | 0 | 0 | 0 | 0 | 0 | 0 | 0 | 0 | 0 | 0 | 0 | 0 | 0.001283393 | 0.001283393 | 0.001283393 | 0.001283393 | 0.001283393 | 0.001283393 | 0.001283393 | 0.001283393 | 0.001283393 | 0.001283393 | 0.001283393 | 0.001283393 | 0.001283393 | 0.001283393 | 0.001283393 | 0.001283393 | 0.001283393 | 0.001283393 | 0.001283393 | 0.001283393 | 0.001283393 | 0.001283393 | 0.001283393 | 0.001283393 | 0.001283393 | 0.001283393 | 0.001283393 | 0.001283393 | 0.001283393 | 0.001283393 | 0.001283393 | 0.001283393 | 0.001283393 | 0.001283393 | 0.001283393 | 0.001283393 | 0.001283393 | 0.001283393 | 0 | 0 | 0 | 0 | 0 | 0 | 0 | 0 | 0 | 0 | 0 | 0 | 0 | 0
1023 | 901.8621 | 0.001443922 | -30 | 481.5 | -541.5 | 0 | 0 | 0 | 0 | 0 | 0 | 0 | 0 | 0 | 0 | 0 | 0 | 0.001443922 | 0.001443922 | 0.001443922 | 0.001443922 | 0.001443922 | 0.001443922 | 0.001443922 | 0.001443922 | 0.001443922 | 0.001443922 | 0.001443922 | 0.001443922 | 0.001443922 | 0.001443922 | 0.001443922 | 0.001443922 | 0.001443922 | 0.001443922 | 0.001443922 | 0.001443922 | 0.001443922 | 0.001443922 | 0.001443922 | 0.001443922 | 0.001443922 | 0.001443922 | 0.001443922 | 0.001443922 | 0.001443922 | 0.001443922 | 0.001443922 | 0.001443922 | 0.001443922 | 0.001443922 | 0.001443922 | 0.001443922 | 0.001443922 | 0.001443922 | 0.001443922 | 0 | 0 | 0 | 0 | 0 | 0 | 0 | 0 | 0 | 0 | 0 | 0 | 0 | 0
1004 | 809.8405 | 0.001296591 | -40 | 462 | -542 | 0 | 0 | 0 | 0 | 0 | 0 | 0 | 0 | 0 | 0 | 0 | 0 | 0.001296591 | 0.001296591 | 0.001296591 | 0.001296591 | 0.001296591 | 0.001296591 | 0.001296591 | 0.001296591 | 0.001296591 | 0.001296591 | 0.001296591 | 0.001296591 | 0.001296591 | 0.001296591 | 0.001296591 | 0.001296591 | 0.001296591 | 0.001296591 | 0.001296591 | 0.001296591 | 0.001296591 | 0.001296591 | 0.001296591 | 0.001296591 | 0.001296591 | 0.001296591 | 0.001296591 | 0.001296591 | 0.001296591 | 0.001296591 | 0.001296591 | 0.001296591 | 0.001296591 | 0.001296591 | 0.001296591 | 0.001296591 | 0.001296591 | 0.001296591 | 0 | 0 | 0 | 0 | 0 | 0 | 0 | 0 | 0 | 0 | 0 | 0 | 0 | 0 | 0
1004 | 882.423 | 0.001412799 | -30 | 472 | -532 | 0 | 0 | 0 | 0 | 0 | 0 | 0 | 0 | 0 | 0 | 0 | 0 | 0 | 0.001412799 | 0.001412799 | 0.001412799 | 0.001412799 | 0.001412799 | 0.001412799 | 0.001412799 | 0.001412799 | 0.001412799 | 0.001412799 | 0.001412799 | 0.001412799 | 0.001412799 | 0.001412799 | 0.001412799 | 0.001412799 | 0.001412799 | 0.001412799 | 0.001412799 | 0.001412799 | 0.001412799 | 0.001412799 | 0.001412799 | 0.001412799 | 0.001412799 | 0.001412799 | 0.001412799 | 0.001412799 | 0.001412799 | 0.001412799 | 0.001412799 | 0.001412799 | 0.001412799 | 0.001412799 | 0.001412799 | 0.001412799 | 0.001412799 | 0 | 0 | 0 | 0 | 0 | 0 | 0 | 0 | 0 | 0 | 0 | 0 | 0 | 0 | 0
1004 | 879.085 | 0.001407454 | -20 | 482 | -522 | 0 | 0 | 0 | 0 | 0 | 0 | 0 | 0 | 0 | 0 | 0 | 0 | 0 | 0.001407454 | 0.001407454 | 0.001407454 | 0.001407454 | 0.001407454 | 0.001407454 | 0.001407454 | 0.001407454 | 0.001407454 | 0.001407454 | 0.001407454 | 0.001407454 | 0.001407454 | 0.001407454 | 0.001407454 | 0.001407454 | 0.001407454 | 0.001407454 | 0.001407454 | 0.001407454 | 0.001407454 | 0.001407454 | 0.001407454 | 0.001407454 | 0.001407454 | 0.001407454 | 0.001407454 | 0.001407454 | 0.001407454 | 0.001407454 | 0.001407454 | 0.001407454 | 0.001407454 | 0.001407454 | 0.001407454 | 0.001407454 | 0.001407454 | 0.001407454 | 0 | 0 | 0 | 0 | 0 | 0 | 0 | 0 | 0 | 0 | 0 | 0 | 0 | 0
1004 | 791.8957 | 0.001267861 | -10 | 492 | -512 | 0 | 0 | 0 | 0 | 0 | 0 | 0 | 0 | 0 | 0 | 0 | 0 | 0 | 0.001267861 | 0.001267861 | 0.001267861 | 0.001267861 | 0.001267861 | 0.001267861 | 0.001267861 | 0.001267861 | 0.001267861 | 0.001267861 | 0.001267861 | 0.001267861 | 0.001267861 | 0.001267861 | 0.001267861 | 0.001267861 | 0.001267861 | 0.001267861 | 0.001267861 | 0.001267861 | 0.001267861 | 0.001267861 | 0.001267861 | 0.001267861 | 0.001267861 | 0.001267861 | 0.001267861 | 0.001267861 | 0.001267861 | 0.001267861 | 0.001267861 | 0.001267861 | 0.001267861 | 0.001267861 | 0.001267861 | 0.001267861 | 0.001267861 | 0.001267861 | 0 | 0 | 0 | 0 | 0 | 0 | 0 | 0 | 0 | 0 | 0 | 0 | 0 | 0
1004 | 864.5316 | 0.001384154 | 0 | 502 | -502 | 0 | 0 | 0 | 0 | 0 | 0 | 0 | 0 | 0 | 0 | 0 | 0 | 0 | 0 | 0.001384154 | 0.001384154 | 0.001384154 | 0.001384154 | 0.001384154 | 0.001384154 | 0.001384154 | 0.001384154 | 0.001384154 | 0.001384154 | 0.001384154 | 0.001384154 | 0.001384154 | 0.001384154 | 0.001384154 | 0.001384154 | 0.001384154 | 0.001384154 | 0.001384154 | 0.001384154 | 0.001384154 | 0.001384154 | 0.001384154 | 0.001384154 | 0.001384154 | 0.001384154 | 0.001384154 | 0.001384154 | 0.001384154 | 0.001384154 | 0.001384154 | 0.001384154 | 0.001384154 | 0.001384154 | 0.001384154 | 0.001384154 | 0.001384154 | 0 | 0 | 0 | 0 | 0 | 0 | 0 | 0 | 0 | 0 | 0 | 0 | 0 | 0
1004 | 874.7943 | 0.001400585 | 10 | 512 | -492 | 0 | 0 | 0 | 0 | 0 | 0 | 0 | 0 | 0 | 0 | 0 | 0 | 0 | 0 | 0.001400585 | 0.001400585 | 0.001400585 | 0.001400585 | 0.001400585 | 0.001400585 | 0.001400585 | 0.001400585 | 0.001400585 | 0.001400585 | 0.001400585 | 0.001400585 | 0.001400585 | 0.001400585 | 0.001400585 | 0.001400585 | 0.001400585 | 0.001400585 | 0.001400585 | 0.001400585 | 0.001400585 | 0.001400585 | 0.001400585 | 0.001400585 | 0.001400585 | 0.001400585 | 0.001400585 | 0.001400585 | 0.001400585 | 0.001400585 | 0.001400585 | 0.001400585 | 0.001400585 | 0.001400585 | 0.001400585 | 0.001400585 | 0.001400585 | 0.001400585 | 0 | 0 | 0 | 0 | 0 | 0 | 0 | 0 | 0 | 0 | 0 | 0 | 0
1004 | 875.1583 | 0.001401168 | 20 | 522 | -482 | 0 | 0 | 0 | 0 | 0 | 0 | 0 | 0 | 0 | 0 | 0 | 0 | 0 | 0 | 0.001401168 | 0.001401168 | 0.001401168 | 0.001401168 | 0.001401168 | 0.001401168 | 0.001401168 | 0.001401168 | 0.001401168 | 0.001401168 | 0.001401168 | 0.001401168 | 0.001401168 | 0.001401168 | 0.001401168 | 0.001401168 | 0.001401168 | 0.001401168 | 0.001401168 | 0.001401168 | 0.001401168 | 0.001401168 | 0.001401168 | 0.001401168 | 0.001401168 | 0.001401168 | 0.001401168 | 0.001401168 | 0.001401168 | 0.001401168 | 0.001401168 | 0.001401168 | 0.001401168 | 0.001401168 | 0.001401168 | 0.001401168 | 0.001401168 | 0.001401168 | 0 | 0 | 0 | 0 | 0 | 0 | 0 | 0 | 0 | 0 | 0 | 0 | 0
1004 | 800.328 | 0.001281361 | 30 | 532 | -472 | 0 | 0 | 0 | 0 | 0 | 0 | 0 | 0 | 0 | 0 | 0 | 0 | 0 | 0 | 0 | 0.001281361 | 0.001281361 | 0.001281361 | 0.001281361 | 0.001281361 | 0.001281361 | 0.001281361 | 0.001281361 | 0.001281361 | 0.001281361 | 0.001281361 | 0.001281361 | 0.001281361 | 0.001281361 | 0.001281361 | 0.001281361 | 0.001281361 | 0.001281361 | 0.001281361 | 0.001281361 | 0.001281361 | 0.001281361 | 0.001281361 | 0.001281361 | 0.001281361 | 0.001281361 | 0.001281361 | 0.001281361 | 0.001281361 | 0.001281361 | 0.001281361 | 0.001281361 | 0.001281361 | 0.001281361 | 0.001281361 | 0.001281361 | 0.001281361 | 0 | 0 | 0 | 0 | 0 | 0 | 0 | 0 | 0 | 0 | 0 | 0 | 0
1004 | 908.9686 | 0.0014553 | 40 | 542 | -462 | 0 | 0 | 0 | 0 | 0 | 0 | 0 | 0 | 0 | 0 | 0 | 0 | 0 | 0 | 0 | 0.0014553 | 0.0014553 | 0.0014553 | 0.0014553 | 0.0014553 | 0.0014553 | 0.0014553 | 0.0014553 | 0.0014553 | 0.0014553 | 0.0014553 | 0.0014553 | 0.0014553 | 0.0014553 | 0.0014553 | 0.0014553 | 0.0014553 | 0.0014553 | 0.0014553 | 0.0014553 | 0.0014553 | 0.0014553 | 0.0014553 | 0.0014553 | 0.0014553 | 0.0014553 | 0.0014553 | 0.0014553 | 0.0014553 | 0.0014553 | 0.0014553 | 0.0014553 | 0.0014553 | 0.0014553 | 0.0014553 | 0.0014553 | 0.0014553 | 0.0014553 | 0 | 0 | 0 | 0 | 0 | 0 | 0 | 0 | 0 | 0 | 0 | 0
1004 | 875.2241 | 0.001401273 | 30 | 532 | -472 | 0 | 0 | 0 | 0 | 0 | 0 | 0 | 0 | 0 | 0 | 0 | 0 | 0 | 0 | 0 | 0.001401273 | 0.001401273 | 0.001401273 | 0.001401273 | 0.001401273 | 0.001401273 | 0.001401273 | 0.001401273 | 0.001401273 | 0.001401273 | 0.001401273 | 0.001401273 | 0.001401273 | 0.001401273 | 0.001401273 | 0.001401273 | 0.001401273 | 0.001401273 | 0.001401273 | 0.001401273 | 0.001401273 | 0.001401273 | 0.001401273 | 0.001401273 | 0.001401273 | 0.001401273 | 0.001401273 | 0.001401273 | 0.001401273 | 0.001401273 | 0.001401273 | 0.001401273 | 0.001401273 | 0.001401273 | 0.001401273 | 0.001401273 | 0.001401273 | 0 | 0 | 0 | 0 | 0 | 0 | 0 | 0 | 0 | 0 | 0 | 0 | 0
991 | 973.6945 | 0.001558929 | 20 | 515.5 | -475.5 | 0 | 0 | 0 | 0 | 0 | 0 | 0 | 0 | 0 | 0 | 0 | 0 | 0 | 0 | 0 | 0.001558929 | 0.001558929 | 0.001558929 | 0.001558929 | 0.001558929 | 0.001558929 | 0.001558929 | 0.001558929 | 0.001558929 | 0.001558929 | 0.001558929 | 0.001558929 | 0.001558929 | 0.001558929 | 0.001558929 | 0.001558929 | 0.001558929 | 0.001558929 | 0.001558929 | 0.001558929 | 0.001558929 | 0.001558929 | 0.001558929 | 0.001558929 | 0.001558929 | 0.001558929 | 0.001558929 | 0.001558929 | 0.001558929 | 0.001558929 | 0.001558929 | 0.001558929 | 0.001558929 | 0.001558929 | 0.001558929 | 0.001558929 | 0.001558929 | 0 | 0 | 0 | 0 | 0 | 0 | 0 | 0 | 0 | 0 | 0 | 0 | 0
991 | 964.4285 | 0.001544093 | 10 | 505.5 | -485.5 | 0 | 0 | 0 | 0 | 0 | 0 | 0 | 0 | 0 | 0 | 0 | 0 | 0 | 0 | 0.001544093 | 0.001544093 | 0.001544093 | 0.001544093 | 0.001544093 | 0.001544093 | 0.001544093 | 0.001544093 | 0.001544093 | 0.001544093 | 0.001544093 | 0.001544093 | 0.001544093 | 0.001544093 | 0.001544093 | 0.001544093 | 0.001544093 | 0.001544093 | 0.001544093 | 0.001544093 | 0.001544093 | 0.001544093 | 0.001544093 | 0.001544093 | 0.001544093 | 0.001544093 | 0.001544093 | 0.001544093 | 0.001544093 | 0.001544093 | 0.001544093 | 0.001544093 | 0.001544093 | 0.001544093 | 0.001544093 | 0.001544093 | 0.001544093 | 0 | 0 | 0 | 0 | 0 | 0 | 0 | 0 | 0 | 0 | 0 | 0 | 0 | 0
991 | 964.5759 | 0.001544329 | 0 | 495.5 | -495.5 | 0 | 0 | 0 | 0 | 0 | 0 | 0 | 0 | 0 | 0 | 0 | 0 | 0 | 0 | 0.001544329 | 0.001544329 | 0.001544329 | 0.001544329 | 0.001544329 | 0.001544329 | 0.001544329 | 0.001544329 | 0.001544329 | 0.001544329 | 0.001544329 | 0.001544329 | 0.001544329 | 0.001544329 | 0.001544329 | 0.001544329 | 0.001544329 | 0.001544329 | 0.001544329 | 0.001544329 | 0.001544329 | 0.001544329 | 0.001544329 | 0.001544329 | 0.001544329 | 0.001544329 | 0.001544329 | 0.001544329 | 0.001544329 | 0.001544329 | 0.001544329 | 0.001544329 | 0.001544329 | 0.001544329 | 0.001544329 | 0.001544329 | 0.001544329 | 0 | 0 | 0 | 0 | 0 | 0 | 0 | 0 | 0 | 0 | 0 | 0 | 0 | 0
991 | 975.5475 | 0.001561895 | -10 | 485.5 | -505.5 | 0 | 0 | 0 | 0 | 0 | 0 | 0 | 0 | 0 | 0 | 0 | 0 | 0 | 0 | 0.001561895 | 0.001561895 | 0.001561895 | 0.001561895 | 0.001561895 | 0.001561895 | 0.001561895 | 0.001561895 | 0.001561895 | 0.001561895 | 0.001561895 | 0.001561895 | 0.001561895 | 0.001561895 | 0.001561895 | 0.001561895 | 0.001561895 | 0.001561895 | 0.001561895 | 0.001561895 | 0.001561895 | 0.001561895 | 0.001561895 | 0.001561895 | 0.001561895 | 0.001561895 | 0.001561895 | 0.001561895 | 0.001561895 | 0.001561895 | 0.001561895 | 0.001561895 | 0.001561895 | 0.001561895 | 0.001561895 | 0.001561895 | 0.001561895 | 0 | 0 | 0 | 0 | 0 | 0 | 0 | 0 | 0 | 0 | 0 | 0 | 0 | 0
991 | 928.6541 | 0.001486817 | -20 | 475.5 | -515.5 | 0 | 0 | 0 | 0 | 0 | 0 | 0 | 0 | 0 | 0 | 0 | 0 | 0 | 0.001486817 | 0.001486817 | 0.001486817 | 0.001486817 | 0.001486817 | 0.001486817 | 0.001486817 | 0.001486817 | 0.001486817 | 0.001486817 | 0.001486817 | 0.001486817 | 0.001486817 | 0.001486817 | 0.001486817 | 0.001486817 | 0.001486817 | 0.001486817 | 0.001486817 | 0.001486817 | 0.001486817 | 0.001486817 | 0.001486817 | 0.001486817 | 0.001486817 | 0.001486817 | 0.001486817 | 0.001486817 | 0.001486817 | 0.001486817 | 0.001486817 | 0.001486817 | 0.001486817 | 0.001486817 | 0.001486817 | 0.001486817 | 0.001486817 | 0 | 0 | 0 | 0 | 0 | 0 | 0 | 0 | 0 | 0 | 0 | 0 | 0 | 0 | 0
991 | 1005.336 | 0.001609589 | -30 | 465.5 | -525.5 | 0 | 0 | 0 | 0 | 0 | 0 | 0 | 0 | 0 | 0 | 0 | 0 | 0 | 0.001609589 | 0.001609589 | 0.001609589 | 0.001609589 | 0.001609589 | 0.001609589 | 0.001609589 | 0.001609589 | 0.001609589 | 0.001609589 | 0.001609589 | 0.001609589 | 0.001609589 | 0.001609589 | 0.001609589 | 0.001609589 | 0.001609589 | 0.001609589 | 0.001609589 | 0.001609589 | 0.001609589 | 0.001609589 | 0.001609589 | 0.001609589 | 0.001609589 | 0.001609589 | 0.001609589 | 0.001609589 | 0.001609589 | 0.001609589 | 0.001609589 | 0.001609589 | 0.001609589 | 0.001609589 | 0.001609589 | 0.001609589 | 0.001609589 | 0 | 0 | 0 | 0 | 0 | 0 | 0 | 0 | 0 | 0 | 0 | 0 | 0 | 0 | 0
991 | 972.9425 | 0.001557725 | -40 | 455.5 | -535.5 | 0 | 0 | 0 | 0 | 0 | 0 | 0 | 0 | 0 | 0 | 0 | 0 | 0.001557725 | 0.001557725 | 0.001557725 | 0.001557725 | 0.001557725 | 0.001557725 | 0.001557725 | 0.001557725 | 0.001557725 | 0.001557725 | 0.001557725 | 0.001557725 | 0.001557725 | 0.001557725 | 0.001557725 | 0.001557725 | 0.001557725 | 0.001557725 | 0.001557725 | 0.001557725 | 0.001557725 | 0.001557725 | 0.001557725 | 0.001557725 | 0.001557725 | 0.001557725 | 0.001557725 | 0.001557725 | 0.001557725 | 0.001557725 | 0.001557725 | 0.001557725 | 0.001557725 | 0.001557725 | 0.001557725 | 0.001557725 | 0.001557725 | 0.001557725 | 0 | 0 | 0 | 0 | 0 | 0 | 0 | 0 | 0 | 0 | 0 | 0 | 0 | 0 | 0
991 | 1004.069 | 0.001607559 | -30 | 465.5 | -525.5 | 0 | 0 | 0 | 0 | 0 | 0 | 0 | 0 | 0 | 0 | 0 | 0 | 0 | 0.001607559 | 0.001607559 | 0.001607559 | 0.001607559 | 0.001607559 | 0.001607559 | 0.001607559 | 0.001607559 | 0.001607559 | 0.001607559 | 0.001607559 | 0.001607559 | 0.001607559 | 0.001607559 | 0.001607559 | 0.001607559 | 0.001607559 | 0.001607559 | 0.001607559 | 0.001607559 | 0.001607559 | 0.001607559 | 0.001607559 | 0.001607559 | 0.001607559 | 0.001607559 | 0.001607559 | 0.001607559 | 0.001607559 | 0.001607559 | 0.001607559 | 0.001607559 | 0.001607559 | 0.001607559 | 0.001607559 | 0.001607559 | 0.001607559 | 0 | 0 | 0 | 0 | 0 | 0 | 0 | 0 | 0 | 0 | 0 | 0 | 0 | 0 | 0
991 | 991.7552 | 0.001587845 | -20 | 475.5 | -515.5 | 0 | 0 | 0 | 0 | 0 | 0 | 0 | 0 | 0 | 0 | 0 | 0 | 0 | 0.001587845 | 0.001587845 | 0.001587845 | 0.001587845 | 0.001587845 | 0.001587845 | 0.001587845 | 0.001587845 | 0.001587845 | 0.001587845 | 0.001587845 | 0.001587845 | 0.001587845 | 0.001587845 | 0.001587845 | 0.001587845 | 0.001587845 | 0.001587845 | 0.001587845 | 0.001587845 | 0.001587845 | 0.001587845 | 0.001587845 | 0.001587845 | 0.001587845 | 0.001587845 | 0.001587845 | 0.001587845 | 0.001587845 | 0.001587845 | 0.001587845 | 0.001587845 | 0.001587845 | 0.001587845 | 0.001587845 | 0.001587845 | 0.001587845 | 0 | 0 | 0 | 0 | 0 | 0 | 0 | 0 | 0 | 0 | 0 | 0 | 0 | 0 | 0
991 | 996.3599 | 0.001595217 | -10 | 485.5 | -505.5 | 0 | 0 | 0 | 0 | 0 | 0 | 0 | 0 | 0 | 0 | 0 | 0 | 0 | 0 | 0.001595217 | 0.001595217 | 0.001595217 | 0.001595217 | 0.001595217 | 0.001595217 | 0.001595217 | 0.001595217 | 0.001595217 | 0.001595217 | 0.001595217 | 0.001595217 | 0.001595217 | 0.001595217 | 0.001595217 | 0.001595217 | 0.001595217 | 0.001595217 | 0.001595217 | 0.001595217 | 0.001595217 | 0.001595217 | 0.001595217 | 0.001595217 | 0.001595217 | 0.001595217 | 0.001595217 | 0.001595217 | 0.001595217 | 0.001595217 | 0.001595217 | 0.001595217 | 0.001595217 | 0.001595217 | 0.001595217 | 0.001595217 | 0.001595217 | 0 | 0 | 0 | 0 | 0 | 0 | 0 | 0 | 0 | 0 | 0 | 0 | 0 | 0
991 | 1007.892 | 0.00161368 | 0 | 495.5 | -495.5 | 0 | 0 | 0 | 0 | 0 | 0 | 0 | 0 | 0 | 0 | 0 | 0 | 0 | 0 | 0.00161368 | 0.00161368 | 0.00161368 | 0.00161368 | 0.00161368 | 0.00161368 | 0.00161368 | 0.00161368 | 0.00161368 | 0.00161368 | 0.00161368 | 0.00161368 | 0.00161368 | 0.00161368 | 0.00161368 | 0.00161368 | 0.00161368 | 0.00161368 | 0.00161368 | 0.00161368 | 0.00161368 | 0.00161368 | 0.00161368 | 0.00161368 | 0.00161368 | 0.00161368 | 0.00161368 | 0.00161368 | 0.00161368 | 0.00161368 | 0.00161368 | 0.00161368 | 0.00161368 | 0.00161368 | 0.00161368 | 0.00161368 | 0.00161368 | 0 | 0 | 0 | 0 | 0 | 0 | 0 | 0 | 0 | 0 | 0 | 0 | 0 | 0
991 | 1039.639 | 0.001664509 | 10 | 505.5 | -485.5 | 0 | 0 | 0 | 0 | 0 | 0 | 0 | 0 | 0 | 0 | 0 | 0 | 0 | 0 | 0.001664509 | 0.001664509 | 0.001664509 | 0.001664509 | 0.001664509 | 0.001664509 | 0.001664509 | 0.001664509 | 0.001664509 | 0.001664509 | 0.001664509 | 0.001664509 | 0.001664509 | 0.001664509 | 0.001664509 | 0.001664509 | 0.001664509 | 0.001664509 | 0.001664509 | 0.001664509 | 0.001664509 | 0.001664509 | 0.001664509 | 0.001664509 | 0.001664509 | 0.001664509 | 0.001664509 | 0.001664509 | 0.001664509 | 0.001664509 | 0.001664509 | 0.001664509 | 0.001664509 | 0.001664509 | 0.001664509 | 0.001664509 | 0.001664509 | 0 | 0 | 0 | 0 | 0 | 0 | 0 | 0 | 0 | 0 | 0 | 0 | 0 | 0
991 | 938.725 | 0.001502941 | 20 | 515.5 | -475.5 | 0 | 0 | 0 | 0 | 0 | 0 | 0 | 0 | 0 | 0 | 0 | 0 | 0 | 0 | 0 | 0.001502941 | 0.001502941 | 0.001502941 | 0.001502941 | 0.001502941 | 0.001502941 | 0.001502941 | 0.001502941 | 0.001502941 | 0.001502941 | 0.001502941 | 0.001502941 | 0.001502941 | 0.001502941 | 0.001502941 | 0.001502941 | 0.001502941 | 0.001502941 | 0.001502941 | 0.001502941 | 0.001502941 | 0.001502941 | 0.001502941 | 0.001502941 | 0.001502941 | 0.001502941 | 0.001502941 | 0.001502941 | 0.001502941 | 0.001502941 | 0.001502941 | 0.001502941 | 0.001502941 | 0.001502941 | 0.001502941 | 0.001502941 | 0.001502941 | 0 | 0 | 0 | 0 | 0 | 0 | 0 | 0 | 0 | 0 | 0 | 0 | 0
991 | 1003.898 | 0.001607286 | 30 | 525.5 | -465.5 | 0 | 0 | 0 | 0 | 0 | 0 | 0 | 0 | 0 | 0 | 0 | 0 | 0 | 0 | 0 | 0.001607286 | 0.001607286 | 0.001607286 | 0.001607286 | 0.001607286 | 0.001607286 | 0.001607286 | 0.001607286 | 0.001607286 | 0.001607286 | 0.001607286 | 0.001607286 | 0.001607286 | 0.001607286 | 0.001607286 | 0.001607286 | 0.001607286 | 0.001607286 | 0.001607286 | 0.001607286 | 0.001607286 | 0.001607286 | 0.001607286 | 0.001607286 | 0.001607286 | 0.001607286 | 0.001607286 | 0.001607286 | 0.001607286 | 0.001607286 | 0.001607286 | 0.001607286 | 0.001607286 | 0.001607286 | 0.001607286 | 0.001607286 | 0.001607286 | 0 | 0 | 0 | 0 | 0 | 0 | 0 | 0 | 0 | 0 | 0 | 0 | 0
870 | 551.0404 | 0.0008822404 | 40 | 475 | -395 | 0 | 0 | 0 | 0 | 0 | 0 | 0 | 0 | 0 | 0 | 0 | 0 | 0 | 0 | 0 | 0 | 0 | 0 | 0.0008822404 | 0.0008822404 | 0.0008822404 | 0.0008822404 | 0.0008822404 | 0.0008822404 | 0.0008822404 | 0.0008822404 | 0.0008822404 | 0.0008822404 | 0.0008822404 | 0.0008822404 | 0.0008822404 | 0.0008822404 | 0.0008822404 | 0.0008822404 | 0.0008822404 | 0.0008822404 | 0.0008822404 | 0.0008822404 | 0.0008822404 | 0.0008822404 | 0.0008822404 | 0.0008822404 | 0.0008822404 | 0.0008822404 | 0.0008822404 | 0.0008822404 | 0.0008822404 | 0.0008822404 | 0.0008822404 | 0.0008822404 | 0 | 0 | 0 | 0 | 0 | 0 | 0 | 0 | 0 | 0 | 0 | 0 | 0 | 0 | 0
870 | 580.5317 | 0.0009294574 | 30 | 465 | -405 | 0 | 0 | 0 | 0 | 0 | 0 | 0 | 0 | 0 | 0 | 0 | 0 | 0 | 0 | 0 | 0 | 0 | 0.0009294574 | 0.0009294574 | 0.0009294574 | 0.0009294574 | 0.0009294574 | 0.0009294574 | 0.0009294574 | 0.0009294574 | 0.0009294574 | 0.0009294574 | 0.0009294574 | 0.0009294574 | 0.0009294574 | 0.0009294574 | 0.0009294574 | 0.0009294574 | 0.0009294574 | 0.0009294574 | 0.0009294574 | 0.0009294574 | 0.0009294574 | 0.0009294574 | 0.0009294574 | 0.0009294574 | 0.0009294574 | 0.0009294574 | 0.0009294574 | 0.0009294574 | 0.0009294574 | 0.0009294574 | 0.0009294574 | 0.0009294574 | 0.0009294574 | 0 | 0 | 0 | 0 | 0 | 0 | 0 | 0 | 0 | 0 | 0 | 0 | 0 | 0 | 0

## F7bottom
[6 empty] | 0 | 1 | 2 | 3 | 4 | 5 | 6 | 7 | 8 | 9 | 10 | 11 | 12 | 13 | 14 | 15 | 16 | 17 | 18 | 19 | 20 | 21 | 22 | 23 | 24 | 25 | 26 | 27 | 28 | 29 | 30 | 31 | 32 | 33 | 34 | 35 | 36 | 37 | 38 | 39 | 40 | 41 | 42 | 43 | 44 | 45 | 46 | 47 | 48 | 49 | 50 | 51 | 52 | 53 | 54 | 55 | 56 | 57 | 58 | 59 | 60 | 61 | 62 | 63 | 64
ord_wdt | alpha | alpha/k | WROLL_SHIFT_POS_7 | Width1 | Width2 | -855.04 | -828.32 | -801.6 | -774.88 | -748.16 | -721.44 | -694.72 | -668 | -641.28 | -614.56 | -587.84 | -561.12 | -534.4 | -507.68 | -480.96 | -454.24 | -427.52 | -400.8 | -374.08 | -347.36 | -320.64 | -293.92 | -267.2 | -240.48 | -213.76 | -187.04 | -160.32 | -133.6 | -106.88 | -80.16 | -53.44 | -26.72 | 0 | 26.72 | 53.44 | 80.16 | 106.88 | 133.6 | 160.32 | 187.04 | 213.76 | 240.48 | 267.2 | 293.92 | 320.64 | 347.36 | 374.08 | 400.8 | 427.52 | 454.24 | 480.96 | 507.68 | 534.4 | 561.12 | 587.84 | 614.56 | 641.28 | 668 | 694.72 | 721.44 | 748.16 | 774.88 | 801.6 | 828.32 | 855.04
1083 | 414.4917 | 0.001503662 | 0 | 541.5 | -541.5 | 0 | 0 | 0 | 0 | 0 | 0 | 0 | 0 | 0 | 0 | 0 | 0 | 0.001503662 | 0.001503662 | 0.001503662 | 0.001503662 | 0.001503662 | 0.001503662 | 0.001503662 | 0.001503662 | 0.001503662 | 0.001503662 | 0.001503662 | 0.001503662 | 0.001503662 | 0.001503662 | 0.001503662 | 0.001503662 | 0.001503662 | 0.001503662 | 0.001503662 | 0.001503662 | 0.001503662 | 0.001503662 | 0.001503662 | 0.001503662 | 0.001503662 | 0.001503662 | 0.001503662 | 0.001503662 | 0.001503662 | 0.001503662 | 0.001503662 | 0.001503662 | 0.001503662 | 0.001503662 | 0.001503662 | 0.001503662 | 0.001503662 | 0.001503662 | 0.001503662 | 0.001503662 | 0.001503662 | 0 | 0 | 0 | 0 | 0 | 0 | 0 | 0 | 0 | 0 | 0 | 0
1108 | 669.0746 | 0.002427219 | 0 | 554 | -554 | 0 | 0 | 0 | 0 | 0 | 0 | 0 | 0 | 0 | 0 | 0 | 0 | 0.002427219 | 0.002427219 | 0.002427219 | 0.002427219 | 0.002427219 | 0.002427219 | 0.002427219 | 0.002427219 | 0.002427219 | 0.002427219 | 0.002427219 | 0.002427219 | 0.002427219 | 0.002427219 | 0.002427219 | 0.002427219 | 0.002427219 | 0.002427219 | 0.002427219 | 0.002427219 | 0.002427219 | 0.002427219 | 0.002427219 | 0.002427219 | 0.002427219 | 0.002427219 | 0.002427219 | 0.002427219 | 0.002427219 | 0.002427219 | 0.002427219 | 0.002427219 | 0.002427219 | 0.002427219 | 0.002427219 | 0.002427219 | 0.002427219 | 0.002427219 | 0.002427219 | 0.002427219 | 0.002427219 | 0 | 0 | 0 | 0 | 0 | 0 | 0 | 0 | 0 | 0 | 0 | 0
1108 | 620.3093 | 0.002250312 | 0 | 554 | -554 | 0 | 0 | 0 | 0 | 0 | 0 | 0 | 0 | 0 | 0 | 0 | 0 | 0.002250312 | 0.002250312 | 0.002250312 | 0.002250312 | 0.002250312 | 0.002250312 | 0.002250312 | 0.002250312 | 0.002250312 | 0.002250312 | 0.002250312 | 0.002250312 | 0.002250312 | 0.002250312 | 0.002250312 | 0.002250312 | 0.002250312 | 0.002250312 | 0.002250312 | 0.002250312 | 0.002250312 | 0.002250312 | 0.002250312 | 0.002250312 | 0.002250312 | 0.002250312 | 0.002250312 | 0.002250312 | 0.002250312 | 0.002250312 | 0.002250312 | 0.002250312 | 0.002250312 | 0.002250312 | 0.002250312 | 0.002250312 | 0.002250312 | 0.002250312 | 0.002250312 | 0.002250312 | 0.002250312 | 0 | 0 | 0 | 0 | 0 | 0 | 0 | 0 | 0 | 0 | 0 | 0
1108 | 688.0647 | 0.00249611 | 0 | 554 | -554 | 0 | 0 | 0 | 0 | 0 | 0 | 0 | 0 | 0 | 0 | 0 | 0 | 0.00249611 | 0.00249611 | 0.00249611 | 0.00249611 | 0.00249611 | 0.00249611 | 0.00249611 | 0.00249611 | 0.00249611 | 0.00249611 | 0.00249611 | 0.00249611 | 0.00249611 | 0.00249611 | 0.00249611 | 0.00249611 | 0.00249611 | 0.00249611 | 0.00249611 | 0.00249611 | 0.00249611 | 0.00249611 | 0.00249611 | 0.00249611 | 0.00249611 | 0.00249611 | 0.00249611 | 0.00249611 | 0.00249611 | 0.00249611 | 0.00249611 | 0.00249611 | 0.00249611 | 0.00249611 | 0.00249611 | 0.00249611 | 0.00249611 | 0.00249611 | 0.00249611 | 0.00249611 | 0.00249611 | 0 | 0 | 0 | 0 | 0 | 0 | 0 | 0 | 0 | 0 | 0 | 0
1108 | 602.8478 | 0.002186966 | 0 | 554 | -554 | 0 | 0 | 0 | 0 | 0 | 0 | 0 | 0 | 0 | 0 | 0 | 0 | 0.002186966 | 0.002186966 | 0.002186966 | 0.002186966 | 0.002186966 | 0.002186966 | 0.002186966 | 0.002186966 | 0.002186966 | 0.002186966 | 0.002186966 | 0.002186966 | 0.002186966 | 0.002186966 | 0.002186966 | 0.002186966 | 0.002186966 | 0.002186966 | 0.002186966 | 0.002186966 | 0.002186966 | 0.002186966 | 0.002186966 | 0.002186966 | 0.002186966 | 0.002186966 | 0.002186966 | 0.002186966 | 0.002186966 | 0.002186966 | 0.002186966 | 0.002186966 | 0.002186966 | 0.002186966 | 0.002186966 | 0.002186966 | 0.002186966 | 0.002186966 | 0.002186966 | 0.002186966 | 0.002186966 | 0 | 0 | 0 | 0 | 0 | 0 | 0 | 0 | 0 | 0 | 0 | 0
1137 | 462.7232 | 0.001678633 | -10 | 558.5 | -578.5 | 0 | 0 | 0 | 0 | 0 | 0 | 0 | 0 | 0 | 0 | 0 | 0.001678633 | 0.001678633 | 0.001678633 | 0.001678633 | 0.001678633 | 0.001678633 | 0.001678633 | 0.001678633 | 0.001678633 | 0.001678633 | 0.001678633 | 0.001678633 | 0.001678633 | 0.001678633 | 0.001678633 | 0.001678633 | 0.001678633 | 0.001678633 | 0.001678633 | 0.001678633 | 0.001678633 | 0.001678633 | 0.001678633 | 0.001678633 | 0.001678633 | 0.001678633 | 0.001678633 | 0.001678633 | 0.001678633 | 0.001678633 | 0.001678633 | 0.001678633 | 0.001678633 | 0.001678633 | 0.001678633 | 0.001678633 | 0.001678633 | 0.001678633 | 0.001678633 | 0.001678633 | 0.001678633 | 0.001678633 | 0 | 0 | 0 | 0 | 0 | 0 | 0 | 0 | 0 | 0 | 0 | 0
1137 | 401.0022 | 0.001454726 | -20 | 548.5 | -588.5 | 0 | 0 | 0 | 0 | 0 | 0 | 0 | 0 | 0 | 0 | 0.001454726 | 0.001454726 | 0.001454726 | 0.001454726 | 0.001454726 | 0.001454726 | 0.001454726 | 0.001454726 | 0.001454726 | 0.001454726 | 0.001454726 | 0.001454726 | 0.001454726 | 0.001454726 | 0.001454726 | 0.001454726 | 0.001454726 | 0.001454726 | 0.001454726 | 0.001454726 | 0.001454726 | 0.001454726 | 0.001454726 | 0.001454726 | 0.001454726 | 0.001454726 | 0.001454726 | 0.001454726 | 0.001454726 | 0.001454726 | 0.001454726 | 0.001454726 | 0.001454726 | 0.001454726 | 0.001454726 | 0.001454726 | 0.001454726 | 0.001454726 | 0.001454726 | 0.001454726 | 0.001454726 | 0.001454726 | 0.001454726 | 0 | 0 | 0 | 0 | 0 | 0 | 0 | 0 | 0 | 0 | 0 | 0
1132 | 700.5555 | 0.002541423 | -30 | 536 | -596 | 0 | 0 | 0 | 0 | 0 | 0 | 0 | 0 | 0 | 0 | 0.002541423 | 0.002541423 | 0.002541423 | 0.002541423 | 0.002541423 | 0.002541423 | 0.002541423 | 0.002541423 | 0.002541423 | 0.002541423 | 0.002541423 | 0.002541423 | 0.002541423 | 0.002541423 | 0.002541423 | 0.002541423 | 0.002541423 | 0.002541423 | 0.002541423 | 0.002541423 | 0.002541423 | 0.002541423 | 0.002541423 | 0.002541423 | 0.002541423 | 0.002541423 | 0.002541423 | 0.002541423 | 0.002541423 | 0.002541423 | 0.002541423 | 0.002541423 | 0.002541423 | 0.002541423 | 0.002541423 | 0.002541423 | 0.002541423 | 0.002541423 | 0.002541423 | 0.002541423 | 0.002541423 | 0.002541423 | 0.002541423 | 0 | 0 | 0 | 0 | 0 | 0 | 0 | 0 | 0 | 0 | 0 | 0
1251 | 558.6403 | 0.002026594 | -40 | 585.5 | -665.5 | 0 | 0 | 0 | 0 | 0 | 0 | 0 | 0 | 0.002026594 | 0.002026594 | 0.002026594 | 0.002026594 | 0.002026594 | 0.002026594 | 0.002026594 | 0.002026594 | 0.002026594 | 0.002026594 | 0.002026594 | 0.002026594 | 0.002026594 | 0.002026594 | 0.002026594 | 0.002026594 | 0.002026594 | 0.002026594 | 0.002026594 | 0.002026594 | 0.002026594 | 0.002026594 | 0.002026594 | 0.002026594 | 0.002026594 | 0.002026594 | 0.002026594 | 0.002026594 | 0.002026594 | 0.002026594 | 0.002026594 | 0.002026594 | 0.002026594 | 0.002026594 | 0.002026594 | 0.002026594 | 0.002026594 | 0.002026594 | 0.002026594 | 0.002026594 | 0.002026594 | 0.002026594 | 0.002026594 | 0.002026594 | 0.002026594 | 0.002026594 | 0 | 0 | 0 | 0 | 0 | 0 | 0 | 0 | 0 | 0 | 0
1315 | 560.583 | 0.002033641 | -30 | 627.5 | -687.5 | 0 | 0 | 0 | 0 | 0 | 0 | 0 | 0.002033641 | 0.002033641 | 0.002033641 | 0.002033641 | 0.002033641 | 0.002033641 | 0.002033641 | 0.002033641 | 0.002033641 | 0.002033641 | 0.002033641 | 0.002033641 | 0.002033641 | 0.002033641 | 0.002033641 | 0.002033641 | 0.002033641 | 0.002033641 | 0.002033641 | 0.002033641 | 0.002033641 | 0.002033641 | 0.002033641 | 0.002033641 | 0.002033641 | 0.002033641 | 0.002033641 | 0.002033641 | 0.002033641 | 0.002033641 | 0.002033641 | 0.002033641 | 0.002033641 | 0.002033641 | 0.002033641 | 0.002033641 | 0.002033641 | 0.002033641 | 0.002033641 | 0.002033641 | 0.002033641 | 0.002033641 | 0.002033641 | 0.002033641 | 0.002033641 | 0.002033641 | 0.002033641 | 0.002033641 | 0.002033641 | 0 | 0 | 0 | 0 | 0 | 0 | 0 | 0 | 0
1463 | 422.1595 | 0.001531479 | -20 | 711.5 | -751.5 | 0 | 0 | 0 | 0 | 0.001531479 | 0.001531479 | 0.001531479 | 0.001531479 | 0.001531479 | 0.001531479 | 0.001531479 | 0.001531479 | 0.001531479 | 0.001531479 | 0.001531479 | 0.001531479 | 0.001531479 | 0.001531479 | 0.001531479 | 0.001531479 | 0.001531479 | 0.001531479 | 0.001531479 | 0.001531479 | 0.001531479 | 0.001531479 | 0.001531479 | 0.001531479 | 0.001531479 | 0.001531479 | 0.001531479 | 0.001531479 | 0.001531479 | 0.001531479 | 0.001531479 | 0.001531479 | 0.001531479 | 0.001531479 | 0.001531479 | 0.001531479 | 0.001531479 | 0.001531479 | 0.001531479 | 0.001531479 | 0.001531479 | 0.001531479 | 0.001531479 | 0.001531479 | 0.001531479 | 0.001531479 | 0.001531479 | 0.001531479 | 0.001531479 | 0.001531479 | 0.001531479 | 0.001531479 | 0.001531479 | 0.001531479 | 0.001531479 | 0 | 0 | 0 | 0 | 0 | 0
1539 | 583.673 | 0.002117406 | -10 | 759.5 | -779.5 | 0 | 0 | 0 | 0.002117406 | 0.002117406 | 0.002117406 | 0.002117406 | 0.002117406 | 0.002117406 | 0.002117406 | 0.002117406 | 0.002117406 | 0.002117406 | 0.002117406 | 0.002117406 | 0.002117406 | 0.002117406 | 0.002117406 | 0.002117406 | 0.002117406 | 0.002117406 | 0.002117406 | 0.002117406 | 0.002117406 | 0.002117406 | 0.002117406 | 0.002117406 | 0.002117406 | 0.002117406 | 0.002117406 | 0.002117406 | 0.002117406 | 0.002117406 | 0.002117406 | 0.002117406 | 0.002117406 | 0.002117406 | 0.002117406 | 0.002117406 | 0.002117406 | 0.002117406 | 0.002117406 | 0.002117406 | 0.002117406 | 0.002117406 | 0.002117406 | 0.002117406 | 0.002117406 | 0.002117406 | 0.002117406 | 0.002117406 | 0.002117406 | 0.002117406 | 0.002117406 | 0.002117406 | 0.002117406 | 0.002117406 | 0.002117406 | 0.002117406 | 0.002117406 | 0.002117406 | 0 | 0 | 0 | 0
1539 | 561.4388 | 0.002036746 | 0 | 769.5 | -769.5 | 0 | 0 | 0 | 0 | 0.002036746 | 0.002036746 | 0.002036746 | 0.002036746 | 0.002036746 | 0.002036746 | 0.002036746 | 0.002036746 | 0.002036746 | 0.002036746 | 0.002036746 | 0.002036746 | 0.002036746 | 0.002036746 | 0.002036746 | 0.002036746 | 0.002036746 | 0.002036746 | 0.002036746 | 0.002036746 | 0.002036746 | 0.002036746 | 0.002036746 | 0.002036746 | 0.002036746 | 0.002036746 | 0.002036746 | 0.002036746 | 0.002036746 | 0.002036746 | 0.002036746 | 0.002036746 | 0.002036746 | 0.002036746 | 0.002036746 | 0.002036746 | 0.002036746 | 0.002036746 | 0.002036746 | 0.002036746 | 0.002036746 | 0.002036746 | 0.002036746 | 0.002036746 | 0.002036746 | 0.002036746 | 0.002036746 | 0.002036746 | 0.002036746 | 0.002036746 | 0.002036746 | 0.002036746 | 0.002036746 | 0.002036746 | 0.002036746 | 0.002036746 | 0.002036746 | 0 | 0 | 0 | 0
1537 | 365.675 | 0.001326569 | 10 | 778.5 | -758.5 | 0 | 0 | 0 | 0 | 0.001326569 | 0.001326569 | 0.001326569 | 0.001326569 | 0.001326569 | 0.001326569 | 0.001326569 | 0.001326569 | 0.001326569 | 0.001326569 | 0.001326569 | 0.001326569 | 0.001326569 | 0.001326569 | 0.001326569 | 0.001326569 | 0.001326569 | 0.001326569 | 0.001326569 | 0.001326569 | 0.001326569 | 0.001326569 | 0.001326569 | 0.001326569 | 0.001326569 | 0.001326569 | 0.001326569 | 0.001326569 | 0.001326569 | 0.001326569 | 0.001326569 | 0.001326569 | 0.001326569 | 0.001326569 | 0.001326569 | 0.001326569 | 0.001326569 | 0.001326569 | 0.001326569 | 0.001326569 | 0.001326569 | 0.001326569 | 0.001326569 | 0.001326569 | 0.001326569 | 0.001326569 | 0.001326569 | 0.001326569 | 0.001326569 | 0.001326569 | 0.001326569 | 0.001326569 | 0.001326569 | 0.001326569 | 0.001326569 | 0.001326569 | 0.001326569 | 0.001326569 | 0 | 0 | 0
1537 | 362.0248 | 0.001313327 | 20 | 788.5 | -748.5 | 0 | 0 | 0 | 0 | 0.001313327 | 0.001313327 | 0.001313327 | 0.001313327 | 0.001313327 | 0.001313327 | 0.001313327 | 0.001313327 | 0.001313327 | 0.001313327 | 0.001313327 | 0.001313327 | 0.001313327 | 0.001313327 | 0.001313327 | 0.001313327 | 0.001313327 | 0.001313327 | 0.001313327 | 0.001313327 | 0.001313327 | 0.001313327 | 0.001313327 | 0.001313327 | 0.001313327 | 0.001313327 | 0.001313327 | 0.001313327 | 0.001313327 | 0.001313327 | 0.001313327 | 0.001313327 | 0.001313327 | 0.001313327 | 0.001313327 | 0.001313327 | 0.001313327 | 0.001313327 | 0.001313327 | 0.001313327 | 0.001313327 | 0.001313327 | 0.001313327 | 0.001313327 | 0.001313327 | 0.001313327 | 0.001313327 | 0.001313327 | 0.001313327 | 0.001313327 | 0.001313327 | 0.001313327 | 0.001313327 | 0.001313327 | 0.001313327 | 0.001313327 | 0.001313327 | 0.001313327 | 0 | 0 | 0
1537 | 354.347 | 0.001285474 | 30 | 798.5 | -738.5 | 0 | 0 | 0 | 0 | 0 | 0.001285474 | 0.001285474 | 0.001285474 | 0.001285474 | 0.001285474 | 0.001285474 | 0.001285474 | 0.001285474 | 0.001285474 | 0.001285474 | 0.001285474 | 0.001285474 | 0.001285474 | 0.001285474 | 0.001285474 | 0.001285474 | 0.001285474 | 0.001285474 | 0.001285474 | 0.001285474 | 0.001285474 | 0.001285474 | 0.001285474 | 0.001285474 | 0.001285474 | 0.001285474 | 0.001285474 | 0.001285474 | 0.001285474 | 0.001285474 | 0.001285474 | 0.001285474 | 0.001285474 | 0.001285474 | 0.001285474 | 0.001285474 | 0.001285474 | 0.001285474 | 0.001285474 | 0.001285474 | 0.001285474 | 0.001285474 | 0.001285474 | 0.001285474 | 0.001285474 | 0.001285474 | 0.001285474 | 0.001285474 | 0.001285474 | 0.001285474 | 0.001285474 | 0.001285474 | 0.001285474 | 0.001285474 | 0.001285474 | 0.001285474 | 0.001285474 | 0 | 0 | 0
1537 | 347.1011 | 0.001259187 | 40 | 808.5 | -728.5 | 0 | 0 | 0 | 0 | 0 | 0.001259187 | 0.001259187 | 0.001259187 | 0.001259187 | 0.001259187 | 0.001259187 | 0.001259187 | 0.001259187 | 0.001259187 | 0.001259187 | 0.001259187 | 0.001259187 | 0.001259187 | 0.001259187 | 0.001259187 | 0.001259187 | 0.001259187 | 0.001259187 | 0.001259187 | 0.001259187 | 0.001259187 | 0.001259187 | 0.001259187 | 0.001259187 | 0.001259187 | 0.001259187 | 0.001259187 | 0.001259187 | 0.001259187 | 0.001259187 | 0.001259187 | 0.001259187 | 0.001259187 | 0.001259187 | 0.001259187 | 0.001259187 | 0.001259187 | 0.001259187 | 0.001259187 | 0.001259187 | 0.001259187 | 0.001259187 | 0.001259187 | 0.001259187 | 0.001259187 | 0.001259187 | 0.001259187 | 0.001259187 | 0.001259187 | 0.001259187 | 0.001259187 | 0.001259187 | 0.001259187 | 0.001259187 | 0.001259187 | 0.001259187 | 0.001259187 | 0.001259187 | 0 | 0
1537 | 353.9361 | 0.001283983 | 30 | 798.5 | -738.5 | 0 | 0 | 0 | 0 | 0 | 0.001283983 | 0.001283983 | 0.001283983 | 0.001283983 | 0.001283983 | 0.001283983 | 0.001283983 | 0.001283983 | 0.001283983 | 0.001283983 | 0.001283983 | 0.001283983 | 0.001283983 | 0.001283983 | 0.001283983 | 0.001283983 | 0.001283983 | 0.001283983 | 0.001283983 | 0.001283983 | 0.001283983 | 0.001283983 | 0.001283983 | 0.001283983 | 0.001283983 | 0.001283983 | 0.001283983 | 0.001283983 | 0.001283983 | 0.001283983 | 0.001283983 | 0.001283983 | 0.001283983 | 0.001283983 | 0.001283983 | 0.001283983 | 0.001283983 | 0.001283983 | 0.001283983 | 0.001283983 | 0.001283983 | 0.001283983 | 0.001283983 | 0.001283983 | 0.001283983 | 0.001283983 | 0.001283983 | 0.001283983 | 0.001283983 | 0.001283983 | 0.001283983 | 0.001283983 | 0.001283983 | 0.001283983 | 0.001283983 | 0.001283983 | 0.001283983 | 0 | 0 | 0
1537 | 347.7632 | 0.001261589 | 20 | 788.5 | -748.5 | 0 | 0 | 0 | 0 | 0.001261589 | 0.001261589 | 0.001261589 | 0.001261589 | 0.001261589 | 0.001261589 | 0.001261589 | 0.001261589 | 0.001261589 | 0.001261589 | 0.001261589 | 0.001261589 | 0.001261589 | 0.001261589 | 0.001261589 | 0.001261589 | 0.001261589 | 0.001261589 | 0.001261589 | 0.001261589 | 0.001261589 | 0.001261589 | 0.001261589 | 0.001261589 | 0.001261589 | 0.001261589 | 0.001261589 | 0.001261589 | 0.001261589 | 0.001261589 | 0.001261589 | 0.001261589 | 0.001261589 | 0.001261589 | 0.001261589 | 0.001261589 | 0.001261589 | 0.001261589 | 0.001261589 | 0.001261589 | 0.001261589 | 0.001261589 | 0.001261589 | 0.001261589 | 0.001261589 | 0.001261589 | 0.001261589 | 0.001261589 | 0.001261589 | 0.001261589 | 0.001261589 | 0.001261589 | 0.001261589 | 0.001261589 | 0.001261589 | 0.001261589 | 0.001261589 | 0.001261589 | 0 | 0 | 0
1537 | 337.9043 | 0.001225824 | 10 | 778.5 | -758.5 | 0 | 0 | 0 | 0 | 0.001225824 | 0.001225824 | 0.001225824 | 0.001225824 | 0.001225824 | 0.001225824 | 0.001225824 | 0.001225824 | 0.001225824 | 0.001225824 | 0.001225824 | 0.001225824 | 0.001225824 | 0.001225824 | 0.001225824 | 0.001225824 | 0.001225824 | 0.001225824 | 0.001225824 | 0.001225824 | 0.001225824 | 0.001225824 | 0.001225824 | 0.001225824 | 0.001225824 | 0.001225824 | 0.001225824 | 0.001225824 | 0.001225824 | 0.001225824 | 0.001225824 | 0.001225824 | 0.001225824 | 0.001225824 | 0.001225824 | 0.001225824 | 0.001225824 | 0.001225824 | 0.001225824 | 0.001225824 | 0.001225824 | 0.001225824 | 0.001225824 | 0.001225824 | 0.001225824 | 0.001225824 | 0.001225824 | 0.001225824 | 0.001225824 | 0.001225824 | 0.001225824 | 0.001225824 | 0.001225824 | 0.001225824 | 0.001225824 | 0.001225824 | 0.001225824 | 0.001225824 | 0 | 0 | 0
1537 | 347.4592 | 0.001260486 | 0 | 768.5 | -768.5 | 0 | 0 | 0 | 0 | 0.001260486 | 0.001260486 | 0.001260486 | 0.001260486 | 0.001260486 | 0.001260486 | 0.001260486 | 0.001260486 | 0.001260486 | 0.001260486 | 0.001260486 | 0.001260486 | 0.001260486 | 0.001260486 | 0.001260486 | 0.001260486 | 0.001260486 | 0.001260486 | 0.001260486 | 0.001260486 | 0.001260486 | 0.001260486 | 0.001260486 | 0.001260486 | 0.001260486 | 0.001260486 | 0.001260486 | 0.001260486 | 0.001260486 | 0.001260486 | 0.001260486 | 0.001260486 | 0.001260486 | 0.001260486 | 0.001260486 | 0.001260486 | 0.001260486 | 0.001260486 | 0.001260486 | 0.001260486 | 0.001260486 | 0.001260486 | 0.001260486 | 0.001260486 | 0.001260486 | 0.001260486 | 0.001260486 | 0.001260486 | 0.001260486 | 0.001260486 | 0.001260486 | 0.001260486 | 0.001260486 | 0.001260486 | 0.001260486 | 0.001260486 | 0.001260486 | 0 | 0 | 0 | 0
1516 | 437.5023 | 0.001587138 | -10 | 748 | -768 | 0 | 0 | 0 | 0 | 0.001587138 | 0.001587138 | 0.001587138 | 0.001587138 | 0.001587138 | 0.001587138 | 0.001587138 | 0.001587138 | 0.001587138 | 0.001587138 | 0.001587138 | 0.001587138 | 0.001587138 | 0.001587138 | 0.001587138 | 0.001587138 | 0.001587138 | 0.001587138 | 0.001587138 | 0.001587138 | 0.001587138 | 0.001587138 | 0.001587138 | 0.001587138 | 0.001587138 | 0.001587138 | 0.001587138 | 0.001587138 | 0.001587138 | 0.001587138 | 0.001587138 | 0.001587138 | 0.001587138 | 0.001587138 | 0.001587138 | 0.001587138 | 0.001587138 | 0.001587138 | 0.001587138 | 0.001587138 | 0.001587138 | 0.001587138 | 0.001587138 | 0.001587138 | 0.001587138 | 0.001587138 | 0.001587138 | 0.001587138 | 0.001587138 | 0.001587138 | 0.001587138 | 0.001587138 | 0.001587138 | 0.001587138 | 0.001587138 | 0.001587138 | 0 | 0 | 0 | 0 | 0
1464 | 560.7802 | 0.002034357 | -20 | 712 | -752 | 0 | 0 | 0 | 0 | 0.002034357 | 0.002034357 | 0.002034357 | 0.002034357 | 0.002034357 | 0.002034357 | 0.002034357 | 0.002034357 | 0.002034357 | 0.002034357 | 0.002034357 | 0.002034357 | 0.002034357 | 0.002034357 | 0.002034357 | 0.002034357 | 0.002034357 | 0.002034357 | 0.002034357 | 0.002034357 | 0.002034357 | 0.002034357 | 0.002034357 | 0.002034357 | 0.002034357 | 0.002034357 | 0.002034357 | 0.002034357 | 0.002034357 | 0.002034357 | 0.002034357 | 0.002034357 | 0.002034357 | 0.002034357 | 0.002034357 | 0.002034357 | 0.002034357 | 0.002034357 | 0.002034357 | 0.002034357 | 0.002034357 | 0.002034357 | 0.002034357 | 0.002034357 | 0.002034357 | 0.002034357 | 0.002034357 | 0.002034357 | 0.002034357 | 0.002034357 | 0.002034357 | 0.002034357 | 0.002034357 | 0.002034357 | 0.002034357 | 0 | 0 | 0 | 0 | 0 | 0
1464 | 571.999 | 0.002075055 | -30 | 702 | -762 | 0 | 0 | 0 | 0 | 0.002075055 | 0.002075055 | 0.002075055 | 0.002075055 | 0.002075055 | 0.002075055 | 0.002075055 | 0.002075055 | 0.002075055 | 0.002075055 | 0.002075055 | 0.002075055 | 0.002075055 | 0.002075055 | 0.002075055 | 0.002075055 | 0.002075055 | 0.002075055 | 0.002075055 | 0.002075055 | 0.002075055 | 0.002075055 | 0.002075055 | 0.002075055 | 0.002075055 | 0.002075055 | 0.002075055 | 0.002075055 | 0.002075055 | 0.002075055 | 0.002075055 | 0.002075055 | 0.002075055 | 0.002075055 | 0.002075055 | 0.002075055 | 0.002075055 | 0.002075055 | 0.002075055 | 0.002075055 | 0.002075055 | 0.002075055 | 0.002075055 | 0.002075055 | 0.002075055 | 0.002075055 | 0.002075055 | 0.002075055 | 0.002075055 | 0.002075055 | 0.002075055 | 0.002075055 | 0.002075055 | 0.002075055 | 0.002075055 | 0 | 0 | 0 | 0 | 0 | 0
1463 | 426.4631 | 0.001547091 | -40 | 691.5 | -771.5 | 0 | 0 | 0 | 0 | 0.001547091 | 0.001547091 | 0.001547091 | 0.001547091 | 0.001547091 | 0.001547091 | 0.001547091 | 0.001547091 | 0.001547091 | 0.001547091 | 0.001547091 | 0.001547091 | 0.001547091 | 0.001547091 | 0.001547091 | 0.001547091 | 0.001547091 | 0.001547091 | 0.001547091 | 0.001547091 | 0.001547091 | 0.001547091 | 0.001547091 | 0.001547091 | 0.001547091 | 0.001547091 | 0.001547091 | 0.001547091 | 0.001547091 | 0.001547091 | 0.001547091 | 0.001547091 | 0.001547091 | 0.001547091 | 0.001547091 | 0.001547091 | 0.001547091 | 0.001547091 | 0.001547091 | 0.001547091 | 0.001547091 | 0.001547091 | 0.001547091 | 0.001547091 | 0.001547091 | 0.001547091 | 0.001547091 | 0.001547091 | 0.001547091 | 0.001547091 | 0.001547091 | 0.001547091 | 0.001547091 | 0.001547091 | 0 | 0 | 0 | 0 | 0 | 0 | 0
1463 | 423.143 | 0.001535047 | -30 | 701.5 | -761.5 | 0 | 0 | 0 | 0 | 0.001535047 | 0.001535047 | 0.001535047 | 0.001535047 | 0.001535047 | 0.001535047 | 0.001535047 | 0.001535047 | 0.001535047 | 0.001535047 | 0.001535047 | 0.001535047 | 0.001535047 | 0.001535047 | 0.001535047 | 0.001535047 | 0.001535047 | 0.001535047 | 0.001535047 | 0.001535047 | 0.001535047 | 0.001535047 | 0.001535047 | 0.001535047 | 0.001535047 | 0.001535047 | 0.001535047 | 0.001535047 | 0.001535047 | 0.001535047 | 0.001535047 | 0.001535047 | 0.001535047 | 0.001535047 | 0.001535047 | 0.001535047 | 0.001535047 | 0.001535047 | 0.001535047 | 0.001535047 | 0.001535047 | 0.001535047 | 0.001535047 | 0.001535047 | 0.001535047 | 0.001535047 | 0.001535047 | 0.001535047 | 0.001535047 | 0.001535047 | 0.001535047 | 0.001535047 | 0.001535047 | 0.001535047 | 0.001535047 | 0 | 0 | 0 | 0 | 0 | 0
1463 | 413.9217 | 0.001501594 | -20 | 711.5 | -751.5 | 0 | 0 | 0 | 0 | 0.001501594 | 0.001501594 | 0.001501594 | 0.001501594 | 0.001501594 | 0.001501594 | 0.001501594 | 0.001501594 | 0.001501594 | 0.001501594 | 0.001501594 | 0.001501594 | 0.001501594 | 0.001501594 | 0.001501594 | 0.001501594 | 0.001501594 | 0.001501594 | 0.001501594 | 0.001501594 | 0.001501594 | 0.001501594 | 0.001501594 | 0.001501594 | 0.001501594 | 0.001501594 | 0.001501594 | 0.001501594 | 0.001501594 | 0.001501594 | 0.001501594 | 0.001501594 | 0.001501594 | 0.001501594 | 0.001501594 | 0.001501594 | 0.001501594 | 0.001501594 | 0.001501594 | 0.001501594 | 0.001501594 | 0.001501594 | 0.001501594 | 0.001501594 | 0.001501594 | 0.001501594 | 0.001501594 | 0.001501594 | 0.001501594 | 0.001501594 | 0.001501594 | 0.001501594 | 0.001501594 | 0.001501594 | 0.001501594 | 0 | 0 | 0 | 0 | 0 | 0
1463 | 419.0072 | 0.001520043 | -10 | 721.5 | -741.5 | 0 | 0 | 0 | 0 | 0 | 0.001520043 | 0.001520043 | 0.001520043 | 0.001520043 | 0.001520043 | 0.001520043 | 0.001520043 | 0.001520043 | 0.001520043 | 0.001520043 | 0.001520043 | 0.001520043 | 0.001520043 | 0.001520043 | 0.001520043 | 0.001520043 | 0.001520043 | 0.001520043 | 0.001520043 | 0.001520043 | 0.001520043 | 0.001520043 | 0.001520043 | 0.001520043 | 0.001520043 | 0.001520043 | 0.001520043 | 0.001520043 | 0.001520043 | 0.001520043 | 0.001520043 | 0.001520043 | 0.001520043 | 0.001520043 | 0.001520043 | 0.001520043 | 0.001520043 | 0.001520043 | 0.001520043 | 0.001520043 | 0.001520043 | 0.001520043 | 0.001520043 | 0.001520043 | 0.001520043 | 0.001520043 | 0.001520043 | 0.001520043 | 0.001520043 | 0.001520043 | 0.001520043 | 0.001520043 | 0.001520043 | 0.001520043 | 0.001520043 | 0 | 0 | 0 | 0 | 0
1463 | 425.2204 | 0.001542583 | 0 | 731.5 | -731.5 | 0 | 0 | 0 | 0 | 0 | 0.001542583 | 0.001542583 | 0.001542583 | 0.001542583 | 0.001542583 | 0.001542583 | 0.001542583 | 0.001542583 | 0.001542583 | 0.001542583 | 0.001542583 | 0.001542583 | 0.001542583 | 0.001542583 | 0.001542583 | 0.001542583 | 0.001542583 | 0.001542583 | 0.001542583 | 0.001542583 | 0.001542583 | 0.001542583 | 0.001542583 | 0.001542583 | 0.001542583 | 0.001542583 | 0.001542583 | 0.001542583 | 0.001542583 | 0.001542583 | 0.001542583 | 0.001542583 | 0.001542583 | 0.001542583 | 0.001542583 | 0.001542583 | 0.001542583 | 0.001542583 | 0.001542583 | 0.001542583 | 0.001542583 | 0.001542583 | 0.001542583 | 0.001542583 | 0.001542583 | 0.001542583 | 0.001542583 | 0.001542583 | 0.001542583 | 0.001542583 | 0.001542583 | 0.001542583 | 0.001542583 | 0.001542583 | 0.001542583 | 0 | 0 | 0 | 0 | 0
1483 | 722.0885 | 0.002619539 | 10 | 751.5 | -731.5 | 0 | 0 | 0 | 0 | 0 | 0.002619539 | 0.002619539 | 0.002619539 | 0.002619539 | 0.002619539 | 0.002619539 | 0.002619539 | 0.002619539 | 0.002619539 | 0.002619539 | 0.002619539 | 0.002619539 | 0.002619539 | 0.002619539 | 0.002619539 | 0.002619539 | 0.002619539 | 0.002619539 | 0.002619539 | 0.002619539 | 0.002619539 | 0.002619539 | 0.002619539 | 0.002619539 | 0.002619539 | 0.002619539 | 0.002619539 | 0.002619539 | 0.002619539 | 0.002619539 | 0.002619539 | 0.002619539 | 0.002619539 | 0.002619539 | 0.002619539 | 0.002619539 | 0.002619539 | 0.002619539 | 0.002619539 | 0.002619539 | 0.002619539 | 0.002619539 | 0.002619539 | 0.002619539 | 0.002619539 | 0.002619539 | 0.002619539 | 0.002619539 | 0.002619539 | 0.002619539 | 0.002619539 | 0.002619539 | 0.002619539 | 0.002619539 | 0.002619539 | 0.002619539 | 0 | 0 | 0 | 0
1483 | 778.3253 | 0.002823551 | 20 | 761.5 | -721.5 | 0 | 0 | 0 | 0 | 0 | 0.002823551 | 0.002823551 | 0.002823551 | 0.002823551 | 0.002823551 | 0.002823551 | 0.002823551 | 0.002823551 | 0.002823551 | 0.002823551 | 0.002823551 | 0.002823551 | 0.002823551 | 0.002823551 | 0.002823551 | 0.002823551 | 0.002823551 | 0.002823551 | 0.002823551 | 0.002823551 | 0.002823551 | 0.002823551 | 0.002823551 | 0.002823551 | 0.002823551 | 0.002823551 | 0.002823551 | 0.002823551 | 0.002823551 | 0.002823551 | 0.002823551 | 0.002823551 | 0.002823551 | 0.002823551 | 0.002823551 | 0.002823551 | 0.002823551 | 0.002823551 | 0.002823551 | 0.002823551 | 0.002823551 | 0.002823551 | 0.002823551 | 0.002823551 | 0.002823551 | 0.002823551 | 0.002823551 | 0.002823551 | 0.002823551 | 0.002823551 | 0.002823551 | 0.002823551 | 0.002823551 | 0.002823551 | 0.002823551 | 0.002823551 | 0 | 0 | 0 | 0
1483 | 742.5795 | 0.002693874 | 30 | 771.5 | -711.5 | 0 | 0 | 0 | 0 | 0 | 0 | 0.002693874 | 0.002693874 | 0.002693874 | 0.002693874 | 0.002693874 | 0.002693874 | 0.002693874 | 0.002693874 | 0.002693874 | 0.002693874 | 0.002693874 | 0.002693874 | 0.002693874 | 0.002693874 | 0.002693874 | 0.002693874 | 0.002693874 | 0.002693874 | 0.002693874 | 0.002693874 | 0.002693874 | 0.002693874 | 0.002693874 | 0.002693874 | 0.002693874 | 0.002693874 | 0.002693874 | 0.002693874 | 0.002693874 | 0.002693874 | 0.002693874 | 0.002693874 | 0.002693874 | 0.002693874 | 0.002693874 | 0.002693874 | 0.002693874 | 0.002693874 | 0.002693874 | 0.002693874 | 0.002693874 | 0.002693874 | 0.002693874 | 0.002693874 | 0.002693874 | 0.002693874 | 0.002693874 | 0.002693874 | 0.002693874 | 0.002693874 | 0.002693874 | 0.002693874 | 0.002693874 | 0.002693874 | 0.002693874 | 0 | 0 | 0 | 0
1483 | 800.9151 | 0.0029055 | 40 | 781.5 | -701.5 | 0 | 0 | 0 | 0 | 0 | 0 | 0.0029055 | 0.0029055 | 0.0029055 | 0.0029055 | 0.0029055 | 0.0029055 | 0.0029055 | 0.0029055 | 0.0029055 | 0.0029055 | 0.0029055 | 0.0029055 | 0.0029055 | 0.0029055 | 0.0029055 | 0.0029055 | 0.0029055 | 0.0029055 | 0.0029055 | 0.0029055 | 0.0029055 | 0.0029055 | 0.0029055 | 0.0029055 | 0.0029055 | 0.0029055 | 0.0029055 | 0.0029055 | 0.0029055 | 0.0029055 | 0.0029055 | 0.0029055 | 0.0029055 | 0.0029055 | 0.0029055 | 0.0029055 | 0.0029055 | 0.0029055 | 0.0029055 | 0.0029055 | 0.0029055 | 0.0029055 | 0.0029055 | 0.0029055 | 0.0029055 | 0.0029055 | 0.0029055 | 0.0029055 | 0.0029055 | 0.0029055 | 0.0029055 | 0.0029055 | 0.0029055 | 0.0029055 | 0.0029055 | 0.0029055 | 0 | 0 | 0
1362 | 778.2653 | 0.002823333 | 30 | 711 | -651 | 0 | 0 | 0 | 0 | 0 | 0 | 0 | 0 | 0.002823333 | 0.002823333 | 0.002823333 | 0.002823333 | 0.002823333 | 0.002823333 | 0.002823333 | 0.002823333 | 0.002823333 | 0.002823333 | 0.002823333 | 0.002823333 | 0.002823333 | 0.002823333 | 0.002823333 | 0.002823333 | 0.002823333 | 0.002823333 | 0.002823333 | 0.002823333 | 0.002823333 | 0.002823333 | 0.002823333 | 0.002823333 | 0.002823333 | 0.002823333 | 0.002823333 | 0.002823333 | 0.002823333 | 0.002823333 | 0.002823333 | 0.002823333 | 0.002823333 | 0.002823333 | 0.002823333 | 0.002823333 | 0.002823333 | 0.002823333 | 0.002823333 | 0.002823333 | 0.002823333 | 0.002823333 | 0.002823333 | 0.002823333 | 0.002823333 | 0.002823333 | 0.002823333 | 0.002823333 | 0.002823333 | 0.002823333 | 0.002823333 | 0 | 0 | 0 | 0 | 0 | 0
1358 | 442.1405 | 0.001603964 | 20 | 699 | -659 | 0 | 0 | 0 | 0 | 0 | 0 | 0 | 0 | 0.001603964 | 0.001603964 | 0.001603964 | 0.001603964 | 0.001603964 | 0.001603964 | 0.001603964 | 0.001603964 | 0.001603964 | 0.001603964 | 0.001603964 | 0.001603964 | 0.001603964 | 0.001603964 | 0.001603964 | 0.001603964 | 0.001603964 | 0.001603964 | 0.001603964 | 0.001603964 | 0.001603964 | 0.001603964 | 0.001603964 | 0.001603964 | 0.001603964 | 0.001603964 | 0.001603964 | 0.001603964 | 0.001603964 | 0.001603964 | 0.001603964 | 0.001603964 | 0.001603964 | 0.001603964 | 0.001603964 | 0.001603964 | 0.001603964 | 0.001603964 | 0.001603964 | 0.001603964 | 0.001603964 | 0.001603964 | 0.001603964 | 0.001603964 | 0.001603964 | 0.001603964 | 0.001603964 | 0.001603964 | 0.001603964 | 0.001603964 | 0.001603964 | 0 | 0 | 0 | 0 | 0 | 0
1358 | 460.5429 | 0.001670723 | 10 | 689 | -669 | 0 | 0 | 0 | 0 | 0 | 0 | 0 | 0.001670723 | 0.001670723 | 0.001670723 | 0.001670723 | 0.001670723 | 0.001670723 | 0.001670723 | 0.001670723 | 0.001670723 | 0.001670723 | 0.001670723 | 0.001670723 | 0.001670723 | 0.001670723 | 0.001670723 | 0.001670723 | 0.001670723 | 0.001670723 | 0.001670723 | 0.001670723 | 0.001670723 | 0.001670723 | 0.001670723 | 0.001670723 | 0.001670723 | 0.001670723 | 0.001670723 | 0.001670723 | 0.001670723 | 0.001670723 | 0.001670723 | 0.001670723 | 0.001670723 | 0.001670723 | 0.001670723 | 0.001670723 | 0.001670723 | 0.001670723 | 0.001670723 | 0.001670723 | 0.001670723 | 0.001670723 | 0.001670723 | 0.001670723 | 0.001670723 | 0.001670723 | 0.001670723 | 0.001670723 | 0.001670723 | 0.001670723 | 0.001670723 | 0 | 0 | 0 | 0 | 0 | 0 | 0
1347 | 500.8153 | 0.00181682 | 0 | 673.5 | -673.5 | 0 | 0 | 0 | 0 | 0 | 0 | 0 | 0.00181682 | 0.00181682 | 0.00181682 | 0.00181682 | 0.00181682 | 0.00181682 | 0.00181682 | 0.00181682 | 0.00181682 | 0.00181682 | 0.00181682 | 0.00181682 | 0.00181682 | 0.00181682 | 0.00181682 | 0.00181682 | 0.00181682 | 0.00181682 | 0.00181682 | 0.00181682 | 0.00181682 | 0.00181682 | 0.00181682 | 0.00181682 | 0.00181682 | 0.00181682 | 0.00181682 | 0.00181682 | 0.00181682 | 0.00181682 | 0.00181682 | 0.00181682 | 0.00181682 | 0.00181682 | 0.00181682 | 0.00181682 | 0.00181682 | 0.00181682 | 0.00181682 | 0.00181682 | 0.00181682 | 0.00181682 | 0.00181682 | 0.00181682 | 0.00181682 | 0.00181682 | 0.00181682 | 0.00181682 | 0.00181682 | 0.00181682 | 0.00181682 | 0 | 0 | 0 | 0 | 0 | 0 | 0
1347 | 553.0958 | 0.00200648 | -10 | 663.5 | -683.5 | 0 | 0 | 0 | 0 | 0 | 0 | 0 | 0.00200648 | 0.00200648 | 0.00200648 | 0.00200648 | 0.00200648 | 0.00200648 | 0.00200648 | 0.00200648 | 0.00200648 | 0.00200648 | 0.00200648 | 0.00200648 | 0.00200648 | 0.00200648 | 0.00200648 | 0.00200648 | 0.00200648 | 0.00200648 | 0.00200648 | 0.00200648 | 0.00200648 | 0.00200648 | 0.00200648 | 0.00200648 | 0.00200648 | 0.00200648 | 0.00200648 | 0.00200648 | 0.00200648 | 0.00200648 | 0.00200648 | 0.00200648 | 0.00200648 | 0.00200648 | 0.00200648 | 0.00200648 | 0.00200648 | 0.00200648 | 0.00200648 | 0.00200648 | 0.00200648 | 0.00200648 | 0.00200648 | 0.00200648 | 0.00200648 | 0.00200648 | 0.00200648 | 0.00200648 | 0.00200648 | 0.00200648 | 0 | 0 | 0 | 0 | 0 | 0 | 0 | 0
1308 | 727.172 | 0.00263798 | -20 | 634 | -674 | 0 | 0 | 0 | 0 | 0 | 0 | 0 | 0.00263798 | 0.00263798 | 0.00263798 | 0.00263798 | 0.00263798 | 0.00263798 | 0.00263798 | 0.00263798 | 0.00263798 | 0.00263798 | 0.00263798 | 0.00263798 | 0.00263798 | 0.00263798 | 0.00263798 | 0.00263798 | 0.00263798 | 0.00263798 | 0.00263798 | 0.00263798 | 0.00263798 | 0.00263798 | 0.00263798 | 0.00263798 | 0.00263798 | 0.00263798 | 0.00263798 | 0.00263798 | 0.00263798 | 0.00263798 | 0.00263798 | 0.00263798 | 0.00263798 | 0.00263798 | 0.00263798 | 0.00263798 | 0.00263798 | 0.00263798 | 0.00263798 | 0.00263798 | 0.00263798 | 0.00263798 | 0.00263798 | 0.00263798 | 0.00263798 | 0.00263798 | 0.00263798 | 0.00263798 | 0.00263798 | 0 | 0 | 0 | 0 | 0 | 0 | 0 | 0 | 0
1308 | 875.9533 | 0.003177718 | -30 | 624 | -684 | 0 | 0 | 0 | 0 | 0 | 0 | 0 | 0.003177718 | 0.003177718 | 0.003177718 | 0.003177718 | 0.003177718 | 0.003177718 | 0.003177718 | 0.003177718 | 0.003177718 | 0.003177718 | 0.003177718 | 0.003177718 | 0.003177718 | 0.003177718 | 0.003177718 | 0.003177718 | 0.003177718 | 0.003177718 | 0.003177718 | 0.003177718 | 0.003177718 | 0.003177718 | 0.003177718 | 0.003177718 | 0.003177718 | 0.003177718 | 0.003177718 | 0.003177718 | 0.003177718 | 0.003177718 | 0.003177718 | 0.003177718 | 0.003177718 | 0.003177718 | 0.003177718 | 0.003177718 | 0.003177718 | 0.003177718 | 0.003177718 | 0.003177718 | 0.003177718 | 0.003177718 | 0.003177718 | 0.003177718 | 0.003177718 | 0.003177718 | 0.003177718 | 0.003177718 | 0.003177718 | 0 | 0 | 0 | 0 | 0 | 0 | 0 | 0 | 0
1308 | 732.7614 | 0.002658257 | -40 | 614 | -694 | 0 | 0 | 0 | 0 | 0 | 0 | 0 | 0.002658257 | 0.002658257 | 0.002658257 | 0.002658257 | 0.002658257 | 0.002658257 | 0.002658257 | 0.002658257 | 0.002658257 | 0.002658257 | 0.002658257 | 0.002658257 | 0.002658257 | 0.002658257 | 0.002658257 | 0.002658257 | 0.002658257 | 0.002658257 | 0.002658257 | 0.002658257 | 0.002658257 | 0.002658257 | 0.002658257 | 0.002658257 | 0.002658257 | 0.002658257 | 0.002658257 | 0.002658257 | 0.002658257 | 0.002658257 | 0.002658257 | 0.002658257 | 0.002658257 | 0.002658257 | 0.002658257 | 0.002658257 | 0.002658257 | 0.002658257 | 0.002658257 | 0.002658257 | 0.002658257 | 0.002658257 | 0.002658257 | 0.002658257 | 0.002658257 | 0.002658257 | 0.002658257 | 0.002658257 | 0 | 0 | 0 | 0 | 0 | 0 | 0 | 0 | 0 | 0
1278 | 392.694 | 0.001424586 | -30 | 609 | -669 | 0 | 0 | 0 | 0 | 0 | 0 | 0 | 0.001424586 | 0.001424586 | 0.001424586 | 0.001424586 | 0.001424586 | 0.001424586 | 0.001424586 | 0.001424586 | 0.001424586 | 0.001424586 | 0.001424586 | 0.001424586 | 0.001424586 | 0.001424586 | 0.001424586 | 0.001424586 | 0.001424586 | 0.001424586 | 0.001424586 | 0.001424586 | 0.001424586 | 0.001424586 | 0.001424586 | 0.001424586 | 0.001424586 | 0.001424586 | 0.001424586 | 0.001424586 | 0.001424586 | 0.001424586 | 0.001424586 | 0.001424586 | 0.001424586 | 0.001424586 | 0.001424586 | 0.001424586 | 0.001424586 | 0.001424586 | 0.001424586 | 0.001424586 | 0.001424586 | 0.001424586 | 0.001424586 | 0.001424586 | 0.001424586 | 0.001424586 | 0.001424586 | 0.001424586 | 0 | 0 | 0 | 0 | 0 | 0 | 0 | 0 | 0 | 0
1269 | 598.6233 | 0.002171641 | -20 | 614.5 | -654.5 | 0 | 0 | 0 | 0 | 0 | 0 | 0 | 0 | 0.002171641 | 0.002171641 | 0.002171641 | 0.002171641 | 0.002171641 | 0.002171641 | 0.002171641 | 0.002171641 | 0.002171641 | 0.002171641 | 0.002171641 | 0.002171641 | 0.002171641 | 0.002171641 | 0.002171641 | 0.002171641 | 0.002171641 | 0.002171641 | 0.002171641 | 0.002171641 | 0.002171641 | 0.002171641 | 0.002171641 | 0.002171641 | 0.002171641 | 0.002171641 | 0.002171641 | 0.002171641 | 0.002171641 | 0.002171641 | 0.002171641 | 0.002171641 | 0.002171641 | 0.002171641 | 0.002171641 | 0.002171641 | 0.002171641 | 0.002171641 | 0.002171641 | 0.002171641 | 0.002171641 | 0.002171641 | 0.002171641 | 0.002171641 | 0.002171641 | 0.002171641 | 0.002171641 | 0 | 0 | 0 | 0 | 0 | 0 | 0 | 0 | 0 | 0
1269 | 598.1792 | 0.00217003 | -10 | 624.5 | -644.5 | 0 | 0 | 0 | 0 | 0 | 0 | 0 | 0 | 0.00217003 | 0.00217003 | 0.00217003 | 0.00217003 | 0.00217003 | 0.00217003 | 0.00217003 | 0.00217003 | 0.00217003 | 0.00217003 | 0.00217003 | 0.00217003 | 0.00217003 | 0.00217003 | 0.00217003 | 0.00217003 | 0.00217003 | 0.00217003 | 0.00217003 | 0.00217003 | 0.00217003 | 0.00217003 | 0.00217003 | 0.00217003 | 0.00217003 | 0.00217003 | 0.00217003 | 0.00217003 | 0.00217003 | 0.00217003 | 0.00217003 | 0.00217003 | 0.00217003 | 0.00217003 | 0.00217003 | 0.00217003 | 0.00217003 | 0.00217003 | 0.00217003 | 0.00217003 | 0.00217003 | 0.00217003 | 0.00217003 | 0.00217003 | 0.00217003 | 0.00217003 | 0.00217003 | 0.00217003 | 0 | 0 | 0 | 0 | 0 | 0 | 0 | 0 | 0
1233 | 656.4394 | 0.002381382 | 0 | 616.5 | -616.5 | 0 | 0 | 0 | 0 | 0 | 0 | 0 | 0 | 0 | 0.002381382 | 0.002381382 | 0.002381382 | 0.002381382 | 0.002381382 | 0.002381382 | 0.002381382 | 0.002381382 | 0.002381382 | 0.002381382 | 0.002381382 | 0.002381382 | 0.002381382 | 0.002381382 | 0.002381382 | 0.002381382 | 0.002381382 | 0.002381382 | 0.002381382 | 0.002381382 | 0.002381382 | 0.002381382 | 0.002381382 | 0.002381382 | 0.002381382 | 0.002381382 | 0.002381382 | 0.002381382 | 0.002381382 | 0.002381382 | 0.002381382 | 0.002381382 | 0.002381382 | 0.002381382 | 0.002381382 | 0.002381382 | 0.002381382 | 0.002381382 | 0.002381382 | 0.002381382 | 0.002381382 | 0.002381382 | 0.002381382 | 0.002381382 | 0.002381382 | 0.002381382 | 0.002381382 | 0 | 0 | 0 | 0 | 0 | 0 | 0 | 0 | 0
1156 | 840.8099 | 0.003050227 | 10 | 588 | -568 | 0 | 0 | 0 | 0 | 0 | 0 | 0 | 0 | 0 | 0 | 0 | 0.003050227 | 0.003050227 | 0.003050227 | 0.003050227 | 0.003050227 | 0.003050227 | 0.003050227 | 0.003050227 | 0.003050227 | 0.003050227 | 0.003050227 | 0.003050227 | 0.003050227 | 0.003050227 | 0.003050227 | 0.003050227 | 0.003050227 | 0.003050227 | 0.003050227 | 0.003050227 | 0.003050227 | 0.003050227 | 0.003050227 | 0.003050227 | 0.003050227 | 0.003050227 | 0.003050227 | 0.003050227 | 0.003050227 | 0.003050227 | 0.003050227 | 0.003050227 | 0.003050227 | 0.003050227 | 0.003050227 | 0.003050227 | 0.003050227 | 0.003050227 | 0.003050227 | 0.003050227 | 0.003050227 | 0.003050227 | 0.003050227 | 0.003050227 | 0 | 0 | 0 | 0 | 0 | 0 | 0 | 0 | 0 | 0
1156 | 791.5142 | 0.002871396 | 20 | 598 | -558 | 0 | 0 | 0 | 0 | 0 | 0 | 0 | 0 | 0 | 0 | 0 | 0 | 0.002871396 | 0.002871396 | 0.002871396 | 0.002871396 | 0.002871396 | 0.002871396 | 0.002871396 | 0.002871396 | 0.002871396 | 0.002871396 | 0.002871396 | 0.002871396 | 0.002871396 | 0.002871396 | 0.002871396 | 0.002871396 | 0.002871396 | 0.002871396 | 0.002871396 | 0.002871396 | 0.002871396 | 0.002871396 | 0.002871396 | 0.002871396 | 0.002871396 | 0.002871396 | 0.002871396 | 0.002871396 | 0.002871396 | 0.002871396 | 0.002871396 | 0.002871396 | 0.002871396 | 0.002871396 | 0.002871396 | 0.002871396 | 0.002871396 | 0.002871396 | 0.002871396 | 0.002871396 | 0.002871396 | 0.002871396 | 0.002871396 | 0 | 0 | 0 | 0 | 0 | 0 | 0 | 0 | 0 | 0
1156 | 851.1602 | 0.003087776 | 30 | 608 | -548 | 0 | 0 | 0 | 0 | 0 | 0 | 0 | 0 | 0 | 0 | 0 | 0 | 0.003087776 | 0.003087776 | 0.003087776 | 0.003087776 | 0.003087776 | 0.003087776 | 0.003087776 | 0.003087776 | 0.003087776 | 0.003087776 | 0.003087776 | 0.003087776 | 0.003087776 | 0.003087776 | 0.003087776 | 0.003087776 | 0.003087776 | 0.003087776 | 0.003087776 | 0.003087776 | 0.003087776 | 0.003087776 | 0.003087776 | 0.003087776 | 0.003087776 | 0.003087776 | 0.003087776 | 0.003087776 | 0.003087776 | 0.003087776 | 0.003087776 | 0.003087776 | 0.003087776 | 0.003087776 | 0.003087776 | 0.003087776 | 0.003087776 | 0.003087776 | 0.003087776 | 0.003087776 | 0.003087776 | 0.003087776 | 0.003087776 | 0 | 0 | 0 | 0 | 0 | 0 | 0 | 0 | 0 | 0
1105 | 811.4853 | 0.002943846 | 40 | 592.5 | -512.5 | 0 | 0 | 0 | 0 | 0 | 0 | 0 | 0 | 0 | 0 | 0 | 0 | 0 | 0.002943846 | 0.002943846 | 0.002943846 | 0.002943846 | 0.002943846 | 0.002943846 | 0.002943846 | 0.002943846 | 0.002943846 | 0.002943846 | 0.002943846 | 0.002943846 | 0.002943846 | 0.002943846 | 0.002943846 | 0.002943846 | 0.002943846 | 0.002943846 | 0.002943846 | 0.002943846 | 0.002943846 | 0.002943846 | 0.002943846 | 0.002943846 | 0.002943846 | 0.002943846 | 0.002943846 | 0.002943846 | 0.002943846 | 0.002943846 | 0.002943846 | 0.002943846 | 0.002943846 | 0.002943846 | 0.002943846 | 0.002943846 | 0.002943846 | 0.002943846 | 0.002943846 | 0.002943846 | 0.002943846 | 0.002943846 | 0 | 0 | 0 | 0 | 0 | 0 | 0 | 0 | 0 | 0
1105 | 830.8206 | 0.003013989 | 30 | 582.5 | -522.5 | 0 | 0 | 0 | 0 | 0 | 0 | 0 | 0 | 0 | 0 | 0 | 0 | 0 | 0.003013989 | 0.003013989 | 0.003013989 | 0.003013989 | 0.003013989 | 0.003013989 | 0.003013989 | 0.003013989 | 0.003013989 | 0.003013989 | 0.003013989 | 0.003013989 | 0.003013989 | 0.003013989 | 0.003013989 | 0.003013989 | 0.003013989 | 0.003013989 | 0.003013989 | 0.003013989 | 0.003013989 | 0.003013989 | 0.003013989 | 0.003013989 | 0.003013989 | 0.003013989 | 0.003013989 | 0.003013989 | 0.003013989 | 0.003013989 | 0.003013989 | 0.003013989 | 0.003013989 | 0.003013989 | 0.003013989 | 0.003013989 | 0.003013989 | 0.003013989 | 0.003013989 | 0.003013989 | 0.003013989 | 0 | 0 | 0 | 0 | 0 | 0 | 0 | 0 | 0 | 0 | 0
1105 | 790.2193 | 0.002866699 | 20 | 572.5 | -532.5 | 0 | 0 | 0 | 0 | 0 | 0 | 0 | 0 | 0 | 0 | 0 | 0 | 0 | 0.002866699 | 0.002866699 | 0.002866699 | 0.002866699 | 0.002866699 | 0.002866699 | 0.002866699 | 0.002866699 | 0.002866699 | 0.002866699 | 0.002866699 | 0.002866699 | 0.002866699 | 0.002866699 | 0.002866699 | 0.002866699 | 0.002866699 | 0.002866699 | 0.002866699 | 0.002866699 | 0.002866699 | 0.002866699 | 0.002866699 | 0.002866699 | 0.002866699 | 0.002866699 | 0.002866699 | 0.002866699 | 0.002866699 | 0.002866699 | 0.002866699 | 0.002866699 | 0.002866699 | 0.002866699 | 0.002866699 | 0.002866699 | 0.002866699 | 0.002866699 | 0.002866699 | 0.002866699 | 0.002866699 | 0 | 0 | 0 | 0 | 0 | 0 | 0 | 0 | 0 | 0 | 0
1072 | 736.6087 | 0.002672214 | 10 | 546 | -526 | 0 | 0 | 0 | 0 | 0 | 0 | 0 | 0 | 0 | 0 | 0 | 0 | 0 | 0.002672214 | 0.002672214 | 0.002672214 | 0.002672214 | 0.002672214 | 0.002672214 | 0.002672214 | 0.002672214 | 0.002672214 | 0.002672214 | 0.002672214 | 0.002672214 | 0.002672214 | 0.002672214 | 0.002672214 | 0.002672214 | 0.002672214 | 0.002672214 | 0.002672214 | 0.002672214 | 0.002672214 | 0.002672214 | 0.002672214 | 0.002672214 | 0.002672214 | 0.002672214 | 0.002672214 | 0.002672214 | 0.002672214 | 0.002672214 | 0.002672214 | 0.002672214 | 0.002672214 | 0.002672214 | 0.002672214 | 0.002672214 | 0.002672214 | 0.002672214 | 0.002672214 | 0.002672214 | 0 | 0 | 0 | 0 | 0 | 0 | 0 | 0 | 0 | 0 | 0 | 0
1083 | 452.7584 | 0.001642483 | 0 | 541.5 | -541.5 | 0 | 0 | 0 | 0 | 0 | 0 | 0 | 0 | 0 | 0 | 0 | 0 | 0.001642483 | 0.001642483 | 0.001642483 | 0.001642483 | 0.001642483 | 0.001642483 | 0.001642483 | 0.001642483 | 0.001642483 | 0.001642483 | 0.001642483 | 0.001642483 | 0.001642483 | 0.001642483 | 0.001642483 | 0.001642483 | 0.001642483 | 0.001642483 | 0.001642483 | 0.001642483 | 0.001642483 | 0.001642483 | 0.001642483 | 0.001642483 | 0.001642483 | 0.001642483 | 0.001642483 | 0.001642483 | 0.001642483 | 0.001642483 | 0.001642483 | 0.001642483 | 0.001642483 | 0.001642483 | 0.001642483 | 0.001642483 | 0.001642483 | 0.001642483 | 0.001642483 | 0.001642483 | 0.001642483 | 0 | 0 | 0 | 0 | 0 | 0 | 0 | 0 | 0 | 0 | 0 | 0
1071 | 507.3361 | 0.001840476 | -10 | 525.5 | -545.5 | 0 | 0 | 0 | 0 | 0 | 0 | 0 | 0 | 0 | 0 | 0 | 0 | 0.001840476 | 0.001840476 | 0.001840476 | 0.001840476 | 0.001840476 | 0.001840476 | 0.001840476 | 0.001840476 | 0.001840476 | 0.001840476 | 0.001840476 | 0.001840476 | 0.001840476 | 0.001840476 | 0.001840476 | 0.001840476 | 0.001840476 | 0.001840476 | 0.001840476 | 0.001840476 | 0.001840476 | 0.001840476 | 0.001840476 | 0.001840476 | 0.001840476 | 0.001840476 | 0.001840476 | 0.001840476 | 0.001840476 | 0.001840476 | 0.001840476 | 0.001840476 | 0.001840476 | 0.001840476 | 0.001840476 | 0.001840476 | 0.001840476 | 0.001840476 | 0.001840476 | 0.001840476 | 0 | 0 | 0 | 0 | 0 | 0 | 0 | 0 | 0 | 0 | 0 | 0 | 0
1071 | 472.5309 | 0.001714212 | -20 | 515.5 | -555.5 | 0 | 0 | 0 | 0 | 0 | 0 | 0 | 0 | 0 | 0 | 0 | 0 | 0.001714212 | 0.001714212 | 0.001714212 | 0.001714212 | 0.001714212 | 0.001714212 | 0.001714212 | 0.001714212 | 0.001714212 | 0.001714212 | 0.001714212 | 0.001714212 | 0.001714212 | 0.001714212 | 0.001714212 | 0.001714212 | 0.001714212 | 0.001714212 | 0.001714212 | 0.001714212 | 0.001714212 | 0.001714212 | 0.001714212 | 0.001714212 | 0.001714212 | 0.001714212 | 0.001714212 | 0.001714212 | 0.001714212 | 0.001714212 | 0.001714212 | 0.001714212 | 0.001714212 | 0.001714212 | 0.001714212 | 0.001714212 | 0.001714212 | 0.001714212 | 0.001714212 | 0.001714212 | 0 | 0 | 0 | 0 | 0 | 0 | 0 | 0 | 0 | 0 | 0 | 0 | 0
1071 | 529.4834 | 0.00192082 | -30 | 505.5 | -565.5 | 0 | 0 | 0 | 0 | 0 | 0 | 0 | 0 | 0 | 0 | 0 | 0.00192082 | 0.00192082 | 0.00192082 | 0.00192082 | 0.00192082 | 0.00192082 | 0.00192082 | 0.00192082 | 0.00192082 | 0.00192082 | 0.00192082 | 0.00192082 | 0.00192082 | 0.00192082 | 0.00192082 | 0.00192082 | 0.00192082 | 0.00192082 | 0.00192082 | 0.00192082 | 0.00192082 | 0.00192082 | 0.00192082 | 0.00192082 | 0.00192082 | 0.00192082 | 0.00192082 | 0.00192082 | 0.00192082 | 0.00192082 | 0.00192082 | 0.00192082 | 0.00192082 | 0.00192082 | 0.00192082 | 0.00192082 | 0.00192082 | 0.00192082 | 0.00192082 | 0.00192082 | 0 | 0 | 0 | 0 | 0 | 0 | 0 | 0 | 0 | 0 | 0 | 0 | 0 | 0
1070 | 658.1948 | 0.00238775 | -40 | 495 | -575 | 0 | 0 | 0 | 0 | 0 | 0 | 0 | 0 | 0 | 0 | 0 | 0.00238775 | 0.00238775 | 0.00238775 | 0.00238775 | 0.00238775 | 0.00238775 | 0.00238775 | 0.00238775 | 0.00238775 | 0.00238775 | 0.00238775 | 0.00238775 | 0.00238775 | 0.00238775 | 0.00238775 | 0.00238775 | 0.00238775 | 0.00238775 | 0.00238775 | 0.00238775 | 0.00238775 | 0.00238775 | 0.00238775 | 0.00238775 | 0.00238775 | 0.00238775 | 0.00238775 | 0.00238775 | 0.00238775 | 0.00238775 | 0.00238775 | 0.00238775 | 0.00238775 | 0.00238775 | 0.00238775 | 0.00238775 | 0.00238775 | 0.00238775 | 0.00238775 | 0.00238775 | 0 | 0 | 0 | 0 | 0 | 0 | 0 | 0 | 0 | 0 | 0 | 0 | 0 | 0
1067 | 668.4575 | 0.00242498 | -30 | 503.5 | -563.5 | 0 | 0 | 0 | 0 | 0 | 0 | 0 | 0 | 0 | 0 | 0 | 0.00242498 | 0.00242498 | 0.00242498 | 0.00242498 | 0.00242498 | 0.00242498 | 0.00242498 | 0.00242498 | 0.00242498 | 0.00242498 | 0.00242498 | 0.00242498 | 0.00242498 | 0.00242498 | 0.00242498 | 0.00242498 | 0.00242498 | 0.00242498 | 0.00242498 | 0.00242498 | 0.00242498 | 0.00242498 | 0.00242498 | 0.00242498 | 0.00242498 | 0.00242498 | 0.00242498 | 0.00242498 | 0.00242498 | 0.00242498 | 0.00242498 | 0.00242498 | 0.00242498 | 0.00242498 | 0.00242498 | 0.00242498 | 0.00242498 | 0.00242498 | 0.00242498 | 0.00242498 | 0 | 0 | 0 | 0 | 0 | 0 | 0 | 0 | 0 | 0 | 0 | 0 | 0 | 0
1064 | 627.379 | 0.002275959 | -20 | 512 | -552 | 0 | 0 | 0 | 0 | 0 | 0 | 0 | 0 | 0 | 0 | 0 | 0 | 0.002275959 | 0.002275959 | 0.002275959 | 0.002275959 | 0.002275959 | 0.002275959 | 0.002275959 | 0.002275959 | 0.002275959 | 0.002275959 | 0.002275959 | 0.002275959 | 0.002275959 | 0.002275959 | 0.002275959 | 0.002275959 | 0.002275959 | 0.002275959 | 0.002275959 | 0.002275959 | 0.002275959 | 0.002275959 | 0.002275959 | 0.002275959 | 0.002275959 | 0.002275959 | 0.002275959 | 0.002275959 | 0.002275959 | 0.002275959 | 0.002275959 | 0.002275959 | 0.002275959 | 0.002275959 | 0.002275959 | 0.002275959 | 0.002275959 | 0.002275959 | 0.002275959 | 0.002275959 | 0 | 0 | 0 | 0 | 0 | 0 | 0 | 0 | 0 | 0 | 0 | 0 | 0
1057 | 551.6494 | 0.002001233 | -10 | 518.5 | -538.5 | 0 | 0 | 0 | 0 | 0 | 0 | 0 | 0 | 0 | 0 | 0 | 0 | 0.002001233 | 0.002001233 | 0.002001233 | 0.002001233 | 0.002001233 | 0.002001233 | 0.002001233 | 0.002001233 | 0.002001233 | 0.002001233 | 0.002001233 | 0.002001233 | 0.002001233 | 0.002001233 | 0.002001233 | 0.002001233 | 0.002001233 | 0.002001233 | 0.002001233 | 0.002001233 | 0.002001233 | 0.002001233 | 0.002001233 | 0.002001233 | 0.002001233 | 0.002001233 | 0.002001233 | 0.002001233 | 0.002001233 | 0.002001233 | 0.002001233 | 0.002001233 | 0.002001233 | 0.002001233 | 0.002001233 | 0.002001233 | 0.002001233 | 0.002001233 | 0.002001233 | 0.002001233 | 0 | 0 | 0 | 0 | 0 | 0 | 0 | 0 | 0 | 0 | 0 | 0 | 0
1023 | 816.4487 | 0.002961852 | 0 | 511.5 | -511.5 | 0 | 0 | 0 | 0 | 0 | 0 | 0 | 0 | 0 | 0 | 0 | 0 | 0 | 0.002961852 | 0.002961852 | 0.002961852 | 0.002961852 | 0.002961852 | 0.002961852 | 0.002961852 | 0.002961852 | 0.002961852 | 0.002961852 | 0.002961852 | 0.002961852 | 0.002961852 | 0.002961852 | 0.002961852 | 0.002961852 | 0.002961852 | 0.002961852 | 0.002961852 | 0.002961852 | 0.002961852 | 0.002961852 | 0.002961852 | 0.002961852 | 0.002961852 | 0.002961852 | 0.002961852 | 0.002961852 | 0.002961852 | 0.002961852 | 0.002961852 | 0.002961852 | 0.002961852 | 0.002961852 | 0.002961852 | 0.002961852 | 0.002961852 | 0.002961852 | 0.002961852 | 0 | 0 | 0 | 0 | 0 | 0 | 0 | 0 | 0 | 0 | 0 | 0 | 0
1023 | 883.0519 | 0.00320347 | 10 | 521.5 | -501.5 | 0 | 0 | 0 | 0 | 0 | 0 | 0 | 0 | 0 | 0 | 0 | 0 | 0 | 0 | 0.00320347 | 0.00320347 | 0.00320347 | 0.00320347 | 0.00320347 | 0.00320347 | 0.00320347 | 0.00320347 | 0.00320347 | 0.00320347 | 0.00320347 | 0.00320347 | 0.00320347 | 0.00320347 | 0.00320347 | 0.00320347 | 0.00320347 | 0.00320347 | 0.00320347 | 0.00320347 | 0.00320347 | 0.00320347 | 0.00320347 | 0.00320347 | 0.00320347 | 0.00320347 | 0.00320347 | 0.00320347 | 0.00320347 | 0.00320347 | 0.00320347 | 0.00320347 | 0.00320347 | 0.00320347 | 0.00320347 | 0.00320347 | 0.00320347 | 0.00320347 | 0 | 0 | 0 | 0 | 0 | 0 | 0 | 0 | 0 | 0 | 0 | 0 | 0
1023 | 801.597 | 0.002907974 | 20 | 531.5 | -491.5 | 0 | 0 | 0 | 0 | 0 | 0 | 0 | 0 | 0 | 0 | 0 | 0 | 0 | 0 | 0.002907974 | 0.002907974 | 0.002907974 | 0.002907974 | 0.002907974 | 0.002907974 | 0.002907974 | 0.002907974 | 0.002907974 | 0.002907974 | 0.002907974 | 0.002907974 | 0.002907974 | 0.002907974 | 0.002907974 | 0.002907974 | 0.002907974 | 0.002907974 | 0.002907974 | 0.002907974 | 0.002907974 | 0.002907974 | 0.002907974 | 0.002907974 | 0.002907974 | 0.002907974 | 0.002907974 | 0.002907974 | 0.002907974 | 0.002907974 | 0.002907974 | 0.002907974 | 0.002907974 | 0.002907974 | 0.002907974 | 0.002907974 | 0.002907974 | 0.002907974 | 0 | 0 | 0 | 0 | 0 | 0 | 0 | 0 | 0 | 0 | 0 | 0 | 0
1023 | 901.8621 | 0.003271708 | 30 | 541.5 | -481.5 | 0 | 0 | 0 | 0 | 0 | 0 | 0 | 0 | 0 | 0 | 0 | 0 | 0 | 0 | 0.003271708 | 0.003271708 | 0.003271708 | 0.003271708 | 0.003271708 | 0.003271708 | 0.003271708 | 0.003271708 | 0.003271708 | 0.003271708 | 0.003271708 | 0.003271708 | 0.003271708 | 0.003271708 | 0.003271708 | 0.003271708 | 0.003271708 | 0.003271708 | 0.003271708 | 0.003271708 | 0.003271708 | 0.003271708 | 0.003271708 | 0.003271708 | 0.003271708 | 0.003271708 | 0.003271708 | 0.003271708 | 0.003271708 | 0.003271708 | 0.003271708 | 0.003271708 | 0.003271708 | 0.003271708 | 0.003271708 | 0.003271708 | 0.003271708 | 0.003271708 | 0.003271708 | 0 | 0 | 0 | 0 | 0 | 0 | 0 | 0 | 0 | 0 | 0 | 0
1004 | 809.8405 | 0.002937879 | 40 | 542 | -462 | 0 | 0 | 0 | 0 | 0 | 0 | 0 | 0 | 0 | 0 | 0 | 0 | 0 | 0 | 0 | 0.002937879 | 0.002937879 | 0.002937879 | 0.002937879 | 0.002937879 | 0.002937879 | 0.002937879 | 0.002937879 | 0.002937879 | 0.002937879 | 0.002937879 | 0.002937879 | 0.002937879 | 0.002937879 | 0.002937879 | 0.002937879 | 0.002937879 | 0.002937879 | 0.002937879 | 0.002937879 | 0.002937879 | 0.002937879 | 0.002937879 | 0.002937879 | 0.002937879 | 0.002937879 | 0.002937879 | 0.002937879 | 0.002937879 | 0.002937879 | 0.002937879 | 0.002937879 | 0.002937879 | 0.002937879 | 0.002937879 | 0.002937879 | 0.002937879 | 0.002937879 | 0 | 0 | 0 | 0 | 0 | 0 | 0 | 0 | 0 | 0 | 0 | 0
1004 | 882.423 | 0.003201188 | 30 | 532 | -472 | 0 | 0 | 0 | 0 | 0 | 0 | 0 | 0 | 0 | 0 | 0 | 0 | 0 | 0 | 0 | 0.003201188 | 0.003201188 | 0.003201188 | 0.003201188 | 0.003201188 | 0.003201188 | 0.003201188 | 0.003201188 | 0.003201188 | 0.003201188 | 0.003201188 | 0.003201188 | 0.003201188 | 0.003201188 | 0.003201188 | 0.003201188 | 0.003201188 | 0.003201188 | 0.003201188 | 0.003201188 | 0.003201188 | 0.003201188 | 0.003201188 | 0.003201188 | 0.003201188 | 0.003201188 | 0.003201188 | 0.003201188 | 0.003201188 | 0.003201188 | 0.003201188 | 0.003201188 | 0.003201188 | 0.003201188 | 0.003201188 | 0.003201188 | 0.003201188 | 0 | 0 | 0 | 0 | 0 | 0 | 0 | 0 | 0 | 0 | 0 | 0 | 0
1004 | 879.085 | 0.003189079 | 20 | 522 | -482 | 0 | 0 | 0 | 0 | 0 | 0 | 0 | 0 | 0 | 0 | 0 | 0 | 0 | 0 | 0.003189079 | 0.003189079 | 0.003189079 | 0.003189079 | 0.003189079 | 0.003189079 | 0.003189079 | 0.003189079 | 0.003189079 | 0.003189079 | 0.003189079 | 0.003189079 | 0.003189079 | 0.003189079 | 0.003189079 | 0.003189079 | 0.003189079 | 0.003189079 | 0.003189079 | 0.003189079 | 0.003189079 | 0.003189079 | 0.003189079 | 0.003189079 | 0.003189079 | 0.003189079 | 0.003189079 | 0.003189079 | 0.003189079 | 0.003189079 | 0.003189079 | 0.003189079 | 0.003189079 | 0.003189079 | 0.003189079 | 0.003189079 | 0.003189079 | 0.003189079 | 0 | 0 | 0 | 0 | 0 | 0 | 0 | 0 | 0 | 0 | 0 | 0 | 0
1004 | 791.8957 | 0.00287278 | 10 | 512 | -492 | 0 | 0 | 0 | 0 | 0 | 0 | 0 | 0 | 0 | 0 | 0 | 0 | 0 | 0 | 0.00287278 | 0.00287278 | 0.00287278 | 0.00287278 | 0.00287278 | 0.00287278 | 0.00287278 | 0.00287278 | 0.00287278 | 0.00287278 | 0.00287278 | 0.00287278 | 0.00287278 | 0.00287278 | 0.00287278 | 0.00287278 | 0.00287278 | 0.00287278 | 0.00287278 | 0.00287278 | 0.00287278 | 0.00287278 | 0.00287278 | 0.00287278 | 0.00287278 | 0.00287278 | 0.00287278 | 0.00287278 | 0.00287278 | 0.00287278 | 0.00287278 | 0.00287278 | 0.00287278 | 0.00287278 | 0.00287278 | 0.00287278 | 0.00287278 | 0.00287278 | 0 | 0 | 0 | 0 | 0 | 0 | 0 | 0 | 0 | 0 | 0 | 0 | 0
1004 | 864.5316 | 0.003136283 | 0 | 502 | -502 | 0 | 0 | 0 | 0 | 0 | 0 | 0 | 0 | 0 | 0 | 0 | 0 | 0 | 0 | 0.003136283 | 0.003136283 | 0.003136283 | 0.003136283 | 0.003136283 | 0.003136283 | 0.003136283 | 0.003136283 | 0.003136283 | 0.003136283 | 0.003136283 | 0.003136283 | 0.003136283 | 0.003136283 | 0.003136283 | 0.003136283 | 0.003136283 | 0.003136283 | 0.003136283 | 0.003136283 | 0.003136283 | 0.003136283 | 0.003136283 | 0.003136283 | 0.003136283 | 0.003136283 | 0.003136283 | 0.003136283 | 0.003136283 | 0.003136283 | 0.003136283 | 0.003136283 | 0.003136283 | 0.003136283 | 0.003136283 | 0.003136283 | 0.003136283 | 0 | 0 | 0 | 0 | 0 | 0 | 0 | 0 | 0 | 0 | 0 | 0 | 0 | 0
1004 | 874.7943 | 0.003173514 | -10 | 492 | -512 | 0 | 0 | 0 | 0 | 0 | 0 | 0 | 0 | 0 | 0 | 0 | 0 | 0 | 0.003173514 | 0.003173514 | 0.003173514 | 0.003173514 | 0.003173514 | 0.003173514 | 0.003173514 | 0.003173514 | 0.003173514 | 0.003173514 | 0.003173514 | 0.003173514 | 0.003173514 | 0.003173514 | 0.003173514 | 0.003173514 | 0.003173514 | 0.003173514 | 0.003173514 | 0.003173514 | 0.003173514 | 0.003173514 | 0.003173514 | 0.003173514 | 0.003173514 | 0.003173514 | 0.003173514 | 0.003173514 | 0.003173514 | 0.003173514 | 0.003173514 | 0.003173514 | 0.003173514 | 0.003173514 | 0.003173514 | 0.003173514 | 0.003173514 | 0.003173514 | 0 | 0 | 0 | 0 | 0 | 0 | 0 | 0 | 0 | 0 | 0 | 0 | 0 | 0
1004 | 875.1583 | 0.003174834 | -20 | 482 | -522 | 0 | 0 | 0 | 0 | 0 | 0 | 0 | 0 | 0 | 0 | 0 | 0 | 0 | 0.003174834 | 0.003174834 | 0.003174834 | 0.003174834 | 0.003174834 | 0.003174834 | 0.003174834 | 0.003174834 | 0.003174834 | 0.003174834 | 0.003174834 | 0.003174834 | 0.003174834 | 0.003174834 | 0.003174834 | 0.003174834 | 0.003174834 | 0.003174834 | 0.003174834 | 0.003174834 | 0.003174834 | 0.003174834 | 0.003174834 | 0.003174834 | 0.003174834 | 0.003174834 | 0.003174834 | 0.003174834 | 0.003174834 | 0.003174834 | 0.003174834 | 0.003174834 | 0.003174834 | 0.003174834 | 0.003174834 | 0.003174834 | 0.003174834 | 0.003174834 | 0 | 0 | 0 | 0 | 0 | 0 | 0 | 0 | 0 | 0 | 0 | 0 | 0 | 0
1004 | 800.328 | 0.00290337 | -30 | 472 | -532 | 0 | 0 | 0 | 0 | 0 | 0 | 0 | 0 | 0 | 0 | 0 | 0 | 0 | 0.00290337 | 0.00290337 | 0.00290337 | 0.00290337 | 0.00290337 | 0.00290337 | 0.00290337 | 0.00290337 | 0.00290337 | 0.00290337 | 0.00290337 | 0.00290337 | 0.00290337 | 0.00290337 | 0.00290337 | 0.00290337 | 0.00290337 | 0.00290337 | 0.00290337 | 0.00290337 | 0.00290337 | 0.00290337 | 0.00290337 | 0.00290337 | 0.00290337 | 0.00290337 | 0.00290337 | 0.00290337 | 0.00290337 | 0.00290337 | 0.00290337 | 0.00290337 | 0.00290337 | 0.00290337 | 0.00290337 | 0.00290337 | 0.00290337 | 0 | 0 | 0 | 0 | 0 | 0 | 0 | 0 | 0 | 0 | 0 | 0 | 0 | 0 | 0
1004 | 908.9686 | 0.003297488 | -40 | 462 | -542 | 0 | 0 | 0 | 0 | 0 | 0 | 0 | 0 | 0 | 0 | 0 | 0 | 0.003297488 | 0.003297488 | 0.003297488 | 0.003297488 | 0.003297488 | 0.003297488 | 0.003297488 | 0.003297488 | 0.003297488 | 0.003297488 | 0.003297488 | 0.003297488 | 0.003297488 | 0.003297488 | 0.003297488 | 0.003297488 | 0.003297488 | 0.003297488 | 0.003297488 | 0.003297488 | 0.003297488 | 0.003297488 | 0.003297488 | 0.003297488 | 0.003297488 | 0.003297488 | 0.003297488 | 0.003297488 | 0.003297488 | 0.003297488 | 0.003297488 | 0.003297488 | 0.003297488 | 0.003297488 | 0.003297488 | 0.003297488 | 0.003297488 | 0.003297488 | 0 | 0 | 0 | 0 | 0 | 0 | 0 | 0 | 0 | 0 | 0 | 0 | 0 | 0 | 0
1004 | 875.2241 | 0.003175073 | -30 | 472 | -532 | 0 | 0 | 0 | 0 | 0 | 0 | 0 | 0 | 0 | 0 | 0 | 0 | 0 | 0.003175073 | 0.003175073 | 0.003175073 | 0.003175073 | 0.003175073 | 0.003175073 | 0.003175073 | 0.003175073 | 0.003175073 | 0.003175073 | 0.003175073 | 0.003175073 | 0.003175073 | 0.003175073 | 0.003175073 | 0.003175073 | 0.003175073 | 0.003175073 | 0.003175073 | 0.003175073 | 0.003175073 | 0.003175073 | 0.003175073 | 0.003175073 | 0.003175073 | 0.003175073 | 0.003175073 | 0.003175073 | 0.003175073 | 0.003175073 | 0.003175073 | 0.003175073 | 0.003175073 | 0.003175073 | 0.003175073 | 0.003175073 | 0.003175073 | 0 | 0 | 0 | 0 | 0 | 0 | 0 | 0 | 0 | 0 | 0 | 0 | 0 | 0 | 0
991 | 973.6945 | 0.003532296 | -20 | 475.5 | -515.5 | 0 | 0 | 0 | 0 | 0 | 0 | 0 | 0 | 0 | 0 | 0 | 0 | 0 | 0.003532296 | 0.003532296 | 0.003532296 | 0.003532296 | 0.003532296 | 0.003532296 | 0.003532296 | 0.003532296 | 0.003532296 | 0.003532296 | 0.003532296 | 0.003532296 | 0.003532296 | 0.003532296 | 0.003532296 | 0.003532296 | 0.003532296 | 0.003532296 | 0.003532296 | 0.003532296 | 0.003532296 | 0.003532296 | 0.003532296 | 0.003532296 | 0.003532296 | 0.003532296 | 0.003532296 | 0.003532296 | 0.003532296 | 0.003532296 | 0.003532296 | 0.003532296 | 0.003532296 | 0.003532296 | 0.003532296 | 0.003532296 | 0.003532296 | 0 | 0 | 0 | 0 | 0 | 0 | 0 | 0 | 0 | 0 | 0 | 0 | 0 | 0 | 0
991 | 964.4285 | 0.003498682 | -10 | 485.5 | -505.5 | 0 | 0 | 0 | 0 | 0 | 0 | 0 | 0 | 0 | 0 | 0 | 0 | 0 | 0 | 0.003498682 | 0.003498682 | 0.003498682 | 0.003498682 | 0.003498682 | 0.003498682 | 0.003498682 | 0.003498682 | 0.003498682 | 0.003498682 | 0.003498682 | 0.003498682 | 0.003498682 | 0.003498682 | 0.003498682 | 0.003498682 | 0.003498682 | 0.003498682 | 0.003498682 | 0.003498682 | 0.003498682 | 0.003498682 | 0.003498682 | 0.003498682 | 0.003498682 | 0.003498682 | 0.003498682 | 0.003498682 | 0.003498682 | 0.003498682 | 0.003498682 | 0.003498682 | 0.003498682 | 0.003498682 | 0.003498682 | 0.003498682 | 0.003498682 | 0 | 0 | 0 | 0 | 0 | 0 | 0 | 0 | 0 | 0 | 0 | 0 | 0 | 0
991 | 964.5759 | 0.003499217 | 0 | 495.5 | -495.5 | 0 | 0 | 0 | 0 | 0 | 0 | 0 | 0 | 0 | 0 | 0 | 0 | 0 | 0 | 0.003499217 | 0.003499217 | 0.003499217 | 0.003499217 | 0.003499217 | 0.003499217 | 0.003499217 | 0.003499217 | 0.003499217 | 0.003499217 | 0.003499217 | 0.003499217 | 0.003499217 | 0.003499217 | 0.003499217 | 0.003499217 | 0.003499217 | 0.003499217 | 0.003499217 | 0.003499217 | 0.003499217 | 0.003499217 | 0.003499217 | 0.003499217 | 0.003499217 | 0.003499217 | 0.003499217 | 0.003499217 | 0.003499217 | 0.003499217 | 0.003499217 | 0.003499217 | 0.003499217 | 0.003499217 | 0.003499217 | 0.003499217 | 0.003499217 | 0 | 0 | 0 | 0 | 0 | 0 | 0 | 0 | 0 | 0 | 0 | 0 | 0 | 0
991 | 975.5475 | 0.003539018 | 10 | 505.5 | -485.5 | 0 | 0 | 0 | 0 | 0 | 0 | 0 | 0 | 0 | 0 | 0 | 0 | 0 | 0 | 0.003539018 | 0.003539018 | 0.003539018 | 0.003539018 | 0.003539018 | 0.003539018 | 0.003539018 | 0.003539018 | 0.003539018 | 0.003539018 | 0.003539018 | 0.003539018 | 0.003539018 | 0.003539018 | 0.003539018 | 0.003539018 | 0.003539018 | 0.003539018 | 0.003539018 | 0.003539018 | 0.003539018 | 0.003539018 | 0.003539018 | 0.003539018 | 0.003539018 | 0.003539018 | 0.003539018 | 0.003539018 | 0.003539018 | 0.003539018 | 0.003539018 | 0.003539018 | 0.003539018 | 0.003539018 | 0.003539018 | 0.003539018 | 0.003539018 | 0 | 0 | 0 | 0 | 0 | 0 | 0 | 0 | 0 | 0 | 0 | 0 | 0 | 0
991 | 928.6541 | 0.003368902 | 20 | 515.5 | -475.5 | 0 | 0 | 0 | 0 | 0 | 0 | 0 | 0 | 0 | 0 | 0 | 0 | 0 | 0 | 0 | 0.003368902 | 0.003368902 | 0.003368902 | 0.003368902 | 0.003368902 | 0.003368902 | 0.003368902 | 0.003368902 | 0.003368902 | 0.003368902 | 0.003368902 | 0.003368902 | 0.003368902 | 0.003368902 | 0.003368902 | 0.003368902 | 0.003368902 | 0.003368902 | 0.003368902 | 0.003368902 | 0.003368902 | 0.003368902 | 0.003368902 | 0.003368902 | 0.003368902 | 0.003368902 | 0.003368902 | 0.003368902 | 0.003368902 | 0.003368902 | 0.003368902 | 0.003368902 | 0.003368902 | 0.003368902 | 0.003368902 | 0.003368902 | 0.003368902 | 0 | 0 | 0 | 0 | 0 | 0 | 0 | 0 | 0 | 0 | 0 | 0 | 0
991 | 1005.336 | 0.003647085 | 30 | 525.5 | -465.5 | 0 | 0 | 0 | 0 | 0 | 0 | 0 | 0 | 0 | 0 | 0 | 0 | 0 | 0 | 0 | 0.003647085 | 0.003647085 | 0.003647085 | 0.003647085 | 0.003647085 | 0.003647085 | 0.003647085 | 0.003647085 | 0.003647085 | 0.003647085 | 0.003647085 | 0.003647085 | 0.003647085 | 0.003647085 | 0.003647085 | 0.003647085 | 0.003647085 | 0.003647085 | 0.003647085 | 0.003647085 | 0.003647085 | 0.003647085 | 0.003647085 | 0.003647085 | 0.003647085 | 0.003647085 | 0.003647085 | 0.003647085 | 0.003647085 | 0.003647085 | 0.003647085 | 0.003647085 | 0.003647085 | 0.003647085 | 0.003647085 | 0.003647085 | 0.003647085 | 0 | 0 | 0 | 0 | 0 | 0 | 0 | 0 | 0 | 0 | 0 | 0 | 0
991 | 972.9425 | 0.003529568 | 40 | 535.5 | -455.5 | 0 | 0 | 0 | 0 | 0 | 0 | 0 | 0 | 0 | 0 | 0 | 0 | 0 | 0 | 0 | 0.003529568 | 0.003529568 | 0.003529568 | 0.003529568 | 0.003529568 | 0.003529568 | 0.003529568 | 0.003529568 | 0.003529568 | 0.003529568 | 0.003529568 | 0.003529568 | 0.003529568 | 0.003529568 | 0.003529568 | 0.003529568 | 0.003529568 | 0.003529568 | 0.003529568 | 0.003529568 | 0.003529568 | 0.003529568 | 0.003529568 | 0.003529568 | 0.003529568 | 0.003529568 | 0.003529568 | 0.003529568 | 0.003529568 | 0.003529568 | 0.003529568 | 0.003529568 | 0.003529568 | 0.003529568 | 0.003529568 | 0.003529568 | 0.003529568 | 0.003529568 | 0 | 0 | 0 | 0 | 0 | 0 | 0 | 0 | 0 | 0 | 0 | 0
991 | 1004.069 | 0.003642485 | 30 | 525.5 | -465.5 | 0 | 0 | 0 | 0 | 0 | 0 | 0 | 0 | 0 | 0 | 0 | 0 | 0 | 0 | 0 | 0.003642485 | 0.003642485 | 0.003642485 | 0.003642485 | 0.003642485 | 0.003642485 | 0.003642485 | 0.003642485 | 0.003642485 | 0.003642485 | 0.003642485 | 0.003642485 | 0.003642485 | 0.003642485 | 0.003642485 | 0.003642485 | 0.003642485 | 0.003642485 | 0.003642485 | 0.003642485 | 0.003642485 | 0.003642485 | 0.003642485 | 0.003642485 | 0.003642485 | 0.003642485 | 0.003642485 | 0.003642485 | 0.003642485 | 0.003642485 | 0.003642485 | 0.003642485 | 0.003642485 | 0.003642485 | 0.003642485 | 0.003642485 | 0.003642485 | 0 | 0 | 0 | 0 | 0 | 0 | 0 | 0 | 0 | 0 | 0 | 0 | 0
991 | 991.7552 | 0.003597815 | 20 | 515.5 | -475.5 | 0 | 0 | 0 | 0 | 0 | 0 | 0 | 0 | 0 | 0 | 0 | 0 | 0 | 0 | 0 | 0.003597815 | 0.003597815 | 0.003597815 | 0.003597815 | 0.003597815 | 0.003597815 | 0.003597815 | 0.003597815 | 0.003597815 | 0.003597815 | 0.003597815 | 0.003597815 | 0.003597815 | 0.003597815 | 0.003597815 | 0.003597815 | 0.003597815 | 0.003597815 | 0.003597815 | 0.003597815 | 0.003597815 | 0.003597815 | 0.003597815 | 0.003597815 | 0.003597815 | 0.003597815 | 0.003597815 | 0.003597815 | 0.003597815 | 0.003597815 | 0.003597815 | 0.003597815 | 0.003597815 | 0.003597815 | 0.003597815 | 0.003597815 | 0.003597815 | 0 | 0 | 0 | 0 | 0 | 0 | 0 | 0 | 0 | 0 | 0 | 0 | 0
991 | 996.3599 | 0.00361452 | 10 | 505.5 | -485.5 | 0 | 0 | 0 | 0 | 0 | 0 | 0 | 0 | 0 | 0 | 0 | 0 | 0 | 0 | 0.00361452 | 0.00361452 | 0.00361452 | 0.00361452 | 0.00361452 | 0.00361452 | 0.00361452 | 0.00361452 | 0.00361452 | 0.00361452 | 0.00361452 | 0.00361452 | 0.00361452 | 0.00361452 | 0.00361452 | 0.00361452 | 0.00361452 | 0.00361452 | 0.00361452 | 0.00361452 | 0.00361452 | 0.00361452 | 0.00361452 | 0.00361452 | 0.00361452 | 0.00361452 | 0.00361452 | 0.00361452 | 0.00361452 | 0.00361452 | 0.00361452 | 0.00361452 | 0.00361452 | 0.00361452 | 0.00361452 | 0.00361452 | 0.00361452 | 0 | 0 | 0 | 0 | 0 | 0 | 0 | 0 | 0 | 0 | 0 | 0 | 0 | 0
991 | 1007.892 | 0.003656355 | 0 | 495.5 | -495.5 | 0 | 0 | 0 | 0 | 0 | 0 | 0 | 0 | 0 | 0 | 0 | 0 | 0 | 0 | 0.003656355 | 0.003656355 | 0.003656355 | 0.003656355 | 0.003656355 | 0.003656355 | 0.003656355 | 0.003656355 | 0.003656355 | 0.003656355 | 0.003656355 | 0.003656355 | 0.003656355 | 0.003656355 | 0.003656355 | 0.003656355 | 0.003656355 | 0.003656355 | 0.003656355 | 0.003656355 | 0.003656355 | 0.003656355 | 0.003656355 | 0.003656355 | 0.003656355 | 0.003656355 | 0.003656355 | 0.003656355 | 0.003656355 | 0.003656355 | 0.003656355 | 0.003656355 | 0.003656355 | 0.003656355 | 0.003656355 | 0.003656355 | 0.003656355 | 0 | 0 | 0 | 0 | 0 | 0 | 0 | 0 | 0 | 0 | 0 | 0 | 0 | 0
991 | 1039.639 | 0.003771526 | -10 | 485.5 | -505.5 | 0 | 0 | 0 | 0 | 0 | 0 | 0 | 0 | 0 | 0 | 0 | 0 | 0 | 0 | 0.003771526 | 0.003771526 | 0.003771526 | 0.003771526 | 0.003771526 | 0.003771526 | 0.003771526 | 0.003771526 | 0.003771526 | 0.003771526 | 0.003771526 | 0.003771526 | 0.003771526 | 0.003771526 | 0.003771526 | 0.003771526 | 0.003771526 | 0.003771526 | 0.003771526 | 0.003771526 | 0.003771526 | 0.003771526 | 0.003771526 | 0.003771526 | 0.003771526 | 0.003771526 | 0.003771526 | 0.003771526 | 0.003771526 | 0.003771526 | 0.003771526 | 0.003771526 | 0.003771526 | 0.003771526 | 0.003771526 | 0.003771526 | 0.003771526 | 0 | 0 | 0 | 0 | 0 | 0 | 0 | 0 | 0 | 0 | 0 | 0 | 0 | 0
991 | 938.725 | 0.003405436 | -20 | 475.5 | -515.5 | 0 | 0 | 0 | 0 | 0 | 0 | 0 | 0 | 0 | 0 | 0 | 0 | 0 | 0.003405436 | 0.003405436 | 0.003405436 | 0.003405436 | 0.003405436 | 0.003405436 | 0.003405436 | 0.003405436 | 0.003405436 | 0.003405436 | 0.003405436 | 0.003405436 | 0.003405436 | 0.003405436 | 0.003405436 | 0.003405436 | 0.003405436 | 0.003405436 | 0.003405436 | 0.003405436 | 0.003405436 | 0.003405436 | 0.003405436 | 0.003405436 | 0.003405436 | 0.003405436 | 0.003405436 | 0.003405436 | 0.003405436 | 0.003405436 | 0.003405436 | 0.003405436 | 0.003405436 | 0.003405436 | 0.003405436 | 0.003405436 | 0.003405436 | 0 | 0 | 0 | 0 | 0 | 0 | 0 | 0 | 0 | 0 | 0 | 0 | 0 | 0 | 0
991 | 1003.898 | 0.003641867 | -30 | 465.5 | -525.5 | 0 | 0 | 0 | 0 | 0 | 0 | 0 | 0 | 0 | 0 | 0 | 0 | 0 | 0.003641867 | 0.003641867 | 0.003641867 | 0.003641867 | 0.003641867 | 0.003641867 | 0.003641867 | 0.003641867 | 0.003641867 | 0.003641867 | 0.003641867 | 0.003641867 | 0.003641867 | 0.003641867 | 0.003641867 | 0.003641867 | 0.003641867 | 0.003641867 | 0.003641867 | 0.003641867 | 0.003641867 | 0.003641867 | 0.003641867 | 0.003641867 | 0.003641867 | 0.003641867 | 0.003641867 | 0.003641867 | 0.003641867 | 0.003641867 | 0.003641867 | 0.003641867 | 0.003641867 | 0.003641867 | 0.003641867 | 0.003641867 | 0.003641867 | 0 | 0 | 0 | 0 | 0 | 0 | 0 | 0 | 0 | 0 | 0 | 0 | 0 | 0 | 0
870 | 551.0404 | 0.001999023 | -40 | 395 | -475 | 0 | 0 | 0 | 0 | 0 | 0 | 0 | 0 | 0 | 0 | 0 | 0 | 0 | 0 | 0 | 0.001999023 | 0.001999023 | 0.001999023 | 0.001999023 | 0.001999023 | 0.001999023 | 0.001999023 | 0.001999023 | 0.001999023 | 0.001999023 | 0.001999023 | 0.001999023 | 0.001999023 | 0.001999023 | 0.001999023 | 0.001999023 | 0.001999023 | 0.001999023 | 0.001999023 | 0.001999023 | 0.001999023 | 0.001999023 | 0.001999023 | 0.001999023 | 0.001999023 | 0.001999023 | 0.001999023 | 0.001999023 | 0.001999023 | 0.001999023 | 0.001999023 | 0.001999023 | 0 | 0 | 0 | 0 | 0 | 0 | 0 | 0 | 0 | 0 | 0 | 0 | 0 | 0 | 0 | 0 | 0 | 0
870 | 580.5317 | 0.00210601 | -30 | 405 | -465 | 0 | 0 | 0 | 0 | 0 | 0 | 0 | 0 | 0 | 0 | 0 | 0 | 0 | 0 | 0 | 0.00210601 | 0.00210601 | 0.00210601 | 0.00210601 | 0.00210601 | 0.00210601 | 0.00210601 | 0.00210601 | 0.00210601 | 0.00210601 | 0.00210601 | 0.00210601 | 0.00210601 | 0.00210601 | 0.00210601 | 0.00210601 | 0.00210601 | 0.00210601 | 0.00210601 | 0.00210601 | 0.00210601 | 0.00210601 | 0.00210601 | 0.00210601 | 0.00210601 | 0.00210601 | 0.00210601 | 0.00210601 | 0.00210601 | 0.00210601 | 0.00210601 | 0.00210601 | 0.00210601 | 0 | 0 | 0 | 0 | 0 | 0 | 0 | 0 | 0 | 0 | 0 | 0 | 0 | 0 | 0 | 0 | 0

## K_value
K_6_top | K_6_bottom | K_7_top | K_7_bottom
2.51651e-06 | 2.600394e-06 | 1.601045e-06 | 3.627725e-06

## F6top_comulative_column
[6 empty] | 0 | 1 | 2 | 3 | 4 | 5 | 6 | 7 | 8 | 9 | 10 | 11 | 12 | 13 | 14 | 15 | 16 | 17 | 18 | 19 | 20 | 21 | 22 | 23 | 24 | 25 | 26 | 27 | 28 | 29 | 30 | 31 | 32 | 33 | 34 | 35 | 36 | 37 | 38 | 39 | 40 | 41 | 42 | 43 | 44 | 45 | 46 | 47 | 48 | 49 | 50 | 51 | 52 | 53 | 54 | 55 | 56 | 57 | 58 | 59 | 60 | 61 | 62 | 63 | 64
ord_wdt | alpha | alpha/k | WROLL_SHIFT_POS_6 | Width1 | Width2 | -855.04 | -828.32 | -801.6 | -774.88 | -748.16 | -721.44 | -694.72 | -668 | -641.28 | -614.56 | -587.84 | -561.12 | -534.4 | -507.68 | -480.96 | -454.24 | -427.52 | -400.8 | -374.08 | -347.36 | -320.64 | -293.92 | -267.2 | -240.48 | -213.76 | -187.04 | -160.32 | -133.6 | -106.88 | -80.16 | -53.44 | -26.72 | 0 | 26.72 | 53.44 | 80.16 | 106.88 | 133.6 | 160.32 | 187.04 | 213.76 | 240.48 | 267.2 | 293.92 | 320.64 | 347.36 | 374.08 | 400.8 | 427.52 | 454.24 | 480.96 | 507.68 | 534.4 | 561.12 | 587.84 | 614.56 | 641.28 | 668 | 694.72 | 721.44 | 748.16 | 774.88 | 801.6 | 828.32 | 855.04 | C40-left | C40-right
1083 | 395.8194 | 0.0009960837 | 0 | 541.5 | -541.5 | 0 | 0 | 0 | 0 | 0 | 0 | 0 | 0 | 0 | 0 | 0 | 0 | 0.0009960837 | 0.0009960837 | 0.0009960837 | 0.0009960837 | 0.0009960837 | 0.0009960837 | 0.0009960837 | 0.0009960837 | 0.0009960837 | 0.0009960837 | 0.0009960837 | 0.0009960837 | 0.0009960837 | 0.0009960837 | 0.0009960837 | 0.0009960837 | 0.0009960837 | 0.0009960837 | 0.0009960837 | 0.0009960837 | 0.0009960837 | 0.0009960837 | 0.0009960837 | 0.0009960837 | 0.0009960837 | 0.0009960837 | 0.0009960837 | 0.0009960837 | 0.0009960837 | 0.0009960837 | 0.0009960837 | 0.0009960837 | 0.0009960837 | 0.0009960837 | 0.0009960837 | 0.0009960837 | 0.0009960837 | 0.0009960837 | 0.0009960837 | 0.0009960837 | 0.0009960837 | 0 | 0 | 0 | 0 | 0 | 0 | 0 | 0 | 0 | 0 | 0 | 0 | 0 | 0
1108 | 573.61 | 0.001443496 | 0 | 554 | -554 | 0 | 0 | 0 | 0 | 0 | 0 | 0 | 0 | 0 | 0 | 0 | 0 | 0.002439579 | 0.002439579 | 0.002439579 | 0.002439579 | 0.002439579 | 0.002439579 | 0.002439579 | 0.002439579 | 0.002439579 | 0.002439579 | 0.002439579 | 0.002439579 | 0.002439579 | 0.002439579 | 0.002439579 | 0.002439579 | 0.002439579 | 0.002439579 | 0.002439579 | 0.002439579 | 0.002439579 | 0.002439579 | 0.002439579 | 0.002439579 | 0.002439579 | 0.002439579 | 0.002439579 | 0.002439579 | 0.002439579 | 0.002439579 | 0.002439579 | 0.002439579 | 0.002439579 | 0.002439579 | 0.002439579 | 0.002439579 | 0.002439579 | 0.002439579 | 0.002439579 | 0.002439579 | 0.002439579 | 0 | 0 | 0 | 0 | 0 | 0 | 0 | 0 | 0 | 0 | 0 | 0 | 0 | 0
1108 | 619.2271 | 0.001558292 | 0 | 554 | -554 | 0 | 0 | 0 | 0 | 0 | 0 | 0 | 0 | 0 | 0 | 0 | 0 | 0.003997871 | 0.003997871 | 0.003997871 | 0.003997871 | 0.003997871 | 0.003997871 | 0.003997871 | 0.003997871 | 0.003997871 | 0.003997871 | 0.003997871 | 0.003997871 | 0.003997871 | 0.003997871 | 0.003997871 | 0.003997871 | 0.003997871 | 0.003997871 | 0.003997871 | 0.003997871 | 0.003997871 | 0.003997871 | 0.003997871 | 0.003997871 | 0.003997871 | 0.003997871 | 0.003997871 | 0.003997871 | 0.003997871 | 0.003997871 | 0.003997871 | 0.003997871 | 0.003997871 | 0.003997871 | 0.003997871 | 0.003997871 | 0.003997871 | 0.003997871 | 0.003997871 | 0.003997871 | 0.003997871 | 0 | 0 | 0 | 0 | 0 | 0 | 0 | 0 | 0 | 0 | 0 | 0 | 0 | 0
1108 | 598.5343 | 0.001506218 | 0 | 554 | -554 | 0 | 0 | 0 | 0 | 0 | 0 | 0 | 0 | 0 | 0 | 0 | 0 | 0.005504089 | 0.005504089 | 0.005504089 | 0.005504089 | 0.005504089 | 0.005504089 | 0.005504089 | 0.005504089 | 0.005504089 | 0.005504089 | 0.005504089 | 0.005504089 | 0.005504089 | 0.005504089 | 0.005504089 | 0.005504089 | 0.005504089 | 0.005504089 | 0.005504089 | 0.005504089 | 0.005504089 | 0.005504089 | 0.005504089 | 0.005504089 | 0.005504089 | 0.005504089 | 0.005504089 | 0.005504089 | 0.005504089 | 0.005504089 | 0.005504089 | 0.005504089 | 0.005504089 | 0.005504089 | 0.005504089 | 0.005504089 | 0.005504089 | 0.005504089 | 0.005504089 | 0.005504089 | 0.005504089 | 0 | 0 | 0 | 0 | 0 | 0 | 0 | 0 | 0 | 0 | 0 | 0 | 0 | 0
1108 | 628.1996 | 0.001580871 | 0 | 554 | -554 | 0 | 0 | 0 | 0 | 0 | 0 | 0 | 0 | 0 | 0 | 0 | 0 | 0.00708496 | 0.00708496 | 0.00708496 | 0.00708496 | 0.00708496 | 0.00708496 | 0.00708496 | 0.00708496 | 0.00708496 | 0.00708496 | 0.00708496 | 0.00708496 | 0.00708496 | 0.00708496 | 0.00708496 | 0.00708496 | 0.00708496 | 0.00708496 | 0.00708496 | 0.00708496 | 0.00708496 | 0.00708496 | 0.00708496 | 0.00708496 | 0.00708496 | 0.00708496 | 0.00708496 | 0.00708496 | 0.00708496 | 0.00708496 | 0.00708496 | 0.00708496 | 0.00708496 | 0.00708496 | 0.00708496 | 0.00708496 | 0.00708496 | 0.00708496 | 0.00708496 | 0.00708496 | 0.00708496 | 0 | 0 | 0 | 0 | 0 | 0 | 0 | 0 | 0 | 0 | 0 | 0 | 0 | 0
1137 | 399.0615 | 0.001004242 | -10 | 558.5 | -578.5 | 0 | 0 | 0 | 0 | 0 | 0 | 0 | 0 | 0 | 0 | 0 | 0.001004242 | 0.008089202 | 0.008089202 | 0.008089202 | 0.008089202 | 0.008089202 | 0.008089202 | 0.008089202 | 0.008089202 | 0.008089202 | 0.008089202 | 0.008089202 | 0.008089202 | 0.008089202 | 0.008089202 | 0.008089202 | 0.008089202 | 0.008089202 | 0.008089202 | 0.008089202 | 0.008089202 | 0.008089202 | 0.008089202 | 0.008089202 | 0.008089202 | 0.008089202 | 0.008089202 | 0.008089202 | 0.008089202 | 0.008089202 | 0.008089202 | 0.008089202 | 0.008089202 | 0.008089202 | 0.008089202 | 0.008089202 | 0.008089202 | 0.008089202 | 0.008089202 | 0.008089202 | 0.008089202 | 0.008089202 | 0 | 0 | 0 | 0 | 0 | 0 | 0 | 0 | 0 | 0 | 0 | 0 | 0.001087138 | 0
1137 | 380.9246 | 0.0009586008 | -20 | 548.5 | -588.5 | 0 | 0 | 0 | 0 | 0 | 0 | 0 | 0 | 0 | 0 | 0.0009586008 | 0.001962843 | 0.009047803 | 0.009047803 | 0.009047803 | 0.009047803 | 0.009047803 | 0.009047803 | 0.009047803 | 0.009047803 | 0.009047803 | 0.009047803 | 0.009047803 | 0.009047803 | 0.009047803 | 0.009047803 | 0.009047803 | 0.009047803 | 0.009047803 | 0.009047803 | 0.009047803 | 0.009047803 | 0.009047803 | 0.009047803 | 0.009047803 | 0.009047803 | 0.009047803 | 0.009047803 | 0.009047803 | 0.009047803 | 0.009047803 | 0.009047803 | 0.009047803 | 0.009047803 | 0.009047803 | 0.009047803 | 0.009047803 | 0.009047803 | 0.009047803 | 0.009047803 | 0.009047803 | 0.009047803 | 0.009047803 | 0 | 0 | 0 | 0 | 0 | 0 | 0 | 0 | 0 | 0 | 0 | 0 | 0.003738695 | 0
1132 | 725.5671 | 0.001825897 | -30 | 536 | -596 | 0 | 0 | 0 | 0 | 0 | 0 | 0 | 0 | 0 | 0 | 0.002784498 | 0.003788741 | 0.0108737 | 0.0108737 | 0.0108737 | 0.0108737 | 0.0108737 | 0.0108737 | 0.0108737 | 0.0108737 | 0.0108737 | 0.0108737 | 0.0108737 | 0.0108737 | 0.0108737 | 0.0108737 | 0.0108737 | 0.0108737 | 0.0108737 | 0.0108737 | 0.0108737 | 0.0108737 | 0.0108737 | 0.0108737 | 0.0108737 | 0.0108737 | 0.0108737 | 0.0108737 | 0.0108737 | 0.0108737 | 0.0108737 | 0.0108737 | 0.0108737 | 0.0108737 | 0.0108737 | 0.0108737 | 0.0108737 | 0.0108737 | 0.0108737 | 0.0108737 | 0.0108737 | 0.0108737 | 0.0108737 | 0 | 0 | 0 | 0 | 0 | 0 | 0 | 0 | 0 | 0 | 0 | 0 | 0.005727363 | 0
1251 | 502.8349 | 0.001265389 | -40 | 585.5 | -665.5 | 0 | 0 | 0 | 0 | 0 | 0 | 0 | 0 | 0.001265389 | 0.001265389 | 0.004049888 | 0.00505413 | 0.01213909 | 0.01213909 | 0.01213909 | 0.01213909 | 0.01213909 | 0.01213909 | 0.01213909 | 0.01213909 | 0.01213909 | 0.01213909 | 0.01213909 | 0.01213909 | 0.01213909 | 0.01213909 | 0.01213909 | 0.01213909 | 0.01213909 | 0.01213909 | 0.01213909 | 0.01213909 | 0.01213909 | 0.01213909 | 0.01213909 | 0.01213909 | 0.01213909 | 0.01213909 | 0.01213909 | 0.01213909 | 0.01213909 | 0.01213909 | 0.01213909 | 0.01213909 | 0.01213909 | 0.01213909 | 0.01213909 | 0.01213909 | 0.01213909 | 0.01213909 | 0.01213909 | 0.01213909 | 0.01213909 | 0.001265389 | 0 | 0 | 0 | 0 | 0 | 0 | 0 | 0 | 0 | 0 | 0 | 0.0108737 | 0.004517143
1315 | 542.4718 | 0.001365136 | -30 | 627.5 | -687.5 | 0 | 0 | 0 | 0 | 0 | 0 | 0 | 0.001365136 | 0.002630525 | 0.002630525 | 0.005415024 | 0.006419266 | 0.01350423 | 0.01350423 | 0.01350423 | 0.01350423 | 0.01350423 | 0.01350423 | 0.01350423 | 0.01350423 | 0.01350423 | 0.01350423 | 0.01350423 | 0.01350423 | 0.01350423 | 0.01350423 | 0.01350423 | 0.01350423 | 0.01350423 | 0.01350423 | 0.01350423 | 0.01350423 | 0.01350423 | 0.01350423 | 0.01350423 | 0.01350423 | 0.01350423 | 0.01350423 | 0.01350423 | 0.01350423 | 0.01350423 | 0.01350423 | 0.01350423 | 0.01350423 | 0.01350423 | 0.01350423 | 0.01350423 | 0.01350423 | 0.01350423 | 0.01350423 | 0.01350423 | 0.01350423 | 0.01350423 | 0.002630525 | 0.001365136 | 0.001365136 | 0 | 0 | 0 | 0 | 0 | 0 | 0 | 0 | 0 | 0.01116826 | 0.01212299
1463 | 446.6701 | 0.00112405 | -20 | 711.5 | -751.5 | 0 | 0 | 0 | 0 | 0.00112405 | 0.00112405 | 0.00112405 | 0.002489186 | 0.003754575 | 0.003754575 | 0.006539074 | 0.007543316 | 0.01462828 | 0.01462828 | 0.01462828 | 0.01462828 | 0.01462828 | 0.01462828 | 0.01462828 | 0.01462828 | 0.01462828 | 0.01462828 | 0.01462828 | 0.01462828 | 0.01462828 | 0.01462828 | 0.01462828 | 0.01462828 | 0.01462828 | 0.01462828 | 0.01462828 | 0.01462828 | 0.01462828 | 0.01462828 | 0.01462828 | 0.01462828 | 0.01462828 | 0.01462828 | 0.01462828 | 0.01462828 | 0.01462828 | 0.01462828 | 0.01462828 | 0.01462828 | 0.01462828 | 0.01462828 | 0.01462828 | 0.01462828 | 0.01462828 | 0.01462828 | 0.01462828 | 0.01462828 | 0.01462828 | 0.003754575 | 0.002489186 | 0.002489186 | 0.00112405 | 0.00112405 | 0.00112405 | 0 | 0 | 0 | 0 | 0 | 0 | 0.01350423 | 0.01350423
1539 | 544.1629 | 0.001369392 | -10 | 759.5 | -779.5 | 0 | 0 | 0 | 0.001369392 | 0.002493442 | 0.002493442 | 0.002493442 | 0.003858578 | 0.005123967 | 0.005123967 | 0.007908465 | 0.008912708 | 0.01599767 | 0.01599767 | 0.01599767 | 0.01599767 | 0.01599767 | 0.01599767 | 0.01599767 | 0.01599767 | 0.01599767 | 0.01599767 | 0.01599767 | 0.01599767 | 0.01599767 | 0.01599767 | 0.01599767 | 0.01599767 | 0.01599767 | 0.01599767 | 0.01599767 | 0.01599767 | 0.01599767 | 0.01599767 | 0.01599767 | 0.01599767 | 0.01599767 | 0.01599767 | 0.01599767 | 0.01599767 | 0.01599767 | 0.01599767 | 0.01599767 | 0.01599767 | 0.01599767 | 0.01599767 | 0.01599767 | 0.01599767 | 0.01599767 | 0.01599767 | 0.01599767 | 0.01599767 | 0.01599767 | 0.005123967 | 0.003858578 | 0.003858578 | 0.002493442 | 0.002493442 | 0.002493442 | 0.001369392 | 0.001369392 | 0 | 0 | 0 | 0 | 0.01350423 | 0.01454666
1539 | 592.9229 | 0.001492097 | 0 | 769.5 | -769.5 | 0 | 0 | 0 | 0.001369392 | 0.003985538 | 0.003985538 | 0.003985538 | 0.005350674 | 0.006616064 | 0.006616064 | 0.009400562 | 0.0104048 | 0.01748976 | 0.01748976 | 0.01748976 | 0.01748976 | 0.01748976 | 0.01748976 | 0.01748976 | 0.01748976 | 0.01748976 | 0.01748976 | 0.01748976 | 0.01748976 | 0.01748976 | 0.01748976 | 0.01748976 | 0.01748976 | 0.01748976 | 0.01748976 | 0.01748976 | 0.01748976 | 0.01748976 | 0.01748976 | 0.01748976 | 0.01748976 | 0.01748976 | 0.01748976 | 0.01748976 | 0.01748976 | 0.01748976 | 0.01748976 | 0.01748976 | 0.01748976 | 0.01748976 | 0.01748976 | 0.01748976 | 0.01748976 | 0.01748976 | 0.01748976 | 0.01748976 | 0.01748976 | 0.01748976 | 0.006616064 | 0.005350674 | 0.005350674 | 0.003985538 | 0.003985538 | 0.003985538 | 0.002861488 | 0.002861488 | 0 | 0 | 0 | 0 | 0.01350423 | 0.01462828
1537 | 343.1165 | 0.0008634562 | 10 | 778.5 | -758.5 | 0 | 0 | 0 | 0.001369392 | 0.004848994 | 0.004848994 | 0.004848994 | 0.006214131 | 0.00747952 | 0.00747952 | 0.01026402 | 0.01126826 | 0.01835322 | 0.01835322 | 0.01835322 | 0.01835322 | 0.01835322 | 0.01835322 | 0.01835322 | 0.01835322 | 0.01835322 | 0.01835322 | 0.01835322 | 0.01835322 | 0.01835322 | 0.01835322 | 0.01835322 | 0.01835322 | 0.01835322 | 0.01835322 | 0.01835322 | 0.01835322 | 0.01835322 | 0.01835322 | 0.01835322 | 0.01835322 | 0.01835322 | 0.01835322 | 0.01835322 | 0.01835322 | 0.01835322 | 0.01835322 | 0.01835322 | 0.01835322 | 0.01835322 | 0.01835322 | 0.01835322 | 0.01835322 | 0.01835322 | 0.01835322 | 0.01835322 | 0.01835322 | 0.01835322 | 0.00747952 | 0.006214131 | 0.006214131 | 0.004848994 | 0.004848994 | 0.004848994 | 0.003724945 | 0.003724945 | 0.0008634562 | 0 | 0 | 0 | 0.01350423 | 0.01462828
1537 | 358.8134 | 0.0009029577 | 20 | 788.5 | -748.5 | 0 | 0 | 0 | 0.001369392 | 0.005751952 | 0.005751952 | 0.005751952 | 0.007117088 | 0.008382478 | 0.008382478 | 0.01116698 | 0.01217122 | 0.01925618 | 0.01925618 | 0.01925618 | 0.01925618 | 0.01925618 | 0.01925618 | 0.01925618 | 0.01925618 | 0.01925618 | 0.01925618 | 0.01925618 | 0.01925618 | 0.01925618 | 0.01925618 | 0.01925618 | 0.01925618 | 0.01925618 | 0.01925618 | 0.01925618 | 0.01925618 | 0.01925618 | 0.01925618 | 0.01925618 | 0.01925618 | 0.01925618 | 0.01925618 | 0.01925618 | 0.01925618 | 0.01925618 | 0.01925618 | 0.01925618 | 0.01925618 | 0.01925618 | 0.01925618 | 0.01925618 | 0.01925618 | 0.01925618 | 0.01925618 | 0.01925618 | 0.01925618 | 0.01925618 | 0.008382478 | 0.007117088 | 0.007117088 | 0.005751952 | 0.005751952 | 0.005751952 | 0.004627902 | 0.004627902 | 0.001766414 | 0 | 0 | 0 | 0.01350423 | 0.01466469
1537 | 364.4304 | 0.000917093 | 30 | 798.5 | -738.5 | 0 | 0 | 0 | 0.001369392 | 0.005751952 | 0.006669045 | 0.006669045 | 0.008034181 | 0.009299571 | 0.009299571 | 0.01208407 | 0.01308831 | 0.02017327 | 0.02017327 | 0.02017327 | 0.02017327 | 0.02017327 | 0.02017327 | 0.02017327 | 0.02017327 | 0.02017327 | 0.02017327 | 0.02017327 | 0.02017327 | 0.02017327 | 0.02017327 | 0.02017327 | 0.02017327 | 0.02017327 | 0.02017327 | 0.02017327 | 0.02017327 | 0.02017327 | 0.02017327 | 0.02017327 | 0.02017327 | 0.02017327 | 0.02017327 | 0.02017327 | 0.02017327 | 0.02017327 | 0.02017327 | 0.02017327 | 0.02017327 | 0.02017327 | 0.02017327 | 0.02017327 | 0.02017327 | 0.02017327 | 0.02017327 | 0.02017327 | 0.02017327 | 0.02017327 | 0.009299571 | 0.008034181 | 0.008034181 | 0.006669045 | 0.006669045 | 0.006669045 | 0.005544995 | 0.005544995 | 0.002683507 | 0 | 0 | 0 | 0.01350423 | 0.0157356
1537 | 353.2044 | 0.0008888425 | 40 | 808.5 | -728.5 | 0 | 0 | 0 | 0.001369392 | 0.005751952 | 0.007557888 | 0.007557888 | 0.008923024 | 0.01018841 | 0.01018841 | 0.01297291 | 0.01397715 | 0.02106211 | 0.02106211 | 0.02106211 | 0.02106211 | 0.02106211 | 0.02106211 | 0.02106211 | 0.02106211 | 0.02106211 | 0.02106211 | 0.02106211 | 0.02106211 | 0.02106211 | 0.02106211 | 0.02106211 | 0.02106211 | 0.02106211 | 0.02106211 | 0.02106211 | 0.02106211 | 0.02106211 | 0.02106211 | 0.02106211 | 0.02106211 | 0.02106211 | 0.02106211 | 0.02106211 | 0.02106211 | 0.02106211 | 0.02106211 | 0.02106211 | 0.02106211 | 0.02106211 | 0.02106211 | 0.02106211 | 0.02106211 | 0.02106211 | 0.02106211 | 0.02106211 | 0.02106211 | 0.02106211 | 0.01018841 | 0.008923024 | 0.008923024 | 0.007557888 | 0.007557888 | 0.007557888 | 0.006433838 | 0.006433838 | 0.003572349 | 0.0008888425 | 0 | 0 | 0.01318644 | 0.01680652
1537 | 354.2503 | 0.0008914745 | 30 | 798.5 | -738.5 | 0 | 0 | 0 | 0.001369392 | 0.005751952 | 0.008449362 | 0.008449362 | 0.009814498 | 0.01107989 | 0.01107989 | 0.01386439 | 0.01486863 | 0.02195359 | 0.02195359 | 0.02195359 | 0.02195359 | 0.02195359 | 0.02195359 | 0.02195359 | 0.02195359 | 0.02195359 | 0.02195359 | 0.02195359 | 0.02195359 | 0.02195359 | 0.02195359 | 0.02195359 | 0.02195359 | 0.02195359 | 0.02195359 | 0.02195359 | 0.02195359 | 0.02195359 | 0.02195359 | 0.02195359 | 0.02195359 | 0.02195359 | 0.02195359 | 0.02195359 | 0.02195359 | 0.02195359 | 0.02195359 | 0.02195359 | 0.02195359 | 0.02195359 | 0.02195359 | 0.02195359 | 0.02195359 | 0.02195359 | 0.02195359 | 0.02195359 | 0.02195359 | 0.02195359 | 0.01107989 | 0.009814498 | 0.009814498 | 0.008449362 | 0.008449362 | 0.008449362 | 0.007325312 | 0.007325312 | 0.004463824 | 0.0008888425 | 0 | 0 | 0.01350423 | 0.0157356
1537 | 343.8104 | 0.0008652025 | 20 | 788.5 | -748.5 | 0 | 0 | 0 | 0.001369392 | 0.006617155 | 0.009314565 | 0.009314565 | 0.0106797 | 0.01194509 | 0.01194509 | 0.01472959 | 0.01573383 | 0.02281879 | 0.02281879 | 0.02281879 | 0.02281879 | 0.02281879 | 0.02281879 | 0.02281879 | 0.02281879 | 0.02281879 | 0.02281879 | 0.02281879 | 0.02281879 | 0.02281879 | 0.02281879 | 0.02281879 | 0.02281879 | 0.02281879 | 0.02281879 | 0.02281879 | 0.02281879 | 0.02281879 | 0.02281879 | 0.02281879 | 0.02281879 | 0.02281879 | 0.02281879 | 0.02281879 | 0.02281879 | 0.02281879 | 0.02281879 | 0.02281879 | 0.02281879 | 0.02281879 | 0.02281879 | 0.02281879 | 0.02281879 | 0.02281879 | 0.02281879 | 0.02281879 | 0.02281879 | 0.02281879 | 0.01194509 | 0.0106797 | 0.0106797 | 0.009314565 | 0.009314565 | 0.009314565 | 0.008190515 | 0.008190515 | 0.005329026 | 0.0008888425 | 0 | 0 | 0.01350423 | 0.01466469
1537 | 350.3589 | 0.0008816818 | 10 | 778.5 | -758.5 | 0 | 0 | 0 | 0.001369392 | 0.007498837 | 0.01019625 | 0.01019625 | 0.01156138 | 0.01282677 | 0.01282677 | 0.01561127 | 0.01661551 | 0.02370047 | 0.02370047 | 0.02370047 | 0.02370047 | 0.02370047 | 0.02370047 | 0.02370047 | 0.02370047 | 0.02370047 | 0.02370047 | 0.02370047 | 0.02370047 | 0.02370047 | 0.02370047 | 0.02370047 | 0.02370047 | 0.02370047 | 0.02370047 | 0.02370047 | 0.02370047 | 0.02370047 | 0.02370047 | 0.02370047 | 0.02370047 | 0.02370047 | 0.02370047 | 0.02370047 | 0.02370047 | 0.02370047 | 0.02370047 | 0.02370047 | 0.02370047 | 0.02370047 | 0.02370047 | 0.02370047 | 0.02370047 | 0.02370047 | 0.02370047 | 0.02370047 | 0.02370047 | 0.02370047 | 0.01282677 | 0.01156138 | 0.01156138 | 0.01019625 | 0.01019625 | 0.01019625 | 0.009072197 | 0.009072197 | 0.006210708 | 0.0008888425 | 0 | 0 | 0.01350423 | 0.01462828
1537 | 355.82 | 0.0008954247 | 0 | 768.5 | -768.5 | 0 | 0 | 0 | 0.001369392 | 0.008394261 | 0.01109167 | 0.01109167 | 0.01245681 | 0.0137222 | 0.0137222 | 0.01650669 | 0.01751094 | 0.0245959 | 0.0245959 | 0.0245959 | 0.0245959 | 0.0245959 | 0.0245959 | 0.0245959 | 0.0245959 | 0.0245959 | 0.0245959 | 0.0245959 | 0.0245959 | 0.0245959 | 0.0245959 | 0.0245959 | 0.0245959 | 0.0245959 | 0.0245959 | 0.0245959 | 0.0245959 | 0.0245959 | 0.0245959 | 0.0245959 | 0.0245959 | 0.0245959 | 0.0245959 | 0.0245959 | 0.0245959 | 0.0245959 | 0.0245959 | 0.0245959 | 0.0245959 | 0.0245959 | 0.0245959 | 0.0245959 | 0.0245959 | 0.0245959 | 0.0245959 | 0.0245959 | 0.0245959 | 0.0245959 | 0.0137222 | 0.01245681 | 0.01245681 | 0.01109167 | 0.01109167 | 0.01109167 | 0.009967621 | 0.009967621 | 0.006210708 | 0.0008888425 | 0 | 0 | 0.01421694 | 0.01462828
1516 | 455.1784 | 0.001145461 | -10 | 748 | -768 | 0 | 0 | 0 | 0.001369392 | 0.009539723 | 0.01223713 | 0.01223713 | 0.01360227 | 0.01486766 | 0.01486766 | 0.01765216 | 0.0186564 | 0.02574136 | 0.02574136 | 0.02574136 | 0.02574136 | 0.02574136 | 0.02574136 | 0.02574136 | 0.02574136 | 0.02574136 | 0.02574136 | 0.02574136 | 0.02574136 | 0.02574136 | 0.02574136 | 0.02574136 | 0.02574136 | 0.02574136 | 0.02574136 | 0.02574136 | 0.02574136 | 0.02574136 | 0.02574136 | 0.02574136 | 0.02574136 | 0.02574136 | 0.02574136 | 0.02574136 | 0.02574136 | 0.02574136 | 0.02574136 | 0.02574136 | 0.02574136 | 0.02574136 | 0.02574136 | 0.02574136 | 0.02574136 | 0.02574136 | 0.02574136 | 0.02574136 | 0.02574136 | 0.02574136 | 0.01486766 | 0.01360227 | 0.01360227 | 0.01223713 | 0.01223713 | 0.01223713 | 0.01111308 | 0.009967621 | 0.006210708 | 0.0008888425 | 0 | 0 | 0.01416646 | 0.01406289
1464 | 564.8875 | 0.001421545 | -20 | 712 | -752 | 0 | 0 | 0 | 0.001369392 | 0.01096127 | 0.01365868 | 0.01365868 | 0.01502381 | 0.0162892 | 0.0162892 | 0.0190737 | 0.02007794 | 0.0271629 | 0.0271629 | 0.0271629 | 0.0271629 | 0.0271629 | 0.0271629 | 0.0271629 | 0.0271629 | 0.0271629 | 0.0271629 | 0.0271629 | 0.0271629 | 0.0271629 | 0.0271629 | 0.0271629 | 0.0271629 | 0.0271629 | 0.0271629 | 0.0271629 | 0.0271629 | 0.0271629 | 0.0271629 | 0.0271629 | 0.0271629 | 0.0271629 | 0.0271629 | 0.0271629 | 0.0271629 | 0.0271629 | 0.0271629 | 0.0271629 | 0.0271629 | 0.0271629 | 0.0271629 | 0.0271629 | 0.0271629 | 0.0271629 | 0.0271629 | 0.0271629 | 0.0271629 | 0.0271629 | 0.0162892 | 0.01502381 | 0.01502381 | 0.01365868 | 0.01365868 | 0.01365868 | 0.01111308 | 0.009967621 | 0.006210708 | 0.0008888425 | 0 | 0 | 0.01350423 | 0.01350423
1464 | 554.8636 | 0.00139632 | -30 | 702 | -762 | 0 | 0 | 0 | 0.001369392 | 0.01235759 | 0.015055 | 0.015055 | 0.01642013 | 0.01768552 | 0.01768552 | 0.02047002 | 0.02147426 | 0.02855922 | 0.02855922 | 0.02855922 | 0.02855922 | 0.02855922 | 0.02855922 | 0.02855922 | 0.02855922 | 0.02855922 | 0.02855922 | 0.02855922 | 0.02855922 | 0.02855922 | 0.02855922 | 0.02855922 | 0.02855922 | 0.02855922 | 0.02855922 | 0.02855922 | 0.02855922 | 0.02855922 | 0.02855922 | 0.02855922 | 0.02855922 | 0.02855922 | 0.02855922 | 0.02855922 | 0.02855922 | 0.02855922 | 0.02855922 | 0.02855922 | 0.02855922 | 0.02855922 | 0.02855922 | 0.02855922 | 0.02855922 | 0.02855922 | 0.02855922 | 0.02855922 | 0.02855922 | 0.02855922 | 0.01768552 | 0.01642013 | 0.01642013 | 0.015055 | 0.015055 | 0.015055 | 0.01111308 | 0.009967621 | 0.006210708 | 0.0008888425 | 0 | 0 | 0.01356076 | 0.01350423
1463 | 398.3555 | 0.001002466 | -40 | 691.5 | -771.5 | 0 | 0 | 0 | 0.001369392 | 0.01336005 | 0.01605746 | 0.01605746 | 0.0174226 | 0.01868799 | 0.01868799 | 0.02147249 | 0.02247673 | 0.02956169 | 0.02956169 | 0.02956169 | 0.02956169 | 0.02956169 | 0.02956169 | 0.02956169 | 0.02956169 | 0.02956169 | 0.02956169 | 0.02956169 | 0.02956169 | 0.02956169 | 0.02956169 | 0.02956169 | 0.02956169 | 0.02956169 | 0.02956169 | 0.02956169 | 0.02956169 | 0.02956169 | 0.02956169 | 0.02956169 | 0.02956169 | 0.02956169 | 0.02956169 | 0.02956169 | 0.02956169 | 0.02956169 | 0.02956169 | 0.02956169 | 0.02956169 | 0.02956169 | 0.02956169 | 0.02956169 | 0.02956169 | 0.02956169 | 0.02956169 | 0.02956169 | 0.02956169 | 0.02956169 | 0.01868799 | 0.0174226 | 0.0174226 | 0.01605746 | 0.01605746 | 0.015055 | 0.01111308 | 0.009967621 | 0.006210708 | 0.0008888425 | 0 | 0 | 0.01451979 | 0.01350423
1463 | 415.7571 | 0.001046257 | -30 | 701.5 | -761.5 | 0 | 0 | 0 | 0.001369392 | 0.01440631 | 0.01710372 | 0.01710372 | 0.01846886 | 0.01973425 | 0.01973425 | 0.02251874 | 0.02352299 | 0.03060795 | 0.03060795 | 0.03060795 | 0.03060795 | 0.03060795 | 0.03060795 | 0.03060795 | 0.03060795 | 0.03060795 | 0.03060795 | 0.03060795 | 0.03060795 | 0.03060795 | 0.03060795 | 0.03060795 | 0.03060795 | 0.03060795 | 0.03060795 | 0.03060795 | 0.03060795 | 0.03060795 | 0.03060795 | 0.03060795 | 0.03060795 | 0.03060795 | 0.03060795 | 0.03060795 | 0.03060795 | 0.03060795 | 0.03060795 | 0.03060795 | 0.03060795 | 0.03060795 | 0.03060795 | 0.03060795 | 0.03060795 | 0.03060795 | 0.03060795 | 0.03060795 | 0.03060795 | 0.03060795 | 0.01973425 | 0.01846886 | 0.01846886 | 0.01710372 | 0.01710372 | 0.01610125 | 0.01111308 | 0.009967621 | 0.006210708 | 0.0008888425 | 0 | 0 | 0.01351028 | 0.01350423
1463 | 400.6188 | 0.001008161 | -20 | 711.5 | -751.5 | 0 | 0 | 0 | 0.001369392 | 0.01541447 | 0.01811188 | 0.01811188 | 0.01947702 | 0.02074241 | 0.02074241 | 0.02352691 | 0.02453115 | 0.03161611 | 0.03161611 | 0.03161611 | 0.03161611 | 0.03161611 | 0.03161611 | 0.03161611 | 0.03161611 | 0.03161611 | 0.03161611 | 0.03161611 | 0.03161611 | 0.03161611 | 0.03161611 | 0.03161611 | 0.03161611 | 0.03161611 | 0.03161611 | 0.03161611 | 0.03161611 | 0.03161611 | 0.03161611 | 0.03161611 | 0.03161611 | 0.03161611 | 0.03161611 | 0.03161611 | 0.03161611 | 0.03161611 | 0.03161611 | 0.03161611 | 0.03161611 | 0.03161611 | 0.03161611 | 0.03161611 | 0.03161611 | 0.03161611 | 0.03161611 | 0.03161611 | 0.03161611 | 0.03161611 | 0.02074241 | 0.01947702 | 0.01947702 | 0.01811188 | 0.01811188 | 0.01710942 | 0.01111308 | 0.009967621 | 0.006210708 | 0.0008888425 | 0 | 0 | 0.01350423 | 0.01363554
1463 | 420.2948 | 0.001057676 | -10 | 721.5 | -741.5 | 0 | 0 | 0 | 0.001369392 | 0.01541447 | 0.01916956 | 0.01916956 | 0.02053469 | 0.02180008 | 0.02180008 | 0.02458458 | 0.02558882 | 0.03267378 | 0.03267378 | 0.03267378 | 0.03267378 | 0.03267378 | 0.03267378 | 0.03267378 | 0.03267378 | 0.03267378 | 0.03267378 | 0.03267378 | 0.03267378 | 0.03267378 | 0.03267378 | 0.03267378 | 0.03267378 | 0.03267378 | 0.03267378 | 0.03267378 | 0.03267378 | 0.03267378 | 0.03267378 | 0.03267378 | 0.03267378 | 0.03267378 | 0.03267378 | 0.03267378 | 0.03267378 | 0.03267378 | 0.03267378 | 0.03267378 | 0.03267378 | 0.03267378 | 0.03267378 | 0.03267378 | 0.03267378 | 0.03267378 | 0.03267378 | 0.03267378 | 0.03267378 | 0.03267378 | 0.02180008 | 0.02053469 | 0.02053469 | 0.01916956 | 0.01916956 | 0.01816709 | 0.01217076 | 0.009967621 | 0.006210708 | 0.0008888425 | 0 | 0 | 0.01350423 | 0.01401071
1463 | 403.3512 | 0.001015038 | 0 | 731.5 | -731.5 | 0 | 0 | 0 | 0.001369392 | 0.01541447 | 0.0201846 | 0.0201846 | 0.02154973 | 0.02281512 | 0.02281512 | 0.02559962 | 0.02660386 | 0.03368882 | 0.03368882 | 0.03368882 | 0.03368882 | 0.03368882 | 0.03368882 | 0.03368882 | 0.03368882 | 0.03368882 | 0.03368882 | 0.03368882 | 0.03368882 | 0.03368882 | 0.03368882 | 0.03368882 | 0.03368882 | 0.03368882 | 0.03368882 | 0.03368882 | 0.03368882 | 0.03368882 | 0.03368882 | 0.03368882 | 0.03368882 | 0.03368882 | 0.03368882 | 0.03368882 | 0.03368882 | 0.03368882 | 0.03368882 | 0.03368882 | 0.03368882 | 0.03368882 | 0.03368882 | 0.03368882 | 0.03368882 | 0.03368882 | 0.03368882 | 0.03368882 | 0.03368882 | 0.03368882 | 0.02281512 | 0.02154973 | 0.02154973 | 0.0201846 | 0.0201846 | 0.01918213 | 0.0131858 | 0.009967621 | 0.006210708 | 0.0008888425 | 0 | 0 | 0.01333971 | 0.01438589
1483 | 734.4258 | 0.00184819 | 10 | 751.5 | -731.5 | 0 | 0 | 0 | 0.001369392 | 0.01541447 | 0.02203279 | 0.02203279 | 0.02339792 | 0.02466331 | 0.02466331 | 0.02744781 | 0.02845205 | 0.03553701 | 0.03553701 | 0.03553701 | 0.03553701 | 0.03553701 | 0.03553701 | 0.03553701 | 0.03553701 | 0.03553701 | 0.03553701 | 0.03553701 | 0.03553701 | 0.03553701 | 0.03553701 | 0.03553701 | 0.03553701 | 0.03553701 | 0.03553701 | 0.03553701 | 0.03553701 | 0.03553701 | 0.03553701 | 0.03553701 | 0.03553701 | 0.03553701 | 0.03553701 | 0.03553701 | 0.03553701 | 0.03553701 | 0.03553701 | 0.03553701 | 0.03553701 | 0.03553701 | 0.03553701 | 0.03553701 | 0.03553701 | 0.03553701 | 0.03553701 | 0.03553701 | 0.03553701 | 0.03553701 | 0.02466331 | 0.02339792 | 0.02339792 | 0.02203279 | 0.02203279 | 0.02103032 | 0.01503399 | 0.01181581 | 0.006210708 | 0.0008888425 | 0 | 0 | 0.01333971 | 0.01827235
1483 | 707.9737 | 0.001781623 | 20 | 761.5 | -721.5 | 0 | 0 | 0 | 0.001369392 | 0.01541447 | 0.02381441 | 0.02381441 | 0.02517955 | 0.02644494 | 0.02644494 | 0.02922943 | 0.03023368 | 0.03731864 | 0.03731864 | 0.03731864 | 0.03731864 | 0.03731864 | 0.03731864 | 0.03731864 | 0.03731864 | 0.03731864 | 0.03731864 | 0.03731864 | 0.03731864 | 0.03731864 | 0.03731864 | 0.03731864 | 0.03731864 | 0.03731864 | 0.03731864 | 0.03731864 | 0.03731864 | 0.03731864 | 0.03731864 | 0.03731864 | 0.03731864 | 0.03731864 | 0.03731864 | 0.03731864 | 0.03731864 | 0.03731864 | 0.03731864 | 0.03731864 | 0.03731864 | 0.03731864 | 0.03731864 | 0.03731864 | 0.03731864 | 0.03731864 | 0.03731864 | 0.03731864 | 0.03731864 | 0.03731864 | 0.02644494 | 0.02517955 | 0.02517955 | 0.02381441 | 0.02381441 | 0.02281194 | 0.01681561 | 0.01359744 | 0.006210708 | 0.0008888425 | 0 | 0 | 0.01282881 | 0.02051025
1483 | 718.1737 | 0.001807292 | 30 | 771.5 | -711.5 | 0 | 0 | 0 | 0.001369392 | 0.01541447 | 0.02381441 | 0.0256217 | 0.02698684 | 0.02825223 | 0.02825223 | 0.03103673 | 0.03204097 | 0.03912593 | 0.03912593 | 0.03912593 | 0.03912593 | 0.03912593 | 0.03912593 | 0.03912593 | 0.03912593 | 0.03912593 | 0.03912593 | 0.03912593 | 0.03912593 | 0.03912593 | 0.03912593 | 0.03912593 | 0.03912593 | 0.03912593 | 0.03912593 | 0.03912593 | 0.03912593 | 0.03912593 | 0.03912593 | 0.03912593 | 0.03912593 | 0.03912593 | 0.03912593 | 0.03912593 | 0.03912593 | 0.03912593 | 0.03912593 | 0.03912593 | 0.03912593 | 0.03912593 | 0.03912593 | 0.03912593 | 0.03912593 | 0.03912593 | 0.03912593 | 0.03912593 | 0.03912593 | 0.03912593 | 0.02825223 | 0.02698684 | 0.02698684 | 0.0256217 | 0.0256217 | 0.02461924 | 0.0186229 | 0.01540473 | 0.006210708 | 0.0008888425 | 0 | 0 | 0.01231791 | 0.02171466
1483 | 721.9384 | 0.001816766 | 40 | 781.5 | -701.5 | 0 | 0 | 0 | 0.001369392 | 0.01541447 | 0.02381441 | 0.02743847 | 0.0288036 | 0.03006899 | 0.03006899 | 0.03285349 | 0.03385773 | 0.04094269 | 0.04094269 | 0.04094269 | 0.04094269 | 0.04094269 | 0.04094269 | 0.04094269 | 0.04094269 | 0.04094269 | 0.04094269 | 0.04094269 | 0.04094269 | 0.04094269 | 0.04094269 | 0.04094269 | 0.04094269 | 0.04094269 | 0.04094269 | 0.04094269 | 0.04094269 | 0.04094269 | 0.04094269 | 0.04094269 | 0.04094269 | 0.04094269 | 0.04094269 | 0.04094269 | 0.04094269 | 0.04094269 | 0.04094269 | 0.04094269 | 0.04094269 | 0.04094269 | 0.04094269 | 0.04094269 | 0.04094269 | 0.04094269 | 0.04094269 | 0.04094269 | 0.04094269 | 0.04094269 | 0.03006899 | 0.0288036 | 0.0288036 | 0.02743847 | 0.02743847 | 0.026436 | 0.02043967 | 0.01722149 | 0.008027474 | 0.0008888425 | 0 | 0 | 0.01183127 | 0.02291907
1362 | 788.0381 | 0.001983106 | 30 | 711 | -651 | 0 | 0 | 0 | 0.001369392 | 0.01541447 | 0.02381441 | 0.02743847 | 0.0288036 | 0.0320521 | 0.0320521 | 0.0348366 | 0.03584084 | 0.0429258 | 0.0429258 | 0.0429258 | 0.0429258 | 0.0429258 | 0.0429258 | 0.0429258 | 0.0429258 | 0.0429258 | 0.0429258 | 0.0429258 | 0.0429258 | 0.0429258 | 0.0429258 | 0.0429258 | 0.0429258 | 0.0429258 | 0.0429258 | 0.0429258 | 0.0429258 | 0.0429258 | 0.0429258 | 0.0429258 | 0.0429258 | 0.0429258 | 0.0429258 | 0.0429258 | 0.0429258 | 0.0429258 | 0.0429258 | 0.0429258 | 0.0429258 | 0.0429258 | 0.0429258 | 0.0429258 | 0.0429258 | 0.0429258 | 0.0429258 | 0.0429258 | 0.0429258 | 0.0429258 | 0.0320521 | 0.03078671 | 0.03078671 | 0.02942157 | 0.02942157 | 0.02841911 | 0.02043967 | 0.01722149 | 0.008027474 | 0.0008888425 | 0 | 0 | 0.01050271 | 0.01361678
1358 | 404.162 | 0.001017078 | 20 | 699 | -659 | 0 | 0 | 0 | 0.001369392 | 0.01541447 | 0.02381441 | 0.02743847 | 0.0288036 | 0.03306918 | 0.03306918 | 0.03585367 | 0.03685792 | 0.04394288 | 0.04394288 | 0.04394288 | 0.04394288 | 0.04394288 | 0.04394288 | 0.04394288 | 0.04394288 | 0.04394288 | 0.04394288 | 0.04394288 | 0.04394288 | 0.04394288 | 0.04394288 | 0.04394288 | 0.04394288 | 0.04394288 | 0.04394288 | 0.04394288 | 0.04394288 | 0.04394288 | 0.04394288 | 0.04394288 | 0.04394288 | 0.04394288 | 0.04394288 | 0.04394288 | 0.04394288 | 0.04394288 | 0.04394288 | 0.04394288 | 0.04394288 | 0.04394288 | 0.04394288 | 0.04394288 | 0.04394288 | 0.04394288 | 0.04394288 | 0.04394288 | 0.04394288 | 0.04394288 | 0.03306918 | 0.03180379 | 0.03180379 | 0.03043865 | 0.03043865 | 0.02943619 | 0.02043967 | 0.01722149 | 0.008027474 | 0.0008888425 | 0 | 0 | 0.0108737 | 0.01350423
1358 | 436.142 | 0.001097556 | 10 | 689 | -669 | 0 | 0 | 0 | 0.001369392 | 0.01541447 | 0.02381441 | 0.02743847 | 0.02990116 | 0.03416673 | 0.03416673 | 0.03695123 | 0.03795547 | 0.04504043 | 0.04504043 | 0.04504043 | 0.04504043 | 0.04504043 | 0.04504043 | 0.04504043 | 0.04504043 | 0.04504043 | 0.04504043 | 0.04504043 | 0.04504043 | 0.04504043 | 0.04504043 | 0.04504043 | 0.04504043 | 0.04504043 | 0.04504043 | 0.04504043 | 0.04504043 | 0.04504043 | 0.04504043 | 0.04504043 | 0.04504043 | 0.04504043 | 0.04504043 | 0.04504043 | 0.04504043 | 0.04504043 | 0.04504043 | 0.04504043 | 0.04504043 | 0.04504043 | 0.04504043 | 0.04504043 | 0.04504043 | 0.04504043 | 0.04504043 | 0.04504043 | 0.04504043 | 0.04504043 | 0.03416673 | 0.03290134 | 0.03290134 | 0.03153621 | 0.03153621 | 0.02943619 | 0.02043967 | 0.01722149 | 0.008027474 | 0.0008888425 | 0 | 0 | 0.0108737 | 0.01350423
1347 | 511.8489 | 0.001288073 | 0 | 673.5 | -673.5 | 0 | 0 | 0 | 0.001369392 | 0.01541447 | 0.02381441 | 0.02743847 | 0.03118923 | 0.03545481 | 0.03545481 | 0.0382393 | 0.03924355 | 0.04632851 | 0.04632851 | 0.04632851 | 0.04632851 | 0.04632851 | 0.04632851 | 0.04632851 | 0.04632851 | 0.04632851 | 0.04632851 | 0.04632851 | 0.04632851 | 0.04632851 | 0.04632851 | 0.04632851 | 0.04632851 | 0.04632851 | 0.04632851 | 0.04632851 | 0.04632851 | 0.04632851 | 0.04632851 | 0.04632851 | 0.04632851 | 0.04632851 | 0.04632851 | 0.04632851 | 0.04632851 | 0.04632851 | 0.04632851 | 0.04632851 | 0.04632851 | 0.04632851 | 0.04632851 | 0.04632851 | 0.04632851 | 0.04632851 | 0.04632851 | 0.04632851 | 0.04632851 | 0.04632851 | 0.03545481 | 0.03418942 | 0.03418942 | 0.03282428 | 0.03282428 | 0.02943619 | 0.02043967 | 0.01722149 | 0.008027474 | 0.0008888425 | 0 | 0 | 0.0108737 | 0.01310674
1347 | 531.1257 | 0.001336583 | -10 | 663.5 | -683.5 | 0 | 0 | 0 | 0.001369392 | 0.01541447 | 0.02381441 | 0.02743847 | 0.03252582 | 0.03679139 | 0.03679139 | 0.03957589 | 0.04058013 | 0.04766509 | 0.04766509 | 0.04766509 | 0.04766509 | 0.04766509 | 0.04766509 | 0.04766509 | 0.04766509 | 0.04766509 | 0.04766509 | 0.04766509 | 0.04766509 | 0.04766509 | 0.04766509 | 0.04766509 | 0.04766509 | 0.04766509 | 0.04766509 | 0.04766509 | 0.04766509 | 0.04766509 | 0.04766509 | 0.04766509 | 0.04766509 | 0.04766509 | 0.04766509 | 0.04766509 | 0.04766509 | 0.04766509 | 0.04766509 | 0.04766509 | 0.04766509 | 0.04766509 | 0.04766509 | 0.04766509 | 0.04766509 | 0.04766509 | 0.04766509 | 0.04766509 | 0.04766509 | 0.04766509 | 0.03679139 | 0.035526 | 0.035526 | 0.03416086 | 0.03282428 | 0.02943619 | 0.02043967 | 0.01722149 | 0.008027474 | 0.0008888425 | 0 | 0 | 0.0112281 | 0.01259584
1308 | 708.5346 | 0.001783035 | -20 | 634 | -674 | 0 | 0 | 0 | 0.001369392 | 0.01541447 | 0.02381441 | 0.02743847 | 0.03430885 | 0.03857442 | 0.03857442 | 0.04135892 | 0.04236316 | 0.04944812 | 0.04944812 | 0.04944812 | 0.04944812 | 0.04944812 | 0.04944812 | 0.04944812 | 0.04944812 | 0.04944812 | 0.04944812 | 0.04944812 | 0.04944812 | 0.04944812 | 0.04944812 | 0.04944812 | 0.04944812 | 0.04944812 | 0.04944812 | 0.04944812 | 0.04944812 | 0.04944812 | 0.04944812 | 0.04944812 | 0.04944812 | 0.04944812 | 0.04944812 | 0.04944812 | 0.04944812 | 0.04944812 | 0.04944812 | 0.04944812 | 0.04944812 | 0.04944812 | 0.04944812 | 0.04944812 | 0.04944812 | 0.04944812 | 0.04944812 | 0.04944812 | 0.04944812 | 0.04944812 | 0.03857442 | 0.03730903 | 0.03730903 | 0.03416086 | 0.03282428 | 0.02943619 | 0.02043967 | 0.01722149 | 0.008027474 | 0.0008888425 | 0 | 0 | 0.0108737 | 0.01213909
1308 | 745.4309 | 0.001875885 | -30 | 624 | -684 | 0 | 0 | 0 | 0.001369392 | 0.01541447 | 0.02381441 | 0.02743847 | 0.03618474 | 0.04045031 | 0.04045031 | 0.04323481 | 0.04423905 | 0.05132401 | 0.05132401 | 0.05132401 | 0.05132401 | 0.05132401 | 0.05132401 | 0.05132401 | 0.05132401 | 0.05132401 | 0.05132401 | 0.05132401 | 0.05132401 | 0.05132401 | 0.05132401 | 0.05132401 | 0.05132401 | 0.05132401 | 0.05132401 | 0.05132401 | 0.05132401 | 0.05132401 | 0.05132401 | 0.05132401 | 0.05132401 | 0.05132401 | 0.05132401 | 0.05132401 | 0.05132401 | 0.05132401 | 0.05132401 | 0.05132401 | 0.05132401 | 0.05132401 | 0.05132401 | 0.05132401 | 0.05132401 | 0.05132401 | 0.05132401 | 0.05132401 | 0.05132401 | 0.05132401 | 0.04045031 | 0.03918492 | 0.03918492 | 0.03416086 | 0.03282428 | 0.02943619 | 0.02043967 | 0.01722149 | 0.008027474 | 0.0008888425 | 0 | 0 | 0.01130792 | 0.01195724
1308 | 745.0268 | 0.001874868 | -40 | 614 | -694 | 0 | 0 | 0 | 0.001369392 | 0.01541447 | 0.02381441 | 0.02743847 | 0.0380596 | 0.04232518 | 0.04232518 | 0.04510967 | 0.04611392 | 0.05319888 | 0.05319888 | 0.05319888 | 0.05319888 | 0.05319888 | 0.05319888 | 0.05319888 | 0.05319888 | 0.05319888 | 0.05319888 | 0.05319888 | 0.05319888 | 0.05319888 | 0.05319888 | 0.05319888 | 0.05319888 | 0.05319888 | 0.05319888 | 0.05319888 | 0.05319888 | 0.05319888 | 0.05319888 | 0.05319888 | 0.05319888 | 0.05319888 | 0.05319888 | 0.05319888 | 0.05319888 | 0.05319888 | 0.05319888 | 0.05319888 | 0.05319888 | 0.05319888 | 0.05319888 | 0.05319888 | 0.05319888 | 0.05319888 | 0.05319888 | 0.05319888 | 0.05319888 | 0.05319888 | 0.04232518 | 0.04105979 | 0.03918492 | 0.03416086 | 0.03282428 | 0.02943619 | 0.02043967 | 0.01722149 | 0.008027474 | 0.0008888425 | 0 | 0 | 0.01290432 | 0.01148366
1278 | 362.8996 | 0.0009132407 | -30 | 609 | -669 | 0 | 0 | 0 | 0.001369392 | 0.01541447 | 0.02381441 | 0.02743847 | 0.03897284 | 0.04323842 | 0.04323842 | 0.04602291 | 0.04702716 | 0.05411212 | 0.05411212 | 0.05411212 | 0.05411212 | 0.05411212 | 0.05411212 | 0.05411212 | 0.05411212 | 0.05411212 | 0.05411212 | 0.05411212 | 0.05411212 | 0.05411212 | 0.05411212 | 0.05411212 | 0.05411212 | 0.05411212 | 0.05411212 | 0.05411212 | 0.05411212 | 0.05411212 | 0.05411212 | 0.05411212 | 0.05411212 | 0.05411212 | 0.05411212 | 0.05411212 | 0.05411212 | 0.05411212 | 0.05411212 | 0.05411212 | 0.05411212 | 0.05411212 | 0.05411212 | 0.05411212 | 0.05411212 | 0.05411212 | 0.05411212 | 0.05411212 | 0.05411212 | 0.05411212 | 0.04323842 | 0.04197303 | 0.03918492 | 0.03416086 | 0.03282428 | 0.02943619 | 0.02043967 | 0.01722149 | 0.008027474 | 0.0008888425 | 0 | 0 | 0.0108737 | 0.01124688
1269 | 569.4741 | 0.001433088 | -20 | 614.5 | -654.5 | 0 | 0 | 0 | 0.001369392 | 0.01541447 | 0.02381441 | 0.02743847 | 0.03897284 | 0.0446715 | 0.0446715 | 0.047456 | 0.04846025 | 0.0555452 | 0.0555452 | 0.0555452 | 0.0555452 | 0.0555452 | 0.0555452 | 0.0555452 | 0.0555452 | 0.0555452 | 0.0555452 | 0.0555452 | 0.0555452 | 0.0555452 | 0.0555452 | 0.0555452 | 0.0555452 | 0.0555452 | 0.0555452 | 0.0555452 | 0.0555452 | 0.0555452 | 0.0555452 | 0.0555452 | 0.0555452 | 0.0555452 | 0.0555452 | 0.0555452 | 0.0555452 | 0.0555452 | 0.0555452 | 0.0555452 | 0.0555452 | 0.0555452 | 0.0555452 | 0.0555452 | 0.0555452 | 0.0555452 | 0.0555452 | 0.0555452 | 0.0555452 | 0.0555452 | 0.0446715 | 0.04340612 | 0.03918492 | 0.03416086 | 0.03282428 | 0.02943619 | 0.02043967 | 0.01722149 | 0.008027474 | 0.0008888425 | 0 | 0 | 0.01086745 | 0.01150734
1269 | 547.3031 | 0.001377294 | -10 | 624.5 | -644.5 | 0 | 0 | 0 | 0.001369392 | 0.01541447 | 0.02381441 | 0.02743847 | 0.03897284 | 0.0460488 | 0.0460488 | 0.0488333 | 0.04983754 | 0.0569225 | 0.0569225 | 0.0569225 | 0.0569225 | 0.0569225 | 0.0569225 | 0.0569225 | 0.0569225 | 0.0569225 | 0.0569225 | 0.0569225 | 0.0569225 | 0.0569225 | 0.0569225 | 0.0569225 | 0.0569225 | 0.0569225 | 0.0569225 | 0.0569225 | 0.0569225 | 0.0569225 | 0.0569225 | 0.0569225 | 0.0569225 | 0.0569225 | 0.0569225 | 0.0569225 | 0.0569225 | 0.0569225 | 0.0569225 | 0.0569225 | 0.0569225 | 0.0569225 | 0.0569225 | 0.0569225 | 0.0569225 | 0.0569225 | 0.0569225 | 0.0569225 | 0.0569225 | 0.0569225 | 0.0460488 | 0.04478341 | 0.04056221 | 0.03416086 | 0.03282428 | 0.02943619 | 0.02043967 | 0.01722149 | 0.008027474 | 0.0008888425 | 0 | 0 | 0.009825345 | 0.01198092
1233 | 661.2619 | 0.001664073 | 0 | 616.5 | -616.5 | 0 | 0 | 0 | 0.001369392 | 0.01541447 | 0.02381441 | 0.02743847 | 0.03897284 | 0.0460488 | 0.04771287 | 0.05049737 | 0.05150161 | 0.05858657 | 0.05858657 | 0.05858657 | 0.05858657 | 0.05858657 | 0.05858657 | 0.05858657 | 0.05858657 | 0.05858657 | 0.05858657 | 0.05858657 | 0.05858657 | 0.05858657 | 0.05858657 | 0.05858657 | 0.05858657 | 0.05858657 | 0.05858657 | 0.05858657 | 0.05858657 | 0.05858657 | 0.05858657 | 0.05858657 | 0.05858657 | 0.05858657 | 0.05858657 | 0.05858657 | 0.05858657 | 0.05858657 | 0.05858657 | 0.05858657 | 0.05858657 | 0.05858657 | 0.05858657 | 0.05858657 | 0.05858657 | 0.05858657 | 0.05858657 | 0.05858657 | 0.05858657 | 0.05858657 | 0.04771287 | 0.04644748 | 0.04222629 | 0.03416086 | 0.03282428 | 0.02943619 | 0.02043967 | 0.01722149 | 0.008027474 | 0.0008888425 | 0 | 0 | 0.007663001 | 0.01160206
1156 | 767.6815 | 0.001931879 | 10 | 588 | -568 | 0 | 0 | 0 | 0.001369392 | 0.01541447 | 0.02381441 | 0.02743847 | 0.03897284 | 0.0460488 | 0.04771287 | 0.05049737 | 0.05343349 | 0.06051845 | 0.06051845 | 0.06051845 | 0.06051845 | 0.06051845 | 0.06051845 | 0.06051845 | 0.06051845 | 0.06051845 | 0.06051845 | 0.06051845 | 0.06051845 | 0.06051845 | 0.06051845 | 0.06051845 | 0.06051845 | 0.06051845 | 0.06051845 | 0.06051845 | 0.06051845 | 0.06051845 | 0.06051845 | 0.06051845 | 0.06051845 | 0.06051845 | 0.06051845 | 0.06051845 | 0.06051845 | 0.06051845 | 0.06051845 | 0.06051845 | 0.06051845 | 0.06051845 | 0.06051845 | 0.06051845 | 0.06051845 | 0.06051845 | 0.06051845 | 0.06051845 | 0.06051845 | 0.06051845 | 0.04964475 | 0.04837936 | 0.04222629 | 0.03416086 | 0.03282428 | 0.02943619 | 0.02043967 | 0.01722149 | 0.008027474 | 0.0008888425 | 0 | 0 | 0 | 0.005534518
1156 | 770.9743 | 0.001940165 | 20 | 598 | -558 | 0 | 0 | 0 | 0.001369392 | 0.01541447 | 0.02381441 | 0.02743847 | 0.03897284 | 0.0460488 | 0.04771287 | 0.05049737 | 0.05343349 | 0.06245862 | 0.06245862 | 0.06245862 | 0.06245862 | 0.06245862 | 0.06245862 | 0.06245862 | 0.06245862 | 0.06245862 | 0.06245862 | 0.06245862 | 0.06245862 | 0.06245862 | 0.06245862 | 0.06245862 | 0.06245862 | 0.06245862 | 0.06245862 | 0.06245862 | 0.06245862 | 0.06245862 | 0.06245862 | 0.06245862 | 0.06245862 | 0.06245862 | 0.06245862 | 0.06245862 | 0.06245862 | 0.06245862 | 0.06245862 | 0.06245862 | 0.06245862 | 0.06245862 | 0.06245862 | 0.06245862 | 0.06245862 | 0.06245862 | 0.06245862 | 0.06245862 | 0.06245862 | 0.06245862 | 0.05158491 | 0.05031953 | 0.04222629 | 0.03416086 | 0.03282428 | 0.02943619 | 0.02043967 | 0.01722149 | 0.008027474 | 0.0008888425 | 0 | 0 | 0 | 0.009604017
1156 | 808.2524 | 0.002033976 | 30 | 608 | -548 | 0 | 0 | 0 | 0.001369392 | 0.01541447 | 0.02381441 | 0.02743847 | 0.03897284 | 0.0460488 | 0.04771287 | 0.05049737 | 0.05343349 | 0.06449259 | 0.06449259 | 0.06449259 | 0.06449259 | 0.06449259 | 0.06449259 | 0.06449259 | 0.06449259 | 0.06449259 | 0.06449259 | 0.06449259 | 0.06449259 | 0.06449259 | 0.06449259 | 0.06449259 | 0.06449259 | 0.06449259 | 0.06449259 | 0.06449259 | 0.06449259 | 0.06449259 | 0.06449259 | 0.06449259 | 0.06449259 | 0.06449259 | 0.06449259 | 0.06449259 | 0.06449259 | 0.06449259 | 0.06449259 | 0.06449259 | 0.06449259 | 0.06449259 | 0.06449259 | 0.06449259 | 0.06449259 | 0.06449259 | 0.06449259 | 0.06449259 | 0.06449259 | 0.06449259 | 0.05361889 | 0.0523535 | 0.04222629 | 0.03416086 | 0.03282428 | 0.02943619 | 0.02043967 | 0.01722149 | 0.008027474 | 0.0008888425 | 0 | 0 | 0 | 0.01119952
1105 | 729.2035 | 0.001835048 | 40 | 592.5 | -512.5 | 0 | 0 | 0 | 0.001369392 | 0.01541447 | 0.02381441 | 0.02743847 | 0.03897284 | 0.0460488 | 0.04771287 | 0.05049737 | 0.05343349 | 0.06449259 | 0.06632764 | 0.06632764 | 0.06632764 | 0.06632764 | 0.06632764 | 0.06632764 | 0.06632764 | 0.06632764 | 0.06632764 | 0.06632764 | 0.06632764 | 0.06632764 | 0.06632764 | 0.06632764 | 0.06632764 | 0.06632764 | 0.06632764 | 0.06632764 | 0.06632764 | 0.06632764 | 0.06632764 | 0.06632764 | 0.06632764 | 0.06632764 | 0.06632764 | 0.06632764 | 0.06632764 | 0.06632764 | 0.06632764 | 0.06632764 | 0.06632764 | 0.06632764 | 0.06632764 | 0.06632764 | 0.06632764 | 0.06632764 | 0.06632764 | 0.06632764 | 0.06632764 | 0.06632764 | 0.05545394 | 0.05418855 | 0.04222629 | 0.03416086 | 0.03282428 | 0.02943619 | 0.02043967 | 0.01722149 | 0.008027474 | 0.0008888425 | 0 | 0 | 0 | 0.007365793
1105 | 750.8238 | 0.001889456 | 30 | 582.5 | -522.5 | 0 | 0 | 0 | 0.001369392 | 0.01541447 | 0.02381441 | 0.02743847 | 0.03897284 | 0.0460488 | 0.04771287 | 0.05049737 | 0.05343349 | 0.06449259 | 0.06821709 | 0.06821709 | 0.06821709 | 0.06821709 | 0.06821709 | 0.06821709 | 0.06821709 | 0.06821709 | 0.06821709 | 0.06821709 | 0.06821709 | 0.06821709 | 0.06821709 | 0.06821709 | 0.06821709 | 0.06821709 | 0.06821709 | 0.06821709 | 0.06821709 | 0.06821709 | 0.06821709 | 0.06821709 | 0.06821709 | 0.06821709 | 0.06821709 | 0.06821709 | 0.06821709 | 0.06821709 | 0.06821709 | 0.06821709 | 0.06821709 | 0.06821709 | 0.06821709 | 0.06821709 | 0.06821709 | 0.06821709 | 0.06821709 | 0.06821709 | 0.06821709 | 0.06821709 | 0.05734339 | 0.05418855 | 0.04222629 | 0.03416086 | 0.03282428 | 0.02943619 | 0.02043967 | 0.01722149 | 0.008027474 | 0.0008888425 | 0 | 0 | 0 | 0.003296294
1105 | 744.5909 | 0.001873771 | 20 | 572.5 | -532.5 | 0 | 0 | 0 | 0.001369392 | 0.01541447 | 0.02381441 | 0.02743847 | 0.03897284 | 0.0460488 | 0.04771287 | 0.05049737 | 0.05343349 | 0.06449259 | 0.07009087 | 0.07009087 | 0.07009087 | 0.07009087 | 0.07009087 | 0.07009087 | 0.07009087 | 0.07009087 | 0.07009087 | 0.07009087 | 0.07009087 | 0.07009087 | 0.07009087 | 0.07009087 | 0.07009087 | 0.07009087 | 0.07009087 | 0.07009087 | 0.07009087 | 0.07009087 | 0.07009087 | 0.07009087 | 0.07009087 | 0.07009087 | 0.07009087 | 0.07009087 | 0.07009087 | 0.07009087 | 0.07009087 | 0.07009087 | 0.07009087 | 0.07009087 | 0.07009087 | 0.07009087 | 0.07009087 | 0.07009087 | 0.07009087 | 0.07009087 | 0.07009087 | 0.07009087 | 0.05921717 | 0.05418855 | 0.04222629 | 0.03416086 | 0.03282428 | 0.02943619 | 0.02043967 | 0.01722149 | 0.008027474 | 0.0008888425 | 0 | 0 | 0 | 0
1072 | 598.8034 | 0.001506895 | 10 | 546 | -526 | 0 | 0 | 0 | 0.001369392 | 0.01541447 | 0.02381441 | 0.02743847 | 0.03897284 | 0.0460488 | 0.04771287 | 0.05049737 | 0.05343349 | 0.06449259 | 0.07159776 | 0.07159776 | 0.07159776 | 0.07159776 | 0.07159776 | 0.07159776 | 0.07159776 | 0.07159776 | 0.07159776 | 0.07159776 | 0.07159776 | 0.07159776 | 0.07159776 | 0.07159776 | 0.07159776 | 0.07159776 | 0.07159776 | 0.07159776 | 0.07159776 | 0.07159776 | 0.07159776 | 0.07159776 | 0.07159776 | 0.07159776 | 0.07159776 | 0.07159776 | 0.07159776 | 0.07159776 | 0.07159776 | 0.07159776 | 0.07159776 | 0.07159776 | 0.07159776 | 0.07159776 | 0.07159776 | 0.07159776 | 0.07159776 | 0.07159776 | 0.07159776 | 0.07159776 | 0.05921717 | 0.05418855 | 0.04222629 | 0.03416086 | 0.03282428 | 0.02943619 | 0.02043967 | 0.01722149 | 0.008027474 | 0.0008888425 | 0 | 0 | 0 | 0
1083 | 398.1294 | 0.001001897 | 0 | 541.5 | -541.5 | 0 | 0 | 0 | 0.001369392 | 0.01541447 | 0.02381441 | 0.02743847 | 0.03897284 | 0.0460488 | 0.04771287 | 0.05049737 | 0.05343349 | 0.06549449 | 0.07259966 | 0.07259966 | 0.07259966 | 0.07259966 | 0.07259966 | 0.07259966 | 0.07259966 | 0.07259966 | 0.07259966 | 0.07259966 | 0.07259966 | 0.07259966 | 0.07259966 | 0.07259966 | 0.07259966 | 0.07259966 | 0.07259966 | 0.07259966 | 0.07259966 | 0.07259966 | 0.07259966 | 0.07259966 | 0.07259966 | 0.07259966 | 0.07259966 | 0.07259966 | 0.07259966 | 0.07259966 | 0.07259966 | 0.07259966 | 0.07259966 | 0.07259966 | 0.07259966 | 0.07259966 | 0.07259966 | 0.07259966 | 0.07259966 | 0.07259966 | 0.07259966 | 0.07259966 | 0.05921717 | 0.05418855 | 0.04222629 | 0.03416086 | 0.03282428 | 0.02943619 | 0.02043967 | 0.01722149 | 0.008027474 | 0.0008888425 | 0 | 0 | 0 | 0
1071 | 466.4404 | 0.001173802 | -10 | 525.5 | -545.5 | 0 | 0 | 0 | 0.001369392 | 0.01541447 | 0.02381441 | 0.02743847 | 0.03897284 | 0.0460488 | 0.04771287 | 0.05049737 | 0.05343349 | 0.06666829 | 0.07377346 | 0.07377346 | 0.07377346 | 0.07377346 | 0.07377346 | 0.07377346 | 0.07377346 | 0.07377346 | 0.07377346 | 0.07377346 | 0.07377346 | 0.07377346 | 0.07377346 | 0.07377346 | 0.07377346 | 0.07377346 | 0.07377346 | 0.07377346 | 0.07377346 | 0.07377346 | 0.07377346 | 0.07377346 | 0.07377346 | 0.07377346 | 0.07377346 | 0.07377346 | 0.07377346 | 0.07377346 | 0.07377346 | 0.07377346 | 0.07377346 | 0.07377346 | 0.07377346 | 0.07377346 | 0.07377346 | 0.07377346 | 0.07377346 | 0.07377346 | 0.07377346 | 0.07259966 | 0.05921717 | 0.05418855 | 0.04222629 | 0.03416086 | 0.03282428 | 0.02943619 | 0.02043967 | 0.01722149 | 0.008027474 | 0.0008888425 | 0 | 0 | 0 | 0
1071 | 465.9076 | 0.001172461 | -20 | 515.5 | -555.5 | 0 | 0 | 0 | 0.001369392 | 0.01541447 | 0.02381441 | 0.02743847 | 0.03897284 | 0.0460488 | 0.04771287 | 0.05049737 | 0.05343349 | 0.06784075 | 0.07494592 | 0.07494592 | 0.07494592 | 0.07494592 | 0.07494592 | 0.07494592 | 0.07494592 | 0.07494592 | 0.07494592 | 0.07494592 | 0.07494592 | 0.07494592 | 0.07494592 | 0.07494592 | 0.07494592 | 0.07494592 | 0.07494592 | 0.07494592 | 0.07494592 | 0.07494592 | 0.07494592 | 0.07494592 | 0.07494592 | 0.07494592 | 0.07494592 | 0.07494592 | 0.07494592 | 0.07494592 | 0.07494592 | 0.07494592 | 0.07494592 | 0.07494592 | 0.07494592 | 0.07494592 | 0.07494592 | 0.07494592 | 0.07494592 | 0.07494592 | 0.07494592 | 0.07259966 | 0.05921717 | 0.05418855 | 0.04222629 | 0.03416086 | 0.03282428 | 0.02943619 | 0.02043967 | 0.01722149 | 0.008027474 | 0.0008888425 | 0 | 0 | 0.002079432 | 0
1071 | 459.1757 | 0.00115552 | -30 | 505.5 | -565.5 | 0 | 0 | 0 | 0.001369392 | 0.01541447 | 0.02381441 | 0.02743847 | 0.03897284 | 0.0460488 | 0.04771287 | 0.05049737 | 0.05458901 | 0.06899627 | 0.07610144 | 0.07610144 | 0.07610144 | 0.07610144 | 0.07610144 | 0.07610144 | 0.07610144 | 0.07610144 | 0.07610144 | 0.07610144 | 0.07610144 | 0.07610144 | 0.07610144 | 0.07610144 | 0.07610144 | 0.07610144 | 0.07610144 | 0.07610144 | 0.07610144 | 0.07610144 | 0.07610144 | 0.07610144 | 0.07610144 | 0.07610144 | 0.07610144 | 0.07610144 | 0.07610144 | 0.07610144 | 0.07610144 | 0.07610144 | 0.07610144 | 0.07610144 | 0.07610144 | 0.07610144 | 0.07610144 | 0.07610144 | 0.07610144 | 0.07610144 | 0.07494592 | 0.07259966 | 0.05921717 | 0.05418855 | 0.04222629 | 0.03416086 | 0.03282428 | 0.02943619 | 0.02043967 | 0.01722149 | 0.008027474 | 0.0008888425 | 0 | 0 | 0.004738553 | 0
1070 | 561.2522 | 0.001412397 | -40 | 495 | -575 | 0 | 0 | 0 | 0.001369392 | 0.01541447 | 0.02381441 | 0.02743847 | 0.03897284 | 0.0460488 | 0.04771287 | 0.05049737 | 0.05600141 | 0.07040867 | 0.07751384 | 0.07751384 | 0.07751384 | 0.07751384 | 0.07751384 | 0.07751384 | 0.07751384 | 0.07751384 | 0.07751384 | 0.07751384 | 0.07751384 | 0.07751384 | 0.07751384 | 0.07751384 | 0.07751384 | 0.07751384 | 0.07751384 | 0.07751384 | 0.07751384 | 0.07751384 | 0.07751384 | 0.07751384 | 0.07751384 | 0.07751384 | 0.07751384 | 0.07751384 | 0.07751384 | 0.07751384 | 0.07751384 | 0.07751384 | 0.07751384 | 0.07751384 | 0.07751384 | 0.07751384 | 0.07751384 | 0.07751384 | 0.07751384 | 0.07751384 | 0.07494592 | 0.07259966 | 0.05921717 | 0.05418855 | 0.04222629 | 0.03416086 | 0.03282428 | 0.02943619 | 0.02043967 | 0.01722149 | 0.008027474 | 0.0008888425 | 0 | 0 | 0.007428686 | 0
1067 | 592.5845 | 0.001491245 | -30 | 503.5 | -563.5 | 0 | 0 | 0 | 0.001369392 | 0.01541447 | 0.02381441 | 0.02743847 | 0.03897284 | 0.0460488 | 0.04771287 | 0.05049737 | 0.05749265 | 0.07189991 | 0.07900508 | 0.07900508 | 0.07900508 | 0.07900508 | 0.07900508 | 0.07900508 | 0.07900508 | 0.07900508 | 0.07900508 | 0.07900508 | 0.07900508 | 0.07900508 | 0.07900508 | 0.07900508 | 0.07900508 | 0.07900508 | 0.07900508 | 0.07900508 | 0.07900508 | 0.07900508 | 0.07900508 | 0.07900508 | 0.07900508 | 0.07900508 | 0.07900508 | 0.07900508 | 0.07900508 | 0.07900508 | 0.07900508 | 0.07900508 | 0.07900508 | 0.07900508 | 0.07900508 | 0.07900508 | 0.07900508 | 0.07900508 | 0.07900508 | 0.07900508 | 0.07494592 | 0.07259966 | 0.05921717 | 0.05418855 | 0.04222629 | 0.03416086 | 0.03282428 | 0.02943619 | 0.02043967 | 0.01722149 | 0.008027474 | 0.0008888425 | 0 | 0 | 0.004206729 | 0
1064 | 605.735 | 0.001524338 | -20 | 512 | -552 | 0 | 0 | 0 | 0.001369392 | 0.01541447 | 0.02381441 | 0.02743847 | 0.03897284 | 0.0460488 | 0.04771287 | 0.05049737 | 0.05749265 | 0.07342425 | 0.08052942 | 0.08052942 | 0.08052942 | 0.08052942 | 0.08052942 | 0.08052942 | 0.08052942 | 0.08052942 | 0.08052942 | 0.08052942 | 0.08052942 | 0.08052942 | 0.08052942 | 0.08052942 | 0.08052942 | 0.08052942 | 0.08052942 | 0.08052942 | 0.08052942 | 0.08052942 | 0.08052942 | 0.08052942 | 0.08052942 | 0.08052942 | 0.08052942 | 0.08052942 | 0.08052942 | 0.08052942 | 0.08052942 | 0.08052942 | 0.08052942 | 0.08052942 | 0.08052942 | 0.08052942 | 0.08052942 | 0.08052942 | 0.08052942 | 0.08052942 | 0.07647026 | 0.07259966 | 0.05921717 | 0.05418855 | 0.04222629 | 0.03416086 | 0.03282428 | 0.02943619 | 0.02043967 | 0.01722149 | 0.008027474 | 0.0008888425 | 0 | 0 | 0.00114874 | 0
1057 | 494.9799 | 0.001245622 | -10 | 518.5 | -538.5 | 0 | 0 | 0 | 0.001369392 | 0.01541447 | 0.02381441 | 0.02743847 | 0.03897284 | 0.0460488 | 0.04771287 | 0.05049737 | 0.05749265 | 0.07466987 | 0.08177504 | 0.08177504 | 0.08177504 | 0.08177504 | 0.08177504 | 0.08177504 | 0.08177504 | 0.08177504 | 0.08177504 | 0.08177504 | 0.08177504 | 0.08177504 | 0.08177504 | 0.08177504 | 0.08177504 | 0.08177504 | 0.08177504 | 0.08177504 | 0.08177504 | 0.08177504 | 0.08177504 | 0.08177504 | 0.08177504 | 0.08177504 | 0.08177504 | 0.08177504 | 0.08177504 | 0.08177504 | 0.08177504 | 0.08177504 | 0.08177504 | 0.08177504 | 0.08177504 | 0.08177504 | 0.08177504 | 0.08177504 | 0.08177504 | 0.08177504 | 0.07771588 | 0.07259966 | 0.05921717 | 0.05418855 | 0.04222629 | 0.03416086 | 0.03282428 | 0.02943619 | 0.02043967 | 0.01722149 | 0.008027474 | 0.0008888425 | 0 | 0 | 0 | 0
1023 | 716.7817 | 0.001803789 | 0 | 511.5 | -511.5 | 0 | 0 | 0 | 0.001369392 | 0.01541447 | 0.02381441 | 0.02743847 | 0.03897284 | 0.0460488 | 0.04771287 | 0.05049737 | 0.05749265 | 0.07466987 | 0.08357883 | 0.08357883 | 0.08357883 | 0.08357883 | 0.08357883 | 0.08357883 | 0.08357883 | 0.08357883 | 0.08357883 | 0.08357883 | 0.08357883 | 0.08357883 | 0.08357883 | 0.08357883 | 0.08357883 | 0.08357883 | 0.08357883 | 0.08357883 | 0.08357883 | 0.08357883 | 0.08357883 | 0.08357883 | 0.08357883 | 0.08357883 | 0.08357883 | 0.08357883 | 0.08357883 | 0.08357883 | 0.08357883 | 0.08357883 | 0.08357883 | 0.08357883 | 0.08357883 | 0.08357883 | 0.08357883 | 0.08357883 | 0.08357883 | 0.08357883 | 0.07951967 | 0.07259966 | 0.05921717 | 0.05418855 | 0.04222629 | 0.03416086 | 0.03282428 | 0.02943619 | 0.02043967 | 0.01722149 | 0.008027474 | 0.0008888425 | 0 | 0 | 0 | 0
1023 | 708.1611 | 0.001782095 | 10 | 521.5 | -501.5 | 0 | 0 | 0 | 0.001369392 | 0.01541447 | 0.02381441 | 0.02743847 | 0.03897284 | 0.0460488 | 0.04771287 | 0.05049737 | 0.05749265 | 0.07466987 | 0.08357883 | 0.08536093 | 0.08536093 | 0.08536093 | 0.08536093 | 0.08536093 | 0.08536093 | 0.08536093 | 0.08536093 | 0.08536093 | 0.08536093 | 0.08536093 | 0.08536093 | 0.08536093 | 0.08536093 | 0.08536093 | 0.08536093 | 0.08536093 | 0.08536093 | 0.08536093 | 0.08536093 | 0.08536093 | 0.08536093 | 0.08536093 | 0.08536093 | 0.08536093 | 0.08536093 | 0.08536093 | 0.08536093 | 0.08536093 | 0.08536093 | 0.08536093 | 0.08536093 | 0.08536093 | 0.08536093 | 0.08536093 | 0.08536093 | 0.08536093 | 0.08130176 | 0.07259966 | 0.05921717 | 0.05418855 | 0.04222629 | 0.03416086 | 0.03282428 | 0.02943619 | 0.02043967 | 0.01722149 | 0.008027474 | 0.0008888425 | 0 | 0 | 0 | 8.203398e-05
1023 | 736.4961 | 0.0018534 | 20 | 531.5 | -491.5 | 0 | 0 | 0 | 0.001369392 | 0.01541447 | 0.02381441 | 0.02743847 | 0.03897284 | 0.0460488 | 0.04771287 | 0.05049737 | 0.05749265 | 0.07466987 | 0.08357883 | 0.08721433 | 0.08721433 | 0.08721433 | 0.08721433 | 0.08721433 | 0.08721433 | 0.08721433 | 0.08721433 | 0.08721433 | 0.08721433 | 0.08721433 | 0.08721433 | 0.08721433 | 0.08721433 | 0.08721433 | 0.08721433 | 0.08721433 | 0.08721433 | 0.08721433 | 0.08721433 | 0.08721433 | 0.08721433 | 0.08721433 | 0.08721433 | 0.08721433 | 0.08721433 | 0.08721433 | 0.08721433 | 0.08721433 | 0.08721433 | 0.08721433 | 0.08721433 | 0.08721433 | 0.08721433 | 0.08721433 | 0.08721433 | 0.08721433 | 0.08315516 | 0.07259966 | 0.05921717 | 0.05418855 | 0.04222629 | 0.03416086 | 0.03282428 | 0.02943619 | 0.02043967 | 0.01722149 | 0.008027474 | 0.0008888425 | 0 | 0 | 0 | 0.001601182
1023 | 712.0672 | 0.001791924 | 30 | 541.5 | -481.5 | 0 | 0 | 0 | 0.001369392 | 0.01541447 | 0.02381441 | 0.02743847 | 0.03897284 | 0.0460488 | 0.04771287 | 0.05049737 | 0.05749265 | 0.07466987 | 0.08357883 | 0.08900625 | 0.08900625 | 0.08900625 | 0.08900625 | 0.08900625 | 0.08900625 | 0.08900625 | 0.08900625 | 0.08900625 | 0.08900625 | 0.08900625 | 0.08900625 | 0.08900625 | 0.08900625 | 0.08900625 | 0.08900625 | 0.08900625 | 0.08900625 | 0.08900625 | 0.08900625 | 0.08900625 | 0.08900625 | 0.08900625 | 0.08900625 | 0.08900625 | 0.08900625 | 0.08900625 | 0.08900625 | 0.08900625 | 0.08900625 | 0.08900625 | 0.08900625 | 0.08900625 | 0.08900625 | 0.08900625 | 0.08900625 | 0.08900625 | 0.08494709 | 0.07439158 | 0.05921717 | 0.05418855 | 0.04222629 | 0.03416086 | 0.03282428 | 0.02943619 | 0.02043967 | 0.01722149 | 0.008027474 | 0.0008888425 | 0 | 0 | 0 | 0.003120329
1004 | 769.1467 | 0.001935566 | 40 | 542 | -462 | 0 | 0 | 0 | 0.001369392 | 0.01541447 | 0.02381441 | 0.02743847 | 0.03897284 | 0.0460488 | 0.04771287 | 0.05049737 | 0.05749265 | 0.07466987 | 0.08357883 | 0.08900625 | 0.09094182 | 0.09094182 | 0.09094182 | 0.09094182 | 0.09094182 | 0.09094182 | 0.09094182 | 0.09094182 | 0.09094182 | 0.09094182 | 0.09094182 | 0.09094182 | 0.09094182 | 0.09094182 | 0.09094182 | 0.09094182 | 0.09094182 | 0.09094182 | 0.09094182 | 0.09094182 | 0.09094182 | 0.09094182 | 0.09094182 | 0.09094182 | 0.09094182 | 0.09094182 | 0.09094182 | 0.09094182 | 0.09094182 | 0.09094182 | 0.09094182 | 0.09094182 | 0.09094182 | 0.09094182 | 0.09094182 | 0.09094182 | 0.08688266 | 0.07632715 | 0.05921717 | 0.05418855 | 0.04222629 | 0.03416086 | 0.03282428 | 0.02943619 | 0.02043967 | 0.01722149 | 0.008027474 | 0.0008888425 | 0 | 0 | 0 | 0.003196287
1004 | 725.4808 | 0.00182568 | 30 | 532 | -472 | 0 | 0 | 0 | 0.001369392 | 0.01541447 | 0.02381441 | 0.02743847 | 0.03897284 | 0.0460488 | 0.04771287 | 0.05049737 | 0.05749265 | 0.07466987 | 0.08357883 | 0.08900625 | 0.0927675 | 0.0927675 | 0.0927675 | 0.0927675 | 0.0927675 | 0.0927675 | 0.0927675 | 0.0927675 | 0.0927675 | 0.0927675 | 0.0927675 | 0.0927675 | 0.0927675 | 0.0927675 | 0.0927675 | 0.0927675 | 0.0927675 | 0.0927675 | 0.0927675 | 0.0927675 | 0.0927675 | 0.0927675 | 0.0927675 | 0.0927675 | 0.0927675 | 0.0927675 | 0.0927675 | 0.0927675 | 0.0927675 | 0.0927675 | 0.0927675 | 0.0927675 | 0.0927675 | 0.0927675 | 0.0927675 | 0.0927675 | 0.08870834 | 0.07632715 | 0.05921717 | 0.05418855 | 0.04222629 | 0.03416086 | 0.03282428 | 0.02943619 | 0.02043967 | 0.01722149 | 0.008027474 | 0.0008888425 | 0 | 0 | 0 | 0.001677139
1004 | 742.5783 | 0.001868706 | 20 | 522 | -482 | 0 | 0 | 0 | 0.001369392 | 0.01541447 | 0.02381441 | 0.02743847 | 0.03897284 | 0.0460488 | 0.04771287 | 0.05049737 | 0.05749265 | 0.07466987 | 0.08357883 | 0.09087496 | 0.0946362 | 0.0946362 | 0.0946362 | 0.0946362 | 0.0946362 | 0.0946362 | 0.0946362 | 0.0946362 | 0.0946362 | 0.0946362 | 0.0946362 | 0.0946362 | 0.0946362 | 0.0946362 | 0.0946362 | 0.0946362 | 0.0946362 | 0.0946362 | 0.0946362 | 0.0946362 | 0.0946362 | 0.0946362 | 0.0946362 | 0.0946362 | 0.0946362 | 0.0946362 | 0.0946362 | 0.0946362 | 0.0946362 | 0.0946362 | 0.0946362 | 0.0946362 | 0.0946362 | 0.0946362 | 0.0946362 | 0.0946362 | 0.09057704 | 0.07632715 | 0.05921717 | 0.05418855 | 0.04222629 | 0.03416086 | 0.03282428 | 0.02943619 | 0.02043967 | 0.01722149 | 0.008027474 | 0.0008888425 | 0 | 0 | 0 | 0.0001579914
1004 | 773.5925 | 0.001946754 | 10 | 512 | -492 | 0 | 0 | 0 | 0.001369392 | 0.01541447 | 0.02381441 | 0.02743847 | 0.03897284 | 0.0460488 | 0.04771287 | 0.05049737 | 0.05749265 | 0.07466987 | 0.08357883 | 0.09282171 | 0.09658296 | 0.09658296 | 0.09658296 | 0.09658296 | 0.09658296 | 0.09658296 | 0.09658296 | 0.09658296 | 0.09658296 | 0.09658296 | 0.09658296 | 0.09658296 | 0.09658296 | 0.09658296 | 0.09658296 | 0.09658296 | 0.09658296 | 0.09658296 | 0.09658296 | 0.09658296 | 0.09658296 | 0.09658296 | 0.09658296 | 0.09658296 | 0.09658296 | 0.09658296 | 0.09658296 | 0.09658296 | 0.09658296 | 0.09658296 | 0.09658296 | 0.09658296 | 0.09658296 | 0.09658296 | 0.09658296 | 0.09658296 | 0.09252379 | 0.07632715 | 0.05921717 | 0.05418855 | 0.04222629 | 0.03416086 | 0.03282428 | 0.02943619 | 0.02043967 | 0.01722149 | 0.008027474 | 0.0008888425 | 0 | 0 | 0 | 0
1004 | 749.6613 | 0.00188653 | 0 | 502 | -502 | 0 | 0 | 0 | 0.001369392 | 0.01541447 | 0.02381441 | 0.02743847 | 0.03897284 | 0.0460488 | 0.04771287 | 0.05049737 | 0.05749265 | 0.07466987 | 0.08357883 | 0.09470824 | 0.09846949 | 0.09846949 | 0.09846949 | 0.09846949 | 0.09846949 | 0.09846949 | 0.09846949 | 0.09846949 | 0.09846949 | 0.09846949 | 0.09846949 | 0.09846949 | 0.09846949 | 0.09846949 | 0.09846949 | 0.09846949 | 0.09846949 | 0.09846949 | 0.09846949 | 0.09846949 | 0.09846949 | 0.09846949 | 0.09846949 | 0.09846949 | 0.09846949 | 0.09846949 | 0.09846949 | 0.09846949 | 0.09846949 | 0.09846949 | 0.09846949 | 0.09846949 | 0.09846949 | 0.09846949 | 0.09846949 | 0.09846949 | 0.09252379 | 0.07632715 | 0.05921717 | 0.05418855 | 0.04222629 | 0.03416086 | 0.03282428 | 0.02943619 | 0.02043967 | 0.01722149 | 0.008027474 | 0.0008888425 | 0 | 0 | 0.001092338 | 0
1004 | 714.1515 | 0.00179717 | -10 | 492 | -512 | 0 | 0 | 0 | 0.001369392 | 0.01541447 | 0.02381441 | 0.02743847 | 0.03897284 | 0.0460488 | 0.04771287 | 0.05049737 | 0.05749265 | 0.07466987 | 0.085376 | 0.09650541 | 0.1002667 | 0.1002667 | 0.1002667 | 0.1002667 | 0.1002667 | 0.1002667 | 0.1002667 | 0.1002667 | 0.1002667 | 0.1002667 | 0.1002667 | 0.1002667 | 0.1002667 | 0.1002667 | 0.1002667 | 0.1002667 | 0.1002667 | 0.1002667 | 0.1002667 | 0.1002667 | 0.1002667 | 0.1002667 | 0.1002667 | 0.1002667 | 0.1002667 | 0.1002667 | 0.1002667 | 0.1002667 | 0.1002667 | 0.1002667 | 0.1002667 | 0.1002667 | 0.1002667 | 0.1002667 | 0.1002667 | 0.1002667 | 0.09252379 | 0.07632715 | 0.05921717 | 0.05418855 | 0.04222629 | 0.03416086 | 0.03282428 | 0.02943619 | 0.02043967 | 0.01722149 | 0.008027474 | 0.0008888425 | 0 | 0 | 0.00249999 | 0
1004 | 745.4018 | 0.001875811 | -20 | 482 | -522 | 0 | 0 | 0 | 0.001369392 | 0.01541447 | 0.02381441 | 0.02743847 | 0.03897284 | 0.0460488 | 0.04771287 | 0.05049737 | 0.05749265 | 0.07466987 | 0.08725181 | 0.09838122 | 0.1021425 | 0.1021425 | 0.1021425 | 0.1021425 | 0.1021425 | 0.1021425 | 0.1021425 | 0.1021425 | 0.1021425 | 0.1021425 | 0.1021425 | 0.1021425 | 0.1021425 | 0.1021425 | 0.1021425 | 0.1021425 | 0.1021425 | 0.1021425 | 0.1021425 | 0.1021425 | 0.1021425 | 0.1021425 | 0.1021425 | 0.1021425 | 0.1021425 | 0.1021425 | 0.1021425 | 0.1021425 | 0.1021425 | 0.1021425 | 0.1021425 | 0.1021425 | 0.1021425 | 0.1021425 | 0.1021425 | 0.1021425 | 0.09252379 | 0.07632715 | 0.05921717 | 0.05418855 | 0.04222629 | 0.03416086 | 0.03282428 | 0.02943619 | 0.02043967 | 0.01722149 | 0.008027474 | 0.0008888425 | 0 | 0 | 0.004194426 | 0
1004 | 780.4261 | 0.001963951 | -30 | 472 | -532 | 0 | 0 | 0 | 0.001369392 | 0.01541447 | 0.02381441 | 0.02743847 | 0.03897284 | 0.0460488 | 0.04771287 | 0.05049737 | 0.05749265 | 0.07466987 | 0.08921576 | 0.1003452 | 0.1041064 | 0.1041064 | 0.1041064 | 0.1041064 | 0.1041064 | 0.1041064 | 0.1041064 | 0.1041064 | 0.1041064 | 0.1041064 | 0.1041064 | 0.1041064 | 0.1041064 | 0.1041064 | 0.1041064 | 0.1041064 | 0.1041064 | 0.1041064 | 0.1041064 | 0.1041064 | 0.1041064 | 0.1041064 | 0.1041064 | 0.1041064 | 0.1041064 | 0.1041064 | 0.1041064 | 0.1041064 | 0.1041064 | 0.1041064 | 0.1041064 | 0.1041064 | 0.1041064 | 0.1041064 | 0.1041064 | 0.1021425 | 0.09252379 | 0.07632715 | 0.05921717 | 0.05418855 | 0.04222629 | 0.03416086 | 0.03282428 | 0.02943619 | 0.02043967 | 0.01722149 | 0.008027474 | 0.0008888425 | 0 | 0 | 0.008359625 | 0
1004 | 741.6133 | 0.001866278 | -40 | 462 | -542 | 0 | 0 | 0 | 0.001369392 | 0.01541447 | 0.02381441 | 0.02743847 | 0.03897284 | 0.0460488 | 0.04771287 | 0.05049737 | 0.05749265 | 0.07653615 | 0.09108204 | 0.1022115 | 0.1059727 | 0.1059727 | 0.1059727 | 0.1059727 | 0.1059727 | 0.1059727 | 0.1059727 | 0.1059727 | 0.1059727 | 0.1059727 | 0.1059727 | 0.1059727 | 0.1059727 | 0.1059727 | 0.1059727 | 0.1059727 | 0.1059727 | 0.1059727 | 0.1059727 | 0.1059727 | 0.1059727 | 0.1059727 | 0.1059727 | 0.1059727 | 0.1059727 | 0.1059727 | 0.1059727 | 0.1059727 | 0.1059727 | 0.1059727 | 0.1059727 | 0.1059727 | 0.1059727 | 0.1059727 | 0.1059727 | 0.1021425 | 0.09252379 | 0.07632715 | 0.05921717 | 0.05418855 | 0.04222629 | 0.03416086 | 0.03282428 | 0.02943619 | 0.02043967 | 0.01722149 | 0.008027474 | 0.0008888425 | 0 | 0 | 0.01252482 | 0
1004 | 729.4027 | 0.001835549 | -30 | 472 | -532 | 0 | 0 | 0 | 0.001369392 | 0.01541447 | 0.02381441 | 0.02743847 | 0.03897284 | 0.0460488 | 0.04771287 | 0.05049737 | 0.05749265 | 0.07653615 | 0.09291759 | 0.104047 | 0.1078082 | 0.1078082 | 0.1078082 | 0.1078082 | 0.1078082 | 0.1078082 | 0.1078082 | 0.1078082 | 0.1078082 | 0.1078082 | 0.1078082 | 0.1078082 | 0.1078082 | 0.1078082 | 0.1078082 | 0.1078082 | 0.1078082 | 0.1078082 | 0.1078082 | 0.1078082 | 0.1078082 | 0.1078082 | 0.1078082 | 0.1078082 | 0.1078082 | 0.1078082 | 0.1078082 | 0.1078082 | 0.1078082 | 0.1078082 | 0.1078082 | 0.1078082 | 0.1078082 | 0.1078082 | 0.1078082 | 0.1021425 | 0.09252379 | 0.07632715 | 0.05921717 | 0.05418855 | 0.04222629 | 0.03416086 | 0.03282428 | 0.02943619 | 0.02043967 | 0.01722149 | 0.008027474 | 0.0008888425 | 0 | 0 | 0.008359625 | 0
991 | 743.5342 | 0.001871112 | -20 | 475.5 | -515.5 | 0 | 0 | 0 | 0.001369392 | 0.01541447 | 0.02381441 | 0.02743847 | 0.03897284 | 0.0460488 | 0.04771287 | 0.05049737 | 0.05749265 | 0.07653615 | 0.0947887 | 0.1059181 | 0.1096794 | 0.1096794 | 0.1096794 | 0.1096794 | 0.1096794 | 0.1096794 | 0.1096794 | 0.1096794 | 0.1096794 | 0.1096794 | 0.1096794 | 0.1096794 | 0.1096794 | 0.1096794 | 0.1096794 | 0.1096794 | 0.1096794 | 0.1096794 | 0.1096794 | 0.1096794 | 0.1096794 | 0.1096794 | 0.1096794 | 0.1096794 | 0.1096794 | 0.1096794 | 0.1096794 | 0.1096794 | 0.1096794 | 0.1096794 | 0.1096794 | 0.1096794 | 0.1096794 | 0.1096794 | 0.1096794 | 0.1021425 | 0.09252379 | 0.07632715 | 0.05921717 | 0.05418855 | 0.04222629 | 0.03416086 | 0.03282428 | 0.02943619 | 0.02043967 | 0.01722149 | 0.008027474 | 0.0008888425 | 0 | 0 | 0.002992668 | 0
991 | 790.8051 | 0.001990069 | -10 | 485.5 | -505.5 | 0 | 0 | 0 | 0.001369392 | 0.01541447 | 0.02381441 | 0.02743847 | 0.03897284 | 0.0460488 | 0.04771287 | 0.05049737 | 0.05749265 | 0.07653615 | 0.0947887 | 0.1079082 | 0.1116694 | 0.1116694 | 0.1116694 | 0.1116694 | 0.1116694 | 0.1116694 | 0.1116694 | 0.1116694 | 0.1116694 | 0.1116694 | 0.1116694 | 0.1116694 | 0.1116694 | 0.1116694 | 0.1116694 | 0.1116694 | 0.1116694 | 0.1116694 | 0.1116694 | 0.1116694 | 0.1116694 | 0.1116694 | 0.1116694 | 0.1116694 | 0.1116694 | 0.1116694 | 0.1116694 | 0.1116694 | 0.1116694 | 0.1116694 | 0.1116694 | 0.1116694 | 0.1116694 | 0.1116694 | 0.1116694 | 0.1041325 | 0.09252379 | 0.07632715 | 0.05921717 | 0.05418855 | 0.04222629 | 0.03416086 | 0.03282428 | 0.02943619 | 0.02043967 | 0.01722149 | 0.008027474 | 0.0008888425 | 0 | 0 | 0.001585016 | 0
991 | 791.8421 | 0.001992679 | 0 | 495.5 | -495.5 | 0 | 0 | 0 | 0.001369392 | 0.01541447 | 0.02381441 | 0.02743847 | 0.03897284 | 0.0460488 | 0.04771287 | 0.05049737 | 0.05749265 | 0.07653615 | 0.0947887 | 0.1099009 | 0.1136621 | 0.1136621 | 0.1136621 | 0.1136621 | 0.1136621 | 0.1136621 | 0.1136621 | 0.1136621 | 0.1136621 | 0.1136621 | 0.1136621 | 0.1136621 | 0.1136621 | 0.1136621 | 0.1136621 | 0.1136621 | 0.1136621 | 0.1136621 | 0.1136621 | 0.1136621 | 0.1136621 | 0.1136621 | 0.1136621 | 0.1136621 | 0.1136621 | 0.1136621 | 0.1136621 | 0.1136621 | 0.1136621 | 0.1136621 | 0.1136621 | 0.1136621 | 0.1136621 | 0.1136621 | 0.1136621 | 0.1061252 | 0.09252379 | 0.07632715 | 0.05921717 | 0.05418855 | 0.04222629 | 0.03416086 | 0.03282428 | 0.02943619 | 0.02043967 | 0.01722149 | 0.008027474 | 0.0008888425 | 0 | 0 | 0.0001773641 | 0.0003554072
991 | 814.9025 | 0.002050711 | 10 | 505.5 | -485.5 | 0 | 0 | 0 | 0.001369392 | 0.01541447 | 0.02381441 | 0.02743847 | 0.03897284 | 0.0460488 | 0.04771287 | 0.05049737 | 0.05749265 | 0.07653615 | 0.0947887 | 0.1119516 | 0.1157128 | 0.1157128 | 0.1157128 | 0.1157128 | 0.1157128 | 0.1157128 | 0.1157128 | 0.1157128 | 0.1157128 | 0.1157128 | 0.1157128 | 0.1157128 | 0.1157128 | 0.1157128 | 0.1157128 | 0.1157128 | 0.1157128 | 0.1157128 | 0.1157128 | 0.1157128 | 0.1157128 | 0.1157128 | 0.1157128 | 0.1157128 | 0.1157128 | 0.1157128 | 0.1157128 | 0.1157128 | 0.1157128 | 0.1157128 | 0.1157128 | 0.1157128 | 0.1157128 | 0.1157128 | 0.1157128 | 0.1081759 | 0.09252379 | 0.07632715 | 0.05921717 | 0.05418855 | 0.04222629 | 0.03416086 | 0.03282428 | 0.02943619 | 0.02043967 | 0.01722149 | 0.008027474 | 0.0008888425 | 0 | 0 | 0 | 0.003176099
991 | 798.8121 | 0.002010219 | 20 | 515.5 | -475.5 | 0 | 0 | 0 | 0.001369392 | 0.01541447 | 0.02381441 | 0.02743847 | 0.03897284 | 0.0460488 | 0.04771287 | 0.05049737 | 0.05749265 | 0.07653615 | 0.0947887 | 0.1119516 | 0.117723 | 0.117723 | 0.117723 | 0.117723 | 0.117723 | 0.117723 | 0.117723 | 0.117723 | 0.117723 | 0.117723 | 0.117723 | 0.117723 | 0.117723 | 0.117723 | 0.117723 | 0.117723 | 0.117723 | 0.117723 | 0.117723 | 0.117723 | 0.117723 | 0.117723 | 0.117723 | 0.117723 | 0.117723 | 0.117723 | 0.117723 | 0.117723 | 0.117723 | 0.117723 | 0.117723 | 0.117723 | 0.117723 | 0.117723 | 0.117723 | 0.1101861 | 0.09453401 | 0.07632715 | 0.05921717 | 0.05418855 | 0.04222629 | 0.03416086 | 0.03282428 | 0.02943619 | 0.02043967 | 0.01722149 | 0.008027474 | 0.0008888425 | 0 | 0 | 0 | 0.005996791
991 | 765.2662 | 0.0019258 | 30 | 525.5 | -465.5 | 0 | 0 | 0 | 0.001369392 | 0.01541447 | 0.02381441 | 0.02743847 | 0.03897284 | 0.0460488 | 0.04771287 | 0.05049737 | 0.05749265 | 0.07653615 | 0.0947887 | 0.1119516 | 0.1196488 | 0.1196488 | 0.1196488 | 0.1196488 | 0.1196488 | 0.1196488 | 0.1196488 | 0.1196488 | 0.1196488 | 0.1196488 | 0.1196488 | 0.1196488 | 0.1196488 | 0.1196488 | 0.1196488 | 0.1196488 | 0.1196488 | 0.1196488 | 0.1196488 | 0.1196488 | 0.1196488 | 0.1196488 | 0.1196488 | 0.1196488 | 0.1196488 | 0.1196488 | 0.1196488 | 0.1196488 | 0.1196488 | 0.1196488 | 0.1196488 | 0.1196488 | 0.1196488 | 0.1196488 | 0.1196488 | 0.1121119 | 0.09645981 | 0.07632715 | 0.05921717 | 0.05418855 | 0.04222629 | 0.03416086 | 0.03282428 | 0.02943619 | 0.02043967 | 0.01722149 | 0.008027474 | 0.0008888425 | 0 | 0 | 0 | 0.01019635
991 | 787.4449 | 0.001981613 | 40 | 535.5 | -455.5 | 0 | 0 | 0 | 0.001369392 | 0.01541447 | 0.02381441 | 0.02743847 | 0.03897284 | 0.0460488 | 0.04771287 | 0.05049737 | 0.05749265 | 0.07653615 | 0.0947887 | 0.1119516 | 0.1216304 | 0.1216304 | 0.1216304 | 0.1216304 | 0.1216304 | 0.1216304 | 0.1216304 | 0.1216304 | 0.1216304 | 0.1216304 | 0.1216304 | 0.1216304 | 0.1216304 | 0.1216304 | 0.1216304 | 0.1216304 | 0.1216304 | 0.1216304 | 0.1216304 | 0.1216304 | 0.1216304 | 0.1216304 | 0.1216304 | 0.1216304 | 0.1216304 | 0.1216304 | 0.1216304 | 0.1216304 | 0.1216304 | 0.1216304 | 0.1216304 | 0.1216304 | 0.1216304 | 0.1216304 | 0.1216304 | 0.1140936 | 0.09844143 | 0.07830876 | 0.05921717 | 0.05418855 | 0.04222629 | 0.03416086 | 0.03282428 | 0.02943619 | 0.02043967 | 0.01722149 | 0.008027474 | 0.0008888425 | 0 | 0 | 0 | 0.01605418
991 | 809.1668 | 0.002036277 | 30 | 525.5 | -465.5 | 0 | 0 | 0 | 0.001369392 | 0.01541447 | 0.02381441 | 0.02743847 | 0.03897284 | 0.0460488 | 0.04771287 | 0.05049737 | 0.05749265 | 0.07653615 | 0.0947887 | 0.1119516 | 0.1236667 | 0.1236667 | 0.1236667 | 0.1236667 | 0.1236667 | 0.1236667 | 0.1236667 | 0.1236667 | 0.1236667 | 0.1236667 | 0.1236667 | 0.1236667 | 0.1236667 | 0.1236667 | 0.1236667 | 0.1236667 | 0.1236667 | 0.1236667 | 0.1236667 | 0.1236667 | 0.1236667 | 0.1236667 | 0.1236667 | 0.1236667 | 0.1236667 | 0.1236667 | 0.1236667 | 0.1236667 | 0.1236667 | 0.1236667 | 0.1236667 | 0.1236667 | 0.1236667 | 0.1236667 | 0.1236667 | 0.1161298 | 0.1004777 | 0.07830876 | 0.05921717 | 0.05418855 | 0.04222629 | 0.03416086 | 0.03282428 | 0.02943619 | 0.02043967 | 0.01722149 | 0.008027474 | 0.0008888425 | 0 | 0 | 0 | 0.01019635
991 | 799.9788 | 0.002013155 | 20 | 515.5 | -475.5 | 0 | 0 | 0 | 0.001369392 | 0.01541447 | 0.02381441 | 0.02743847 | 0.03897284 | 0.0460488 | 0.04771287 | 0.05049737 | 0.05749265 | 0.07653615 | 0.0947887 | 0.1119516 | 0.1256799 | 0.1256799 | 0.1256799 | 0.1256799 | 0.1256799 | 0.1256799 | 0.1256799 | 0.1256799 | 0.1256799 | 0.1256799 | 0.1256799 | 0.1256799 | 0.1256799 | 0.1256799 | 0.1256799 | 0.1256799 | 0.1256799 | 0.1256799 | 0.1256799 | 0.1256799 | 0.1256799 | 0.1256799 | 0.1256799 | 0.1256799 | 0.1256799 | 0.1256799 | 0.1256799 | 0.1256799 | 0.1256799 | 0.1256799 | 0.1256799 | 0.1256799 | 0.1256799 | 0.1256799 | 0.1256799 | 0.118143 | 0.1024909 | 0.07830876 | 0.05921717 | 0.05418855 | 0.04222629 | 0.03416086 | 0.03282428 | 0.02943619 | 0.02043967 | 0.01722149 | 0.008027474 | 0.0008888425 | 0 | 0 | 0 | 0.005996791
991 | 795.7508 | 0.002002515 | 10 | 505.5 | -485.5 | 0 | 0 | 0 | 0.001369392 | 0.01541447 | 0.02381441 | 0.02743847 | 0.03897284 | 0.0460488 | 0.04771287 | 0.05049737 | 0.05749265 | 0.07653615 | 0.0947887 | 0.1139541 | 0.1276824 | 0.1276824 | 0.1276824 | 0.1276824 | 0.1276824 | 0.1276824 | 0.1276824 | 0.1276824 | 0.1276824 | 0.1276824 | 0.1276824 | 0.1276824 | 0.1276824 | 0.1276824 | 0.1276824 | 0.1276824 | 0.1276824 | 0.1276824 | 0.1276824 | 0.1276824 | 0.1276824 | 0.1276824 | 0.1276824 | 0.1276824 | 0.1276824 | 0.1276824 | 0.1276824 | 0.1276824 | 0.1276824 | 0.1276824 | 0.1276824 | 0.1276824 | 0.1276824 | 0.1276824 | 0.1276824 | 0.1201455 | 0.1024909 | 0.07830876 | 0.05921717 | 0.05418855 | 0.04222629 | 0.03416086 | 0.03282428 | 0.02943619 | 0.02043967 | 0.01722149 | 0.008027474 | 0.0008888425 | 0 | 0 | 0 | 0.003176099
991 | 778.9599 | 0.001960261 | 0 | 495.5 | -495.5 | 0 | 0 | 0 | 0.001369392 | 0.01541447 | 0.02381441 | 0.02743847 | 0.03897284 | 0.0460488 | 0.04771287 | 0.05049737 | 0.05749265 | 0.07653615 | 0.0947887 | 0.1159143 | 0.1296427 | 0.1296427 | 0.1296427 | 0.1296427 | 0.1296427 | 0.1296427 | 0.1296427 | 0.1296427 | 0.1296427 | 0.1296427 | 0.1296427 | 0.1296427 | 0.1296427 | 0.1296427 | 0.1296427 | 0.1296427 | 0.1296427 | 0.1296427 | 0.1296427 | 0.1296427 | 0.1296427 | 0.1296427 | 0.1296427 | 0.1296427 | 0.1296427 | 0.1296427 | 0.1296427 | 0.1296427 | 0.1296427 | 0.1296427 | 0.1296427 | 0.1296427 | 0.1296427 | 0.1296427 | 0.1296427 | 0.1221058 | 0.1024909 | 0.07830876 | 0.05921717 | 0.05418855 | 0.04222629 | 0.03416086 | 0.03282428 | 0.02943619 | 0.02043967 | 0.01722149 | 0.008027474 | 0.0008888425 | 0 | 0 | 0.0006473679 | 0.0003554072
991 | 776.0599 | 0.001952963 | -10 | 485.5 | -505.5 | 0 | 0 | 0 | 0.001369392 | 0.01541447 | 0.02381441 | 0.02743847 | 0.03897284 | 0.0460488 | 0.04771287 | 0.05049737 | 0.05749265 | 0.07653615 | 0.0947887 | 0.1178673 | 0.1315956 | 0.1315956 | 0.1315956 | 0.1315956 | 0.1315956 | 0.1315956 | 0.1315956 | 0.1315956 | 0.1315956 | 0.1315956 | 0.1315956 | 0.1315956 | 0.1315956 | 0.1315956 | 0.1315956 | 0.1315956 | 0.1315956 | 0.1315956 | 0.1315956 | 0.1315956 | 0.1315956 | 0.1315956 | 0.1315956 | 0.1315956 | 0.1315956 | 0.1315956 | 0.1315956 | 0.1315956 | 0.1315956 | 0.1315956 | 0.1315956 | 0.1315956 | 0.1315956 | 0.1315956 | 0.1315956 | 0.1240587 | 0.1024909 | 0.07830876 | 0.05921717 | 0.05418855 | 0.04222629 | 0.03416086 | 0.03282428 | 0.02943619 | 0.02043967 | 0.01722149 | 0.008027474 | 0.0008888425 | 0 | 0 | 0.005785209 | 0
991 | 806.9283 | 0.002030644 | -20 | 475.5 | -515.5 | 0 | 0 | 0 | 0.001369392 | 0.01541447 | 0.02381441 | 0.02743847 | 0.03897284 | 0.0460488 | 0.04771287 | 0.05049737 | 0.05749265 | 0.07653615 | 0.09681935 | 0.119898 | 0.1336263 | 0.1336263 | 0.1336263 | 0.1336263 | 0.1336263 | 0.1336263 | 0.1336263 | 0.1336263 | 0.1336263 | 0.1336263 | 0.1336263 | 0.1336263 | 0.1336263 | 0.1336263 | 0.1336263 | 0.1336263 | 0.1336263 | 0.1336263 | 0.1336263 | 0.1336263 | 0.1336263 | 0.1336263 | 0.1336263 | 0.1336263 | 0.1336263 | 0.1336263 | 0.1336263 | 0.1336263 | 0.1336263 | 0.1336263 | 0.1336263 | 0.1336263 | 0.1336263 | 0.1336263 | 0.1336263 | 0.1240587 | 0.1024909 | 0.07830876 | 0.05921717 | 0.05418855 | 0.04222629 | 0.03416086 | 0.03282428 | 0.02943619 | 0.02043967 | 0.01722149 | 0.008027474 | 0.0008888425 | 0 | 0 | 0.01092305 | 0
991 | 804.1432 | 0.002023635 | -30 | 465.5 | -525.5 | 0 | 0 | 0 | 0.001369392 | 0.01541447 | 0.02381441 | 0.02743847 | 0.03897284 | 0.0460488 | 0.04771287 | 0.05049737 | 0.05749265 | 0.07653615 | 0.09884298 | 0.1219216 | 0.1356499 | 0.1356499 | 0.1356499 | 0.1356499 | 0.1356499 | 0.1356499 | 0.1356499 | 0.1356499 | 0.1356499 | 0.1356499 | 0.1356499 | 0.1356499 | 0.1356499 | 0.1356499 | 0.1356499 | 0.1356499 | 0.1356499 | 0.1356499 | 0.1356499 | 0.1356499 | 0.1356499 | 0.1356499 | 0.1356499 | 0.1356499 | 0.1356499 | 0.1356499 | 0.1356499 | 0.1356499 | 0.1356499 | 0.1356499 | 0.1356499 | 0.1356499 | 0.1356499 | 0.1356499 | 0.1356499 | 0.1240587 | 0.1024909 | 0.07830876 | 0.05921717 | 0.05418855 | 0.04222629 | 0.03416086 | 0.03282428 | 0.02943619 | 0.02043967 | 0.01722149 | 0.008027474 | 0.0008888425 | 0 | 0 | 0.0176496 | 0
870 | 457.3226 | 0.001150857 | -40 | 395 | -475 | 0 | 0 | 0 | 0.001369392 | 0.01541447 | 0.02381441 | 0.02743847 | 0.03897284 | 0.0460488 | 0.04771287 | 0.05049737 | 0.05749265 | 0.07653615 | 0.09884298 | 0.1219216 | 0.1368008 | 0.1368008 | 0.1368008 | 0.1368008 | 0.1368008 | 0.1368008 | 0.1368008 | 0.1368008 | 0.1368008 | 0.1368008 | 0.1368008 | 0.1368008 | 0.1368008 | 0.1368008 | 0.1368008 | 0.1368008 | 0.1368008 | 0.1368008 | 0.1368008 | 0.1368008 | 0.1368008 | 0.1368008 | 0.1368008 | 0.1368008 | 0.1368008 | 0.1368008 | 0.1368008 | 0.1368008 | 0.1368008 | 0.1368008 | 0.1368008 | 0.1368008 | 0.1356499 | 0.1356499 | 0.1356499 | 0.1240587 | 0.1024909 | 0.07830876 | 0.05921717 | 0.05418855 | 0.04222629 | 0.03416086 | 0.03282428 | 0.02943619 | 0.02043967 | 0.01722149 | 0.008027474 | 0.0008888425 | 0 | 0 | 0 | 0
870 | 476.5503 | 0.001199244 | -30 | 405 | -465 | 0 | 0 | 0 | 0.001369392 | 0.01541447 | 0.02381441 | 0.02743847 | 0.03897284 | 0.0460488 | 0.04771287 | 0.05049737 | 0.05749265 | 0.07653615 | 0.09884298 | 0.1219216 | 0.138 | 0.138 | 0.138 | 0.138 | 0.138 | 0.138 | 0.138 | 0.138 | 0.138 | 0.138 | 0.138 | 0.138 | 0.138 | 0.138 | 0.138 | 0.138 | 0.138 | 0.138 | 0.138 | 0.138 | 0.138 | 0.138 | 0.138 | 0.138 | 0.138 | 0.138 | 0.138 | 0.138 | 0.138 | 0.138 | 0.138 | 0.138 | 0.1368491 | 0.1356499 | 0.1356499 | 0.1240587 | 0.1024909 | 0.07830876 | 0.05921717 | 0.05418855 | 0.04222629 | 0.03416086 | 0.03282428 | 0.02943619 | 0.02043967 | 0.01722149 | 0.008027474 | 0.0008888425 | 0 | 0 | 0 | 0

## F6bottom_comulative_column
[6 empty] | 0 | 1 | 2 | 3 | 4 | 5 | 6 | 7 | 8 | 9 | 10 | 11 | 12 | 13 | 14 | 15 | 16 | 17 | 18 | 19 | 20 | 21 | 22 | 23 | 24 | 25 | 26 | 27 | 28 | 29 | 30 | 31 | 32 | 33 | 34 | 35 | 36 | 37 | 38 | 39 | 40 | 41 | 42 | 43 | 44 | 45 | 46 | 47 | 48 | 49 | 50 | 51 | 52 | 53 | 54 | 55 | 56 | 57 | 58 | 59 | 60 | 61 | 62 | 63 | 64
ord_wdt | alpha | alpha/k | WROLL_SHIFT_POS_6 | Width1 | Width2 | -855.04 | -828.32 | -801.6 | -774.88 | -748.16 | -721.44 | -694.72 | -668 | -641.28 | -614.56 | -587.84 | -561.12 | -534.4 | -507.68 | -480.96 | -454.24 | -427.52 | -400.8 | -374.08 | -347.36 | -320.64 | -293.92 | -267.2 | -240.48 | -213.76 | -187.04 | -160.32 | -133.6 | -106.88 | -80.16 | -53.44 | -26.72 | 0 | 26.72 | 53.44 | 80.16 | 106.88 | 133.6 | 160.32 | 187.04 | 213.76 | 240.48 | 267.2 | 293.92 | 320.64 | 347.36 | 374.08 | 400.8 | 427.52 | 454.24 | 480.96 | 507.68 | 534.4 | 561.12 | 587.84 | 614.56 | 641.28 | 668 | 694.72 | 721.44 | 748.16 | 774.88 | 801.6 | 828.32 | 855.04 | C40-left | C40-right
1083 | 395.8194 | 0.001029287 | 0 | 541.5 | -541.5 | 0 | 0 | 0 | 0 | 0 | 0 | 0 | 0 | 0 | 0 | 0 | 0 | 0.001029287 | 0.001029287 | 0.001029287 | 0.001029287 | 0.001029287 | 0.001029287 | 0.001029287 | 0.001029287 | 0.001029287 | 0.001029287 | 0.001029287 | 0.001029287 | 0.001029287 | 0.001029287 | 0.001029287 | 0.001029287 | 0.001029287 | 0.001029287 | 0.001029287 | 0.001029287 | 0.001029287 | 0.001029287 | 0.001029287 | 0.001029287 | 0.001029287 | 0.001029287 | 0.001029287 | 0.001029287 | 0.001029287 | 0.001029287 | 0.001029287 | 0.001029287 | 0.001029287 | 0.001029287 | 0.001029287 | 0.001029287 | 0.001029287 | 0.001029287 | 0.001029287 | 0.001029287 | 0.001029287 | 0 | 0 | 0 | 0 | 0 | 0 | 0 | 0 | 0 | 0 | 0 | 0 | 0 | 0
1108 | 573.61 | 0.001491612 | 0 | 554 | -554 | 0 | 0 | 0 | 0 | 0 | 0 | 0 | 0 | 0 | 0 | 0 | 0 | 0.002520899 | 0.002520899 | 0.002520899 | 0.002520899 | 0.002520899 | 0.002520899 | 0.002520899 | 0.002520899 | 0.002520899 | 0.002520899 | 0.002520899 | 0.002520899 | 0.002520899 | 0.002520899 | 0.002520899 | 0.002520899 | 0.002520899 | 0.002520899 | 0.002520899 | 0.002520899 | 0.002520899 | 0.002520899 | 0.002520899 | 0.002520899 | 0.002520899 | 0.002520899 | 0.002520899 | 0.002520899 | 0.002520899 | 0.002520899 | 0.002520899 | 0.002520899 | 0.002520899 | 0.002520899 | 0.002520899 | 0.002520899 | 0.002520899 | 0.002520899 | 0.002520899 | 0.002520899 | 0.002520899 | 0 | 0 | 0 | 0 | 0 | 0 | 0 | 0 | 0 | 0 | 0 | 0 | 0 | 0
1108 | 619.2271 | 0.001610235 | 0 | 554 | -554 | 0 | 0 | 0 | 0 | 0 | 0 | 0 | 0 | 0 | 0 | 0 | 0 | 0.004131133 | 0.004131133 | 0.004131133 | 0.004131133 | 0.004131133 | 0.004131133 | 0.004131133 | 0.004131133 | 0.004131133 | 0.004131133 | 0.004131133 | 0.004131133 | 0.004131133 | 0.004131133 | 0.004131133 | 0.004131133 | 0.004131133 | 0.004131133 | 0.004131133 | 0.004131133 | 0.004131133 | 0.004131133 | 0.004131133 | 0.004131133 | 0.004131133 | 0.004131133 | 0.004131133 | 0.004131133 | 0.004131133 | 0.004131133 | 0.004131133 | 0.004131133 | 0.004131133 | 0.004131133 | 0.004131133 | 0.004131133 | 0.004131133 | 0.004131133 | 0.004131133 | 0.004131133 | 0.004131133 | 0 | 0 | 0 | 0 | 0 | 0 | 0 | 0 | 0 | 0 | 0 | 0 | 0 | 0
1108 | 598.5343 | 0.001556425 | 0 | 554 | -554 | 0 | 0 | 0 | 0 | 0 | 0 | 0 | 0 | 0 | 0 | 0 | 0 | 0.005687558 | 0.005687558 | 0.005687558 | 0.005687558 | 0.005687558 | 0.005687558 | 0.005687558 | 0.005687558 | 0.005687558 | 0.005687558 | 0.005687558 | 0.005687558 | 0.005687558 | 0.005687558 | 0.005687558 | 0.005687558 | 0.005687558 | 0.005687558 | 0.005687558 | 0.005687558 | 0.005687558 | 0.005687558 | 0.005687558 | 0.005687558 | 0.005687558 | 0.005687558 | 0.005687558 | 0.005687558 | 0.005687558 | 0.005687558 | 0.005687558 | 0.005687558 | 0.005687558 | 0.005687558 | 0.005687558 | 0.005687558 | 0.005687558 | 0.005687558 | 0.005687558 | 0.005687558 | 0.005687558 | 0 | 0 | 0 | 0 | 0 | 0 | 0 | 0 | 0 | 0 | 0 | 0 | 0 | 0
1108 | 628.1996 | 0.001633567 | 0 | 554 | -554 | 0 | 0 | 0 | 0 | 0 | 0 | 0 | 0 | 0 | 0 | 0 | 0 | 0.007321125 | 0.007321125 | 0.007321125 | 0.007321125 | 0.007321125 | 0.007321125 | 0.007321125 | 0.007321125 | 0.007321125 | 0.007321125 | 0.007321125 | 0.007321125 | 0.007321125 | 0.007321125 | 0.007321125 | 0.007321125 | 0.007321125 | 0.007321125 | 0.007321125 | 0.007321125 | 0.007321125 | 0.007321125 | 0.007321125 | 0.007321125 | 0.007321125 | 0.007321125 | 0.007321125 | 0.007321125 | 0.007321125 | 0.007321125 | 0.007321125 | 0.007321125 | 0.007321125 | 0.007321125 | 0.007321125 | 0.007321125 | 0.007321125 | 0.007321125 | 0.007321125 | 0.007321125 | 0.007321125 | 0 | 0 | 0 | 0 | 0 | 0 | 0 | 0 | 0 | 0 | 0 | 0 | 0 | 0
1137 | 399.0615 | 0.001037717 | -10 | 578.5 | -558.5 | 0 | 0 | 0 | 0 | 0 | 0 | 0 | 0 | 0 | 0 | 0 | 0 | 0.008358842 | 0.008358842 | 0.008358842 | 0.008358842 | 0.008358842 | 0.008358842 | 0.008358842 | 0.008358842 | 0.008358842 | 0.008358842 | 0.008358842 | 0.008358842 | 0.008358842 | 0.008358842 | 0.008358842 | 0.008358842 | 0.008358842 | 0.008358842 | 0.008358842 | 0.008358842 | 0.008358842 | 0.008358842 | 0.008358842 | 0.008358842 | 0.008358842 | 0.008358842 | 0.008358842 | 0.008358842 | 0.008358842 | 0.008358842 | 0.008358842 | 0.008358842 | 0.008358842 | 0.008358842 | 0.008358842 | 0.008358842 | 0.008358842 | 0.008358842 | 0.008358842 | 0.008358842 | 0.008358842 | 0.001037717 | 0 | 0 | 0 | 0 | 0 | 0 | 0 | 0 | 0 | 0 | 0 | 0 | 0.001123376
1137 | 380.9246 | 0.0009905542 | -20 | 588.5 | -548.5 | 0 | 0 | 0 | 0 | 0 | 0 | 0 | 0 | 0 | 0 | 0 | 0 | 0.009349396 | 0.009349396 | 0.009349396 | 0.009349396 | 0.009349396 | 0.009349396 | 0.009349396 | 0.009349396 | 0.009349396 | 0.009349396 | 0.009349396 | 0.009349396 | 0.009349396 | 0.009349396 | 0.009349396 | 0.009349396 | 0.009349396 | 0.009349396 | 0.009349396 | 0.009349396 | 0.009349396 | 0.009349396 | 0.009349396 | 0.009349396 | 0.009349396 | 0.009349396 | 0.009349396 | 0.009349396 | 0.009349396 | 0.009349396 | 0.009349396 | 0.009349396 | 0.009349396 | 0.009349396 | 0.009349396 | 0.009349396 | 0.009349396 | 0.009349396 | 0.009349396 | 0.009349396 | 0.009349396 | 0.002028271 | 0.0009905542 | 0 | 0 | 0 | 0 | 0 | 0 | 0 | 0 | 0 | 0 | 0 | 0.003863318
1132 | 725.5671 | 0.001886761 | -30 | 596 | -536 | 0 | 0 | 0 | 0 | 0 | 0 | 0 | 0 | 0 | 0 | 0 | 0 | 0.01123616 | 0.01123616 | 0.01123616 | 0.01123616 | 0.01123616 | 0.01123616 | 0.01123616 | 0.01123616 | 0.01123616 | 0.01123616 | 0.01123616 | 0.01123616 | 0.01123616 | 0.01123616 | 0.01123616 | 0.01123616 | 0.01123616 | 0.01123616 | 0.01123616 | 0.01123616 | 0.01123616 | 0.01123616 | 0.01123616 | 0.01123616 | 0.01123616 | 0.01123616 | 0.01123616 | 0.01123616 | 0.01123616 | 0.01123616 | 0.01123616 | 0.01123616 | 0.01123616 | 0.01123616 | 0.01123616 | 0.01123616 | 0.01123616 | 0.01123616 | 0.01123616 | 0.01123616 | 0.01123616 | 0.003915032 | 0.002877315 | 0 | 0 | 0 | 0 | 0 | 0 | 0 | 0 | 0 | 0 | 0 | 0.005918275
1251 | 502.8349 | 0.001307569 | -40 | 665.5 | -585.5 | 0 | 0 | 0 | 0 | 0 | 0 | 0 | 0 | 0 | 0 | 0 | 0.001307569 | 0.01254373 | 0.01254373 | 0.01254373 | 0.01254373 | 0.01254373 | 0.01254373 | 0.01254373 | 0.01254373 | 0.01254373 | 0.01254373 | 0.01254373 | 0.01254373 | 0.01254373 | 0.01254373 | 0.01254373 | 0.01254373 | 0.01254373 | 0.01254373 | 0.01254373 | 0.01254373 | 0.01254373 | 0.01254373 | 0.01254373 | 0.01254373 | 0.01254373 | 0.01254373 | 0.01254373 | 0.01254373 | 0.01254373 | 0.01254373 | 0.01254373 | 0.01254373 | 0.01254373 | 0.01254373 | 0.01254373 | 0.01254373 | 0.01254373 | 0.01254373 | 0.01254373 | 0.01254373 | 0.01254373 | 0.005222601 | 0.004184884 | 0.001307569 | 0.001307569 | 0 | 0 | 0 | 0 | 0 | 0 | 0 | 0 | 0.004667715 | 0.01123616
1315 | 542.4718 | 0.001410641 | -30 | 687.5 | -627.5 | 0 | 0 | 0 | 0 | 0 | 0 | 0 | 0 | 0 | 0.001410641 | 0.001410641 | 0.00271821 | 0.01395437 | 0.01395437 | 0.01395437 | 0.01395437 | 0.01395437 | 0.01395437 | 0.01395437 | 0.01395437 | 0.01395437 | 0.01395437 | 0.01395437 | 0.01395437 | 0.01395437 | 0.01395437 | 0.01395437 | 0.01395437 | 0.01395437 | 0.01395437 | 0.01395437 | 0.01395437 | 0.01395437 | 0.01395437 | 0.01395437 | 0.01395437 | 0.01395437 | 0.01395437 | 0.01395437 | 0.01395437 | 0.01395437 | 0.01395437 | 0.01395437 | 0.01395437 | 0.01395437 | 0.01395437 | 0.01395437 | 0.01395437 | 0.01395437 | 0.01395437 | 0.01395437 | 0.01395437 | 0.01395437 | 0.006633242 | 0.005595524 | 0.00271821 | 0.00271821 | 0.001410641 | 0 | 0 | 0 | 0 | 0 | 0 | 0 | 0.01252709 | 0.01154054
1463 | 446.6701 | 0.001161518 | -20 | 751.5 | -711.5 | 0 | 0 | 0 | 0 | 0 | 0 | 0.001161518 | 0.001161518 | 0.001161518 | 0.002572159 | 0.002572159 | 0.003879728 | 0.01511588 | 0.01511588 | 0.01511588 | 0.01511588 | 0.01511588 | 0.01511588 | 0.01511588 | 0.01511588 | 0.01511588 | 0.01511588 | 0.01511588 | 0.01511588 | 0.01511588 | 0.01511588 | 0.01511588 | 0.01511588 | 0.01511588 | 0.01511588 | 0.01511588 | 0.01511588 | 0.01511588 | 0.01511588 | 0.01511588 | 0.01511588 | 0.01511588 | 0.01511588 | 0.01511588 | 0.01511588 | 0.01511588 | 0.01511588 | 0.01511588 | 0.01511588 | 0.01511588 | 0.01511588 | 0.01511588 | 0.01511588 | 0.01511588 | 0.01511588 | 0.01511588 | 0.01511588 | 0.01511588 | 0.00779476 | 0.006757043 | 0.003879728 | 0.003879728 | 0.002572159 | 0.001161518 | 0.001161518 | 0.001161518 | 0 | 0 | 0 | 0 | 0.01395437 | 0.01395437
1539 | 544.1629 | 0.001415038 | -10 | 779.5 | -759.5 | 0 | 0 | 0 | 0 | 0.001415038 | 0.001415038 | 0.002576556 | 0.002576556 | 0.002576556 | 0.003987197 | 0.003987197 | 0.005294766 | 0.01653092 | 0.01653092 | 0.01653092 | 0.01653092 | 0.01653092 | 0.01653092 | 0.01653092 | 0.01653092 | 0.01653092 | 0.01653092 | 0.01653092 | 0.01653092 | 0.01653092 | 0.01653092 | 0.01653092 | 0.01653092 | 0.01653092 | 0.01653092 | 0.01653092 | 0.01653092 | 0.01653092 | 0.01653092 | 0.01653092 | 0.01653092 | 0.01653092 | 0.01653092 | 0.01653092 | 0.01653092 | 0.01653092 | 0.01653092 | 0.01653092 | 0.01653092 | 0.01653092 | 0.01653092 | 0.01653092 | 0.01653092 | 0.01653092 | 0.01653092 | 0.01653092 | 0.01653092 | 0.01653092 | 0.009209798 | 0.008172081 | 0.005294766 | 0.005294766 | 0.003987197 | 0.002576556 | 0.002576556 | 0.002576556 | 0.001415038 | 0 | 0 | 0 | 0.01503155 | 0.01395437
1539 | 592.9229 | 0.001541833 | 0 | 769.5 | -769.5 | 0 | 0 | 0 | 0 | 0.002956871 | 0.002956871 | 0.00411839 | 0.00411839 | 0.00411839 | 0.00552903 | 0.00552903 | 0.006836599 | 0.01807276 | 0.01807276 | 0.01807276 | 0.01807276 | 0.01807276 | 0.01807276 | 0.01807276 | 0.01807276 | 0.01807276 | 0.01807276 | 0.01807276 | 0.01807276 | 0.01807276 | 0.01807276 | 0.01807276 | 0.01807276 | 0.01807276 | 0.01807276 | 0.01807276 | 0.01807276 | 0.01807276 | 0.01807276 | 0.01807276 | 0.01807276 | 0.01807276 | 0.01807276 | 0.01807276 | 0.01807276 | 0.01807276 | 0.01807276 | 0.01807276 | 0.01807276 | 0.01807276 | 0.01807276 | 0.01807276 | 0.01807276 | 0.01807276 | 0.01807276 | 0.01807276 | 0.01807276 | 0.01807276 | 0.01075163 | 0.009713914 | 0.006836599 | 0.006836599 | 0.00552903 | 0.00411839 | 0.00411839 | 0.00411839 | 0.001415038 | 0 | 0 | 0 | 0.01511588 | 0.01395437
1537 | 343.1165 | 0.0008922381 | 10 | 758.5 | -778.5 | 0 | 0 | 0 | 0.0008922381 | 0.003849109 | 0.003849109 | 0.005010628 | 0.005010628 | 0.005010628 | 0.006421268 | 0.006421268 | 0.007728837 | 0.01896499 | 0.01896499 | 0.01896499 | 0.01896499 | 0.01896499 | 0.01896499 | 0.01896499 | 0.01896499 | 0.01896499 | 0.01896499 | 0.01896499 | 0.01896499 | 0.01896499 | 0.01896499 | 0.01896499 | 0.01896499 | 0.01896499 | 0.01896499 | 0.01896499 | 0.01896499 | 0.01896499 | 0.01896499 | 0.01896499 | 0.01896499 | 0.01896499 | 0.01896499 | 0.01896499 | 0.01896499 | 0.01896499 | 0.01896499 | 0.01896499 | 0.01896499 | 0.01896499 | 0.01896499 | 0.01896499 | 0.01896499 | 0.01896499 | 0.01896499 | 0.01896499 | 0.01896499 | 0.01896499 | 0.01164387 | 0.01060615 | 0.007728837 | 0.007728837 | 0.006421268 | 0.005010628 | 0.005010628 | 0.005010628 | 0.001415038 | 0 | 0 | 0 | 0.01511588 | 0.01395437
1537 | 358.8134 | 0.0009330563 | 20 | 748.5 | -788.5 | 0 | 0 | 0 | 0.001825294 | 0.004782166 | 0.004782166 | 0.005943684 | 0.005943684 | 0.005943684 | 0.007354325 | 0.007354325 | 0.008661894 | 0.01989805 | 0.01989805 | 0.01989805 | 0.01989805 | 0.01989805 | 0.01989805 | 0.01989805 | 0.01989805 | 0.01989805 | 0.01989805 | 0.01989805 | 0.01989805 | 0.01989805 | 0.01989805 | 0.01989805 | 0.01989805 | 0.01989805 | 0.01989805 | 0.01989805 | 0.01989805 | 0.01989805 | 0.01989805 | 0.01989805 | 0.01989805 | 0.01989805 | 0.01989805 | 0.01989805 | 0.01989805 | 0.01989805 | 0.01989805 | 0.01989805 | 0.01989805 | 0.01989805 | 0.01989805 | 0.01989805 | 0.01989805 | 0.01989805 | 0.01989805 | 0.01989805 | 0.01989805 | 0.01989805 | 0.01257693 | 0.01153921 | 0.008661894 | 0.008661894 | 0.007354325 | 0.005943684 | 0.005943684 | 0.005943684 | 0.001415038 | 0 | 0 | 0 | 0.01515351 | 0.01395437
1537 | 364.4304 | 0.0009476627 | 30 | 738.5 | -798.5 | 0 | 0 | 0 | 0.002772957 | 0.005729828 | 0.005729828 | 0.006891347 | 0.006891347 | 0.006891347 | 0.008301987 | 0.008301987 | 0.009609556 | 0.02084571 | 0.02084571 | 0.02084571 | 0.02084571 | 0.02084571 | 0.02084571 | 0.02084571 | 0.02084571 | 0.02084571 | 0.02084571 | 0.02084571 | 0.02084571 | 0.02084571 | 0.02084571 | 0.02084571 | 0.02084571 | 0.02084571 | 0.02084571 | 0.02084571 | 0.02084571 | 0.02084571 | 0.02084571 | 0.02084571 | 0.02084571 | 0.02084571 | 0.02084571 | 0.02084571 | 0.02084571 | 0.02084571 | 0.02084571 | 0.02084571 | 0.02084571 | 0.02084571 | 0.02084571 | 0.02084571 | 0.02084571 | 0.02084571 | 0.02084571 | 0.02084571 | 0.02084571 | 0.02084571 | 0.01352459 | 0.01248687 | 0.009609556 | 0.009609556 | 0.008301987 | 0.006891347 | 0.006891347 | 0.005943684 | 0.001415038 | 0 | 0 | 0 | 0.01626012 | 0.01395437
1537 | 353.2044 | 0.0009184706 | 40 | 728.5 | -808.5 | 0 | 0 | 0.0009184706 | 0.003691428 | 0.006648299 | 0.006648299 | 0.007809817 | 0.007809817 | 0.007809817 | 0.009220458 | 0.009220458 | 0.01052803 | 0.02176418 | 0.02176418 | 0.02176418 | 0.02176418 | 0.02176418 | 0.02176418 | 0.02176418 | 0.02176418 | 0.02176418 | 0.02176418 | 0.02176418 | 0.02176418 | 0.02176418 | 0.02176418 | 0.02176418 | 0.02176418 | 0.02176418 | 0.02176418 | 0.02176418 | 0.02176418 | 0.02176418 | 0.02176418 | 0.02176418 | 0.02176418 | 0.02176418 | 0.02176418 | 0.02176418 | 0.02176418 | 0.02176418 | 0.02176418 | 0.02176418 | 0.02176418 | 0.02176418 | 0.02176418 | 0.02176418 | 0.02176418 | 0.02176418 | 0.02176418 | 0.02176418 | 0.02176418 | 0.02176418 | 0.01444306 | 0.01340534 | 0.01052803 | 0.01052803 | 0.009220458 | 0.007809817 | 0.007809817 | 0.005943684 | 0.001415038 | 0 | 0 | 0 | 0.01736674 | 0.01362599
1537 | 354.2503 | 0.0009211903 | 30 | 738.5 | -798.5 | 0 | 0 | 0.0009184706 | 0.004612618 | 0.007569489 | 0.007569489 | 0.008731008 | 0.008731008 | 0.008731008 | 0.01014165 | 0.01014165 | 0.01144922 | 0.02268537 | 0.02268537 | 0.02268537 | 0.02268537 | 0.02268537 | 0.02268537 | 0.02268537 | 0.02268537 | 0.02268537 | 0.02268537 | 0.02268537 | 0.02268537 | 0.02268537 | 0.02268537 | 0.02268537 | 0.02268537 | 0.02268537 | 0.02268537 | 0.02268537 | 0.02268537 | 0.02268537 | 0.02268537 | 0.02268537 | 0.02268537 | 0.02268537 | 0.02268537 | 0.02268537 | 0.02268537 | 0.02268537 | 0.02268537 | 0.02268537 | 0.02268537 | 0.02268537 | 0.02268537 | 0.02268537 | 0.02268537 | 0.02268537 | 0.02268537 | 0.02268537 | 0.02268537 | 0.02268537 | 0.01536425 | 0.01432653 | 0.01144922 | 0.01144922 | 0.01014165 | 0.008731008 | 0.008731008 | 0.005943684 | 0.001415038 | 0 | 0 | 0 | 0.01626012 | 0.01395437
1537 | 343.8104 | 0.0008940426 | 20 | 748.5 | -788.5 | 0 | 0 | 0.0009184706 | 0.005506661 | 0.008463532 | 0.008463532 | 0.00962505 | 0.00962505 | 0.00962505 | 0.01103569 | 0.01103569 | 0.01234326 | 0.02357942 | 0.02357942 | 0.02357942 | 0.02357942 | 0.02357942 | 0.02357942 | 0.02357942 | 0.02357942 | 0.02357942 | 0.02357942 | 0.02357942 | 0.02357942 | 0.02357942 | 0.02357942 | 0.02357942 | 0.02357942 | 0.02357942 | 0.02357942 | 0.02357942 | 0.02357942 | 0.02357942 | 0.02357942 | 0.02357942 | 0.02357942 | 0.02357942 | 0.02357942 | 0.02357942 | 0.02357942 | 0.02357942 | 0.02357942 | 0.02357942 | 0.02357942 | 0.02357942 | 0.02357942 | 0.02357942 | 0.02357942 | 0.02357942 | 0.02357942 | 0.02357942 | 0.02357942 | 0.02357942 | 0.01625829 | 0.01522057 | 0.01234326 | 0.01234326 | 0.01103569 | 0.00962505 | 0.00962505 | 0.006837727 | 0.001415038 | 0 | 0 | 0 | 0.01515351 | 0.01395437
1537 | 350.3589 | 0.0009110712 | 10 | 758.5 | -778.5 | 0 | 0 | 0.0009184706 | 0.006417732 | 0.009374603 | 0.009374603 | 0.01053612 | 0.01053612 | 0.01053612 | 0.01194676 | 0.01194676 | 0.01325433 | 0.02449049 | 0.02449049 | 0.02449049 | 0.02449049 | 0.02449049 | 0.02449049 | 0.02449049 | 0.02449049 | 0.02449049 | 0.02449049 | 0.02449049 | 0.02449049 | 0.02449049 | 0.02449049 | 0.02449049 | 0.02449049 | 0.02449049 | 0.02449049 | 0.02449049 | 0.02449049 | 0.02449049 | 0.02449049 | 0.02449049 | 0.02449049 | 0.02449049 | 0.02449049 | 0.02449049 | 0.02449049 | 0.02449049 | 0.02449049 | 0.02449049 | 0.02449049 | 0.02449049 | 0.02449049 | 0.02449049 | 0.02449049 | 0.02449049 | 0.02449049 | 0.02449049 | 0.02449049 | 0.02449049 | 0.01716936 | 0.01613165 | 0.01325433 | 0.01325433 | 0.01194676 | 0.01053612 | 0.01053612 | 0.007748798 | 0.001415038 | 0 | 0 | 0 | 0.01511588 | 0.01395437
1537 | 355.82 | 0.0009252722 | 0 | 768.5 | -768.5 | 0 | 0 | 0.0009184706 | 0.006417732 | 0.01029988 | 0.01029988 | 0.01146139 | 0.01146139 | 0.01146139 | 0.01287203 | 0.01287203 | 0.0141796 | 0.02541576 | 0.02541576 | 0.02541576 | 0.02541576 | 0.02541576 | 0.02541576 | 0.02541576 | 0.02541576 | 0.02541576 | 0.02541576 | 0.02541576 | 0.02541576 | 0.02541576 | 0.02541576 | 0.02541576 | 0.02541576 | 0.02541576 | 0.02541576 | 0.02541576 | 0.02541576 | 0.02541576 | 0.02541576 | 0.02541576 | 0.02541576 | 0.02541576 | 0.02541576 | 0.02541576 | 0.02541576 | 0.02541576 | 0.02541576 | 0.02541576 | 0.02541576 | 0.02541576 | 0.02541576 | 0.02541576 | 0.02541576 | 0.02541576 | 0.02541576 | 0.02541576 | 0.02541576 | 0.02541576 | 0.01809464 | 0.01705692 | 0.0141796 | 0.0141796 | 0.01287203 | 0.01146139 | 0.01146139 | 0.00867407 | 0.001415038 | 0 | 0 | 0 | 0.01511588 | 0.01469084
1516 | 455.1784 | 0.001183643 | -10 | 768 | -748 | 0 | 0 | 0.0009184706 | 0.006417732 | 0.01029988 | 0.01148352 | 0.01264504 | 0.01264504 | 0.01264504 | 0.01405568 | 0.01405568 | 0.01536325 | 0.0265994 | 0.0265994 | 0.0265994 | 0.0265994 | 0.0265994 | 0.0265994 | 0.0265994 | 0.0265994 | 0.0265994 | 0.0265994 | 0.0265994 | 0.0265994 | 0.0265994 | 0.0265994 | 0.0265994 | 0.0265994 | 0.0265994 | 0.0265994 | 0.0265994 | 0.0265994 | 0.0265994 | 0.0265994 | 0.0265994 | 0.0265994 | 0.0265994 | 0.0265994 | 0.0265994 | 0.0265994 | 0.0265994 | 0.0265994 | 0.0265994 | 0.0265994 | 0.0265994 | 0.0265994 | 0.0265994 | 0.0265994 | 0.0265994 | 0.0265994 | 0.0265994 | 0.0265994 | 0.0265994 | 0.01927828 | 0.01824056 | 0.01536325 | 0.01536325 | 0.01405568 | 0.01264504 | 0.01264504 | 0.009857713 | 0.001415038 | 0 | 0 | 0 | 0.01453165 | 0.01463868
1464 | 564.8875 | 0.00146893 | -20 | 752 | -712 | 0 | 0 | 0.0009184706 | 0.006417732 | 0.01029988 | 0.01148352 | 0.01411397 | 0.01411397 | 0.01411397 | 0.01552461 | 0.01552461 | 0.01683218 | 0.02806833 | 0.02806833 | 0.02806833 | 0.02806833 | 0.02806833 | 0.02806833 | 0.02806833 | 0.02806833 | 0.02806833 | 0.02806833 | 0.02806833 | 0.02806833 | 0.02806833 | 0.02806833 | 0.02806833 | 0.02806833 | 0.02806833 | 0.02806833 | 0.02806833 | 0.02806833 | 0.02806833 | 0.02806833 | 0.02806833 | 0.02806833 | 0.02806833 | 0.02806833 | 0.02806833 | 0.02806833 | 0.02806833 | 0.02806833 | 0.02806833 | 0.02806833 | 0.02806833 | 0.02806833 | 0.02806833 | 0.02806833 | 0.02806833 | 0.02806833 | 0.02806833 | 0.02806833 | 0.02806833 | 0.02074721 | 0.01970949 | 0.01683218 | 0.01683218 | 0.01552461 | 0.01411397 | 0.01411397 | 0.01132664 | 0.001415038 | 0 | 0 | 0 | 0.01395437 | 0.01395437
1464 | 554.8636 | 0.001442864 | -30 | 762 | -702 | 0 | 0 | 0.0009184706 | 0.006417732 | 0.01029988 | 0.01148352 | 0.01555683 | 0.01555683 | 0.01555683 | 0.01696747 | 0.01696747 | 0.01827504 | 0.0295112 | 0.0295112 | 0.0295112 | 0.0295112 | 0.0295112 | 0.0295112 | 0.0295112 | 0.0295112 | 0.0295112 | 0.0295112 | 0.0295112 | 0.0295112 | 0.0295112 | 0.0295112 | 0.0295112 | 0.0295112 | 0.0295112 | 0.0295112 | 0.0295112 | 0.0295112 | 0.0295112 | 0.0295112 | 0.0295112 | 0.0295112 | 0.0295112 | 0.0295112 | 0.0295112 | 0.0295112 | 0.0295112 | 0.0295112 | 0.0295112 | 0.0295112 | 0.0295112 | 0.0295112 | 0.0295112 | 0.0295112 | 0.0295112 | 0.0295112 | 0.0295112 | 0.0295112 | 0.0295112 | 0.02219007 | 0.02115236 | 0.01827504 | 0.01827504 | 0.01696747 | 0.01555683 | 0.01555683 | 0.01276951 | 0.001415038 | 0 | 0 | 0 | 0.01395437 | 0.01401278
1463 | 398.3555 | 0.001035881 | -40 | 771.5 | -691.5 | 0 | 0 | 0.0009184706 | 0.006417732 | 0.01029988 | 0.01148352 | 0.01555683 | 0.01659271 | 0.01659271 | 0.01800335 | 0.01800335 | 0.01931092 | 0.03054708 | 0.03054708 | 0.03054708 | 0.03054708 | 0.03054708 | 0.03054708 | 0.03054708 | 0.03054708 | 0.03054708 | 0.03054708 | 0.03054708 | 0.03054708 | 0.03054708 | 0.03054708 | 0.03054708 | 0.03054708 | 0.03054708 | 0.03054708 | 0.03054708 | 0.03054708 | 0.03054708 | 0.03054708 | 0.03054708 | 0.03054708 | 0.03054708 | 0.03054708 | 0.03054708 | 0.03054708 | 0.03054708 | 0.03054708 | 0.03054708 | 0.03054708 | 0.03054708 | 0.03054708 | 0.03054708 | 0.03054708 | 0.03054708 | 0.03054708 | 0.03054708 | 0.03054708 | 0.03054708 | 0.02322595 | 0.02218824 | 0.01931092 | 0.01931092 | 0.01800335 | 0.01659271 | 0.01659271 | 0.01380539 | 0.001415038 | 0 | 0 | 0 | 0.01395437 | 0.01500379
1463 | 415.7571 | 0.001081132 | -30 | 761.5 | -701.5 | 0 | 0 | 0.0009184706 | 0.006417732 | 0.01029988 | 0.01148352 | 0.01663796 | 0.01767384 | 0.01767384 | 0.01908449 | 0.01908449 | 0.02039205 | 0.03162821 | 0.03162821 | 0.03162821 | 0.03162821 | 0.03162821 | 0.03162821 | 0.03162821 | 0.03162821 | 0.03162821 | 0.03162821 | 0.03162821 | 0.03162821 | 0.03162821 | 0.03162821 | 0.03162821 | 0.03162821 | 0.03162821 | 0.03162821 | 0.03162821 | 0.03162821 | 0.03162821 | 0.03162821 | 0.03162821 | 0.03162821 | 0.03162821 | 0.03162821 | 0.03162821 | 0.03162821 | 0.03162821 | 0.03162821 | 0.03162821 | 0.03162821 | 0.03162821 | 0.03162821 | 0.03162821 | 0.03162821 | 0.03162821 | 0.03162821 | 0.03162821 | 0.03162821 | 0.03162821 | 0.02430709 | 0.02326937 | 0.02039205 | 0.02039205 | 0.01908449 | 0.01767384 | 0.01767384 | 0.01488652 | 0.001415038 | 0 | 0 | 0 | 0.01395437 | 0.01396063
1463 | 400.6188 | 0.001041767 | -20 | 751.5 | -711.5 | 0 | 0 | 0.0009184706 | 0.006417732 | 0.01029988 | 0.01148352 | 0.01767973 | 0.01871561 | 0.01871561 | 0.02012625 | 0.02012625 | 0.02143382 | 0.03266998 | 0.03266998 | 0.03266998 | 0.03266998 | 0.03266998 | 0.03266998 | 0.03266998 | 0.03266998 | 0.03266998 | 0.03266998 | 0.03266998 | 0.03266998 | 0.03266998 | 0.03266998 | 0.03266998 | 0.03266998 | 0.03266998 | 0.03266998 | 0.03266998 | 0.03266998 | 0.03266998 | 0.03266998 | 0.03266998 | 0.03266998 | 0.03266998 | 0.03266998 | 0.03266998 | 0.03266998 | 0.03266998 | 0.03266998 | 0.03266998 | 0.03266998 | 0.03266998 | 0.03266998 | 0.03266998 | 0.03266998 | 0.03266998 | 0.03266998 | 0.03266998 | 0.03266998 | 0.03266998 | 0.02534885 | 0.02431114 | 0.02143382 | 0.02143382 | 0.02012625 | 0.01871561 | 0.01871561 | 0.01592829 | 0.001415038 | 0 | 0 | 0 | 0.01409005 | 0.01395437
1463 | 420.2948 | 0.001092932 | -10 | 741.5 | -721.5 | 0 | 0 | 0.0009184706 | 0.006417732 | 0.01029988 | 0.01257645 | 0.01877266 | 0.01980854 | 0.01980854 | 0.02121918 | 0.02121918 | 0.02252675 | 0.03376291 | 0.03376291 | 0.03376291 | 0.03376291 | 0.03376291 | 0.03376291 | 0.03376291 | 0.03376291 | 0.03376291 | 0.03376291 | 0.03376291 | 0.03376291 | 0.03376291 | 0.03376291 | 0.03376291 | 0.03376291 | 0.03376291 | 0.03376291 | 0.03376291 | 0.03376291 | 0.03376291 | 0.03376291 | 0.03376291 | 0.03376291 | 0.03376291 | 0.03376291 | 0.03376291 | 0.03376291 | 0.03376291 | 0.03376291 | 0.03376291 | 0.03376291 | 0.03376291 | 0.03376291 | 0.03376291 | 0.03376291 | 0.03376291 | 0.03376291 | 0.03376291 | 0.03376291 | 0.03376291 | 0.02644179 | 0.02540407 | 0.02252675 | 0.02252675 | 0.02121918 | 0.01980854 | 0.01980854 | 0.01592829 | 0.001415038 | 0 | 0 | 0 | 0.01447773 | 0.01395437
1463 | 403.3512 | 0.001048872 | 0 | 731.5 | -731.5 | 0 | 0 | 0.0009184706 | 0.006417732 | 0.01029988 | 0.01362532 | 0.01982153 | 0.02085742 | 0.02085742 | 0.02226806 | 0.02226806 | 0.02357563 | 0.03481178 | 0.03481178 | 0.03481178 | 0.03481178 | 0.03481178 | 0.03481178 | 0.03481178 | 0.03481178 | 0.03481178 | 0.03481178 | 0.03481178 | 0.03481178 | 0.03481178 | 0.03481178 | 0.03481178 | 0.03481178 | 0.03481178 | 0.03481178 | 0.03481178 | 0.03481178 | 0.03481178 | 0.03481178 | 0.03481178 | 0.03481178 | 0.03481178 | 0.03481178 | 0.03481178 | 0.03481178 | 0.03481178 | 0.03481178 | 0.03481178 | 0.03481178 | 0.03481178 | 0.03481178 | 0.03481178 | 0.03481178 | 0.03481178 | 0.03481178 | 0.03481178 | 0.03481178 | 0.03481178 | 0.02749066 | 0.02645294 | 0.02357563 | 0.02357563 | 0.02226806 | 0.02085742 | 0.02085742 | 0.01592829 | 0.001415038 | 0 | 0 | 0 | 0.01486542 | 0.01378437
1483 | 734.4258 | 0.001909797 | 10 | 731.5 | -751.5 | 0 | 0 | 0.0009184706 | 0.006417732 | 0.01220967 | 0.01553512 | 0.02173133 | 0.02276721 | 0.02276721 | 0.02417785 | 0.02417785 | 0.02548542 | 0.03672158 | 0.03672158 | 0.03672158 | 0.03672158 | 0.03672158 | 0.03672158 | 0.03672158 | 0.03672158 | 0.03672158 | 0.03672158 | 0.03672158 | 0.03672158 | 0.03672158 | 0.03672158 | 0.03672158 | 0.03672158 | 0.03672158 | 0.03672158 | 0.03672158 | 0.03672158 | 0.03672158 | 0.03672158 | 0.03672158 | 0.03672158 | 0.03672158 | 0.03672158 | 0.03672158 | 0.03672158 | 0.03672158 | 0.03672158 | 0.03672158 | 0.03672158 | 0.03672158 | 0.03672158 | 0.03672158 | 0.03672158 | 0.03672158 | 0.03672158 | 0.03672158 | 0.03672158 | 0.03672158 | 0.02940045 | 0.02836274 | 0.02548542 | 0.02548542 | 0.02417785 | 0.02276721 | 0.02276721 | 0.01592829 | 0.001415038 | 0 | 0 | 0 | 0.01888143 | 0.01378437
1483 | 707.9737 | 0.001841011 | 20 | 721.5 | -761.5 | 0 | 0 | 0.0009184706 | 0.006417732 | 0.01405068 | 0.01737613 | 0.02357234 | 0.02460822 | 0.02460822 | 0.02601886 | 0.02601886 | 0.02732643 | 0.03856259 | 0.03856259 | 0.03856259 | 0.03856259 | 0.03856259 | 0.03856259 | 0.03856259 | 0.03856259 | 0.03856259 | 0.03856259 | 0.03856259 | 0.03856259 | 0.03856259 | 0.03856259 | 0.03856259 | 0.03856259 | 0.03856259 | 0.03856259 | 0.03856259 | 0.03856259 | 0.03856259 | 0.03856259 | 0.03856259 | 0.03856259 | 0.03856259 | 0.03856259 | 0.03856259 | 0.03856259 | 0.03856259 | 0.03856259 | 0.03856259 | 0.03856259 | 0.03856259 | 0.03856259 | 0.03856259 | 0.03856259 | 0.03856259 | 0.03856259 | 0.03856259 | 0.03856259 | 0.03856259 | 0.03124147 | 0.03020375 | 0.02732643 | 0.02732643 | 0.02601886 | 0.02460822 | 0.02460822 | 0.01592829 | 0.001415038 | 0 | 0 | 0 | 0.02119393 | 0.01325644
1483 | 718.1737 | 0.001867535 | 30 | 711.5 | -771.5 | 0 | 0 | 0.0009184706 | 0.006417732 | 0.01591822 | 0.01924367 | 0.02543988 | 0.02647576 | 0.02647576 | 0.0278864 | 0.0278864 | 0.02919397 | 0.04043012 | 0.04043012 | 0.04043012 | 0.04043012 | 0.04043012 | 0.04043012 | 0.04043012 | 0.04043012 | 0.04043012 | 0.04043012 | 0.04043012 | 0.04043012 | 0.04043012 | 0.04043012 | 0.04043012 | 0.04043012 | 0.04043012 | 0.04043012 | 0.04043012 | 0.04043012 | 0.04043012 | 0.04043012 | 0.04043012 | 0.04043012 | 0.04043012 | 0.04043012 | 0.04043012 | 0.04043012 | 0.04043012 | 0.04043012 | 0.04043012 | 0.04043012 | 0.04043012 | 0.04043012 | 0.04043012 | 0.04043012 | 0.04043012 | 0.04043012 | 0.04043012 | 0.04043012 | 0.04043012 | 0.033109 | 0.03207128 | 0.02919397 | 0.02919397 | 0.0278864 | 0.02647576 | 0.02460822 | 0.01592829 | 0.001415038 | 0 | 0 | 0 | 0.02243848 | 0.0127285
1483 | 721.9384 | 0.001877324 | 40 | 701.5 | -781.5 | 0 | 0 | 0.0009184706 | 0.008295056 | 0.01779554 | 0.02112099 | 0.0273172 | 0.02835308 | 0.02835308 | 0.02976372 | 0.02976372 | 0.03107129 | 0.04230745 | 0.04230745 | 0.04230745 | 0.04230745 | 0.04230745 | 0.04230745 | 0.04230745 | 0.04230745 | 0.04230745 | 0.04230745 | 0.04230745 | 0.04230745 | 0.04230745 | 0.04230745 | 0.04230745 | 0.04230745 | 0.04230745 | 0.04230745 | 0.04230745 | 0.04230745 | 0.04230745 | 0.04230745 | 0.04230745 | 0.04230745 | 0.04230745 | 0.04230745 | 0.04230745 | 0.04230745 | 0.04230745 | 0.04230745 | 0.04230745 | 0.04230745 | 0.04230745 | 0.04230745 | 0.04230745 | 0.04230745 | 0.04230745 | 0.04230745 | 0.04230745 | 0.04230745 | 0.04230745 | 0.03498632 | 0.03394861 | 0.03107129 | 0.03107129 | 0.02976372 | 0.02835308 | 0.02460822 | 0.01592829 | 0.001415038 | 0 | 0 | 0 | 0.02368303 | 0.01222564
1362 | 788.0381 | 0.00204921 | 30 | 651 | -711 | 0 | 0 | 0.0009184706 | 0.008295056 | 0.01779554 | 0.02112099 | 0.02936641 | 0.03040229 | 0.03040229 | 0.03181293 | 0.03181293 | 0.0331205 | 0.04435666 | 0.04435666 | 0.04435666 | 0.04435666 | 0.04435666 | 0.04435666 | 0.04435666 | 0.04435666 | 0.04435666 | 0.04435666 | 0.04435666 | 0.04435666 | 0.04435666 | 0.04435666 | 0.04435666 | 0.04435666 | 0.04435666 | 0.04435666 | 0.04435666 | 0.04435666 | 0.04435666 | 0.04435666 | 0.04435666 | 0.04435666 | 0.04435666 | 0.04435666 | 0.04435666 | 0.04435666 | 0.04435666 | 0.04435666 | 0.04435666 | 0.04435666 | 0.04435666 | 0.04435666 | 0.04435666 | 0.04435666 | 0.04435666 | 0.04435666 | 0.04435666 | 0.04435666 | 0.04435666 | 0.03703553 | 0.03599782 | 0.0331205 | 0.0331205 | 0.02976372 | 0.02835308 | 0.02460822 | 0.01592829 | 0.001415038 | 0 | 0 | 0 | 0.01407067 | 0.0108528
1358 | 404.162 | 0.00105098 | 20 | 659 | -699 | 0 | 0 | 0.0009184706 | 0.008295056 | 0.01779554 | 0.02112099 | 0.03041739 | 0.03145327 | 0.03145327 | 0.03286391 | 0.03286391 | 0.03417148 | 0.04540764 | 0.04540764 | 0.04540764 | 0.04540764 | 0.04540764 | 0.04540764 | 0.04540764 | 0.04540764 | 0.04540764 | 0.04540764 | 0.04540764 | 0.04540764 | 0.04540764 | 0.04540764 | 0.04540764 | 0.04540764 | 0.04540764 | 0.04540764 | 0.04540764 | 0.04540764 | 0.04540764 | 0.04540764 | 0.04540764 | 0.04540764 | 0.04540764 | 0.04540764 | 0.04540764 | 0.04540764 | 0.04540764 | 0.04540764 | 0.04540764 | 0.04540764 | 0.04540764 | 0.04540764 | 0.04540764 | 0.04540764 | 0.04540764 | 0.04540764 | 0.04540764 | 0.04540764 | 0.04540764 | 0.03808651 | 0.0370488 | 0.03417148 | 0.03417148 | 0.02976372 | 0.02835308 | 0.02460822 | 0.01592829 | 0.001415038 | 0 | 0 | 0 | 0.01395437 | 0.01123616
1358 | 436.142 | 0.001134141 | 10 | 669 | -689 | 0 | 0 | 0.0009184706 | 0.008295056 | 0.01779554 | 0.02112099 | 0.03041739 | 0.03258741 | 0.03258741 | 0.03399805 | 0.03399805 | 0.03530562 | 0.04654178 | 0.04654178 | 0.04654178 | 0.04654178 | 0.04654178 | 0.04654178 | 0.04654178 | 0.04654178 | 0.04654178 | 0.04654178 | 0.04654178 | 0.04654178 | 0.04654178 | 0.04654178 | 0.04654178 | 0.04654178 | 0.04654178 | 0.04654178 | 0.04654178 | 0.04654178 | 0.04654178 | 0.04654178 | 0.04654178 | 0.04654178 | 0.04654178 | 0.04654178 | 0.04654178 | 0.04654178 | 0.04654178 | 0.04654178 | 0.04654178 | 0.04654178 | 0.04654178 | 0.04654178 | 0.04654178 | 0.04654178 | 0.04654178 | 0.04654178 | 0.04654178 | 0.04654178 | 0.04654178 | 0.03922066 | 0.03818294 | 0.03530562 | 0.03530562 | 0.03089786 | 0.02835308 | 0.02460822 | 0.01592829 | 0.001415038 | 0 | 0 | 0 | 0.01395437 | 0.01123616
1347 | 511.8489 | 0.001331009 | 0 | 673.5 | -673.5 | 0 | 0 | 0.0009184706 | 0.008295056 | 0.01779554 | 0.02112099 | 0.03041739 | 0.03391842 | 0.03391842 | 0.03532906 | 0.03532906 | 0.03663663 | 0.04787279 | 0.04787279 | 0.04787279 | 0.04787279 | 0.04787279 | 0.04787279 | 0.04787279 | 0.04787279 | 0.04787279 | 0.04787279 | 0.04787279 | 0.04787279 | 0.04787279 | 0.04787279 | 0.04787279 | 0.04787279 | 0.04787279 | 0.04787279 | 0.04787279 | 0.04787279 | 0.04787279 | 0.04787279 | 0.04787279 | 0.04787279 | 0.04787279 | 0.04787279 | 0.04787279 | 0.04787279 | 0.04787279 | 0.04787279 | 0.04787279 | 0.04787279 | 0.04787279 | 0.04787279 | 0.04787279 | 0.04787279 | 0.04787279 | 0.04787279 | 0.04787279 | 0.04787279 | 0.04787279 | 0.04055166 | 0.03951395 | 0.03663663 | 0.03663663 | 0.03222887 | 0.02835308 | 0.02460822 | 0.01592829 | 0.001415038 | 0 | 0 | 0 | 0.01354363 | 0.01123616
1347 | 531.1257 | 0.001381136 | -10 | 683.5 | -663.5 | 0 | 0 | 0.0009184706 | 0.008295056 | 0.01779554 | 0.02112099 | 0.03041739 | 0.03391842 | 0.03529956 | 0.0367102 | 0.0367102 | 0.03801777 | 0.04925393 | 0.04925393 | 0.04925393 | 0.04925393 | 0.04925393 | 0.04925393 | 0.04925393 | 0.04925393 | 0.04925393 | 0.04925393 | 0.04925393 | 0.04925393 | 0.04925393 | 0.04925393 | 0.04925393 | 0.04925393 | 0.04925393 | 0.04925393 | 0.04925393 | 0.04925393 | 0.04925393 | 0.04925393 | 0.04925393 | 0.04925393 | 0.04925393 | 0.04925393 | 0.04925393 | 0.04925393 | 0.04925393 | 0.04925393 | 0.04925393 | 0.04925393 | 0.04925393 | 0.04925393 | 0.04925393 | 0.04925393 | 0.04925393 | 0.04925393 | 0.04925393 | 0.04925393 | 0.04925393 | 0.0419328 | 0.04089508 | 0.03801777 | 0.03801777 | 0.03361001 | 0.02835308 | 0.02460822 | 0.01592829 | 0.001415038 | 0 | 0 | 0 | 0.0130157 | 0.01160237
1308 | 708.5346 | 0.001842469 | -20 | 674 | -634 | 0 | 0 | 0.0009184706 | 0.008295056 | 0.01779554 | 0.02112099 | 0.03041739 | 0.03391842 | 0.03529956 | 0.03855267 | 0.03855267 | 0.03986024 | 0.05109639 | 0.05109639 | 0.05109639 | 0.05109639 | 0.05109639 | 0.05109639 | 0.05109639 | 0.05109639 | 0.05109639 | 0.05109639 | 0.05109639 | 0.05109639 | 0.05109639 | 0.05109639 | 0.05109639 | 0.05109639 | 0.05109639 | 0.05109639 | 0.05109639 | 0.05109639 | 0.05109639 | 0.05109639 | 0.05109639 | 0.05109639 | 0.05109639 | 0.05109639 | 0.05109639 | 0.05109639 | 0.05109639 | 0.05109639 | 0.05109639 | 0.05109639 | 0.05109639 | 0.05109639 | 0.05109639 | 0.05109639 | 0.05109639 | 0.05109639 | 0.05109639 | 0.05109639 | 0.05109639 | 0.04377527 | 0.04273755 | 0.03986024 | 0.03986024 | 0.03545248 | 0.02835308 | 0.02460822 | 0.01592829 | 0.001415038 | 0 | 0 | 0 | 0.01254373 | 0.01123616
1308 | 745.4309 | 0.001938414 | -30 | 684 | -624 | 0 | 0 | 0.0009184706 | 0.008295056 | 0.01779554 | 0.02112099 | 0.03041739 | 0.03391842 | 0.03529956 | 0.04049108 | 0.04049108 | 0.04179865 | 0.05303481 | 0.05303481 | 0.05303481 | 0.05303481 | 0.05303481 | 0.05303481 | 0.05303481 | 0.05303481 | 0.05303481 | 0.05303481 | 0.05303481 | 0.05303481 | 0.05303481 | 0.05303481 | 0.05303481 | 0.05303481 | 0.05303481 | 0.05303481 | 0.05303481 | 0.05303481 | 0.05303481 | 0.05303481 | 0.05303481 | 0.05303481 | 0.05303481 | 0.05303481 | 0.05303481 | 0.05303481 | 0.05303481 | 0.05303481 | 0.05303481 | 0.05303481 | 0.05303481 | 0.05303481 | 0.05303481 | 0.05303481 | 0.05303481 | 0.05303481 | 0.05303481 | 0.05303481 | 0.05303481 | 0.04571368 | 0.04467597 | 0.04179865 | 0.04179865 | 0.03739089 | 0.02835308 | 0.02460822 | 0.01592829 | 0.001415038 | 0 | 0 | 0 | 0.01235581 | 0.01168485
1308 | 745.0268 | 0.001937363 | -40 | 694 | -614 | 0 | 0 | 0.0009184706 | 0.008295056 | 0.01779554 | 0.02112099 | 0.03041739 | 0.03391842 | 0.03529956 | 0.04049108 | 0.04242845 | 0.04373602 | 0.05497217 | 0.05497217 | 0.05497217 | 0.05497217 | 0.05497217 | 0.05497217 | 0.05497217 | 0.05497217 | 0.05497217 | 0.05497217 | 0.05497217 | 0.05497217 | 0.05497217 | 0.05497217 | 0.05497217 | 0.05497217 | 0.05497217 | 0.05497217 | 0.05497217 | 0.05497217 | 0.05497217 | 0.05497217 | 0.05497217 | 0.05497217 | 0.05497217 | 0.05497217 | 0.05497217 | 0.05497217 | 0.05497217 | 0.05497217 | 0.05497217 | 0.05497217 | 0.05497217 | 0.05497217 | 0.05497217 | 0.05497217 | 0.05497217 | 0.05497217 | 0.05497217 | 0.05497217 | 0.05497217 | 0.04765105 | 0.04661333 | 0.04373602 | 0.04373602 | 0.03932826 | 0.02835308 | 0.02460822 | 0.01592829 | 0.001415038 | 0 | 0 | 0 | 0.01186645 | 0.01333446
1278 | 362.8996 | 0.0009436821 | -30 | 669 | -609 | 0 | 0 | 0.0009184706 | 0.008295056 | 0.01779554 | 0.02112099 | 0.03041739 | 0.03391842 | 0.03529956 | 0.04049108 | 0.04337213 | 0.0446797 | 0.05591585 | 0.05591585 | 0.05591585 | 0.05591585 | 0.05591585 | 0.05591585 | 0.05591585 | 0.05591585 | 0.05591585 | 0.05591585 | 0.05591585 | 0.05591585 | 0.05591585 | 0.05591585 | 0.05591585 | 0.05591585 | 0.05591585 | 0.05591585 | 0.05591585 | 0.05591585 | 0.05591585 | 0.05591585 | 0.05591585 | 0.05591585 | 0.05591585 | 0.05591585 | 0.05591585 | 0.05591585 | 0.05591585 | 0.05591585 | 0.05591585 | 0.05591585 | 0.05591585 | 0.05591585 | 0.05591585 | 0.05591585 | 0.05591585 | 0.05591585 | 0.05591585 | 0.05591585 | 0.05591585 | 0.04859473 | 0.04755701 | 0.0446797 | 0.0446797 | 0.04027194 | 0.02835308 | 0.02460822 | 0.01592829 | 0.001415038 | 0 | 0 | 0 | 0.01162177 | 0.01123616
1269 | 569.4741 | 0.001480857 | -20 | 654.5 | -614.5 | 0 | 0 | 0.0009184706 | 0.008295056 | 0.01779554 | 0.02112099 | 0.03041739 | 0.03391842 | 0.03529956 | 0.04049108 | 0.04485299 | 0.04616055 | 0.05739671 | 0.05739671 | 0.05739671 | 0.05739671 | 0.05739671 | 0.05739671 | 0.05739671 | 0.05739671 | 0.05739671 | 0.05739671 | 0.05739671 | 0.05739671 | 0.05739671 | 0.05739671 | 0.05739671 | 0.05739671 | 0.05739671 | 0.05739671 | 0.05739671 | 0.05739671 | 0.05739671 | 0.05739671 | 0.05739671 | 0.05739671 | 0.05739671 | 0.05739671 | 0.05739671 | 0.05739671 | 0.05739671 | 0.05739671 | 0.05739671 | 0.05739671 | 0.05739671 | 0.05739671 | 0.05739671 | 0.05739671 | 0.05739671 | 0.05739671 | 0.05739671 | 0.05739671 | 0.05739671 | 0.05007559 | 0.04903787 | 0.04616055 | 0.04616055 | 0.04027194 | 0.02835308 | 0.02460822 | 0.01592829 | 0.001415038 | 0 | 0 | 0 | 0.01189092 | 0.0112297
1269 | 547.3031 | 0.001423204 | -10 | 644.5 | -624.5 | 0 | 0 | 0.0009184706 | 0.008295056 | 0.01779554 | 0.02112099 | 0.03041739 | 0.03391842 | 0.03529956 | 0.04191429 | 0.04627619 | 0.04758376 | 0.05881992 | 0.05881992 | 0.05881992 | 0.05881992 | 0.05881992 | 0.05881992 | 0.05881992 | 0.05881992 | 0.05881992 | 0.05881992 | 0.05881992 | 0.05881992 | 0.05881992 | 0.05881992 | 0.05881992 | 0.05881992 | 0.05881992 | 0.05881992 | 0.05881992 | 0.05881992 | 0.05881992 | 0.05881992 | 0.05881992 | 0.05881992 | 0.05881992 | 0.05881992 | 0.05881992 | 0.05881992 | 0.05881992 | 0.05881992 | 0.05881992 | 0.05881992 | 0.05881992 | 0.05881992 | 0.05881992 | 0.05881992 | 0.05881992 | 0.05881992 | 0.05881992 | 0.05881992 | 0.05881992 | 0.05149879 | 0.05046107 | 0.04758376 | 0.04758376 | 0.04027194 | 0.02835308 | 0.02460822 | 0.01592829 | 0.001415038 | 0 | 0 | 0 | 0.01238028 | 0.01015286
1233 | 661.2619 | 0.001719542 | 0 | 616.5 | -616.5 | 0 | 0 | 0.0009184706 | 0.008295056 | 0.01779554 | 0.02112099 | 0.03041739 | 0.03391842 | 0.03529956 | 0.04363383 | 0.04799573 | 0.0493033 | 0.06053946 | 0.06053946 | 0.06053946 | 0.06053946 | 0.06053946 | 0.06053946 | 0.06053946 | 0.06053946 | 0.06053946 | 0.06053946 | 0.06053946 | 0.06053946 | 0.06053946 | 0.06053946 | 0.06053946 | 0.06053946 | 0.06053946 | 0.06053946 | 0.06053946 | 0.06053946 | 0.06053946 | 0.06053946 | 0.06053946 | 0.06053946 | 0.06053946 | 0.06053946 | 0.06053946 | 0.06053946 | 0.06053946 | 0.06053946 | 0.06053946 | 0.06053946 | 0.06053946 | 0.06053946 | 0.06053946 | 0.06053946 | 0.06053946 | 0.06053946 | 0.06053946 | 0.06053946 | 0.06053946 | 0.05321833 | 0.05218061 | 0.0493033 | 0.04758376 | 0.04027194 | 0.02835308 | 0.02460822 | 0.01592829 | 0.001415038 | 0 | 0 | 0 | 0.01198879 | 0.007918434
1156 | 767.6815 | 0.001996275 | 10 | 568 | -588 | 0 | 0 | 0.0009184706 | 0.008295056 | 0.01779554 | 0.02112099 | 0.03041739 | 0.03391842 | 0.03529956 | 0.04363383 | 0.04999201 | 0.05129957 | 0.06253573 | 0.06253573 | 0.06253573 | 0.06253573 | 0.06253573 | 0.06253573 | 0.06253573 | 0.06253573 | 0.06253573 | 0.06253573 | 0.06253573 | 0.06253573 | 0.06253573 | 0.06253573 | 0.06253573 | 0.06253573 | 0.06253573 | 0.06253573 | 0.06253573 | 0.06253573 | 0.06253573 | 0.06253573 | 0.06253573 | 0.06253573 | 0.06253573 | 0.06253573 | 0.06253573 | 0.06253573 | 0.06253573 | 0.06253573 | 0.06253573 | 0.06253573 | 0.06253573 | 0.06253573 | 0.06253573 | 0.06253573 | 0.06253573 | 0.06253573 | 0.06253573 | 0.06253573 | 0.06253573 | 0.05521461 | 0.05218061 | 0.0493033 | 0.04758376 | 0.04027194 | 0.02835308 | 0.02460822 | 0.01592829 | 0.001415038 | 0 | 0 | 0 | 0.005719002 | 0
1156 | 770.9743 | 0.002004837 | 20 | 558 | -598 | 0 | 0 | 0.0009184706 | 0.008295056 | 0.01779554 | 0.02112099 | 0.03041739 | 0.03391842 | 0.03529956 | 0.04363383 | 0.05199684 | 0.05330441 | 0.06454057 | 0.06454057 | 0.06454057 | 0.06454057 | 0.06454057 | 0.06454057 | 0.06454057 | 0.06454057 | 0.06454057 | 0.06454057 | 0.06454057 | 0.06454057 | 0.06454057 | 0.06454057 | 0.06454057 | 0.06454057 | 0.06454057 | 0.06454057 | 0.06454057 | 0.06454057 | 0.06454057 | 0.06454057 | 0.06454057 | 0.06454057 | 0.06454057 | 0.06454057 | 0.06454057 | 0.06454057 | 0.06454057 | 0.06454057 | 0.06454057 | 0.06454057 | 0.06454057 | 0.06454057 | 0.06454057 | 0.06454057 | 0.06454057 | 0.06454057 | 0.06454057 | 0.06454057 | 0.06454057 | 0.05521461 | 0.05218061 | 0.0493033 | 0.04758376 | 0.04027194 | 0.02835308 | 0.02460822 | 0.01592829 | 0.001415038 | 0 | 0 | 0 | 0.009924151 | 0
1156 | 808.2524 | 0.002101775 | 30 | 548 | -608 | 0 | 0 | 0.0009184706 | 0.008295056 | 0.01779554 | 0.02112099 | 0.03041739 | 0.03391842 | 0.03529956 | 0.04363383 | 0.05409862 | 0.05540619 | 0.06664234 | 0.06664234 | 0.06664234 | 0.06664234 | 0.06664234 | 0.06664234 | 0.06664234 | 0.06664234 | 0.06664234 | 0.06664234 | 0.06664234 | 0.06664234 | 0.06664234 | 0.06664234 | 0.06664234 | 0.06664234 | 0.06664234 | 0.06664234 | 0.06664234 | 0.06664234 | 0.06664234 | 0.06664234 | 0.06664234 | 0.06664234 | 0.06664234 | 0.06664234 | 0.06664234 | 0.06664234 | 0.06664234 | 0.06664234 | 0.06664234 | 0.06664234 | 0.06664234 | 0.06664234 | 0.06664234 | 0.06664234 | 0.06664234 | 0.06664234 | 0.06664234 | 0.06664234 | 0.06664234 | 0.05521461 | 0.05218061 | 0.0493033 | 0.04758376 | 0.04027194 | 0.02835308 | 0.02460822 | 0.01592829 | 0.001415038 | 0 | 0 | 0 | 0.01157284 | 0
1105 | 729.2035 | 0.001896217 | 40 | 512.5 | -592.5 | 0 | 0 | 0.0009184706 | 0.008295056 | 0.01779554 | 0.02112099 | 0.03041739 | 0.03391842 | 0.03529956 | 0.04363383 | 0.05599483 | 0.0573024 | 0.06853856 | 0.06853856 | 0.06853856 | 0.06853856 | 0.06853856 | 0.06853856 | 0.06853856 | 0.06853856 | 0.06853856 | 0.06853856 | 0.06853856 | 0.06853856 | 0.06853856 | 0.06853856 | 0.06853856 | 0.06853856 | 0.06853856 | 0.06853856 | 0.06853856 | 0.06853856 | 0.06853856 | 0.06853856 | 0.06853856 | 0.06853856 | 0.06853856 | 0.06853856 | 0.06853856 | 0.06853856 | 0.06853856 | 0.06853856 | 0.06853856 | 0.06853856 | 0.06853856 | 0.06853856 | 0.06853856 | 0.06853856 | 0.06853856 | 0.06853856 | 0.06853856 | 0.06853856 | 0.06664234 | 0.05521461 | 0.05218061 | 0.0493033 | 0.04758376 | 0.04027194 | 0.02835308 | 0.02460822 | 0.01592829 | 0.001415038 | 0 | 0 | 0 | 0.007611319 | 0
1105 | 750.8238 | 0.001952438 | 30 | 522.5 | -582.5 | 0 | 0 | 0.0009184706 | 0.008295056 | 0.01779554 | 0.02112099 | 0.03041739 | 0.03391842 | 0.03529956 | 0.04363383 | 0.05599483 | 0.05925484 | 0.070491 | 0.070491 | 0.070491 | 0.070491 | 0.070491 | 0.070491 | 0.070491 | 0.070491 | 0.070491 | 0.070491 | 0.070491 | 0.070491 | 0.070491 | 0.070491 | 0.070491 | 0.070491 | 0.070491 | 0.070491 | 0.070491 | 0.070491 | 0.070491 | 0.070491 | 0.070491 | 0.070491 | 0.070491 | 0.070491 | 0.070491 | 0.070491 | 0.070491 | 0.070491 | 0.070491 | 0.070491 | 0.070491 | 0.070491 | 0.070491 | 0.070491 | 0.070491 | 0.070491 | 0.070491 | 0.070491 | 0.06664234 | 0.05521461 | 0.05218061 | 0.0493033 | 0.04758376 | 0.04027194 | 0.02835308 | 0.02460822 | 0.01592829 | 0.001415038 | 0 | 0 | 0 | 0.00340617 | 0
1105 | 744.5909 | 0.00193623 | 20 | 532.5 | -572.5 | 0 | 0 | 0.0009184706 | 0.008295056 | 0.01779554 | 0.02112099 | 0.03041739 | 0.03391842 | 0.03529956 | 0.04363383 | 0.05599483 | 0.06119107 | 0.07242723 | 0.07242723 | 0.07242723 | 0.07242723 | 0.07242723 | 0.07242723 | 0.07242723 | 0.07242723 | 0.07242723 | 0.07242723 | 0.07242723 | 0.07242723 | 0.07242723 | 0.07242723 | 0.07242723 | 0.07242723 | 0.07242723 | 0.07242723 | 0.07242723 | 0.07242723 | 0.07242723 | 0.07242723 | 0.07242723 | 0.07242723 | 0.07242723 | 0.07242723 | 0.07242723 | 0.07242723 | 0.07242723 | 0.07242723 | 0.07242723 | 0.07242723 | 0.07242723 | 0.07242723 | 0.07242723 | 0.07242723 | 0.07242723 | 0.07242723 | 0.07242723 | 0.07242723 | 0.06664234 | 0.05521461 | 0.05218061 | 0.0493033 | 0.04758376 | 0.04027194 | 0.02835308 | 0.02460822 | 0.01592829 | 0.001415038 | 0 | 0 | 0 | 0 | 0
1072 | 598.8034 | 0.001557125 | 10 | 526 | -546 | 0 | 0 | 0.0009184706 | 0.008295056 | 0.01779554 | 0.02112099 | 0.03041739 | 0.03391842 | 0.03529956 | 0.04363383 | 0.05599483 | 0.06119107 | 0.07398435 | 0.07398435 | 0.07398435 | 0.07398435 | 0.07398435 | 0.07398435 | 0.07398435 | 0.07398435 | 0.07398435 | 0.07398435 | 0.07398435 | 0.07398435 | 0.07398435 | 0.07398435 | 0.07398435 | 0.07398435 | 0.07398435 | 0.07398435 | 0.07398435 | 0.07398435 | 0.07398435 | 0.07398435 | 0.07398435 | 0.07398435 | 0.07398435 | 0.07398435 | 0.07398435 | 0.07398435 | 0.07398435 | 0.07398435 | 0.07398435 | 0.07398435 | 0.07398435 | 0.07398435 | 0.07398435 | 0.07398435 | 0.07398435 | 0.07398435 | 0.07398435 | 0.07398435 | 0.06664234 | 0.05521461 | 0.05218061 | 0.0493033 | 0.04758376 | 0.04027194 | 0.02835308 | 0.02460822 | 0.01592829 | 0.001415038 | 0 | 0 | 0 | 0 | 0
1083 | 398.1294 | 0.001035293 | 0 | 541.5 | -541.5 | 0 | 0 | 0.0009184706 | 0.008295056 | 0.01779554 | 0.02112099 | 0.03041739 | 0.03391842 | 0.03529956 | 0.04363383 | 0.05599483 | 0.06119107 | 0.07501965 | 0.07501965 | 0.07501965 | 0.07501965 | 0.07501965 | 0.07501965 | 0.07501965 | 0.07501965 | 0.07501965 | 0.07501965 | 0.07501965 | 0.07501965 | 0.07501965 | 0.07501965 | 0.07501965 | 0.07501965 | 0.07501965 | 0.07501965 | 0.07501965 | 0.07501965 | 0.07501965 | 0.07501965 | 0.07501965 | 0.07501965 | 0.07501965 | 0.07501965 | 0.07501965 | 0.07501965 | 0.07501965 | 0.07501965 | 0.07501965 | 0.07501965 | 0.07501965 | 0.07501965 | 0.07501965 | 0.07501965 | 0.07501965 | 0.07501965 | 0.07501965 | 0.07501965 | 0.06767764 | 0.05521461 | 0.05218061 | 0.0493033 | 0.04758376 | 0.04027194 | 0.02835308 | 0.02460822 | 0.01592829 | 0.001415038 | 0 | 0 | 0 | 0 | 0
1071 | 466.4404 | 0.001212929 | -10 | 545.5 | -525.5 | 0 | 0 | 0.0009184706 | 0.008295056 | 0.01779554 | 0.02112099 | 0.03041739 | 0.03391842 | 0.03529956 | 0.04363383 | 0.05599483 | 0.06119107 | 0.07501965 | 0.07623257 | 0.07623257 | 0.07623257 | 0.07623257 | 0.07623257 | 0.07623257 | 0.07623257 | 0.07623257 | 0.07623257 | 0.07623257 | 0.07623257 | 0.07623257 | 0.07623257 | 0.07623257 | 0.07623257 | 0.07623257 | 0.07623257 | 0.07623257 | 0.07623257 | 0.07623257 | 0.07623257 | 0.07623257 | 0.07623257 | 0.07623257 | 0.07623257 | 0.07623257 | 0.07623257 | 0.07623257 | 0.07623257 | 0.07623257 | 0.07623257 | 0.07623257 | 0.07623257 | 0.07623257 | 0.07623257 | 0.07623257 | 0.07623257 | 0.07623257 | 0.07623257 | 0.06889057 | 0.05521461 | 0.05218061 | 0.0493033 | 0.04758376 | 0.04027194 | 0.02835308 | 0.02460822 | 0.01592829 | 0.001415038 | 0 | 0 | 0 | 0 | 0
1071 | 465.9076 | 0.001211543 | -20 | 555.5 | -515.5 | 0 | 0 | 0.0009184706 | 0.008295056 | 0.01779554 | 0.02112099 | 0.03041739 | 0.03391842 | 0.03529956 | 0.04363383 | 0.05599483 | 0.06119107 | 0.07501965 | 0.07744412 | 0.07744412 | 0.07744412 | 0.07744412 | 0.07744412 | 0.07744412 | 0.07744412 | 0.07744412 | 0.07744412 | 0.07744412 | 0.07744412 | 0.07744412 | 0.07744412 | 0.07744412 | 0.07744412 | 0.07744412 | 0.07744412 | 0.07744412 | 0.07744412 | 0.07744412 | 0.07744412 | 0.07744412 | 0.07744412 | 0.07744412 | 0.07744412 | 0.07744412 | 0.07744412 | 0.07744412 | 0.07744412 | 0.07744412 | 0.07744412 | 0.07744412 | 0.07744412 | 0.07744412 | 0.07744412 | 0.07744412 | 0.07744412 | 0.07744412 | 0.07744412 | 0.07010211 | 0.05521461 | 0.05218061 | 0.0493033 | 0.04758376 | 0.04027194 | 0.02835308 | 0.02460822 | 0.01592829 | 0.001415038 | 0 | 0 | 0 | 0 | 0.002148747
1071 | 459.1757 | 0.001194038 | -30 | 565.5 | -505.5 | 0 | 0 | 0.0009184706 | 0.008295056 | 0.01779554 | 0.02112099 | 0.03041739 | 0.03391842 | 0.03529956 | 0.04363383 | 0.05599483 | 0.06119107 | 0.07501965 | 0.07744412 | 0.07863816 | 0.07863816 | 0.07863816 | 0.07863816 | 0.07863816 | 0.07863816 | 0.07863816 | 0.07863816 | 0.07863816 | 0.07863816 | 0.07863816 | 0.07863816 | 0.07863816 | 0.07863816 | 0.07863816 | 0.07863816 | 0.07863816 | 0.07863816 | 0.07863816 | 0.07863816 | 0.07863816 | 0.07863816 | 0.07863816 | 0.07863816 | 0.07863816 | 0.07863816 | 0.07863816 | 0.07863816 | 0.07863816 | 0.07863816 | 0.07863816 | 0.07863816 | 0.07863816 | 0.07863816 | 0.07863816 | 0.07863816 | 0.07863816 | 0.07863816 | 0.07129615 | 0.05640864 | 0.05218061 | 0.0493033 | 0.04758376 | 0.04027194 | 0.02835308 | 0.02460822 | 0.01592829 | 0.001415038 | 0 | 0 | 0 | 0 | 0.004896504
1070 | 561.2522 | 0.001459477 | -40 | 575 | -495 | 0 | 0 | 0.0009184706 | 0.008295056 | 0.01779554 | 0.02112099 | 0.03041739 | 0.03391842 | 0.03529956 | 0.04363383 | 0.05599483 | 0.06119107 | 0.07501965 | 0.07744412 | 0.08009763 | 0.08009763 | 0.08009763 | 0.08009763 | 0.08009763 | 0.08009763 | 0.08009763 | 0.08009763 | 0.08009763 | 0.08009763 | 0.08009763 | 0.08009763 | 0.08009763 | 0.08009763 | 0.08009763 | 0.08009763 | 0.08009763 | 0.08009763 | 0.08009763 | 0.08009763 | 0.08009763 | 0.08009763 | 0.08009763 | 0.08009763 | 0.08009763 | 0.08009763 | 0.08009763 | 0.08009763 | 0.08009763 | 0.08009763 | 0.08009763 | 0.08009763 | 0.08009763 | 0.08009763 | 0.08009763 | 0.08009763 | 0.08009763 | 0.08009763 | 0.07275562 | 0.05786812 | 0.05218061 | 0.0493033 | 0.04758376 | 0.04027194 | 0.02835308 | 0.02460822 | 0.01592829 | 0.001415038 | 0 | 0 | 0 | 0 | 0.007676309
1067 | 592.5845 | 0.001540953 | -30 | 563.5 | -503.5 | 0 | 0 | 0.0009184706 | 0.008295056 | 0.01779554 | 0.02112099 | 0.03041739 | 0.03391842 | 0.03529956 | 0.04363383 | 0.05599483 | 0.06119107 | 0.07501965 | 0.07744412 | 0.08163859 | 0.08163859 | 0.08163859 | 0.08163859 | 0.08163859 | 0.08163859 | 0.08163859 | 0.08163859 | 0.08163859 | 0.08163859 | 0.08163859 | 0.08163859 | 0.08163859 | 0.08163859 | 0.08163859 | 0.08163859 | 0.08163859 | 0.08163859 | 0.08163859 | 0.08163859 | 0.08163859 | 0.08163859 | 0.08163859 | 0.08163859 | 0.08163859 | 0.08163859 | 0.08163859 | 0.08163859 | 0.08163859 | 0.08163859 | 0.08163859 | 0.08163859 | 0.08163859 | 0.08163859 | 0.08163859 | 0.08163859 | 0.08163859 | 0.08163859 | 0.07429658 | 0.05940907 | 0.05218061 | 0.0493033 | 0.04758376 | 0.04027194 | 0.02835308 | 0.02460822 | 0.01592829 | 0.001415038 | 0 | 0 | 0 | 0 | 0.004346953
1064 | 605.735 | 0.00157515 | -20 | 552 | -512 | 0 | 0 | 0.0009184706 | 0.008295056 | 0.01779554 | 0.02112099 | 0.03041739 | 0.03391842 | 0.03529956 | 0.04363383 | 0.05599483 | 0.06119107 | 0.07501965 | 0.07901927 | 0.08321374 | 0.08321374 | 0.08321374 | 0.08321374 | 0.08321374 | 0.08321374 | 0.08321374 | 0.08321374 | 0.08321374 | 0.08321374 | 0.08321374 | 0.08321374 | 0.08321374 | 0.08321374 | 0.08321374 | 0.08321374 | 0.08321374 | 0.08321374 | 0.08321374 | 0.08321374 | 0.08321374 | 0.08321374 | 0.08321374 | 0.08321374 | 0.08321374 | 0.08321374 | 0.08321374 | 0.08321374 | 0.08321374 | 0.08321374 | 0.08321374 | 0.08321374 | 0.08321374 | 0.08321374 | 0.08321374 | 0.08321374 | 0.08321374 | 0.08321374 | 0.07587173 | 0.05940907 | 0.05218061 | 0.0493033 | 0.04758376 | 0.04027194 | 0.02835308 | 0.02460822 | 0.01592829 | 0.001415038 | 0 | 0 | 0 | 0 | 0.001187031
1057 | 494.9799 | 0.001287143 | -10 | 538.5 | -518.5 | 0 | 0 | 0.0009184706 | 0.008295056 | 0.01779554 | 0.02112099 | 0.03041739 | 0.03391842 | 0.03529956 | 0.04363383 | 0.05599483 | 0.06119107 | 0.07501965 | 0.08030641 | 0.08450088 | 0.08450088 | 0.08450088 | 0.08450088 | 0.08450088 | 0.08450088 | 0.08450088 | 0.08450088 | 0.08450088 | 0.08450088 | 0.08450088 | 0.08450088 | 0.08450088 | 0.08450088 | 0.08450088 | 0.08450088 | 0.08450088 | 0.08450088 | 0.08450088 | 0.08450088 | 0.08450088 | 0.08450088 | 0.08450088 | 0.08450088 | 0.08450088 | 0.08450088 | 0.08450088 | 0.08450088 | 0.08450088 | 0.08450088 | 0.08450088 | 0.08450088 | 0.08450088 | 0.08450088 | 0.08450088 | 0.08450088 | 0.08450088 | 0.08450088 | 0.07715887 | 0.05940907 | 0.05218061 | 0.0493033 | 0.04758376 | 0.04027194 | 0.02835308 | 0.02460822 | 0.01592829 | 0.001415038 | 0 | 0 | 0 | 0 | 0
1023 | 716.7817 | 0.001863915 | 0 | 511.5 | -511.5 | 0 | 0 | 0.0009184706 | 0.008295056 | 0.01779554 | 0.02112099 | 0.03041739 | 0.03391842 | 0.03529956 | 0.04363383 | 0.05599483 | 0.06119107 | 0.07501965 | 0.08217033 | 0.08636479 | 0.08636479 | 0.08636479 | 0.08636479 | 0.08636479 | 0.08636479 | 0.08636479 | 0.08636479 | 0.08636479 | 0.08636479 | 0.08636479 | 0.08636479 | 0.08636479 | 0.08636479 | 0.08636479 | 0.08636479 | 0.08636479 | 0.08636479 | 0.08636479 | 0.08636479 | 0.08636479 | 0.08636479 | 0.08636479 | 0.08636479 | 0.08636479 | 0.08636479 | 0.08636479 | 0.08636479 | 0.08636479 | 0.08636479 | 0.08636479 | 0.08636479 | 0.08636479 | 0.08636479 | 0.08636479 | 0.08636479 | 0.08636479 | 0.08636479 | 0.07715887 | 0.05940907 | 0.05218061 | 0.0493033 | 0.04758376 | 0.04027194 | 0.02835308 | 0.02460822 | 0.01592829 | 0.001415038 | 0 | 0 | 0 | 0 | 0
1023 | 708.1611 | 0.001841498 | 10 | 501.5 | -521.5 | 0 | 0 | 0.0009184706 | 0.008295056 | 0.01779554 | 0.02112099 | 0.03041739 | 0.03391842 | 0.03529956 | 0.04363383 | 0.05599483 | 0.06119107 | 0.07501965 | 0.08401182 | 0.08820629 | 0.08820629 | 0.08820629 | 0.08820629 | 0.08820629 | 0.08820629 | 0.08820629 | 0.08820629 | 0.08820629 | 0.08820629 | 0.08820629 | 0.08820629 | 0.08820629 | 0.08820629 | 0.08820629 | 0.08820629 | 0.08820629 | 0.08820629 | 0.08820629 | 0.08820629 | 0.08820629 | 0.08820629 | 0.08820629 | 0.08820629 | 0.08820629 | 0.08820629 | 0.08820629 | 0.08820629 | 0.08820629 | 0.08820629 | 0.08820629 | 0.08820629 | 0.08820629 | 0.08820629 | 0.08820629 | 0.08820629 | 0.08820629 | 0.08636479 | 0.07715887 | 0.05940907 | 0.05218061 | 0.0493033 | 0.04758376 | 0.04027194 | 0.02835308 | 0.02460822 | 0.01592829 | 0.001415038 | 0 | 0 | 0 | 8.476844e-05 | 0
1023 | 736.4961 | 0.00191518 | 20 | 491.5 | -531.5 | 0 | 0 | 0.0009184706 | 0.008295056 | 0.01779554 | 0.02112099 | 0.03041739 | 0.03391842 | 0.03529956 | 0.04363383 | 0.05599483 | 0.06119107 | 0.07501965 | 0.085927 | 0.09012147 | 0.09012147 | 0.09012147 | 0.09012147 | 0.09012147 | 0.09012147 | 0.09012147 | 0.09012147 | 0.09012147 | 0.09012147 | 0.09012147 | 0.09012147 | 0.09012147 | 0.09012147 | 0.09012147 | 0.09012147 | 0.09012147 | 0.09012147 | 0.09012147 | 0.09012147 | 0.09012147 | 0.09012147 | 0.09012147 | 0.09012147 | 0.09012147 | 0.09012147 | 0.09012147 | 0.09012147 | 0.09012147 | 0.09012147 | 0.09012147 | 0.09012147 | 0.09012147 | 0.09012147 | 0.09012147 | 0.09012147 | 0.09012147 | 0.08636479 | 0.07715887 | 0.05940907 | 0.05218061 | 0.0493033 | 0.04758376 | 0.04027194 | 0.02835308 | 0.02460822 | 0.01592829 | 0.001415038 | 0 | 0 | 0 | 0.001654554 | 0
1023 | 712.0672 | 0.001851655 | 30 | 481.5 | -541.5 | 0 | 0 | 0.0009184706 | 0.008295056 | 0.01779554 | 0.02112099 | 0.03041739 | 0.03391842 | 0.03529956 | 0.04363383 | 0.05599483 | 0.06119107 | 0.0768713 | 0.08777866 | 0.09197313 | 0.09197313 | 0.09197313 | 0.09197313 | 0.09197313 | 0.09197313 | 0.09197313 | 0.09197313 | 0.09197313 | 0.09197313 | 0.09197313 | 0.09197313 | 0.09197313 | 0.09197313 | 0.09197313 | 0.09197313 | 0.09197313 | 0.09197313 | 0.09197313 | 0.09197313 | 0.09197313 | 0.09197313 | 0.09197313 | 0.09197313 | 0.09197313 | 0.09197313 | 0.09197313 | 0.09197313 | 0.09197313 | 0.09197313 | 0.09197313 | 0.09197313 | 0.09197313 | 0.09197313 | 0.09197313 | 0.09197313 | 0.09197313 | 0.08636479 | 0.07715887 | 0.05940907 | 0.05218061 | 0.0493033 | 0.04758376 | 0.04027194 | 0.02835308 | 0.02460822 | 0.01592829 | 0.001415038 | 0 | 0 | 0 | 0.00322434 | 0
1004 | 769.1467 | 0.002000085 | 40 | 462 | -542 | 0 | 0 | 0.0009184706 | 0.008295056 | 0.01779554 | 0.02112099 | 0.03041739 | 0.03391842 | 0.03529956 | 0.04363383 | 0.05599483 | 0.06119107 | 0.07887139 | 0.08977874 | 0.09397321 | 0.09397321 | 0.09397321 | 0.09397321 | 0.09397321 | 0.09397321 | 0.09397321 | 0.09397321 | 0.09397321 | 0.09397321 | 0.09397321 | 0.09397321 | 0.09397321 | 0.09397321 | 0.09397321 | 0.09397321 | 0.09397321 | 0.09397321 | 0.09397321 | 0.09397321 | 0.09397321 | 0.09397321 | 0.09397321 | 0.09397321 | 0.09397321 | 0.09397321 | 0.09397321 | 0.09397321 | 0.09397321 | 0.09397321 | 0.09397321 | 0.09397321 | 0.09397321 | 0.09397321 | 0.09397321 | 0.09397321 | 0.09197313 | 0.08636479 | 0.07715887 | 0.05940907 | 0.05218061 | 0.0493033 | 0.04758376 | 0.04027194 | 0.02835308 | 0.02460822 | 0.01592829 | 0.001415038 | 0 | 0 | 0 | 0.00330283 | 0
1004 | 725.4808 | 0.001886536 | 30 | 472 | -532 | 0 | 0 | 0.0009184706 | 0.008295056 | 0.01779554 | 0.02112099 | 0.03041739 | 0.03391842 | 0.03529956 | 0.04363383 | 0.05599483 | 0.06119107 | 0.07887139 | 0.09166528 | 0.09585975 | 0.09585975 | 0.09585975 | 0.09585975 | 0.09585975 | 0.09585975 | 0.09585975 | 0.09585975 | 0.09585975 | 0.09585975 | 0.09585975 | 0.09585975 | 0.09585975 | 0.09585975 | 0.09585975 | 0.09585975 | 0.09585975 | 0.09585975 | 0.09585975 | 0.09585975 | 0.09585975 | 0.09585975 | 0.09585975 | 0.09585975 | 0.09585975 | 0.09585975 | 0.09585975 | 0.09585975 | 0.09585975 | 0.09585975 | 0.09585975 | 0.09585975 | 0.09585975 | 0.09585975 | 0.09585975 | 0.09585975 | 0.09197313 | 0.08636479 | 0.07715887 | 0.05940907 | 0.05218061 | 0.0493033 | 0.04758376 | 0.04027194 | 0.02835308 | 0.02460822 | 0.01592829 | 0.001415038 | 0 | 0 | 0 | 0.001733044 | 0
1004 | 742.5783 | 0.001930996 | 20 | 482 | -522 | 0 | 0 | 0.0009184706 | 0.008295056 | 0.01779554 | 0.02112099 | 0.03041739 | 0.03391842 | 0.03529956 | 0.04363383 | 0.05599483 | 0.06119107 | 0.07887139 | 0.09359628 | 0.09779074 | 0.09779074 | 0.09779074 | 0.09779074 | 0.09779074 | 0.09779074 | 0.09779074 | 0.09779074 | 0.09779074 | 0.09779074 | 0.09779074 | 0.09779074 | 0.09779074 | 0.09779074 | 0.09779074 | 0.09779074 | 0.09779074 | 0.09779074 | 0.09779074 | 0.09779074 | 0.09779074 | 0.09779074 | 0.09779074 | 0.09779074 | 0.09779074 | 0.09779074 | 0.09779074 | 0.09779074 | 0.09779074 | 0.09779074 | 0.09779074 | 0.09779074 | 0.09779074 | 0.09779074 | 0.09779074 | 0.09779074 | 0.09390412 | 0.08636479 | 0.07715887 | 0.05940907 | 0.05218061 | 0.0493033 | 0.04758376 | 0.04027194 | 0.02835308 | 0.02460822 | 0.01592829 | 0.001415038 | 0 | 0 | 0 | 0.0001632577 | 0
1004 | 773.5925 | 0.002011645 | 10 | 492 | -512 | 0 | 0 | 0.0009184706 | 0.008295056 | 0.01779554 | 0.02112099 | 0.03041739 | 0.03391842 | 0.03529956 | 0.04363383 | 0.05599483 | 0.06119107 | 0.07887139 | 0.09560792 | 0.09980239 | 0.09980239 | 0.09980239 | 0.09980239 | 0.09980239 | 0.09980239 | 0.09980239 | 0.09980239 | 0.09980239 | 0.09980239 | 0.09980239 | 0.09980239 | 0.09980239 | 0.09980239 | 0.09980239 | 0.09980239 | 0.09980239 | 0.09980239 | 0.09980239 | 0.09980239 | 0.09980239 | 0.09980239 | 0.09980239 | 0.09980239 | 0.09980239 | 0.09980239 | 0.09980239 | 0.09980239 | 0.09980239 | 0.09980239 | 0.09980239 | 0.09980239 | 0.09980239 | 0.09980239 | 0.09980239 | 0.09980239 | 0.09591577 | 0.08636479 | 0.07715887 | 0.05940907 | 0.05218061 | 0.0493033 | 0.04758376 | 0.04027194 | 0.02835308 | 0.02460822 | 0.01592829 | 0.001415038 | 0 | 0 | 0 | 0 | 0
1004 | 749.6613 | 0.001949415 | 0 | 502 | -502 | 0 | 0 | 0.0009184706 | 0.008295056 | 0.01779554 | 0.02112099 | 0.03041739 | 0.03391842 | 0.03529956 | 0.04363383 | 0.05599483 | 0.06119107 | 0.07887139 | 0.09560792 | 0.1017518 | 0.1017518 | 0.1017518 | 0.1017518 | 0.1017518 | 0.1017518 | 0.1017518 | 0.1017518 | 0.1017518 | 0.1017518 | 0.1017518 | 0.1017518 | 0.1017518 | 0.1017518 | 0.1017518 | 0.1017518 | 0.1017518 | 0.1017518 | 0.1017518 | 0.1017518 | 0.1017518 | 0.1017518 | 0.1017518 | 0.1017518 | 0.1017518 | 0.1017518 | 0.1017518 | 0.1017518 | 0.1017518 | 0.1017518 | 0.1017518 | 0.1017518 | 0.1017518 | 0.1017518 | 0.1017518 | 0.1017518 | 0.09786518 | 0.08636479 | 0.07715887 | 0.05940907 | 0.05218061 | 0.0493033 | 0.04758376 | 0.04027194 | 0.02835308 | 0.02460822 | 0.01592829 | 0.001415038 | 0 | 0 | 0 | 0 | 0.001128749
1004 | 714.1515 | 0.001857075 | -10 | 512 | -492 | 0 | 0 | 0.0009184706 | 0.008295056 | 0.01779554 | 0.02112099 | 0.03041739 | 0.03391842 | 0.03529956 | 0.04363383 | 0.05599483 | 0.06119107 | 0.07887139 | 0.09560792 | 0.1036089 | 0.1036089 | 0.1036089 | 0.1036089 | 0.1036089 | 0.1036089 | 0.1036089 | 0.1036089 | 0.1036089 | 0.1036089 | 0.1036089 | 0.1036089 | 0.1036089 | 0.1036089 | 0.1036089 | 0.1036089 | 0.1036089 | 0.1036089 | 0.1036089 | 0.1036089 | 0.1036089 | 0.1036089 | 0.1036089 | 0.1036089 | 0.1036089 | 0.1036089 | 0.1036089 | 0.1036089 | 0.1036089 | 0.1036089 | 0.1036089 | 0.1036089 | 0.1036089 | 0.1036089 | 0.1036089 | 0.1036089 | 0.09972226 | 0.08822187 | 0.07715887 | 0.05940907 | 0.05218061 | 0.0493033 | 0.04758376 | 0.04027194 | 0.02835308 | 0.02460822 | 0.01592829 | 0.001415038 | 0 | 0 | 0 | 0 | 0.002583323
1004 | 745.4018 | 0.001938338 | -20 | 522 | -482 | 0 | 0 | 0.0009184706 | 0.008295056 | 0.01779554 | 0.02112099 | 0.03041739 | 0.03391842 | 0.03529956 | 0.04363383 | 0.05599483 | 0.06119107 | 0.07887139 | 0.09560792 | 0.1055472 | 0.1055472 | 0.1055472 | 0.1055472 | 0.1055472 | 0.1055472 | 0.1055472 | 0.1055472 | 0.1055472 | 0.1055472 | 0.1055472 | 0.1055472 | 0.1055472 | 0.1055472 | 0.1055472 | 0.1055472 | 0.1055472 | 0.1055472 | 0.1055472 | 0.1055472 | 0.1055472 | 0.1055472 | 0.1055472 | 0.1055472 | 0.1055472 | 0.1055472 | 0.1055472 | 0.1055472 | 0.1055472 | 0.1055472 | 0.1055472 | 0.1055472 | 0.1055472 | 0.1055472 | 0.1055472 | 0.1055472 | 0.1016606 | 0.09016021 | 0.07715887 | 0.05940907 | 0.05218061 | 0.0493033 | 0.04758376 | 0.04027194 | 0.02835308 | 0.02460822 | 0.01592829 | 0.001415038 | 0 | 0 | 0 | 0 | 0.004334241
1004 | 780.4261 | 0.002029416 | -30 | 532 | -472 | 0 | 0 | 0.0009184706 | 0.008295056 | 0.01779554 | 0.02112099 | 0.03041739 | 0.03391842 | 0.03529956 | 0.04363383 | 0.05599483 | 0.06119107 | 0.07887139 | 0.09560792 | 0.1055472 | 0.1075766 | 0.1075766 | 0.1075766 | 0.1075766 | 0.1075766 | 0.1075766 | 0.1075766 | 0.1075766 | 0.1075766 | 0.1075766 | 0.1075766 | 0.1075766 | 0.1075766 | 0.1075766 | 0.1075766 | 0.1075766 | 0.1075766 | 0.1075766 | 0.1075766 | 0.1075766 | 0.1075766 | 0.1075766 | 0.1075766 | 0.1075766 | 0.1075766 | 0.1075766 | 0.1075766 | 0.1075766 | 0.1075766 | 0.1075766 | 0.1075766 | 0.1075766 | 0.1075766 | 0.1075766 | 0.1075766 | 0.10369 | 0.09218962 | 0.07715887 | 0.05940907 | 0.05218061 | 0.0493033 | 0.04758376 | 0.04027194 | 0.02835308 | 0.02460822 | 0.01592829 | 0.001415038 | 0 | 0 | 0 | 0 | 0.008638279
1004 | 741.6133 | 0.001928487 | -40 | 542 | -462 | 0 | 0 | 0.0009184706 | 0.008295056 | 0.01779554 | 0.02112099 | 0.03041739 | 0.03391842 | 0.03529956 | 0.04363383 | 0.05599483 | 0.06119107 | 0.07887139 | 0.09560792 | 0.1055472 | 0.1095051 | 0.1095051 | 0.1095051 | 0.1095051 | 0.1095051 | 0.1095051 | 0.1095051 | 0.1095051 | 0.1095051 | 0.1095051 | 0.1095051 | 0.1095051 | 0.1095051 | 0.1095051 | 0.1095051 | 0.1095051 | 0.1095051 | 0.1095051 | 0.1095051 | 0.1095051 | 0.1095051 | 0.1095051 | 0.1095051 | 0.1095051 | 0.1095051 | 0.1095051 | 0.1095051 | 0.1095051 | 0.1095051 | 0.1095051 | 0.1095051 | 0.1095051 | 0.1095051 | 0.1095051 | 0.1095051 | 0.1056185 | 0.09411811 | 0.07908736 | 0.05940907 | 0.05218061 | 0.0493033 | 0.04758376 | 0.04027194 | 0.02835308 | 0.02460822 | 0.01592829 | 0.001415038 | 0 | 0 | 0 | 0 | 0.01294232
1004 | 729.4027 | 0.001896734 | -30 | 532 | -472 | 0 | 0 | 0.0009184706 | 0.008295056 | 0.01779554 | 0.02112099 | 0.03041739 | 0.03391842 | 0.03529956 | 0.04363383 | 0.05599483 | 0.06119107 | 0.07887139 | 0.09560792 | 0.1055472 | 0.1114019 | 0.1114019 | 0.1114019 | 0.1114019 | 0.1114019 | 0.1114019 | 0.1114019 | 0.1114019 | 0.1114019 | 0.1114019 | 0.1114019 | 0.1114019 | 0.1114019 | 0.1114019 | 0.1114019 | 0.1114019 | 0.1114019 | 0.1114019 | 0.1114019 | 0.1114019 | 0.1114019 | 0.1114019 | 0.1114019 | 0.1114019 | 0.1114019 | 0.1114019 | 0.1114019 | 0.1114019 | 0.1114019 | 0.1114019 | 0.1114019 | 0.1114019 | 0.1114019 | 0.1114019 | 0.1114019 | 0.1075152 | 0.09601484 | 0.07908736 | 0.05940907 | 0.05218061 | 0.0493033 | 0.04758376 | 0.04027194 | 0.02835308 | 0.02460822 | 0.01592829 | 0.001415038 | 0 | 0 | 0 | 0 | 0.008638279
991 | 743.5342 | 0.001933482 | -20 | 515.5 | -475.5 | 0 | 0 | 0.0009184706 | 0.008295056 | 0.01779554 | 0.02112099 | 0.03041739 | 0.03391842 | 0.03529956 | 0.04363383 | 0.05599483 | 0.06119107 | 0.07887139 | 0.09560792 | 0.1055472 | 0.1133353 | 0.1133353 | 0.1133353 | 0.1133353 | 0.1133353 | 0.1133353 | 0.1133353 | 0.1133353 | 0.1133353 | 0.1133353 | 0.1133353 | 0.1133353 | 0.1133353 | 0.1133353 | 0.1133353 | 0.1133353 | 0.1133353 | 0.1133353 | 0.1133353 | 0.1133353 | 0.1133353 | 0.1133353 | 0.1133353 | 0.1133353 | 0.1133353 | 0.1133353 | 0.1133353 | 0.1133353 | 0.1133353 | 0.1133353 | 0.1133353 | 0.1133353 | 0.1133353 | 0.1133353 | 0.1133353 | 0.1094487 | 0.09794833 | 0.07908736 | 0.05940907 | 0.05218061 | 0.0493033 | 0.04758376 | 0.04027194 | 0.02835308 | 0.02460822 | 0.01592829 | 0.001415038 | 0 | 0 | 0 | 0 | 0.003092423
991 | 790.8051 | 0.002056405 | -10 | 505.5 | -485.5 | 0 | 0 | 0.0009184706 | 0.008295056 | 0.01779554 | 0.02112099 | 0.03041739 | 0.03391842 | 0.03529956 | 0.04363383 | 0.05599483 | 0.06119107 | 0.07887139 | 0.09560792 | 0.1076036 | 0.1153917 | 0.1153917 | 0.1153917 | 0.1153917 | 0.1153917 | 0.1153917 | 0.1153917 | 0.1153917 | 0.1153917 | 0.1153917 | 0.1153917 | 0.1153917 | 0.1153917 | 0.1153917 | 0.1153917 | 0.1153917 | 0.1153917 | 0.1153917 | 0.1153917 | 0.1153917 | 0.1153917 | 0.1153917 | 0.1153917 | 0.1153917 | 0.1153917 | 0.1153917 | 0.1153917 | 0.1153917 | 0.1153917 | 0.1153917 | 0.1153917 | 0.1153917 | 0.1153917 | 0.1153917 | 0.1153917 | 0.1115051 | 0.09794833 | 0.07908736 | 0.05940907 | 0.05218061 | 0.0493033 | 0.04758376 | 0.04027194 | 0.02835308 | 0.02460822 | 0.01592829 | 0.001415038 | 0 | 0 | 0 | 0 | 0.00163785
991 | 791.8421 | 0.002059102 | 0 | 495.5 | -495.5 | 0 | 0 | 0.0009184706 | 0.008295056 | 0.01779554 | 0.02112099 | 0.03041739 | 0.03391842 | 0.03529956 | 0.04363383 | 0.05599483 | 0.06119107 | 0.07887139 | 0.09560792 | 0.1096627 | 0.1174508 | 0.1174508 | 0.1174508 | 0.1174508 | 0.1174508 | 0.1174508 | 0.1174508 | 0.1174508 | 0.1174508 | 0.1174508 | 0.1174508 | 0.1174508 | 0.1174508 | 0.1174508 | 0.1174508 | 0.1174508 | 0.1174508 | 0.1174508 | 0.1174508 | 0.1174508 | 0.1174508 | 0.1174508 | 0.1174508 | 0.1174508 | 0.1174508 | 0.1174508 | 0.1174508 | 0.1174508 | 0.1174508 | 0.1174508 | 0.1174508 | 0.1174508 | 0.1174508 | 0.1174508 | 0.1174508 | 0.1135642 | 0.09794833 | 0.07908736 | 0.05940907 | 0.05218061 | 0.0493033 | 0.04758376 | 0.04027194 | 0.02835308 | 0.02460822 | 0.01592829 | 0.001415038 | 0 | 0 | 0 | 0.0003672541 | 0.0001832763
991 | 814.9025 | 0.002119068 | 10 | 485.5 | -505.5 | 0 | 0 | 0.0009184706 | 0.008295056 | 0.01779554 | 0.02112099 | 0.03041739 | 0.03391842 | 0.03529956 | 0.04363383 | 0.05599483 | 0.06119107 | 0.07887139 | 0.09560792 | 0.1117818 | 0.1195699 | 0.1195699 | 0.1195699 | 0.1195699 | 0.1195699 | 0.1195699 | 0.1195699 | 0.1195699 | 0.1195699 | 0.1195699 | 0.1195699 | 0.1195699 | 0.1195699 | 0.1195699 | 0.1195699 | 0.1195699 | 0.1195699 | 0.1195699 | 0.1195699 | 0.1195699 | 0.1195699 | 0.1195699 | 0.1195699 | 0.1195699 | 0.1195699 | 0.1195699 | 0.1195699 | 0.1195699 | 0.1195699 | 0.1195699 | 0.1195699 | 0.1195699 | 0.1195699 | 0.1195699 | 0.1195699 | 0.1156833 | 0.09794833 | 0.07908736 | 0.05940907 | 0.05218061 | 0.0493033 | 0.04758376 | 0.04027194 | 0.02835308 | 0.02460822 | 0.01592829 | 0.001415038 | 0 | 0 | 0 | 0.003281969 | 0
991 | 798.8121 | 0.002077226 | 20 | 475.5 | -515.5 | 0 | 0 | 0.0009184706 | 0.008295056 | 0.01779554 | 0.02112099 | 0.03041739 | 0.03391842 | 0.03529956 | 0.04363383 | 0.05599483 | 0.06119107 | 0.07887139 | 0.09768515 | 0.113859 | 0.1216471 | 0.1216471 | 0.1216471 | 0.1216471 | 0.1216471 | 0.1216471 | 0.1216471 | 0.1216471 | 0.1216471 | 0.1216471 | 0.1216471 | 0.1216471 | 0.1216471 | 0.1216471 | 0.1216471 | 0.1216471 | 0.1216471 | 0.1216471 | 0.1216471 | 0.1216471 | 0.1216471 | 0.1216471 | 0.1216471 | 0.1216471 | 0.1216471 | 0.1216471 | 0.1216471 | 0.1216471 | 0.1216471 | 0.1216471 | 0.1216471 | 0.1216471 | 0.1216471 | 0.1216471 | 0.1216471 | 0.1156833 | 0.09794833 | 0.07908736 | 0.05940907 | 0.05218061 | 0.0493033 | 0.04758376 | 0.04027194 | 0.02835308 | 0.02460822 | 0.01592829 | 0.001415038 | 0 | 0 | 0 | 0.006196684 | 0
991 | 765.2662 | 0.001989994 | 30 | 465.5 | -525.5 | 0 | 0 | 0.0009184706 | 0.008295056 | 0.01779554 | 0.02112099 | 0.03041739 | 0.03391842 | 0.03529956 | 0.04363383 | 0.05599483 | 0.06119107 | 0.07887139 | 0.09967514 | 0.115849 | 0.1236371 | 0.1236371 | 0.1236371 | 0.1236371 | 0.1236371 | 0.1236371 | 0.1236371 | 0.1236371 | 0.1236371 | 0.1236371 | 0.1236371 | 0.1236371 | 0.1236371 | 0.1236371 | 0.1236371 | 0.1236371 | 0.1236371 | 0.1236371 | 0.1236371 | 0.1236371 | 0.1236371 | 0.1236371 | 0.1236371 | 0.1236371 | 0.1236371 | 0.1236371 | 0.1236371 | 0.1236371 | 0.1236371 | 0.1236371 | 0.1236371 | 0.1236371 | 0.1236371 | 0.1236371 | 0.1236371 | 0.1156833 | 0.09794833 | 0.07908736 | 0.05940907 | 0.05218061 | 0.0493033 | 0.04758376 | 0.04027194 | 0.02835308 | 0.02460822 | 0.01592829 | 0.001415038 | 0 | 0 | 0 | 0.01053622 | 0
991 | 787.4449 | 0.002047667 | 40 | 455.5 | -535.5 | 0 | 0 | 0.0009184706 | 0.008295056 | 0.01779554 | 0.02112099 | 0.03041739 | 0.03391842 | 0.03529956 | 0.04363383 | 0.05599483 | 0.06119107 | 0.08091905 | 0.1017228 | 0.1178967 | 0.1256848 | 0.1256848 | 0.1256848 | 0.1256848 | 0.1256848 | 0.1256848 | 0.1256848 | 0.1256848 | 0.1256848 | 0.1256848 | 0.1256848 | 0.1256848 | 0.1256848 | 0.1256848 | 0.1256848 | 0.1256848 | 0.1256848 | 0.1256848 | 0.1256848 | 0.1256848 | 0.1256848 | 0.1256848 | 0.1256848 | 0.1256848 | 0.1256848 | 0.1256848 | 0.1256848 | 0.1256848 | 0.1256848 | 0.1256848 | 0.1256848 | 0.1256848 | 0.1256848 | 0.1256848 | 0.1256848 | 0.1156833 | 0.09794833 | 0.07908736 | 0.05940907 | 0.05218061 | 0.0493033 | 0.04758376 | 0.04027194 | 0.02835308 | 0.02460822 | 0.01592829 | 0.001415038 | 0 | 0 | 0 | 0.01658932 | 0
991 | 809.1668 | 0.002104153 | 30 | 465.5 | -525.5 | 0 | 0 | 0.0009184706 | 0.008295056 | 0.01779554 | 0.02112099 | 0.03041739 | 0.03391842 | 0.03529956 | 0.04363383 | 0.05599483 | 0.06119107 | 0.08091905 | 0.103827 | 0.1200008 | 0.127789 | 0.127789 | 0.127789 | 0.127789 | 0.127789 | 0.127789 | 0.127789 | 0.127789 | 0.127789 | 0.127789 | 0.127789 | 0.127789 | 0.127789 | 0.127789 | 0.127789 | 0.127789 | 0.127789 | 0.127789 | 0.127789 | 0.127789 | 0.127789 | 0.127789 | 0.127789 | 0.127789 | 0.127789 | 0.127789 | 0.127789 | 0.127789 | 0.127789 | 0.127789 | 0.127789 | 0.127789 | 0.127789 | 0.127789 | 0.127789 | 0.1156833 | 0.09794833 | 0.07908736 | 0.05940907 | 0.05218061 | 0.0493033 | 0.04758376 | 0.04027194 | 0.02835308 | 0.02460822 | 0.01592829 | 0.001415038 | 0 | 0 | 0 | 0.01053622 | 0
991 | 799.9788 | 0.00208026 | 20 | 475.5 | -515.5 | 0 | 0 | 0.0009184706 | 0.008295056 | 0.01779554 | 0.02112099 | 0.03041739 | 0.03391842 | 0.03529956 | 0.04363383 | 0.05599483 | 0.06119107 | 0.08091905 | 0.1059072 | 0.1220811 | 0.1298692 | 0.1298692 | 0.1298692 | 0.1298692 | 0.1298692 | 0.1298692 | 0.1298692 | 0.1298692 | 0.1298692 | 0.1298692 | 0.1298692 | 0.1298692 | 0.1298692 | 0.1298692 | 0.1298692 | 0.1298692 | 0.1298692 | 0.1298692 | 0.1298692 | 0.1298692 | 0.1298692 | 0.1298692 | 0.1298692 | 0.1298692 | 0.1298692 | 0.1298692 | 0.1298692 | 0.1298692 | 0.1298692 | 0.1298692 | 0.1298692 | 0.1298692 | 0.1298692 | 0.1298692 | 0.1298692 | 0.1156833 | 0.09794833 | 0.07908736 | 0.05940907 | 0.05218061 | 0.0493033 | 0.04758376 | 0.04027194 | 0.02835308 | 0.02460822 | 0.01592829 | 0.001415038 | 0 | 0 | 0 | 0.006196684 | 0
991 | 795.7508 | 0.002069266 | 10 | 485.5 | -505.5 | 0 | 0 | 0.0009184706 | 0.008295056 | 0.01779554 | 0.02112099 | 0.03041739 | 0.03391842 | 0.03529956 | 0.04363383 | 0.05599483 | 0.06119107 | 0.08091905 | 0.1059072 | 0.1241504 | 0.1319385 | 0.1319385 | 0.1319385 | 0.1319385 | 0.1319385 | 0.1319385 | 0.1319385 | 0.1319385 | 0.1319385 | 0.1319385 | 0.1319385 | 0.1319385 | 0.1319385 | 0.1319385 | 0.1319385 | 0.1319385 | 0.1319385 | 0.1319385 | 0.1319385 | 0.1319385 | 0.1319385 | 0.1319385 | 0.1319385 | 0.1319385 | 0.1319385 | 0.1319385 | 0.1319385 | 0.1319385 | 0.1319385 | 0.1319385 | 0.1319385 | 0.1319385 | 0.1319385 | 0.1319385 | 0.1319385 | 0.1177526 | 0.09794833 | 0.07908736 | 0.05940907 | 0.05218061 | 0.0493033 | 0.04758376 | 0.04027194 | 0.02835308 | 0.02460822 | 0.01592829 | 0.001415038 | 0 | 0 | 0 | 0.003281969 | 0
991 | 778.9599 | 0.002025603 | 0 | 495.5 | -495.5 | 0 | 0 | 0.0009184706 | 0.008295056 | 0.01779554 | 0.02112099 | 0.03041739 | 0.03391842 | 0.03529956 | 0.04363383 | 0.05599483 | 0.06119107 | 0.08091905 | 0.1059072 | 0.126176 | 0.1339641 | 0.1339641 | 0.1339641 | 0.1339641 | 0.1339641 | 0.1339641 | 0.1339641 | 0.1339641 | 0.1339641 | 0.1339641 | 0.1339641 | 0.1339641 | 0.1339641 | 0.1339641 | 0.1339641 | 0.1339641 | 0.1339641 | 0.1339641 | 0.1339641 | 0.1339641 | 0.1339641 | 0.1339641 | 0.1339641 | 0.1339641 | 0.1339641 | 0.1339641 | 0.1339641 | 0.1339641 | 0.1339641 | 0.1339641 | 0.1339641 | 0.1339641 | 0.1339641 | 0.1339641 | 0.1339641 | 0.1197782 | 0.09794833 | 0.07908736 | 0.05940907 | 0.05218061 | 0.0493033 | 0.04758376 | 0.04027194 | 0.02835308 | 0.02460822 | 0.01592829 | 0.001415038 | 0 | 0 | 0 | 0.0003672541 | 0.0006689469
991 | 776.0599 | 0.002018062 | -10 | 505.5 | -485.5 | 0 | 0 | 0.0009184706 | 0.008295056 | 0.01779554 | 0.02112099 | 0.03041739 | 0.03391842 | 0.03529956 | 0.04363383 | 0.05599483 | 0.06119107 | 0.08091905 | 0.1059072 | 0.128194 | 0.1359821 | 0.1359821 | 0.1359821 | 0.1359821 | 0.1359821 | 0.1359821 | 0.1359821 | 0.1359821 | 0.1359821 | 0.1359821 | 0.1359821 | 0.1359821 | 0.1359821 | 0.1359821 | 0.1359821 | 0.1359821 | 0.1359821 | 0.1359821 | 0.1359821 | 0.1359821 | 0.1359821 | 0.1359821 | 0.1359821 | 0.1359821 | 0.1359821 | 0.1359821 | 0.1359821 | 0.1359821 | 0.1359821 | 0.1359821 | 0.1359821 | 0.1359821 | 0.1359821 | 0.1359821 | 0.1359821 | 0.1217962 | 0.09794833 | 0.07908736 | 0.05940907 | 0.05218061 | 0.0493033 | 0.04758376 | 0.04027194 | 0.02835308 | 0.02460822 | 0.01592829 | 0.001415038 | 0 | 0 | 0 | 0 | 0.005978049
991 | 806.9283 | 0.002098332 | -20 | 515.5 | -475.5 | 0 | 0 | 0.0009184706 | 0.008295056 | 0.01779554 | 0.02112099 | 0.03041739 | 0.03391842 | 0.03529956 | 0.04363383 | 0.05599483 | 0.06119107 | 0.08091905 | 0.1059072 | 0.128194 | 0.1380805 | 0.1380805 | 0.1380805 | 0.1380805 | 0.1380805 | 0.1380805 | 0.1380805 | 0.1380805 | 0.1380805 | 0.1380805 | 0.1380805 | 0.1380805 | 0.1380805 | 0.1380805 | 0.1380805 | 0.1380805 | 0.1380805 | 0.1380805 | 0.1380805 | 0.1380805 | 0.1380805 | 0.1380805 | 0.1380805 | 0.1380805 | 0.1380805 | 0.1380805 | 0.1380805 | 0.1380805 | 0.1380805 | 0.1380805 | 0.1380805 | 0.1380805 | 0.1380805 | 0.1380805 | 0.1380805 | 0.1238946 | 0.1000467 | 0.07908736 | 0.05940907 | 0.05218061 | 0.0493033 | 0.04758376 | 0.04027194 | 0.02835308 | 0.02460822 | 0.01592829 | 0.001415038 | 0 | 0 | 0 | 0 | 0.01128715
991 | 804.1432 | 0.002091089 | -30 | 525.5 | -465.5 | 0 | 0 | 0.0009184706 | 0.008295056 | 0.01779554 | 0.02112099 | 0.03041739 | 0.03391842 | 0.03529956 | 0.04363383 | 0.05599483 | 0.06119107 | 0.08091905 | 0.1059072 | 0.128194 | 0.1401716 | 0.1401716 | 0.1401716 | 0.1401716 | 0.1401716 | 0.1401716 | 0.1401716 | 0.1401716 | 0.1401716 | 0.1401716 | 0.1401716 | 0.1401716 | 0.1401716 | 0.1401716 | 0.1401716 | 0.1401716 | 0.1401716 | 0.1401716 | 0.1401716 | 0.1401716 | 0.1401716 | 0.1401716 | 0.1401716 | 0.1401716 | 0.1401716 | 0.1401716 | 0.1401716 | 0.1401716 | 0.1401716 | 0.1401716 | 0.1401716 | 0.1401716 | 0.1401716 | 0.1401716 | 0.1401716 | 0.1259856 | 0.1021377 | 0.07908736 | 0.05940907 | 0.05218061 | 0.0493033 | 0.04758376 | 0.04027194 | 0.02835308 | 0.02460822 | 0.01592829 | 0.001415038 | 0 | 0 | 0 | 0 | 0.01823792
870 | 457.3226 | 0.001189219 | -40 | 475 | -395 | 0 | 0 | 0.0009184706 | 0.008295056 | 0.01779554 | 0.02112099 | 0.03041739 | 0.03391842 | 0.03529956 | 0.04363383 | 0.05599483 | 0.06119107 | 0.08091905 | 0.1059072 | 0.128194 | 0.1401716 | 0.1401716 | 0.1401716 | 0.1413608 | 0.1413608 | 0.1413608 | 0.1413608 | 0.1413608 | 0.1413608 | 0.1413608 | 0.1413608 | 0.1413608 | 0.1413608 | 0.1413608 | 0.1413608 | 0.1413608 | 0.1413608 | 0.1413608 | 0.1413608 | 0.1413608 | 0.1413608 | 0.1413608 | 0.1413608 | 0.1413608 | 0.1413608 | 0.1413608 | 0.1413608 | 0.1413608 | 0.1413608 | 0.1413608 | 0.1413608 | 0.1413608 | 0.1413608 | 0.1413608 | 0.1413608 | 0.1259856 | 0.1021377 | 0.07908736 | 0.05940907 | 0.05218061 | 0.0493033 | 0.04758376 | 0.04027194 | 0.02835308 | 0.02460822 | 0.01592829 | 0.001415038 | 0 | 0 | 0 | 0 | 0
870 | 476.5503 | 0.001239219 | -30 | 465 | -405 | 0 | 0 | 0.0009184706 | 0.008295056 | 0.01779554 | 0.02112099 | 0.03041739 | 0.03391842 | 0.03529956 | 0.04363383 | 0.05599483 | 0.06119107 | 0.08091905 | 0.1059072 | 0.128194 | 0.1401716 | 0.1401716 | 0.1414108 | 0.1426 | 0.1426 | 0.1426 | 0.1426 | 0.1426 | 0.1426 | 0.1426 | 0.1426 | 0.1426 | 0.1426 | 0.1426 | 0.1426 | 0.1426 | 0.1426 | 0.1426 | 0.1426 | 0.1426 | 0.1426 | 0.1426 | 0.1426 | 0.1426 | 0.1426 | 0.1426 | 0.1426 | 0.1426 | 0.1426 | 0.1426 | 0.1426 | 0.1426 | 0.1426 | 0.1426 | 0.1426 | 0.1259856 | 0.1021377 | 0.07908736 | 0.05940907 | 0.05218061 | 0.0493033 | 0.04758376 | 0.04027194 | 0.02835308 | 0.02460822 | 0.01592829 | 0.001415038 | 0 | 0 | 0 | 0 | 0

## F7top_comulative_column
[6 empty] | 0 | 1 | 2 | 3 | 4 | 5 | 6 | 7 | 8 | 9 | 10 | 11 | 12 | 13 | 14 | 15 | 16 | 17 | 18 | 19 | 20 | 21 | 22 | 23 | 24 | 25 | 26 | 27 | 28 | 29 | 30 | 31 | 32 | 33 | 34 | 35 | 36 | 37 | 38 | 39 | 40 | 41 | 42 | 43 | 44 | 45 | 46 | 47 | 48 | 49 | 50 | 51 | 52 | 53 | 54 | 55 | 56 | 57 | 58 | 59 | 60 | 61 | 62 | 63 | 64
ord_wdt | alpha | alpha/k | WROLL_SHIFT_POS_7 | Width1 | Width2 | -855.04 | -828.32 | -801.6 | -774.88 | -748.16 | -721.44 | -694.72 | -668 | -641.28 | -614.56 | -587.84 | -561.12 | -534.4 | -507.68 | -480.96 | -454.24 | -427.52 | -400.8 | -374.08 | -347.36 | -320.64 | -293.92 | -267.2 | -240.48 | -213.76 | -187.04 | -160.32 | -133.6 | -106.88 | -80.16 | -53.44 | -26.72 | 0 | 26.72 | 53.44 | 80.16 | 106.88 | 133.6 | 160.32 | 187.04 | 213.76 | 240.48 | 267.2 | 293.92 | 320.64 | 347.36 | 374.08 | 400.8 | 427.52 | 454.24 | 480.96 | 507.68 | 534.4 | 561.12 | 587.84 | 614.56 | 641.28 | 668 | 694.72 | 721.44 | 748.16 | 774.88 | 801.6 | 828.32 | 855.04 | C40-left | C40-right
1083 | 414.4917 | 0.0006636198 | 0 | 541.5 | -541.5 | 0 | 0 | 0 | 0 | 0 | 0 | 0 | 0 | 0 | 0 | 0 | 0 | 0.0006636198 | 0.0006636198 | 0.0006636198 | 0.0006636198 | 0.0006636198 | 0.0006636198 | 0.0006636198 | 0.0006636198 | 0.0006636198 | 0.0006636198 | 0.0006636198 | 0.0006636198 | 0.0006636198 | 0.0006636198 | 0.0006636198 | 0.0006636198 | 0.0006636198 | 0.0006636198 | 0.0006636198 | 0.0006636198 | 0.0006636198 | 0.0006636198 | 0.0006636198 | 0.0006636198 | 0.0006636198 | 0.0006636198 | 0.0006636198 | 0.0006636198 | 0.0006636198 | 0.0006636198 | 0.0006636198 | 0.0006636198 | 0.0006636198 | 0.0006636198 | 0.0006636198 | 0.0006636198 | 0.0006636198 | 0.0006636198 | 0.0006636198 | 0.0006636198 | 0.0006636198 | 0 | 0 | 0 | 0 | 0 | 0 | 0 | 0 | 0 | 0 | 0 | 0 | 0 | 0
1108 | 669.0746 | 0.001071218 | 0 | 554 | -554 | 0 | 0 | 0 | 0 | 0 | 0 | 0 | 0 | 0 | 0 | 0 | 0 | 0.001734838 | 0.001734838 | 0.001734838 | 0.001734838 | 0.001734838 | 0.001734838 | 0.001734838 | 0.001734838 | 0.001734838 | 0.001734838 | 0.001734838 | 0.001734838 | 0.001734838 | 0.001734838 | 0.001734838 | 0.001734838 | 0.001734838 | 0.001734838 | 0.001734838 | 0.001734838 | 0.001734838 | 0.001734838 | 0.001734838 | 0.001734838 | 0.001734838 | 0.001734838 | 0.001734838 | 0.001734838 | 0.001734838 | 0.001734838 | 0.001734838 | 0.001734838 | 0.001734838 | 0.001734838 | 0.001734838 | 0.001734838 | 0.001734838 | 0.001734838 | 0.001734838 | 0.001734838 | 0.001734838 | 0 | 0 | 0 | 0 | 0 | 0 | 0 | 0 | 0 | 0 | 0 | 0 | 0 | 0
1108 | 620.3093 | 0.000993143 | 0 | 554 | -554 | 0 | 0 | 0 | 0 | 0 | 0 | 0 | 0 | 0 | 0 | 0 | 0 | 0.002727981 | 0.002727981 | 0.002727981 | 0.002727981 | 0.002727981 | 0.002727981 | 0.002727981 | 0.002727981 | 0.002727981 | 0.002727981 | 0.002727981 | 0.002727981 | 0.002727981 | 0.002727981 | 0.002727981 | 0.002727981 | 0.002727981 | 0.002727981 | 0.002727981 | 0.002727981 | 0.002727981 | 0.002727981 | 0.002727981 | 0.002727981 | 0.002727981 | 0.002727981 | 0.002727981 | 0.002727981 | 0.002727981 | 0.002727981 | 0.002727981 | 0.002727981 | 0.002727981 | 0.002727981 | 0.002727981 | 0.002727981 | 0.002727981 | 0.002727981 | 0.002727981 | 0.002727981 | 0.002727981 | 0 | 0 | 0 | 0 | 0 | 0 | 0 | 0 | 0 | 0 | 0 | 0 | 0 | 0
1108 | 688.0647 | 0.001101622 | 0 | 554 | -554 | 0 | 0 | 0 | 0 | 0 | 0 | 0 | 0 | 0 | 0 | 0 | 0 | 0.003829604 | 0.003829604 | 0.003829604 | 0.003829604 | 0.003829604 | 0.003829604 | 0.003829604 | 0.003829604 | 0.003829604 | 0.003829604 | 0.003829604 | 0.003829604 | 0.003829604 | 0.003829604 | 0.003829604 | 0.003829604 | 0.003829604 | 0.003829604 | 0.003829604 | 0.003829604 | 0.003829604 | 0.003829604 | 0.003829604 | 0.003829604 | 0.003829604 | 0.003829604 | 0.003829604 | 0.003829604 | 0.003829604 | 0.003829604 | 0.003829604 | 0.003829604 | 0.003829604 | 0.003829604 | 0.003829604 | 0.003829604 | 0.003829604 | 0.003829604 | 0.003829604 | 0.003829604 | 0.003829604 | 0 | 0 | 0 | 0 | 0 | 0 | 0 | 0 | 0 | 0 | 0 | 0 | 0 | 0
1108 | 602.8478 | 0.0009651863 | 0 | 554 | -554 | 0 | 0 | 0 | 0 | 0 | 0 | 0 | 0 | 0 | 0 | 0 | 0 | 0.00479479 | 0.00479479 | 0.00479479 | 0.00479479 | 0.00479479 | 0.00479479 | 0.00479479 | 0.00479479 | 0.00479479 | 0.00479479 | 0.00479479 | 0.00479479 | 0.00479479 | 0.00479479 | 0.00479479 | 0.00479479 | 0.00479479 | 0.00479479 | 0.00479479 | 0.00479479 | 0.00479479 | 0.00479479 | 0.00479479 | 0.00479479 | 0.00479479 | 0.00479479 | 0.00479479 | 0.00479479 | 0.00479479 | 0.00479479 | 0.00479479 | 0.00479479 | 0.00479479 | 0.00479479 | 0.00479479 | 0.00479479 | 0.00479479 | 0.00479479 | 0.00479479 | 0.00479479 | 0.00479479 | 0 | 0 | 0 | 0 | 0 | 0 | 0 | 0 | 0 | 0 | 0 | 0 | 0 | 0
1137 | 462.7232 | 0.0007408407 | 10 | 578.5 | -558.5 | 0 | 0 | 0 | 0 | 0 | 0 | 0 | 0 | 0 | 0 | 0 | 0 | 0.005535631 | 0.005535631 | 0.005535631 | 0.005535631 | 0.005535631 | 0.005535631 | 0.005535631 | 0.005535631 | 0.005535631 | 0.005535631 | 0.005535631 | 0.005535631 | 0.005535631 | 0.005535631 | 0.005535631 | 0.005535631 | 0.005535631 | 0.005535631 | 0.005535631 | 0.005535631 | 0.005535631 | 0.005535631 | 0.005535631 | 0.005535631 | 0.005535631 | 0.005535631 | 0.005535631 | 0.005535631 | 0.005535631 | 0.005535631 | 0.005535631 | 0.005535631 | 0.005535631 | 0.005535631 | 0.005535631 | 0.005535631 | 0.005535631 | 0.005535631 | 0.005535631 | 0.005535631 | 0.005535631 | 0.0007408407 | 0 | 0 | 0 | 0 | 0 | 0 | 0 | 0 | 0 | 0 | 0 | 0 | 0.0007357275
1137 | 401.0022 | 0.0006420225 | 20 | 588.5 | -548.5 | 0 | 0 | 0 | 0 | 0 | 0 | 0 | 0 | 0 | 0 | 0 | 0 | 0.006177653 | 0.006177653 | 0.006177653 | 0.006177653 | 0.006177653 | 0.006177653 | 0.006177653 | 0.006177653 | 0.006177653 | 0.006177653 | 0.006177653 | 0.006177653 | 0.006177653 | 0.006177653 | 0.006177653 | 0.006177653 | 0.006177653 | 0.006177653 | 0.006177653 | 0.006177653 | 0.006177653 | 0.006177653 | 0.006177653 | 0.006177653 | 0.006177653 | 0.006177653 | 0.006177653 | 0.006177653 | 0.006177653 | 0.006177653 | 0.006177653 | 0.006177653 | 0.006177653 | 0.006177653 | 0.006177653 | 0.006177653 | 0.006177653 | 0.006177653 | 0.006177653 | 0.006177653 | 0.006177653 | 0.001382863 | 0.0006420225 | 0 | 0 | 0 | 0 | 0 | 0 | 0 | 0 | 0 | 0 | 0 | 0.002530185
1132 | 700.5555 | 0.001121621 | 30 | 596 | -536 | 0 | 0 | 0 | 0 | 0 | 0 | 0 | 0 | 0 | 0 | 0 | 0 | 0.007299274 | 0.007299274 | 0.007299274 | 0.007299274 | 0.007299274 | 0.007299274 | 0.007299274 | 0.007299274 | 0.007299274 | 0.007299274 | 0.007299274 | 0.007299274 | 0.007299274 | 0.007299274 | 0.007299274 | 0.007299274 | 0.007299274 | 0.007299274 | 0.007299274 | 0.007299274 | 0.007299274 | 0.007299274 | 0.007299274 | 0.007299274 | 0.007299274 | 0.007299274 | 0.007299274 | 0.007299274 | 0.007299274 | 0.007299274 | 0.007299274 | 0.007299274 | 0.007299274 | 0.007299274 | 0.007299274 | 0.007299274 | 0.007299274 | 0.007299274 | 0.007299274 | 0.007299274 | 0.007299274 | 0.002504484 | 0.001763643 | 0 | 0 | 0 | 0 | 0 | 0 | 0 | 0 | 0 | 0 | 0 | 0.003876028
1251 | 558.6403 | 0.0008944083 | 40 | 665.5 | -585.5 | 0 | 0 | 0 | 0 | 0 | 0 | 0 | 0 | 0 | 0 | 0 | 0.0008944083 | 0.008193682 | 0.008193682 | 0.008193682 | 0.008193682 | 0.008193682 | 0.008193682 | 0.008193682 | 0.008193682 | 0.008193682 | 0.008193682 | 0.008193682 | 0.008193682 | 0.008193682 | 0.008193682 | 0.008193682 | 0.008193682 | 0.008193682 | 0.008193682 | 0.008193682 | 0.008193682 | 0.008193682 | 0.008193682 | 0.008193682 | 0.008193682 | 0.008193682 | 0.008193682 | 0.008193682 | 0.008193682 | 0.008193682 | 0.008193682 | 0.008193682 | 0.008193682 | 0.008193682 | 0.008193682 | 0.008193682 | 0.008193682 | 0.008193682 | 0.008193682 | 0.008193682 | 0.008193682 | 0.008193682 | 0.003398892 | 0.002658051 | 0.0008944083 | 0.0008944083 | 0 | 0 | 0 | 0 | 0 | 0 | 0 | 0 | 0.003032258 | 0.007299274
1315 | 560.583 | 0.0008975186 | 30 | 687.5 | -627.5 | 0 | 0 | 0 | 0 | 0 | 0 | 0 | 0 | 0 | 0.0008975186 | 0.0008975186 | 0.001791927 | 0.009091201 | 0.009091201 | 0.009091201 | 0.009091201 | 0.009091201 | 0.009091201 | 0.009091201 | 0.009091201 | 0.009091201 | 0.009091201 | 0.009091201 | 0.009091201 | 0.009091201 | 0.009091201 | 0.009091201 | 0.009091201 | 0.009091201 | 0.009091201 | 0.009091201 | 0.009091201 | 0.009091201 | 0.009091201 | 0.009091201 | 0.009091201 | 0.009091201 | 0.009091201 | 0.009091201 | 0.009091201 | 0.009091201 | 0.009091201 | 0.009091201 | 0.009091201 | 0.009091201 | 0.009091201 | 0.009091201 | 0.009091201 | 0.009091201 | 0.009091201 | 0.009091201 | 0.009091201 | 0.009091201 | 0.004296411 | 0.00355557 | 0.001791927 | 0.001791927 | 0.0008975186 | 0 | 0 | 0 | 0 | 0 | 0 | 0 | 0.008182301 | 0.007507478
1463 | 422.1595 | 0.0006758962 | 20 | 751.5 | -711.5 | 0 | 0 | 0 | 0 | 0 | 0 | 0.0006758962 | 0.0006758962 | 0.0006758962 | 0.001573415 | 0.001573415 | 0.002467823 | 0.009767097 | 0.009767097 | 0.009767097 | 0.009767097 | 0.009767097 | 0.009767097 | 0.009767097 | 0.009767097 | 0.009767097 | 0.009767097 | 0.009767097 | 0.009767097 | 0.009767097 | 0.009767097 | 0.009767097 | 0.009767097 | 0.009767097 | 0.009767097 | 0.009767097 | 0.009767097 | 0.009767097 | 0.009767097 | 0.009767097 | 0.009767097 | 0.009767097 | 0.009767097 | 0.009767097 | 0.009767097 | 0.009767097 | 0.009767097 | 0.009767097 | 0.009767097 | 0.009767097 | 0.009767097 | 0.009767097 | 0.009767097 | 0.009767097 | 0.009767097 | 0.009767097 | 0.009767097 | 0.009767097 | 0.004972307 | 0.004231466 | 0.002467823 | 0.002467823 | 0.001573415 | 0.0006758962 | 0.0006758962 | 0.0006758962 | 0 | 0 | 0 | 0 | 0.009091201 | 0.009091201
1539 | 583.673 | 0.0009344867 | 10 | 779.5 | -759.5 | 0 | 0 | 0 | 0 | 0.0009344867 | 0.0009344867 | 0.001610383 | 0.001610383 | 0.001610383 | 0.002507902 | 0.002507902 | 0.00340231 | 0.01070158 | 0.01070158 | 0.01070158 | 0.01070158 | 0.01070158 | 0.01070158 | 0.01070158 | 0.01070158 | 0.01070158 | 0.01070158 | 0.01070158 | 0.01070158 | 0.01070158 | 0.01070158 | 0.01070158 | 0.01070158 | 0.01070158 | 0.01070158 | 0.01070158 | 0.01070158 | 0.01070158 | 0.01070158 | 0.01070158 | 0.01070158 | 0.01070158 | 0.01070158 | 0.01070158 | 0.01070158 | 0.01070158 | 0.01070158 | 0.01070158 | 0.01070158 | 0.01070158 | 0.01070158 | 0.01070158 | 0.01070158 | 0.01070158 | 0.01070158 | 0.01070158 | 0.01070158 | 0.01070158 | 0.005906794 | 0.005165953 | 0.00340231 | 0.00340231 | 0.002507902 | 0.001610383 | 0.001610383 | 0.001610383 | 0.0009344867 | 0 | 0 | 0 | 0.009718024 | 0.009091201
1539 | 561.4388 | 0.0008988887 | 0 | 769.5 | -769.5 | 0 | 0 | 0 | 0 | 0.001833375 | 0.001833375 | 0.002509272 | 0.002509272 | 0.002509272 | 0.00340679 | 0.00340679 | 0.004301198 | 0.01160047 | 0.01160047 | 0.01160047 | 0.01160047 | 0.01160047 | 0.01160047 | 0.01160047 | 0.01160047 | 0.01160047 | 0.01160047 | 0.01160047 | 0.01160047 | 0.01160047 | 0.01160047 | 0.01160047 | 0.01160047 | 0.01160047 | 0.01160047 | 0.01160047 | 0.01160047 | 0.01160047 | 0.01160047 | 0.01160047 | 0.01160047 | 0.01160047 | 0.01160047 | 0.01160047 | 0.01160047 | 0.01160047 | 0.01160047 | 0.01160047 | 0.01160047 | 0.01160047 | 0.01160047 | 0.01160047 | 0.01160047 | 0.01160047 | 0.01160047 | 0.01160047 | 0.01160047 | 0.01160047 | 0.006805682 | 0.006064842 | 0.004301198 | 0.004301198 | 0.00340679 | 0.002509272 | 0.002509272 | 0.002509272 | 0.0009344867 | 0 | 0 | 0 | 0.009767097 | 0.009091201
1537 | 365.675 | 0.0005854622 | -10 | 758.5 | -778.5 | 0 | 0 | 0 | 0.0005854622 | 0.002418838 | 0.002418838 | 0.003094734 | 0.003094734 | 0.003094734 | 0.003992252 | 0.003992252 | 0.004886661 | 0.01218593 | 0.01218593 | 0.01218593 | 0.01218593 | 0.01218593 | 0.01218593 | 0.01218593 | 0.01218593 | 0.01218593 | 0.01218593 | 0.01218593 | 0.01218593 | 0.01218593 | 0.01218593 | 0.01218593 | 0.01218593 | 0.01218593 | 0.01218593 | 0.01218593 | 0.01218593 | 0.01218593 | 0.01218593 | 0.01218593 | 0.01218593 | 0.01218593 | 0.01218593 | 0.01218593 | 0.01218593 | 0.01218593 | 0.01218593 | 0.01218593 | 0.01218593 | 0.01218593 | 0.01218593 | 0.01218593 | 0.01218593 | 0.01218593 | 0.01218593 | 0.01218593 | 0.01218593 | 0.01218593 | 0.007391144 | 0.006650304 | 0.004886661 | 0.004886661 | 0.003992252 | 0.003094734 | 0.003094734 | 0.003094734 | 0.0009344867 | 0 | 0 | 0 | 0.009767097 | 0.009091201
1537 | 362.0248 | 0.000579618 | -20 | 748.5 | -788.5 | 0 | 0 | 0 | 0.00116508 | 0.002998456 | 0.002998456 | 0.003674352 | 0.003674352 | 0.003674352 | 0.00457187 | 0.00457187 | 0.005466279 | 0.01276555 | 0.01276555 | 0.01276555 | 0.01276555 | 0.01276555 | 0.01276555 | 0.01276555 | 0.01276555 | 0.01276555 | 0.01276555 | 0.01276555 | 0.01276555 | 0.01276555 | 0.01276555 | 0.01276555 | 0.01276555 | 0.01276555 | 0.01276555 | 0.01276555 | 0.01276555 | 0.01276555 | 0.01276555 | 0.01276555 | 0.01276555 | 0.01276555 | 0.01276555 | 0.01276555 | 0.01276555 | 0.01276555 | 0.01276555 | 0.01276555 | 0.01276555 | 0.01276555 | 0.01276555 | 0.01276555 | 0.01276555 | 0.01276555 | 0.01276555 | 0.01276555 | 0.01276555 | 0.01276555 | 0.007970763 | 0.007229922 | 0.005466279 | 0.005466279 | 0.00457187 | 0.003674352 | 0.003674352 | 0.003674352 | 0.0009344867 | 0 | 0 | 0 | 0.009790426 | 0.009091201
1537 | 354.347 | 0.0005673255 | -30 | 738.5 | -798.5 | 0 | 0 | 0 | 0.001732406 | 0.003565781 | 0.003565781 | 0.004241677 | 0.004241677 | 0.004241677 | 0.005139196 | 0.005139196 | 0.006033604 | 0.01333288 | 0.01333288 | 0.01333288 | 0.01333288 | 0.01333288 | 0.01333288 | 0.01333288 | 0.01333288 | 0.01333288 | 0.01333288 | 0.01333288 | 0.01333288 | 0.01333288 | 0.01333288 | 0.01333288 | 0.01333288 | 0.01333288 | 0.01333288 | 0.01333288 | 0.01333288 | 0.01333288 | 0.01333288 | 0.01333288 | 0.01333288 | 0.01333288 | 0.01333288 | 0.01333288 | 0.01333288 | 0.01333288 | 0.01333288 | 0.01333288 | 0.01333288 | 0.01333288 | 0.01333288 | 0.01333288 | 0.01333288 | 0.01333288 | 0.01333288 | 0.01333288 | 0.01333288 | 0.01333288 | 0.008538088 | 0.007797247 | 0.006033604 | 0.006033604 | 0.005139196 | 0.004241677 | 0.004241677 | 0.003674352 | 0.0009344867 | 0 | 0 | 0 | 0.01047657 | 0.009091201
1537 | 347.1011 | 0.0005557244 | -40 | 728.5 | -808.5 | 0 | 0 | 0.0005557244 | 0.00228813 | 0.004121505 | 0.004121505 | 0.004797402 | 0.004797402 | 0.004797402 | 0.00569492 | 0.00569492 | 0.006589328 | 0.0138886 | 0.0138886 | 0.0138886 | 0.0138886 | 0.0138886 | 0.0138886 | 0.0138886 | 0.0138886 | 0.0138886 | 0.0138886 | 0.0138886 | 0.0138886 | 0.0138886 | 0.0138886 | 0.0138886 | 0.0138886 | 0.0138886 | 0.0138886 | 0.0138886 | 0.0138886 | 0.0138886 | 0.0138886 | 0.0138886 | 0.0138886 | 0.0138886 | 0.0138886 | 0.0138886 | 0.0138886 | 0.0138886 | 0.0138886 | 0.0138886 | 0.0138886 | 0.0138886 | 0.0138886 | 0.0138886 | 0.0138886 | 0.0138886 | 0.0138886 | 0.0138886 | 0.0138886 | 0.0138886 | 0.009093812 | 0.008352972 | 0.006589328 | 0.006589328 | 0.00569492 | 0.004797402 | 0.004797402 | 0.003674352 | 0.0009344867 | 0 | 0 | 0 | 0.01116271 | 0.008882272
1537 | 353.9361 | 0.0005666676 | -30 | 738.5 | -798.5 | 0 | 0 | 0.0005557244 | 0.002854798 | 0.004688173 | 0.004688173 | 0.005364069 | 0.005364069 | 0.005364069 | 0.006261588 | 0.006261588 | 0.007155996 | 0.01445527 | 0.01445527 | 0.01445527 | 0.01445527 | 0.01445527 | 0.01445527 | 0.01445527 | 0.01445527 | 0.01445527 | 0.01445527 | 0.01445527 | 0.01445527 | 0.01445527 | 0.01445527 | 0.01445527 | 0.01445527 | 0.01445527 | 0.01445527 | 0.01445527 | 0.01445527 | 0.01445527 | 0.01445527 | 0.01445527 | 0.01445527 | 0.01445527 | 0.01445527 | 0.01445527 | 0.01445527 | 0.01445527 | 0.01445527 | 0.01445527 | 0.01445527 | 0.01445527 | 0.01445527 | 0.01445527 | 0.01445527 | 0.01445527 | 0.01445527 | 0.01445527 | 0.01445527 | 0.01445527 | 0.00966048 | 0.008919639 | 0.007155996 | 0.007155996 | 0.006261588 | 0.005364069 | 0.005364069 | 0.003674352 | 0.0009344867 | 0 | 0 | 0 | 0.01047657 | 0.009091201
1537 | 347.7632 | 0.0005567845 | -20 | 748.5 | -788.5 | 0 | 0 | 0.0005557244 | 0.003411582 | 0.005244957 | 0.005244957 | 0.005920854 | 0.005920854 | 0.005920854 | 0.006818372 | 0.006818372 | 0.007712781 | 0.01501205 | 0.01501205 | 0.01501205 | 0.01501205 | 0.01501205 | 0.01501205 | 0.01501205 | 0.01501205 | 0.01501205 | 0.01501205 | 0.01501205 | 0.01501205 | 0.01501205 | 0.01501205 | 0.01501205 | 0.01501205 | 0.01501205 | 0.01501205 | 0.01501205 | 0.01501205 | 0.01501205 | 0.01501205 | 0.01501205 | 0.01501205 | 0.01501205 | 0.01501205 | 0.01501205 | 0.01501205 | 0.01501205 | 0.01501205 | 0.01501205 | 0.01501205 | 0.01501205 | 0.01501205 | 0.01501205 | 0.01501205 | 0.01501205 | 0.01501205 | 0.01501205 | 0.01501205 | 0.01501205 | 0.01021726 | 0.009476424 | 0.007712781 | 0.007712781 | 0.006818372 | 0.005920854 | 0.005920854 | 0.004231136 | 0.0009344867 | 0 | 0 | 0 | 0.009790426 | 0.009091201
1537 | 337.9043 | 0.000541 | -10 | 758.5 | -778.5 | 0 | 0 | 0.0005557244 | 0.003952582 | 0.005785957 | 0.005785957 | 0.006461854 | 0.006461854 | 0.006461854 | 0.007359372 | 0.007359372 | 0.008253781 | 0.01555305 | 0.01555305 | 0.01555305 | 0.01555305 | 0.01555305 | 0.01555305 | 0.01555305 | 0.01555305 | 0.01555305 | 0.01555305 | 0.01555305 | 0.01555305 | 0.01555305 | 0.01555305 | 0.01555305 | 0.01555305 | 0.01555305 | 0.01555305 | 0.01555305 | 0.01555305 | 0.01555305 | 0.01555305 | 0.01555305 | 0.01555305 | 0.01555305 | 0.01555305 | 0.01555305 | 0.01555305 | 0.01555305 | 0.01555305 | 0.01555305 | 0.01555305 | 0.01555305 | 0.01555305 | 0.01555305 | 0.01555305 | 0.01555305 | 0.01555305 | 0.01555305 | 0.01555305 | 0.01555305 | 0.01075826 | 0.01001742 | 0.008253781 | 0.008253781 | 0.007359372 | 0.006461854 | 0.006461854 | 0.004772136 | 0.0009344867 | 0 | 0 | 0 | 0.009767097 | 0.009091201
1537 | 347.4592 | 0.0005562977 | 0 | 768.5 | -768.5 | 0 | 0 | 0.0005557244 | 0.003952582 | 0.006342255 | 0.006342255 | 0.007018151 | 0.007018151 | 0.007018151 | 0.00791567 | 0.00791567 | 0.008810078 | 0.01610935 | 0.01610935 | 0.01610935 | 0.01610935 | 0.01610935 | 0.01610935 | 0.01610935 | 0.01610935 | 0.01610935 | 0.01610935 | 0.01610935 | 0.01610935 | 0.01610935 | 0.01610935 | 0.01610935 | 0.01610935 | 0.01610935 | 0.01610935 | 0.01610935 | 0.01610935 | 0.01610935 | 0.01610935 | 0.01610935 | 0.01610935 | 0.01610935 | 0.01610935 | 0.01610935 | 0.01610935 | 0.01610935 | 0.01610935 | 0.01610935 | 0.01610935 | 0.01610935 | 0.01610935 | 0.01610935 | 0.01610935 | 0.01610935 | 0.01610935 | 0.01610935 | 0.01610935 | 0.01610935 | 0.01131456 | 0.01057372 | 0.008810078 | 0.008810078 | 0.00791567 | 0.007018151 | 0.007018151 | 0.005328434 | 0.0009344867 | 0 | 0 | 0 | 0.009767097 | 0.009537661
1516 | 437.5023 | 0.0007004608 | 10 | 768 | -748 | 0 | 0 | 0.0005557244 | 0.003952582 | 0.006342255 | 0.007042716 | 0.007718612 | 0.007718612 | 0.007718612 | 0.008616131 | 0.008616131 | 0.009510539 | 0.01680981 | 0.01680981 | 0.01680981 | 0.01680981 | 0.01680981 | 0.01680981 | 0.01680981 | 0.01680981 | 0.01680981 | 0.01680981 | 0.01680981 | 0.01680981 | 0.01680981 | 0.01680981 | 0.01680981 | 0.01680981 | 0.01680981 | 0.01680981 | 0.01680981 | 0.01680981 | 0.01680981 | 0.01680981 | 0.01680981 | 0.01680981 | 0.01680981 | 0.01680981 | 0.01680981 | 0.01680981 | 0.01680981 | 0.01680981 | 0.01680981 | 0.01680981 | 0.01680981 | 0.01680981 | 0.01680981 | 0.01680981 | 0.01680981 | 0.01680981 | 0.01680981 | 0.01680981 | 0.01680981 | 0.01201502 | 0.01127418 | 0.009510539 | 0.009510539 | 0.008616131 | 0.007718612 | 0.007718612 | 0.006028895 | 0.0009344867 | 0 | 0 | 0 | 0.009427125 | 0.009506042
1464 | 560.7802 | 0.0008978343 | 20 | 752 | -712 | 0 | 0 | 0.0005557244 | 0.003952582 | 0.006342255 | 0.007042716 | 0.008616447 | 0.008616447 | 0.008616447 | 0.009513965 | 0.009513965 | 0.01040837 | 0.01770765 | 0.01770765 | 0.01770765 | 0.01770765 | 0.01770765 | 0.01770765 | 0.01770765 | 0.01770765 | 0.01770765 | 0.01770765 | 0.01770765 | 0.01770765 | 0.01770765 | 0.01770765 | 0.01770765 | 0.01770765 | 0.01770765 | 0.01770765 | 0.01770765 | 0.01770765 | 0.01770765 | 0.01770765 | 0.01770765 | 0.01770765 | 0.01770765 | 0.01770765 | 0.01770765 | 0.01770765 | 0.01770765 | 0.01770765 | 0.01770765 | 0.01770765 | 0.01770765 | 0.01770765 | 0.01770765 | 0.01770765 | 0.01770765 | 0.01770765 | 0.01770765 | 0.01770765 | 0.01770765 | 0.01291286 | 0.01217202 | 0.01040837 | 0.01040837 | 0.009513965 | 0.008616447 | 0.008616447 | 0.006926729 | 0.0009344867 | 0 | 0 | 0 | 0.009091201 | 0.009091201
1464 | 571.999 | 0.000915796 | 30 | 762 | -702 | 0 | 0 | 0.0005557244 | 0.003952582 | 0.006342255 | 0.007042716 | 0.009532243 | 0.009532243 | 0.009532243 | 0.01042976 | 0.01042976 | 0.01132417 | 0.01862344 | 0.01862344 | 0.01862344 | 0.01862344 | 0.01862344 | 0.01862344 | 0.01862344 | 0.01862344 | 0.01862344 | 0.01862344 | 0.01862344 | 0.01862344 | 0.01862344 | 0.01862344 | 0.01862344 | 0.01862344 | 0.01862344 | 0.01862344 | 0.01862344 | 0.01862344 | 0.01862344 | 0.01862344 | 0.01862344 | 0.01862344 | 0.01862344 | 0.01862344 | 0.01862344 | 0.01862344 | 0.01862344 | 0.01862344 | 0.01862344 | 0.01862344 | 0.01862344 | 0.01862344 | 0.01862344 | 0.01862344 | 0.01862344 | 0.01862344 | 0.01862344 | 0.01862344 | 0.01862344 | 0.01382865 | 0.01308781 | 0.01132417 | 0.01132417 | 0.01042976 | 0.009532243 | 0.009532243 | 0.007842525 | 0.0009344867 | 0 | 0 | 0 | 0.009091201 | 0.009126614
1463 | 426.4631 | 0.0006827866 | 40 | 771.5 | -691.5 | 0 | 0 | 0.0005557244 | 0.003952582 | 0.006342255 | 0.007042716 | 0.009532243 | 0.01021503 | 0.01021503 | 0.01111255 | 0.01111255 | 0.01200696 | 0.01930623 | 0.01930623 | 0.01930623 | 0.01930623 | 0.01930623 | 0.01930623 | 0.01930623 | 0.01930623 | 0.01930623 | 0.01930623 | 0.01930623 | 0.01930623 | 0.01930623 | 0.01930623 | 0.01930623 | 0.01930623 | 0.01930623 | 0.01930623 | 0.01930623 | 0.01930623 | 0.01930623 | 0.01930623 | 0.01930623 | 0.01930623 | 0.01930623 | 0.01930623 | 0.01930623 | 0.01930623 | 0.01930623 | 0.01930623 | 0.01930623 | 0.01930623 | 0.01930623 | 0.01930623 | 0.01930623 | 0.01930623 | 0.01930623 | 0.01930623 | 0.01930623 | 0.01930623 | 0.01930623 | 0.01451144 | 0.0137706 | 0.01200696 | 0.01200696 | 0.01111255 | 0.01021503 | 0.01021503 | 0.008525312 | 0.0009344867 | 0 | 0 | 0 | 0.009091201 | 0.009727374
1463 | 423.143 | 0.0006774709 | 30 | 761.5 | -701.5 | 0 | 0 | 0.0005557244 | 0.003952582 | 0.006342255 | 0.007042716 | 0.01020971 | 0.0108925 | 0.0108925 | 0.01179002 | 0.01179002 | 0.01268443 | 0.0199837 | 0.0199837 | 0.0199837 | 0.0199837 | 0.0199837 | 0.0199837 | 0.0199837 | 0.0199837 | 0.0199837 | 0.0199837 | 0.0199837 | 0.0199837 | 0.0199837 | 0.0199837 | 0.0199837 | 0.0199837 | 0.0199837 | 0.0199837 | 0.0199837 | 0.0199837 | 0.0199837 | 0.0199837 | 0.0199837 | 0.0199837 | 0.0199837 | 0.0199837 | 0.0199837 | 0.0199837 | 0.0199837 | 0.0199837 | 0.0199837 | 0.0199837 | 0.0199837 | 0.0199837 | 0.0199837 | 0.0199837 | 0.0199837 | 0.0199837 | 0.0199837 | 0.0199837 | 0.0199837 | 0.01518891 | 0.01444807 | 0.01268443 | 0.01268443 | 0.01179002 | 0.0108925 | 0.0108925 | 0.009202783 | 0.0009344867 | 0 | 0 | 0 | 0.009091201 | 0.009094995
1463 | 413.9217 | 0.0006627073 | 20 | 751.5 | -711.5 | 0 | 0 | 0.0005557244 | 0.003952582 | 0.006342255 | 0.007042716 | 0.01087242 | 0.01155521 | 0.01155521 | 0.01245273 | 0.01245273 | 0.01334713 | 0.02064641 | 0.02064641 | 0.02064641 | 0.02064641 | 0.02064641 | 0.02064641 | 0.02064641 | 0.02064641 | 0.02064641 | 0.02064641 | 0.02064641 | 0.02064641 | 0.02064641 | 0.02064641 | 0.02064641 | 0.02064641 | 0.02064641 | 0.02064641 | 0.02064641 | 0.02064641 | 0.02064641 | 0.02064641 | 0.02064641 | 0.02064641 | 0.02064641 | 0.02064641 | 0.02064641 | 0.02064641 | 0.02064641 | 0.02064641 | 0.02064641 | 0.02064641 | 0.02064641 | 0.02064641 | 0.02064641 | 0.02064641 | 0.02064641 | 0.02064641 | 0.02064641 | 0.02064641 | 0.02064641 | 0.01585162 | 0.01511078 | 0.01334713 | 0.01334713 | 0.01245273 | 0.01155521 | 0.01155521 | 0.00986549 | 0.0009344867 | 0 | 0 | 0 | 0.009180638 | 0.009091201
1463 | 419.0072 | 0.0006708493 | 10 | 741.5 | -721.5 | 0 | 0 | 0.0005557244 | 0.003952582 | 0.006342255 | 0.007713565 | 0.01154327 | 0.01222606 | 0.01222606 | 0.01312358 | 0.01312358 | 0.01401798 | 0.02131726 | 0.02131726 | 0.02131726 | 0.02131726 | 0.02131726 | 0.02131726 | 0.02131726 | 0.02131726 | 0.02131726 | 0.02131726 | 0.02131726 | 0.02131726 | 0.02131726 | 0.02131726 | 0.02131726 | 0.02131726 | 0.02131726 | 0.02131726 | 0.02131726 | 0.02131726 | 0.02131726 | 0.02131726 | 0.02131726 | 0.02131726 | 0.02131726 | 0.02131726 | 0.02131726 | 0.02131726 | 0.02131726 | 0.02131726 | 0.02131726 | 0.02131726 | 0.02131726 | 0.02131726 | 0.02131726 | 0.02131726 | 0.02131726 | 0.02131726 | 0.02131726 | 0.02131726 | 0.02131726 | 0.01652247 | 0.01578163 | 0.01401798 | 0.01401798 | 0.01312358 | 0.01222606 | 0.01222606 | 0.00986549 | 0.0009344867 | 0 | 0 | 0 | 0.009436172 | 0.009091201
1463 | 425.2204 | 0.000680797 | 0 | 731.5 | -731.5 | 0 | 0 | 0.0005557244 | 0.003952582 | 0.006342255 | 0.008394362 | 0.01222407 | 0.01290685 | 0.01290685 | 0.01380437 | 0.01380437 | 0.01469878 | 0.02199805 | 0.02199805 | 0.02199805 | 0.02199805 | 0.02199805 | 0.02199805 | 0.02199805 | 0.02199805 | 0.02199805 | 0.02199805 | 0.02199805 | 0.02199805 | 0.02199805 | 0.02199805 | 0.02199805 | 0.02199805 | 0.02199805 | 0.02199805 | 0.02199805 | 0.02199805 | 0.02199805 | 0.02199805 | 0.02199805 | 0.02199805 | 0.02199805 | 0.02199805 | 0.02199805 | 0.02199805 | 0.02199805 | 0.02199805 | 0.02199805 | 0.02199805 | 0.02199805 | 0.02199805 | 0.02199805 | 0.02199805 | 0.02199805 | 0.02199805 | 0.02199805 | 0.02199805 | 0.02199805 | 0.01720326 | 0.01646242 | 0.01469878 | 0.01469878 | 0.01380437 | 0.01290685 | 0.01290685 | 0.00986549 | 0.0009344867 | 0 | 0 | 0 | 0.009691705 | 0.008983042
1483 | 722.0885 | 0.001156096 | -10 | 731.5 | -751.5 | 0 | 0 | 0.0005557244 | 0.003952582 | 0.007498351 | 0.009550458 | 0.01338016 | 0.01406295 | 0.01406295 | 0.01496047 | 0.01496047 | 0.01585488 | 0.02315415 | 0.02315415 | 0.02315415 | 0.02315415 | 0.02315415 | 0.02315415 | 0.02315415 | 0.02315415 | 0.02315415 | 0.02315415 | 0.02315415 | 0.02315415 | 0.02315415 | 0.02315415 | 0.02315415 | 0.02315415 | 0.02315415 | 0.02315415 | 0.02315415 | 0.02315415 | 0.02315415 | 0.02315415 | 0.02315415 | 0.02315415 | 0.02315415 | 0.02315415 | 0.02315415 | 0.02315415 | 0.02315415 | 0.02315415 | 0.02315415 | 0.02315415 | 0.02315415 | 0.02315415 | 0.02315415 | 0.02315415 | 0.02315415 | 0.02315415 | 0.02315415 | 0.02315415 | 0.02315415 | 0.01835936 | 0.01761852 | 0.01585488 | 0.01585488 | 0.01496047 | 0.01406295 | 0.01406295 | 0.00986549 | 0.0009344867 | 0 | 0 | 0 | 0.01217902 | 0.008983042
1483 | 778.3253 | 0.001246134 | -20 | 721.5 | -761.5 | 0 | 0 | 0.0005557244 | 0.003952582 | 0.008744485 | 0.01079659 | 0.0146263 | 0.01530908 | 0.01530908 | 0.0162066 | 0.0162066 | 0.01710101 | 0.02440028 | 0.02440028 | 0.02440028 | 0.02440028 | 0.02440028 | 0.02440028 | 0.02440028 | 0.02440028 | 0.02440028 | 0.02440028 | 0.02440028 | 0.02440028 | 0.02440028 | 0.02440028 | 0.02440028 | 0.02440028 | 0.02440028 | 0.02440028 | 0.02440028 | 0.02440028 | 0.02440028 | 0.02440028 | 0.02440028 | 0.02440028 | 0.02440028 | 0.02440028 | 0.02440028 | 0.02440028 | 0.02440028 | 0.02440028 | 0.02440028 | 0.02440028 | 0.02440028 | 0.02440028 | 0.02440028 | 0.02440028 | 0.02440028 | 0.02440028 | 0.02440028 | 0.02440028 | 0.02440028 | 0.01960549 | 0.01886465 | 0.01710101 | 0.01710101 | 0.0162066 | 0.01530908 | 0.01530908 | 0.00986549 | 0.0009344867 | 0 | 0 | 0 | 0.0136083 | 0.008647144
1483 | 742.5795 | 0.001188903 | -30 | 711.5 | -771.5 | 0 | 0 | 0.0005557244 | 0.003952582 | 0.009933388 | 0.0119855 | 0.0158152 | 0.01649799 | 0.01649799 | 0.01739551 | 0.01739551 | 0.01828991 | 0.02558919 | 0.02558919 | 0.02558919 | 0.02558919 | 0.02558919 | 0.02558919 | 0.02558919 | 0.02558919 | 0.02558919 | 0.02558919 | 0.02558919 | 0.02558919 | 0.02558919 | 0.02558919 | 0.02558919 | 0.02558919 | 0.02558919 | 0.02558919 | 0.02558919 | 0.02558919 | 0.02558919 | 0.02558919 | 0.02558919 | 0.02558919 | 0.02558919 | 0.02558919 | 0.02558919 | 0.02558919 | 0.02558919 | 0.02558919 | 0.02558919 | 0.02558919 | 0.02558919 | 0.02558919 | 0.02558919 | 0.02558919 | 0.02558919 | 0.02558919 | 0.02558919 | 0.02558919 | 0.02558919 | 0.0207944 | 0.02005356 | 0.01828991 | 0.01828991 | 0.01739551 | 0.01649799 | 0.01530908 | 0.00986549 | 0.0009344867 | 0 | 0 | 0 | 0.0143763 | 0.008311246
1483 | 800.9151 | 0.001282301 | -40 | 701.5 | -781.5 | 0 | 0 | 0.0005557244 | 0.005234883 | 0.01121569 | 0.0132678 | 0.0170975 | 0.01778029 | 0.01778029 | 0.01867781 | 0.01867781 | 0.01957221 | 0.02687149 | 0.02687149 | 0.02687149 | 0.02687149 | 0.02687149 | 0.02687149 | 0.02687149 | 0.02687149 | 0.02687149 | 0.02687149 | 0.02687149 | 0.02687149 | 0.02687149 | 0.02687149 | 0.02687149 | 0.02687149 | 0.02687149 | 0.02687149 | 0.02687149 | 0.02687149 | 0.02687149 | 0.02687149 | 0.02687149 | 0.02687149 | 0.02687149 | 0.02687149 | 0.02687149 | 0.02687149 | 0.02687149 | 0.02687149 | 0.02687149 | 0.02687149 | 0.02687149 | 0.02687149 | 0.02687149 | 0.02687149 | 0.02687149 | 0.02687149 | 0.02687149 | 0.02687149 | 0.02687149 | 0.0220767 | 0.02133586 | 0.01957221 | 0.01957221 | 0.01867781 | 0.01778029 | 0.01530908 | 0.00986549 | 0.0009344867 | 0 | 0 | 0 | 0.01514431 | 0.007976105
1362 | 778.2653 | 0.001246038 | -30 | 651 | -711 | 0 | 0 | 0.0005557244 | 0.005234883 | 0.01121569 | 0.0132678 | 0.01834354 | 0.01902633 | 0.01902633 | 0.01992384 | 0.01992384 | 0.02081825 | 0.02811753 | 0.02811753 | 0.02811753 | 0.02811753 | 0.02811753 | 0.02811753 | 0.02811753 | 0.02811753 | 0.02811753 | 0.02811753 | 0.02811753 | 0.02811753 | 0.02811753 | 0.02811753 | 0.02811753 | 0.02811753 | 0.02811753 | 0.02811753 | 0.02811753 | 0.02811753 | 0.02811753 | 0.02811753 | 0.02811753 | 0.02811753 | 0.02811753 | 0.02811753 | 0.02811753 | 0.02811753 | 0.02811753 | 0.02811753 | 0.02811753 | 0.02811753 | 0.02811753 | 0.02811753 | 0.02811753 | 0.02811753 | 0.02811753 | 0.02811753 | 0.02811753 | 0.02811753 | 0.02811753 | 0.02332274 | 0.0225819 | 0.02081825 | 0.02081825 | 0.01867781 | 0.01778029 | 0.01530908 | 0.00986549 | 0.0009344867 | 0 | 0 | 0 | 0.009167861 | 0.007064298
1358 | 442.1405 | 0.0007078867 | -20 | 659 | -699 | 0 | 0 | 0.0005557244 | 0.005234883 | 0.01121569 | 0.0132678 | 0.01905143 | 0.01973421 | 0.01973421 | 0.02063173 | 0.02063173 | 0.02152614 | 0.02882541 | 0.02882541 | 0.02882541 | 0.02882541 | 0.02882541 | 0.02882541 | 0.02882541 | 0.02882541 | 0.02882541 | 0.02882541 | 0.02882541 | 0.02882541 | 0.02882541 | 0.02882541 | 0.02882541 | 0.02882541 | 0.02882541 | 0.02882541 | 0.02882541 | 0.02882541 | 0.02882541 | 0.02882541 | 0.02882541 | 0.02882541 | 0.02882541 | 0.02882541 | 0.02882541 | 0.02882541 | 0.02882541 | 0.02882541 | 0.02882541 | 0.02882541 | 0.02882541 | 0.02882541 | 0.02882541 | 0.02882541 | 0.02882541 | 0.02882541 | 0.02882541 | 0.02882541 | 0.02882541 | 0.02403062 | 0.02328978 | 0.02152614 | 0.02152614 | 0.01867781 | 0.01778029 | 0.01530908 | 0.00986549 | 0.0009344867 | 0 | 0 | 0 | 0.009091201 | 0.007299274
1358 | 460.5429 | 0.0007373498 | -10 | 669 | -689 | 0 | 0 | 0.0005557244 | 0.005234883 | 0.01121569 | 0.0132678 | 0.01905143 | 0.02047156 | 0.02047156 | 0.02136908 | 0.02136908 | 0.02226349 | 0.02956276 | 0.02956276 | 0.02956276 | 0.02956276 | 0.02956276 | 0.02956276 | 0.02956276 | 0.02956276 | 0.02956276 | 0.02956276 | 0.02956276 | 0.02956276 | 0.02956276 | 0.02956276 | 0.02956276 | 0.02956276 | 0.02956276 | 0.02956276 | 0.02956276 | 0.02956276 | 0.02956276 | 0.02956276 | 0.02956276 | 0.02956276 | 0.02956276 | 0.02956276 | 0.02956276 | 0.02956276 | 0.02956276 | 0.02956276 | 0.02956276 | 0.02956276 | 0.02956276 | 0.02956276 | 0.02956276 | 0.02956276 | 0.02956276 | 0.02956276 | 0.02956276 | 0.02956276 | 0.02956276 | 0.02476797 | 0.02402713 | 0.02226349 | 0.02226349 | 0.01941516 | 0.01778029 | 0.01530908 | 0.00986549 | 0.0009344867 | 0 | 0 | 0 | 0.009091201 | 0.007299274
1347 | 500.8153 | 0.0008018277 | 0 | 673.5 | -673.5 | 0 | 0 | 0.0005557244 | 0.005234883 | 0.01121569 | 0.0132678 | 0.01905143 | 0.02127339 | 0.02127339 | 0.02217091 | 0.02217091 | 0.02306532 | 0.03036459 | 0.03036459 | 0.03036459 | 0.03036459 | 0.03036459 | 0.03036459 | 0.03036459 | 0.03036459 | 0.03036459 | 0.03036459 | 0.03036459 | 0.03036459 | 0.03036459 | 0.03036459 | 0.03036459 | 0.03036459 | 0.03036459 | 0.03036459 | 0.03036459 | 0.03036459 | 0.03036459 | 0.03036459 | 0.03036459 | 0.03036459 | 0.03036459 | 0.03036459 | 0.03036459 | 0.03036459 | 0.03036459 | 0.03036459 | 0.03036459 | 0.03036459 | 0.03036459 | 0.03036459 | 0.03036459 | 0.03036459 | 0.03036459 | 0.03036459 | 0.03036459 | 0.03036459 | 0.03036459 | 0.0255698 | 0.02482896 | 0.02306532 | 0.02306532 | 0.02021698 | 0.01778029 | 0.01530908 | 0.00986549 | 0.0009344867 | 0 | 0 | 0 | 0.008829872 | 0.007299274
1347 | 553.0958 | 0.0008855312 | 10 | 683.5 | -663.5 | 0 | 0 | 0.0005557244 | 0.005234883 | 0.01121569 | 0.0132678 | 0.01905143 | 0.02127339 | 0.02215892 | 0.02305644 | 0.02305644 | 0.02395085 | 0.03125012 | 0.03125012 | 0.03125012 | 0.03125012 | 0.03125012 | 0.03125012 | 0.03125012 | 0.03125012 | 0.03125012 | 0.03125012 | 0.03125012 | 0.03125012 | 0.03125012 | 0.03125012 | 0.03125012 | 0.03125012 | 0.03125012 | 0.03125012 | 0.03125012 | 0.03125012 | 0.03125012 | 0.03125012 | 0.03125012 | 0.03125012 | 0.03125012 | 0.03125012 | 0.03125012 | 0.03125012 | 0.03125012 | 0.03125012 | 0.03125012 | 0.03125012 | 0.03125012 | 0.03125012 | 0.03125012 | 0.03125012 | 0.03125012 | 0.03125012 | 0.03125012 | 0.03125012 | 0.03125012 | 0.02645533 | 0.02571449 | 0.02395085 | 0.02395085 | 0.02110251 | 0.01778029 | 0.01530908 | 0.00986549 | 0.0009344867 | 0 | 0 | 0 | 0.008493975 | 0.007535924
1308 | 727.172 | 0.001164235 | 20 | 674 | -634 | 0 | 0 | 0.0005557244 | 0.005234883 | 0.01121569 | 0.0132678 | 0.01905143 | 0.02127339 | 0.02215892 | 0.02422067 | 0.02422067 | 0.02511508 | 0.03241436 | 0.03241436 | 0.03241436 | 0.03241436 | 0.03241436 | 0.03241436 | 0.03241436 | 0.03241436 | 0.03241436 | 0.03241436 | 0.03241436 | 0.03241436 | 0.03241436 | 0.03241436 | 0.03241436 | 0.03241436 | 0.03241436 | 0.03241436 | 0.03241436 | 0.03241436 | 0.03241436 | 0.03241436 | 0.03241436 | 0.03241436 | 0.03241436 | 0.03241436 | 0.03241436 | 0.03241436 | 0.03241436 | 0.03241436 | 0.03241436 | 0.03241436 | 0.03241436 | 0.03241436 | 0.03241436 | 0.03241436 | 0.03241436 | 0.03241436 | 0.03241436 | 0.03241436 | 0.03241436 | 0.02761957 | 0.02687873 | 0.02511508 | 0.02511508 | 0.02226675 | 0.01778029 | 0.01530908 | 0.00986549 | 0.0009344867 | 0 | 0 | 0 | 0.008193682 | 0.007299274
1308 | 875.9533 | 0.001402441 | 30 | 684 | -624 | 0 | 0 | 0.0005557244 | 0.005234883 | 0.01121569 | 0.0132678 | 0.01905143 | 0.02127339 | 0.02215892 | 0.02562311 | 0.02562311 | 0.02651752 | 0.0338168 | 0.0338168 | 0.0338168 | 0.0338168 | 0.0338168 | 0.0338168 | 0.0338168 | 0.0338168 | 0.0338168 | 0.0338168 | 0.0338168 | 0.0338168 | 0.0338168 | 0.0338168 | 0.0338168 | 0.0338168 | 0.0338168 | 0.0338168 | 0.0338168 | 0.0338168 | 0.0338168 | 0.0338168 | 0.0338168 | 0.0338168 | 0.0338168 | 0.0338168 | 0.0338168 | 0.0338168 | 0.0338168 | 0.0338168 | 0.0338168 | 0.0338168 | 0.0338168 | 0.0338168 | 0.0338168 | 0.0338168 | 0.0338168 | 0.0338168 | 0.0338168 | 0.0338168 | 0.0338168 | 0.02902201 | 0.02828117 | 0.02651752 | 0.02651752 | 0.02366919 | 0.01778029 | 0.01530908 | 0.00986549 | 0.0009344867 | 0 | 0 | 0 | 0.008065144 | 0.007589224
1308 | 732.7614 | 0.001173184 | 40 | 694 | -614 | 0 | 0 | 0.0005557244 | 0.005234883 | 0.01121569 | 0.0132678 | 0.01905143 | 0.02127339 | 0.02215892 | 0.02562311 | 0.0267963 | 0.02769071 | 0.03498998 | 0.03498998 | 0.03498998 | 0.03498998 | 0.03498998 | 0.03498998 | 0.03498998 | 0.03498998 | 0.03498998 | 0.03498998 | 0.03498998 | 0.03498998 | 0.03498998 | 0.03498998 | 0.03498998 | 0.03498998 | 0.03498998 | 0.03498998 | 0.03498998 | 0.03498998 | 0.03498998 | 0.03498998 | 0.03498998 | 0.03498998 | 0.03498998 | 0.03498998 | 0.03498998 | 0.03498998 | 0.03498998 | 0.03498998 | 0.03498998 | 0.03498998 | 0.03498998 | 0.03498998 | 0.03498998 | 0.03498998 | 0.03498998 | 0.03498998 | 0.03498998 | 0.03498998 | 0.03498998 | 0.03019519 | 0.02945435 | 0.02769071 | 0.02769071 | 0.02484237 | 0.01778029 | 0.01530908 | 0.00986549 | 0.0009344867 | 0 | 0 | 0 | 0.007730411 | 0.008655217
1278 | 392.694 | 0.0006287208 | 30 | 669 | -609 | 0 | 0 | 0.0005557244 | 0.005234883 | 0.01121569 | 0.0132678 | 0.01905143 | 0.02127339 | 0.02215892 | 0.02562311 | 0.02742502 | 0.02831943 | 0.0356187 | 0.0356187 | 0.0356187 | 0.0356187 | 0.0356187 | 0.0356187 | 0.0356187 | 0.0356187 | 0.0356187 | 0.0356187 | 0.0356187 | 0.0356187 | 0.0356187 | 0.0356187 | 0.0356187 | 0.0356187 | 0.0356187 | 0.0356187 | 0.0356187 | 0.0356187 | 0.0356187 | 0.0356187 | 0.0356187 | 0.0356187 | 0.0356187 | 0.0356187 | 0.0356187 | 0.0356187 | 0.0356187 | 0.0356187 | 0.0356187 | 0.0356187 | 0.0356187 | 0.0356187 | 0.0356187 | 0.0356187 | 0.0356187 | 0.0356187 | 0.0356187 | 0.0356187 | 0.0356187 | 0.03082391 | 0.03008307 | 0.02831943 | 0.02831943 | 0.0254711 | 0.01778029 | 0.01530908 | 0.00986549 | 0.0009344867 | 0 | 0 | 0 | 0.007563044 | 0.007299274
1269 | 598.6233 | 0.0009584227 | 20 | 654.5 | -614.5 | 0 | 0 | 0.0005557244 | 0.005234883 | 0.01121569 | 0.0132678 | 0.01905143 | 0.02127339 | 0.02215892 | 0.02562311 | 0.02838344 | 0.02927785 | 0.03657712 | 0.03657712 | 0.03657712 | 0.03657712 | 0.03657712 | 0.03657712 | 0.03657712 | 0.03657712 | 0.03657712 | 0.03657712 | 0.03657712 | 0.03657712 | 0.03657712 | 0.03657712 | 0.03657712 | 0.03657712 | 0.03657712 | 0.03657712 | 0.03657712 | 0.03657712 | 0.03657712 | 0.03657712 | 0.03657712 | 0.03657712 | 0.03657712 | 0.03657712 | 0.03657712 | 0.03657712 | 0.03657712 | 0.03657712 | 0.03657712 | 0.03657712 | 0.03657712 | 0.03657712 | 0.03657712 | 0.03657712 | 0.03657712 | 0.03657712 | 0.03657712 | 0.03657712 | 0.03657712 | 0.03178233 | 0.03104149 | 0.02927785 | 0.02927785 | 0.0254711 | 0.01778029 | 0.01530908 | 0.00986549 | 0.0009344867 | 0 | 0 | 0 | 0.007747148 | 0.007295314
1269 | 598.1792 | 0.0009577118 | 10 | 644.5 | -624.5 | 0 | 0 | 0.0005557244 | 0.005234883 | 0.01121569 | 0.0132678 | 0.01905143 | 0.02127339 | 0.02215892 | 0.02658083 | 0.02934115 | 0.03023556 | 0.03753484 | 0.03753484 | 0.03753484 | 0.03753484 | 0.03753484 | 0.03753484 | 0.03753484 | 0.03753484 | 0.03753484 | 0.03753484 | 0.03753484 | 0.03753484 | 0.03753484 | 0.03753484 | 0.03753484 | 0.03753484 | 0.03753484 | 0.03753484 | 0.03753484 | 0.03753484 | 0.03753484 | 0.03753484 | 0.03753484 | 0.03753484 | 0.03753484 | 0.03753484 | 0.03753484 | 0.03753484 | 0.03753484 | 0.03753484 | 0.03753484 | 0.03753484 | 0.03753484 | 0.03753484 | 0.03753484 | 0.03753484 | 0.03753484 | 0.03753484 | 0.03753484 | 0.03753484 | 0.03753484 | 0.03274005 | 0.03199921 | 0.03023556 | 0.03023556 | 0.0254711 | 0.01778029 | 0.01530908 | 0.00986549 | 0.0009344867 | 0 | 0 | 0 | 0.008081881 | 0.006635268
1233 | 656.4394 | 0.001050989 | 0 | 616.5 | -616.5 | 0 | 0 | 0.0005557244 | 0.005234883 | 0.01121569 | 0.0132678 | 0.01905143 | 0.02127339 | 0.02215892 | 0.02763182 | 0.03039214 | 0.03128655 | 0.03858583 | 0.03858583 | 0.03858583 | 0.03858583 | 0.03858583 | 0.03858583 | 0.03858583 | 0.03858583 | 0.03858583 | 0.03858583 | 0.03858583 | 0.03858583 | 0.03858583 | 0.03858583 | 0.03858583 | 0.03858583 | 0.03858583 | 0.03858583 | 0.03858583 | 0.03858583 | 0.03858583 | 0.03858583 | 0.03858583 | 0.03858583 | 0.03858583 | 0.03858583 | 0.03858583 | 0.03858583 | 0.03858583 | 0.03858583 | 0.03858583 | 0.03858583 | 0.03858583 | 0.03858583 | 0.03858583 | 0.03858583 | 0.03858583 | 0.03858583 | 0.03858583 | 0.03858583 | 0.03858583 | 0.03379104 | 0.03305019 | 0.03128655 | 0.03023556 | 0.0254711 | 0.01778029 | 0.01530908 | 0.00986549 | 0.0009344867 | 0 | 0 | 0 | 0.007814094 | 0.005221217
1156 | 840.8099 | 0.001346174 | -10 | 568 | -588 | 0 | 0 | 0.0005557244 | 0.005234883 | 0.01121569 | 0.0132678 | 0.01905143 | 0.02127339 | 0.02215892 | 0.02763182 | 0.03173832 | 0.03263273 | 0.039932 | 0.039932 | 0.039932 | 0.039932 | 0.039932 | 0.039932 | 0.039932 | 0.039932 | 0.039932 | 0.039932 | 0.039932 | 0.039932 | 0.039932 | 0.039932 | 0.039932 | 0.039932 | 0.039932 | 0.039932 | 0.039932 | 0.039932 | 0.039932 | 0.039932 | 0.039932 | 0.039932 | 0.039932 | 0.039932 | 0.039932 | 0.039932 | 0.039932 | 0.039932 | 0.039932 | 0.039932 | 0.039932 | 0.039932 | 0.039932 | 0.039932 | 0.039932 | 0.039932 | 0.039932 | 0.039932 | 0.039932 | 0.03513721 | 0.03305019 | 0.03128655 | 0.03023556 | 0.0254711 | 0.01778029 | 0.01530908 | 0.00986549 | 0.0009344867 | 0 | 0 | 0 | 0.003715199 | 0
1156 | 791.5142 | 0.00126725 | -20 | 558 | -598 | 0 | 0 | 0.0005557244 | 0.005234883 | 0.01121569 | 0.0132678 | 0.01905143 | 0.02127339 | 0.02215892 | 0.02763182 | 0.03300557 | 0.03389998 | 0.04119925 | 0.04119925 | 0.04119925 | 0.04119925 | 0.04119925 | 0.04119925 | 0.04119925 | 0.04119925 | 0.04119925 | 0.04119925 | 0.04119925 | 0.04119925 | 0.04119925 | 0.04119925 | 0.04119925 | 0.04119925 | 0.04119925 | 0.04119925 | 0.04119925 | 0.04119925 | 0.04119925 | 0.04119925 | 0.04119925 | 0.04119925 | 0.04119925 | 0.04119925 | 0.04119925 | 0.04119925 | 0.04119925 | 0.04119925 | 0.04119925 | 0.04119925 | 0.04119925 | 0.04119925 | 0.04119925 | 0.04119925 | 0.04119925 | 0.04119925 | 0.04119925 | 0.04119925 | 0.04119925 | 0.03513721 | 0.03305019 | 0.03128655 | 0.03023556 | 0.0254711 | 0.01778029 | 0.01530908 | 0.00986549 | 0.0009344867 | 0 | 0 | 0 | 0.006446963 | 0
1156 | 851.1602 | 0.001362746 | -30 | 548 | -608 | 0 | 0 | 0.0005557244 | 0.005234883 | 0.01121569 | 0.0132678 | 0.01905143 | 0.02127339 | 0.02215892 | 0.02763182 | 0.03436831 | 0.03526272 | 0.042562 | 0.042562 | 0.042562 | 0.042562 | 0.042562 | 0.042562 | 0.042562 | 0.042562 | 0.042562 | 0.042562 | 0.042562 | 0.042562 | 0.042562 | 0.042562 | 0.042562 | 0.042562 | 0.042562 | 0.042562 | 0.042562 | 0.042562 | 0.042562 | 0.042562 | 0.042562 | 0.042562 | 0.042562 | 0.042562 | 0.042562 | 0.042562 | 0.042562 | 0.042562 | 0.042562 | 0.042562 | 0.042562 | 0.042562 | 0.042562 | 0.042562 | 0.042562 | 0.042562 | 0.042562 | 0.042562 | 0.042562 | 0.03513721 | 0.03305019 | 0.03128655 | 0.03023556 | 0.0254711 | 0.01778029 | 0.01530908 | 0.00986549 | 0.0009344867 | 0 | 0 | 0 | 0.007529571 | 0
1105 | 811.4853 | 0.001299224 | -40 | 512.5 | -592.5 | 0 | 0 | 0.0005557244 | 0.005234883 | 0.01121569 | 0.0132678 | 0.01905143 | 0.02127339 | 0.02215892 | 0.02763182 | 0.03566754 | 0.03656195 | 0.04386122 | 0.04386122 | 0.04386122 | 0.04386122 | 0.04386122 | 0.04386122 | 0.04386122 | 0.04386122 | 0.04386122 | 0.04386122 | 0.04386122 | 0.04386122 | 0.04386122 | 0.04386122 | 0.04386122 | 0.04386122 | 0.04386122 | 0.04386122 | 0.04386122 | 0.04386122 | 0.04386122 | 0.04386122 | 0.04386122 | 0.04386122 | 0.04386122 | 0.04386122 | 0.04386122 | 0.04386122 | 0.04386122 | 0.04386122 | 0.04386122 | 0.04386122 | 0.04386122 | 0.04386122 | 0.04386122 | 0.04386122 | 0.04386122 | 0.04386122 | 0.04386122 | 0.04386122 | 0.042562 | 0.03513721 | 0.03305019 | 0.03128655 | 0.03023556 | 0.0254711 | 0.01778029 | 0.01530908 | 0.00986549 | 0.0009344867 | 0 | 0 | 0 | 0.004944493 | 0
1105 | 830.8206 | 0.001330181 | -30 | 522.5 | -582.5 | 0 | 0 | 0.0005557244 | 0.005234883 | 0.01121569 | 0.0132678 | 0.01905143 | 0.02127339 | 0.02215892 | 0.02763182 | 0.03566754 | 0.03789213 | 0.0451914 | 0.0451914 | 0.0451914 | 0.0451914 | 0.0451914 | 0.0451914 | 0.0451914 | 0.0451914 | 0.0451914 | 0.0451914 | 0.0451914 | 0.0451914 | 0.0451914 | 0.0451914 | 0.0451914 | 0.0451914 | 0.0451914 | 0.0451914 | 0.0451914 | 0.0451914 | 0.0451914 | 0.0451914 | 0.0451914 | 0.0451914 | 0.0451914 | 0.0451914 | 0.0451914 | 0.0451914 | 0.0451914 | 0.0451914 | 0.0451914 | 0.0451914 | 0.0451914 | 0.0451914 | 0.0451914 | 0.0451914 | 0.0451914 | 0.0451914 | 0.0451914 | 0.0451914 | 0.042562 | 0.03513721 | 0.03305019 | 0.03128655 | 0.03023556 | 0.0254711 | 0.01778029 | 0.01530908 | 0.00986549 | 0.0009344867 | 0 | 0 | 0 | 0.002212729 | 0
1105 | 790.2193 | 0.001265177 | -20 | 532.5 | -572.5 | 0 | 0 | 0.0005557244 | 0.005234883 | 0.01121569 | 0.0132678 | 0.01905143 | 0.02127339 | 0.02215892 | 0.02763182 | 0.03566754 | 0.0391573 | 0.04645658 | 0.04645658 | 0.04645658 | 0.04645658 | 0.04645658 | 0.04645658 | 0.04645658 | 0.04645658 | 0.04645658 | 0.04645658 | 0.04645658 | 0.04645658 | 0.04645658 | 0.04645658 | 0.04645658 | 0.04645658 | 0.04645658 | 0.04645658 | 0.04645658 | 0.04645658 | 0.04645658 | 0.04645658 | 0.04645658 | 0.04645658 | 0.04645658 | 0.04645658 | 0.04645658 | 0.04645658 | 0.04645658 | 0.04645658 | 0.04645658 | 0.04645658 | 0.04645658 | 0.04645658 | 0.04645658 | 0.04645658 | 0.04645658 | 0.04645658 | 0.04645658 | 0.04645658 | 0.042562 | 0.03513721 | 0.03305019 | 0.03128655 | 0.03023556 | 0.0254711 | 0.01778029 | 0.01530908 | 0.00986549 | 0.0009344867 | 0 | 0 | 0 | 0 | 0
1072 | 736.6087 | 0.001179344 | -10 | 526 | -546 | 0 | 0 | 0.0005557244 | 0.005234883 | 0.01121569 | 0.0132678 | 0.01905143 | 0.02127339 | 0.02215892 | 0.02763182 | 0.03566754 | 0.0391573 | 0.04763592 | 0.04763592 | 0.04763592 | 0.04763592 | 0.04763592 | 0.04763592 | 0.04763592 | 0.04763592 | 0.04763592 | 0.04763592 | 0.04763592 | 0.04763592 | 0.04763592 | 0.04763592 | 0.04763592 | 0.04763592 | 0.04763592 | 0.04763592 | 0.04763592 | 0.04763592 | 0.04763592 | 0.04763592 | 0.04763592 | 0.04763592 | 0.04763592 | 0.04763592 | 0.04763592 | 0.04763592 | 0.04763592 | 0.04763592 | 0.04763592 | 0.04763592 | 0.04763592 | 0.04763592 | 0.04763592 | 0.04763592 | 0.04763592 | 0.04763592 | 0.04763592 | 0.04763592 | 0.042562 | 0.03513721 | 0.03305019 | 0.03128655 | 0.03023556 | 0.0254711 | 0.01778029 | 0.01530908 | 0.00986549 | 0.0009344867 | 0 | 0 | 0 | 0 | 0
1083 | 452.7584 | 0.0007248864 | 0 | 541.5 | -541.5 | 0 | 0 | 0.0005557244 | 0.005234883 | 0.01121569 | 0.0132678 | 0.01905143 | 0.02127339 | 0.02215892 | 0.02763182 | 0.03566754 | 0.0391573 | 0.04836081 | 0.04836081 | 0.04836081 | 0.04836081 | 0.04836081 | 0.04836081 | 0.04836081 | 0.04836081 | 0.04836081 | 0.04836081 | 0.04836081 | 0.04836081 | 0.04836081 | 0.04836081 | 0.04836081 | 0.04836081 | 0.04836081 | 0.04836081 | 0.04836081 | 0.04836081 | 0.04836081 | 0.04836081 | 0.04836081 | 0.04836081 | 0.04836081 | 0.04836081 | 0.04836081 | 0.04836081 | 0.04836081 | 0.04836081 | 0.04836081 | 0.04836081 | 0.04836081 | 0.04836081 | 0.04836081 | 0.04836081 | 0.04836081 | 0.04836081 | 0.04836081 | 0.04836081 | 0.04328688 | 0.03513721 | 0.03305019 | 0.03128655 | 0.03023556 | 0.0254711 | 0.01778029 | 0.01530908 | 0.00986549 | 0.0009344867 | 0 | 0 | 0 | 0 | 0
1071 | 507.3361 | 0.0008122679 | 10 | 545.5 | -525.5 | 0 | 0 | 0.0005557244 | 0.005234883 | 0.01121569 | 0.0132678 | 0.01905143 | 0.02127339 | 0.02215892 | 0.02763182 | 0.03566754 | 0.0391573 | 0.04836081 | 0.04917308 | 0.04917308 | 0.04917308 | 0.04917308 | 0.04917308 | 0.04917308 | 0.04917308 | 0.04917308 | 0.04917308 | 0.04917308 | 0.04917308 | 0.04917308 | 0.04917308 | 0.04917308 | 0.04917308 | 0.04917308 | 0.04917308 | 0.04917308 | 0.04917308 | 0.04917308 | 0.04917308 | 0.04917308 | 0.04917308 | 0.04917308 | 0.04917308 | 0.04917308 | 0.04917308 | 0.04917308 | 0.04917308 | 0.04917308 | 0.04917308 | 0.04917308 | 0.04917308 | 0.04917308 | 0.04917308 | 0.04917308 | 0.04917308 | 0.04917308 | 0.04917308 | 0.04409915 | 0.03513721 | 0.03305019 | 0.03128655 | 0.03023556 | 0.0254711 | 0.01778029 | 0.01530908 | 0.00986549 | 0.0009344867 | 0 | 0 | 0 | 0 | 0
1071 | 472.5309 | 0.0007565432 | 20 | 555.5 | -515.5 | 0 | 0 | 0.0005557244 | 0.005234883 | 0.01121569 | 0.0132678 | 0.01905143 | 0.02127339 | 0.02215892 | 0.02763182 | 0.03566754 | 0.0391573 | 0.04836081 | 0.04992962 | 0.04992962 | 0.04992962 | 0.04992962 | 0.04992962 | 0.04992962 | 0.04992962 | 0.04992962 | 0.04992962 | 0.04992962 | 0.04992962 | 0.04992962 | 0.04992962 | 0.04992962 | 0.04992962 | 0.04992962 | 0.04992962 | 0.04992962 | 0.04992962 | 0.04992962 | 0.04992962 | 0.04992962 | 0.04992962 | 0.04992962 | 0.04992962 | 0.04992962 | 0.04992962 | 0.04992962 | 0.04992962 | 0.04992962 | 0.04992962 | 0.04992962 | 0.04992962 | 0.04992962 | 0.04992962 | 0.04992962 | 0.04992962 | 0.04992962 | 0.04992962 | 0.04485569 | 0.03513721 | 0.03305019 | 0.03128655 | 0.03023556 | 0.0254711 | 0.01778029 | 0.01530908 | 0.00986549 | 0.0009344867 | 0 | 0 | 0 | 0 | 0.001484959
1071 | 529.4834 | 0.0008477267 | 30 | 565.5 | -505.5 | 0 | 0 | 0.0005557244 | 0.005234883 | 0.01121569 | 0.0132678 | 0.01905143 | 0.02127339 | 0.02215892 | 0.02763182 | 0.03566754 | 0.0391573 | 0.04836081 | 0.04992962 | 0.05077735 | 0.05077735 | 0.05077735 | 0.05077735 | 0.05077735 | 0.05077735 | 0.05077735 | 0.05077735 | 0.05077735 | 0.05077735 | 0.05077735 | 0.05077735 | 0.05077735 | 0.05077735 | 0.05077735 | 0.05077735 | 0.05077735 | 0.05077735 | 0.05077735 | 0.05077735 | 0.05077735 | 0.05077735 | 0.05077735 | 0.05077735 | 0.05077735 | 0.05077735 | 0.05077735 | 0.05077735 | 0.05077735 | 0.05077735 | 0.05077735 | 0.05077735 | 0.05077735 | 0.05077735 | 0.05077735 | 0.05077735 | 0.05077735 | 0.05077735 | 0.04570342 | 0.03598494 | 0.03305019 | 0.03128655 | 0.03023556 | 0.0254711 | 0.01778029 | 0.01530908 | 0.00986549 | 0.0009344867 | 0 | 0 | 0 | 0 | 0.003383883
1070 | 658.1948 | 0.001053799 | 40 | 575 | -495 | 0 | 0 | 0.0005557244 | 0.005234883 | 0.01121569 | 0.0132678 | 0.01905143 | 0.02127339 | 0.02215892 | 0.02763182 | 0.03566754 | 0.0391573 | 0.04836081 | 0.04992962 | 0.05183114 | 0.05183114 | 0.05183114 | 0.05183114 | 0.05183114 | 0.05183114 | 0.05183114 | 0.05183114 | 0.05183114 | 0.05183114 | 0.05183114 | 0.05183114 | 0.05183114 | 0.05183114 | 0.05183114 | 0.05183114 | 0.05183114 | 0.05183114 | 0.05183114 | 0.05183114 | 0.05183114 | 0.05183114 | 0.05183114 | 0.05183114 | 0.05183114 | 0.05183114 | 0.05183114 | 0.05183114 | 0.05183114 | 0.05183114 | 0.05183114 | 0.05183114 | 0.05183114 | 0.05183114 | 0.05183114 | 0.05183114 | 0.05183114 | 0.05183114 | 0.04675722 | 0.03703874 | 0.03305019 | 0.03128655 | 0.03023556 | 0.0254711 | 0.01778029 | 0.01530908 | 0.00986549 | 0.0009344867 | 0 | 0 | 0 | 0 | 0.005292155
1067 | 668.4575 | 0.001070231 | 30 | 563.5 | -503.5 | 0 | 0 | 0.0005557244 | 0.005234883 | 0.01121569 | 0.0132678 | 0.01905143 | 0.02127339 | 0.02215892 | 0.02763182 | 0.03566754 | 0.0391573 | 0.04836081 | 0.04992962 | 0.05290137 | 0.05290137 | 0.05290137 | 0.05290137 | 0.05290137 | 0.05290137 | 0.05290137 | 0.05290137 | 0.05290137 | 0.05290137 | 0.05290137 | 0.05290137 | 0.05290137 | 0.05290137 | 0.05290137 | 0.05290137 | 0.05290137 | 0.05290137 | 0.05290137 | 0.05290137 | 0.05290137 | 0.05290137 | 0.05290137 | 0.05290137 | 0.05290137 | 0.05290137 | 0.05290137 | 0.05290137 | 0.05290137 | 0.05290137 | 0.05290137 | 0.05290137 | 0.05290137 | 0.05290137 | 0.05290137 | 0.05290137 | 0.05290137 | 0.05290137 | 0.04782745 | 0.03810897 | 0.03305019 | 0.03128655 | 0.03023556 | 0.0254711 | 0.01778029 | 0.01530908 | 0.00986549 | 0.0009344867 | 0 | 0 | 0 | 0 | 0.003004098
1064 | 627.379 | 0.001004462 | 20 | 552 | -512 | 0 | 0 | 0.0005557244 | 0.005234883 | 0.01121569 | 0.0132678 | 0.01905143 | 0.02127339 | 0.02215892 | 0.02763182 | 0.03566754 | 0.0391573 | 0.04836081 | 0.05093408 | 0.05390584 | 0.05390584 | 0.05390584 | 0.05390584 | 0.05390584 | 0.05390584 | 0.05390584 | 0.05390584 | 0.05390584 | 0.05390584 | 0.05390584 | 0.05390584 | 0.05390584 | 0.05390584 | 0.05390584 | 0.05390584 | 0.05390584 | 0.05390584 | 0.05390584 | 0.05390584 | 0.05390584 | 0.05390584 | 0.05390584 | 0.05390584 | 0.05390584 | 0.05390584 | 0.05390584 | 0.05390584 | 0.05390584 | 0.05390584 | 0.05390584 | 0.05390584 | 0.05390584 | 0.05390584 | 0.05390584 | 0.05390584 | 0.05390584 | 0.05390584 | 0.04883191 | 0.03810897 | 0.03305019 | 0.03128655 | 0.03023556 | 0.0254711 | 0.01778029 | 0.01530908 | 0.00986549 | 0.0009344867 | 0 | 0 | 0 | 0 | 0.0008203353
1057 | 551.6494 | 0.0008832154 | 10 | 538.5 | -518.5 | 0 | 0 | 0.0005557244 | 0.005234883 | 0.01121569 | 0.0132678 | 0.01905143 | 0.02127339 | 0.02215892 | 0.02763182 | 0.03566754 | 0.0391573 | 0.04836081 | 0.0518173 | 0.05478905 | 0.05478905 | 0.05478905 | 0.05478905 | 0.05478905 | 0.05478905 | 0.05478905 | 0.05478905 | 0.05478905 | 0.05478905 | 0.05478905 | 0.05478905 | 0.05478905 | 0.05478905 | 0.05478905 | 0.05478905 | 0.05478905 | 0.05478905 | 0.05478905 | 0.05478905 | 0.05478905 | 0.05478905 | 0.05478905 | 0.05478905 | 0.05478905 | 0.05478905 | 0.05478905 | 0.05478905 | 0.05478905 | 0.05478905 | 0.05478905 | 0.05478905 | 0.05478905 | 0.05478905 | 0.05478905 | 0.05478905 | 0.05478905 | 0.05478905 | 0.04971513 | 0.03810897 | 0.03305019 | 0.03128655 | 0.03023556 | 0.0254711 | 0.01778029 | 0.01530908 | 0.00986549 | 0.0009344867 | 0 | 0 | 0 | 0 | 0
1023 | 816.4487 | 0.001307171 | 0 | 511.5 | -511.5 | 0 | 0 | 0.0005557244 | 0.005234883 | 0.01121569 | 0.0132678 | 0.01905143 | 0.02127339 | 0.02215892 | 0.02763182 | 0.03566754 | 0.0391573 | 0.04836081 | 0.05312447 | 0.05609622 | 0.05609622 | 0.05609622 | 0.05609622 | 0.05609622 | 0.05609622 | 0.05609622 | 0.05609622 | 0.05609622 | 0.05609622 | 0.05609622 | 0.05609622 | 0.05609622 | 0.05609622 | 0.05609622 | 0.05609622 | 0.05609622 | 0.05609622 | 0.05609622 | 0.05609622 | 0.05609622 | 0.05609622 | 0.05609622 | 0.05609622 | 0.05609622 | 0.05609622 | 0.05609622 | 0.05609622 | 0.05609622 | 0.05609622 | 0.05609622 | 0.05609622 | 0.05609622 | 0.05609622 | 0.05609622 | 0.05609622 | 0.05609622 | 0.05609622 | 0.04971513 | 0.03810897 | 0.03305019 | 0.03128655 | 0.03023556 | 0.0254711 | 0.01778029 | 0.01530908 | 0.00986549 | 0.0009344867 | 0 | 0 | 0 | 0 | 0
1023 | 883.0519 | 0.001413806 | -10 | 501.5 | -521.5 | 0 | 0 | 0.0005557244 | 0.005234883 | 0.01121569 | 0.0132678 | 0.01905143 | 0.02127339 | 0.02215892 | 0.02763182 | 0.03566754 | 0.0391573 | 0.04836081 | 0.05453827 | 0.05751003 | 0.05751003 | 0.05751003 | 0.05751003 | 0.05751003 | 0.05751003 | 0.05751003 | 0.05751003 | 0.05751003 | 0.05751003 | 0.05751003 | 0.05751003 | 0.05751003 | 0.05751003 | 0.05751003 | 0.05751003 | 0.05751003 | 0.05751003 | 0.05751003 | 0.05751003 | 0.05751003 | 0.05751003 | 0.05751003 | 0.05751003 | 0.05751003 | 0.05751003 | 0.05751003 | 0.05751003 | 0.05751003 | 0.05751003 | 0.05751003 | 0.05751003 | 0.05751003 | 0.05751003 | 0.05751003 | 0.05751003 | 0.05751003 | 0.05609622 | 0.04971513 | 0.03810897 | 0.03305019 | 0.03128655 | 0.03023556 | 0.0254711 | 0.01778029 | 0.01530908 | 0.00986549 | 0.0009344867 | 0 | 0 | 0 | 6.005796e-05 | 0
1023 | 801.597 | 0.001283393 | -20 | 491.5 | -531.5 | 0 | 0 | 0.0005557244 | 0.005234883 | 0.01121569 | 0.0132678 | 0.01905143 | 0.02127339 | 0.02215892 | 0.02763182 | 0.03566754 | 0.0391573 | 0.04836081 | 0.05582167 | 0.05879342 | 0.05879342 | 0.05879342 | 0.05879342 | 0.05879342 | 0.05879342 | 0.05879342 | 0.05879342 | 0.05879342 | 0.05879342 | 0.05879342 | 0.05879342 | 0.05879342 | 0.05879342 | 0.05879342 | 0.05879342 | 0.05879342 | 0.05879342 | 0.05879342 | 0.05879342 | 0.05879342 | 0.05879342 | 0.05879342 | 0.05879342 | 0.05879342 | 0.05879342 | 0.05879342 | 0.05879342 | 0.05879342 | 0.05879342 | 0.05879342 | 0.05879342 | 0.05879342 | 0.05879342 | 0.05879342 | 0.05879342 | 0.05879342 | 0.05609622 | 0.04971513 | 0.03810897 | 0.03305019 | 0.03128655 | 0.03023556 | 0.0254711 | 0.01778029 | 0.01530908 | 0.00986549 | 0.0009344867 | 0 | 0 | 0 | 0.001172242 | 0
1023 | 901.8621 | 0.001443922 | -30 | 481.5 | -541.5 | 0 | 0 | 0.0005557244 | 0.005234883 | 0.01121569 | 0.0132678 | 0.01905143 | 0.02127339 | 0.02215892 | 0.02763182 | 0.03566754 | 0.0391573 | 0.04980473 | 0.05726559 | 0.06023734 | 0.06023734 | 0.06023734 | 0.06023734 | 0.06023734 | 0.06023734 | 0.06023734 | 0.06023734 | 0.06023734 | 0.06023734 | 0.06023734 | 0.06023734 | 0.06023734 | 0.06023734 | 0.06023734 | 0.06023734 | 0.06023734 | 0.06023734 | 0.06023734 | 0.06023734 | 0.06023734 | 0.06023734 | 0.06023734 | 0.06023734 | 0.06023734 | 0.06023734 | 0.06023734 | 0.06023734 | 0.06023734 | 0.06023734 | 0.06023734 | 0.06023734 | 0.06023734 | 0.06023734 | 0.06023734 | 0.06023734 | 0.06023734 | 0.05609622 | 0.04971513 | 0.03810897 | 0.03305019 | 0.03128655 | 0.03023556 | 0.0254711 | 0.01778029 | 0.01530908 | 0.00986549 | 0.0009344867 | 0 | 0 | 0 | 0.002284427 | 0
1004 | 809.8405 | 0.001296591 | -40 | 462 | -542 | 0 | 0 | 0.0005557244 | 0.005234883 | 0.01121569 | 0.0132678 | 0.01905143 | 0.02127339 | 0.02215892 | 0.02763182 | 0.03566754 | 0.0391573 | 0.05110132 | 0.05856218 | 0.06153393 | 0.06153393 | 0.06153393 | 0.06153393 | 0.06153393 | 0.06153393 | 0.06153393 | 0.06153393 | 0.06153393 | 0.06153393 | 0.06153393 | 0.06153393 | 0.06153393 | 0.06153393 | 0.06153393 | 0.06153393 | 0.06153393 | 0.06153393 | 0.06153393 | 0.06153393 | 0.06153393 | 0.06153393 | 0.06153393 | 0.06153393 | 0.06153393 | 0.06153393 | 0.06153393 | 0.06153393 | 0.06153393 | 0.06153393 | 0.06153393 | 0.06153393 | 0.06153393 | 0.06153393 | 0.06153393 | 0.06153393 | 0.06023734 | 0.05609622 | 0.04971513 | 0.03810897 | 0.03305019 | 0.03128655 | 0.03023556 | 0.0254711 | 0.01778029 | 0.01530908 | 0.00986549 | 0.0009344867 | 0 | 0 | 0 | 0.002340036 | 0
1004 | 882.423 | 0.001412799 | -30 | 472 | -532 | 0 | 0 | 0.0005557244 | 0.005234883 | 0.01121569 | 0.0132678 | 0.01905143 | 0.02127339 | 0.02215892 | 0.02763182 | 0.03566754 | 0.0391573 | 0.05110132 | 0.05997498 | 0.06294673 | 0.06294673 | 0.06294673 | 0.06294673 | 0.06294673 | 0.06294673 | 0.06294673 | 0.06294673 | 0.06294673 | 0.06294673 | 0.06294673 | 0.06294673 | 0.06294673 | 0.06294673 | 0.06294673 | 0.06294673 | 0.06294673 | 0.06294673 | 0.06294673 | 0.06294673 | 0.06294673 | 0.06294673 | 0.06294673 | 0.06294673 | 0.06294673 | 0.06294673 | 0.06294673 | 0.06294673 | 0.06294673 | 0.06294673 | 0.06294673 | 0.06294673 | 0.06294673 | 0.06294673 | 0.06294673 | 0.06294673 | 0.06023734 | 0.05609622 | 0.04971513 | 0.03810897 | 0.03305019 | 0.03128655 | 0.03023556 | 0.0254711 | 0.01778029 | 0.01530908 | 0.00986549 | 0.0009344867 | 0 | 0 | 0 | 0.001227852 | 0
1004 | 879.085 | 0.001407454 | -20 | 482 | -522 | 0 | 0 | 0.0005557244 | 0.005234883 | 0.01121569 | 0.0132678 | 0.01905143 | 0.02127339 | 0.02215892 | 0.02763182 | 0.03566754 | 0.0391573 | 0.05110132 | 0.06138243 | 0.06435419 | 0.06435419 | 0.06435419 | 0.06435419 | 0.06435419 | 0.06435419 | 0.06435419 | 0.06435419 | 0.06435419 | 0.06435419 | 0.06435419 | 0.06435419 | 0.06435419 | 0.06435419 | 0.06435419 | 0.06435419 | 0.06435419 | 0.06435419 | 0.06435419 | 0.06435419 | 0.06435419 | 0.06435419 | 0.06435419 | 0.06435419 | 0.06435419 | 0.06435419 | 0.06435419 | 0.06435419 | 0.06435419 | 0.06435419 | 0.06435419 | 0.06435419 | 0.06435419 | 0.06435419 | 0.06435419 | 0.06435419 | 0.0616448 | 0.05609622 | 0.04971513 | 0.03810897 | 0.03305019 | 0.03128655 | 0.03023556 | 0.0254711 | 0.01778029 | 0.01530908 | 0.00986549 | 0.0009344867 | 0 | 0 | 0 | 0.0001156672 | 0
1004 | 791.8957 | 0.001267861 | -10 | 492 | -512 | 0 | 0 | 0.0005557244 | 0.005234883 | 0.01121569 | 0.0132678 | 0.01905143 | 0.02127339 | 0.02215892 | 0.02763182 | 0.03566754 | 0.0391573 | 0.05110132 | 0.06265029 | 0.06562205 | 0.06562205 | 0.06562205 | 0.06562205 | 0.06562205 | 0.06562205 | 0.06562205 | 0.06562205 | 0.06562205 | 0.06562205 | 0.06562205 | 0.06562205 | 0.06562205 | 0.06562205 | 0.06562205 | 0.06562205 | 0.06562205 | 0.06562205 | 0.06562205 | 0.06562205 | 0.06562205 | 0.06562205 | 0.06562205 | 0.06562205 | 0.06562205 | 0.06562205 | 0.06562205 | 0.06562205 | 0.06562205 | 0.06562205 | 0.06562205 | 0.06562205 | 0.06562205 | 0.06562205 | 0.06562205 | 0.06562205 | 0.06291266 | 0.05609622 | 0.04971513 | 0.03810897 | 0.03305019 | 0.03128655 | 0.03023556 | 0.0254711 | 0.01778029 | 0.01530908 | 0.00986549 | 0.0009344867 | 0 | 0 | 0 | 0 | 0
1004 | 864.5316 | 0.001384154 | 0 | 502 | -502 | 0 | 0 | 0.0005557244 | 0.005234883 | 0.01121569 | 0.0132678 | 0.01905143 | 0.02127339 | 0.02215892 | 0.02763182 | 0.03566754 | 0.0391573 | 0.05110132 | 0.06265029 | 0.0670062 | 0.0670062 | 0.0670062 | 0.0670062 | 0.0670062 | 0.0670062 | 0.0670062 | 0.0670062 | 0.0670062 | 0.0670062 | 0.0670062 | 0.0670062 | 0.0670062 | 0.0670062 | 0.0670062 | 0.0670062 | 0.0670062 | 0.0670062 | 0.0670062 | 0.0670062 | 0.0670062 | 0.0670062 | 0.0670062 | 0.0670062 | 0.0670062 | 0.0670062 | 0.0670062 | 0.0670062 | 0.0670062 | 0.0670062 | 0.0670062 | 0.0670062 | 0.0670062 | 0.0670062 | 0.0670062 | 0.0670062 | 0.06429681 | 0.05609622 | 0.04971513 | 0.03810897 | 0.03305019 | 0.03128655 | 0.03023556 | 0.0254711 | 0.01778029 | 0.01530908 | 0.00986549 | 0.0009344867 | 0 | 0 | 0 | 0 | 0.0007868588
1004 | 874.7943 | 0.001400585 | 10 | 512 | -492 | 0 | 0 | 0.0005557244 | 0.005234883 | 0.01121569 | 0.0132678 | 0.01905143 | 0.02127339 | 0.02215892 | 0.02763182 | 0.03566754 | 0.0391573 | 0.05110132 | 0.06265029 | 0.06840679 | 0.06840679 | 0.06840679 | 0.06840679 | 0.06840679 | 0.06840679 | 0.06840679 | 0.06840679 | 0.06840679 | 0.06840679 | 0.06840679 | 0.06840679 | 0.06840679 | 0.06840679 | 0.06840679 | 0.06840679 | 0.06840679 | 0.06840679 | 0.06840679 | 0.06840679 | 0.06840679 | 0.06840679 | 0.06840679 | 0.06840679 | 0.06840679 | 0.06840679 | 0.06840679 | 0.06840679 | 0.06840679 | 0.06840679 | 0.06840679 | 0.06840679 | 0.06840679 | 0.06840679 | 0.06840679 | 0.06840679 | 0.0656974 | 0.05749681 | 0.04971513 | 0.03810897 | 0.03305019 | 0.03128655 | 0.03023556 | 0.0254711 | 0.01778029 | 0.01530908 | 0.00986549 | 0.0009344867 | 0 | 0 | 0 | 0 | 0.001800852
1004 | 875.1583 | 0.001401168 | 20 | 522 | -482 | 0 | 0 | 0.0005557244 | 0.005234883 | 0.01121569 | 0.0132678 | 0.01905143 | 0.02127339 | 0.02215892 | 0.02763182 | 0.03566754 | 0.0391573 | 0.05110132 | 0.06265029 | 0.06980796 | 0.06980796 | 0.06980796 | 0.06980796 | 0.06980796 | 0.06980796 | 0.06980796 | 0.06980796 | 0.06980796 | 0.06980796 | 0.06980796 | 0.06980796 | 0.06980796 | 0.06980796 | 0.06980796 | 0.06980796 | 0.06980796 | 0.06980796 | 0.06980796 | 0.06980796 | 0.06980796 | 0.06980796 | 0.06980796 | 0.06980796 | 0.06980796 | 0.06980796 | 0.06980796 | 0.06980796 | 0.06980796 | 0.06980796 | 0.06980796 | 0.06980796 | 0.06980796 | 0.06980796 | 0.06980796 | 0.06980796 | 0.06709857 | 0.05889798 | 0.04971513 | 0.03810897 | 0.03305019 | 0.03128655 | 0.03023556 | 0.0254711 | 0.01778029 | 0.01530908 | 0.00986549 | 0.0009344867 | 0 | 0 | 0 | 0 | 0.003028575
1004 | 800.328 | 0.001281361 | 30 | 532 | -472 | 0 | 0 | 0.0005557244 | 0.005234883 | 0.01121569 | 0.0132678 | 0.01905143 | 0.02127339 | 0.02215892 | 0.02763182 | 0.03566754 | 0.0391573 | 0.05110132 | 0.06265029 | 0.06980796 | 0.07108932 | 0.07108932 | 0.07108932 | 0.07108932 | 0.07108932 | 0.07108932 | 0.07108932 | 0.07108932 | 0.07108932 | 0.07108932 | 0.07108932 | 0.07108932 | 0.07108932 | 0.07108932 | 0.07108932 | 0.07108932 | 0.07108932 | 0.07108932 | 0.07108932 | 0.07108932 | 0.07108932 | 0.07108932 | 0.07108932 | 0.07108932 | 0.07108932 | 0.07108932 | 0.07108932 | 0.07108932 | 0.07108932 | 0.07108932 | 0.07108932 | 0.07108932 | 0.07108932 | 0.07108932 | 0.07108932 | 0.06837993 | 0.06017934 | 0.04971513 | 0.03810897 | 0.03305019 | 0.03128655 | 0.03023556 | 0.0254711 | 0.01778029 | 0.01530908 | 0.00986549 | 0.0009344867 | 0 | 0 | 0 | 0 | 0.006097657
1004 | 908.9686 | 0.0014553 | 40 | 542 | -462 | 0 | 0 | 0.0005557244 | 0.005234883 | 0.01121569 | 0.0132678 | 0.01905143 | 0.02127339 | 0.02215892 | 0.02763182 | 0.03566754 | 0.0391573 | 0.05110132 | 0.06265029 | 0.06980796 | 0.07254462 | 0.07254462 | 0.07254462 | 0.07254462 | 0.07254462 | 0.07254462 | 0.07254462 | 0.07254462 | 0.07254462 | 0.07254462 | 0.07254462 | 0.07254462 | 0.07254462 | 0.07254462 | 0.07254462 | 0.07254462 | 0.07254462 | 0.07254462 | 0.07254462 | 0.07254462 | 0.07254462 | 0.07254462 | 0.07254462 | 0.07254462 | 0.07254462 | 0.07254462 | 0.07254462 | 0.07254462 | 0.07254462 | 0.07254462 | 0.07254462 | 0.07254462 | 0.07254462 | 0.07254462 | 0.07254462 | 0.06983523 | 0.06163464 | 0.05117043 | 0.03810897 | 0.03305019 | 0.03128655 | 0.03023556 | 0.0254711 | 0.01778029 | 0.01530908 | 0.00986549 | 0.0009344867 | 0 | 0 | 0 | 0 | 0.00916674
1004 | 875.2241 | 0.001401273 | 30 | 532 | -472 | 0 | 0 | 0.0005557244 | 0.005234883 | 0.01121569 | 0.0132678 | 0.01905143 | 0.02127339 | 0.02215892 | 0.02763182 | 0.03566754 | 0.0391573 | 0.05110132 | 0.06265029 | 0.06980796 | 0.07394589 | 0.07394589 | 0.07394589 | 0.07394589 | 0.07394589 | 0.07394589 | 0.07394589 | 0.07394589 | 0.07394589 | 0.07394589 | 0.07394589 | 0.07394589 | 0.07394589 | 0.07394589 | 0.07394589 | 0.07394589 | 0.07394589 | 0.07394589 | 0.07394589 | 0.07394589 | 0.07394589 | 0.07394589 | 0.07394589 | 0.07394589 | 0.07394589 | 0.07394589 | 0.07394589 | 0.07394589 | 0.07394589 | 0.07394589 | 0.07394589 | 0.07394589 | 0.07394589 | 0.07394589 | 0.07394589 | 0.0712365 | 0.06303591 | 0.05117043 | 0.03810897 | 0.03305019 | 0.03128655 | 0.03023556 | 0.0254711 | 0.01778029 | 0.01530908 | 0.00986549 | 0.0009344867 | 0 | 0 | 0 | 0 | 0.006097657
991 | 973.6945 | 0.001558929 | 20 | 515.5 | -475.5 | 0 | 0 | 0.0005557244 | 0.005234883 | 0.01121569 | 0.0132678 | 0.01905143 | 0.02127339 | 0.02215892 | 0.02763182 | 0.03566754 | 0.0391573 | 0.05110132 | 0.06265029 | 0.06980796 | 0.07550482 | 0.07550482 | 0.07550482 | 0.07550482 | 0.07550482 | 0.07550482 | 0.07550482 | 0.07550482 | 0.07550482 | 0.07550482 | 0.07550482 | 0.07550482 | 0.07550482 | 0.07550482 | 0.07550482 | 0.07550482 | 0.07550482 | 0.07550482 | 0.07550482 | 0.07550482 | 0.07550482 | 0.07550482 | 0.07550482 | 0.07550482 | 0.07550482 | 0.07550482 | 0.07550482 | 0.07550482 | 0.07550482 | 0.07550482 | 0.07550482 | 0.07550482 | 0.07550482 | 0.07550482 | 0.07550482 | 0.07279543 | 0.06459484 | 0.05117043 | 0.03810897 | 0.03305019 | 0.03128655 | 0.03023556 | 0.0254711 | 0.01778029 | 0.01530908 | 0.00986549 | 0.0009344867 | 0 | 0 | 0 | 0 | 0.00215575
991 | 964.4285 | 0.001544093 | 10 | 505.5 | -485.5 | 0 | 0 | 0.0005557244 | 0.005234883 | 0.01121569 | 0.0132678 | 0.01905143 | 0.02127339 | 0.02215892 | 0.02763182 | 0.03566754 | 0.0391573 | 0.05110132 | 0.06265029 | 0.07135205 | 0.07704891 | 0.07704891 | 0.07704891 | 0.07704891 | 0.07704891 | 0.07704891 | 0.07704891 | 0.07704891 | 0.07704891 | 0.07704891 | 0.07704891 | 0.07704891 | 0.07704891 | 0.07704891 | 0.07704891 | 0.07704891 | 0.07704891 | 0.07704891 | 0.07704891 | 0.07704891 | 0.07704891 | 0.07704891 | 0.07704891 | 0.07704891 | 0.07704891 | 0.07704891 | 0.07704891 | 0.07704891 | 0.07704891 | 0.07704891 | 0.07704891 | 0.07704891 | 0.07704891 | 0.07704891 | 0.07704891 | 0.07433952 | 0.06459484 | 0.05117043 | 0.03810897 | 0.03305019 | 0.03128655 | 0.03023556 | 0.0254711 | 0.01778029 | 0.01530908 | 0.00986549 | 0.0009344867 | 0 | 0 | 0 | 0 | 0.001141756
991 | 964.5759 | 0.001544329 | 0 | 495.5 | -495.5 | 0 | 0 | 0.0005557244 | 0.005234883 | 0.01121569 | 0.0132678 | 0.01905143 | 0.02127339 | 0.02215892 | 0.02763182 | 0.03566754 | 0.0391573 | 0.05110132 | 0.06265029 | 0.07289638 | 0.07859324 | 0.07859324 | 0.07859324 | 0.07859324 | 0.07859324 | 0.07859324 | 0.07859324 | 0.07859324 | 0.07859324 | 0.07859324 | 0.07859324 | 0.07859324 | 0.07859324 | 0.07859324 | 0.07859324 | 0.07859324 | 0.07859324 | 0.07859324 | 0.07859324 | 0.07859324 | 0.07859324 | 0.07859324 | 0.07859324 | 0.07859324 | 0.07859324 | 0.07859324 | 0.07859324 | 0.07859324 | 0.07859324 | 0.07859324 | 0.07859324 | 0.07859324 | 0.07859324 | 0.07859324 | 0.07859324 | 0.07588385 | 0.06459484 | 0.05117043 | 0.03810897 | 0.03305019 | 0.03128655 | 0.03023556 | 0.0254711 | 0.01778029 | 0.01530908 | 0.00986549 | 0.0009344867 | 0 | 0 | 0 | 0.0002686395 | 0.0001277631
991 | 975.5475 | 0.001561895 | -10 | 485.5 | -505.5 | 0 | 0 | 0.0005557244 | 0.005234883 | 0.01121569 | 0.0132678 | 0.01905143 | 0.02127339 | 0.02215892 | 0.02763182 | 0.03566754 | 0.0391573 | 0.05110132 | 0.06265029 | 0.07445827 | 0.08015514 | 0.08015514 | 0.08015514 | 0.08015514 | 0.08015514 | 0.08015514 | 0.08015514 | 0.08015514 | 0.08015514 | 0.08015514 | 0.08015514 | 0.08015514 | 0.08015514 | 0.08015514 | 0.08015514 | 0.08015514 | 0.08015514 | 0.08015514 | 0.08015514 | 0.08015514 | 0.08015514 | 0.08015514 | 0.08015514 | 0.08015514 | 0.08015514 | 0.08015514 | 0.08015514 | 0.08015514 | 0.08015514 | 0.08015514 | 0.08015514 | 0.08015514 | 0.08015514 | 0.08015514 | 0.08015514 | 0.07744575 | 0.06459484 | 0.05117043 | 0.03810897 | 0.03305019 | 0.03128655 | 0.03023556 | 0.0254711 | 0.01778029 | 0.01530908 | 0.00986549 | 0.0009344867 | 0 | 0 | 0 | 0.002400699 | 0
991 | 928.6541 | 0.001486817 | -20 | 475.5 | -515.5 | 0 | 0 | 0.0005557244 | 0.005234883 | 0.01121569 | 0.0132678 | 0.01905143 | 0.02127339 | 0.02215892 | 0.02763182 | 0.03566754 | 0.0391573 | 0.05110132 | 0.06413711 | 0.07594509 | 0.08164195 | 0.08164195 | 0.08164195 | 0.08164195 | 0.08164195 | 0.08164195 | 0.08164195 | 0.08164195 | 0.08164195 | 0.08164195 | 0.08164195 | 0.08164195 | 0.08164195 | 0.08164195 | 0.08164195 | 0.08164195 | 0.08164195 | 0.08164195 | 0.08164195 | 0.08164195 | 0.08164195 | 0.08164195 | 0.08164195 | 0.08164195 | 0.08164195 | 0.08164195 | 0.08164195 | 0.08164195 | 0.08164195 | 0.08164195 | 0.08164195 | 0.08164195 | 0.08164195 | 0.08164195 | 0.08164195 | 0.07744575 | 0.06459484 | 0.05117043 | 0.03810897 | 0.03305019 | 0.03128655 | 0.03023556 | 0.0254711 | 0.01778029 | 0.01530908 | 0.00986549 | 0.0009344867 | 0 | 0 | 0 | 0.004532758 | 0
991 | 1005.336 | 0.001609589 | -30 | 465.5 | -525.5 | 0 | 0 | 0.0005557244 | 0.005234883 | 0.01121569 | 0.0132678 | 0.01905143 | 0.02127339 | 0.02215892 | 0.02763182 | 0.03566754 | 0.0391573 | 0.05110132 | 0.0657467 | 0.07755468 | 0.08325154 | 0.08325154 | 0.08325154 | 0.08325154 | 0.08325154 | 0.08325154 | 0.08325154 | 0.08325154 | 0.08325154 | 0.08325154 | 0.08325154 | 0.08325154 | 0.08325154 | 0.08325154 | 0.08325154 | 0.08325154 | 0.08325154 | 0.08325154 | 0.08325154 | 0.08325154 | 0.08325154 | 0.08325154 | 0.08325154 | 0.08325154 | 0.08325154 | 0.08325154 | 0.08325154 | 0.08325154 | 0.08325154 | 0.08325154 | 0.08325154 | 0.08325154 | 0.08325154 | 0.08325154 | 0.08325154 | 0.07744575 | 0.06459484 | 0.05117043 | 0.03810897 | 0.03305019 | 0.03128655 | 0.03023556 | 0.0254711 | 0.01778029 | 0.01530908 | 0.00986549 | 0.0009344867 | 0 | 0 | 0 | 0.007703159 | 0
991 | 972.9425 | 0.001557725 | -40 | 455.5 | -535.5 | 0 | 0 | 0.0005557244 | 0.005234883 | 0.01121569 | 0.0132678 | 0.01905143 | 0.02127339 | 0.02215892 | 0.02763182 | 0.03566754 | 0.0391573 | 0.05265904 | 0.06730442 | 0.0791124 | 0.08480927 | 0.08480927 | 0.08480927 | 0.08480927 | 0.08480927 | 0.08480927 | 0.08480927 | 0.08480927 | 0.08480927 | 0.08480927 | 0.08480927 | 0.08480927 | 0.08480927 | 0.08480927 | 0.08480927 | 0.08480927 | 0.08480927 | 0.08480927 | 0.08480927 | 0.08480927 | 0.08480927 | 0.08480927 | 0.08480927 | 0.08480927 | 0.08480927 | 0.08480927 | 0.08480927 | 0.08480927 | 0.08480927 | 0.08480927 | 0.08480927 | 0.08480927 | 0.08480927 | 0.08480927 | 0.08480927 | 0.07744575 | 0.06459484 | 0.05117043 | 0.03810897 | 0.03305019 | 0.03128655 | 0.03023556 | 0.0254711 | 0.01778029 | 0.01530908 | 0.00986549 | 0.0009344867 | 0 | 0 | 0 | 0.01212231 | 0
991 | 1004.069 | 0.001607559 | -30 | 465.5 | -525.5 | 0 | 0 | 0.0005557244 | 0.005234883 | 0.01121569 | 0.0132678 | 0.01905143 | 0.02127339 | 0.02215892 | 0.02763182 | 0.03566754 | 0.0391573 | 0.05265904 | 0.06891198 | 0.08071996 | 0.08641682 | 0.08641682 | 0.08641682 | 0.08641682 | 0.08641682 | 0.08641682 | 0.08641682 | 0.08641682 | 0.08641682 | 0.08641682 | 0.08641682 | 0.08641682 | 0.08641682 | 0.08641682 | 0.08641682 | 0.08641682 | 0.08641682 | 0.08641682 | 0.08641682 | 0.08641682 | 0.08641682 | 0.08641682 | 0.08641682 | 0.08641682 | 0.08641682 | 0.08641682 | 0.08641682 | 0.08641682 | 0.08641682 | 0.08641682 | 0.08641682 | 0.08641682 | 0.08641682 | 0.08641682 | 0.08641682 | 0.07744575 | 0.06459484 | 0.05117043 | 0.03810897 | 0.03305019 | 0.03128655 | 0.03023556 | 0.0254711 | 0.01778029 | 0.01530908 | 0.00986549 | 0.0009344867 | 0 | 0 | 0 | 0.007703159 | 0
991 | 991.7552 | 0.001587845 | -20 | 475.5 | -515.5 | 0 | 0 | 0.0005557244 | 0.005234883 | 0.01121569 | 0.0132678 | 0.01905143 | 0.02127339 | 0.02215892 | 0.02763182 | 0.03566754 | 0.0391573 | 0.05265904 | 0.07049983 | 0.08230781 | 0.08800467 | 0.08800467 | 0.08800467 | 0.08800467 | 0.08800467 | 0.08800467 | 0.08800467 | 0.08800467 | 0.08800467 | 0.08800467 | 0.08800467 | 0.08800467 | 0.08800467 | 0.08800467 | 0.08800467 | 0.08800467 | 0.08800467 | 0.08800467 | 0.08800467 | 0.08800467 | 0.08800467 | 0.08800467 | 0.08800467 | 0.08800467 | 0.08800467 | 0.08800467 | 0.08800467 | 0.08800467 | 0.08800467 | 0.08800467 | 0.08800467 | 0.08800467 | 0.08800467 | 0.08800467 | 0.08800467 | 0.07744575 | 0.06459484 | 0.05117043 | 0.03810897 | 0.03305019 | 0.03128655 | 0.03023556 | 0.0254711 | 0.01778029 | 0.01530908 | 0.00986549 | 0.0009344867 | 0 | 0 | 0 | 0.004532758 | 0
991 | 996.3599 | 0.001595217 | -10 | 485.5 | -505.5 | 0 | 0 | 0.0005557244 | 0.005234883 | 0.01121569 | 0.0132678 | 0.01905143 | 0.02127339 | 0.02215892 | 0.02763182 | 0.03566754 | 0.0391573 | 0.05265904 | 0.07049983 | 0.08390302 | 0.08959989 | 0.08959989 | 0.08959989 | 0.08959989 | 0.08959989 | 0.08959989 | 0.08959989 | 0.08959989 | 0.08959989 | 0.08959989 | 0.08959989 | 0.08959989 | 0.08959989 | 0.08959989 | 0.08959989 | 0.08959989 | 0.08959989 | 0.08959989 | 0.08959989 | 0.08959989 | 0.08959989 | 0.08959989 | 0.08959989 | 0.08959989 | 0.08959989 | 0.08959989 | 0.08959989 | 0.08959989 | 0.08959989 | 0.08959989 | 0.08959989 | 0.08959989 | 0.08959989 | 0.08959989 | 0.08959989 | 0.07904096 | 0.06459484 | 0.05117043 | 0.03810897 | 0.03305019 | 0.03128655 | 0.03023556 | 0.0254711 | 0.01778029 | 0.01530908 | 0.00986549 | 0.0009344867 | 0 | 0 | 0 | 0.002400699 | 0
991 | 1007.892 | 0.00161368 | 0 | 495.5 | -495.5 | 0 | 0 | 0.0005557244 | 0.005234883 | 0.01121569 | 0.0132678 | 0.01905143 | 0.02127339 | 0.02215892 | 0.02763182 | 0.03566754 | 0.0391573 | 0.05265904 | 0.07049983 | 0.0855167 | 0.09121357 | 0.09121357 | 0.09121357 | 0.09121357 | 0.09121357 | 0.09121357 | 0.09121357 | 0.09121357 | 0.09121357 | 0.09121357 | 0.09121357 | 0.09121357 | 0.09121357 | 0.09121357 | 0.09121357 | 0.09121357 | 0.09121357 | 0.09121357 | 0.09121357 | 0.09121357 | 0.09121357 | 0.09121357 | 0.09121357 | 0.09121357 | 0.09121357 | 0.09121357 | 0.09121357 | 0.09121357 | 0.09121357 | 0.09121357 | 0.09121357 | 0.09121357 | 0.09121357 | 0.09121357 | 0.09121357 | 0.08065464 | 0.06459484 | 0.05117043 | 0.03810897 | 0.03305019 | 0.03128655 | 0.03023556 | 0.0254711 | 0.01778029 | 0.01530908 | 0.00986549 | 0.0009344867 | 0 | 0 | 0 | 0.0002686395 | 0.0004979133
991 | 1039.639 | 0.001664509 | 10 | 505.5 | -485.5 | 0 | 0 | 0.0005557244 | 0.005234883 | 0.01121569 | 0.0132678 | 0.01905143 | 0.02127339 | 0.02215892 | 0.02763182 | 0.03566754 | 0.0391573 | 0.05265904 | 0.07049983 | 0.08718121 | 0.09287808 | 0.09287808 | 0.09287808 | 0.09287808 | 0.09287808 | 0.09287808 | 0.09287808 | 0.09287808 | 0.09287808 | 0.09287808 | 0.09287808 | 0.09287808 | 0.09287808 | 0.09287808 | 0.09287808 | 0.09287808 | 0.09287808 | 0.09287808 | 0.09287808 | 0.09287808 | 0.09287808 | 0.09287808 | 0.09287808 | 0.09287808 | 0.09287808 | 0.09287808 | 0.09287808 | 0.09287808 | 0.09287808 | 0.09287808 | 0.09287808 | 0.09287808 | 0.09287808 | 0.09287808 | 0.09287808 | 0.08231915 | 0.06459484 | 0.05117043 | 0.03810897 | 0.03305019 | 0.03128655 | 0.03023556 | 0.0254711 | 0.01778029 | 0.01530908 | 0.00986549 | 0.0009344867 | 0 | 0 | 0 | 0 | 0.004449606
991 | 938.725 | 0.001502941 | 20 | 515.5 | -475.5 | 0 | 0 | 0.0005557244 | 0.005234883 | 0.01121569 | 0.0132678 | 0.01905143 | 0.02127339 | 0.02215892 | 0.02763182 | 0.03566754 | 0.0391573 | 0.05265904 | 0.07049983 | 0.08718121 | 0.09438102 | 0.09438102 | 0.09438102 | 0.09438102 | 0.09438102 | 0.09438102 | 0.09438102 | 0.09438102 | 0.09438102 | 0.09438102 | 0.09438102 | 0.09438102 | 0.09438102 | 0.09438102 | 0.09438102 | 0.09438102 | 0.09438102 | 0.09438102 | 0.09438102 | 0.09438102 | 0.09438102 | 0.09438102 | 0.09438102 | 0.09438102 | 0.09438102 | 0.09438102 | 0.09438102 | 0.09438102 | 0.09438102 | 0.09438102 | 0.09438102 | 0.09438102 | 0.09438102 | 0.09438102 | 0.09438102 | 0.08382209 | 0.06609778 | 0.05117043 | 0.03810897 | 0.03305019 | 0.03128655 | 0.03023556 | 0.0254711 | 0.01778029 | 0.01530908 | 0.00986549 | 0.0009344867 | 0 | 0 | 0 | 0 | 0.008401299
991 | 1003.898 | 0.001607286 | 30 | 525.5 | -465.5 | 0 | 0 | 0.0005557244 | 0.005234883 | 0.01121569 | 0.0132678 | 0.01905143 | 0.02127339 | 0.02215892 | 0.02763182 | 0.03566754 | 0.0391573 | 0.05265904 | 0.07049983 | 0.08718121 | 0.0959883 | 0.0959883 | 0.0959883 | 0.0959883 | 0.0959883 | 0.0959883 | 0.0959883 | 0.0959883 | 0.0959883 | 0.0959883 | 0.0959883 | 0.0959883 | 0.0959883 | 0.0959883 | 0.0959883 | 0.0959883 | 0.0959883 | 0.0959883 | 0.0959883 | 0.0959883 | 0.0959883 | 0.0959883 | 0.0959883 | 0.0959883 | 0.0959883 | 0.0959883 | 0.0959883 | 0.0959883 | 0.0959883 | 0.0959883 | 0.0959883 | 0.0959883 | 0.0959883 | 0.0959883 | 0.0959883 | 0.08542938 | 0.06770507 | 0.05117043 | 0.03810897 | 0.03305019 | 0.03128655 | 0.03023556 | 0.0254711 | 0.01778029 | 0.01530908 | 0.00986549 | 0.0009344867 | 0 | 0 | 0 | 0 | 0.01357047
870 | 551.0404 | 0.0008822404 | 40 | 475 | -395 | 0 | 0 | 0.0005557244 | 0.005234883 | 0.01121569 | 0.0132678 | 0.01905143 | 0.02127339 | 0.02215892 | 0.02763182 | 0.03566754 | 0.0391573 | 0.05265904 | 0.07049983 | 0.08718121 | 0.0959883 | 0.0959883 | 0.0959883 | 0.09687054 | 0.09687054 | 0.09687054 | 0.09687054 | 0.09687054 | 0.09687054 | 0.09687054 | 0.09687054 | 0.09687054 | 0.09687054 | 0.09687054 | 0.09687054 | 0.09687054 | 0.09687054 | 0.09687054 | 0.09687054 | 0.09687054 | 0.09687054 | 0.09687054 | 0.09687054 | 0.09687054 | 0.09687054 | 0.09687054 | 0.09687054 | 0.09687054 | 0.09687054 | 0.09687054 | 0.09687054 | 0.09687054 | 0.09687054 | 0.09687054 | 0.09687054 | 0.08542938 | 0.06770507 | 0.05117043 | 0.03810897 | 0.03305019 | 0.03128655 | 0.03023556 | 0.0254711 | 0.01778029 | 0.01530908 | 0.00986549 | 0.0009344867 | 0 | 0 | 0 | 0 | 0
870 | 580.5317 | 0.0009294574 | 30 | 465 | -405 | 0 | 0 | 0.0005557244 | 0.005234883 | 0.01121569 | 0.0132678 | 0.01905143 | 0.02127339 | 0.02215892 | 0.02763182 | 0.03566754 | 0.0391573 | 0.05265904 | 0.07049983 | 0.08718121 | 0.0959883 | 0.0959883 | 0.09691776 | 0.0978 | 0.0978 | 0.0978 | 0.0978 | 0.0978 | 0.0978 | 0.0978 | 0.0978 | 0.0978 | 0.0978 | 0.0978 | 0.0978 | 0.0978 | 0.0978 | 0.0978 | 0.0978 | 0.0978 | 0.0978 | 0.0978 | 0.0978 | 0.0978 | 0.0978 | 0.0978 | 0.0978 | 0.0978 | 0.0978 | 0.0978 | 0.0978 | 0.0978 | 0.0978 | 0.0978 | 0.0978 | 0.08542938 | 0.06770507 | 0.05117043 | 0.03810897 | 0.03305019 | 0.03128655 | 0.03023556 | 0.0254711 | 0.01778029 | 0.01530908 | 0.00986549 | 0.0009344867 | 0 | 0 | 0 | 0 | 0

## F7bottom_comulative_column
[6 empty] | 0 | 1 | 2 | 3 | 4 | 5 | 6 | 7 | 8 | 9 | 10 | 11 | 12 | 13 | 14 | 15 | 16 | 17 | 18 | 19 | 20 | 21 | 22 | 23 | 24 | 25 | 26 | 27 | 28 | 29 | 30 | 31 | 32 | 33 | 34 | 35 | 36 | 37 | 38 | 39 | 40 | 41 | 42 | 43 | 44 | 45 | 46 | 47 | 48 | 49 | 50 | 51 | 52 | 53 | 54 | 55 | 56 | 57 | 58 | 59 | 60 | 61 | 62 | 63 | 64
ord_wdt | alpha | alpha/k | WROLL_SHIFT_POS_7 | Width1 | Width2 | -855.04 | -828.32 | -801.6 | -774.88 | -748.16 | -721.44 | -694.72 | -668 | -641.28 | -614.56 | -587.84 | -561.12 | -534.4 | -507.68 | -480.96 | -454.24 | -427.52 | -400.8 | -374.08 | -347.36 | -320.64 | -293.92 | -267.2 | -240.48 | -213.76 | -187.04 | -160.32 | -133.6 | -106.88 | -80.16 | -53.44 | -26.72 | 0 | 26.72 | 53.44 | 80.16 | 106.88 | 133.6 | 160.32 | 187.04 | 213.76 | 240.48 | 267.2 | 293.92 | 320.64 | 347.36 | 374.08 | 400.8 | 427.52 | 454.24 | 480.96 | 507.68 | 534.4 | 561.12 | 587.84 | 614.56 | 641.28 | 668 | 694.72 | 721.44 | 748.16 | 774.88 | 801.6 | 828.32 | 855.04 | C40-left | C40-right
1083 | 414.4917 | 0.001503662 | 0 | 541.5 | -541.5 | 0 | 0 | 0 | 0 | 0 | 0 | 0 | 0 | 0 | 0 | 0 | 0 | 0.001503662 | 0.001503662 | 0.001503662 | 0.001503662 | 0.001503662 | 0.001503662 | 0.001503662 | 0.001503662 | 0.001503662 | 0.001503662 | 0.001503662 | 0.001503662 | 0.001503662 | 0.001503662 | 0.001503662 | 0.001503662 | 0.001503662 | 0.001503662 | 0.001503662 | 0.001503662 | 0.001503662 | 0.001503662 | 0.001503662 | 0.001503662 | 0.001503662 | 0.001503662 | 0.001503662 | 0.001503662 | 0.001503662 | 0.001503662 | 0.001503662 | 0.001503662 | 0.001503662 | 0.001503662 | 0.001503662 | 0.001503662 | 0.001503662 | 0.001503662 | 0.001503662 | 0.001503662 | 0.001503662 | 0 | 0 | 0 | 0 | 0 | 0 | 0 | 0 | 0 | 0 | 0 | 0 | 0 | 0
1108 | 669.0746 | 0.002427219 | 0 | 554 | -554 | 0 | 0 | 0 | 0 | 0 | 0 | 0 | 0 | 0 | 0 | 0 | 0 | 0.003930881 | 0.003930881 | 0.003930881 | 0.003930881 | 0.003930881 | 0.003930881 | 0.003930881 | 0.003930881 | 0.003930881 | 0.003930881 | 0.003930881 | 0.003930881 | 0.003930881 | 0.003930881 | 0.003930881 | 0.003930881 | 0.003930881 | 0.003930881 | 0.003930881 | 0.003930881 | 0.003930881 | 0.003930881 | 0.003930881 | 0.003930881 | 0.003930881 | 0.003930881 | 0.003930881 | 0.003930881 | 0.003930881 | 0.003930881 | 0.003930881 | 0.003930881 | 0.003930881 | 0.003930881 | 0.003930881 | 0.003930881 | 0.003930881 | 0.003930881 | 0.003930881 | 0.003930881 | 0.003930881 | 0 | 0 | 0 | 0 | 0 | 0 | 0 | 0 | 0 | 0 | 0 | 0 | 0 | 0
1108 | 620.3093 | 0.002250312 | 0 | 554 | -554 | 0 | 0 | 0 | 0 | 0 | 0 | 0 | 0 | 0 | 0 | 0 | 0 | 0.006181193 | 0.006181193 | 0.006181193 | 0.006181193 | 0.006181193 | 0.006181193 | 0.006181193 | 0.006181193 | 0.006181193 | 0.006181193 | 0.006181193 | 0.006181193 | 0.006181193 | 0.006181193 | 0.006181193 | 0.006181193 | 0.006181193 | 0.006181193 | 0.006181193 | 0.006181193 | 0.006181193 | 0.006181193 | 0.006181193 | 0.006181193 | 0.006181193 | 0.006181193 | 0.006181193 | 0.006181193 | 0.006181193 | 0.006181193 | 0.006181193 | 0.006181193 | 0.006181193 | 0.006181193 | 0.006181193 | 0.006181193 | 0.006181193 | 0.006181193 | 0.006181193 | 0.006181193 | 0.006181193 | 0 | 0 | 0 | 0 | 0 | 0 | 0 | 0 | 0 | 0 | 0 | 0 | 0 | 0
1108 | 688.0647 | 0.00249611 | 0 | 554 | -554 | 0 | 0 | 0 | 0 | 0 | 0 | 0 | 0 | 0 | 0 | 0 | 0 | 0.008677302 | 0.008677302 | 0.008677302 | 0.008677302 | 0.008677302 | 0.008677302 | 0.008677302 | 0.008677302 | 0.008677302 | 0.008677302 | 0.008677302 | 0.008677302 | 0.008677302 | 0.008677302 | 0.008677302 | 0.008677302 | 0.008677302 | 0.008677302 | 0.008677302 | 0.008677302 | 0.008677302 | 0.008677302 | 0.008677302 | 0.008677302 | 0.008677302 | 0.008677302 | 0.008677302 | 0.008677302 | 0.008677302 | 0.008677302 | 0.008677302 | 0.008677302 | 0.008677302 | 0.008677302 | 0.008677302 | 0.008677302 | 0.008677302 | 0.008677302 | 0.008677302 | 0.008677302 | 0.008677302 | 0 | 0 | 0 | 0 | 0 | 0 | 0 | 0 | 0 | 0 | 0 | 0 | 0 | 0
1108 | 602.8478 | 0.002186966 | 0 | 554 | -554 | 0 | 0 | 0 | 0 | 0 | 0 | 0 | 0 | 0 | 0 | 0 | 0 | 0.01086427 | 0.01086427 | 0.01086427 | 0.01086427 | 0.01086427 | 0.01086427 | 0.01086427 | 0.01086427 | 0.01086427 | 0.01086427 | 0.01086427 | 0.01086427 | 0.01086427 | 0.01086427 | 0.01086427 | 0.01086427 | 0.01086427 | 0.01086427 | 0.01086427 | 0.01086427 | 0.01086427 | 0.01086427 | 0.01086427 | 0.01086427 | 0.01086427 | 0.01086427 | 0.01086427 | 0.01086427 | 0.01086427 | 0.01086427 | 0.01086427 | 0.01086427 | 0.01086427 | 0.01086427 | 0.01086427 | 0.01086427 | 0.01086427 | 0.01086427 | 0.01086427 | 0.01086427 | 0.01086427 | 0 | 0 | 0 | 0 | 0 | 0 | 0 | 0 | 0 | 0 | 0 | 0 | 0 | 0
1137 | 462.7232 | 0.001678633 | -10 | 558.5 | -578.5 | 0 | 0 | 0 | 0 | 0 | 0 | 0 | 0 | 0 | 0 | 0 | 0.001678633 | 0.0125429 | 0.0125429 | 0.0125429 | 0.0125429 | 0.0125429 | 0.0125429 | 0.0125429 | 0.0125429 | 0.0125429 | 0.0125429 | 0.0125429 | 0.0125429 | 0.0125429 | 0.0125429 | 0.0125429 | 0.0125429 | 0.0125429 | 0.0125429 | 0.0125429 | 0.0125429 | 0.0125429 | 0.0125429 | 0.0125429 | 0.0125429 | 0.0125429 | 0.0125429 | 0.0125429 | 0.0125429 | 0.0125429 | 0.0125429 | 0.0125429 | 0.0125429 | 0.0125429 | 0.0125429 | 0.0125429 | 0.0125429 | 0.0125429 | 0.0125429 | 0.0125429 | 0.0125429 | 0.0125429 | 0 | 0 | 0 | 0 | 0 | 0 | 0 | 0 | 0 | 0 | 0 | 0 | 0.001667047 | 0
1137 | 401.0022 | 0.001454726 | -20 | 548.5 | -588.5 | 0 | 0 | 0 | 0 | 0 | 0 | 0 | 0 | 0 | 0 | 0.001454726 | 0.003133359 | 0.01399763 | 0.01399763 | 0.01399763 | 0.01399763 | 0.01399763 | 0.01399763 | 0.01399763 | 0.01399763 | 0.01399763 | 0.01399763 | 0.01399763 | 0.01399763 | 0.01399763 | 0.01399763 | 0.01399763 | 0.01399763 | 0.01399763 | 0.01399763 | 0.01399763 | 0.01399763 | 0.01399763 | 0.01399763 | 0.01399763 | 0.01399763 | 0.01399763 | 0.01399763 | 0.01399763 | 0.01399763 | 0.01399763 | 0.01399763 | 0.01399763 | 0.01399763 | 0.01399763 | 0.01399763 | 0.01399763 | 0.01399763 | 0.01399763 | 0.01399763 | 0.01399763 | 0.01399763 | 0.01399763 | 0 | 0 | 0 | 0 | 0 | 0 | 0 | 0 | 0 | 0 | 0 | 0 | 0.005733016 | 0
1132 | 700.5555 | 0.002541423 | -30 | 536 | -596 | 0 | 0 | 0 | 0 | 0 | 0 | 0 | 0 | 0 | 0 | 0.003996149 | 0.005674781 | 0.01653905 | 0.01653905 | 0.01653905 | 0.01653905 | 0.01653905 | 0.01653905 | 0.01653905 | 0.01653905 | 0.01653905 | 0.01653905 | 0.01653905 | 0.01653905 | 0.01653905 | 0.01653905 | 0.01653905 | 0.01653905 | 0.01653905 | 0.01653905 | 0.01653905 | 0.01653905 | 0.01653905 | 0.01653905 | 0.01653905 | 0.01653905 | 0.01653905 | 0.01653905 | 0.01653905 | 0.01653905 | 0.01653905 | 0.01653905 | 0.01653905 | 0.01653905 | 0.01653905 | 0.01653905 | 0.01653905 | 0.01653905 | 0.01653905 | 0.01653905 | 0.01653905 | 0.01653905 | 0.01653905 | 0 | 0 | 0 | 0 | 0 | 0 | 0 | 0 | 0 | 0 | 0 | 0 | 0.008782493 | 0
1251 | 558.6403 | 0.002026594 | -40 | 585.5 | -665.5 | 0 | 0 | 0 | 0 | 0 | 0 | 0 | 0 | 0.002026594 | 0.002026594 | 0.006022742 | 0.007701375 | 0.01856564 | 0.01856564 | 0.01856564 | 0.01856564 | 0.01856564 | 0.01856564 | 0.01856564 | 0.01856564 | 0.01856564 | 0.01856564 | 0.01856564 | 0.01856564 | 0.01856564 | 0.01856564 | 0.01856564 | 0.01856564 | 0.01856564 | 0.01856564 | 0.01856564 | 0.01856564 | 0.01856564 | 0.01856564 | 0.01856564 | 0.01856564 | 0.01856564 | 0.01856564 | 0.01856564 | 0.01856564 | 0.01856564 | 0.01856564 | 0.01856564 | 0.01856564 | 0.01856564 | 0.01856564 | 0.01856564 | 0.01856564 | 0.01856564 | 0.01856564 | 0.01856564 | 0.01856564 | 0.01856564 | 0.002026594 | 0 | 0 | 0 | 0 | 0 | 0 | 0 | 0 | 0 | 0 | 0 | 0.01653905 | 0.006870638
1315 | 560.583 | 0.002033641 | -30 | 627.5 | -687.5 | 0 | 0 | 0 | 0 | 0 | 0 | 0 | 0.002033641 | 0.004060235 | 0.004060235 | 0.008056384 | 0.009735016 | 0.02059929 | 0.02059929 | 0.02059929 | 0.02059929 | 0.02059929 | 0.02059929 | 0.02059929 | 0.02059929 | 0.02059929 | 0.02059929 | 0.02059929 | 0.02059929 | 0.02059929 | 0.02059929 | 0.02059929 | 0.02059929 | 0.02059929 | 0.02059929 | 0.02059929 | 0.02059929 | 0.02059929 | 0.02059929 | 0.02059929 | 0.02059929 | 0.02059929 | 0.02059929 | 0.02059929 | 0.02059929 | 0.02059929 | 0.02059929 | 0.02059929 | 0.02059929 | 0.02059929 | 0.02059929 | 0.02059929 | 0.02059929 | 0.02059929 | 0.02059929 | 0.02059929 | 0.02059929 | 0.02059929 | 0.004060235 | 0.002033641 | 0.002033641 | 0 | 0 | 0 | 0 | 0 | 0 | 0 | 0 | 0 | 0.01701081 | 0.01853986
1463 | 422.1595 | 0.001531479 | -20 | 711.5 | -751.5 | 0 | 0 | 0 | 0 | 0.001531479 | 0.001531479 | 0.001531479 | 0.00356512 | 0.005591714 | 0.005591714 | 0.009587862 | 0.0112665 | 0.02213076 | 0.02213076 | 0.02213076 | 0.02213076 | 0.02213076 | 0.02213076 | 0.02213076 | 0.02213076 | 0.02213076 | 0.02213076 | 0.02213076 | 0.02213076 | 0.02213076 | 0.02213076 | 0.02213076 | 0.02213076 | 0.02213076 | 0.02213076 | 0.02213076 | 0.02213076 | 0.02213076 | 0.02213076 | 0.02213076 | 0.02213076 | 0.02213076 | 0.02213076 | 0.02213076 | 0.02213076 | 0.02213076 | 0.02213076 | 0.02213076 | 0.02213076 | 0.02213076 | 0.02213076 | 0.02213076 | 0.02213076 | 0.02213076 | 0.02213076 | 0.02213076 | 0.02213076 | 0.02213076 | 0.005591714 | 0.00356512 | 0.00356512 | 0.001531479 | 0.001531479 | 0.001531479 | 0 | 0 | 0 | 0 | 0 | 0 | 0.02059929 | 0.02059929
1539 | 583.673 | 0.002117406 | -10 | 759.5 | -779.5 | 0 | 0 | 0 | 0.002117406 | 0.003648884 | 0.003648884 | 0.003648884 | 0.005682525 | 0.007709119 | 0.007709119 | 0.01170527 | 0.0133839 | 0.02424817 | 0.02424817 | 0.02424817 | 0.02424817 | 0.02424817 | 0.02424817 | 0.02424817 | 0.02424817 | 0.02424817 | 0.02424817 | 0.02424817 | 0.02424817 | 0.02424817 | 0.02424817 | 0.02424817 | 0.02424817 | 0.02424817 | 0.02424817 | 0.02424817 | 0.02424817 | 0.02424817 | 0.02424817 | 0.02424817 | 0.02424817 | 0.02424817 | 0.02424817 | 0.02424817 | 0.02424817 | 0.02424817 | 0.02424817 | 0.02424817 | 0.02424817 | 0.02424817 | 0.02424817 | 0.02424817 | 0.02424817 | 0.02424817 | 0.02424817 | 0.02424817 | 0.02424817 | 0.02424817 | 0.007709119 | 0.005682525 | 0.005682525 | 0.003648884 | 0.003648884 | 0.003648884 | 0.002117406 | 0.002117406 | 0 | 0 | 0 | 0 | 0.02059929 | 0.02201957
1539 | 561.4388 | 0.002036746 | 0 | 769.5 | -769.5 | 0 | 0 | 0 | 0.002117406 | 0.00568563 | 0.00568563 | 0.00568563 | 0.007719271 | 0.009745865 | 0.009745865 | 0.01374201 | 0.01542065 | 0.02628491 | 0.02628491 | 0.02628491 | 0.02628491 | 0.02628491 | 0.02628491 | 0.02628491 | 0.02628491 | 0.02628491 | 0.02628491 | 0.02628491 | 0.02628491 | 0.02628491 | 0.02628491 | 0.02628491 | 0.02628491 | 0.02628491 | 0.02628491 | 0.02628491 | 0.02628491 | 0.02628491 | 0.02628491 | 0.02628491 | 0.02628491 | 0.02628491 | 0.02628491 | 0.02628491 | 0.02628491 | 0.02628491 | 0.02628491 | 0.02628491 | 0.02628491 | 0.02628491 | 0.02628491 | 0.02628491 | 0.02628491 | 0.02628491 | 0.02628491 | 0.02628491 | 0.02628491 | 0.02628491 | 0.009745865 | 0.007719271 | 0.007719271 | 0.00568563 | 0.00568563 | 0.00568563 | 0.004154151 | 0.004154151 | 0 | 0 | 0 | 0 | 0.02059929 | 0.02213076
1537 | 365.675 | 0.001326569 | 10 | 778.5 | -758.5 | 0 | 0 | 0 | 0.002117406 | 0.007012198 | 0.007012198 | 0.007012198 | 0.00904584 | 0.01107243 | 0.01107243 | 0.01506858 | 0.01674721 | 0.02761148 | 0.02761148 | 0.02761148 | 0.02761148 | 0.02761148 | 0.02761148 | 0.02761148 | 0.02761148 | 0.02761148 | 0.02761148 | 0.02761148 | 0.02761148 | 0.02761148 | 0.02761148 | 0.02761148 | 0.02761148 | 0.02761148 | 0.02761148 | 0.02761148 | 0.02761148 | 0.02761148 | 0.02761148 | 0.02761148 | 0.02761148 | 0.02761148 | 0.02761148 | 0.02761148 | 0.02761148 | 0.02761148 | 0.02761148 | 0.02761148 | 0.02761148 | 0.02761148 | 0.02761148 | 0.02761148 | 0.02761148 | 0.02761148 | 0.02761148 | 0.02761148 | 0.02761148 | 0.02761148 | 0.01107243 | 0.00904584 | 0.00904584 | 0.007012198 | 0.007012198 | 0.007012198 | 0.00548072 | 0.00548072 | 0.001326569 | 0 | 0 | 0 | 0.02059929 | 0.02213076
1537 | 362.0248 | 0.001313327 | 20 | 788.5 | -748.5 | 0 | 0 | 0 | 0.002117406 | 0.008325525 | 0.008325525 | 0.008325525 | 0.01035917 | 0.01238576 | 0.01238576 | 0.01638191 | 0.01806054 | 0.02892481 | 0.02892481 | 0.02892481 | 0.02892481 | 0.02892481 | 0.02892481 | 0.02892481 | 0.02892481 | 0.02892481 | 0.02892481 | 0.02892481 | 0.02892481 | 0.02892481 | 0.02892481 | 0.02892481 | 0.02892481 | 0.02892481 | 0.02892481 | 0.02892481 | 0.02892481 | 0.02892481 | 0.02892481 | 0.02892481 | 0.02892481 | 0.02892481 | 0.02892481 | 0.02892481 | 0.02892481 | 0.02892481 | 0.02892481 | 0.02892481 | 0.02892481 | 0.02892481 | 0.02892481 | 0.02892481 | 0.02892481 | 0.02892481 | 0.02892481 | 0.02892481 | 0.02892481 | 0.02892481 | 0.01238576 | 0.01035917 | 0.01035917 | 0.008325525 | 0.008325525 | 0.008325525 | 0.006794047 | 0.006794047 | 0.002639895 | 0 | 0 | 0 | 0.02059929 | 0.02218362
1537 | 354.347 | 0.001285474 | 30 | 798.5 | -738.5 | 0 | 0 | 0 | 0.002117406 | 0.008325525 | 0.009610999 | 0.009610999 | 0.01164464 | 0.01367123 | 0.01367123 | 0.01766738 | 0.01934602 | 0.03021028 | 0.03021028 | 0.03021028 | 0.03021028 | 0.03021028 | 0.03021028 | 0.03021028 | 0.03021028 | 0.03021028 | 0.03021028 | 0.03021028 | 0.03021028 | 0.03021028 | 0.03021028 | 0.03021028 | 0.03021028 | 0.03021028 | 0.03021028 | 0.03021028 | 0.03021028 | 0.03021028 | 0.03021028 | 0.03021028 | 0.03021028 | 0.03021028 | 0.03021028 | 0.03021028 | 0.03021028 | 0.03021028 | 0.03021028 | 0.03021028 | 0.03021028 | 0.03021028 | 0.03021028 | 0.03021028 | 0.03021028 | 0.03021028 | 0.03021028 | 0.03021028 | 0.03021028 | 0.03021028 | 0.01367123 | 0.01164464 | 0.01164464 | 0.009610999 | 0.009610999 | 0.009610999 | 0.00807952 | 0.00807952 | 0.003925369 | 0 | 0 | 0 | 0.02059929 | 0.02373832
1537 | 347.1011 | 0.001259187 | 40 | 808.5 | -728.5 | 0 | 0 | 0 | 0.002117406 | 0.008325525 | 0.01087019 | 0.01087019 | 0.01290383 | 0.01493042 | 0.01493042 | 0.01892657 | 0.0206052 | 0.03146947 | 0.03146947 | 0.03146947 | 0.03146947 | 0.03146947 | 0.03146947 | 0.03146947 | 0.03146947 | 0.03146947 | 0.03146947 | 0.03146947 | 0.03146947 | 0.03146947 | 0.03146947 | 0.03146947 | 0.03146947 | 0.03146947 | 0.03146947 | 0.03146947 | 0.03146947 | 0.03146947 | 0.03146947 | 0.03146947 | 0.03146947 | 0.03146947 | 0.03146947 | 0.03146947 | 0.03146947 | 0.03146947 | 0.03146947 | 0.03146947 | 0.03146947 | 0.03146947 | 0.03146947 | 0.03146947 | 0.03146947 | 0.03146947 | 0.03146947 | 0.03146947 | 0.03146947 | 0.03146947 | 0.01493042 | 0.01290383 | 0.01290383 | 0.01087019 | 0.01087019 | 0.01087019 | 0.009338708 | 0.009338708 | 0.005184556 | 0.001259187 | 0 | 0 | 0.02012589 | 0.02529302
1537 | 353.9361 | 0.001283983 | 30 | 798.5 | -738.5 | 0 | 0 | 0 | 0.002117406 | 0.008325525 | 0.01215417 | 0.01215417 | 0.01418781 | 0.0162144 | 0.0162144 | 0.02021055 | 0.02188919 | 0.03275345 | 0.03275345 | 0.03275345 | 0.03275345 | 0.03275345 | 0.03275345 | 0.03275345 | 0.03275345 | 0.03275345 | 0.03275345 | 0.03275345 | 0.03275345 | 0.03275345 | 0.03275345 | 0.03275345 | 0.03275345 | 0.03275345 | 0.03275345 | 0.03275345 | 0.03275345 | 0.03275345 | 0.03275345 | 0.03275345 | 0.03275345 | 0.03275345 | 0.03275345 | 0.03275345 | 0.03275345 | 0.03275345 | 0.03275345 | 0.03275345 | 0.03275345 | 0.03275345 | 0.03275345 | 0.03275345 | 0.03275345 | 0.03275345 | 0.03275345 | 0.03275345 | 0.03275345 | 0.03275345 | 0.0162144 | 0.01418781 | 0.01418781 | 0.01215417 | 0.01215417 | 0.01215417 | 0.01062269 | 0.01062269 | 0.006468539 | 0.001259187 | 0 | 0 | 0.02059929 | 0.02373832
1537 | 347.7632 | 0.001261589 | 20 | 788.5 | -748.5 | 0 | 0 | 0 | 0.002117406 | 0.009587115 | 0.01341576 | 0.01341576 | 0.0154494 | 0.01747599 | 0.01747599 | 0.02147214 | 0.02315078 | 0.03401504 | 0.03401504 | 0.03401504 | 0.03401504 | 0.03401504 | 0.03401504 | 0.03401504 | 0.03401504 | 0.03401504 | 0.03401504 | 0.03401504 | 0.03401504 | 0.03401504 | 0.03401504 | 0.03401504 | 0.03401504 | 0.03401504 | 0.03401504 | 0.03401504 | 0.03401504 | 0.03401504 | 0.03401504 | 0.03401504 | 0.03401504 | 0.03401504 | 0.03401504 | 0.03401504 | 0.03401504 | 0.03401504 | 0.03401504 | 0.03401504 | 0.03401504 | 0.03401504 | 0.03401504 | 0.03401504 | 0.03401504 | 0.03401504 | 0.03401504 | 0.03401504 | 0.03401504 | 0.03401504 | 0.01747599 | 0.0154494 | 0.0154494 | 0.01341576 | 0.01341576 | 0.01341576 | 0.01188428 | 0.01188428 | 0.007730129 | 0.001259187 | 0 | 0 | 0.02059929 | 0.02218362
1537 | 337.9043 | 0.001225824 | 10 | 778.5 | -758.5 | 0 | 0 | 0 | 0.002117406 | 0.01081294 | 0.01464158 | 0.01464158 | 0.01667522 | 0.01870182 | 0.01870182 | 0.02269797 | 0.0243766 | 0.03524087 | 0.03524087 | 0.03524087 | 0.03524087 | 0.03524087 | 0.03524087 | 0.03524087 | 0.03524087 | 0.03524087 | 0.03524087 | 0.03524087 | 0.03524087 | 0.03524087 | 0.03524087 | 0.03524087 | 0.03524087 | 0.03524087 | 0.03524087 | 0.03524087 | 0.03524087 | 0.03524087 | 0.03524087 | 0.03524087 | 0.03524087 | 0.03524087 | 0.03524087 | 0.03524087 | 0.03524087 | 0.03524087 | 0.03524087 | 0.03524087 | 0.03524087 | 0.03524087 | 0.03524087 | 0.03524087 | 0.03524087 | 0.03524087 | 0.03524087 | 0.03524087 | 0.03524087 | 0.03524087 | 0.01870182 | 0.01667522 | 0.01667522 | 0.01464158 | 0.01464158 | 0.01464158 | 0.0131101 | 0.0131101 | 0.008955953 | 0.001259187 | 0 | 0 | 0.02059929 | 0.02213076
1537 | 347.4592 | 0.001260486 | 0 | 768.5 | -768.5 | 0 | 0 | 0 | 0.002117406 | 0.01207343 | 0.01590207 | 0.01590207 | 0.01793571 | 0.0199623 | 0.0199623 | 0.02395845 | 0.02563709 | 0.03650135 | 0.03650135 | 0.03650135 | 0.03650135 | 0.03650135 | 0.03650135 | 0.03650135 | 0.03650135 | 0.03650135 | 0.03650135 | 0.03650135 | 0.03650135 | 0.03650135 | 0.03650135 | 0.03650135 | 0.03650135 | 0.03650135 | 0.03650135 | 0.03650135 | 0.03650135 | 0.03650135 | 0.03650135 | 0.03650135 | 0.03650135 | 0.03650135 | 0.03650135 | 0.03650135 | 0.03650135 | 0.03650135 | 0.03650135 | 0.03650135 | 0.03650135 | 0.03650135 | 0.03650135 | 0.03650135 | 0.03650135 | 0.03650135 | 0.03650135 | 0.03650135 | 0.03650135 | 0.03650135 | 0.0199623 | 0.01793571 | 0.01793571 | 0.01590207 | 0.01590207 | 0.01590207 | 0.01437059 | 0.01437059 | 0.008955953 | 0.001259187 | 0 | 0 | 0.0216109 | 0.02213076
1516 | 437.5023 | 0.001587138 | -10 | 748 | -768 | 0 | 0 | 0 | 0.002117406 | 0.01366056 | 0.01748921 | 0.01748921 | 0.01952285 | 0.02154944 | 0.02154944 | 0.02554559 | 0.02722422 | 0.03808849 | 0.03808849 | 0.03808849 | 0.03808849 | 0.03808849 | 0.03808849 | 0.03808849 | 0.03808849 | 0.03808849 | 0.03808849 | 0.03808849 | 0.03808849 | 0.03808849 | 0.03808849 | 0.03808849 | 0.03808849 | 0.03808849 | 0.03808849 | 0.03808849 | 0.03808849 | 0.03808849 | 0.03808849 | 0.03808849 | 0.03808849 | 0.03808849 | 0.03808849 | 0.03808849 | 0.03808849 | 0.03808849 | 0.03808849 | 0.03808849 | 0.03808849 | 0.03808849 | 0.03808849 | 0.03808849 | 0.03808849 | 0.03808849 | 0.03808849 | 0.03808849 | 0.03808849 | 0.03808849 | 0.02154944 | 0.01952285 | 0.01952285 | 0.01748921 | 0.01748921 | 0.01748921 | 0.01595773 | 0.01437059 | 0.008955953 | 0.001259187 | 0 | 0 | 0.02153925 | 0.02136044
1464 | 560.7802 | 0.002034357 | -20 | 712 | -752 | 0 | 0 | 0 | 0.002117406 | 0.01569492 | 0.01952356 | 0.01952356 | 0.02155721 | 0.0235838 | 0.0235838 | 0.02757995 | 0.02925858 | 0.04012285 | 0.04012285 | 0.04012285 | 0.04012285 | 0.04012285 | 0.04012285 | 0.04012285 | 0.04012285 | 0.04012285 | 0.04012285 | 0.04012285 | 0.04012285 | 0.04012285 | 0.04012285 | 0.04012285 | 0.04012285 | 0.04012285 | 0.04012285 | 0.04012285 | 0.04012285 | 0.04012285 | 0.04012285 | 0.04012285 | 0.04012285 | 0.04012285 | 0.04012285 | 0.04012285 | 0.04012285 | 0.04012285 | 0.04012285 | 0.04012285 | 0.04012285 | 0.04012285 | 0.04012285 | 0.04012285 | 0.04012285 | 0.04012285 | 0.04012285 | 0.04012285 | 0.04012285 | 0.04012285 | 0.0235838 | 0.02155721 | 0.02155721 | 0.01952356 | 0.01952356 | 0.01952356 | 0.01595773 | 0.01437059 | 0.008955953 | 0.001259187 | 0 | 0 | 0.02059929 | 0.02059929
1464 | 571.999 | 0.002075055 | -30 | 702 | -762 | 0 | 0 | 0 | 0.002117406 | 0.01776998 | 0.02159862 | 0.02159862 | 0.02363226 | 0.02565885 | 0.02565885 | 0.029655 | 0.03133364 | 0.0421979 | 0.0421979 | 0.0421979 | 0.0421979 | 0.0421979 | 0.0421979 | 0.0421979 | 0.0421979 | 0.0421979 | 0.0421979 | 0.0421979 | 0.0421979 | 0.0421979 | 0.0421979 | 0.0421979 | 0.0421979 | 0.0421979 | 0.0421979 | 0.0421979 | 0.0421979 | 0.0421979 | 0.0421979 | 0.0421979 | 0.0421979 | 0.0421979 | 0.0421979 | 0.0421979 | 0.0421979 | 0.0421979 | 0.0421979 | 0.0421979 | 0.0421979 | 0.0421979 | 0.0421979 | 0.0421979 | 0.0421979 | 0.0421979 | 0.0421979 | 0.0421979 | 0.0421979 | 0.0421979 | 0.02565885 | 0.02363226 | 0.02363226 | 0.02159862 | 0.02159862 | 0.02159862 | 0.01595773 | 0.01437059 | 0.008955953 | 0.001259187 | 0 | 0 | 0.02067953 | 0.02059929
1463 | 426.4631 | 0.001547091 | -40 | 691.5 | -771.5 | 0 | 0 | 0 | 0.002117406 | 0.01931707 | 0.02314571 | 0.02314571 | 0.02517935 | 0.02720595 | 0.02720595 | 0.03120209 | 0.03288073 | 0.043745 | 0.043745 | 0.043745 | 0.043745 | 0.043745 | 0.043745 | 0.043745 | 0.043745 | 0.043745 | 0.043745 | 0.043745 | 0.043745 | 0.043745 | 0.043745 | 0.043745 | 0.043745 | 0.043745 | 0.043745 | 0.043745 | 0.043745 | 0.043745 | 0.043745 | 0.043745 | 0.043745 | 0.043745 | 0.043745 | 0.043745 | 0.043745 | 0.043745 | 0.043745 | 0.043745 | 0.043745 | 0.043745 | 0.043745 | 0.043745 | 0.043745 | 0.043745 | 0.043745 | 0.043745 | 0.043745 | 0.043745 | 0.02720595 | 0.02517935 | 0.02517935 | 0.02314571 | 0.02314571 | 0.02159862 | 0.01595773 | 0.01437059 | 0.008955953 | 0.001259187 | 0 | 0 | 0.02204076 | 0.02059929
1463 | 423.143 | 0.001535047 | -30 | 701.5 | -761.5 | 0 | 0 | 0 | 0.002117406 | 0.02085211 | 0.02468076 | 0.02468076 | 0.0267144 | 0.02874099 | 0.02874099 | 0.03273714 | 0.03441577 | 0.04528004 | 0.04528004 | 0.04528004 | 0.04528004 | 0.04528004 | 0.04528004 | 0.04528004 | 0.04528004 | 0.04528004 | 0.04528004 | 0.04528004 | 0.04528004 | 0.04528004 | 0.04528004 | 0.04528004 | 0.04528004 | 0.04528004 | 0.04528004 | 0.04528004 | 0.04528004 | 0.04528004 | 0.04528004 | 0.04528004 | 0.04528004 | 0.04528004 | 0.04528004 | 0.04528004 | 0.04528004 | 0.04528004 | 0.04528004 | 0.04528004 | 0.04528004 | 0.04528004 | 0.04528004 | 0.04528004 | 0.04528004 | 0.04528004 | 0.04528004 | 0.04528004 | 0.04528004 | 0.04528004 | 0.02874099 | 0.0267144 | 0.0267144 | 0.02468076 | 0.02468076 | 0.02313367 | 0.01595773 | 0.01437059 | 0.008955953 | 0.001259187 | 0 | 0 | 0.02060788 | 0.02059929
1463 | 413.9217 | 0.001501594 | -20 | 711.5 | -751.5 | 0 | 0 | 0 | 0.002117406 | 0.02235371 | 0.02618235 | 0.02618235 | 0.02821599 | 0.03024259 | 0.03024259 | 0.03423873 | 0.03591737 | 0.04678164 | 0.04678164 | 0.04678164 | 0.04678164 | 0.04678164 | 0.04678164 | 0.04678164 | 0.04678164 | 0.04678164 | 0.04678164 | 0.04678164 | 0.04678164 | 0.04678164 | 0.04678164 | 0.04678164 | 0.04678164 | 0.04678164 | 0.04678164 | 0.04678164 | 0.04678164 | 0.04678164 | 0.04678164 | 0.04678164 | 0.04678164 | 0.04678164 | 0.04678164 | 0.04678164 | 0.04678164 | 0.04678164 | 0.04678164 | 0.04678164 | 0.04678164 | 0.04678164 | 0.04678164 | 0.04678164 | 0.04678164 | 0.04678164 | 0.04678164 | 0.04678164 | 0.04678164 | 0.04678164 | 0.03024259 | 0.02821599 | 0.02821599 | 0.02618235 | 0.02618235 | 0.02463526 | 0.01595773 | 0.01437059 | 0.008955953 | 0.001259187 | 0 | 0 | 0.02059929 | 0.02080194
1463 | 419.0072 | 0.001520043 | -10 | 721.5 | -741.5 | 0 | 0 | 0 | 0.002117406 | 0.02235371 | 0.02770239 | 0.02770239 | 0.02973604 | 0.03176263 | 0.03176263 | 0.03575878 | 0.03743741 | 0.04830168 | 0.04830168 | 0.04830168 | 0.04830168 | 0.04830168 | 0.04830168 | 0.04830168 | 0.04830168 | 0.04830168 | 0.04830168 | 0.04830168 | 0.04830168 | 0.04830168 | 0.04830168 | 0.04830168 | 0.04830168 | 0.04830168 | 0.04830168 | 0.04830168 | 0.04830168 | 0.04830168 | 0.04830168 | 0.04830168 | 0.04830168 | 0.04830168 | 0.04830168 | 0.04830168 | 0.04830168 | 0.04830168 | 0.04830168 | 0.04830168 | 0.04830168 | 0.04830168 | 0.04830168 | 0.04830168 | 0.04830168 | 0.04830168 | 0.04830168 | 0.04830168 | 0.04830168 | 0.04830168 | 0.03176263 | 0.02973604 | 0.02973604 | 0.02770239 | 0.02770239 | 0.0261553 | 0.01747777 | 0.01437059 | 0.008955953 | 0.001259187 | 0 | 0 | 0.02059929 | 0.02138094
1463 | 425.2204 | 0.001542583 | 0 | 731.5 | -731.5 | 0 | 0 | 0 | 0.002117406 | 0.02235371 | 0.02924498 | 0.02924498 | 0.03127862 | 0.03330521 | 0.03330521 | 0.03730136 | 0.03897999 | 0.04984426 | 0.04984426 | 0.04984426 | 0.04984426 | 0.04984426 | 0.04984426 | 0.04984426 | 0.04984426 | 0.04984426 | 0.04984426 | 0.04984426 | 0.04984426 | 0.04984426 | 0.04984426 | 0.04984426 | 0.04984426 | 0.04984426 | 0.04984426 | 0.04984426 | 0.04984426 | 0.04984426 | 0.04984426 | 0.04984426 | 0.04984426 | 0.04984426 | 0.04984426 | 0.04984426 | 0.04984426 | 0.04984426 | 0.04984426 | 0.04984426 | 0.04984426 | 0.04984426 | 0.04984426 | 0.04984426 | 0.04984426 | 0.04984426 | 0.04984426 | 0.04984426 | 0.04984426 | 0.04984426 | 0.03330521 | 0.03127862 | 0.03127862 | 0.02924498 | 0.02924498 | 0.02769789 | 0.01902035 | 0.01437059 | 0.008955953 | 0.001259187 | 0 | 0 | 0.02035421 | 0.02195994
1483 | 722.0885 | 0.002619539 | 10 | 751.5 | -731.5 | 0 | 0 | 0 | 0.002117406 | 0.02235371 | 0.03186452 | 0.03186452 | 0.03389816 | 0.03592475 | 0.03592475 | 0.0399209 | 0.04159953 | 0.0524638 | 0.0524638 | 0.0524638 | 0.0524638 | 0.0524638 | 0.0524638 | 0.0524638 | 0.0524638 | 0.0524638 | 0.0524638 | 0.0524638 | 0.0524638 | 0.0524638 | 0.0524638 | 0.0524638 | 0.0524638 | 0.0524638 | 0.0524638 | 0.0524638 | 0.0524638 | 0.0524638 | 0.0524638 | 0.0524638 | 0.0524638 | 0.0524638 | 0.0524638 | 0.0524638 | 0.0524638 | 0.0524638 | 0.0524638 | 0.0524638 | 0.0524638 | 0.0524638 | 0.0524638 | 0.0524638 | 0.0524638 | 0.0524638 | 0.0524638 | 0.0524638 | 0.0524638 | 0.0524638 | 0.03592475 | 0.03389816 | 0.03389816 | 0.03186452 | 0.03186452 | 0.03031742 | 0.02163989 | 0.01699013 | 0.008955953 | 0.001259187 | 0 | 0 | 0.02035421 | 0.02759581
1483 | 778.3253 | 0.002823551 | 20 | 761.5 | -721.5 | 0 | 0 | 0 | 0.002117406 | 0.02235371 | 0.03468807 | 0.03468807 | 0.03672171 | 0.0387483 | 0.0387483 | 0.04274445 | 0.04442308 | 0.05528735 | 0.05528735 | 0.05528735 | 0.05528735 | 0.05528735 | 0.05528735 | 0.05528735 | 0.05528735 | 0.05528735 | 0.05528735 | 0.05528735 | 0.05528735 | 0.05528735 | 0.05528735 | 0.05528735 | 0.05528735 | 0.05528735 | 0.05528735 | 0.05528735 | 0.05528735 | 0.05528735 | 0.05528735 | 0.05528735 | 0.05528735 | 0.05528735 | 0.05528735 | 0.05528735 | 0.05528735 | 0.05528735 | 0.05528735 | 0.05528735 | 0.05528735 | 0.05528735 | 0.05528735 | 0.05528735 | 0.05528735 | 0.05528735 | 0.05528735 | 0.05528735 | 0.05528735 | 0.05528735 | 0.0387483 | 0.03672171 | 0.03672171 | 0.03468807 | 0.03468807 | 0.03314098 | 0.02446344 | 0.01981368 | 0.008955953 | 0.001259187 | 0 | 0 | 0.01959312 | 0.03083435
1483 | 742.5795 | 0.002693874 | 30 | 771.5 | -711.5 | 0 | 0 | 0 | 0.002117406 | 0.02235371 | 0.03468807 | 0.03738194 | 0.03941558 | 0.04144218 | 0.04144218 | 0.04543832 | 0.04711696 | 0.05798123 | 0.05798123 | 0.05798123 | 0.05798123 | 0.05798123 | 0.05798123 | 0.05798123 | 0.05798123 | 0.05798123 | 0.05798123 | 0.05798123 | 0.05798123 | 0.05798123 | 0.05798123 | 0.05798123 | 0.05798123 | 0.05798123 | 0.05798123 | 0.05798123 | 0.05798123 | 0.05798123 | 0.05798123 | 0.05798123 | 0.05798123 | 0.05798123 | 0.05798123 | 0.05798123 | 0.05798123 | 0.05798123 | 0.05798123 | 0.05798123 | 0.05798123 | 0.05798123 | 0.05798123 | 0.05798123 | 0.05798123 | 0.05798123 | 0.05798123 | 0.05798123 | 0.05798123 | 0.05798123 | 0.04144218 | 0.03941558 | 0.03941558 | 0.03738194 | 0.03738194 | 0.03583485 | 0.02715732 | 0.02250755 | 0.008955953 | 0.001259187 | 0 | 0 | 0.01883203 | 0.03257453
1483 | 800.9151 | 0.0029055 | 40 | 781.5 | -701.5 | 0 | 0 | 0 | 0.002117406 | 0.02235371 | 0.03468807 | 0.04028744 | 0.04232108 | 0.04434768 | 0.04434768 | 0.04834382 | 0.05002246 | 0.06088673 | 0.06088673 | 0.06088673 | 0.06088673 | 0.06088673 | 0.06088673 | 0.06088673 | 0.06088673 | 0.06088673 | 0.06088673 | 0.06088673 | 0.06088673 | 0.06088673 | 0.06088673 | 0.06088673 | 0.06088673 | 0.06088673 | 0.06088673 | 0.06088673 | 0.06088673 | 0.06088673 | 0.06088673 | 0.06088673 | 0.06088673 | 0.06088673 | 0.06088673 | 0.06088673 | 0.06088673 | 0.06088673 | 0.06088673 | 0.06088673 | 0.06088673 | 0.06088673 | 0.06088673 | 0.06088673 | 0.06088673 | 0.06088673 | 0.06088673 | 0.06088673 | 0.06088673 | 0.06088673 | 0.04434768 | 0.04232108 | 0.04232108 | 0.04028744 | 0.04028744 | 0.03874035 | 0.03006282 | 0.02541305 | 0.01186145 | 0.001259187 | 0 | 0 | 0.01807265 | 0.03431471
1362 | 778.2653 | 0.002823333 | 30 | 711 | -651 | 0 | 0 | 0 | 0.002117406 | 0.02235371 | 0.03468807 | 0.04028744 | 0.04232108 | 0.04717101 | 0.04717101 | 0.05116716 | 0.05284579 | 0.06371006 | 0.06371006 | 0.06371006 | 0.06371006 | 0.06371006 | 0.06371006 | 0.06371006 | 0.06371006 | 0.06371006 | 0.06371006 | 0.06371006 | 0.06371006 | 0.06371006 | 0.06371006 | 0.06371006 | 0.06371006 | 0.06371006 | 0.06371006 | 0.06371006 | 0.06371006 | 0.06371006 | 0.06371006 | 0.06371006 | 0.06371006 | 0.06371006 | 0.06371006 | 0.06371006 | 0.06371006 | 0.06371006 | 0.06371006 | 0.06371006 | 0.06371006 | 0.06371006 | 0.06371006 | 0.06371006 | 0.06371006 | 0.06371006 | 0.06371006 | 0.06371006 | 0.06371006 | 0.06371006 | 0.04717101 | 0.04514442 | 0.04514442 | 0.04311077 | 0.04311077 | 0.04156368 | 0.03006282 | 0.02541305 | 0.01186145 | 0.001259187 | 0 | 0 | 0.01600663 | 0.02077299
1358 | 442.1405 | 0.001603964 | 20 | 699 | -659 | 0 | 0 | 0 | 0.002117406 | 0.02235371 | 0.03468807 | 0.04028744 | 0.04232108 | 0.04877497 | 0.04877497 | 0.05277112 | 0.05444975 | 0.06531402 | 0.06531402 | 0.06531402 | 0.06531402 | 0.06531402 | 0.06531402 | 0.06531402 | 0.06531402 | 0.06531402 | 0.06531402 | 0.06531402 | 0.06531402 | 0.06531402 | 0.06531402 | 0.06531402 | 0.06531402 | 0.06531402 | 0.06531402 | 0.06531402 | 0.06531402 | 0.06531402 | 0.06531402 | 0.06531402 | 0.06531402 | 0.06531402 | 0.06531402 | 0.06531402 | 0.06531402 | 0.06531402 | 0.06531402 | 0.06531402 | 0.06531402 | 0.06531402 | 0.06531402 | 0.06531402 | 0.06531402 | 0.06531402 | 0.06531402 | 0.06531402 | 0.06531402 | 0.06531402 | 0.04877497 | 0.04674838 | 0.04674838 | 0.04471474 | 0.04471474 | 0.04316765 | 0.03006282 | 0.02541305 | 0.01186145 | 0.001259187 | 0 | 0 | 0.01653905 | 0.02059929
1358 | 460.5429 | 0.001670723 | 10 | 689 | -669 | 0 | 0 | 0 | 0.002117406 | 0.02235371 | 0.03468807 | 0.04028744 | 0.04399181 | 0.0504457 | 0.0504457 | 0.05444184 | 0.05612048 | 0.06698475 | 0.06698475 | 0.06698475 | 0.06698475 | 0.06698475 | 0.06698475 | 0.06698475 | 0.06698475 | 0.06698475 | 0.06698475 | 0.06698475 | 0.06698475 | 0.06698475 | 0.06698475 | 0.06698475 | 0.06698475 | 0.06698475 | 0.06698475 | 0.06698475 | 0.06698475 | 0.06698475 | 0.06698475 | 0.06698475 | 0.06698475 | 0.06698475 | 0.06698475 | 0.06698475 | 0.06698475 | 0.06698475 | 0.06698475 | 0.06698475 | 0.06698475 | 0.06698475 | 0.06698475 | 0.06698475 | 0.06698475 | 0.06698475 | 0.06698475 | 0.06698475 | 0.06698475 | 0.06698475 | 0.0504457 | 0.0484191 | 0.0484191 | 0.04638546 | 0.04638546 | 0.04316765 | 0.03006282 | 0.02541305 | 0.01186145 | 0.001259187 | 0 | 0 | 0.01653905 | 0.02059929
1347 | 500.8153 | 0.00181682 | 0 | 673.5 | -673.5 | 0 | 0 | 0 | 0.002117406 | 0.02235371 | 0.03468807 | 0.04028744 | 0.04580863 | 0.05226252 | 0.05226252 | 0.05625866 | 0.0579373 | 0.06880157 | 0.06880157 | 0.06880157 | 0.06880157 | 0.06880157 | 0.06880157 | 0.06880157 | 0.06880157 | 0.06880157 | 0.06880157 | 0.06880157 | 0.06880157 | 0.06880157 | 0.06880157 | 0.06880157 | 0.06880157 | 0.06880157 | 0.06880157 | 0.06880157 | 0.06880157 | 0.06880157 | 0.06880157 | 0.06880157 | 0.06880157 | 0.06880157 | 0.06880157 | 0.06880157 | 0.06880157 | 0.06880157 | 0.06880157 | 0.06880157 | 0.06880157 | 0.06880157 | 0.06880157 | 0.06880157 | 0.06880157 | 0.06880157 | 0.06880157 | 0.06880157 | 0.06880157 | 0.06880157 | 0.05226252 | 0.05023592 | 0.05023592 | 0.04820228 | 0.04820228 | 0.04316765 | 0.03006282 | 0.02541305 | 0.01186145 | 0.001259187 | 0 | 0 | 0.01653905 | 0.02000715
1347 | 553.0958 | 0.00200648 | -10 | 663.5 | -683.5 | 0 | 0 | 0 | 0.002117406 | 0.02235371 | 0.03468807 | 0.04028744 | 0.04781511 | 0.054269 | 0.054269 | 0.05826514 | 0.05994378 | 0.07080805 | 0.07080805 | 0.07080805 | 0.07080805 | 0.07080805 | 0.07080805 | 0.07080805 | 0.07080805 | 0.07080805 | 0.07080805 | 0.07080805 | 0.07080805 | 0.07080805 | 0.07080805 | 0.07080805 | 0.07080805 | 0.07080805 | 0.07080805 | 0.07080805 | 0.07080805 | 0.07080805 | 0.07080805 | 0.07080805 | 0.07080805 | 0.07080805 | 0.07080805 | 0.07080805 | 0.07080805 | 0.07080805 | 0.07080805 | 0.07080805 | 0.07080805 | 0.07080805 | 0.07080805 | 0.07080805 | 0.07080805 | 0.07080805 | 0.07080805 | 0.07080805 | 0.07080805 | 0.07080805 | 0.054269 | 0.0522424 | 0.0522424 | 0.05020876 | 0.04820228 | 0.04316765 | 0.03006282 | 0.02541305 | 0.01186145 | 0.001259187 | 0 | 0 | 0.01707526 | 0.01924606
1308 | 727.172 | 0.00263798 | -20 | 634 | -674 | 0 | 0 | 0 | 0.002117406 | 0.02235371 | 0.03468807 | 0.04028744 | 0.05045309 | 0.05690698 | 0.05690698 | 0.06090313 | 0.06258176 | 0.07344603 | 0.07344603 | 0.07344603 | 0.07344603 | 0.07344603 | 0.07344603 | 0.07344603 | 0.07344603 | 0.07344603 | 0.07344603 | 0.07344603 | 0.07344603 | 0.07344603 | 0.07344603 | 0.07344603 | 0.07344603 | 0.07344603 | 0.07344603 | 0.07344603 | 0.07344603 | 0.07344603 | 0.07344603 | 0.07344603 | 0.07344603 | 0.07344603 | 0.07344603 | 0.07344603 | 0.07344603 | 0.07344603 | 0.07344603 | 0.07344603 | 0.07344603 | 0.07344603 | 0.07344603 | 0.07344603 | 0.07344603 | 0.07344603 | 0.07344603 | 0.07344603 | 0.07344603 | 0.07344603 | 0.05690698 | 0.05488038 | 0.05488038 | 0.05020876 | 0.04820228 | 0.04316765 | 0.03006282 | 0.02541305 | 0.01186145 | 0.001259187 | 0 | 0 | 0.01653905 | 0.01856564
1308 | 875.9533 | 0.003177718 | -30 | 624 | -684 | 0 | 0 | 0 | 0.002117406 | 0.02235371 | 0.03468807 | 0.04028744 | 0.0536308 | 0.06008469 | 0.06008469 | 0.06408084 | 0.06575948 | 0.07662374 | 0.07662374 | 0.07662374 | 0.07662374 | 0.07662374 | 0.07662374 | 0.07662374 | 0.07662374 | 0.07662374 | 0.07662374 | 0.07662374 | 0.07662374 | 0.07662374 | 0.07662374 | 0.07662374 | 0.07662374 | 0.07662374 | 0.07662374 | 0.07662374 | 0.07662374 | 0.07662374 | 0.07662374 | 0.07662374 | 0.07662374 | 0.07662374 | 0.07662374 | 0.07662374 | 0.07662374 | 0.07662374 | 0.07662374 | 0.07662374 | 0.07662374 | 0.07662374 | 0.07662374 | 0.07662374 | 0.07662374 | 0.07662374 | 0.07662374 | 0.07662374 | 0.07662374 | 0.07662374 | 0.06008469 | 0.0580581 | 0.0580581 | 0.05020876 | 0.04820228 | 0.04316765 | 0.03006282 | 0.02541305 | 0.01186145 | 0.001259187 | 0 | 0 | 0.01719603 | 0.0182744
1308 | 732.7614 | 0.002658257 | -40 | 614 | -694 | 0 | 0 | 0 | 0.002117406 | 0.02235371 | 0.03468807 | 0.04028744 | 0.05628906 | 0.06274295 | 0.06274295 | 0.0667391 | 0.06841773 | 0.079282 | 0.079282 | 0.079282 | 0.079282 | 0.079282 | 0.079282 | 0.079282 | 0.079282 | 0.079282 | 0.079282 | 0.079282 | 0.079282 | 0.079282 | 0.079282 | 0.079282 | 0.079282 | 0.079282 | 0.079282 | 0.079282 | 0.079282 | 0.079282 | 0.079282 | 0.079282 | 0.079282 | 0.079282 | 0.079282 | 0.079282 | 0.079282 | 0.079282 | 0.079282 | 0.079282 | 0.079282 | 0.079282 | 0.079282 | 0.079282 | 0.079282 | 0.079282 | 0.079282 | 0.079282 | 0.079282 | 0.079282 | 0.06274295 | 0.06071636 | 0.0580581 | 0.05020876 | 0.04820228 | 0.04316765 | 0.03006282 | 0.02541305 | 0.01186145 | 0.001259187 | 0 | 0 | 0.01961141 | 0.01751594
1278 | 392.694 | 0.001424586 | -30 | 609 | -669 | 0 | 0 | 0 | 0.002117406 | 0.02235371 | 0.03468807 | 0.04028744 | 0.05771365 | 0.06416754 | 0.06416754 | 0.06816369 | 0.06984232 | 0.08070659 | 0.08070659 | 0.08070659 | 0.08070659 | 0.08070659 | 0.08070659 | 0.08070659 | 0.08070659 | 0.08070659 | 0.08070659 | 0.08070659 | 0.08070659 | 0.08070659 | 0.08070659 | 0.08070659 | 0.08070659 | 0.08070659 | 0.08070659 | 0.08070659 | 0.08070659 | 0.08070659 | 0.08070659 | 0.08070659 | 0.08070659 | 0.08070659 | 0.08070659 | 0.08070659 | 0.08070659 | 0.08070659 | 0.08070659 | 0.08070659 | 0.08070659 | 0.08070659 | 0.08070659 | 0.08070659 | 0.08070659 | 0.08070659 | 0.08070659 | 0.08070659 | 0.08070659 | 0.08070659 | 0.06416754 | 0.06214094 | 0.0580581 | 0.05020876 | 0.04820228 | 0.04316765 | 0.03006282 | 0.02541305 | 0.01186145 | 0.001259187 | 0 | 0 | 0.01653905 | 0.01713671
1269 | 598.6233 | 0.002171641 | -20 | 614.5 | -654.5 | 0 | 0 | 0 | 0.002117406 | 0.02235371 | 0.03468807 | 0.04028744 | 0.05771365 | 0.06633918 | 0.06633918 | 0.07033533 | 0.07201396 | 0.08287823 | 0.08287823 | 0.08287823 | 0.08287823 | 0.08287823 | 0.08287823 | 0.08287823 | 0.08287823 | 0.08287823 | 0.08287823 | 0.08287823 | 0.08287823 | 0.08287823 | 0.08287823 | 0.08287823 | 0.08287823 | 0.08287823 | 0.08287823 | 0.08287823 | 0.08287823 | 0.08287823 | 0.08287823 | 0.08287823 | 0.08287823 | 0.08287823 | 0.08287823 | 0.08287823 | 0.08287823 | 0.08287823 | 0.08287823 | 0.08287823 | 0.08287823 | 0.08287823 | 0.08287823 | 0.08287823 | 0.08287823 | 0.08287823 | 0.08287823 | 0.08287823 | 0.08287823 | 0.08287823 | 0.06633918 | 0.06431259 | 0.0580581 | 0.05020876 | 0.04820228 | 0.04316765 | 0.03006282 | 0.02541305 | 0.01186145 | 0.001259187 | 0 | 0 | 0.01653008 | 0.01755386
1269 | 598.1792 | 0.00217003 | -10 | 624.5 | -644.5 | 0 | 0 | 0 | 0.002117406 | 0.02235371 | 0.03468807 | 0.04028744 | 0.05771365 | 0.06850921 | 0.06850921 | 0.07250536 | 0.07418399 | 0.08504826 | 0.08504826 | 0.08504826 | 0.08504826 | 0.08504826 | 0.08504826 | 0.08504826 | 0.08504826 | 0.08504826 | 0.08504826 | 0.08504826 | 0.08504826 | 0.08504826 | 0.08504826 | 0.08504826 | 0.08504826 | 0.08504826 | 0.08504826 | 0.08504826 | 0.08504826 | 0.08504826 | 0.08504826 | 0.08504826 | 0.08504826 | 0.08504826 | 0.08504826 | 0.08504826 | 0.08504826 | 0.08504826 | 0.08504826 | 0.08504826 | 0.08504826 | 0.08504826 | 0.08504826 | 0.08504826 | 0.08504826 | 0.08504826 | 0.08504826 | 0.08504826 | 0.08504826 | 0.08504826 | 0.06850921 | 0.06648262 | 0.06022813 | 0.05020876 | 0.04820228 | 0.04316765 | 0.03006282 | 0.02541305 | 0.01186145 | 0.001259187 | 0 | 0 | 0.01503451 | 0.01831232
1233 | 656.4394 | 0.002381382 | 0 | 616.5 | -616.5 | 0 | 0 | 0 | 0.002117406 | 0.02235371 | 0.03468807 | 0.04028744 | 0.05771365 | 0.06850921 | 0.07089059 | 0.07488674 | 0.07656537 | 0.08742964 | 0.08742964 | 0.08742964 | 0.08742964 | 0.08742964 | 0.08742964 | 0.08742964 | 0.08742964 | 0.08742964 | 0.08742964 | 0.08742964 | 0.08742964 | 0.08742964 | 0.08742964 | 0.08742964 | 0.08742964 | 0.08742964 | 0.08742964 | 0.08742964 | 0.08742964 | 0.08742964 | 0.08742964 | 0.08742964 | 0.08742964 | 0.08742964 | 0.08742964 | 0.08742964 | 0.08742964 | 0.08742964 | 0.08742964 | 0.08742964 | 0.08742964 | 0.08742964 | 0.08742964 | 0.08742964 | 0.08742964 | 0.08742964 | 0.08742964 | 0.08742964 | 0.08742964 | 0.08742964 | 0.07089059 | 0.068864 | 0.06260951 | 0.05020876 | 0.04820228 | 0.04316765 | 0.03006282 | 0.02541305 | 0.01186145 | 0.001259187 | 0 | 0 | 0.01183049 | 0.01770556
1156 | 840.8099 | 0.003050227 | 10 | 588 | -568 | 0 | 0 | 0 | 0.002117406 | 0.02235371 | 0.03468807 | 0.04028744 | 0.05771365 | 0.06850921 | 0.07089059 | 0.07488674 | 0.0796156 | 0.09047987 | 0.09047987 | 0.09047987 | 0.09047987 | 0.09047987 | 0.09047987 | 0.09047987 | 0.09047987 | 0.09047987 | 0.09047987 | 0.09047987 | 0.09047987 | 0.09047987 | 0.09047987 | 0.09047987 | 0.09047987 | 0.09047987 | 0.09047987 | 0.09047987 | 0.09047987 | 0.09047987 | 0.09047987 | 0.09047987 | 0.09047987 | 0.09047987 | 0.09047987 | 0.09047987 | 0.09047987 | 0.09047987 | 0.09047987 | 0.09047987 | 0.09047987 | 0.09047987 | 0.09047987 | 0.09047987 | 0.09047987 | 0.09047987 | 0.09047987 | 0.09047987 | 0.09047987 | 0.09047987 | 0.07394082 | 0.07191422 | 0.06260951 | 0.05020876 | 0.04820228 | 0.04316765 | 0.03006282 | 0.02541305 | 0.01186145 | 0.001259187 | 0 | 0 | 0 | 0.008418079
1156 | 791.5142 | 0.002871396 | 20 | 598 | -558 | 0 | 0 | 0 | 0.002117406 | 0.02235371 | 0.03468807 | 0.04028744 | 0.05771365 | 0.06850921 | 0.07089059 | 0.07488674 | 0.0796156 | 0.09335126 | 0.09335126 | 0.09335126 | 0.09335126 | 0.09335126 | 0.09335126 | 0.09335126 | 0.09335126 | 0.09335126 | 0.09335126 | 0.09335126 | 0.09335126 | 0.09335126 | 0.09335126 | 0.09335126 | 0.09335126 | 0.09335126 | 0.09335126 | 0.09335126 | 0.09335126 | 0.09335126 | 0.09335126 | 0.09335126 | 0.09335126 | 0.09335126 | 0.09335126 | 0.09335126 | 0.09335126 | 0.09335126 | 0.09335126 | 0.09335126 | 0.09335126 | 0.09335126 | 0.09335126 | 0.09335126 | 0.09335126 | 0.09335126 | 0.09335126 | 0.09335126 | 0.09335126 | 0.09335126 | 0.07681221 | 0.07478562 | 0.06260951 | 0.05020876 | 0.04820228 | 0.04316765 | 0.03006282 | 0.02541305 | 0.01186145 | 0.001259187 | 0 | 0 | 0 | 0.01460784
1156 | 851.1602 | 0.003087776 | 30 | 608 | -548 | 0 | 0 | 0 | 0.002117406 | 0.02235371 | 0.03468807 | 0.04028744 | 0.05771365 | 0.06850921 | 0.07089059 | 0.07488674 | 0.0796156 | 0.09643904 | 0.09643904 | 0.09643904 | 0.09643904 | 0.09643904 | 0.09643904 | 0.09643904 | 0.09643904 | 0.09643904 | 0.09643904 | 0.09643904 | 0.09643904 | 0.09643904 | 0.09643904 | 0.09643904 | 0.09643904 | 0.09643904 | 0.09643904 | 0.09643904 | 0.09643904 | 0.09643904 | 0.09643904 | 0.09643904 | 0.09643904 | 0.09643904 | 0.09643904 | 0.09643904 | 0.09643904 | 0.09643904 | 0.09643904 | 0.09643904 | 0.09643904 | 0.09643904 | 0.09643904 | 0.09643904 | 0.09643904 | 0.09643904 | 0.09643904 | 0.09643904 | 0.09643904 | 0.09643904 | 0.07989999 | 0.0778734 | 0.06260951 | 0.05020876 | 0.04820228 | 0.04316765 | 0.03006282 | 0.02541305 | 0.01186145 | 0.001259187 | 0 | 0 | 0 | 0.01706087
1105 | 811.4853 | 0.002943846 | 40 | 592.5 | -512.5 | 0 | 0 | 0 | 0.002117406 | 0.02235371 | 0.03468807 | 0.04028744 | 0.05771365 | 0.06850921 | 0.07089059 | 0.07488674 | 0.0796156 | 0.09643904 | 0.09938289 | 0.09938289 | 0.09938289 | 0.09938289 | 0.09938289 | 0.09938289 | 0.09938289 | 0.09938289 | 0.09938289 | 0.09938289 | 0.09938289 | 0.09938289 | 0.09938289 | 0.09938289 | 0.09938289 | 0.09938289 | 0.09938289 | 0.09938289 | 0.09938289 | 0.09938289 | 0.09938289 | 0.09938289 | 0.09938289 | 0.09938289 | 0.09938289 | 0.09938289 | 0.09938289 | 0.09938289 | 0.09938289 | 0.09938289 | 0.09938289 | 0.09938289 | 0.09938289 | 0.09938289 | 0.09938289 | 0.09938289 | 0.09938289 | 0.09938289 | 0.09938289 | 0.09938289 | 0.08284384 | 0.08081724 | 0.06260951 | 0.05020876 | 0.04820228 | 0.04316765 | 0.03006282 | 0.02541305 | 0.01186145 | 0.001259187 | 0 | 0 | 0 | 0.01120347
1105 | 830.8206 | 0.003013989 | 30 | 582.5 | -522.5 | 0 | 0 | 0 | 0.002117406 | 0.02235371 | 0.03468807 | 0.04028744 | 0.05771365 | 0.06850921 | 0.07089059 | 0.07488674 | 0.0796156 | 0.09643904 | 0.1023969 | 0.1023969 | 0.1023969 | 0.1023969 | 0.1023969 | 0.1023969 | 0.1023969 | 0.1023969 | 0.1023969 | 0.1023969 | 0.1023969 | 0.1023969 | 0.1023969 | 0.1023969 | 0.1023969 | 0.1023969 | 0.1023969 | 0.1023969 | 0.1023969 | 0.1023969 | 0.1023969 | 0.1023969 | 0.1023969 | 0.1023969 | 0.1023969 | 0.1023969 | 0.1023969 | 0.1023969 | 0.1023969 | 0.1023969 | 0.1023969 | 0.1023969 | 0.1023969 | 0.1023969 | 0.1023969 | 0.1023969 | 0.1023969 | 0.1023969 | 0.1023969 | 0.1023969 | 0.08585782 | 0.08081724 | 0.06260951 | 0.05020876 | 0.04820228 | 0.04316765 | 0.03006282 | 0.02541305 | 0.01186145 | 0.001259187 | 0 | 0 | 0 | 0.005013709
1105 | 790.2193 | 0.002866699 | 20 | 572.5 | -532.5 | 0 | 0 | 0 | 0.002117406 | 0.02235371 | 0.03468807 | 0.04028744 | 0.05771365 | 0.06850921 | 0.07089059 | 0.07488674 | 0.0796156 | 0.09643904 | 0.1052636 | 0.1052636 | 0.1052636 | 0.1052636 | 0.1052636 | 0.1052636 | 0.1052636 | 0.1052636 | 0.1052636 | 0.1052636 | 0.1052636 | 0.1052636 | 0.1052636 | 0.1052636 | 0.1052636 | 0.1052636 | 0.1052636 | 0.1052636 | 0.1052636 | 0.1052636 | 0.1052636 | 0.1052636 | 0.1052636 | 0.1052636 | 0.1052636 | 0.1052636 | 0.1052636 | 0.1052636 | 0.1052636 | 0.1052636 | 0.1052636 | 0.1052636 | 0.1052636 | 0.1052636 | 0.1052636 | 0.1052636 | 0.1052636 | 0.1052636 | 0.1052636 | 0.1052636 | 0.08872452 | 0.08081724 | 0.06260951 | 0.05020876 | 0.04820228 | 0.04316765 | 0.03006282 | 0.02541305 | 0.01186145 | 0.001259187 | 0 | 0 | 0 | 0
1072 | 736.6087 | 0.002672214 | 10 | 546 | -526 | 0 | 0 | 0 | 0.002117406 | 0.02235371 | 0.03468807 | 0.04028744 | 0.05771365 | 0.06850921 | 0.07089059 | 0.07488674 | 0.0796156 | 0.09643904 | 0.1079358 | 0.1079358 | 0.1079358 | 0.1079358 | 0.1079358 | 0.1079358 | 0.1079358 | 0.1079358 | 0.1079358 | 0.1079358 | 0.1079358 | 0.1079358 | 0.1079358 | 0.1079358 | 0.1079358 | 0.1079358 | 0.1079358 | 0.1079358 | 0.1079358 | 0.1079358 | 0.1079358 | 0.1079358 | 0.1079358 | 0.1079358 | 0.1079358 | 0.1079358 | 0.1079358 | 0.1079358 | 0.1079358 | 0.1079358 | 0.1079358 | 0.1079358 | 0.1079358 | 0.1079358 | 0.1079358 | 0.1079358 | 0.1079358 | 0.1079358 | 0.1079358 | 0.1079358 | 0.08872452 | 0.08081724 | 0.06260951 | 0.05020876 | 0.04820228 | 0.04316765 | 0.03006282 | 0.02541305 | 0.01186145 | 0.001259187 | 0 | 0 | 0 | 0
1083 | 452.7584 | 0.001642483 | 0 | 541.5 | -541.5 | 0 | 0 | 0 | 0.002117406 | 0.02235371 | 0.03468807 | 0.04028744 | 0.05771365 | 0.06850921 | 0.07089059 | 0.07488674 | 0.0796156 | 0.09808152 | 0.1095783 | 0.1095783 | 0.1095783 | 0.1095783 | 0.1095783 | 0.1095783 | 0.1095783 | 0.1095783 | 0.1095783 | 0.1095783 | 0.1095783 | 0.1095783 | 0.1095783 | 0.1095783 | 0.1095783 | 0.1095783 | 0.1095783 | 0.1095783 | 0.1095783 | 0.1095783 | 0.1095783 | 0.1095783 | 0.1095783 | 0.1095783 | 0.1095783 | 0.1095783 | 0.1095783 | 0.1095783 | 0.1095783 | 0.1095783 | 0.1095783 | 0.1095783 | 0.1095783 | 0.1095783 | 0.1095783 | 0.1095783 | 0.1095783 | 0.1095783 | 0.1095783 | 0.1095783 | 0.08872452 | 0.08081724 | 0.06260951 | 0.05020876 | 0.04820228 | 0.04316765 | 0.03006282 | 0.02541305 | 0.01186145 | 0.001259187 | 0 | 0 | 0 | 0
1071 | 507.3361 | 0.001840476 | -10 | 525.5 | -545.5 | 0 | 0 | 0 | 0.002117406 | 0.02235371 | 0.03468807 | 0.04028744 | 0.05771365 | 0.06850921 | 0.07089059 | 0.07488674 | 0.0796156 | 0.099922 | 0.1114187 | 0.1114187 | 0.1114187 | 0.1114187 | 0.1114187 | 0.1114187 | 0.1114187 | 0.1114187 | 0.1114187 | 0.1114187 | 0.1114187 | 0.1114187 | 0.1114187 | 0.1114187 | 0.1114187 | 0.1114187 | 0.1114187 | 0.1114187 | 0.1114187 | 0.1114187 | 0.1114187 | 0.1114187 | 0.1114187 | 0.1114187 | 0.1114187 | 0.1114187 | 0.1114187 | 0.1114187 | 0.1114187 | 0.1114187 | 0.1114187 | 0.1114187 | 0.1114187 | 0.1114187 | 0.1114187 | 0.1114187 | 0.1114187 | 0.1114187 | 0.1114187 | 0.1095783 | 0.08872452 | 0.08081724 | 0.06260951 | 0.05020876 | 0.04820228 | 0.04316765 | 0.03006282 | 0.02541305 | 0.01186145 | 0.001259187 | 0 | 0 | 0 | 0
1071 | 472.5309 | 0.001714212 | -20 | 515.5 | -555.5 | 0 | 0 | 0 | 0.002117406 | 0.02235371 | 0.03468807 | 0.04028744 | 0.05771365 | 0.06850921 | 0.07089059 | 0.07488674 | 0.0796156 | 0.1016362 | 0.113133 | 0.113133 | 0.113133 | 0.113133 | 0.113133 | 0.113133 | 0.113133 | 0.113133 | 0.113133 | 0.113133 | 0.113133 | 0.113133 | 0.113133 | 0.113133 | 0.113133 | 0.113133 | 0.113133 | 0.113133 | 0.113133 | 0.113133 | 0.113133 | 0.113133 | 0.113133 | 0.113133 | 0.113133 | 0.113133 | 0.113133 | 0.113133 | 0.113133 | 0.113133 | 0.113133 | 0.113133 | 0.113133 | 0.113133 | 0.113133 | 0.113133 | 0.113133 | 0.113133 | 0.113133 | 0.1095783 | 0.08872452 | 0.08081724 | 0.06260951 | 0.05020876 | 0.04820228 | 0.04316765 | 0.03006282 | 0.02541305 | 0.01186145 | 0.001259187 | 0 | 0 | 0.003364692 | 0
1071 | 529.4834 | 0.00192082 | -30 | 505.5 | -565.5 | 0 | 0 | 0 | 0.002117406 | 0.02235371 | 0.03468807 | 0.04028744 | 0.05771365 | 0.06850921 | 0.07089059 | 0.07488674 | 0.08153642 | 0.103557 | 0.1150538 | 0.1150538 | 0.1150538 | 0.1150538 | 0.1150538 | 0.1150538 | 0.1150538 | 0.1150538 | 0.1150538 | 0.1150538 | 0.1150538 | 0.1150538 | 0.1150538 | 0.1150538 | 0.1150538 | 0.1150538 | 0.1150538 | 0.1150538 | 0.1150538 | 0.1150538 | 0.1150538 | 0.1150538 | 0.1150538 | 0.1150538 | 0.1150538 | 0.1150538 | 0.1150538 | 0.1150538 | 0.1150538 | 0.1150538 | 0.1150538 | 0.1150538 | 0.1150538 | 0.1150538 | 0.1150538 | 0.1150538 | 0.1150538 | 0.1150538 | 0.113133 | 0.1095783 | 0.08872452 | 0.08081724 | 0.06260951 | 0.05020876 | 0.04820228 | 0.04316765 | 0.03006282 | 0.02541305 | 0.01186145 | 0.001259187 | 0 | 0 | 0.007667367 | 0
1070 | 658.1948 | 0.00238775 | -40 | 495 | -575 | 0 | 0 | 0 | 0.002117406 | 0.02235371 | 0.03468807 | 0.04028744 | 0.05771365 | 0.06850921 | 0.07089059 | 0.07488674 | 0.08392417 | 0.1059448 | 0.1174415 | 0.1174415 | 0.1174415 | 0.1174415 | 0.1174415 | 0.1174415 | 0.1174415 | 0.1174415 | 0.1174415 | 0.1174415 | 0.1174415 | 0.1174415 | 0.1174415 | 0.1174415 | 0.1174415 | 0.1174415 | 0.1174415 | 0.1174415 | 0.1174415 | 0.1174415 | 0.1174415 | 0.1174415 | 0.1174415 | 0.1174415 | 0.1174415 | 0.1174415 | 0.1174415 | 0.1174415 | 0.1174415 | 0.1174415 | 0.1174415 | 0.1174415 | 0.1174415 | 0.1174415 | 0.1174415 | 0.1174415 | 0.1174415 | 0.1174415 | 0.113133 | 0.1095783 | 0.08872452 | 0.08081724 | 0.06260951 | 0.05020876 | 0.04820228 | 0.04316765 | 0.03006282 | 0.02541305 | 0.01186145 | 0.001259187 | 0 | 0 | 0.01199122 | 0
1067 | 668.4575 | 0.00242498 | -30 | 503.5 | -563.5 | 0 | 0 | 0 | 0.002117406 | 0.02235371 | 0.03468807 | 0.04028744 | 0.05771365 | 0.06850921 | 0.07089059 | 0.07488674 | 0.08634915 | 0.1083698 | 0.1198665 | 0.1198665 | 0.1198665 | 0.1198665 | 0.1198665 | 0.1198665 | 0.1198665 | 0.1198665 | 0.1198665 | 0.1198665 | 0.1198665 | 0.1198665 | 0.1198665 | 0.1198665 | 0.1198665 | 0.1198665 | 0.1198665 | 0.1198665 | 0.1198665 | 0.1198665 | 0.1198665 | 0.1198665 | 0.1198665 | 0.1198665 | 0.1198665 | 0.1198665 | 0.1198665 | 0.1198665 | 0.1198665 | 0.1198665 | 0.1198665 | 0.1198665 | 0.1198665 | 0.1198665 | 0.1198665 | 0.1198665 | 0.1198665 | 0.1198665 | 0.113133 | 0.1095783 | 0.08872452 | 0.08081724 | 0.06260951 | 0.05020876 | 0.04820228 | 0.04316765 | 0.03006282 | 0.02541305 | 0.01186145 | 0.001259187 | 0 | 0 | 0.006806832 | 0
1064 | 627.379 | 0.002275959 | -20 | 512 | -552 | 0 | 0 | 0 | 0.002117406 | 0.02235371 | 0.03468807 | 0.04028744 | 0.05771365 | 0.06850921 | 0.07089059 | 0.07488674 | 0.08634915 | 0.1106457 | 0.1221425 | 0.1221425 | 0.1221425 | 0.1221425 | 0.1221425 | 0.1221425 | 0.1221425 | 0.1221425 | 0.1221425 | 0.1221425 | 0.1221425 | 0.1221425 | 0.1221425 | 0.1221425 | 0.1221425 | 0.1221425 | 0.1221425 | 0.1221425 | 0.1221425 | 0.1221425 | 0.1221425 | 0.1221425 | 0.1221425 | 0.1221425 | 0.1221425 | 0.1221425 | 0.1221425 | 0.1221425 | 0.1221425 | 0.1221425 | 0.1221425 | 0.1221425 | 0.1221425 | 0.1221425 | 0.1221425 | 0.1221425 | 0.1221425 | 0.1221425 | 0.1154089 | 0.1095783 | 0.08872452 | 0.08081724 | 0.06260951 | 0.05020876 | 0.04820228 | 0.04316765 | 0.03006282 | 0.02541305 | 0.01186145 | 0.001259187 | 0 | 0 | 0.001858756 | 0
1057 | 551.6494 | 0.002001233 | -10 | 518.5 | -538.5 | 0 | 0 | 0 | 0.002117406 | 0.02235371 | 0.03468807 | 0.04028744 | 0.05771365 | 0.06850921 | 0.07089059 | 0.07488674 | 0.08634915 | 0.112647 | 0.1241437 | 0.1241437 | 0.1241437 | 0.1241437 | 0.1241437 | 0.1241437 | 0.1241437 | 0.1241437 | 0.1241437 | 0.1241437 | 0.1241437 | 0.1241437 | 0.1241437 | 0.1241437 | 0.1241437 | 0.1241437 | 0.1241437 | 0.1241437 | 0.1241437 | 0.1241437 | 0.1241437 | 0.1241437 | 0.1241437 | 0.1241437 | 0.1241437 | 0.1241437 | 0.1241437 | 0.1241437 | 0.1241437 | 0.1241437 | 0.1241437 | 0.1241437 | 0.1241437 | 0.1241437 | 0.1241437 | 0.1241437 | 0.1241437 | 0.1241437 | 0.1174102 | 0.1095783 | 0.08872452 | 0.08081724 | 0.06260951 | 0.05020876 | 0.04820228 | 0.04316765 | 0.03006282 | 0.02541305 | 0.01186145 | 0.001259187 | 0 | 0 | 0 | 0
1023 | 816.4487 | 0.002961852 | 0 | 511.5 | -511.5 | 0 | 0 | 0 | 0.002117406 | 0.02235371 | 0.03468807 | 0.04028744 | 0.05771365 | 0.06850921 | 0.07089059 | 0.07488674 | 0.08634915 | 0.112647 | 0.1271056 | 0.1271056 | 0.1271056 | 0.1271056 | 0.1271056 | 0.1271056 | 0.1271056 | 0.1271056 | 0.1271056 | 0.1271056 | 0.1271056 | 0.1271056 | 0.1271056 | 0.1271056 | 0.1271056 | 0.1271056 | 0.1271056 | 0.1271056 | 0.1271056 | 0.1271056 | 0.1271056 | 0.1271056 | 0.1271056 | 0.1271056 | 0.1271056 | 0.1271056 | 0.1271056 | 0.1271056 | 0.1271056 | 0.1271056 | 0.1271056 | 0.1271056 | 0.1271056 | 0.1271056 | 0.1271056 | 0.1271056 | 0.1271056 | 0.1271056 | 0.120372 | 0.1095783 | 0.08872452 | 0.08081724 | 0.06260951 | 0.05020876 | 0.04820228 | 0.04316765 | 0.03006282 | 0.02541305 | 0.01186145 | 0.001259187 | 0 | 0 | 0 | 0
1023 | 883.0519 | 0.00320347 | 10 | 521.5 | -501.5 | 0 | 0 | 0 | 0.002117406 | 0.02235371 | 0.03468807 | 0.04028744 | 0.05771365 | 0.06850921 | 0.07089059 | 0.07488674 | 0.08634915 | 0.112647 | 0.1271056 | 0.130309 | 0.130309 | 0.130309 | 0.130309 | 0.130309 | 0.130309 | 0.130309 | 0.130309 | 0.130309 | 0.130309 | 0.130309 | 0.130309 | 0.130309 | 0.130309 | 0.130309 | 0.130309 | 0.130309 | 0.130309 | 0.130309 | 0.130309 | 0.130309 | 0.130309 | 0.130309 | 0.130309 | 0.130309 | 0.130309 | 0.130309 | 0.130309 | 0.130309 | 0.130309 | 0.130309 | 0.130309 | 0.130309 | 0.130309 | 0.130309 | 0.130309 | 0.130309 | 0.1235755 | 0.1095783 | 0.08872452 | 0.08081724 | 0.06260951 | 0.05020876 | 0.04820228 | 0.04316765 | 0.03006282 | 0.02541305 | 0.01186145 | 0.001259187 | 0 | 0 | 0 | 0.0001360822
1023 | 801.597 | 0.002907974 | 20 | 531.5 | -491.5 | 0 | 0 | 0 | 0.002117406 | 0.02235371 | 0.03468807 | 0.04028744 | 0.05771365 | 0.06850921 | 0.07089059 | 0.07488674 | 0.08634915 | 0.112647 | 0.1271056 | 0.133217 | 0.133217 | 0.133217 | 0.133217 | 0.133217 | 0.133217 | 0.133217 | 0.133217 | 0.133217 | 0.133217 | 0.133217 | 0.133217 | 0.133217 | 0.133217 | 0.133217 | 0.133217 | 0.133217 | 0.133217 | 0.133217 | 0.133217 | 0.133217 | 0.133217 | 0.133217 | 0.133217 | 0.133217 | 0.133217 | 0.133217 | 0.133217 | 0.133217 | 0.133217 | 0.133217 | 0.133217 | 0.133217 | 0.133217 | 0.133217 | 0.133217 | 0.133217 | 0.1264834 | 0.1095783 | 0.08872452 | 0.08081724 | 0.06260951 | 0.05020876 | 0.04820228 | 0.04316765 | 0.03006282 | 0.02541305 | 0.01186145 | 0.001259187 | 0 | 0 | 0 | 0.002656124
1023 | 901.8621 | 0.003271708 | 30 | 541.5 | -481.5 | 0 | 0 | 0 | 0.002117406 | 0.02235371 | 0.03468807 | 0.04028744 | 0.05771365 | 0.06850921 | 0.07089059 | 0.07488674 | 0.08634915 | 0.112647 | 0.1271056 | 0.1364887 | 0.1364887 | 0.1364887 | 0.1364887 | 0.1364887 | 0.1364887 | 0.1364887 | 0.1364887 | 0.1364887 | 0.1364887 | 0.1364887 | 0.1364887 | 0.1364887 | 0.1364887 | 0.1364887 | 0.1364887 | 0.1364887 | 0.1364887 | 0.1364887 | 0.1364887 | 0.1364887 | 0.1364887 | 0.1364887 | 0.1364887 | 0.1364887 | 0.1364887 | 0.1364887 | 0.1364887 | 0.1364887 | 0.1364887 | 0.1364887 | 0.1364887 | 0.1364887 | 0.1364887 | 0.1364887 | 0.1364887 | 0.1364887 | 0.1297552 | 0.11285 | 0.08872452 | 0.08081724 | 0.06260951 | 0.05020876 | 0.04820228 | 0.04316765 | 0.03006282 | 0.02541305 | 0.01186145 | 0.001259187 | 0 | 0 | 0 | 0.005176165
1004 | 809.8405 | 0.002937879 | 40 | 542 | -462 | 0 | 0 | 0 | 0.002117406 | 0.02235371 | 0.03468807 | 0.04028744 | 0.05771365 | 0.06850921 | 0.07089059 | 0.07488674 | 0.08634915 | 0.112647 | 0.1271056 | 0.1364887 | 0.1394266 | 0.1394266 | 0.1394266 | 0.1394266 | 0.1394266 | 0.1394266 | 0.1394266 | 0.1394266 | 0.1394266 | 0.1394266 | 0.1394266 | 0.1394266 | 0.1394266 | 0.1394266 | 0.1394266 | 0.1394266 | 0.1394266 | 0.1394266 | 0.1394266 | 0.1394266 | 0.1394266 | 0.1394266 | 0.1394266 | 0.1394266 | 0.1394266 | 0.1394266 | 0.1394266 | 0.1394266 | 0.1394266 | 0.1394266 | 0.1394266 | 0.1394266 | 0.1394266 | 0.1394266 | 0.1394266 | 0.1394266 | 0.132693 | 0.1157879 | 0.08872452 | 0.08081724 | 0.06260951 | 0.05020876 | 0.04820228 | 0.04316765 | 0.03006282 | 0.02541305 | 0.01186145 | 0.001259187 | 0 | 0 | 0 | 0.005302167
1004 | 882.423 | 0.003201188 | 30 | 532 | -472 | 0 | 0 | 0 | 0.002117406 | 0.02235371 | 0.03468807 | 0.04028744 | 0.05771365 | 0.06850921 | 0.07089059 | 0.07488674 | 0.08634915 | 0.112647 | 0.1271056 | 0.1364887 | 0.1426278 | 0.1426278 | 0.1426278 | 0.1426278 | 0.1426278 | 0.1426278 | 0.1426278 | 0.1426278 | 0.1426278 | 0.1426278 | 0.1426278 | 0.1426278 | 0.1426278 | 0.1426278 | 0.1426278 | 0.1426278 | 0.1426278 | 0.1426278 | 0.1426278 | 0.1426278 | 0.1426278 | 0.1426278 | 0.1426278 | 0.1426278 | 0.1426278 | 0.1426278 | 0.1426278 | 0.1426278 | 0.1426278 | 0.1426278 | 0.1426278 | 0.1426278 | 0.1426278 | 0.1426278 | 0.1426278 | 0.1426278 | 0.1358942 | 0.1157879 | 0.08872452 | 0.08081724 | 0.06260951 | 0.05020876 | 0.04820228 | 0.04316765 | 0.03006282 | 0.02541305 | 0.01186145 | 0.001259187 | 0 | 0 | 0 | 0.002782126
1004 | 879.085 | 0.003189079 | 20 | 522 | -482 | 0 | 0 | 0 | 0.002117406 | 0.02235371 | 0.03468807 | 0.04028744 | 0.05771365 | 0.06850921 | 0.07089059 | 0.07488674 | 0.08634915 | 0.112647 | 0.1271056 | 0.1396778 | 0.1458169 | 0.1458169 | 0.1458169 | 0.1458169 | 0.1458169 | 0.1458169 | 0.1458169 | 0.1458169 | 0.1458169 | 0.1458169 | 0.1458169 | 0.1458169 | 0.1458169 | 0.1458169 | 0.1458169 | 0.1458169 | 0.1458169 | 0.1458169 | 0.1458169 | 0.1458169 | 0.1458169 | 0.1458169 | 0.1458169 | 0.1458169 | 0.1458169 | 0.1458169 | 0.1458169 | 0.1458169 | 0.1458169 | 0.1458169 | 0.1458169 | 0.1458169 | 0.1458169 | 0.1458169 | 0.1458169 | 0.1458169 | 0.1390833 | 0.1157879 | 0.08872452 | 0.08081724 | 0.06260951 | 0.05020876 | 0.04820228 | 0.04316765 | 0.03006282 | 0.02541305 | 0.01186145 | 0.001259187 | 0 | 0 | 0 | 0.0002620843
1004 | 791.8957 | 0.00287278 | 10 | 512 | -492 | 0 | 0 | 0 | 0.002117406 | 0.02235371 | 0.03468807 | 0.04028744 | 0.05771365 | 0.06850921 | 0.07089059 | 0.07488674 | 0.08634915 | 0.112647 | 0.1271056 | 0.1425506 | 0.1486896 | 0.1486896 | 0.1486896 | 0.1486896 | 0.1486896 | 0.1486896 | 0.1486896 | 0.1486896 | 0.1486896 | 0.1486896 | 0.1486896 | 0.1486896 | 0.1486896 | 0.1486896 | 0.1486896 | 0.1486896 | 0.1486896 | 0.1486896 | 0.1486896 | 0.1486896 | 0.1486896 | 0.1486896 | 0.1486896 | 0.1486896 | 0.1486896 | 0.1486896 | 0.1486896 | 0.1486896 | 0.1486896 | 0.1486896 | 0.1486896 | 0.1486896 | 0.1486896 | 0.1486896 | 0.1486896 | 0.1486896 | 0.1419561 | 0.1157879 | 0.08872452 | 0.08081724 | 0.06260951 | 0.05020876 | 0.04820228 | 0.04316765 | 0.03006282 | 0.02541305 | 0.01186145 | 0.001259187 | 0 | 0 | 0 | 0
1004 | 864.5316 | 0.003136283 | 0 | 502 | -502 | 0 | 0 | 0 | 0.002117406 | 0.02235371 | 0.03468807 | 0.04028744 | 0.05771365 | 0.06850921 | 0.07089059 | 0.07488674 | 0.08634915 | 0.112647 | 0.1271056 | 0.1456868 | 0.1518259 | 0.1518259 | 0.1518259 | 0.1518259 | 0.1518259 | 0.1518259 | 0.1518259 | 0.1518259 | 0.1518259 | 0.1518259 | 0.1518259 | 0.1518259 | 0.1518259 | 0.1518259 | 0.1518259 | 0.1518259 | 0.1518259 | 0.1518259 | 0.1518259 | 0.1518259 | 0.1518259 | 0.1518259 | 0.1518259 | 0.1518259 | 0.1518259 | 0.1518259 | 0.1518259 | 0.1518259 | 0.1518259 | 0.1518259 | 0.1518259 | 0.1518259 | 0.1518259 | 0.1518259 | 0.1518259 | 0.1518259 | 0.1419561 | 0.1157879 | 0.08872452 | 0.08081724 | 0.06260951 | 0.05020876 | 0.04820228 | 0.04316765 | 0.03006282 | 0.02541305 | 0.01186145 | 0.001259187 | 0 | 0 | 0.001782903 | 0
1004 | 874.7943 | 0.003173514 | -10 | 492 | -512 | 0 | 0 | 0 | 0.002117406 | 0.02235371 | 0.03468807 | 0.04028744 | 0.05771365 | 0.06850921 | 0.07089059 | 0.07488674 | 0.08634915 | 0.112647 | 0.1302791 | 0.1488604 | 0.1549994 | 0.1549994 | 0.1549994 | 0.1549994 | 0.1549994 | 0.1549994 | 0.1549994 | 0.1549994 | 0.1549994 | 0.1549994 | 0.1549994 | 0.1549994 | 0.1549994 | 0.1549994 | 0.1549994 | 0.1549994 | 0.1549994 | 0.1549994 | 0.1549994 | 0.1549994 | 0.1549994 | 0.1549994 | 0.1549994 | 0.1549994 | 0.1549994 | 0.1549994 | 0.1549994 | 0.1549994 | 0.1549994 | 0.1549994 | 0.1549994 | 0.1549994 | 0.1549994 | 0.1549994 | 0.1549994 | 0.1549994 | 0.1419561 | 0.1157879 | 0.08872452 | 0.08081724 | 0.06260951 | 0.05020876 | 0.04820228 | 0.04316765 | 0.03006282 | 0.02541305 | 0.01186145 | 0.001259187 | 0 | 0 | 0.004080458 | 0
1004 | 875.1583 | 0.003174834 | -20 | 482 | -522 | 0 | 0 | 0 | 0.002117406 | 0.02235371 | 0.03468807 | 0.04028744 | 0.05771365 | 0.06850921 | 0.07089059 | 0.07488674 | 0.08634915 | 0.112647 | 0.1334539 | 0.1520352 | 0.1581743 | 0.1581743 | 0.1581743 | 0.1581743 | 0.1581743 | 0.1581743 | 0.1581743 | 0.1581743 | 0.1581743 | 0.1581743 | 0.1581743 | 0.1581743 | 0.1581743 | 0.1581743 | 0.1581743 | 0.1581743 | 0.1581743 | 0.1581743 | 0.1581743 | 0.1581743 | 0.1581743 | 0.1581743 | 0.1581743 | 0.1581743 | 0.1581743 | 0.1581743 | 0.1581743 | 0.1581743 | 0.1581743 | 0.1581743 | 0.1581743 | 0.1581743 | 0.1581743 | 0.1581743 | 0.1581743 | 0.1581743 | 0.1419561 | 0.1157879 | 0.08872452 | 0.08081724 | 0.06260951 | 0.05020876 | 0.04820228 | 0.04316765 | 0.03006282 | 0.02541305 | 0.01186145 | 0.001259187 | 0 | 0 | 0.006862292 | 0
1004 | 800.328 | 0.00290337 | -30 | 472 | -532 | 0 | 0 | 0 | 0.002117406 | 0.02235371 | 0.03468807 | 0.04028744 | 0.05771365 | 0.06850921 | 0.07089059 | 0.07488674 | 0.08634915 | 0.112647 | 0.1363573 | 0.1549386 | 0.1610776 | 0.1610776 | 0.1610776 | 0.1610776 | 0.1610776 | 0.1610776 | 0.1610776 | 0.1610776 | 0.1610776 | 0.1610776 | 0.1610776 | 0.1610776 | 0.1610776 | 0.1610776 | 0.1610776 | 0.1610776 | 0.1610776 | 0.1610776 | 0.1610776 | 0.1610776 | 0.1610776 | 0.1610776 | 0.1610776 | 0.1610776 | 0.1610776 | 0.1610776 | 0.1610776 | 0.1610776 | 0.1610776 | 0.1610776 | 0.1610776 | 0.1610776 | 0.1610776 | 0.1610776 | 0.1610776 | 0.1581743 | 0.1419561 | 0.1157879 | 0.08872452 | 0.08081724 | 0.06260951 | 0.05020876 | 0.04820228 | 0.04316765 | 0.03006282 | 0.02541305 | 0.01186145 | 0.001259187 | 0 | 0 | 0.01381637 | 0
1004 | 908.9686 | 0.003297488 | -40 | 462 | -542 | 0 | 0 | 0 | 0.002117406 | 0.02235371 | 0.03468807 | 0.04028744 | 0.05771365 | 0.06850921 | 0.07089059 | 0.07488674 | 0.08634915 | 0.1159444 | 0.1396548 | 0.1582361 | 0.1643751 | 0.1643751 | 0.1643751 | 0.1643751 | 0.1643751 | 0.1643751 | 0.1643751 | 0.1643751 | 0.1643751 | 0.1643751 | 0.1643751 | 0.1643751 | 0.1643751 | 0.1643751 | 0.1643751 | 0.1643751 | 0.1643751 | 0.1643751 | 0.1643751 | 0.1643751 | 0.1643751 | 0.1643751 | 0.1643751 | 0.1643751 | 0.1643751 | 0.1643751 | 0.1643751 | 0.1643751 | 0.1643751 | 0.1643751 | 0.1643751 | 0.1643751 | 0.1643751 | 0.1643751 | 0.1643751 | 0.1581743 | 0.1419561 | 0.1157879 | 0.08872452 | 0.08081724 | 0.06260951 | 0.05020876 | 0.04820228 | 0.04316765 | 0.03006282 | 0.02541305 | 0.01186145 | 0.001259187 | 0 | 0 | 0.02077045 | 0
1004 | 875.2241 | 0.003175073 | -30 | 472 | -532 | 0 | 0 | 0 | 0.002117406 | 0.02235371 | 0.03468807 | 0.04028744 | 0.05771365 | 0.06850921 | 0.07089059 | 0.07488674 | 0.08634915 | 0.1159444 | 0.1428298 | 0.1614111 | 0.1675502 | 0.1675502 | 0.1675502 | 0.1675502 | 0.1675502 | 0.1675502 | 0.1675502 | 0.1675502 | 0.1675502 | 0.1675502 | 0.1675502 | 0.1675502 | 0.1675502 | 0.1675502 | 0.1675502 | 0.1675502 | 0.1675502 | 0.1675502 | 0.1675502 | 0.1675502 | 0.1675502 | 0.1675502 | 0.1675502 | 0.1675502 | 0.1675502 | 0.1675502 | 0.1675502 | 0.1675502 | 0.1675502 | 0.1675502 | 0.1675502 | 0.1675502 | 0.1675502 | 0.1675502 | 0.1675502 | 0.1581743 | 0.1419561 | 0.1157879 | 0.08872452 | 0.08081724 | 0.06260951 | 0.05020876 | 0.04820228 | 0.04316765 | 0.03006282 | 0.02541305 | 0.01186145 | 0.001259187 | 0 | 0 | 0.01381637 | 0
991 | 973.6945 | 0.003532296 | -20 | 475.5 | -515.5 | 0 | 0 | 0 | 0.002117406 | 0.02235371 | 0.03468807 | 0.04028744 | 0.05771365 | 0.06850921 | 0.07089059 | 0.07488674 | 0.08634915 | 0.1159444 | 0.1463621 | 0.1649434 | 0.1710825 | 0.1710825 | 0.1710825 | 0.1710825 | 0.1710825 | 0.1710825 | 0.1710825 | 0.1710825 | 0.1710825 | 0.1710825 | 0.1710825 | 0.1710825 | 0.1710825 | 0.1710825 | 0.1710825 | 0.1710825 | 0.1710825 | 0.1710825 | 0.1710825 | 0.1710825 | 0.1710825 | 0.1710825 | 0.1710825 | 0.1710825 | 0.1710825 | 0.1710825 | 0.1710825 | 0.1710825 | 0.1710825 | 0.1710825 | 0.1710825 | 0.1710825 | 0.1710825 | 0.1710825 | 0.1710825 | 0.1581743 | 0.1419561 | 0.1157879 | 0.08872452 | 0.08081724 | 0.06260951 | 0.05020876 | 0.04820228 | 0.04316765 | 0.03006282 | 0.02541305 | 0.01186145 | 0.001259187 | 0 | 0 | 0.004884602 | 0
991 | 964.4285 | 0.003498682 | -10 | 485.5 | -505.5 | 0 | 0 | 0 | 0.002117406 | 0.02235371 | 0.03468807 | 0.04028744 | 0.05771365 | 0.06850921 | 0.07089059 | 0.07488674 | 0.08634915 | 0.1159444 | 0.1463621 | 0.1684421 | 0.1745812 | 0.1745812 | 0.1745812 | 0.1745812 | 0.1745812 | 0.1745812 | 0.1745812 | 0.1745812 | 0.1745812 | 0.1745812 | 0.1745812 | 0.1745812 | 0.1745812 | 0.1745812 | 0.1745812 | 0.1745812 | 0.1745812 | 0.1745812 | 0.1745812 | 0.1745812 | 0.1745812 | 0.1745812 | 0.1745812 | 0.1745812 | 0.1745812 | 0.1745812 | 0.1745812 | 0.1745812 | 0.1745812 | 0.1745812 | 0.1745812 | 0.1745812 | 0.1745812 | 0.1745812 | 0.1745812 | 0.1616729 | 0.1419561 | 0.1157879 | 0.08872452 | 0.08081724 | 0.06260951 | 0.05020876 | 0.04820228 | 0.04316765 | 0.03006282 | 0.02541305 | 0.01186145 | 0.001259187 | 0 | 0 | 0.002587047 | 0
991 | 964.5759 | 0.003499217 | 0 | 495.5 | -495.5 | 0 | 0 | 0 | 0.002117406 | 0.02235371 | 0.03468807 | 0.04028744 | 0.05771365 | 0.06850921 | 0.07089059 | 0.07488674 | 0.08634915 | 0.1159444 | 0.1463621 | 0.1719413 | 0.1780804 | 0.1780804 | 0.1780804 | 0.1780804 | 0.1780804 | 0.1780804 | 0.1780804 | 0.1780804 | 0.1780804 | 0.1780804 | 0.1780804 | 0.1780804 | 0.1780804 | 0.1780804 | 0.1780804 | 0.1780804 | 0.1780804 | 0.1780804 | 0.1780804 | 0.1780804 | 0.1780804 | 0.1780804 | 0.1780804 | 0.1780804 | 0.1780804 | 0.1780804 | 0.1780804 | 0.1780804 | 0.1780804 | 0.1780804 | 0.1780804 | 0.1780804 | 0.1780804 | 0.1780804 | 0.1780804 | 0.1651722 | 0.1419561 | 0.1157879 | 0.08872452 | 0.08081724 | 0.06260951 | 0.05020876 | 0.04820228 | 0.04316765 | 0.03006282 | 0.02541305 | 0.01186145 | 0.001259187 | 0 | 0 | 0.000289492 | 0.0006086964
991 | 975.5475 | 0.003539018 | 10 | 505.5 | -485.5 | 0 | 0 | 0 | 0.002117406 | 0.02235371 | 0.03468807 | 0.04028744 | 0.05771365 | 0.06850921 | 0.07089059 | 0.07488674 | 0.08634915 | 0.1159444 | 0.1463621 | 0.1754803 | 0.1816194 | 0.1816194 | 0.1816194 | 0.1816194 | 0.1816194 | 0.1816194 | 0.1816194 | 0.1816194 | 0.1816194 | 0.1816194 | 0.1816194 | 0.1816194 | 0.1816194 | 0.1816194 | 0.1816194 | 0.1816194 | 0.1816194 | 0.1816194 | 0.1816194 | 0.1816194 | 0.1816194 | 0.1816194 | 0.1816194 | 0.1816194 | 0.1816194 | 0.1816194 | 0.1816194 | 0.1816194 | 0.1816194 | 0.1816194 | 0.1816194 | 0.1816194 | 0.1816194 | 0.1816194 | 0.1816194 | 0.1687112 | 0.1419561 | 0.1157879 | 0.08872452 | 0.08081724 | 0.06260951 | 0.05020876 | 0.04820228 | 0.04316765 | 0.03006282 | 0.02541305 | 0.01186145 | 0.001259187 | 0 | 0 | 0 | 0.00543962
991 | 928.6541 | 0.003368902 | 20 | 515.5 | -475.5 | 0 | 0 | 0 | 0.002117406 | 0.02235371 | 0.03468807 | 0.04028744 | 0.05771365 | 0.06850921 | 0.07089059 | 0.07488674 | 0.08634915 | 0.1159444 | 0.1463621 | 0.1754803 | 0.1849883 | 0.1849883 | 0.1849883 | 0.1849883 | 0.1849883 | 0.1849883 | 0.1849883 | 0.1849883 | 0.1849883 | 0.1849883 | 0.1849883 | 0.1849883 | 0.1849883 | 0.1849883 | 0.1849883 | 0.1849883 | 0.1849883 | 0.1849883 | 0.1849883 | 0.1849883 | 0.1849883 | 0.1849883 | 0.1849883 | 0.1849883 | 0.1849883 | 0.1849883 | 0.1849883 | 0.1849883 | 0.1849883 | 0.1849883 | 0.1849883 | 0.1849883 | 0.1849883 | 0.1849883 | 0.1849883 | 0.1720801 | 0.145325 | 0.1157879 | 0.08872452 | 0.08081724 | 0.06260951 | 0.05020876 | 0.04820228 | 0.04316765 | 0.03006282 | 0.02541305 | 0.01186145 | 0.001259187 | 0 | 0 | 0 | 0.01027054
991 | 1005.336 | 0.003647085 | 30 | 525.5 | -465.5 | 0 | 0 | 0 | 0.002117406 | 0.02235371 | 0.03468807 | 0.04028744 | 0.05771365 | 0.06850921 | 0.07089059 | 0.07488674 | 0.08634915 | 0.1159444 | 0.1463621 | 0.1754803 | 0.1886354 | 0.1886354 | 0.1886354 | 0.1886354 | 0.1886354 | 0.1886354 | 0.1886354 | 0.1886354 | 0.1886354 | 0.1886354 | 0.1886354 | 0.1886354 | 0.1886354 | 0.1886354 | 0.1886354 | 0.1886354 | 0.1886354 | 0.1886354 | 0.1886354 | 0.1886354 | 0.1886354 | 0.1886354 | 0.1886354 | 0.1886354 | 0.1886354 | 0.1886354 | 0.1886354 | 0.1886354 | 0.1886354 | 0.1886354 | 0.1886354 | 0.1886354 | 0.1886354 | 0.1886354 | 0.1886354 | 0.1757272 | 0.1489721 | 0.1157879 | 0.08872452 | 0.08081724 | 0.06260951 | 0.05020876 | 0.04820228 | 0.04316765 | 0.03006282 | 0.02541305 | 0.01186145 | 0.001259187 | 0 | 0 | 0 | 0.01745419
991 | 972.9425 | 0.003529568 | 40 | 535.5 | -455.5 | 0 | 0 | 0 | 0.002117406 | 0.02235371 | 0.03468807 | 0.04028744 | 0.05771365 | 0.06850921 | 0.07089059 | 0.07488674 | 0.08634915 | 0.1159444 | 0.1463621 | 0.1754803 | 0.192165 | 0.192165 | 0.192165 | 0.192165 | 0.192165 | 0.192165 | 0.192165 | 0.192165 | 0.192165 | 0.192165 | 0.192165 | 0.192165 | 0.192165 | 0.192165 | 0.192165 | 0.192165 | 0.192165 | 0.192165 | 0.192165 | 0.192165 | 0.192165 | 0.192165 | 0.192165 | 0.192165 | 0.192165 | 0.192165 | 0.192165 | 0.192165 | 0.192165 | 0.192165 | 0.192165 | 0.192165 | 0.192165 | 0.192165 | 0.192165 | 0.1792567 | 0.1525016 | 0.1193174 | 0.08872452 | 0.08081724 | 0.06260951 | 0.05020876 | 0.04820228 | 0.04316765 | 0.03006282 | 0.02541305 | 0.01186145 | 0.001259187 | 0 | 0 | 0 | 0.02746733
991 | 1004.069 | 0.003642485 | 30 | 525.5 | -465.5 | 0 | 0 | 0 | 0.002117406 | 0.02235371 | 0.03468807 | 0.04028744 | 0.05771365 | 0.06850921 | 0.07089059 | 0.07488674 | 0.08634915 | 0.1159444 | 0.1463621 | 0.1754803 | 0.1958074 | 0.1958074 | 0.1958074 | 0.1958074 | 0.1958074 | 0.1958074 | 0.1958074 | 0.1958074 | 0.1958074 | 0.1958074 | 0.1958074 | 0.1958074 | 0.1958074 | 0.1958074 | 0.1958074 | 0.1958074 | 0.1958074 | 0.1958074 | 0.1958074 | 0.1958074 | 0.1958074 | 0.1958074 | 0.1958074 | 0.1958074 | 0.1958074 | 0.1958074 | 0.1958074 | 0.1958074 | 0.1958074 | 0.1958074 | 0.1958074 | 0.1958074 | 0.1958074 | 0.1958074 | 0.1958074 | 0.1828992 | 0.1561441 | 0.1193174 | 0.08872452 | 0.08081724 | 0.06260951 | 0.05020876 | 0.04820228 | 0.04316765 | 0.03006282 | 0.02541305 | 0.01186145 | 0.001259187 | 0 | 0 | 0 | 0.01745419
991 | 991.7552 | 0.003597815 | 20 | 515.5 | -475.5 | 0 | 0 | 0 | 0.002117406 | 0.02235371 | 0.03468807 | 0.04028744 | 0.05771365 | 0.06850921 | 0.07089059 | 0.07488674 | 0.08634915 | 0.1159444 | 0.1463621 | 0.1754803 | 0.1994053 | 0.1994053 | 0.1994053 | 0.1994053 | 0.1994053 | 0.1994053 | 0.1994053 | 0.1994053 | 0.1994053 | 0.1994053 | 0.1994053 | 0.1994053 | 0.1994053 | 0.1994053 | 0.1994053 | 0.1994053 | 0.1994053 | 0.1994053 | 0.1994053 | 0.1994053 | 0.1994053 | 0.1994053 | 0.1994053 | 0.1994053 | 0.1994053 | 0.1994053 | 0.1994053 | 0.1994053 | 0.1994053 | 0.1994053 | 0.1994053 | 0.1994053 | 0.1994053 | 0.1994053 | 0.1994053 | 0.186497 | 0.1597419 | 0.1193174 | 0.08872452 | 0.08081724 | 0.06260951 | 0.05020876 | 0.04820228 | 0.04316765 | 0.03006282 | 0.02541305 | 0.01186145 | 0.001259187 | 0 | 0 | 0 | 0.01027054
991 | 996.3599 | 0.00361452 | 10 | 505.5 | -485.5 | 0 | 0 | 0 | 0.002117406 | 0.02235371 | 0.03468807 | 0.04028744 | 0.05771365 | 0.06850921 | 0.07089059 | 0.07488674 | 0.08634915 | 0.1159444 | 0.1463621 | 0.1790949 | 0.2030198 | 0.2030198 | 0.2030198 | 0.2030198 | 0.2030198 | 0.2030198 | 0.2030198 | 0.2030198 | 0.2030198 | 0.2030198 | 0.2030198 | 0.2030198 | 0.2030198 | 0.2030198 | 0.2030198 | 0.2030198 | 0.2030198 | 0.2030198 | 0.2030198 | 0.2030198 | 0.2030198 | 0.2030198 | 0.2030198 | 0.2030198 | 0.2030198 | 0.2030198 | 0.2030198 | 0.2030198 | 0.2030198 | 0.2030198 | 0.2030198 | 0.2030198 | 0.2030198 | 0.2030198 | 0.2030198 | 0.1901116 | 0.1597419 | 0.1193174 | 0.08872452 | 0.08081724 | 0.06260951 | 0.05020876 | 0.04820228 | 0.04316765 | 0.03006282 | 0.02541305 | 0.01186145 | 0.001259187 | 0 | 0 | 0 | 0.00543962
991 | 1007.892 | 0.003656355 | 0 | 495.5 | -495.5 | 0 | 0 | 0 | 0.002117406 | 0.02235371 | 0.03468807 | 0.04028744 | 0.05771365 | 0.06850921 | 0.07089059 | 0.07488674 | 0.08634915 | 0.1159444 | 0.1463621 | 0.1827512 | 0.2066761 | 0.2066761 | 0.2066761 | 0.2066761 | 0.2066761 | 0.2066761 | 0.2066761 | 0.2066761 | 0.2066761 | 0.2066761 | 0.2066761 | 0.2066761 | 0.2066761 | 0.2066761 | 0.2066761 | 0.2066761 | 0.2066761 | 0.2066761 | 0.2066761 | 0.2066761 | 0.2066761 | 0.2066761 | 0.2066761 | 0.2066761 | 0.2066761 | 0.2066761 | 0.2066761 | 0.2066761 | 0.2066761 | 0.2066761 | 0.2066761 | 0.2066761 | 0.2066761 | 0.2066761 | 0.2066761 | 0.1937679 | 0.1597419 | 0.1193174 | 0.08872452 | 0.08081724 | 0.06260951 | 0.05020876 | 0.04820228 | 0.04316765 | 0.03006282 | 0.02541305 | 0.01186145 | 0.001259187 | 0 | 0 | 0.001128196 | 0.0006086964
991 | 1039.639 | 0.003771526 | -10 | 485.5 | -505.5 | 0 | 0 | 0 | 0.002117406 | 0.02235371 | 0.03468807 | 0.04028744 | 0.05771365 | 0.06850921 | 0.07089059 | 0.07488674 | 0.08634915 | 0.1159444 | 0.1463621 | 0.1865227 | 0.2104477 | 0.2104477 | 0.2104477 | 0.2104477 | 0.2104477 | 0.2104477 | 0.2104477 | 0.2104477 | 0.2104477 | 0.2104477 | 0.2104477 | 0.2104477 | 0.2104477 | 0.2104477 | 0.2104477 | 0.2104477 | 0.2104477 | 0.2104477 | 0.2104477 | 0.2104477 | 0.2104477 | 0.2104477 | 0.2104477 | 0.2104477 | 0.2104477 | 0.2104477 | 0.2104477 | 0.2104477 | 0.2104477 | 0.2104477 | 0.2104477 | 0.2104477 | 0.2104477 | 0.2104477 | 0.2104477 | 0.1975394 | 0.1597419 | 0.1193174 | 0.08872452 | 0.08081724 | 0.06260951 | 0.05020876 | 0.04820228 | 0.04316765 | 0.03006282 | 0.02541305 | 0.01186145 | 0.001259187 | 0 | 0 | 0.01008213 | 0
991 | 938.725 | 0.003405436 | -20 | 475.5 | -515.5 | 0 | 0 | 0 | 0.002117406 | 0.02235371 | 0.03468807 | 0.04028744 | 0.05771365 | 0.06850921 | 0.07089059 | 0.07488674 | 0.08634915 | 0.1159444 | 0.1497676 | 0.1899282 | 0.2138531 | 0.2138531 | 0.2138531 | 0.2138531 | 0.2138531 | 0.2138531 | 0.2138531 | 0.2138531 | 0.2138531 | 0.2138531 | 0.2138531 | 0.2138531 | 0.2138531 | 0.2138531 | 0.2138531 | 0.2138531 | 0.2138531 | 0.2138531 | 0.2138531 | 0.2138531 | 0.2138531 | 0.2138531 | 0.2138531 | 0.2138531 | 0.2138531 | 0.2138531 | 0.2138531 | 0.2138531 | 0.2138531 | 0.2138531 | 0.2138531 | 0.2138531 | 0.2138531 | 0.2138531 | 0.2138531 | 0.1975394 | 0.1597419 | 0.1193174 | 0.08872452 | 0.08081724 | 0.06260951 | 0.05020876 | 0.04820228 | 0.04316765 | 0.03006282 | 0.02541305 | 0.01186145 | 0.001259187 | 0 | 0 | 0.01903607 | 0
991 | 1003.898 | 0.003641867 | -30 | 465.5 | -525.5 | 0 | 0 | 0 | 0.002117406 | 0.02235371 | 0.03468807 | 0.04028744 | 0.05771365 | 0.06850921 | 0.07089059 | 0.07488674 | 0.08634915 | 0.1159444 | 0.1534094 | 0.19357 | 0.217495 | 0.217495 | 0.217495 | 0.217495 | 0.217495 | 0.217495 | 0.217495 | 0.217495 | 0.217495 | 0.217495 | 0.217495 | 0.217495 | 0.217495 | 0.217495 | 0.217495 | 0.217495 | 0.217495 | 0.217495 | 0.217495 | 0.217495 | 0.217495 | 0.217495 | 0.217495 | 0.217495 | 0.217495 | 0.217495 | 0.217495 | 0.217495 | 0.217495 | 0.217495 | 0.217495 | 0.217495 | 0.217495 | 0.217495 | 0.217495 | 0.1975394 | 0.1597419 | 0.1193174 | 0.08872452 | 0.08081724 | 0.06260951 | 0.05020876 | 0.04820228 | 0.04316765 | 0.03006282 | 0.02541305 | 0.01186145 | 0.001259187 | 0 | 0 | 0.03074862 | 0
870 | 551.0404 | 0.001999023 | -40 | 395 | -475 | 0 | 0 | 0 | 0.002117406 | 0.02235371 | 0.03468807 | 0.04028744 | 0.05771365 | 0.06850921 | 0.07089059 | 0.07488674 | 0.08634915 | 0.1159444 | 0.1534094 | 0.19357 | 0.219494 | 0.219494 | 0.219494 | 0.219494 | 0.219494 | 0.219494 | 0.219494 | 0.219494 | 0.219494 | 0.219494 | 0.219494 | 0.219494 | 0.219494 | 0.219494 | 0.219494 | 0.219494 | 0.219494 | 0.219494 | 0.219494 | 0.219494 | 0.219494 | 0.219494 | 0.219494 | 0.219494 | 0.219494 | 0.219494 | 0.219494 | 0.219494 | 0.219494 | 0.219494 | 0.219494 | 0.219494 | 0.217495 | 0.217495 | 0.217495 | 0.1975394 | 0.1597419 | 0.1193174 | 0.08872452 | 0.08081724 | 0.06260951 | 0.05020876 | 0.04820228 | 0.04316765 | 0.03006282 | 0.02541305 | 0.01186145 | 0.001259187 | 0 | 0 | 0 | 0
870 | 580.5317 | 0.00210601 | -30 | 405 | -465 | 0 | 0 | 0 | 0.002117406 | 0.02235371 | 0.03468807 | 0.04028744 | 0.05771365 | 0.06850921 | 0.07089059 | 0.07488674 | 0.08634915 | 0.1159444 | 0.1534094 | 0.19357 | 0.2216 | 0.2216 | 0.2216 | 0.2216 | 0.2216 | 0.2216 | 0.2216 | 0.2216 | 0.2216 | 0.2216 | 0.2216 | 0.2216 | 0.2216 | 0.2216 | 0.2216 | 0.2216 | 0.2216 | 0.2216 | 0.2216 | 0.2216 | 0.2216 | 0.2216 | 0.2216 | 0.2216 | 0.2216 | 0.2216 | 0.2216 | 0.2216 | 0.2216 | 0.2216 | 0.2216 | 0.2216 | 0.219601 | 0.217495 | 0.217495 | 0.1975394 | 0.1597419 | 0.1193174 | 0.08872452 | 0.08081724 | 0.06260951 | 0.05020876 | 0.04820228 | 0.04316765 | 0.03006282 | 0.02541305 | 0.01186145 | 0.001259187 | 0 | 0 | 0 | 0