## f6
Real Profile-FIRST FRESH GROUND |  |  |  | Real Profile-WORN |  |  | Real Profile - 2ND FRESH GROUND | [7 empty] | Real Profile-FIRST FRESH GROUND |  |  |  | Real Profile-WORN |  |  | Real Profile - 2ND FRESH GROUND
P | X | Real Profile |  | P | X | Real Profile | P | X | Real Profile | Top Wear, mm | top Total Metal Loss-Grinding |  |  |  | P | X | Real Profile |  | P | X | Real Profile | P | X | Real Profile | Bottom Wear, mm | Bottom Total Metal Loss-Grinding
0 | 110 | 745.66 | 745.71 | 0 | 107.5 | 745.721 | 0 | 107.5 | 744.651 | -0.011 | 1.07 |  |  |  | 0 | 110 | 745.962 | 746.012 | 0 | 107.5 | 746.015 | 0 | 107.5 | 744.96 | -0.003 | 1.055
1 | 135 | 745.666 | 745.716 | 1 | 132.5 | 745.711 | 1 | 132.5 | 744.659 | 0.005 | 1.052 |  |  |  | 1 | 135 | 745.966 | 746.016 | 1 | 132.5 | 745.98 | 1 | 132.5 | 744.967 | 0.036 | 1.013
2 | 160 | 745.669 | 745.719 | 2 | 157.5 | 745.68 | 2 | 157.5 | 744.663 | 0.039 | 1.017 |  |  |  | 2 | 160 | 745.97 | 746.02 | 2 | 157.5 | 745.981 | 2 | 157.5 | 744.972 | 0.039 | 1.009
3 | 185 | 745.673 | 745.723 | 3 | 182.5 | 745.654 | 3 | 182.5 | 744.666 | 0.069 | 0.988 |  |  |  | 3 | 185 | 745.973 | 746.023 | 3 | 182.5 | 745.962 | 3 | 182.5 | 744.977 | 0.061 | 0.985
4 | 210 | 745.676 | 745.726 | 4 | 207.5 | 745.632 | 4 | 207.5 | 744.671 | 0.094 | 0.961 |  |  |  | 4 | 210 | 745.975 | 746.025 | 4 | 207.5 | 745.917 | 4 | 207.5 | 744.982 | 0.108 | 0.935
5 | 235 | 745.68 | 745.73 | 5 | 232.5 | 745.598 | 5 | 232.5 | 744.677 | 0.132 | 0.921 |  |  |  | 5 | 235 | 745.976 | 746.026 | 5 | 232.5 | 745.866 | 5 | 232.5 | 744.984 | 0.16 | 0.882
6 | 260 | 745.683 | 745.733 | 6 | 257.5 | 745.537 | 6 | 257.5 | 744.682 | 0.196 | 0.855 |  | Top | Bottom | 6 | 260 | 745.979 | 746.029 | 6 | 257.5 | 745.815 | 6 | 257.5 | 744.989 | 0.214 | 0.826
7 | 285 | 745.684 | 745.734 | 7 | 282.5 | 745.477 | 7 | 282.5 | 744.685 | 0.257 | 0.792 | Max wear | 0.43 | 0.469 | 7 | 285 | 745.98 | 746.03 | 7 | 282.5 | 745.777 | 7 | 282.5 | 744.99 | 0.253 | 0.787
8 | 310 | 745.685 | 745.735 | 8 | 307.5 | 745.453 | 8 | 307.5 | 744.69 | 0.282 | 0.763 | min. Metal loss | 0.572 | 0.553 | 8 | 310 | 745.982 | 746.032 | 8 | 307.5 | 745.734 | 8 | 307.5 | 744.994 | 0.298 | 0.74
9 | 335 | 745.689 | 745.739 | 9 | 332.5 | 745.44 | 9 | 332.5 | 744.694 | 0.299 | 0.746 |  |  |  | 9 | 335 | 745.984 | 746.034 | 9 | 332.5 | 745.716 | 9 | 332.5 | 744.995 | 0.318 | 0.721
10 | 360 | 745.691 | 745.741 | 10 | 357.5 | 745.446 | 10 | 357.5 | 744.699 | 0.295 | 0.747 |  |  |  | 10 | 360 | 745.983 | 746.033 | 10 | 357.5 | 745.712 | 10 | 357.5 | 744.998 | 0.321 | 0.714
11 | 385 | 745.692 | 745.742 | 11 | 382.5 | 745.421 | 11 | 382.5 | 744.705 | 0.321 | 0.716 |  |  |  | 11 | 385 | 745.984 | 746.034 | 11 | 382.5 | 745.705 | 11 | 382.5 | 745.003 | 0.329 | 0.702
12 | 410 | 745.693 | 745.743 | 12 | 407.5 | 745.395 | 12 | 407.5 | 744.709 | 0.348 | 0.686 |  |  |  | 12 | 410 | 745.985 | 746.035 | 12 | 407.5 | 745.691 | 12 | 407.5 | 745.003 | 0.344 | 0.688
13 | 435 | 745.694 | 745.744 | 13 | 432.5 | 745.358 | 13 | 432.5 | 744.713 | 0.386 | 0.645 |  |  |  | 13 | 435 | 745.986 | 746.036 | 13 | 432.5 | 745.655 | 13 | 432.5 | 745.004 | 0.381 | 0.651
14 | 460 | 745.695 | 745.745 | 14 | 457.5 | 745.344 | 14 | 457.5 | 744.72 | 0.401 | 0.624 |  |  |  | 14 | 460 | 745.987 | 746.037 | 14 | 457.5 | 745.631 | 14 | 457.5 | 745.006 | 0.406 | 0.625
15 | 485 | 745.698 | 745.748 | 15 | 482.5 | 745.343 | 15 | 482.5 | 744.725 | 0.405 | 0.618 |  |  |  | 15 | 485 | 745.989 | 746.039 | 15 | 482.5 | 745.582 | 15 | 482.5 | 745.01 | 0.457 | 0.572
16 | 510 | 745.699 | 745.749 | 16 | 507.5 | 745.344 | 16 | 507.5 | 744.73 | 0.405 | 0.614 |  |  |  | 16 | 510 | 745.99 | 746.04 | 16 | 507.5 | 745.595 | 16 | 507.5 | 745.012 | 0.445 | 0.583
17 | 535 | 745.698 | 745.748 | 17 | 532.5 | 745.34 | 17 | 532.5 | 744.733 | 0.408 | 0.607 |  |  |  | 17 | 535 | 745.992 | 746.042 | 17 | 532.5 | 745.602 | 17 | 532.5 | 745.012 | 0.44 | 0.59
18 | 560 | 745.7 | 745.75 | 18 | 557.5 | 745.339 | 18 | 557.5 | 744.737 | 0.411 | 0.602 |  |  |  | 18 | 560 | 745.993 | 746.043 | 18 | 557.5 | 745.602 | 18 | 557.5 | 745.013 | 0.441 | 0.589
19 | 585 | 745.701 | 745.751 | 19 | 582.5 | 745.334 | 19 | 582.5 | 744.739 | 0.417 | 0.595 |  |  |  | 19 | 585 | 745.995 | 746.045 | 19 | 582.5 | 745.614 | 19 | 582.5 | 745.014 | 0.431 | 0.6
20 | 610 | 745.7 | 745.75 | 20 | 607.5 | 745.33 | 20 | 607.5 | 744.742 | 0.42 | 0.588 |  |  |  | 20 | 610 | 745.996 | 746.046 | 20 | 607.5 | 745.616 | 20 | 607.5 | 745.015 | 0.43 | 0.601
21 | 635 | 745.702 | 745.752 | 21 | 632.5 | 745.331 | 21 | 632.5 | 744.745 | 0.421 | 0.586 |  |  |  | 21 | 635 | 745.998 | 746.048 | 21 | 632.5 | 745.614 | 21 | 632.5 | 745.018 | 0.434 | 0.596
22 | 660 | 745.702 | 745.752 | 22 | 657.5 | 745.339 | 22 | 657.5 | 744.748 | 0.413 | 0.591 |  |  |  | 22 | 660 | 746 | 746.05 | 22 | 657.5 | 745.611 | 22 | 657.5 | 745.021 | 0.439 | 0.59
23 | 685 | 745.702 | 745.752 | 23 | 682.5 | 745.334 | 23 | 682.5 | 744.75 | 0.418 | 0.584 |  |  |  | 23 | 685 | 746 | 746.05 | 23 | 682.5 | 745.612 | 23 | 682.5 | 745.024 | 0.438 | 0.588
24 | 710 | 745.702 | 745.752 | 24 | 707.5 | 745.322 | 24 | 707.5 | 744.75 | 0.43 | 0.572 |  |  |  | 24 | 710 | 746 | 746.05 | 24 | 707.5 | 745.613 | 24 | 707.5 | 745.023 | 0.437 | 0.59
25 | 735 | 745.702 | 745.752 | 25 | 732.5 | 745.327 | 25 | 732.5 | 744.751 | 0.425 | 0.576 |  |  |  | 25 | 735 | 746.001 | 746.051 | 25 | 732.5 | 745.612 | 25 | 732.5 | 745.027 | 0.439 | 0.585
26 | 760 | 745.703 | 745.753 | 26 | 757.5 | 745.335 | 26 | 757.5 | 744.752 | 0.418 | 0.583 |  |  |  | 26 | 760 | 746.002 | 746.052 | 26 | 757.5 | 745.604 | 26 | 757.5 | 745.023 | 0.448 | 0.581
27 | 785 | 745.703 | 745.753 | 27 | 782.5 | 745.341 | 27 | 782.5 | 744.752 | 0.412 | 0.589 |  |  |  | 27 | 785 | 746.003 | 746.053 | 27 | 782.5 | 745.598 | 27 | 782.5 | 745.024 | 0.455 | 0.574
28 | 810 | 745.703 | 745.753 | 28 | 807.5 | 745.353 | 28 | 807.5 | 744.754 | 0.4 | 0.599 |  |  |  | 28 | 810 | 746.004 | 746.054 | 28 | 807.5 | 745.604 | 28 | 807.5 | 745.026 | 0.45 | 0.578
29 | 835 | 745.703 | 745.753 | 29 | 832.5 | 745.367 | 29 | 832.5 | 744.755 | 0.386 | 0.612 |  |  |  | 29 | 835 | 746.005 | 746.055 | 29 | 832.5 | 745.604 | 29 | 832.5 | 745.025 | 0.451 | 0.579
30 | 860 | 745.703 | 745.753 | 30 | 857.5 | 745.369 | 30 | 857.5 | 744.756 | 0.384 | 0.613 |  |  |  | 30 | 860 | 746.002 | 746.052 | 30 | 857.5 | 745.611 | 30 | 857.5 | 745.026 | 0.441 | 0.585
31 | 885 | 745.701 | 745.751 | 31 | 882.5 | 745.364 | 31 | 882.5 | 744.757 | 0.387 | 0.607 |  |  |  | 31 | 885 | 746.003 | 746.053 | 31 | 882.5 | 745.615 | 31 | 882.5 | 745.027 | 0.438 | 0.588
32 | 910 | 745.701 | 745.751 | 32 | 907.5 | 745.365 | 32 | 907.5 | 744.757 | 0.386 | 0.608 |  |  |  | 32 | 910 | 746.003 | 746.053 | 32 | 907.5 | 745.617 | 32 | 907.5 | 745.027 | 0.436 | 0.59
33 | 935 | 745.702 | 745.752 | 33 | 932.5 | 745.363 | 33 | 932.5 | 744.757 | 0.389 | 0.606 |  |  |  | 33 | 935 | 746.003 | 746.053 | 33 | 932.5 | 745.623 | 33 | 932.5 | 745.025 | 0.43 | 0.598
34 | 960 | 745.702 | 745.752 | 34 | 957.5 | 745.367 | 34 | 957.5 | 744.756 | 0.385 | 0.611 |  |  |  | 34 | 960 | 746.003 | 746.053 | 34 | 957.5 | 745.618 | 34 | 957.5 | 745.025 | 0.435 | 0.593
35 | 985 | 745.703 | 745.753 | 35 | 982.5 | 745.359 | 35 | 982.5 | 744.754 | 0.394 | 0.605 |  |  |  | 35 | 985 | 746.001 | 746.051 | 35 | 982.5 | 745.598 | 35 | 982.5 | 745.026 | 0.453 | 0.572
36 | 1010 | 745.701 | 745.751 | 36 | 1007.5 | 745.363 | 36 | 1007.5 | 744.753 | 0.388 | 0.61 |  |  |  | 36 | 1010 | 746 | 746.05 | 36 | 1007.5 | 745.598 | 36 | 1007.5 | 745.024 | 0.452 | 0.574
37 | 1035 | 745.701 | 745.751 | 37 | 1032.5 | 745.366 | 37 | 1032.5 | 744.753 | 0.385 | 0.613 |  |  |  | 37 | 1035 | 745.997 | 746.047 | 37 | 1032.5 | 745.612 | 37 | 1032.5 | 745.024 | 0.435 | 0.588
38 | 1060 | 745.699 | 745.749 | 38 | 1057.5 | 745.367 | 38 | 1057.5 | 744.751 | 0.382 | 0.616 |  |  |  | 38 | 1060 | 745.998 | 746.048 | 38 | 1057.5 | 745.603 | 38 | 1057.5 | 745.023 | 0.445 | 0.58
39 | 1085 | 745.7 | 745.75 | 39 | 1082.5 | 745.36 | 39 | 1082.5 | 744.751 | 0.39 | 0.609 |  |  |  | 39 | 1085 | 745.998 | 746.048 | 39 | 1082.5 | 745.603 | 39 | 1082.5 | 745.022 | 0.445 | 0.581
40 | 1110 | 745.7 | 745.75 | 40 | 1107.5 | 745.358 | 40 | 1107.5 | 744.748 | 0.392 | 0.61 |  |  |  | 40 | 1110 | 745.995 | 746.045 | 40 | 1107.5 | 745.594 | 40 | 1107.5 | 745.021 | 0.451 | 0.573
41 | 1135 | 745.698 | 745.748 | 41 | 1132.5 | 745.356 | 41 | 1132.5 | 744.745 | 0.392 | 0.611 |  |  |  | 41 | 1135 | 745.993 | 746.043 | 41 | 1132.5 | 745.576 | 41 | 1132.5 | 745.021 | 0.467 | 0.555
42 | 1160 | 745.697 | 745.747 | 42 | 1157.5 | 745.358 | 42 | 1157.5 | 744.743 | 0.389 | 0.615 |  |  |  | 42 | 1160 | 745.991 | 746.041 | 42 | 1157.5 | 745.572 | 42 | 1157.5 | 745.019 | 0.469 | 0.553
43 | 1185 | 745.695 | 745.745 | 43 | 1182.5 | 745.369 | 43 | 1182.5 | 744.74 | 0.376 | 0.629 |  |  |  | 43 | 1185 | 745.989 | 746.039 | 43 | 1182.5 | 745.582 | 43 | 1182.5 | 745.017 | 0.457 | 0.565
44 | 1210 | 745.693 | 745.743 | 44 | 1207.5 | 745.367 | 44 | 1207.5 | 744.735 | 0.376 | 0.632 |  |  |  | 44 | 1210 | 745.985 | 746.035 | 44 | 1207.5 | 745.582 | 44 | 1207.5 | 745.015 | 0.453 | 0.567
45 | 1235 | 745.692 | 745.742 | 45 | 1232.5 | 745.379 | 45 | 1232.5 | 744.735 | 0.363 | 0.644 |  |  |  | 45 | 1235 | 745.984 | 746.034 | 45 | 1232.5 | 745.585 | 45 | 1232.5 | 745.015 | 0.449 | 0.57
46 | 1260 | 745.692 | 745.742 | 46 | 1257.5 | 745.373 | 46 | 1257.5 | 744.732 | 0.369 | 0.641 |  |  |  | 46 | 1260 | 745.982 | 746.032 | 46 | 1257.5 | 745.588 | 46 | 1257.5 | 745.014 | 0.444 | 0.574
47 | 1285 | 745.688 | 745.738 | 47 | 1282.5 | 745.378 | 47 | 1282.5 | 744.729 | 0.36 | 0.649 |  |  |  | 47 | 1285 | 745.98 | 746.03 | 47 | 1282.5 | 745.597 | 47 | 1282.5 | 745.011 | 0.433 | 0.586
48 | 1310 | 745.687 | 745.737 | 48 | 1307.5 | 745.381 | 48 | 1307.5 | 744.724 | 0.356 | 0.657 |  |  |  | 48 | 1310 | 745.977 | 746.027 | 48 | 1307.5 | 745.6 | 48 | 1307.5 | 745.01 | 0.427 | 0.59
49 | 1335 | 745.684 | 745.734 | 49 | 1332.5 | 745.36 | 49 | 1332.5 | 744.722 | 0.374 | 0.638 |  |  |  | 49 | 1335 | 745.974 | 746.024 | 49 | 1332.5 | 745.607 | 49 | 1332.5 | 745.007 | 0.417 | 0.6
50 | 1360 | 745.681 | 745.731 | 50 | 1357.5 | 745.382 | 50 | 1357.5 | 744.717 | 0.349 | 0.665 |  |  |  | 50 | 1360 | 745.971 | 746.021 | 50 | 1357.5 | 745.624 | 50 | 1357.5 | 745.004 | 0.397 | 0.62
51 | 1385 | 745.678 | 745.728 | 51 | 1382.5 | 745.405 | 51 | 1382.5 | 744.713 | 0.323 | 0.692 |  |  |  | 51 | 1385 | 745.968 | 746.018 | 51 | 1382.5 | 745.65 | 51 | 1382.5 | 745.001 | 0.368 | 0.649
52 | 1410 | 745.676 | 745.726 | 52 | 1407.5 | 745.426 | 52 | 1407.5 | 744.711 | 0.3 | 0.715 |  |  |  | 52 | 1410 | 745.967 | 746.017 | 52 | 1407.5 | 745.683 | 52 | 1407.5 | 744.998 | 0.334 | 0.685
53 | 1435 | 745.673 | 745.723 | 53 | 1432.5 | 745.427 | 53 | 1432.5 | 744.708 | 0.296 | 0.719 |  |  |  | 53 | 1435 | 745.964 | 746.014 | 53 | 1432.5 | 745.699 | 53 | 1432.5 | 744.997 | 0.315 | 0.702
54 | 1460 | 745.67 | 745.72 | 54 | 1457.5 | 745.414 | 54 | 1457.5 | 744.705 | 0.306 | 0.709 |  |  |  | 54 | 1460 | 745.96 | 746.01 | 54 | 1457.5 | 745.702 | 54 | 1457.5 | 744.992 | 0.308 | 0.71
55 | 1485 | 745.666 | 745.716 | 55 | 1482.5 | 745.412 | 55 | 1482.5 | 744.703 | 0.304 | 0.709 |  |  |  | 55 | 1485 | 745.956 | 746.006 | 55 | 1482.5 | 745.7 | 55 | 1482.5 | 744.991 | 0.306 | 0.709
56 | 1510 | 745.663 | 745.713 | 56 | 1507.5 | 745.434 | 56 | 1507.5 | 744.701 | 0.279 | 0.733 |  |  |  | 56 | 1510 | 745.953 | 746.003 | 56 | 1507.5 | 745.703 | 56 | 1507.5 | 744.987 | 0.3 | 0.716
57 | 1535 | 745.66 | 745.71 | 57 | 1532.5 | 745.462 | 57 | 1532.5 | 744.696 | 0.248 | 0.766 |  |  |  | 57 | 1535 | 745.951 | 746.001 | 57 | 1532.5 | 745.735 | 57 | 1532.5 | 744.981 | 0.266 | 0.754
58 | 1560 | 745.654 | 745.704 | 58 | 1557.5 | 745.506 | 58 | 1557.5 | 744.695 | 0.198 | 0.811 |  |  |  | 58 | 1560 | 745.946 | 745.996 | 58 | 1557.5 | 745.785 | 58 | 1557.5 | 744.978 | 0.211 | 0.807
59 | 1585 | 745.651 | 745.701 | 59 | 1582.5 | 745.561 | 59 | 1582.5 | 744.694 | 0.14 | 0.867 |  |  |  | 59 | 1585 | 745.942 | 745.992 | 59 | 1582.5 | 745.844 | 59 | 1582.5 | 744.972 | 0.148 | 0.872
60 | 1610 | 745.647 | 745.697 | 60 | 1607.5 | 745.602 | 60 | 1607.5 | 744.69 | 0.095 | 0.912 |  |  |  | 60 | 1610 | 745.937 | 745.987 | 60 | 1607.5 | 745.873 | 60 | 1607.5 | 744.968 | 0.114 | 0.905
61 | 1635 | 745.641 | 745.691 | 61 | 1632.5 | 745.636 | 61 | 1632.5 | 744.689 | 0.055 | 0.947 |  |  |  | 61 | 1635 | 745.932 | 745.982 | 61 | 1632.5 | 745.884 | 61 | 1632.5 | 744.961 | 0.098 | 0.923
62 | 1660 | 745.635 | 745.685 | 62 | 1657.5 | 745.638 | 62 | 1657.5 | 744.687 | 0.047 | 0.951 |  |  |  | 62 | 1660 | 745.928 | 745.978 | 62 | 1657.5 | 745.913 | 62 | 1657.5 | 744.955 | 0.065 | 0.958
63 | 1685 | 745.628 | 745.678 | 63 | 1682.5 | 745.638 | 63 | 1682.5 | 744.68 | 0.04 | 0.958 |  |  |  | 63 | 1685 | 745.92 | 745.97 | 63 | 1682.5 | 745.932 | 63 | 1682.5 | 744.947 | 0.038 | 0.985
64 | 1710 | 745.623 | 745.673 | 64 | 1707.5 | 745.666 | 64 | 1707.5 | 744.67 | 0.007 | 0.996 |  |  |  | 64 | 1710 | 745.911 | 745.961 | 64 | 1707.5 | 745.944 | 64 | 1707.5 | 744.932 | 0.017 | 1.012
|  |  |  | 65 | 1732.5 | 745.67 | 65 | 1732.5 | 744.669 | [9 empty] | 65 | 1732.5 | 745.943 | 65 | 1732.5 | 744.931

## f7
Real Profile-FIRST FRESH GROUND |  |  | Real Profile-WORN |  |  | Real Profile - 2ND FRESH GROUND | [8 empty] | Real Profile-FIRST FRESH GROUND |  |  | Real Profile-WORN |  |  | Real Profile - 2ND FRESH GROUND
P | X | Real Profile | P | X | Real Profile | P | X | Real Profile |  | Top Wear, mm | top Total Metal Loss-Grinding |  |  |  | P | X | Real Profile | P | X | Real Profile | P | X | Real Profile |  | Bottom Wear, mm | Bottom Total Metal Loss-Grinding
0 | 110 | 776.449 | 0 | 107.5 | 776.449 | 0 | 107.5 | 775.865 | 0.584 | 0 | 0.584 |  |  |  | 0 | 110 | 776.456 | 0 | 107.5 | 776.456 | 0 | 107.5 | 775.95 | 0.506 | 0 | 0.506
1 | 135 | 776.453 | 1 | 132.5 | 776.429 | 1 | 132.5 | 775.869 |  | 0.024 | 0.56 |  |  |  | 1 | 135 | 776.462 | 1 | 132.5 | 776.442 | 1 | 132.5 | 775.956 |  | 0.02 | 0.486
2 | 160 | 776.453 | 2 | 157.5 | 776.434 | 2 | 157.5 | 775.869 |  | 0.019 | 0.565 |  |  |  | 2 | 160 | 776.464 | 2 | 157.5 | 776.415 | 2 | 157.5 | 775.958 |  | 0.049 | 0.457
3 | 185 | 776.455 | 3 | 182.5 | 776.424 | 3 | 182.5 | 775.871 |  | 0.031 | 0.553 |  |  |  | 3 | 185 | 776.465 | 3 | 182.5 | 776.4 | 3 | 182.5 | 775.959 |  | 0.065 | 0.441
4 | 210 | 776.455 | 4 | 207.5 | 776.391 | 4 | 207.5 | 775.871 |  | 0.064 | 0.52 |  |  |  | 4 | 210 | 776.466 | 4 | 207.5 | 776.39 | 4 | 207.5 | 775.96 |  | 0.076 | 0.43
5 | 235 | 776.457 | 5 | 232.5 | 776.369 | 5 | 232.5 | 775.873 |  | 0.088 | 0.496 |  |  |  | 5 | 235 | 776.467 | 5 | 232.5 | 776.362 | 5 | 232.5 | 775.961 |  | 0.105 | 0.401
6 | 260 | 776.458 | 6 | 257.5 | 776.327 | 6 | 257.5 | 775.874 |  | 0.131 | 0.453 |  | Top | Bottom | 6 | 260 | 776.466 | 6 | 257.5 | 776.326 | 6 | 257.5 | 775.96 |  | 0.14 | 0.366
7 | 285 | 776.458 | 7 | 282.5 | 776.301 | 7 | 282.5 | 775.874 |  | 0.157 | 0.427 | Max wear | 0.281 | 0.307 | 7 | 285 | 776.468 | 7 | 282.5 | 776.275 | 7 | 282.5 | 775.962 |  | 0.193 | 0.313
8 | 310 | 776.461 | 8 | 307.5 | 776.272 | 8 | 307.5 | 775.877 |  | 0.189 | 0.395 | min. Metal loss | 0.303 | 0.199 | 8 | 310 | 776.467 | 8 | 307.5 | 776.249 | 8 | 307.5 | 775.961 |  | 0.218 | 0.288
9 | 335 | 776.461 | 9 | 332.5 | 776.255 | 9 | 332.5 | 775.877 |  | 0.206 | 0.378 |  |  |  | 9 | 335 | 776.467 | 9 | 332.5 | 776.242 | 9 | 332.5 | 775.961 |  | 0.225 | 0.281
10 | 360 | 776.463 | 10 | 357.5 | 776.245 | 10 | 357.5 | 775.879 |  | 0.218 | 0.366 |  |  |  | 10 | 360 | 776.465 | 10 | 357.5 | 776.24 | 10 | 357.5 | 775.959 |  | 0.225 | 0.281
11 | 385 | 776.463 | 11 | 382.5 | 776.246 | 11 | 382.5 | 775.879 |  | 0.217 | 0.367 |  |  |  | 11 | 385 | 776.466 | 11 | 382.5 | 776.227 | 11 | 382.5 | 775.96 |  | 0.239 | 0.267
12 | 410 | 776.463 | 12 | 407.5 | 776.256 | 12 | 407.5 | 775.879 |  | 0.207 | 0.377 |  |  |  | 12 | 410 | 776.464 | 12 | 407.5 | 776.215 | 12 | 407.5 | 775.958 |  | 0.249 | 0.257
13 | 435 | 776.462 | 13 | 432.5 | 776.241 | 13 | 432.5 | 775.878 |  | 0.221 | 0.363 |  |  |  | 13 | 435 | 776.462 | 13 | 432.5 | 776.199 | 13 | 432.5 | 775.956 |  | 0.263 | 0.243
14 | 460 | 776.462 | 14 | 457.5 | 776.223 | 14 | 457.5 | 775.878 |  | 0.239 | 0.345 |  |  |  | 14 | 460 | 776.462 | 14 | 457.5 | 776.168 | 14 | 457.5 | 775.956 |  | 0.294 | 0.212
15 | 485 | 776.464 | 15 | 482.5 | 776.201 | 15 | 482.5 | 775.88 |  | 0.263 | 0.321 |  |  |  | 15 | 485 | 776.461 | 15 | 482.5 | 776.16 | 15 | 482.5 | 775.955 |  | 0.301 | 0.205
16 | 510 | 776.462 | 16 | 507.5 | 776.188 | 16 | 507.5 | 775.878 |  | 0.274 | 0.31 |  |  |  | 16 | 510 | 776.46 | 16 | 507.5 | 776.153 | 16 | 507.5 | 775.954 |  | 0.307 | 0.199
17 | 535 | 776.463 | 17 | 532.5 | 776.187 | 17 | 532.5 | 775.879 |  | 0.276 | 0.308 |  |  |  | 17 | 535 | 776.461 | 17 | 532.5 | 776.154 | 17 | 532.5 | 775.955 |  | 0.307 | 0.199
18 | 560 | 776.464 | 18 | 557.5 | 776.189 | 18 | 557.5 | 775.88 |  | 0.275 | 0.309 |  |  |  | 18 | 560 | 776.459 | 18 | 557.5 | 776.159 | 18 | 557.5 | 775.953 |  | 0.3 | 0.206
19 | 585 | 776.465 | 19 | 582.5 | 776.186 | 19 | 582.5 | 775.881 |  | 0.279 | 0.305 |  |  |  | 19 | 585 | 776.459 | 19 | 582.5 | 776.16 | 19 | 582.5 | 775.953 |  | 0.299 | 0.207
20 | 610 | 776.466 | 20 | 607.5 | 776.186 | 20 | 607.5 | 775.882 |  | 0.28 | 0.304 |  |  |  | 20 | 610 | 776.461 | 20 | 607.5 | 776.163 | 20 | 607.5 | 775.955 |  | 0.298 | 0.208
21 | 635 | 776.467 | 21 | 632.5 | 776.197 | 21 | 632.5 | 775.883 |  | 0.27 | 0.314 |  |  |  | 21 | 635 | 776.46 | 21 | 632.5 | 776.169 | 21 | 632.5 | 775.954 |  | 0.291 | 0.215
22 | 660 | 776.467 | 22 | 657.5 | 776.189 | 22 | 657.5 | 775.883 |  | 0.278 | 0.306 |  |  |  | 22 | 660 | 776.465 | 22 | 657.5 | 776.172 | 22 | 657.5 | 775.959 |  | 0.293 | 0.213
23 | 685 | 776.468 | 23 | 682.5 | 776.187 | 23 | 682.5 | 775.884 |  | 0.281 | 0.303 |  |  |  | 23 | 685 | 776.461 | 23 | 682.5 | 776.175 | 23 | 682.5 | 775.955 |  | 0.286 | 0.22
24 | 710 | 776.466 | 24 | 707.5 | 776.192 | 24 | 707.5 | 775.882 |  | 0.274 | 0.31 |  |  |  | 24 | 710 | 776.462 | 24 | 707.5 | 776.177 | 24 | 707.5 | 775.956 |  | 0.285 | 0.221
25 | 735 | 776.465 | 25 | 732.5 | 776.196 | 25 | 732.5 | 775.881 |  | 0.269 | 0.315 |  |  |  | 25 | 735 | 776.461 | 25 | 732.5 | 776.177 | 25 | 732.5 | 775.955 |  | 0.284 | 0.222
26 | 760 | 776.464 | 26 | 757.5 | 776.194 | 26 | 757.5 | 775.88 |  | 0.27 | 0.314 |  |  |  | 26 | 760 | 776.461 | 26 | 757.5 | 776.176 | 26 | 757.5 | 775.955 |  | 0.285 | 0.221
27 | 785 | 776.463 | 27 | 782.5 | 776.198 | 27 | 782.5 | 775.879 |  | 0.265 | 0.319 |  |  |  | 27 | 785 | 776.46 | 27 | 782.5 | 776.179 | 27 | 782.5 | 775.954 |  | 0.281 | 0.225
28 | 810 | 776.463 | 28 | 807.5 | 776.207 | 28 | 807.5 | 775.879 |  | 0.256 | 0.328 |  |  |  | 28 | 810 | 776.461 | 28 | 807.5 | 776.178 | 28 | 807.5 | 775.955 |  | 0.283 | 0.223
29 | 835 | 776.463 | 29 | 832.5 | 776.213 | 29 | 832.5 | 775.879 |  | 0.25 | 0.334 |  |  |  | 29 | 835 | 776.463 | 29 | 832.5 | 776.177 | 29 | 832.5 | 775.957 |  | 0.286 | 0.22
30 | 860 | 776.463 | 30 | 857.5 | 776.213 | 30 | 857.5 | 775.879 |  | 0.25 | 0.334 |  |  |  | 30 | 860 | 776.46 | 30 | 857.5 | 776.176 | 30 | 857.5 | 775.954 |  | 0.284 | 0.222
31 | 885 | 776.465 | 31 | 882.5 | 776.208 | 31 | 882.5 | 775.881 |  | 0.257 | 0.327 |  |  |  | 31 | 885 | 776.461 | 31 | 882.5 | 776.176 | 31 | 882.5 | 775.955 |  | 0.285 | 0.221
32 | 910 | 776.463 | 32 | 907.5 | 776.206 | 32 | 907.5 | 775.879 |  | 0.257 | 0.327 |  |  |  | 32 | 910 | 776.46 | 32 | 907.5 | 776.175 | 32 | 907.5 | 775.954 |  | 0.285 | 0.221
33 | 935 | 776.464 | 33 | 932.5 | 776.203 | 33 | 932.5 | 775.88 |  | 0.261 | 0.323 |  |  |  | 33 | 935 | 776.46 | 33 | 932.5 | 776.174 | 33 | 932.5 | 775.954 |  | 0.286 | 0.22
34 | 960 | 776.463 | 34 | 957.5 | 776.201 | 34 | 957.5 | 775.879 |  | 0.262 | 0.322 |  |  |  | 34 | 960 | 776.458 | 34 | 957.5 | 776.173 | 34 | 957.5 | 775.952 |  | 0.285 | 0.221
35 | 985 | 776.463 | 35 | 982.5 | 776.206 | 35 | 982.5 | 775.879 |  | 0.257 | 0.327 |  |  |  | 35 | 985 | 776.457 | 35 | 982.5 | 776.173 | 35 | 982.5 | 775.951 |  | 0.284 | 0.222
36 | 1010 | 776.463 | 36 | 1007.5 | 776.204 | 36 | 1007.5 | 775.879 |  | 0.259 | 0.325 |  |  |  | 36 | 1010 | 776.459 | 36 | 1007.5 | 776.172 | 36 | 1007.5 | 775.953 |  | 0.287 | 0.219
37 | 1035 | 776.464 | 37 | 1032.5 | 776.206 | 37 | 1032.5 | 775.88 |  | 0.258 | 0.326 |  |  |  | 37 | 1035 | 776.458 | 37 | 1032.5 | 776.179 | 37 | 1032.5 | 775.952 |  | 0.279 | 0.227
38 | 1060 | 776.465 | 38 | 1057.5 | 776.213 | 38 | 1057.5 | 775.881 |  | 0.252 | 0.332 |  |  |  | 38 | 1060 | 776.458 | 38 | 1057.5 | 776.181 | 38 | 1057.5 | 775.952 |  | 0.277 | 0.229
39 | 1085 | 776.462 | 39 | 1082.5 | 776.207 | 39 | 1082.5 | 775.878 |  | 0.255 | 0.329 |  |  |  | 39 | 1085 | 776.459 | 39 | 1082.5 | 776.181 | 39 | 1082.5 | 775.953 |  | 0.278 | 0.228
40 | 1110 | 776.462 | 40 | 1107.5 | 776.204 | 40 | 1107.5 | 775.878 |  | 0.258 | 0.326 |  |  |  | 40 | 1110 | 776.46 | 40 | 1107.5 | 776.181 | 40 | 1107.5 | 775.954 |  | 0.279 | 0.227
41 | 1135 | 776.462 | 41 | 1132.5 | 776.204 | 41 | 1132.5 | 775.878 |  | 0.258 | 0.326 |  |  |  | 41 | 1135 | 776.459 | 41 | 1132.5 | 776.181 | 41 | 1132.5 | 775.953 |  | 0.278 | 0.228
42 | 1160 | 776.459 | 42 | 1157.5 | 776.208 | 42 | 1157.5 | 775.875 |  | 0.251 | 0.333 |  |  |  | 42 | 1160 | 776.459 | 42 | 1157.5 | 776.181 | 42 | 1157.5 | 775.953 |  | 0.278 | 0.228
43 | 1185 | 776.458 | 43 | 1182.5 | 776.215 | 43 | 1182.5 | 775.874 |  | 0.243 | 0.341 |  |  |  | 43 | 1185 | 776.459 | 43 | 1182.5 | 776.178 | 43 | 1182.5 | 775.953 |  | 0.281 | 0.225
44 | 1210 | 776.458 | 44 | 1207.5 | 776.22 | 44 | 1207.5 | 775.874 |  | 0.238 | 0.346 |  |  |  | 44 | 1210 | 776.461 | 44 | 1207.5 | 776.177 | 44 | 1207.5 | 775.955 |  | 0.284 | 0.222
45 | 1235 | 776.456 | 45 | 1232.5 | 776.226 | 45 | 1232.5 | 775.872 |  | 0.23 | 0.354 |  |  |  | 45 | 1235 | 776.461 | 45 | 1232.5 | 776.18 | 45 | 1232.5 | 775.955 |  | 0.281 | 0.225
46 | 1260 | 776.457 | 46 | 1257.5 | 776.231 | 46 | 1257.5 | 775.873 |  | 0.226 | 0.358 |  |  |  | 46 | 1260 | 776.464 | 46 | 1257.5 | 776.187 | 46 | 1257.5 | 775.958 |  | 0.277 | 0.229
47 | 1285 | 776.454 | 47 | 1282.5 | 776.227 | 47 | 1282.5 | 775.87 |  | 0.227 | 0.357 |  |  |  | 47 | 1285 | 776.463 | 47 | 1282.5 | 776.193 | 47 | 1282.5 | 775.957 |  | 0.27 | 0.236
48 | 1310 | 776.454 | 48 | 1307.5 | 776.225 | 48 | 1307.5 | 775.87 |  | 0.229 | 0.355 |  |  |  | 48 | 1310 | 776.463 | 48 | 1307.5 | 776.199 | 48 | 1307.5 | 775.957 |  | 0.264 | 0.242
49 | 1335 | 776.452 | 49 | 1332.5 | 776.22 | 49 | 1332.5 | 775.868 |  | 0.232 | 0.352 |  |  |  | 49 | 1335 | 776.462 | 49 | 1332.5 | 776.201 | 49 | 1332.5 | 775.956 |  | 0.261 | 0.245
50 | 1360 | 776.45 | 50 | 1357.5 | 776.231 | 50 | 1357.5 | 775.866 |  | 0.219 | 0.365 |  |  |  | 50 | 1360 | 776.462 | 50 | 1357.5 | 776.22 | 50 | 1357.5 | 775.956 |  | 0.242 | 0.264
51 | 1385 | 776.448 | 51 | 1382.5 | 776.247 | 51 | 1382.5 | 775.864 |  | 0.201 | 0.383 |  |  |  | 51 | 1385 | 776.46 | 51 | 1382.5 | 776.236 | 51 | 1382.5 | 775.954 |  | 0.224 | 0.282
52 | 1410 | 776.448 | 52 | 1407.5 | 776.271 | 52 | 1407.5 | 775.864 |  | 0.177 | 0.407 |  |  |  | 52 | 1410 | 776.46 | 52 | 1407.5 | 776.248 | 52 | 1407.5 | 775.954 |  | 0.212 | 0.294
53 | 1435 | 776.448 | 53 | 1432.5 | 776.289 | 53 | 1432.5 | 775.864 |  | 0.159 | 0.425 |  |  |  | 53 | 1435 | 776.461 | 53 | 1432.5 | 776.25 | 53 | 1432.5 | 775.955 |  | 0.211 | 0.295
54 | 1460 | 776.448 | 54 | 1457.5 | 776.294 | 54 | 1457.5 | 775.864 |  | 0.154 | 0.43 |  |  |  | 54 | 1460 | 776.461 | 54 | 1457.5 | 776.243 | 54 | 1457.5 | 775.955 |  | 0.218 | 0.288
55 | 1485 | 776.448 | 55 | 1482.5 | 776.291 | 55 | 1482.5 | 775.864 |  | 0.157 | 0.427 |  |  |  | 55 | 1485 | 776.462 | 55 | 1482.5 | 776.241 | 55 | 1482.5 | 775.956 |  | 0.221 | 0.285
56 | 1510 | 776.448 | 56 | 1507.5 | 776.293 | 56 | 1507.5 | 775.864 |  | 0.155 | 0.429 |  |  |  | 56 | 1510 | 776.463 | 56 | 1507.5 | 776.257 | 56 | 1507.5 | 775.957 |  | 0.206 | 0.3
57 | 1535 | 776.445 | 57 | 1532.5 | 776.317 | 57 | 1532.5 | 775.861 |  | 0.128 | 0.456 |  |  |  | 57 | 1535 | 776.459 | 57 | 1532.5 | 776.281 | 57 | 1532.5 | 775.953 |  | 0.178 | 0.328
58 | 1560 | 776.447 | 58 | 1557.5 | 776.343 | 58 | 1557.5 | 775.863 |  | 0.104 | 0.48 |  |  |  | 58 | 1560 | 776.461 | 58 | 1557.5 | 776.314 | 58 | 1557.5 | 775.955 |  | 0.147 | 0.359
59 | 1585 | 776.446 | 59 | 1582.5 | 776.388 | 59 | 1582.5 | 775.862 |  | 0.058 | 0.526 |  |  |  | 59 | 1585 | 776.459 | 59 | 1582.5 | 776.35 | 59 | 1582.5 | 775.953 |  | 0.109 | 0.397
60 | 1610 | 776.445 | 60 | 1607.5 | 776.41 | 60 | 1607.5 | 775.861 |  | 0.035 | 0.549 |  |  |  | 60 | 1610 | 776.459 | 60 | 1607.5 | 776.384 | 60 | 1607.5 | 775.953 |  | 0.075 | 0.431
61 | 1635 | 776.445 | 61 | 1632.5 | 776.42 | 61 | 1632.5 | 775.861 |  | 0.025 | 0.559 |  |  |  | 61 | 1635 | 776.453 | 61 | 1632.5 | 776.399 | 61 | 1632.5 | 775.947 |  | 0.054 | 0.452
62 | 1660 | 776.447 | 62 | 1657.5 | 776.443 | 62 | 1657.5 | 775.863 |  | 0.004 | 0.58 |  |  |  | 62 | 1660 | 776.456 | 62 | 1657.5 | 776.403 | 62 | 1657.5 | 775.95 |  | 0.053 | 0.453
63 | 1685 | 776.439 | 63 | 1682.5 | 776.458 | 63 | 1682.5 | 775.855 |  | -0.019 | 0.603 |  |  |  | 63 | 1685 | 776.442 | 63 | 1682.5 | 776.405 | 63 | 1682.5 | 775.936 |  | 0.037 | 0.469
64 | 1710 | 776.441 | 64 | 1707.5 | 776.453 | 64 | 1707.5 | 775.857 |  | -0.012 | 0.596 |  |  |  | 64 | 1710 | 776.44 | 64 | 1707.5 | 776.415 | 64 | 1707.5 | 775.934 |  | 0.025 | 0.481
|  |  | 65 | 1732.5 | 776.466 | 65 | 1732.5 | 775.851 | [9 empty] | 65 | 1732.5 | 776.429 | 65 | 1732.5 | 775.923

## Camp Data
CampaingNo_Stand6 | Serial | Date_St1PU_CampaignStartTimeWasReferencedByUsingThisColumn_ | CYLSCALEPRED_F1_DegreeC | CYLSCALEPRED_F2_DegreeC | NOLOADDUR_Sec | LOADDUR_Sec | NormHard | stripLength | CoilWt | WaterTemp_OC | TOPIDF1 | BOTIDF1 | TOPIDF2 | BOTIDF2 | TOPIDF3 | BOTIDF3 | TOPIDF4 | BOTIDF4 | TOPIDF5 | BOTIDF5 | TOPIDF6 | BOTIDF6 | TOPIDF7 | BOTIDF7 | TOPRMID | BOTRMID | TOPRMDIAM | RMTONNAGE | LineUPType | WEARKmF1 | WEARKmF2 | WEARKmF3 | WEARKmF4 | WEARKmF5 | WEARKmF6 | WEARKmF7 | RHFDOTemp | RMXTBulk | meas_FMETemp | MeasuredFMXT | FBKTemp_F1 | FBKTemp_F2 | FBKTemp_F3 | FBKTemp_F4 | FBKTemp_F5 | FBKTemp_F6 | FBKTemp_F7 | FBKTemp_F8 | timeGapPyroTime_RMX_FME__Sec | ActTimeBet_FMEPyroPU_ST1PU_Sec | ga1 | ga2 | ga3 | ga4 | ga5 | ga6 | ga7 | ga8 | AimHotVernThk | LEADSPD_F1 | TRAILSPD_F1 | LEADSPD_F2 | TRAILSPD_F2 | LEADSPD_F3 | TRAILSPD_F3 | LEADSPD_F4 | TRAILSPD_F4 | LEADSPD_F5 | TRAILSPD_F5 | LEADSPD_F6 | TRAILSPD_F6 | LEADSPD_F7 | TRAILSPD_F7 | F6OilFlowRate_Ml_min | BURWaterFlowL_min_F6 | Oil_ON___F6 | LEADSTRIPFLATNESS | AVERAGEFLATNESS | AVG_ABS_FLAT | AVG_LEAD_LEV_FLAT | AVG_LEAD_CENTRE_FLAT | HMOrderNumber | FurnaceNo | ONEFurnaceOPFlag | LaminarSprayFlag | FSU_TENS_Looper1 | FSU_TENS_Looper2 | FSU_TENS_Looper3 | FSU_TENS_Looper4 | FSU_TENS_Looper5 | FSU_TENS_Looper6 | ProgressiveTension_Looper1 | ProgressiveTension_Looper2 | ProgressiveTension_Looper3 | ProgressiveTension_Looper4 | ProgressiveTension_Looper5 | ProgressiveTension_Looper6 | AveAngle_Looper1 | AveAngle_Looper2 | AveAngle_Looper3 | AveAngle_Looper4 | AveAngle_Looper5 | AveAngle_Looper6 | Date | P_block | Page | Item | Serial_1 | Grade | ord_ga | ord_Wdt | GRT | FM | aimCr | LdCr | LeadFlat | FbkStandForce1 | FbkStandForce2 | FbkStandForce3 | FbkStandForce4 | FbkStandForce5 | FbkStandForce6 | FbkStandForce7 | RollBendingForce1 | RollBendingForce2 | RollBendingForce3 | RollBendingForce4 | RollBendingForce5 | RollBendingForce6 | RollBendingForce7 | Transfer_bar_thkness | InterstandThickness_massFlow_1 | InterstandThickness_massFlow_2 | InterstandThickness_massFlow_3 | InterstandThickness_massFlow_4 | InterstandThickness_massFlow_5 | InterstandThickness_massFlow_6 | ExtGA_thkness | TOP_WROLL_CRWN1 | TOP_WROLL_CRWN2 | TOP_WROLL_CRWN3 | TOP_WROLL_CRWN4 | TOP_WROLL_CRWN5 | TOP_WROLL_CRWN6 | TOP_WROLL_CRWN7 | CALC_BROLL_WEAR_CRWN1 | CALC_BROLL_WEAR_CRWN2 | CALC_BROLL_WEAR_CRWN3 | CALC_BROLL_WEAR_CRWN4 | CALC_BROLL_WEAR_CRWN5 | CALC_BROLL_WEAR_CRWN6 | CALC_BROLL_WEAR_CRWN7 | CALC_WROLL_THERM_CRWN1 | CALC_WROLL_THERM_CRWN2 | CALC_WROLL_THERM_CRWN3 | CALC_WROLL_THERM_CRWN4 | CALC_WROLL_THERM_CRWN5 | CALC_WROLL_THERM_CRWN6 | CALC_WROLL_THERM_CRWN7 | CALC_WROLL_WEAR_CRWN1 | CALC_WROLL_WEAR_CRWN2 | CALC_WROLL_WEAR_CRWN3 | CALC_WROLL_WEAR_CRWN4 | CALC_WROLL_WEAR_CRWN5 | CALC_WROLL_WEAR_CRWN6 | CALC_WROLL_WEAR_CRWN7 | LEARN_CRWN_ROLL_FORC_COEFF1 | LEARN_CRWN_ROLL_FORC_COEFF2 | LEARN_CRWN_ROLL_FORC_COEFF3 | LEARN_CRWN_ROLL_FORC_COEFF4 | LEARN_CRWN_ROLL_FORC_COEFF5 | LEARN_CRWN_ROLL_FORC_COEFF6 | LEARN_CRWN_ROLL_FORC_COEFF7 | LEARN_WROLL_CRWN_COEFF1 | LEARN_WROLL_CRWN_COEFF2 | LEARN_WROLL_CRWN_COEFF3 | LEARN_WROLL_CRWN_COEFF4 | LEARN_WROLL_CRWN_COEFF5 | LEARN_WROLL_CRWN_COEFF6 | LEARN_WROLL_CRWN_COEFF7 | LEARN_WROLL_THERM_WEAR_COEFF1 | LEARN_WROLL_THERM_WEAR_COEFF2 | LEARN_WROLL_THERM_WEAR_COEFF3 | LEARN_WROLL_THERM_WEAR_COEFF4 | LEARN_WROLL_THERM_WEAR_COEFF5 | LEARN_WROLL_THERM_WEAR_COEFF6 | LEARN_WROLL_THERM_WEAR_COEFF7 | LEARN_WROLL_BEND_FORC_COEFF1 | LEARN_WROLL_BEND_FORC_COEFF2 | LEARN_WROLL_BEND_FORC_COEFF3 | LEARN_WROLL_BEND_FORC_COEFF4 | LEARN_WROLL_BEND_FORC_COEFF5 | LEARN_WROLL_BEND_FORC_COEFF6 | LEARN_WROLL_BEND_FORC_COEFF7 | LEARN_BROLL_THERM_WEAR_COEFF1 | LEARN_BROLL_THERM_WEAR_COEFF2 | LEARN_BROLL_THERM_WEAR_COEFF3 | LEARN_BROLL_THERM_WEAR_COEFF4 | LEARN_BROLL_THERM_WEAR_COEFF5 | LEARN_BROLL_THERM_WEAR_COEFF6 | LEARN_BROLL_THERM_WEAR_COEFF7 | STAMP_RATIO1 | STAMP_RATIO2 | STAMP_RATIO3 | STAMP_RATIO4 | STAMP_RATIO5 | STAMP_RATIO6 | STAMP_RATIO7 | WROLL_SHIFT_POS1 | WROLL_SHIFT_POS2 | WROLL_SHIFT_POS3 | WROLL_SHIFT_POS4 | WROLL_SHIFT_POS5 | WROLL_SHIFT_POS6 | WROLL_SHIFT_POS7 | WROLL_SHIFT_POS_COEFF1 | WROLL_SHIFT_POS_COEFF2 | WROLL_SHIFT_POS_COEFF3 | WROLL_SHIFT_POS_COEFF4 | WROLL_SHIFT_POS_COEFF5 | WROLL_SHIFT_POS_COEFF6 | WROLL_SHIFT_POS_COEFF7 | F1TBRTyp | F1TBRDia | F1TBRCr | F1BBRTyp | F1BBRDia | F1BBRCr | F1TWRTyp | F1TWRDia | F1TWRCr | F1BWRTyp | F1BWRDia | F1BWRCr | F2TBRTyp | F2TBRDia | F2TBRCr | F2BBRTyp | F2BBRDia | F2BBRCr | F2TWRTyp | F2TWRDia | F2TWRCr | F2BWRTyp | F2BWRDia | F2BWRCr | F3TBRTyp | F3TBRDia | F3TBRCr | F3BBRTyp | F3BBRDia | F3BBRCr | F3TWRTyp | F3TWRDia | F3TWRCr | F3BWRTyp | F3BWRDia | F3BWRCr | F4TBRTyp | F4TBRDia | F4TBRCr | F4BBRTyp | F4BBRDia | F4BBRCr | F4TWRTyp | F4TWRDia | F4TWRCr | F4BWRTyp | F4BWRDia | F4BWRCr | F5TBRTyp | F5TBRDia | F5TBRCr | F5BBRTyp | F5BBRDia | F5BBRCr | F5TWRTyp | F5TWRDia | F5TWRCr | F5BWRTyp | F5BWRDia | F5BWRCr | F6TBRTyp | F6TBRDia | F6TBRCr | F6BBRTyp | F6BBRDia | F6BBRCr | F6TWRTyp | F6TWRDia | F6TWRCr | F6BWRTyp | F6BWRDia | F6BWRCr | F7TBRTyp | F7TBRDia | F7TBRCr | F7BBRTyp | F7BBRDia | F7BBRCr | F7TWRTyp | F7TWRDia | F7TWRCr | F7BWRTyp | F7BWRDia | F7BWRCr | WRCrownDueToStackDeflection1 | WRCrownDueToStackDeflection2 | WRCrownDueToStackDeflection3 | WRCrownDueToStackDeflection4 | WRCrownDueToStackDeflection5 | WRCrownDueToStackDeflection6 | WRCrownDueToStackDeflection7 | WRMechanicalCrown1 | WRMechanicalCrown2 | WRMechanicalCrown3 | WRMechanicalCrown4 | WRMechanicalCrown5 | WRMechanicalCrown6 | WRMechanicalCrown7 | WRThermalAndWearCrown1 | WRThermalAndWearCrown2 | WRThermalAndWearCrown3 | WRThermalAndWearCrown4 | WRThermalAndWearCrown5 | WRThermalAndWearCrown6 | WRThermalAndWearCrown7 | BURThermalWear1 | BURThermalWear2 | BURThermalWear3 | BURThermalWear4 | BURThermalWear5 | BURThermalWear6 | BURThermalWear7 | RollShiftPosition1 | RollShiftPosition2 | RollShiftPosition3 | RollShiftPosition4 | RollShiftPosition5 | RollShiftPosition6 | RollShiftPosition7 | RollBending1 | RollBending2 | RollBending3 | RollBending4 | RollBending5 | RollBending6 | RollBending7 | CM_i__LoadedRollGapCrown_1 | CM_i__LoadedRollGapCrown_2 | CM_i__LoadedRollGapCrown_3 | CM_i__LoadedRollGapCrown_4 | CM_i__LoadedRollGapCrown_5 | CM_i__LoadedRollGapCrown_6 | CM_i__LoadedRollGapCrown_7
35 | W79350 | 2017-03-15 12:27 | 53.1203 | 55.8101 | 411 | 55 | 1.1893 | 655.9568 | 20467 | 29 | 239673 | 239681 | 239988 | 239996 | 139337 | 139295 | 220905 | 220913 | 239855 | 239830 | 215723 | 215715 | 214692 | 215343 | 294066 | 294017 | 1368.04 | 21633.7852 | 6 | 46.0939 | 46.0939 | 46.0939 | 46.0939 | 46.0939 | 0.5884 | 0.5884 | 1169.3359 | 1099.7185 | 1050.6666 | 900.7416 | 1049.5066 | 987.387 | 969.7422 | 953.326 | 936.4927 | 927.7383 | 916.5121 | 900.772 | 15.8 | 17.6 | 31.9899 | 21.1758 | 13.8137 | 9.8583 | 7.192 | 5.1674 | 3.938 | 3.3376 | 3.3326 | 91.43 | 125.86 | 142.37 | 193.26 | 202.61 | 273.76 | 277.96 | 376.45 | 382.53 | 526.4 | 509.74 | 692.13 | 610.37 | 830.46 | 0 | 47.4 | 0 | 0 | 7.176 | 7.176 | 0.7487 | 7.176 | 6204883 | 1 |  |  | 3.7814 | 7.0236 | 8.5093 | 10.5057 | 11.9529 | 16.4821 | 4.3982 | 7.5625 | 9.3929 | 11.4661 | 13.8964 | 18.4071 | 24.9979 | 24.9974 | 24.9846 | 24.8354 | 25.1036 | 25.0527 |  | 11687 | 803 | 1 |  | EA061 | 330 | 1196 | 8 | 5 | 35 | 18.4 | 0 | 1666.3143 | 1623.6929 | 1436.8 | 1303.9357 | 1304.3429 | 1222.3071 | 929.35 | 54.8129 | 50.935 | 49.8043 | 53.52 | 59.5829 | 66.6786 | 69.6736 | 31.9899 | 21.1758 | 13.8137 | 9.8583 | 7.192 | 5.1674 | 3.938 | 3.3376 | 0 | 0 | 0 | 0 | 0 | 0.1016 | 0.0254 | 0 | 0 | 0 | 0 | 0 | 0 | 0 | 0.077278 | 0.074336 | 0.068281 | 0.040766 | 0.053319 | -1.3e-05 | -1.5e-05 | -0.000337 | -0.001031 | -0.002391 | -0.001562 | -0.002105 | 0 | 0 | 0.082199 | 0.078706 | 0.076979 | 0.07888 | 0.089364 | 0.104027 | 0.09904 | -0.253896 | -0.250638 | -0.248889 | -0.251713 | -0.261015 | -0.25944 | -0.253406 | -1.37744 | -1.351949 | -1.33833 | -1.360568 | -1.433324 | -1.420945 | -1.373982 | -0.388531 | -0.359451 | -0.348431 | -0.379926 | -0.465587 | -0.511649 | -0.458773 | -0.37744 | -0.351446 | -0.337737 | -0.360176 | -0.433402 | -0.420518 | -0.373562 | 0.411682 | 0.37632 | 0.347772 | 0.280742 | 0.441977 | 0.361836 | 0.320836 | 0 | 0 | 0 | 0 | 0 | 0 | 0 | -1.662466 | -1.64306 | -1.63355 | -1.651193 | -1.705428 | 0 | 0 |  | 1402.08 | 0 |  | 1422.2729 | 0 |  | 747.17 | 0 |  | 747.132 | 0 |  | 1407.16 | 0 |  | 1430.579 | 0 |  | 767.444 | 0 |  | 767.425 | 0 |  | 1417.015 | 0 |  | 1450.746 | 0 |  | 776.468 | 0 |  | 776.723 | 0 |  | 1497.584 | 0 |  | 1502.6639 | 0 |  | 756.488 | 0 |  | 756.241 | 0 |  | 1452.118 | 0 |  | 1453.871 | 0 |  | 703.581 | 0 |  | 703.392 | 0 |  | 1505.356 | 0 |  | 1511.5291 | 0 |  | 745.744 | 0.102 |  | 746.003 | 0.102 |  | 1472.057 | 0 |  | 1479.677 | 0 |  | 776.312 | 0.025 |  | 776.343 | 0.025 | 136.9694 | 127.7944 | 110.6034272 | 102.8544 | 116.5613 | 127.1529 | 92.042824 | 0 | 0 | 0 | 0 | 0 | -26.359104 | -6.4365124 | -105.9816 | -99.10462 | -88.1825637 | -53.33971 | -73.40626 | 0.018472285 | 0.02060973 | 0 | 0 | 0 | 0 | 0 | 0 | 0 | 0 | 0 | 0 | 0 | 0 | 0 | 0 | -21.29651 | -18.30864 | -17.35336 | -20.33363952 | -27.74102 | -34.11604 | -31.96437 | 9.691247 | 10.38112 | 5.067501 | 29.1811 | 15.41402 | 66.69627 | 53.66255
35 | W79351 | 2017-03-15 12:29 | 53.7978 | 56.4216 | 36 | 62 | 1.1893 | 631.3729 | 22164 | 29 | 239673 | 239681 | 239988 | 239996 | 139337 | 139295 | 220905 | 220913 | 239855 | 239830 | 215723 | 215715 | 214692 | 215343 | 294066 | 294017 | 1368.04 | 21656.3809 | 6 | 46.623 | 46.623 | 46.623 | 46.623 | 46.623 | 1.1175 | 1.1175 | 1193.9453 | 1118.2662 | 1062.5 | 896.0876 | 1072.553 | 1003.0487 | 980.8466 | 960.1672 | 939.4446 | 928.2195 | 915.2535 | 899.2257 | 16 | 17.6 | 32.2194 | 21.3518 | 14.074 | 10.1779 | 7.5 | 5.5361 | 4.2957 | 3.5971 | 3.6081 | 81.34 | 121.22 | 125.76 | 183.76 | 176.25 | 257.07 | 238.2 | 349.72 | 323.26 | 475.5 | 420.8 | 615.58 | 507.5 | 741.36 | 0 | 47.4 | 0 | 8.844444 | 10.6048 | 10.6048 | -4.0237 | 10.6048 | 2102679 | 2 |  |  | 3.7929 | 6.96 | 8.56 | 10.53 | 12.005 | 15.47 | 4.1742 | 7.679 | 9.1452 | 10.9984 | 13.0081 | 16.7226 | 24.9275 | 24.9755 | 24.9805 | 25.0324 | 25.0166 | 24.9571 |  | 11687 | 803 | 2 |  | EA061 | 356 | 1248 | 8 | 5 | 35 | 15.333333 | 8.844444 | 1713.3429 | 1668.9071 | 1479.3643 | 1381.6643 | 1330.55 | 1355.1357 | 1242.75 | 52.0086 | 53.8457 | 55.8336 | 55.7014 | 53.8643 | 64.7257 | 67.2614 | 32.2194 | 21.3518 | 14.074 | 10.1779 | 7.5 | 5.5361 | 4.2957 | 3.5971 | 0 | 0 | 0 | 0 | 0 | 0.1016 | 0.0254 | 0 | 0 | 0 | 0 | 0 | 0 | 0 | 0.083574 | 0.078917 | 0.071924 | 0.043791 | 0.058757 | 0.002294 | 0.001741 | -0.000416 | -0.001241 | -0.002868 | -0.001845 | -0.002534 | 1e-05 | 2.5e-05 | 0.080661 | 0.077236 | 0.075537 | 0.077392 | 0.087685 | 0.101899 | 0.096936 | -0.275646 | -0.272091 | -0.270234 | -0.273423 | -0.283487 | -0.282079 | -0.276007 | -1.361039 | -1.335816 | -1.322563 | -1.345479 | -1.417529 | -1.406561 | -1.363459 | -0.427564 | -0.395627 | -0.383373 | -0.417703 | -0.512101 | -0.561944 | -0.502 | -0.361815 | -0.336734 | -0.323914 | -0.346243 | -0.416096 | -0.406354 | -0.36422 | 0.408371 | 0.373148 | 0.343621 | 0.27982 | 0.445575 | 0.370979 | 0.32654 | -10 | -10 | -10 | -10 | -5 | 0 | 0 | -1.828608 | -1.8073 | -1.796903 | -1.816334 | -1.876283 | 0 | 0 |  | 1402.08 | 0 |  | 1422.2729 | 0 |  | 747.17 | 0 |  | 747.132 | 0 |  | 1407.16 | 0 |  | 1430.579 | 0 |  | 767.444 | 0 |  | 767.425 | 0 |  | 1417.015 | 0 |  | 1450.746 | 0 |  | 776.468 | 0 |  | 776.723 | 0 |  | 1497.584 | 0 |  | 1502.6639 | 0 |  | 756.488 | 0 |  | 756.241 | 0 |  | 1452.118 | 0 |  | 1453.871 | 0 |  | 703.581 | 0 |  | 703.392 | 0 |  | 1505.356 | 0 |  | 1511.5291 | 0 |  | 745.744 | 0.102 |  | 746.003 | 0.102 |  | 1472.057 | 0 |  | 1479.677 | 0 |  | 776.312 | 0.025 |  | 776.343 | 0.025 | 138.2 | 128.8997 | 111.7467 | 106.9298 | 116.6693 | 138.087 | 120.467214 | 0 | 0 | 0 | 0 | 0 | -28.6592264 | -7.0105778 | -113.1813 | -103.7608 | -91.33091 | -56.43746 | -79.69773 | -3.240716544 | -2.407868594 | 0 | 0 | 0 | 0 | 0 | 0 | 0 | 18.28608 | 18.073 | 17.96903 | 18.16334 | 9.381415 | 0 | 0 | -22.23701 | -21.30281 | -21.40509 | -23.26664 | -27.58396 | -36.37222 | -33.7652228 | 21.06775 | 21.90905 | 16.97977 | 45.389 | 18.769 | 69.81481 | 77.28354
35 | W79352 | 2017-03-15 12:30 | 54.4412 | 56.9708 | 34 | 61 | 1.1893 | 633.2618 | 22233 | 29 | 239673 | 239681 | 239988 | 239996 | 139337 | 139295 | 220905 | 220913 | 239855 | 239830 | 215723 | 215715 | 214692 | 215343 | 294066 | 294017 | 1368.04 | 21679.9375 | 6 | 47.1537 | 47.1537 | 47.1537 | 47.1537 | 47.1537 | 1.6482 | 1.6482 | 1155.2734 | 1102.015 | 1049.8334 | 883.8497 | 1053.7152 | 986.913 | 967.5719 | 949.8137 | 931.6933 | 921.4124 | 908.8471 | 893.4532 | 16 | 19.2 | 32.3609 | 21.4624 | 14.0972 | 10.1301 | 7.4012 | 5.4679 | 4.261 | 3.5979 | 3.6114 | 81.52 | 123.58 | 125.66 | 188.12 | 176.8 | 264.06 | 240.84 | 361.88 | 328 | 492.04 | 422.3 | 637.72 | 507.73 | 759.87 | 0 | 47.6 | 0 | 9.444445 | 10.3205 | 10.3205 | -2.4146 | 10.3205 | 2102679 | 1 |  |  | 3.9857 | 7.3064 | 8.9607 | 10.9757 | 13.1057 | 16.6971 | 4.3145 | 7.8887 | 9.5871 | 11.6806 | 14.2032 | 18.9903 | 24.9054 | 25.006 | 25.0263 | 25.0919 | 25.0181 | 25.0013 |  | 11687 | 803 | 3 |  | EA061 | 356 | 1248 | 8 | 5 | 35 | 23.833332 | 9.444445 | 1758.05 | 1758.7928 | 1551.9572 | 1455.6857 | 1345.3785 | 1355.6929 | 1289.5786 | 52.7614 | 53.9593 | 50.8686 | 50.8864 | 51.3343 | 59.1064 | 57.5214 | 32.3609 | 21.4624 | 14.0972 | 10.1301 | 7.4012 | 5.4679 | 4.261 | 3.5979 | 0 | 0 | 0 | 0 | 0 | 0.1016 | 0.0254 | 0 | 0 | 0 | 0 | 0 | 0 | 0 | 0.08161 | 0.075868 | 0.068462 | 0.04183 | 0.056311 | 0.002704 | 0.002056 | -0.000416 | -0.001241 | -0.002846 | -0.001824 | -0.002522 | 1e-05 | 3.7e-05 | 0.080648 | 0.077218 | 0.075522 | 0.077376 | 0.08768 | 0.101899 | 0.09691 | -0.275756 | -0.272253 | -0.270377 | -0.273579 | -0.283463 | -0.282097 | -0.276181 | -1.36078 | -1.335823 | -1.322553 | -1.345437 | -1.415784 | -1.406378 | -1.364361 | -0.427294 | -0.395216 | -0.383042 | -0.417291 | -0.512118 | -0.562114 | -0.501632 | -0.362638 | -0.337906 | -0.324885 | -0.347415 | -0.416227 | -0.406168 | -0.365076 | 0.408628 | 0.373142 | 0.342806 | 0.277592 | 0.440671 | 0.370357 | 0.326683 | -15 | -15 | -15 | -15 | -15 | 0 | 0 | -1.830125 | -1.808781 | -1.798532 | -1.818206 | -1.878217 | 0 | 0 |  | 1402.08 | 0 |  | 1422.2729 | 0 |  | 747.17 | 0 |  | 747.132 | 0 |  | 1407.16 | 0 |  | 1430.579 | 0 |  | 767.444 | 0 |  | 767.425 | 0 |  | 1417.015 | 0 |  | 1450.746 | 0 |  | 776.468 | 0 |  | 776.723 | 0 |  | 1497.584 | 0 |  | 1502.6639 | 0 |  | 756.488 | 0 |  | 756.241 | 0 |  | 1452.118 | 0 |  | 1453.871 | 0 |  | 703.581 | 0 |  | 703.392 | 0 |  | 1505.356 | 0 |  | 1511.5291 | 0 |  | 745.744 | 0.102 |  | 746.003 | 0.102 |  | 1472.057 | 0 |  | 1479.677 | 0 |  | 776.312 | 0.025 |  | 776.343 | 0.025 | 141.7832164 | 135.8105 | 117.2069 | 112.6351 | 117.9628 | 138.1438 | 124.9731 | 0 | 0 | 0 | 0 | 0 | -28.6610552 | -7.0149974 | -110.4872 | -99.68846 | -86.78064 | -53.82555 | -76.15361 | -3.816909892 | -2.855607573 | 0 | 0 | 0 | 0 | 0 | 0 | 0 | 27.451875 | 27.131715 | 26.97798 | 27.27309 | 28.173255 | 0 | 0 | -22.54463 | -21.32558 | -19.48481 | -21.23444 | -26.28922 | -33.22453 | -28.85457 | 36.20329 | 41.92814 | 37.91944 | 64.84824 | 43.69322 | 72.44125 | 86.24788
35 | W79353 | 2017-03-15 12:32 | 54.4889 | 57.1188 | 54 | 58 | 1.1893 | 579.8574 | 23273 | 29 | 239673 | 239681 | 239988 | 239996 | 139337 | 139295 | 220905 | 220913 | 239855 | 239830 | 215723 | 215715 | 214692 | 215343 | 294066 | 294017 | 1368.04 | 21679.9375 | 6 | 47.5737 | 47.5737 | 47.5737 | 47.5737 | 47.5737 | 2.0683 | 2.0683 | 1198.6328 | 1135.4182 | 1074 | 893.7701 | 1059.0342 | 997.4526 | 978.3303 | 960.719 | 942.4169 | 932.174 | 920.7339 | 905.7905 | 15.8 | 32.2 | 32.5605 | 22.0482 | 14.8617 | 10.9149 | 8.1801 | 6.151 | 4.7908 | 4.107 | 4.1172 | 89.05 | 134.32 | 132.53 | 198.41 | 182.78 | 272.4 | 243.05 | 363.79 | 325.31 | 484.35 | 418.97 | 622.84 | 497.65 | 733.28 | 0 | 47.7 | 0 | 7.888889 | 9.7339 | 9.7339 | 0.8737 | 9.7339 | 2102861 | 2 |  |  | 3.9321 | 7.1579 | 8.7029 | 10.6686 | 12.0421 | 16.3371 | 4.9589 | 7.8482 | 9.2821 | 11.7482 | 13.2143 | 18.4786 | 24.8216 | 24.9212 | 24.9896 | 24.9421 | 25.0193 | 24.9921 |  | 11687 | 803 | 4 |  | EA061 | 406 | 1251 | 9 | 5 | 35 | 16.666668 | 7.888889 | 1646.7643 | 1628.3643 | 1419.1072 | 1302.9429 | 1225.1571 | 1258.35 | 1042.3572 | 58.5129 | 58.965 | 57.2457 | 56.5157 | 54.4893 | 57.7479 | 61.0536 | 32.5605 | 22.0482 | 14.8617 | 10.9149 | 8.1801 | 6.151 | 4.7908 | 4.107 | 0 | 0 | 0 | 0 | 0 | 0.1016 | 0.0254 | 0 | 0 | 0 | 0 | 0 | 0 | 0 | 0.07973 | 0.073519 | 0.066074 | 0.040387 | 0.055694 | 0.00362 | 0.002866 | -0.000424 | -0.001264 | -0.002865 | -0.001849 | -0.002528 | 3e-06 | 4.4e-05 | 0.080582 | 0.077162 | 0.075469 | 0.077327 | 0.087622 | 0.101831 | 0.096967 | -0.276481 | -0.272892 | -0.270977 | -0.274123 | -0.284056 | -0.282897 | -0.276208 | -1.3565 | -1.331089 | -1.317622 | -1.339982 | -1.410255 | -1.403378 | -1.356241 | -0.430043 | -0.397964 | -0.385792 | -0.420464 | -0.515915 | -0.565774 | -0.507669 | -0.359816 | -0.334762 | -0.321618 | -0.343479 | -0.411733 | -0.403135 | -0.357415 | 0.410197 | 0.378561 | 0.359775 | 0.297135 | 0.480828 | 0.404715 | 0.361922 | -20 | -20 | -20 | -20 | -20 | 0 | 0 | -1.837137 | -1.815777 | -1.805385 | -1.824844 | -1.884695 | 0 | 0 |  | 1402.08 | 0 |  | 1422.2729 | 0 |  | 747.17 | 0 |  | 747.132 | 0 |  | 1407.16 | 0 |  | 1430.579 | 0 |  | 767.444 | 0 |  | 767.425 | 0 |  | 1417.015 | 0 |  | 1450.746 | 0 |  | 776.468 | 0 |  | 776.723 | 0 |  | 1497.584 | 0 |  | 1502.6639 | 0 |  | 756.488 | 0 |  | 756.241 | 0 |  | 1452.118 | 0 |  | 1453.871 | 0 |  | 703.581 | 0 |  | 703.392 | 0 |  | 1505.356 | 0 |  | 1511.5291 | 0 |  | 745.744 | 0.102 |  | 746.003 | 0.102 |  | 1472.057 | 0 |  | 1479.677 | 0 |  | 776.312 | 0.025 |  | 776.343 | 0.025 | 132.6996 | 125.6478 | 107.0986 | 100.7527 | 107.3507 | 128.139 | 101.0743 | 0 | 0 | 0 | 0 | 0 | -28.7423352 | -7.0156832 | -107.578589 | -96.17784 | -83.28557 | -51.64023 | -74.97761733 | -5.084438494 | -3.94666131 | 0 | 0 | 0 | 0 | 0 | 0 | 0 | 36.74274 | 36.31554 | 36.1077 | 36.49688 | 37.6939 | 0 | 0 | -25.16306 | -23.46594726 | -22.08493 | -23.76282 | -28.11185 | -32.67226 | -30.99502 | 36.70065 | 42.3196 | 37.8358 | 61.8465 | 41.95515 | 61.64 | 59.11689
35 | W79354 | 2017-03-15 12:35 | 54.3293 | 57.0979 | 69 | 59 | 1.1893 | 580.7479 | 23267 | 29 | 239673 | 239681 | 239988 | 239996 | 139337 | 139295 | 220905 | 220913 | 239855 | 239830 | 215723 | 215715 | 214692 | 215343 | 294066 | 294017 | 1368.04 | 21726.623 | 6 | 47.9945 | 47.9945 | 47.9945 | 47.9945 | 47.9945 | 2.489 | 2.489 | 1170.5078 | 1100.4189 | 1045.8334 | 887.142 | 1054.3356 | 991.8347 | 972.3406 | 954.2424 | 935.8032 | 925.3398 | 912.6452 | 897.822 | 16 | 18 | 32.465 | 21.9354 | 14.8136 | 10.8613 | 8.1009 | 6.1007 | 4.7991 | 4.1101 | 4.114 | 86.97 | 133.08 | 130.24 | 196.85 | 179.6 | 270.99 | 239.91 | 363.05 | 321.75 | 482.9 | 407.96 | 615.51 | 486.08 | 725.44 | 0 | 47.6 | 0 | 5.166667 | 5.4466 | 5.4466 | -1.1876 | 5.4466 | 2102861 | 1 |  |  | 3.8136 | 7.0243 | 8.5893 | 10.5521 | 12.4129 | 15.6843 | 4.0554 | 7.7625 | 9.3911 | 11.5893 | 13.2643 | 17.6 | 24.8789 | 24.9881 | 24.9785 | 25.0836 | 24.9472 | 24.936 |  | 11687 | 803 | 5 |  | EA061 | 406 | 1251 | 9 | 5 | 35 | 27.333334 | 5.166667 | 1687.8572 | 1641.8715 | 1441.2858 | 1329.6857 | 1225.9928 | 1197.4286 | 1123.3357 | 54.1214 | 56.3207 | 56.91 | 56.5164 | 54.9429 | 56.4386 | 51.075 | 32.465 | 21.9354 | 14.8136 | 10.8613 | 8.1009 | 6.1007 | 4.7991 | 4.1101 | 0 | 0 | 0 | 0 | 0 | 0.1016 | 0.0254 | 0 | 0 | 0 | 0 | 0 | 0 | 0 | 0.076559 | 0.06908 | 0.061845 | 0.038903 | 0.052774 | 0.004472 | 0.003628 | -0.000421 | -0.001255 | -0.002884 | -0.001862 | -0.002554 | 5e-06 | 5.8e-05 | 0.080638 | 0.077221 | 0.075526 | 0.077384 | 0.087691 | 0.101953 | 0.096988 | -0.275629 | -0.271957 | -0.270111 | -0.273206 | -0.283172 | -0.281872 | -0.275791 | -1.354257 | -1.327905 | -1.315558 | -1.336924 | -1.409163 | -1.402677 | -1.359595 | -0.428209 | -0.396455 | -0.384283 | -0.418808 | -0.514033 | -0.56457 | -0.50448 | -0.361356 | -0.335723 | -0.322662 | -0.344622 | -0.412741 | -0.402403 | -0.360568 | 0.409946 | 0.37823 | 0.358324 | 0.294944 | 0.476671 | 0.406511 | 0.3617 | -30 | -30 | -30 | -30 | -25 | 0 | 0 | -1.835722 | -1.814303 | -1.80387 | -1.823251 | -1.883741 | 0 | 0 |  | 1402.08 | 0 |  | 1422.2729 | 0 |  | 747.17 | 0 |  | 747.132 | 0 |  | 1407.16 | 0 |  | 1430.579 | 0 |  | 767.444 | 0 |  | 767.425 | 0 |  | 1417.015 | 0 |  | 1450.746 | 0 |  | 776.468 | 0 |  | 776.723 | 0 |  | 1497.584 | 0 |  | 1502.6639 | 0 |  | 756.488 | 0 |  | 756.241 | 0 |  | 1452.118 | 0 |  | 1453.871 | 0 |  | 703.581 | 0 |  | 703.392 | 0 |  | 1505.356 | 0 |  | 1511.5291 | 0 |  | 745.744 | 0.102 |  | 746.003 | 0.102 |  | 1472.057 | 0 |  | 1479.677 | 0 |  | 776.312 | 0.025 |  | 776.343 | 0.025 | 136.1054 | 126.787 | 108.8546 | 102.8964 | 107.5085 | 122.0814 | 108.9501 | 0 | 0 | 0 | 0 | 0 | -28.6381952 | -7.0050914 | -103.1104 | -90.06516 | -77.56662 | -49.521 | -70.76816586 | -6.279784929 | -5.01146717 | 0 | 0 | 0 | 0 | 0 | 0 | 0 | 55.07166 | 54.42909 | 54.1161 | 54.69753 | 47.093525 | 0 | 0 | -23.17527 | -22.32862 | -21.86954553 | -23.66952 | -28.24246 | -31.86354 | -25.766316 | 64.8914 | 68.82227 | 63.53449 | 84.40341 | 55.59143 | 55.29992 | 71.16721
35 | W79355 | 2017-03-15 12:36 | 54.62 | 57.3828 | 40 | 58 | 1.1893 | 568.9667 | 22810 | 29 | 239673 | 239681 | 239988 | 239996 | 139337 | 139295 | 220905 | 220913 | 239855 | 239830 | 215723 | 215715 | 214692 | 215343 | 294066 | 294017 | 1368.04 | 21726.623 | 6 | 48.4067 | 48.4067 | 48.4067 | 48.4067 | 48.4067 | 2.9012 | 2.9012 | 1196.2891 | 1133.2023 | 1073 | 885.3464 | 1062.5962 | 997.2518 | 976.3842 | 957.2722 | 937.891 | 926.6223 | 913.2017 | 897.6275 | 16 | 31.2 | 32.3875 | 22.0085 | 14.8889 | 10.9148 | 8.1158 | 6.1159 | 4.8019 | 4.0993 | 4.1111 | 85.06 | 130.76 | 127.01 | 193.11 | 175.78 | 265.76 | 235.67 | 357.16 | 317.19 | 476.12 | 402.99 | 609.65 | 479.1 | 720.5 | 48.9 | 47.6 | 34.4475 | 3.277778 | 5.1665 | 5.1665 | 1.2131 | 5.1665 | 2102861 | 2 |  |  | 3.7786 | 6.7886 | 8.3664 | 10.2993 | 12.21 | 15.7643 | 4.1263 | 7.5491 | 9.0193 | 11.4053 | 13.193 | 16.8474 | 24.9372 | 24.9378 | 24.9882 | 25.0556 | 24.9451 | 24.8893 |  | 11687 | 803 | 6 |  | EA061 | 406 | 1251 | 9 | 5 | 35 | 28.166666 | 3.277778 | 1647.7572 | 1640.5286 | 1441.1285 | 1365.0428 | 1231.0714 | 1215.3643 | 1164.5929 | 58.5664 | 57.4493 | 56.8871 | 56.4379 | 53.645 | 54.4107 | 48.2964 | 32.3875 | 22.0085 | 14.8889 | 10.9148 | 8.1158 | 6.1159 | 4.8019 | 4.0993 | 0 | 0 | 0 | 0 | 0 | 0.1016 | 0.0254 | 0 | 0 | 0 | 0 | 0 | 0 | 0 | 0.074079 | 0.066869 | 0.059538 | 0.037745 | 0.050899 | 0.005392 | 0.00445 | -0.00044 | -0.00131 | -0.002956 | -0.001906 | -0.002584 | -2.2e-05 | 5.4e-05 | 0.0806 | 0.077174 | 0.075477 | 0.077327 | 0.087632 | 0.101876 | 0.09689 | -0.275973 | -0.27242 | -0.270561 | -0.273795 | -0.283735 | -0.282518 | -0.27659 | -1.350116 | -1.32464 | -1.311596 | -1.334485 | -1.406571 | -1.401628 | -1.359857 | -0.429721 | -0.397514 | -0.385222 | -0.419582 | -0.515206 | -0.565808 | -0.505008 | -0.35988 | -0.335202 | -0.322381 | -0.344938 | -0.412583 | -0.402329 | -0.361545 | 0.410583 | 0.378915 | 0.359341 | 0.294933 | 0.475505 | 0.404796 | 0.361395 | -35 | -35 | -35 | -35 | -30 | -10 | 10 | -1.835798 | -1.814416 | -1.80393 | -1.823263 | -1.883845 | 0 | 0 |  | 1402.08 | 0 |  | 1422.2729 | 0 |  | 747.17 | 0 |  | 747.132 | 0 |  | 1407.16 | 0 |  | 1430.579 | 0 |  | 767.444 | 0 |  | 767.425 | 0 |  | 1417.015 | 0 |  | 1450.746 | 0 |  | 776.468 | 0 |  | 776.723 | 0 |  | 1497.584 | 0 |  | 1502.6639 | 0 |  | 756.488 | 0 |  | 756.241 | 0 |  | 1452.118 | 0 |  | 1453.871 | 0 |  | 703.581 | 0 |  | 703.392 | 0 |  | 1505.356 | 0 |  | 1511.5291 | 0 |  | 745.744 | 0.102 |  | 746.003 | 0.102 |  | 1472.057 | 0 |  | 1479.677 | 0 |  | 776.312 | 0.025 |  | 776.343 | 0.025 | 132.8092 | 126.6062 | 108.7721 | 105.5547 | 107.8812 | 123.8165 | 112.8374 | 0 | 0 | 0 | 0 | 0 | -28.7038288 | -7.025386 | -99.42119 | -86.84207376 | -74.21272 | -47.82661 | -67.95848 | -7.52674236 | -6.124795928 | 0 | 0 | 0 | 0 | 0 | 0 | 0 | 64.25293 | 63.50456 | 63.13755 | 63.814205 | 56.51535 | 0 | 0 | -25.16721 | -22.8369 | -21.91416 | -23.68033 | -27.63822587 | -30.78601 | -24.39007 | 72.47376 | 80.43174 | 75.78272 | 97.86193 | 68.7999 | 56.79987 | 75.29716
35 | W79356 | 2017-03-15 12:38 | 54.4123 | 57.2149 | 53 | 47 | 1.1118 | 480.7573 | 19291 | 29 | 239673 | 239681 | 239988 | 239996 | 139337 | 139295 | 220905 | 220913 | 239855 | 239830 | 215723 | 215715 | 214692 | 215343 | 294066 | 294017 | 1368.04 | 21746.3242 | 6 | 48.7317 | 48.7317 | 48.7317 | 48.7317 | 48.7317 | 3.2263 | 3.2263 | 1183.3984 | 1122.895 | 1070.6666 | 907.9756 | 1054.6027 | 997.0305 | 978.9518 | 962.6424 | 946.1183 | 935.8931 | 924.0148 | 910.0148 | 16 | 22 | 32.4935 | 22.085 | 15.0021 | 11.1093 | 8.3053 | 6.2587 | 4.8922 | 4.105 | 4.1162 | 94.5 | 127.22 | 140.04 | 185.88 | 192.83 | 253.96 | 257.43 | 340.25 | 346.41 | 454.53 | 444.39 | 583.3 | 533.31 | 700.95 | 49.8 | 47.6 | 18.1511 | 4.35 | 4.3494 | 4.3494 | -0.9952 | 4.3494 | 2102831 | 1 |  |  | 3.6214 | 6.5407 | 7.8607 | 9.6736 | 11.1907 | 14.7143 | 4.202 | 7.3392 | 8.6824 | 11.0235 | 12.502 | 16.6431 | 24.8634 | 24.9861 | 25.0039 | 25.0209 | 25.0714 | 25.1614 |  | 11687 | 803 | 7 |  | CC040 | 406 | 1251 | 9 | 8 | 35 | 13.2 | 4.35 | 1585.65 | 1499.2858 | 1314.8071 | 1250.9572 | 1155.8214 | 1113.2357 | 1025.5786 | 59.1843 | 57.98 | 57.2507 | 56.4114 | 52.3664 | 50.2043 | 44.1014 | 32.4935 | 22.085 | 15.0021 | 11.1093 | 8.3053 | 6.2587 | 4.8922 | 4.105 | 0 | 0 | 0 | 0 | 0 | 0.1016 | 0.0254 | 0 | 0 | 0 | 0 | 0 | 0 | 0 | 0.072137 | 0.065121 | 0.057847 | 0.036644 | 0.049918 | 0.007061 | 0.005517 | -0.000457 | -0.001361 | -0.003023 | -0.001945 | -0.002601 | -9.5e-05 | 1.5e-05 | 0.080616 | 0.077203 | 0.075511 | 0.077362 | 0.087662 | 0.10193 | 0.096929 | -0.275632 | -0.271905 | -0.269988 | -0.273214 | -0.283262 | -0.282013 | -0.27618 | -1.346896 | -1.320191 | -1.306774 | -1.329563 | -1.402596 | -1.397377 | -1.356444 | -0.429521 | -0.397795 | -0.385651 | -0.420054 | -0.515429 | -0.566235 | -0.505141 | -0.359767 | -0.333925 | -0.320749 | -0.343177 | -0.411331 | -0.400928 | -0.360778 | 0.410738 | 0.380141 | 0.363515 | 0.299671 | 0.482771 | 0.408216 | 0.361752 | -40 | -40 | -40 | -40 | -35 | -20 | 20 | -1.833895 | -1.812469 | -1.801572 | -1.820506 | -1.880814 | 0 | 0 |  | 1402.08 | 0 |  | 1422.2729 | 0 |  | 747.17 | 0 |  | 747.132 | 0 |  | 1407.16 | 0 |  | 1430.579 | 0 |  | 767.444 | 0 |  | 767.425 | 0 |  | 1417.015 | 0 |  | 1450.746 | 0 |  | 776.468 | 0 |  | 776.723 | 0 |  | 1497.584 | 0 |  | 1502.6639 | 0 |  | 756.488 | 0 |  | 756.241 | 0 |  | 1452.118 | 0 |  | 1453.871 | 0 |  | 703.581 | 0 |  | 703.392 | 0 |  | 1505.356 | 0 |  | 1511.5291 | 0 |  | 745.744 | 0.102 |  | 746.003 | 0.102 |  | 1472.057 | 0 |  | 1479.677 | 0 |  | 776.312 | 0.025 |  | 776.343 | 0.025 | 127.8287604 | 115.7494 | 99.2824 | 96.77655 | 101.3216 | 113.4721 | 99.40831 | 0 | 0 | 0 | 0 | 0 | -28.6525208 | -7.014972 | -96.54550528 | -84.17537816 | -71.64258 | -46.13451 | -66.36663 | -9.734128182 | -7.503848208 | 0 | 0 | 0 | 0 | 0 | 0 | 0 | 73.3558 | 72.49876 | 72.06288 | 72.82024 | 65.82849 | 0 | 0 | -25.4209 | -23.0641541 | -22.07879 | -23.69583 | -26.99116 | -28.42743 | -22.27743 | 79.21816 | 81.00859 | 77.62391 | 99.76645 | 73.79231 | 46.65803 | 62.61206
35 | W79357 | 2017-03-15 12:40 | 53.834 | 56.7842 | 80 | 48 | 1.1118 | 483.8817 | 19429 | 30 | 239673 | 239681 | 239988 | 239996 | 139337 | 139295 | 220905 | 220913 | 239855 | 239830 | 215723 | 215715 | 214692 | 215343 | 294066 | 294017 | 1368.04 | 21766.0254 | 6 | 49.0589 | 49.0589 | 49.0589 | 49.0589 | 49.0589 | 3.5535 | 3.5535 | 1186.9141 | 1121.4689 | 1073.3334 | 899.5663 | 1055.1715 | 995.5085 | 976.3649 | 959.1526 | 941.4643 | 930.256 | 916.9392 | 901.2976 | 16 | 24.2 | 32.5635 | 22.187 | 14.9784 | 10.9858 | 8.2389 | 6.1744 | 4.8244 | 4.1088 | 4.1173 | 93.15 | 126.59 | 138.59 | 186.11 | 191.59 | 256.5 | 256.34 | 343.02 | 343.78 | 459.5 | 439.18 | 591.64 | 525.56 | 700.92 | 49.2 | 47.6 | 20.9588 | 0.96 | 1.3299 | 1.339 | -0.3927 | 1.3299 | 2102831 | 2 |  |  | 3.6821 | 6.7071 | 8.1721 | 9.9793 | 11.6171 | 15.1429 | 4.8404 | 7.3904 | 8.9596 | 11.0462 | 12.7596 | 17.8462 | 24.8807 | 24.8634 | 24.992 | 25.0823 | 25.0669 | 24.9021 |  | 11687 | 803 | 8 |  | CC040 | 406 | 1251 | 9 | 8 | 35 | 22.200001 | 0.96 | 1498.95 | 1443.2643 | 1288.8928 | 1187.2072 | 1127.4857 | 1020.1357 | 849.2714 | 57.4793 | 54.72 | 50.9986 | 49.5214 | 47.8814 | 41.8071 | 36.1064 | 32.5635 | 22.187 | 14.9784 | 10.9858 | 8.2389 | 6.1744 | 4.8244 | 4.1088 | 0 | 0 | 0 | 0 | 0 | 0.1016 | 0.0254 | 0 | 0 | 0 | 0 | 0 | 0 | 0 | 0.069115 | 0.06315 | 0.056599 | 0.035917 | 0.048527 | 0.007319 | 0.006374 | -0.000455 | -0.001354 | -0.003069 | -0.001973 | -0.002636 | -0.000216 | -5.3e-05 | 0.080627 | 0.077208 | 0.075511 | 0.077368 | 0.087663 | 0.101984 | 0.097069 | -0.275293 | -0.271673 | -0.26982 | -0.272972 | -0.282917 | -0.281518 | -0.275131 | -1.340851 | -1.315418 | -1.302471 | -1.324681 | -1.394546 | -1.389743 | -1.34491 | -0.430395 | -0.398411 | -0.386088 | -0.420735 | -0.516072 | -0.568047 | -0.508947 | -0.357974 | -0.332738 | -0.320003 | -0.341876 | -0.410232 | -0.398027 | -0.354576 | 0.410953 | 0.379769 | 0.361711 | 0.297862 | 0.480568 | 0.407645 | 0.361932 | -45 | -45 | -45 | -45 | -45 | -30 | 30 | -1.832093 | -1.810752 | -1.800076 | -1.819176 | -1.878576 | 0 | 0 |  | 1402.08 | 0 |  | 1422.2729 | 0 |  | 747.17 | 0 |  | 747.132 | 0 |  | 1407.16 | 0 |  | 1430.579 | 0 |  | 767.444 | 0 |  | 767.425 | 0 |  | 1417.015 | 0 |  | 1450.746 | 0 |  | 776.468 | 0 |  | 776.723 | 0 |  | 1497.584 | 0 |  | 1502.6639 | 0 |  | 756.488 | 0 |  | 756.241 | 0 |  | 1452.118 | 0 |  | 1453.871 | 0 |  | 703.581 | 0 |  | 703.392 | 0 |  | 1505.356 | 0 |  | 1511.5291 | 0 |  | 745.744 | 0.102 |  | 746.003 | 0.102 |  | 1472.057 | 0 |  | 1479.677 | 0 |  | 776.312 | 0.025 |  | 776.343 | 0.025 | 120.8558 | 111.4316 | 97.32558 | 91.85185 | 98.83878 | 104.0375 | 82.43793 | 0 | 0 | 0 | 0 | 0 | -28.6022288 | -6.9883274 | -92.06282966 | -81.28757 | -69.72127263 | -44.96497 | -63.99711 | -9.871344529 | -8.50117611 | 0 | 0 | 0 | 0 | 0 | 0 | 0 | 82.444185 | 81.48384 | 81.00342 | 81.86292 | 84.53592 | 0 | 0 | -24.7388 | -21.80104992 | -19.68995 | -20.83539 | -24.71025 | -23.7484 | -18.37624 | 86.49839 | 89.82677 | 88.91778 | 107.9144 | 94.66734 | 41.81555 | 48.57218
35 | W79358 | 2017-03-15 12:42 | 53.3841 | 56.5639 | 80 | 53 | 1.1118 | 559.7703 | 22455 | 30 | 239673 | 239681 | 239988 | 239996 | 139337 | 139295 | 220905 | 220913 | 239855 | 239830 | 215723 | 215715 | 214692 | 215343 | 294066 | 294017 | 1368.04 | 21788.8984 | 6 | 49.4374 | 49.4374 | 49.4374 | 49.4374 | 49.4374 | 3.932 | 3.932 | 1170.5078 | 1112.8574 | 1064.6666 | 905.0062 | 1067.6472 | 1009.9152 | 991.1169 | 973.8072 | 956.1591 | 945.6436 | 933.6935 | 919.998 | 16 | 20.8 | 32.4922 | 22.1968 | 14.9445 | 11.0574 | 8.301 | 6.2974 | 4.9222 | 4.1048 | 4.1177 | 96.63 | 126.28 | 143.68 | 186.09 | 197.44 | 254.47 | 262.7 | 338.85 | 349.97 | 448.09 | 448.86 | 574.51 | 543.06 | 693.59 | 50.3 | 47.6 | 26.5873 | 4.14 | 4.4595 | 4.4595 | -1.0708 | 4.4595 | 2102831 | 1 |  |  | 3.35 | 6.2157 | 7.6321 | 9.4636 | 10.6543 | 13.5543 | 3.8608 | 6.6373 | 8.4431 | 10.8706 | 12.2627 | 15.7549 | 25.0008 | 24.999 | 25.0637 | 25.0219 | 25.009 | 25.0116 |  | 11687 | 803 | 9 |  | CC040 | 406 | 1251 | 9 | 8 | 35 | 33.799999 | 4.14 | 1586.5714 | 1495.1643 | 1330.9857 | 1240.1357 | 1146.7072 | 1116.8071 | 1073.5143 | 60.8471 | 55.1286 | 57.1029 | 55.0507 | 54.4264 | 45.9607 | 32.2743 | 32.4922 | 22.1968 | 14.9445 | 11.0574 | 8.301 | 6.2974 | 4.9222 | 4.1048 | 0 | 0 | 0 | 0 | 0 | 0.1016 | 0.0254 | 0 | 0 | 0 | 0 | 0 | 0 | 0 | 0.067204 | 0.061392 | 0.054934 | 0.035306 | 0.047704 | 0.007871 | 0.006773 | -0.000452 | -0.001347 | -0.003069 | -0.001971 | -0.00266 | -0.001006 | -0.000519 | 0.080621 | 0.077195 | 0.075498 | 0.077352 | 0.087651 | 0.101925 | 0.096909 | -0.274977 | -0.271446 | -0.269677 | -0.272782 | -0.282861 | -0.281648 | -0.275904 | -1.331642 | -1.306965 | -1.295877 | -1.316416 | -1.390007 | -1.384601 | -1.344347 | -0.430927 | -0.398676 | -0.386349 | -0.420907 | -0.516524 | -0.567455 | -0.50589 | -0.35726 | -0.332644 | -0.319902 | -0.342043 | -0.409853 | -0.399643 | -0.360251 | 0.410952 | 0.379699 | 0.362512 | 0.299757 | 0.486628 | 0.411492 | 0.361957 | -55 | -55 | -55 | -55 | -50 | -40 | 40 | -1.828354 | -1.806956 | -1.795744 | -1.814354 | -1.874655 | 0 | 0 |  | 1402.08 | 0 |  | 1422.2729 | 0 |  | 747.17 | 0 |  | 747.132 | 0 |  | 1407.16 | 0 |  | 1430.579 | 0 |  | 767.444 | 0 |  | 767.425 | 0 |  | 1417.015 | 0 |  | 1450.746 | 0 |  | 776.468 | 0 |  | 776.723 | 0 |  | 1497.584 | 0 |  | 1502.6639 | 0 |  | 756.488 | 0 |  | 756.241 | 0 |  | 1452.118 | 0 |  | 1453.871 | 0 |  | 703.581 | 0 |  | 703.392 | 0 |  | 1505.356 | 0 |  | 1511.5291 | 0 |  | 745.744 | 0.102 |  | 746.003 | 0.102 |  | 1472.057 | 0 |  | 1479.677 | 0 |  | 776.312 | 0.025 |  | 776.343 | 0.025 | 127.911 | 115.4192 | 100.4868 | 95.92698 | 100.51 | 113.8306 | 104.0332 | 0 | 0 | 0 | 0 | 0 | -28.6154368 | -7.0079616 | -88.88977 | -78.47671 | -67.21066 | -43.88272736 | -62.61148 | -9.505285865 | -8.407546138 | 0 | 0 | 0 | 0 | 0 | 0 | 0 | 100.55947 | 99.38258 | 98.76592 | 99.78947 | 93.73275 | 0 | 0 | -26.22066 | -21.97845 | -22.06165 | -23.17122 | -28.11254 | -26.08063 | -16.32725 | 113.36 | 114.3466 | 109.9804 | 128.6625 | 103.5188 | 49.62921 | 72.29044
35 | W79359 | 2017-03-15 12:45 | 52.8954 | 56.2246 | 83 | 52 | 1.1444 | 480.7254 | 25173 | 30 | 239673 | 239681 | 239988 | 239996 | 139337 | 139295 | 220905 | 220913 | 239855 | 239830 | 215723 | 215715 | 214692 | 215343 | 294066 | 294017 | 1368.04 | 21814.2539 | 6 | 49.7172 | 49.7172 | 49.7172 | 49.7172 | 49.7172 | 4.2118 | 4.2118 | 1188.0859 | 1112.9974 | 1051.1666 | 905.8889 | 1050.0372 | 996.1013 | 981.152 | 966.6439 | 952.1606 | 939.7214 | 926.478 | 910.8775 | 15.8 | 25.8 | 31.8714 | 21.9732 | 15.2413 | 11.4504 | 8.6766 | 6.8115 | 5.6235 | 4.9402 | 4.9541 | 103.98 | 134.16 | 152.49 | 194.14 | 205.57 | 261.04 | 270.07 | 343.68 | 349.77 | 441.13 | 427.21 | 538.58 | 491.79 | 618.62 | 50.5 | 47.4 | 26.7068 | 2.9 | 3.4736 | 3.4736 | -0.715 | 3.4736 | 1105454 | 2 |  |  | 2.7121 | 4.9864 | 5.9186 | 7.5571 | 9.0364 | 12.1421 | 2.676 | 5.442 | 7.114 | 8.656 | 10.432 | 14.756 | 24.9625 | 24.9819 | 24.9689 | 24.9552 | 24.8872 | 25.0437 |  | 11687 | 803 | 10 |  | EA640 | 488 | 1359 | 10 | 3 | 40 | 28.25 | 2.9 | 1813.7715 | 1741.0286 | 1499.1643 | 1414.3928 | 1233.8857 | 1249.3071 | 1116.5358 | 89.8479 | 95.7829 | 103.0557 | 97.305 | 66.7629 | 51.7043 | 38.4364 | 31.8714 | 21.9732 | 15.2413 | 11.4504 | 8.6766 | 6.8115 | 5.6235 | 4.9402 | 0 | 0 | 0 | 0 | 0 | 0.1016 | 0.0254 | 0 | 0 | 0 | 0 | 0 | 0 | 0 | 0.083907 | 0.077544 | 0.070629 | 0.049921 | 0.063775 | 0.016811 | 0.015009 | -0.000637 | -0.0019 | -0.004519 | -0.002908 | -0.003904 | -0.005731 | -0.003514 | 0.075645 | 0.072438 | 0.070855 | 0.072592 | 0.082283 | 0.095439 | 0.090799 | -0.321846 | -0.317554 | -0.315379 | -0.319036 | -0.330476 | -0.329438 | -0.322302 | -1.297293 | -1.27173 | -1.260965 | -1.281088 | -1.350701 | -1.349543 | -1.308313 | -0.514682 | -0.476466 | -0.462151 | -0.503414 | -0.618953 | -0.680327 | -0.608072 | -0.322051 | -0.29931 | -0.287105 | -0.30713 | -0.365907 | -0.358009 | -0.320519 | 0.403123 | 0.370665 | 0.346745 | 0.287927 | 0.477296 | 0.418712 | 0.383522 | -55 | -55 | -55 | -55 | -50 | -30 | 30 | -2.176264 | -2.150908 | -2.138248 | -2.161722 | -2.233351 | 0 | 0 |  | 1402.08 | 0 |  | 1422.2729 | 0 |  | 747.17 | 0 |  | 747.132 | 0 |  | 1407.16 | 0 |  | 1430.579 | 0 |  | 767.444 | 0 |  | 767.425 | 0 |  | 1417.015 | 0 |  | 1450.746 | 0 |  | 776.468 | 0 |  | 776.723 | 0 |  | 1497.584 | 0 |  | 1502.6639 | 0 |  | 756.488 | 0 |  | 756.241 | 0 |  | 1452.118 | 0 |  | 1453.871 | 0 |  | 703.581 | 0 |  | 703.392 | 0 |  | 1505.356 | 0 |  | 1511.5291 | 0 |  | 745.744 | 0.102 |  | 746.003 | 0.102 |  | 1472.057 | 0 |  | 1479.677 | 0 |  | 776.312 | 0.025 |  | 776.343 | 0.025 | 137.2027 | 126.1166 | 106.2233 | 102.6736 | 101.5278 | 119.2326 | 101.3803 | 0 | 0 | 0 | 0 | 0 | -33.4709008 | -8.1864708 | -108.0256 | -96.19874412 | -83.36239615 | -60.22779 | -80.86782 | -14.95293644 | -15.03906 | 0 | 0 | 0 | 0 | 0 | 0 | 0 | 119.69452 | 118.29994 | 117.60364 | 118.89471 | 111.66755 | 0 | 0 | -46.2431 | -45.6373 | -47.62729 | -48.98469927 | -41.3231 | -35.17583 | -23.3721 | 102.6286 | 102.5805 | 92.83724 | 112.3558 | 91.00445 | 35.63295 | 54.78271
35 | W79360 | 2017-03-15 12:47 | 52.4124 | 55.8985 | 87 | 53 | 1.1444 | 478.7061 | 25058 | 30 | 239673 | 239681 | 239988 | 239996 | 139337 | 139295 | 220905 | 220913 | 239855 | 239830 | 215723 | 215715 | 214692 | 215343 | 294066 | 294017 | 1368.04 | 21839.6211 | 6 | 49.9958 | 49.9958 | 49.9958 | 49.9958 | 49.9958 | 4.4904 | 4.4904 | 1172.8516 | 1092.6283 | 1037 | 901.5714 | 1053.8672 | 998.7789 | 982.6391 | 966.9852 | 951.3491 | 938.2133 | 923.4215 | 906.67 | 15.8 | 17.2 | 32.204 | 22.3213 | 15.4336 | 11.5776 | 8.7535 | 6.8042 | 5.6158 | 4.9373 | 4.9465 | 101.7 | 130.9 | 148.72 | 189.23 | 201.47 | 255.21 | 265.68 | 337.32 | 346.27 | 437.18 | 420.94 | 533.55 | 485.66 | 613.33 | 49.7 | 47.4 | 26.4735 | 2 | 2.7021 | 2.7021 | -0.4067 | 2.7021 | 1104397 | 1 |  |  | 2.7336 | 5.0871 | 6.0186 | 7.625 | 9.5821 | 12.0857 | 3.402 | 5.884 | 6.678 | 8.852 | 10.296 | 14.696 | 25.0618 | 24.9571 | 24.9656 | 25.0137 | 24.9465 | 25.0135 |  | 11687 | 803 | 11 |  | EA640 | 488 | 1359 | 10 | 3 | 40 | 48.25 | 2 | 1829.3357 | 1737.2786 | 1517.2786 | 1425.85 | 1268.7285 | 1217.4429 | 1143.45 | 68.9686 | 72.0343 | 73.2907 | 74.1079 | 58.2729 | 47.6936 | 33.9443 | 32.204 | 22.3213 | 15.4336 | 11.5776 | 8.7535 | 6.8042 | 5.6158 | 4.9373 | 0 | 0 | 0 | 0 | 0 | 0.1016 | 0.0254 | 0 | 0 | 0 | 0 | 0 | 0 | 0 | 0.076622 | 0.06948 | 0.063817 | 0.046035 | 0.057029 | 0.013854 | 0.012306 | -0.000637 | -0.001901 | -0.004522 | -0.00291 | -0.003907 | -0.006088 | -0.003885 | 0.075665 | 0.072457 | 0.070872 | 0.072612 | 0.082297 | 0.095488 | 0.09082 | -0.321701 | -0.317403 | -0.31526 | -0.318878 | -0.330392 | -0.329344 | -0.3224 | -1.297531 | -1.271924 | -1.261327 | -1.281245 | -1.350735 | -1.353412 | -1.313016 | -0.514329 | -0.476159 | -0.461773 | -0.503109 | -0.618143 | -0.680547 | -0.607571 | -0.322289 | -0.299495 | -0.287432 | -0.307285 | -0.36687 | -0.357286 | -0.320856 | 0.403725 | 0.371768 | 0.348538 | 0.288659 | 0.475562 | 0.419502 | 0.383049 | -55 | -55 | -55 | -55 | -50 | -20 | 20 | -2.176929 | -2.151549 | -2.138993 | -2.162577 | -2.234473 | 0 | 0 |  | 1402.08 | 0 |  | 1422.2729 | 0 |  | 747.17 | 0 |  | 747.132 | 0 |  | 1407.16 | 0 |  | 1430.579 | 0 |  | 767.444 | 0 |  | 767.425 | 0 |  | 1417.015 | 0 |  | 1450.746 | 0 |  | 776.468 | 0 |  | 776.723 | 0 |  | 1497.584 | 0 |  | 1502.6639 | 0 |  | 756.488 | 0 |  | 756.241 | 0 |  | 1452.118 | 0 |  | 1453.871 | 0 |  | 703.581 | 0 |  | 703.392 | 0 |  | 1505.356 | 0 |  | 1511.5291 | 0 |  | 745.744 | 0.102 |  | 746.003 | 0.102 |  | 1472.057 | 0 |  | 1479.677 | 0 |  | 776.312 | 0.025 |  | 776.343 | 0.025 | 138.4167 | 125.878 | 107.5326 | 103.5338202 | 104.4125 | 116.2512 | 103.848129 | 0 | 0 | 0 | 0 | 0 | -33.4613504 | -8.18896 | -98.59289 | -85.95535 | -74.79038 | -55.25369 | -71.75374467 | -10.5106 | -11.05691 | 0 | 0 | 0 | 0 | 0 | 0 | 0 | 119.731095 | 118.335195 | 117.644615 | 118.941735 | 111.72365 | 0 | 0 | -35.47255 | -34.29978 | -33.84367 | -37.28435 | -36.02099 | -32.45774 | -20.62357 | 124.0823 | 123.9581 | 116.5431 | 129.9375 | 108.3615 | 39.8215 | 63.97869
35 | W79361 | 2017-03-15 12:49 | 52.0665 | 55.6704 | 82 | 53 | 1.1444 | 479.3873 | 25113 | 30 | 239673 | 239681 | 239988 | 239996 | 139337 | 139295 | 220905 | 220913 | 239855 | 239830 | 215723 | 215715 | 214692 | 215343 | 294066 | 294017 | 1368.04 | 21865.1328 | 6 | 50.2749 | 50.2749 | 50.2749 | 50.2749 | 50.2749 | 4.7695 | 4.7695 | 1184.5703 | 1091.7413 | 1038.1666 | 896.386 | 1052.0024 | 996.9978 | 981.0327 | 965.6591 | 950.2502 | 937.4279 | 923.0354 | 906.5994 | 15.8 | 17.4 | 32.5502 | 22.7042 | 15.6746 | 11.7496 | 8.8533 | 6.8322 | 5.6086 | 4.9407 | 4.9417 | 99.26 | 128.1 | 145.19 | 184.67 | 196.64 | 248.99 | 260.3 | 330.8 | 340.9 | 431.49 | 416.29 | 531.38 | 481.16 | 609.35 | 48.9 | 47.7 | 26.3106 | 3.4 | 4.0259 | 4.0259 | -0.139 | 4.0259 | 1105454 | 2 |  |  | 2.8757 | 5.0507 | 6.13 | 7.6414 | 9.5329 | 12.1193 | 3.216 | 5.56 | 6.926 | 8.402 | 10.356 | 14.468 | 25.0585 | 24.9264 | 25.0099 | 25.0854 | 25.0667 | 25.2462 |  | 11687 | 803 | 12 |  | EA640 | 488 | 1359 | 10 | 3 | 40 | 47.200001 | 3.4 | 1804.6929 | 1744.25 | 1517.5643 | 1432.5143 | 1275.2 | 1243.1857 | 1118.9214 | 97.9171 | 98.6943 | 98.6821 | 98.2929 | 67.1293 | 51.8379 | 37.5393 | 32.5502 | 22.7042 | 15.6746 | 11.7496 | 8.8533 | 6.8322 | 5.6086 | 4.9407 | 0 | 0 | 0 | 0 | 0 | 0.1016 | 0.0254 | 0 | 0 | 0 | 0 | 0 | 0 | 0 | 0.072529 | 0.064945 | 0.060049 | 0.043833 | 0.053559 | 0.013441 | 0.011947 | -0.000637 | -0.001901 | -0.004521 | -0.00291 | -0.003907 | -0.006494 | -0.003995 | 0.075655 | 0.072445 | 0.070859 | 0.072597 | 0.082279 | 0.095467 | 0.09081 | -0.321741 | -0.317487 | -0.315369 | -0.319007 | -0.33055 | -0.329619 | -0.32258 | -1.297039 | -1.271693 | -1.261241 | -1.28126 | -1.350898 | -1.356216 | -1.315098 | -0.514739 | -0.476415 | -0.461954 | -0.503254 | -0.618234 | -0.680738 | -0.608029 | -0.321816 | -0.299279 | -0.28735 | -0.307292 | -0.367035 | -0.357292 | -0.320466 | 0.404835 | 0.373182 | 0.351383 | 0.290503 | 0.47723 | 0.419444 | 0.382788 | -55 | -55 | -55 | -55 | -50 | -10 | 10 | -2.176851 | -2.151456 | -2.138937 | -2.162577 | -2.23459 | 0 | 0 |  | 1402.08 | 0 |  | 1422.2729 | 0 |  | 747.17 | 0 |  | 747.132 | 0 |  | 1407.16 | 0 |  | 1430.579 | 0 |  | 767.444 | 0 |  | 767.425 | 0 |  | 1417.015 | 0 |  | 1450.746 | 0 |  | 776.468 | 0 |  | 776.723 | 0 |  | 1497.584 | 0 |  | 1502.6639 | 0 |  | 756.488 | 0 |  | 756.241 | 0 |  | 1452.118 | 0 |  | 1453.871 | 0 |  | 703.581 | 0 |  | 703.392 | 0 |  | 1505.356 | 0 |  | 1511.5291 | 0 |  | 745.744 | 0.102 |  | 746.003 | 0.102 |  | 1472.057 | 0 |  | 1479.677 | 0 |  | 776.312 | 0.025 |  | 776.343 | 0.025 | 136.534 | 126.3622 | 107.5331 | 103.9962 | 104.9221808 | 118.6832 | 101.6093 | 0 | 0 | 0 | 0 | 0 | -33.4892904 | -8.193532 | -93.24673 | -80.17261 | -70.03419 | -52.43300298 | -67.07479 | -9.421632552 | -10.45766 | 0 | 0 | 0 | 0 | 0 | 0 | 0 | 119.726805 | 118.33008 | 117.641535 | 118.941735 | 111.7295 | 0 | 0 | -50.40175 | -47.01944 | -45.58659 | -49.4663 | -41.50162 | -35.28803 | -22.82498 | 112.6124 | 117.5002 | 109.5538 | 121.0387 | 108.0753 | 40.48426 | 60.13308
35 | W79362 | 2017-03-15 12:51 | 51.9522 | 55.6436 | 67 | 54 | 1.1444 | 474.9008 | 24852 | 30 | 239673 | 239681 | 239988 | 239996 | 139337 | 139295 | 220905 | 220913 | 239855 | 239830 | 215723 | 215715 | 214692 | 215343 | 294066 | 294017 | 1368.04 | 21890.6953 | 6 | 50.5513 | 50.5513 | 50.5513 | 50.5513 | 50.5513 | 5.0459 | 5.0459 | 1179.8828 | 1101.4906 | 1049 | 900.7421 | 1061.6736 | 1005.0068 | 988.2507 | 972.1001 | 956.0759 | 942.6169 | 927.5792 | 910.6326 | 15.8 | 17.4 | 32.3672 | 22.5272 | 15.5292 | 11.6829 | 8.8185 | 6.8128 | 5.6016 | 4.939 | 4.9436 | 98.2 | 127.37 | 143.39 | 184.2 | 193.94 | 247.85 | 256.05 | 328.17 | 334.55 | 427.79 | 408.56 | 523.54 | 470.67 | 600.44 | 49.9 | 47.6 | 27.8159 | 1.7625 | 2.8459 | 3.2185 | -0.7263 | 2.8459 | 1105161 | 1 |  |  | 2.7307 | 4.9593 | 5.885 | 7.4357 | 9.3586 | 12.2971 | 2.636 | 5.796 | 7.052 | 8.642 | 10.654 | 14.906 | 25.1239 | 24.9365 | 24.9569 | 24.9748 | 24.9875 | 24.8733 |  | 11687 | 803 | 13 |  | EA640 | 488 | 1359 | 10 | 3 | 40 | 40.799999 | 1.7625 | 1814.3928 | 1727.1428 | 1494.3071 | 1429.7715 | 1268.6643 | 1213.9357 | 1115.9357 | 96.5586 | 96.37 | 98.0564 | 99.3171 | 73.7529 | 53.4757 | 38.5036 | 32.3672 | 22.5272 | 15.5292 | 11.6829 | 8.8185 | 6.8128 | 5.6016 | 4.939 | 0 | 0 | 0 | 0 | 0 | 0.1016 | 0.0254 | 0 | 0 | 0 | 0 | 0 | 0 | 0 | 0.070468 | 0.062539 | 0.057876 | 0.04256 | 0.051688 | 0.013596 | 0.012129 | -0.00064 | -0.001897 | -0.004428 | -0.002852 | -0.003909 | -0.006568 | -0.003911 | 0.075724 | 0.072512 | 0.070927 | 0.072664 | 0.082356 | 0.095571 | 0.090913 | -0.32178 | -0.317475 | -0.315203 | -0.31896 | -0.32995 | -0.329009 | -0.32195 | -1.30777 | -1.281595 | -1.268856 | -1.290435 | -1.35094 | -1.356891 | -1.31544 | -0.513871 | -0.475674 | -0.461352 | -0.502419 | -0.617334 | -0.679972 | -0.60746 | -0.322114 | -0.29944 | -0.287282 | -0.307546 | -0.367113 | -0.357085 | -0.320155 | 0.404153 | 0.372192 | 0.349913 | 0.289754 | 0.47642 | 0.418766 | 0.382902 | -45 | -45 | -45 | -45 | -50 | 0 | 0 | -2.179553 | -2.154151 | -2.141543 | -2.165114 | -2.233767 | 0 | 0 |  | 1402.08 | 0 |  | 1422.2729 | 0 |  | 747.17 | 0 |  | 747.132 | 0 |  | 1407.16 | 0 |  | 1430.579 | 0 |  | 767.444 | 0 |  | 767.425 | 0 |  | 1417.015 | 0 |  | 1450.746 | 0 |  | 776.468 | 0 |  | 776.723 | 0 |  | 1497.584 | 0 |  | 1502.6639 | 0 |  | 756.488 | 0 |  | 756.241 | 0 |  | 1452.118 | 0 |  | 1453.871 | 0 |  | 703.581 | 0 |  | 703.392 | 0 |  | 1505.356 | 0 |  | 1511.5291 | 0 |  | 745.744 | 0.102 |  | 746.003 | 0.102 |  | 1472.057 | 0 |  | 1479.677 | 0 |  | 776.312 | 0.025 |  | 776.343 | 0.025 | 137.3931 | 125.2386 | 105.9867 | 103.8929 | 104.4821 | 116.017 | 101.4531 | 0 | 0 | 0 | 0 | 0 | -33.4273144 | -8.17753 | -91.31896356 | -77.71848399 | -67.81782 | -51.24059298 | -64.54656226 | -9.536229948 | -10.81028592 | 0 | 0 | 0 | 0 | 0 | 0 | 0 | 98.079885 | 96.936795 | 96.369435 | 97.43013 | 111.68835 | 0 | 0 | -49.61866 | -45.84070338 | -45.23852 | -49.8988 | -45.53017 | -36.36198 | -23.3894 | 94.53534 | 98.61619 | 89.29982 | 100.1837 | 106.0937 | 36.69153 | 59.07585
35 | W79363 | 2017-03-15 12:53 | 51.7894 | 55.6156 | 75 | 57 | 1.1444 | 475.1587 | 24854 | 30 | 239673 | 239681 | 239988 | 239996 | 139337 | 139295 | 220905 | 220913 | 239855 | 239830 | 215723 | 215715 | 214692 | 215343 | 294066 | 294017 | 1368.04 | 21916.0195 | 6 | 50.8279 | 50.8279 | 50.8279 | 50.8279 | 50.8279 | 5.3225 | 5.3225 | 1190.4297 | 1108.3037 | 1053.1666 | 899.8757 | 1064.9973 | 1005.0355 | 987.0214 | 970.1776 | 953.2612 | 939.247 | 923.9929 | 906.7164 | 15.8 | 17.4 | 32.2706 | 22.4979 | 15.4826 | 11.6372 | 8.8173 | 6.8185 | 5.6022 | 4.9357 | 4.9463 | 91.61 | 123.06 | 134.68 | 177.54 | 182.2 | 238.99 | 240 | 315.78 | 313.68 | 410.68 | 383.13 | 503.18 | 441.32 | 578.05 | 49.2 | 47.5 | 30.3738 | 2.275 | 2.8305 | 2.8305 | -0.9944 | 2.8305 | 1105161 | 2 |  |  | 2.7729 | 4.98 | 6.0321 | 7.44 | 9.3079 | 12.1593 | 3.9943 | 5.7057 | 6.866 | 8.1962 | 10.0019 | 13.666 | 24.9971 | 24.9242 | 24.9541 | 25.1164 | 24.9469 | 24.9939 |  | 11687 | 803 | 14 |  | EA640 | 488 | 1359 | 10 | 3 | 40 | 40.599998 | 2.275 | 1778.1571 | 1716.8785 | 1486.2142 | 1407.4572 | 1274.65 | 1234.45 | 1117.4642 | 99.34 | 100.2321 | 98.4771 | 100.5214 | 74.57 | 52.4007 | 40.6757 | 32.2706 | 22.4979 | 15.4826 | 11.6372 | 8.8173 | 6.8185 | 5.6022 | 4.9357 | 0 | 0 | 0 | 0 | 0 | 0.1016 | 0.0254 | 0 | 0 | 0 | 0 | 0 | 0 | 0 | 0.068247 | 0.061018 | 0.055881 | 0.041418 | 0.05 | 0.013234 | 0.011798 | -0.000641 | -0.001898 | -0.004429 | -0.002853 | -0.00391 | -0.007269 | -0.004286 | 0.075714 | 0.072503 | 0.070915 | 0.072654 | 0.082339 | 0.095534 | 0.09088 | -0.321707 | -0.317523 | -0.315302 | -0.319038 | -0.330084 | -0.329223 | -0.32213 | -1.30515 | -1.281158 | -1.268714 | -1.290646 | -1.350963 | -1.356836 | -1.315099 | -0.51426 | -0.476029 | -0.461559 | -0.502824 | -0.617508 | -0.679708 | -0.607272 | -0.321676 | -0.299042 | -0.287152 | -0.307077 | -0.36713 | -0.357729 | -0.320637 | 0.404281 | 0.372102 | 0.349582 | 0.289959 | 0.476791 | 0.418606 | 0.383076 | -45 | -45 | -45 | -45 | -50 | 10 | -10 | -2.179523 | -2.154118 | -2.14153 | -2.165119 | -2.23382 | 0 | 0 |  | 1402.08 | 0 |  | 1422.2729 | 0 |  | 747.17 | 0 |  | 747.132 | 0 |  | 1407.16 | 0 |  | 1430.579 | 0 |  | 767.444 | 0 |  | 767.425 | 0 |  | 1417.015 | 0 |  | 1450.746 | 0 |  | 776.468 | 0 |  | 776.723 | 0 |  | 1497.584 | 0 |  | 1502.6639 | 0 |  | 756.488 | 0 |  | 756.241 | 0 |  | 1452.118 | 0 |  | 1453.871 | 0 |  | 703.581 | 0 |  | 703.392 | 0 |  | 1505.356 | 0 |  | 1511.5291 | 0 |  | 745.744 | 0.102 |  | 746.003 | 0.102 |  | 1472.057 | 0 |  | 1479.677 | 0 |  | 776.312 | 0.025 |  | 776.343 | 0.025 | 134.6314 | 124.4788 | 105.3949 | 102.2574 | 104.9534 | 117.9319463 | 101.5551 | 0 | 0 | 0 | 0 | 0 | -33.4490568 | -8.182102 | -88.2359709 | -75.74206096 | -65.27787 | -49.77376299 | -62.26588467 | -8.09352674 | -9.879023688 | 0 | 0 | 0 | 0 | 0 | 0 | 0 | 98.078535 | 96.93531 | 96.36885 | 97.430355 | 111.691 | 0 | 0 | -51.0865884 | -47.71339 | -45.45299 | -50.54457 | -46.04757156 | -35.61717 | -24.70121 | 93.38736 | 97.9587 | 91.03287 | 99.36941 | 108.331 | 40.77219 | 58.79281
35 | W79364 | 2017-03-15 12:56 | 51.5995 | 55.5676 | 77 | 56 | 1.1444 | 477.8629 | 24997 | 30 | 239673 | 239681 | 239988 | 239996 | 139337 | 139295 | 220905 | 220913 | 239855 | 239830 | 215723 | 215715 | 214692 | 215343 | 294066 | 294017 | 1368.04 | 21941.3867 | 6 | 51.106 | 51.106 | 51.106 | 51.106 | 51.106 | 5.6006 | 5.6006 | 1198.6328 | 1108.2042 | 1054 | 900.4518 | 1068.9478 | 1009.376 | 991.3414 | 974.1835 | 956.9751 | 942.7336 | 927.2035 | 909.7201 | 15.8 | 17.6 | 32.3194 | 22.4467 | 15.4413 | 11.6137 | 8.8159 | 6.8107 | 5.6006 | 4.9351 | 4.9473 | 93.51 | 123.2 | 137.43 | 179.53 | 185.5 | 241.52 | 244.71 | 317.49 | 319.28 | 414.66 | 389.34 | 510.01 | 447.74 | 583.15 | 50.8 | 47.6 | 30.4225 | 3.7625 | 3.7615 | 3.7615 | -1.2615 | 3.7615 | 1104397 | 1 |  |  | 2.66 | 4.99 | 5.9307 | 7.4264 | 9.2186 | 12.0014 | 3.7412 | 5.7451 | 6.7235 | 8.3941 | 9.9686 | 13.3765 | 25.0269 | 24.9214 | 24.9651 | 25.1051 | 25.0169 | 25.1073 |  | 11687 | 803 | 15 |  | EA640 | 488 | 1359 | 10 | 3 | 40 | 44.200001 | 3.7625 | 1766.1143 | 1711.8286 | 1478.7572 | 1382.7428 | 1272.8286 | 1240.6714 | 1126.6143 | 90.8279 | 91.36 | 90.54 | 94.2664 | 73.0129 | 52.9864 | 37.0671 | 32.3194 | 22.4467 | 15.4413 | 11.6137 | 8.8159 | 6.8107 | 5.6006 | 4.9351 | 0 | 0 | 0 | 0 | 0 | 0.1016 | 0.0254 | 0 | 0 | 0 | 0 | 0 | 0 | 0 | 0.066426 | 0.059497 | 0.054114 | 0.040502 | 0.048522 | 0.013756 | 0.012244 | -0.000641 | -0.0019 | -0.004432 | -0.002855 | -0.003914 | -0.007115 | -0.004149 | 0.075727 | 0.072514 | 0.070929 | 0.07267 | 0.082353 | 0.095559 | 0.090899 | -0.321581 | -0.317466 | -0.315189 | -0.318869 | -0.329919 | -0.328923 | -0.321863 | -1.304953 | -1.281824 | -1.269041 | -1.290192 | -1.349942 | -1.353809 | -1.312183 | -0.514249 | -0.475945 | -0.461625 | -0.502941 | -0.617452 | -0.679846 | -0.607282 | -0.321497 | -0.299011 | -0.286845 | -0.306665 | -0.366994 | -0.357338 | -0.320457 | 0.40397 | 0.371459 | 0.348634 | 0.289063 | 0.475774 | 0.418407 | 0.383103 | -45 | -45 | -45 | -45 | -50 | 20 | -20 | -2.179619 | -2.154222 | -2.14157 | -2.165094 | -2.233659 | 0 | 0 |  | 1402.08 | 0 |  | 1422.2729 | 0 |  | 747.17 | 0 |  | 747.132 | 0 |  | 1407.16 | 0 |  | 1430.579 | 0 |  | 767.444 | 0 |  | 767.425 | 0 |  | 1417.015 | 0 |  | 1450.746 | 0 |  | 776.468 | 0 |  | 776.723 | 0 |  | 1497.584 | 0 |  | 1502.6639 | 0 |  | 756.488 | 0 |  | 756.241 | 0 |  | 1452.118 | 0 |  | 1453.871 | 0 |  | 703.581 | 0 |  | 703.392 | 0 |  | 1505.356 | 0 |  | 1511.5291 | 0 |  | 745.744 | 0.102 |  | 746.003 | 0.102 |  | 1472.057 | 0 |  | 1479.677 | 0 |  | 776.312 | 0.025 |  | 776.343 | 0.025 | 133.7425 | 124.1315 | 104.8868 | 100.4839 | 104.8213 | 118.5573 | 102.4081 | 0 | 0 | 0 | 0 | 0 | -33.4185768 | -8.1753202 | -85.84633 | -73.82922 | -63.04849 | -48.57186 | -60.21821 | -8.990645569 | -10.62212 | 0 | 0 | 0 | 0 | 0 | 0 | 0 | 98.082855 | 96.93999 | 96.37065 | 97.42923 | 111.68295 | 0 | 0 | -46.70816 | -43.4823352 | -41.7955275 | -47.41044 | -45.08196 | -36.02259 | -22.51018 | 99.2709 | 103.76 | 96.4134 | 101.9309 | 111.204 | 40.1255 | 61.10049
35 | W79365 | 2017-03-15 12:58 | 51.5548 | 55.6169 | 70 | 57 | 1.1444 | 478.2535 | 25018 | 30 | 239673 | 239681 | 239988 | 239996 | 139337 | 139295 | 220905 | 220913 | 239855 | 239830 | 215723 | 215715 | 214692 | 215343 | 294066 | 294017 | 1368.04 | 21966.7656 | 6 | 51.3844 | 51.3844 | 51.3844 | 51.3844 | 51.3844 | 5.879 | 5.879 | 1205.6641 | 1116.6929 | 1058.6666 | 901.3254 | 1067.1226 | 1008.2418 | 990.9439 | 974.7654 | 958.5995 | 945.1697 | 930.6317 | 914.0069 | 15.8 | 21.2 | 32.1824 | 22.4091 | 15.439 | 11.5997 | 8.7758 | 6.8183 | 5.609 | 4.9359 | 4.9456 | 92.19 | 123.02 | 135.32 | 178.78 | 183.11 | 240.31 | 241.46 | 317.67 | 315.01 | 411.85 | 383.77 | 504.09 | 441.31 | 578.03 | 48.7 | 47.4 | 32.8082 | 3.5 | 4.1624 | 4.1624 | -0.6089 | 4.1624 | 1104015 | 2 |  |  | 2.6857 | 4.9907 | 5.9236 | 7.4429 | 9.2693 | 12.1171 | 4.0019 | 5.6192 | 6.9654 | 8.5558 | 10.0577 | 13.6615 | 24.8588 | 24.9404 | 24.9714 | 24.9319 | 25.0809 | 25.1678 |  | 11687 | 803 | 16 |  | EA640 | 488 | 1359 | 10 | 3 | 40 | 37.799999 | 3.5 | 1747.4357 | 1712.5857 | 1479.5428 | 1405.3643 | 1257.3143 | 1261.8071 | 1118.3071 | 97.4 | 100.1243 | 99.4493 | 101.295 | 78.8471 | 54.7007 | 41.4143 | 32.1824 | 22.4091 | 15.439 | 11.5997 | 8.7758 | 6.8183 | 5.609 | 4.9359 | 0 | 0 | 0 | 0 | 0 | 0.1016 | 0.0254 | 0 | 0 | 0 | 0 | 0 | 0 | 0 | 0.064921 | 0.058245 | 0.052618 | 0.039815 | 0.047352 | 0.014272 | 0.012733 | -0.00064 | -0.001904 | -0.004432 | -0.002854 | -0.003914 | -0.00707 | -0.004111 | 0.07573 | 0.072517 | 0.07093 | 0.072668 | 0.08236 | 0.095555 | 0.090911 | -0.321815 | -0.317564 | -0.315323 | -0.319067 | -0.329823 | -0.328726 | -0.321543 | -1.309629 | -1.284256 | -1.271614 | -1.293213 | -1.349445 | -1.349574 | -1.307221 | -0.514307 | -0.476046 | -0.461615 | -0.502763 | -0.61773 | -0.679678 | -0.607565 | -0.321367 | -0.298801 | -0.286843 | -0.30697 | -0.36647 | -0.357551 | -0.320061 | 0.403945 | 0.37149 | 0.34833 | 0.288547 | 0.475106 | 0.417871 | 0.383026 | -40 | -40 | -40 | -40 | -50 | 30 | -30 | -2.180711 | -2.155301 | -2.14265 | -2.166198 | -2.233441 | 0 | 0 |  | 1402.08 | 0 |  | 1422.2729 | 0 |  | 747.17 | 0 |  | 747.132 | 0 |  | 1407.16 | 0 |  | 1430.579 | 0 |  | 767.444 | 0 |  | 767.425 | 0 |  | 1417.015 | 0 |  | 1450.746 | 0 |  | 776.468 | 0 |  | 776.723 | 0 |  | 1497.584 | 0 |  | 1502.6639 | 0 |  | 756.488 | 0 |  | 756.241 | 0 |  | 1452.118 | 0 |  | 1453.871 | 0 |  | 703.581 | 0 |  | 703.392 | 0 |  | 1505.356 | 0 |  | 1511.5291 | 0 |  | 745.744 | 0.102 |  | 746.003 | 0.102 |  | 1472.057 | 0 |  | 1479.677 | 0 |  | 776.312 | 0.025 |  | 776.343 | 0.025 | 132.3333 | 124.1916 | 104.944 | 102.125 | 103.5524 | 120.572 | 101.6664 | 0 | 0 | 0 | 0 | 0 | -33.3985616 | -8.1671922 | -84.18426 | -72.35627 | -61.27399 | -47.79845 | -58.61719191 | -9.719631948 | -11.27086 | 0 | 0 | 0 | 0 | 0 | 0 | 0 | 87.22844 | 86.21204 | 85.706 | 86.64792 | 111.67205 | 0 | 0 | -50.0935018 | -47.66377 | -45.90729 | -50.92738 | -48.70622 | -37.17886 | -25.16188 | 85.28398 | 90.38358 | 83.46869 | 90.04711 | 107.901 | 40.27492 | 57.06649
35 | W79366 | 2017-03-15 13:00 | 51.2507 | 55.4722 | 88 | 58 | 1.1444 | 477.1442 | 24961 | 30 | 239673 | 239681 | 239988 | 239996 | 139337 | 139295 | 220905 | 220913 | 239855 | 239830 | 215723 | 215715 | 214692 | 215343 | 294066 | 294017 | 1368.04 | 21992.1367 | 6 | 51.6621 | 51.6621 | 51.6621 | 51.6621 | 51.6621 | 6.1567 | 6.1567 | 1224.4141 | 1127.9535 | 1076.6666 | 896.8823 | 1064.5372 | 1004.6812 | 987.0663 | 970.5093 | 953.8881 | 940.1264 | 925.1597 | 908.316 | 16 | 27.2 | 32.1055 | 22.3445 | 15.3943 | 11.5647 | 8.7695 | 6.8012 | 5.6127 | 4.9369 | 4.9469 | 90.93 | 121.91 | 133.52 | 177.13 | 180.48 | 238.52 | 237.67 | 314.82 | 310.14 | 408.19 | 376.79 | 498.47 | 433.41 | 571.64 | 50.8 | 47.5 | 32.0807 | 2.942857 | 3.8652 | 3.8652 | -1.3433 | 3.8652 | 1104015 | 1 |  |  | 2.6943 | 4.9814 | 6.0014 | 7.4364 | 9.3543 | 12.1043 | 3.1192 | 5.4654 | 6.8154 | 8.2538 | 9.9173 | 13.4135 | 24.9007 | 24.9144 | 24.9919 | 25.0456 | 25.1017 | 25.1349 |  | 11687 | 803 | 17 |  | EA640 | 488 | 1359 | 10 | 3 | 40 | 38.200001 | 2.942857 | 1745.3 | 1720.9357 | 1494.8572 | 1401.9143 | 1287.1143 | 1251.15 | 1169.1643 | 86.5743 | 87.8807 | 87.4629 | 90.6971 | 74.8671 | 52.4107 | 38.1586 | 32.1055 | 22.3445 | 15.3943 | 11.5647 | 8.7695 | 6.8012 | 5.6127 | 4.9369 | 0 | 0 | 0 | 0 | 0 | 0.1016 | 0.0254 | 0 | 0 | 0 | 0 | 0 | 0 | 0 | 0.062981 | 0.05653 | 0.050972 | 0.039103 | 0.045933 | 0.014029 | 0.012515 | -0.00064 | -0.001904 | -0.004433 | -0.002855 | -0.003916 | -0.007623 | -0.004425 | 0.075733 | 0.072519 | 0.070933 | 0.072673 | 0.08236 | 0.095566 | 0.090896 | -0.321832 | -0.317577 | -0.315305 | -0.319047 | -0.329852 | -0.328336 | -0.321343 | -1.310388 | -1.284558 | -1.271738 | -1.293764 | -1.349855 | -1.34309 | -1.301842 | -0.514187 | -0.475855 | -0.461512 | -0.502754 | -0.617428 | -0.679723 | -0.606902 | -0.321498 | -0.299073 | -0.286953 | -0.306898 | -0.366905 | -0.3574 | -0.320878 | 0.403721 | 0.371067 | 0.347561 | 0.288208 | 0.474269 | 0.418137 | 0.383104 | -40 | -40 | -40 | -40 | -50 | 40 | -40 | -2.180729 | -2.155318 | -2.142673 | -2.166225 | -2.233479 | 0 | 0 |  | 1402.08 | 0 |  | 1422.2729 | 0 |  | 747.17 | 0 |  | 747.132 | 0 |  | 1407.16 | 0 |  | 1430.579 | 0 |  | 767.444 | 0 |  | 767.425 | 0 |  | 1417.015 | 0 |  | 1450.746 | 0 |  | 776.468 | 0 |  | 776.723 | 0 |  | 1497.584 | 0 |  | 1502.6639 | 0 |  | 756.488 | 0 |  | 756.241 | 0 |  | 1452.118 | 0 |  | 1453.871 | 0 |  | 703.581 | 0 |  | 703.392 | 0 |  | 1505.356 | 0 |  | 1511.5291 | 0 |  | 745.744 | 0.102 |  | 746.003 | 0.102 |  | 1472.057 | 0 |  | 1479.677 | 0 |  | 776.312 | 0.025 |  | 776.343 | 0.025 | 132.1768049 | 124.8005 | 106.0347 | 101.8813 | 106.0067 | 119.5674009 | 106.2724 | 0 | 0 | 0 | 0 | 0 | -33.3589376 | -8.1621122 | -81.6909 | -70.17027 | -59.18541 | -46.89636 | -56.71686 | -8.60383454 | -10.53190178 | 0 | 0 | 0 | 0 | 0 | 0 | 0 | 87.22916 | 86.21272 | 85.70692 | 86.649 | 111.67395 | 0 | 0 | -44.51538 | -41.81847 | -40.36518 | -45.59833 | -46.22504 | -35.62476 | -23.15853 | 93.19969 | 99.02452 | 92.19103 | 96.03563 | 114.7388 | 41.97987 | 64.41981
35 | W79367 | 2017-03-15 13:02 | 51.6767 | 55.7651 | 65 | 60 | 1.2719 | 589.9548 | 24779 | 30 | 239673 | 239681 | 239988 | 239996 | 139337 | 139295 | 220905 | 220913 | 239855 | 239830 | 215723 | 215715 | 214692 | 215343 | 294066 | 294017 | 1368.04 | 22017.4844 | 6 | 52.2011 | 52.2011 | 52.2011 | 52.2011 | 52.2011 | 6.6957 | 6.6957 | 1218.5547 | 1114.2863 | 1063.1666 | 916.1366 | 1062.8077 | 1001.8406 | 985.4355 | 969.7736 | 954.8018 | 947.6368 | 938.1964 | 924.0139 | 16 | 21.2 | 32.2596 | 21.1266 | 13.9441 | 10.1868 | 7.5017 | 5.6141 | 4.4213 | 3.8532 | 3.8595 | 88.54 | 117.06 | 137.68 | 176.36 | 192.72 | 243.89 | 262.62 | 333.33 | 355.82 | 450.4 | 450.3 | 572.23 | 523.37 | 670.33 | 50 | 47.5 | 34.504 | -12.566667 | -5.0726 | 9.793 | 0.2317 | -5.0726 | 2103344 | 2 |  |  | 4.7243 | 8.4229 | 10.1086 | 12.4171 | 14.8729 | 20.7986 | 4.95 | 8.875 | 10.6179 | 13.8232 | 17.0268 | 23.4982 | 25.0266 | 25.0848 | 25.0189 | 24.9318 | 25.1266 | 25.1801 |  | 11687 | 803 | 18 |  | EA654 | 381 | 1395 | 9 | 3 | 40 | 46.666664 | -12.566667 | 2094.1499 | 1972.0571 | 1674.6215 | 1705.2285 | 1605.4714 | 1643.8143 | 1273.1428 | 90.0886 | 93.3836 | 92.9186 | 102.2186 | 86.7593 | 53.8057 | 36.4557 | 32.2596 | 21.1266 | 13.9441 | 10.1868 | 7.5017 | 5.6141 | 4.4213 | 3.8532 | 0 | 0 | 0 | 0 | 0 | 0.1016 | 0.0254 | 0 | 0 | 0 | 0 | 0 | 0 | 0 | 0.068766 | 0.06225 | 0.056442 | 0.044249 | 0.051446 | 0.017561 | 0.015756 | -0.000766 | -0.00226 | -0.005247 | -0.003352 | -0.004627 | -0.009305 | -0.005414 | 0.073317 | 0.070219 | 0.06869 | 0.070362 | 0.079725 | 0.092339 | 0.087944 | -0.340015 | -0.335325 | -0.332818 | -0.336975 | -0.348326 | -0.347341 | -0.339007 | -1.304024 | -1.277806 | -1.264364 | -1.287386 | -1.339071 | -1.338467 | -1.292878 | -0.544007 | -0.504133 | -0.489225 | -0.532351 | -0.652859 | -0.717936 | -0.644179 | -0.309582 | -0.286902 | -0.274862 | -0.294959 | -0.354137 | -0.346297 | -0.306568 | 0.397254 | 0.356554 | 0.312927 | 0.251099 | 0.397026 | 0.336651 | 0.305547 | -30 | -30 | -30 | -30 | -50 | 30 | -30 | -2.298172 | -2.270902 | -2.256393 | -2.281531 | -2.351271 | 0 | 0 |  | 1402.08 | 0 |  | 1422.2729 | 0 |  | 747.17 | 0 |  | 747.132 | 0 |  | 1407.16 | 0 |  | 1430.579 | 0 |  | 767.444 | 0 |  | 767.425 | 0 |  | 1417.015 | 0 |  | 1450.746 | 0 |  | 776.468 | 0 |  | 776.723 | 0 |  | 1497.584 | 0 |  | 1502.6639 | 0 |  | 756.488 | 0 |  | 756.241 | 0 |  | 1452.118 | 0 |  | 1453.871 | 0 |  | 703.581 | 0 |  | 703.392 | 0 |  | 1505.356 | 0 |  | 1511.5291 | 0 |  | 745.744 | 0.102 |  | 746.003 | 0.102 |  | 1472.057 | 0 |  | 1479.677 | 0 |  | 776.312 | 0.025 |  | 776.343 | 0.025 | 153.5368 | 138.4759 | 115.0298 | 119.9833 | 127.9962 | 151.7882 | 111.9653 | 0 | 0 | 0 | 0 | 0 | -35.2898456 | -8.6107778 | -88.673632 | -76.65558194 | -64.72911498 | -52.65023 | -62.69397 | -11.05038 | -13.37094 | 0 | 0 | 0 | 0 | 0 | 0 | 0 | 68.94516 | 68.12706 | 67.69179 | 68.44593 | 117.56355 | 0 | 0 | -49.00883 | -47.07775 | -45.4581 | -54.41617 | -56.64159 | -38.62905 | -23.484 | 84.79949 | 82.8696 | 72.53432377 | 81.36282 | 126.2242 | 66.81889 | 66.49955
35 | W79368 | 2017-03-15 13:05 | 51.9293 | 56.061 | 78 | 63 | 1.2719 | 590.4865 | 24786 | 30 | 239673 | 239681 | 239988 | 239996 | 139337 | 139295 | 220905 | 220913 | 239855 | 239830 | 215723 | 215715 | 214692 | 215343 | 294066 | 294017 | 1368.04 | 22070.5801 | 6 | 52.7406 | 52.7406 | 52.7406 | 52.7406 | 52.7406 | 7.2352 | 7.2352 | 1234.9609 | 1126.0742 | 1077.6666 | 911.1282 | 1070.3242 | 1005.3218 | 987.6269 | 970.6862 | 953.9781 | 945.2551 | 933.1315 | 918.597 | 16 | 20.2 | 32.3954 | 21.0946 | 13.5382 | 9.7254 | 7.1547 | 5.4499 | 4.4117 | 3.8527 | 3.8729 | 82.77 | 115.58 | 130.85 | 178.43 | 185.75 | 251.27 | 252.51 | 341.77 | 336.55 | 454.95 | 415 | 566.51 | 482.45 | 655.78 | 49.7 | 47.6 | 39.5798 | 4.144444 | 4.0305 | 4.0305 | -1.0446 | 4.0305 | 2103344 | 1 |  |  | 4.5093 | 8.0536 | 10.0793 | 12.7664 | 15.4064 | 19.7643 | 5.2377 | 8.4902 | 10.7164 | 13.7721 | 16.4328 | 20.9541 | 24.8806 | 24.9706 | 24.9485 | 24.9821 | 24.9465 | 25.2845 |  | 11687 | 804 | 1 |  | EA654 | 381 | 1395 | 9 | 3 | 40 | 36.333336 | 4.144444 | 2108.957 | 2023.4429 | 1729.0143 | 1651.1215 | 1544.6357 | 1448.2142 | 1343.1 | 92.48 | 94.655 | 92.3014 | 97.8514 | 91.275 | 69.8493 | 30.2936 | 32.3954 | 21.0946 | 13.5382 | 9.7254 | 7.1547 | 5.4499 | 4.4117 | 3.8527 | 0 | 0 | 0 | 0 | 0 | 0.1016 | 0.0254 | 0 | 0 | 0 | 0 | 0 | 0 | 0 | 0.066301 | 0.059628 | 0.053774 | 0.042936 | 0.049334 | 0.017195 | 0.01534 | -0.000794 | -0.00234 | -0.005427 | -0.003441 | -0.004698 | -0.009361 | -0.005477 | 0.07335 | 0.070246 | 0.068713 | 0.0704 | 0.079775 | 0.092461 | 0.087944 | -0.339999 | -0.335425 | -0.332939 | -0.336847 | -0.348451 | -0.346731 | -0.33936 | -1.307904 | -1.282544 | -1.26886 | -1.290408 | -1.348071 | -1.340139 | -1.299317 | -0.543651 | -0.503555 | -0.488537 | -0.532273 | -0.653181 | -0.719736 | -0.642549 | -0.309698 | -0.287413 | -0.275572 | -0.294618 | -0.353051 | -0.343346 | -0.30825 | 0.396294 | 0.353068 | 0.304555 | 0.244672 | 0.391598 | 0.338703 | 0.306417 | -20 | -20 | -20 | -20 | -40 | 20 | -20 | -2.299021 | -2.271831 | -2.257625 | -2.282811 | -2.353918 | 0 | 0 |  | 1402.08 | 0 |  | 1422.2729 | 0 |  | 747.17 | 0 |  | 747.132 | 0 |  | 1407.16 | 0 |  | 1430.579 | 0 |  | 767.444 | 0 |  | 767.425 | 0 |  | 1417.015 | 0 |  | 1450.746 | 0 |  | 776.468 | 0 |  | 776.723 | 0 |  | 1497.584 | 0 |  | 1502.6639 | 0 |  | 756.488 | 0 |  | 756.241 | 0 |  | 1452.118 | 0 |  | 1453.871 | 0 |  | 703.581 | 0 |  | 703.392 | 0 |  | 1505.356 | 0 |  | 1511.5291 | 0 |  | 745.744 | 0.102 |  | 746.003 | 0.102 |  | 1472.057 | 0 |  | 1479.677 | 0 |  | 776.312 | 0.025 |  | 776.343 | 0.025 | 154.692 | 142.1388 | 118.8058 | 116.2389536 | 123.2233 | 133.9033 | 118.1175864 | 0 | 0 | 0 | 0 | 0 | -35.2278696 | -8.619744 | -85.67687 | -73.47438 | -61.34557442 | -50.96466396 | -60.1725 | -10.49865 | -12.81516 | 0 | 0 | 0 | 0 | 0 | 0 | 0 | 45.98042 | 45.43662 | 45.1525 | 45.65622 | 94.15672 | 0 | 0 | -50.27684448 | -47.664 | -45.09265 | -52.08366 | -59.6191 | -50.27306 | -19.46512 | 64.7187 | 66.43701 | 57.52004 | 58.84685 | 97.58844 | 37.90376 | 77.21756
35 | W79369 | 2017-03-15 13:06 | 52.6832 | 56.7434 | 39 | 63 | 1.1732 | 557.9356 | 27296 | 31 | 239673 | 239681 | 239988 | 239996 | 139337 | 139295 | 220905 | 220913 | 239855 | 239830 | 215723 | 215715 | 214692 | 215343 | 294066 | 294017 | 1368.04 | 22070.5801 | 6 | 53.166 | 53.166 | 53.166 | 53.166 | 53.166 | 7.6606 | 7.6606 | 1223.2422 | 1131.3431 | 1090.1666 | 904.0615 | 1081.0413 | 1014.4849 | 995.3694 | 977.3798 | 959.3093 | 948.2009 | 934.0062 | 919.0198 | 16 | 19 | 32.5105 | 21.6808 | 14.01 | 10.1503 | 7.4763 | 5.6959 | 4.6391 | 4.1145 | 4.127 | 81.78 | 116.31 | 127.56 | 177.85 | 179.37 | 248.3 | 242.13 | 336.76 | 318.81 | 444.53 | 390.8 | 546.06 | 451.28 | 624.17 | 49.7 | 47.6 | 38.1833 | 4.2875 | 5.6393 | 5.6393 | -0.8333 | 5.6393 | 2102312 | 2 |  |  | 3.9857 | 7.2579 | 9.0993 | 11.8329 | 14.3957 | 18.7921 | 4.2262 | 7.8721 | 9.6492 | 12.6344 | 14.6705 | 20.8393 | 24.8682 | 24.9266 | 25.0049 | 25.0456 | 24.9021 | 25.2516 |  | 11687 | 804 | 2 |  | CC650B | 406 | 1524 | 9 | 3 | 35 | -3.833333 | 4.2875 | 2058.9429 | 2056.3857 | 1759.0143 | 1652.8286 | 1437.35 | 1302.7928 | 1227.8928 | 80.3579 | 78.8107 | 69.0879 | 72.6471 | 84.3664 | 69.6686 | 33.8079 | 32.5105 | 21.6808 | 14.01 | 10.1503 | 7.4763 | 5.6959 | 4.6391 | 4.1145 | 0 | 0 | 0 | 0 | 0 | 0.1016 | 0.0254 | 0 | 0 | 0 | 0 | 0 | 0 | 0 | 0.093168 | 0.084823 | 0.077827 | 0.062777 | 0.072874 | 0.029969 | 0.027427 | -0.001489 | -0.004547 | -0.010869 | -0.006987 | -0.00987 | -0.02333 | -0.013568 | 0.062767 | 0.060093 | 0.058782 | 0.060225 | 0.068265 | 0.078953 | 0.075092 | -0.398167 | -0.393212 | -0.390292 | -0.394873 | -0.408404 | -0.405398 | -0.396839 | -1.246775 | -1.224184 | -1.211097 | -1.23184 | -1.289813 | -1.271732 | -1.233372 | -0.693564 | -0.641123 | -0.622019 | -0.677773 | -0.833263 | -0.922297 | -0.823311 | -0.247709 | -0.231205 | -0.221663 | -0.23692 | -0.282338 | -0.273348 | -0.245543 | 0.387645 | 0.353178 | 0.287393 | 0.230527 | 0.371822 | 0.322652 | 0.292922 | -20 | -20 | -20 | -20 | -30 | 10 | -10 | -2.627778 | -2.596888 | -2.581132 | -2.609945 | -2.693773 | 0 | 0 |  | 1402.08 | 0 |  | 1422.2729 | 0 |  | 747.17 | 0 |  | 747.132 | 0 |  | 1407.16 | 0 |  | 1430.579 | 0 |  | 767.444 | 0 |  | 767.425 | 0 |  | 1417.015 | 0 |  | 1450.746 | 0 |  | 776.468 | 0 |  | 776.723 | 0 |  | 1497.584 | 0 |  | 1502.6639 | 0 |  | 756.488 | 0 |  | 756.241 | 0 |  | 1452.118 | 0 |  | 1453.871 | 0 |  | 703.581 | 0 |  | 703.392 | 0 |  | 1505.356 | 0 |  | 1511.5291 | 0 |  | 745.744 | 0.102 |  | 746.003 | 0.102 |  | 1472.057 | 0 |  | 1479.677 | 0 |  | 776.312 | 0.025 |  | 776.343 | 0.025 | 129.2337 | 123.5744 | 103.3984 | 99.5416 | 98.12069775 | 102.8594 | 92.20493 | 0 | 0 | 0 | 0 | 0 | -41.1884368 | -10.0797106 | -114.3031 | -98.27259 | -81.09263 | -68.7243536 | -81.26338 | -8.443028748 | -17.0933 | 0 | 0 | 0 | 0 | 0 | 0 | 0 | 52.55556 | 51.93776 | 51.62264 | 52.1989 | 80.81319 | 0 | 0 | -55.73335 | -50.52735 | -42.97399 | -49.23824 | -70.2994 | -64.25514 | -27.83442 | 11.7528 | 26.71219867 | 30.9544 | 33.77791 | 27.37111 | -11.02721 | 37.1975
35 | W79370 | 2017-03-15 13:09 | 52.6262 | 56.7951 | 85 | 63 | 1.1732 | 556.3641 | 27218 | 31 | 239673 | 239681 | 239988 | 239996 | 139337 | 139295 | 220905 | 220913 | 239855 | 239830 | 215723 | 215715 | 214692 | 215343 | 294066 | 294017 | 1368.04 | 22098.5059 | 6 | 53.5903 | 53.5903 | 53.5903 | 53.5903 | 53.5903 | 8.0848 | 8.0848 | 1237.3047 | 1136.5905 | 1098.6666 | 896.8154 | 1069.7793 | 1003.1855 | 983.6303 | 965.4238 | 947.2751 | 936.283 | 923.5627 | 908.2063 | 15.8 | 27.6 | 32.482 | 21.6599 | 14.3019 | 10.4392 | 7.7253 | 5.873 | 4.6904 | 4.1117 | 4.1264 | 81.33 | 114.62 | 125.22 | 171.48 | 173.99 | 238.9 | 233.85 | 324.19 | 311.32 | 429.02 | 389.79 | 537.75 | 451.95 | 623.93 | 50.6 | 47.6 | 38.5329 | -18.137501 | -13.9495 | 13.9667 | 2.2924 | -13.9495 | 2102496 | 1 |  |  | 3.9914 | 7.3107 | 9.0957 | 11.3529 | 13.2936 | 18.4286 | 4.1803 | 7.7951 | 9.6279 | 12.0361 | 14.2148 | 19.9262 | 24.9077 | 24.9726 | 24.9927 | 25.0131 | 24.9102 | 25.2581 |  | 11687 | 804 | 3 |  | CC650B | 406 | 1524 | 9 | 3 | 35 | 27.333334 | -18.137501 | 2107.3142 | 2033.9 | 1771.1215 | 1673.0929 | 1515.4286 | 1575.3286 | 1317.2858 | 41.9086 | 34.5964 | 35.7193 | 37.2871 | 68.8414 | 65.3871 | 28.1014 | 32.482 | 21.6599 | 14.3019 | 10.4392 | 7.7253 | 5.873 | 4.6904 | 4.1117 | 0 | 0 | 0 | 0 | 0 | 0.1016 | 0.0254 | 0 | 0 | 0 | 0 | 0 | 0 | 0 | 0.080173 | 0.072729 | 0.066094 | 0.056216 | 0.062566 | 0.024624 | 0.022501 | -0.001582 | -0.004729 | -0.011502 | -0.00719 | -0.009832 | -0.023241 | -0.013507 | 0.062682 | 0.060017 | 0.058707 | 0.060145 | 0.068167 | 0.078743 | 0.074955 | -0.398508 | -0.393441 | -0.390369 | -0.395206 | -0.409238 | -0.407048 | -0.39774 | -1.244573 | -1.221725 | -1.206589 | -1.230077 | -1.293064 | -1.27749 | -1.235967 | -0.693764 | -0.641699 | -0.62257 | -0.678148 | -0.833052 | -0.918326 | -0.822331 | -0.247941 | -0.231016 | -0.221495 | -0.236975 | -0.283093 | -0.277104 | -0.2467 | 0.388208 | 0.358284 | 0.293915 | 0.236741 | 0.379458 | 0.322838 | 0.292828 | -25 | -25 | -30 | -25 | -25 | 0 | 0 | -2.6273 | -2.596436 | -2.579716 | -2.60954 | -2.695274 | 0 | 0 |  | 1402.08 | 0 |  | 1422.2729 | 0 |  | 747.17 | 0 |  | 747.132 | 0 |  | 1407.16 | 0 |  | 1430.579 | 0 |  | 767.444 | 0 |  | 767.425 | 0 |  | 1417.015 | 0 |  | 1450.746 | 0 |  | 776.468 | 0 |  | 776.723 | 0 |  | 1497.584 | 0 |  | 1502.6639 | 0 |  | 756.488 | 0 |  | 756.241 | 0 |  | 1452.118 | 0 |  | 1453.871 | 0 |  | 703.581 | 0 |  | 703.392 | 0 |  | 1505.356 | 0 |  | 1511.5291 | 0 |  | 745.744 | 0.102 |  | 746.003 | 0.102 |  | 1472.057 | 0 |  | 1479.677 | 0 |  | 776.312 | 0.025 |  | 776.343 | 0.025 | 132.0907 | 122.0685763 | 103.9772 | 100.6282 | 103.3022 | 124.0461 | 98.73716 | 0 | 0 | 0 | 0 | 0 | -41.3560768 | -10.102596 | -97.81224 | -83.0773 | -65.87011 | -60.30576 | -68.18844 | -1.76676867 | -11.11629 | 0 | 0 | 0 | 0 | 0 | 0 | 0 | 65.6825 | 64.9109 | 77.39148 | 65.2385 | 67.38185 | 0 | 0 | -29.07468 | -22.20048 | -22.23776 | -25.28617 | -57.34847 | -60.04667 | -23.10865 | 70.88625 | 81.7017 | 93.26084 | 80.27475 | 45.14717 | 20.87658 | 54.40962
35 | W79371 | 2017-03-15 13:11 | 52.9681 | 57.139 | 63 | 65 | 1.1732 | 558.1121 | 27285 | 31 | 239673 | 239681 | 239988 | 239996 | 139337 | 139295 | 220905 | 220913 | 239855 | 239830 | 215723 | 215715 | 214692 | 215343 | 294066 | 294017 | 1368.04 | 22126.4316 | 6 | 54.0158 | 54.0158 | 54.0158 | 54.0158 | 54.0158 | 8.5104 | 8.5104 | 1230.2734 | 1134.475 | 1091.8334 | 897.3781 | 1083.2571 | 1013.8547 | 992.4973 | 972.6373 | 952.9932 | 941.0478 | 926.5789 | 910.589 | 16 | 20 | 32.3976 | 21.2981 | 14.0188 | 10.2528 | 7.6184 | 5.797 | 4.6767 | 4.111 | 4.1279 | 79.35 | 114.83 | 122.61 | 174.01 | 169.82 | 240.49 | 228.42 | 324.18 | 304.13 | 426.74 | 376.25 | 530.26 | 435.81 | 613.53 | 49.8 | 47.7 | 41.7763 | -1.0625 | -0.0126 | 4.2855 | -0.5065 | -0.0126 | 2102312 | 2 |  |  | 3.9736 | 7.3507 | 8.9814 | 11.2679 | 13.6529 | 18.2429 | 4.2734 | 7.7375 | 9.5422 | 11.8313 | 14.0063 | 19.3891 | 24.9419 | 24.9977 | 25.0153 | 25.0812 | 24.9229 | 25.1346 |  | 11687 | 804 | 4 |  | CC650B | 406 | 1524 | 9 | 3 | 35 | 21.333332 | -1.0625 | 2121.8787 | 2011.7072 | 1735.3357 | 1647.8286 | 1484.6215 | 1435.0643 | 1330.1571 | 50.435 | 41.7521 | 42.1271 | 44.1521 | 69.5279 | 77.5657 | 32.6079 | 32.3976 | 21.2981 | 14.0188 | 10.2528 | 7.6184 | 5.797 | 4.6767 | 4.111 | 0 | 0 | 0 | 0 | 0 | 0.1016 | 0.0254 | 0 | 0 | 0 | 0 | 0 | 0 | 0 | 0.075769 | 0.068259 | 0.062921 | 0.053294 | 0.057655 | 0.023812 | 0.021595 | -0.001583 | -0.004729 | -0.011504 | -0.00719 | -0.009835 | -0.023119 | -0.013427 | 0.062761 | 0.060099 | 0.058787 | 0.060229 | 0.068259 | 0.078897 | 0.075043 | -0.398175 | -0.392957 | -0.389894 | -0.394686 | -0.408749 | -0.40604 | -0.397431 | -1.245098 | -1.22156 | -1.206452 | -1.229759 | -1.292952 | -1.274507 | -1.236137 | -0.692841 | -0.641318 | -0.622176 | -0.677844 | -0.832492 | -0.919519 | -0.820968 | -0.248434 | -0.230988 | -0.221483 | -0.23683 | -0.283103 | -0.275596 | -0.247392 | 0.38699 | 0.355233 | 0.29138 | 0.234593 | 0.37527 | 0.322743 | 0.292916 | -25 | -25 | -30 | -25 | -25 | -10 | 10 | -2.626987 | -2.596162 | -2.579538 | -2.609356 | -2.695039 | 0 | 0 |  | 1402.08 | 0 |  | 1422.2729 | 0 |  | 747.17 | 0 |  | 747.132 | 0 |  | 1407.16 | 0 |  | 1430.579 | 0 |  | 767.444 | 0 |  | 767.425 | 0 |  | 1417.015 | 0 |  | 1450.746 | 0 |  | 776.468 | 0 |  | 776.723 | 0 |  | 1497.584 | 0 |  | 1502.6639 | 0 |  | 756.488 | 0 |  | 756.241 | 0 |  | 1452.118 | 0 |  | 1453.871 | 0 |  | 703.581 | 0 |  | 703.392 | 0 |  | 1505.356 | 0 |  | 1511.5291 | 0 |  | 745.744 | 0.102 |  | 746.003 | 0.102 |  | 1472.057 | 0 |  | 1479.677 | 0 |  | 776.312 | 0.025 |  | 776.343 | 0.025 | 133.1712 | 120.9016 | 102.0152 | 99.24707 | 101.3388 | 113.2223 | 99.81898 | 0 | 0 | 0 | 0 | 0 | -41.253664 | -10.0947474 | -92.36884 | -77.6057068 | -62.03214 | -56.69681 | -61.82896464 | -0.883233351 | -10.09677 | 0 | 0 | 0 | 0 | 0 | 0 | 0 | 65.674675 | 64.90405 | 77.38614 | 65.2339 | 67.375975 | 0 | 0 | -34.94344 | -26.77637 | -26.21047 | -29.92824 | -57.88142 | -71.32313 | -26.77004 | 71.53363 | 81.42356 | 91.15871 | 77.85592 | 49.00437 | -0.2377641722 | 52.85742
35 | W79372 | 2017-03-15 13:13 | 52.9662 | 57.2245 | 84 | 65 | 1.1732 | 557.7649 | 27267 | 31 | 239673 | 239681 | 239988 | 239996 | 139337 | 139295 | 220905 | 220913 | 239855 | 239830 | 215723 | 215715 | 214692 | 215343 | 294066 | 294017 | 1368.04 | 22154.3574 | 6 | 54.4411 | 54.4411 | 54.4411 | 54.4411 | 54.4411 | 8.9357 | 8.9357 | 1241.9922 | 1140.2925 | 1087.3334 | 897.8218 | 1086.3063 | 1015.8585 | 994.22 | 974.3284 | 954.6135 | 942.6663 | 928.3207 | 912.355 | 16 | 22.2 | 32.3556 | 21.2746 | 14.0766 | 10.2768 | 7.6279 | 5.813 | 4.6989 | 4.1059 | 4.1279 | 78.56 | 114.14 | 121.18 | 171.88 | 167.88 | 237.72 | 225.91 | 320.71 | 301.46 | 421.93 | 374.92 | 526.2 | 432.54 | 611.57 | 50.1 | 47.6 | 40.9984 | -3.5625 | -3.4872 | 8.1943 | -1.2412 | -3.4872 | 2102312 | 1 |  |  | 3.9543 | 7.3743 | 8.9936 | 11.1464 | 13.445 | 18.3493 | 4.3078 | 7.4953 | 9.4906 | 11.7188 | 14.1547 | 18.9781 | 24.9308 | 24.9639 | 25.0118 | 25.0418 | 24.8248 | 25.0614 |  | 11687 | 804 | 5 |  | CC650B | 406 | 1524 | 9 | 3 | 35 | 31.5 | -3.5625 | 2084.0928 | 2016.3643 | 1740.9642 | 1653.4572 | 1492.9214 | 1463.35 | 1389.1072 | 34.6121 | 34.2621 | 36.33 | 39.2171 | 60.4214 | 77.0279 | 30.6614 | 32.3556 | 21.2746 | 14.0766 | 10.2768 | 7.6279 | 5.813 | 4.6989 | 4.1059 | 0 | 0 | 0 | 0 | 0 | 0.1016 | 0.0254 | 0 | 0 | 0 | 0 | 0 | 0 | 0 | 0.072348 | 0.064866 | 0.05996 | 0.050854 | 0.05396 | 0.022291 | 0.020212 | -0.001707 | -0.004987 | -0.011505 | -0.007191 | -0.009838 | -0.022664 | -0.013152 | 0.06275 | 0.060085 | 0.058772 | 0.060213 | 0.068242 | 0.078876 | 0.075003 | -0.397785 | -0.392661 | -0.389965 | -0.394776 | -0.408832 | -0.405949 | -0.397586 | -1.23979 | -1.216745 | -1.206377 | -1.229765 | -1.292912 | -1.271843 | -1.234737 | -0.693395 | -0.641556 | -0.622322 | -0.677944 | -0.832654 | -0.919696 | -0.820254 | -0.247956 | -0.230826 | -0.221414 | -0.236817 | -0.283049 | -0.275544 | -0.248065 | 0.387315 | 0.356328 | 0.29214 | 0.235138 | 0.375762 | 0.321954 | 0.292919 | -35 | -35 | -30 | -25 | -25 | -20 | 20 | -2.624627 | -2.593836 | -2.579472 | -2.609288 | -2.694959 | 0 | 0 |  | 1402.08 | 0 |  | 1422.2729 | 0 |  | 747.17 | 0 |  | 747.132 | 0 |  | 1407.16 | 0 |  | 1430.579 | 0 |  | 767.444 | 0 |  | 767.425 | 0 |  | 1417.015 | 0 |  | 1450.746 | 0 |  | 776.468 | 0 |  | 776.723 | 0 |  | 1497.584 | 0 |  | 1502.6639 | 0 |  | 756.488 | 0 |  | 756.241 | 0 |  | 1452.118 | 0 |  | 1453.871 | 0 |  | 703.581 | 0 |  | 703.392 | 0 |  | 1505.356 | 0 |  | 1511.5291 | 0 |  | 745.744 | 0.102 |  | 746.003 | 0.102 |  | 1472.057 | 0 |  | 1479.677 | 0 |  | 776.312 | 0.025 |  | 776.343 | 0.025 | 130.7768232 | 121.1532 | 102.3199 | 99.55962 | 101.8799 | 115.4231946 | 104.1872 | 0 | 0 | 0 | 0 | 0 | -41.2444184 | -10.0986844 | -87.58000539 | -72.85747 | -58.455 | -53.69523 | -57.04586 | 0.474397439 | -8.71724322 | 0 | 0 | 0 | 0 | 0 | 0 | 0 | 91.861945 | 90.78426 | 77.38416 | 65.2322 | 67.373975 | 0 | 0 | -23.99986 | -21.98106 | -22.60895826 | -26.587 | -50.31012 | -70.84225 | -25.15014 | 111.0589 | 117.099 | 98.64015 | 84.50959 | 61.89793 | 3.810922 | 60.22114
35 | W79373 | 2017-03-15 13:16 | 53.1604 | 57.4366 | 74 | 67 | 1.1732 | 557.7433 | 26862 | 31 | 239673 | 239681 | 239988 | 239996 | 139337 | 139295 | 220905 | 220913 | 239855 | 239830 | 215723 | 215715 | 214692 | 215343 | 294066 | 294017 | 1368.04 | 22182.2813 | 6 | 54.8664 | 54.8664 | 54.8664 | 54.8664 | 54.8664 | 9.361 | 9.361 | 1234.9609 | 1137.1692 | 1094.3334 | 891.2067 | 1082.855 | 1010.6459 | 988.2893 | 967.764 | 947.3928 | 935.0167 | 920.6471 | 904.0745 | 16 | 21.2 | 32.1687 | 21.1315 | 14.0194 | 10.2669 | 7.6269 | 5.8253 | 4.6854 | 4.1072 | 4.1276 | 75.99 | 112.98 | 117.63 | 169.78 | 163.38 | 233.72 | 219.4 | 315.54 | 292.73 | 414.46 | 362.85 | 519.55 | 418.24 | 602.26 | 49.4 | 47.6 | 42.3661 | -22.97143 | -11.4737 | 14.4362 | 1.5835 | -11.4737 | 2102496 | 2 |  |  | 4.0957 | 7.3421 | 9.1843 | 11.3529 | 13.6171 | 18.8843 | 4.4439 | 7.5848 | 9.6288 | 11.853 | 14.3136 | 19.6742 | 24.9519 | 24.9959 | 25.0195 | 25.0272 | 24.8404 | 25.2502 |  | 11687 | 804 | 6 |  | CC650B | 406 | 1524 | 9 | 3 | 35 | 36.666664 | -22.97143 | 2108.3215 | 2018.9572 | 1756.0786 | 1684.8 | 1505.8857 | 1560.7928 | 1350.4714 | 38.9886 | 35.9436 | 37.9793 | 39.9593 | 57.2586 | 76.9171 | 26.8386 | 32.1687 | 21.1315 | 14.0194 | 10.2669 | 7.6269 | 5.8253 | 4.6854 | 4.1072 | 0 | 0 | 0 | 0 | 0 | 0.1016 | 0.0254 | 0 | 0 | 0 | 0 | 0 | 0 | 0 | 0.069698 | 0.0621 | 0.057917 | 0.0491 | 0.051443 | 0.021638 | 0.019605 | -0.001707 | -0.004988 | -0.011507 | -0.007192 | -0.009842 | -0.022088 | -0.012807 | 0.062727 | 0.060064 | 0.058751 | 0.06019 | 0.068217 | 0.078815 | 0.074992 | -0.397933 | -0.392789 | -0.390104 | -0.394952 | -0.408976 | -0.406146 | -0.397252 | -1.239937 | -1.216805 | -1.206494 | -1.230038 | -1.293026 | -1.269083 | -1.229895 | -0.693422 | -0.64164 | -0.622367 | -0.677885 | -0.832726 | -0.918414 | -0.821079 | -0.248043 | -0.230846 | -0.221474 | -0.236996 | -0.283119 | -0.276753 | -0.247492 | 0.386613 | 0.355057 | 0.290815 | 0.234168 | 0.374268 | 0.320948 | 0.2929 | -35 | -35 | -30 | -25 | -25 | -30 | 30 | -2.62503 | -2.594191 | -2.579705 | -2.609541 | -2.695266 | 0 | 0 |  | 1402.08 | 0 |  | 1422.2729 | 0 |  | 747.17 | 0 |  | 747.132 | 0 |  | 1407.16 | 0 |  | 1430.579 | 0 |  | 767.444 | 0 |  | 767.425 | 0 |  | 1417.015 | 0 |  | 1450.746 | 0 |  | 776.468 | 0 |  | 776.723 | 0 |  | 1497.584 | 0 |  | 1502.6639 | 0 |  | 756.488 | 0 |  | 756.241 | 0 |  | 1452.118 | 0 |  | 1453.871 | 0 |  | 703.581 | 0 |  | 703.392 | 0 |  | 1505.356 | 0 |  | 1511.5291 | 0 |  | 745.744 | 0.102 |  | 746.003 | 0.102 |  | 1472.057 | 0 |  | 1479.677 | 0 |  | 776.312 | 0.025 |  | 776.343 | 0.025 | 132.2487 | 121.2666 | 103.1714 | 101.408112 | 102.727 | 123.0139 | 101.2746 | 0 | 0 | 0 | 0 | 0 | -41.2644336 | -10.0902008 | -84.30456 | -69.49416716 | -55.99338654 | -51.54843 | -53.79117 | 0.57108735 | -8.36082621 | 0 | 0 | 0 | 0 | 0 | 0 | 0 | 91.87605 | 90.796685 | 77.39115 | 65.238525 | 67.38165 | 0 | 0 | -27.03555 | -23.06285 | -23.63706 | -27.08781 | -47.68072 | -70.64174 | -22.03661 | 112.7846 | 119.5063 | 100.9321 | 88.01039 | 68.63676 | 11.6788 | 60.78691
35 | W79374 | 2017-03-15 13:18 | 53.1838 | 57.5287 | 81 | 66 | 1.1732 | 557.859 | 27277 | 31 | 239673 | 239681 | 239988 | 239996 | 139337 | 139295 | 220905 | 220913 | 239855 | 239830 | 215723 | 215715 | 214692 | 215343 | 294066 | 294017 | 1368.04 | 22210.209 | 6 | 55.2918 | 55.2918 | 55.2918 | 55.2918 | 55.2918 | 9.7863 | 9.7863 | 1246.6797 | 1144.5608 | 1090 | 897.951 | 1088.9385 | 1018.047 | 996.2395 | 976.0014 | 955.7913 | 943.606 | 928.5718 | 912.2784 | 15.8 | 24.2 | 32.2935 | 21.1147 | 13.9537 | 10.1952 | 7.5654 | 5.7571 | 4.6736 | 4.1115 | 4.1331 | 78.95 | 114.04 | 121.81 | 173.01 | 169.14 | 239.6 | 227.12 | 323.59 | 302.68 | 426.37 | 373.34 | 527.43 | 430.21 | 610.38 | 50.7 | 47.5 | 41.1573 | -3.942857 | 0.1882 | 7.3476 | -0.6637 | 0.1882 | 2102312 | 1 |  |  | 3.9336 | 7.285 | 8.9971 | 11.1371 | 13.6643 | 18.3293 | 4.1922 | 7.5453 | 9.4313 | 11.6625 | 14.2266 | 19.6422 | 25.0125 | 24.9587 | 25.0079 | 25.027 | 24.8724 | 25.2234 |  | 11687 | 804 | 7 |  | CC650B | 406 | 1524 | 9 | 3 | 35 | 23.166668 | -3.942857 | 2100.2644 | 2005.6215 | 1732.8643 | 1648.0072 | 1486.8429 | 1411.9714 | 1340.9 | 62.8064 | 65.4479 | 76.7214 | 74.6364 | 65.2193 | 81.5914 | 32.3086 | 32.2935 | 21.1147 | 13.9537 | 10.1952 | 7.5654 | 5.7571 | 4.6736 | 4.1115 | 0 | 0 | 0 | 0 | 0 | 0.1016 | 0.0254 | 0 | 0 | 0 | 0 | 0 | 0 | 0 | 0.067344 | 0.059798 | 0.056005 | 0.047593 | 0.049295 | 0.021783 | 0.019714 | -0.001707 | -0.004987 | -0.011507 | -0.007191 | -0.009843 | -0.021564 | -0.012489 | 0.062804 | 0.060138 | 0.058824 | 0.060266 | 0.068302 | 0.078965 | 0.07509 | -0.397544 | -0.392379 | -0.389688 | -0.394482 | -0.408546 | -0.404781 | -0.396439 | -1.240079 | -1.216835 | -1.206482 | -1.229551 | -1.293041 | -1.26069 | -1.22414 | -0.692818 | -0.641157 | -0.621923 | -0.677467 | -0.832105 | -0.919841 | -0.820495 | -0.248241 | -0.23095 | -0.221544 | -0.236999 | -0.283228 | -0.275095 | -0.247577 | 0.386193 | 0.35415 | 0.289991 | 0.233505 | 0.373218 | 0.321995 | 0.293233 | -35 | -35 | -30 | -25 | -25 | -40 | 40 | -2.624441 | -2.593664 | -2.579329 | -2.609145 | -2.69479 | 0 | 0 |  | 1402.08 | 0 |  | 1422.2729 | 0 |  | 747.17 | 0 |  | 747.132 | 0 |  | 1407.16 | 0 |  | 1430.579 | 0 |  | 767.444 | 0 |  | 767.425 | 0 |  | 1417.015 | 0 |  | 1450.746 | 0 |  | 776.468 | 0 |  | 776.723 | 0 |  | 1497.584 | 0 |  | 1502.6639 | 0 |  | 756.488 | 0 |  | 756.241 | 0 |  | 1452.118 | 0 |  | 1453.871 | 0 |  | 703.581 | 0 |  | 703.392 | 0 |  | 1505.356 | 0 |  | 1511.5291 | 0 |  | 745.744 | 0.102 |  | 746.003 | 0.102 |  | 1472.057 | 0 |  | 1479.677 | 0 |  | 776.312 | 0.025 |  | 776.343 | 0.025 | 131.905 | 120.6141 | 101.934 | 99.3188 | 101.5543 | 111.4963 | 100.688181 | 0 | 0 | 0 | 0 | 0 | -41.1257496 | -10.0695506 | -81.39507 | -66.69594 | -53.68604 | -49.67632 | -51.01305 | -0.27609111 | -8.8444115 | 0 | 0 | 0 | 0 | 0 | 0 | 0 | 91.855435 | 90.77824 | 77.37987 | 65.228625 | 67.36975 | 0 | 0 | -43.5134 | -41.96238 | -47.7148 | -50.5637 | -54.26931 | -75.05111 | -26.50904 | 98.85197 | 102.734 | 77.91304 | 64.30741 | 63.64173 | -4.956634 | 55.26517
35 | W79375 | 2017-03-15 13:20 | 52.9862 | 57.3708 | 63 | 52 | 1.18 | 439.2482 | 27285 | 31 | 239673 | 239681 | 239988 | 239996 | 139337 | 139295 | 220905 | 220913 | 239855 | 239830 | 215723 | 215715 | 214692 | 215343 | 294066 | 294017 | 1368.04 | 22238.3066 | 6 | 55.5553 | 55.5553 | 55.5553 | 55.5553 | 55.5553 | 10.0498 | 10.0498 | 1239.6484 | 1141.8488 | 1078 | 926.7901 | 1080.8893 | 1029.1117 | 1012.1271 | 996.1815 | 980.2244 | 966.5497 | 951.6414 | 935.5515 | 16 | 23.2 | 32.0743 | 22.0208 | 15.2878 | 11.5663 | 8.8299 | 6.9358 | 5.7594 | 5.1382 | 5.1646 | 97.24 | 129.93 | 141.88 | 188.03 | 190.89 | 251.08 | 249.1 | 329.31 | 320.78 | 422.52 | 388.07 | 512.13 | 440.84 | 582.16 | 51.3 | 47.3 | 26.9777 | -3.3 | -5.5268 | 6.3902 | 0.2714 | -5.5268 | 6108100 | 2 |  |  | 2.6929 | 4.7729 | 5.8114 | 7.4829 | 9.115 | 12.3629 | 2.56 | 5.268 | 6.346 | 8.424 | 10.13 | 14.494 | 25.0067 | 24.9556 | 24.9879 | 25.0441 | 24.9216 | 25.1201 |  | 11687 | 804 | 8 |  | CC650E | 508 | 1548 | 10 | 3 | 35 | 25 | -3.3 | 1937.8143 | 1830.0358 | 1581.5857 | 1483.8286 | 1318.9714 | 1223.2928 | 1138.0072 | 43.065 | 44.5857 | 49.2121 | 49.4236 | 57.2307 | 75.8307 | 29.8143 | 32.0743 | 22.0208 | 15.2878 | 11.5663 | 8.8299 | 6.9358 | 5.7594 | 5.1382 | 0 | 0 | 0 | 0 | 0 | 0.1016 | 0.0254 | 0 | 0 | 0 | 0 | 0 | 0 | 0 | 0.070564 | 0.062587 | 0.059241 | 0.049438 | 0.05192 | 0.02323 | 0.021058 | -0.001784 | -0.005271 | -0.012199 | -0.008014 | -0.010457 | -0.02318 | -0.013401 | 0.060338 | 0.057779 | 0.056516 | 0.057901 | 0.06563 | 0.075851 | 0.072145 | -0.408336 | -0.402945 | -0.400205 | -0.405144 | -0.419378 | -0.415764 | -0.406985 | -1.228138 | -1.204394 | -1.194247 | -1.217402 | -1.279089 | -1.251598 | -1.214304 | -0.718495 | -0.665058 | -0.645019 | -0.702662 | -0.863728 | -0.95569 | -0.853347 | -0.235965 | -0.21939 | -0.210513 | -0.225159 | -0.268431 | -0.260633 | -0.233983 | 0.388491 | 0.370954 | 0.311569 | 0.257821 | 0.42557 | 0.374779 | 0.345524 | -35 | -35 | -30 | -25 | -25 | -30 | 30 | -2.666203 | -2.634925 | -2.620797 | -2.650932 | -2.73763 | 0 | 0 |  | 1402.08 | 0 |  | 1422.2729 | 0 |  | 747.17 | 0 |  | 747.132 | 0 |  | 1407.16 | 0 |  | 1430.579 | 0 |  | 767.444 | 0 |  | 767.425 | 0 |  | 1417.015 | 0 |  | 1450.746 | 0 |  | 776.468 | 0 |  | 776.723 | 0 |  | 1497.584 | 0 |  | 1502.6639 | 0 |  | 756.488 | 0 |  | 756.241 | 0 |  | 1452.118 | 0 |  | 1453.871 | 0 |  | 703.581 | 0 |  | 703.392 | 0 |  | 1505.356 | 0 |  | 1511.5291 | 0 |  | 745.744 | 0.102 |  | 746.003 | 0.102 |  | 1472.057 | 0 |  | 1479.677 | 0 |  | 776.312 | 0.025 |  | 776.343 | 0.025 | 116.9238 | 105.7376 | 89.3849 | 85.91516 | 86.56409 | 92.78798 | 82.10153 | 0 | 0 | 0 | 0 | 0 | -42.2416224 | -10.337419 | -84.47133164 | -69.03105 | -56.17977 | -50.42966 | -53.03487 | -0.0625799 | -9.297925728 | 0 | 0 | 0 | 0 | 0 | 0 | 0 | 93.317105 | 92.222375 | 78.62391 | 66.2733 | 68.44075 | 0 | 0 | -30.94199 | -29.65208 | -31.74274 | -34.72809 | -49.43176 | -72.47064 | -25.44194 | 94.82763 | 99.27689 | 80.0863 | 67.03071 | 52.53822 | -21.98686 | 37.02424
35 | W79376 | 2017-03-15 13:23 | 52.3543 | 56.9251 | 99 | 54 | 1.18 | 492.8997 | 26816 | 31 | 239673 | 239681 | 239988 | 239996 | 139337 | 139295 | 220905 | 220913 | 239855 | 239830 | 215723 | 215715 | 214692 | 215343 | 294066 | 294017 | 1368.04 | 22265.959 | 6 | 55.8864 | 55.8864 | 55.8864 | 55.8864 | 55.8864 | 10.381 | 10.381 | 1249.0234 | 1150.897 | 1097.6666 | 924.9467 | 1081.3065 | 1028.8121 | 1012.2573 | 996.8624 | 981.7651 | 969.3994 | 956.1898 | 940.5888 | 16 | 29 | 32.1482 | 21.6776 | 14.7199 | 10.9567 | 8.2327 | 6.3467 | 5.1115 | 4.503 | 4.5296 | 94.73 | 125.65 | 141.17 | 185.03 | 193.33 | 251.68 | 256.59 | 335.63 | 337.27 | 437.66 | 417.75 | 544.09 | 481.56 | 629.58 | 49.9 | 47.6 | 27.7286 | -10.700001 | -6.9313 | 10.2667 | 0.3283 | -6.9313 | 6107150 | 1 |  |  | 2.6886 | 4.795 | 5.8186 | 7.2486 | 8.755 | 11.9414 | 3.4321 | 5.5472 | 6.5396 | 8.1038 | 9.7038 | 13.9491 | 24.8877 | 24.9749 | 25.0201 | 25.0419 | 24.8112 | 25.1774 |  | 11687 | 804 | 9 |  | CC650E | 445 | 1549 | 10 | 3 | 35 | 30.4 | -10.700001 | 2009.7 | 1934.9857 | 1663.2285 | 1558.6643 | 1408.1215 | 1430.6 | 1236.5929 | 38.2821 | 36.0257 | 36.3779 | 36.2293 | 53.1914 | 77.2407 | 27.5029 | 32.1482 | 21.6776 | 14.7199 | 10.9567 | 8.2327 | 6.3467 | 5.1115 | 4.503 | 0 | 0 | 0 | 0 | 0 | 0.1016 | 0.0254 | 0 | 0 | 0 | 0 | 0 | 0 | 0 | 0.066346 | 0.058929 | 0.054358 | 0.04794 | 0.048613 | 0.022022 | 0.019997 | -0.001786 | -0.005277 | -0.012216 | -0.008031 | -0.010469 | -0.023796 | -0.013743 | 0.060397 | 0.057832 | 0.056567 | 0.057952 | 0.065681 | 0.075852 | 0.072186 | -0.408104 | -0.402776 | -0.400065 | -0.405037 | -0.419425 | -0.416701 | -0.407393 | -1.228496 | -1.205002 | -1.194964 | -1.218282 | -1.280697 | -1.259999 | -1.220202 | -0.717839 | -0.664267 | -0.644175 | -0.701633 | -0.861872 | -0.951157 | -0.851103 | -0.236297 | -0.219878 | -0.21106 | -0.225851 | -0.269818 | -0.263723 | -0.235338 | 0.38698 | 0.362266 | 0.300337 | 0.244669 | 0.395874 | 0.340677 | 0.310626 | -35 | -35 | -30 | -25 | -25 | -20 | 20 | -2.667721 | -2.636595 | -2.622362 | -2.652675 | -2.739425 | 0 | 0 |  | 1402.08 | 0 |  | 1422.2729 | 0 |  | 747.17 | 0 |  | 747.132 | 0 |  | 1407.16 | 0 |  | 1430.579 | 0 |  | 767.444 | 0 |  | 767.425 | 0 |  | 1417.015 | 0 |  | 1450.746 | 0 |  | 776.468 | 0 |  | 776.723 | 0 |  | 1497.584 | 0 |  | 1502.6639 | 0 |  | 756.488 | 0 |  | 756.241 | 0 |  | 1452.118 | 0 |  | 1453.871 | 0 |  | 703.581 | 0 |  | 703.392 | 0 |  | 1505.356 | 0 |  | 1511.5291 | 0 |  | 745.744 | 0.102 |  | 746.003 | 0.102 |  | 1472.057 | 0 |  | 1479.677 | 0 |  | 776.312 | 0.025 |  | 776.343 | 0.025 | 121.3798509 | 111.9041 | 94.08385 | 90.32771 | 92.48683 | 108.5138712 | 89.2647 | 0 | 0 | 0 | 0 | 0 | -42.3368216 | -10.3477822 | -79.31170176 | -64.65077 | -50.35817 | -48.62042 | -48.85091 | 2.235238226 | -7.631143308 | 0 | 0 | 0 | 0 | 0 | 0 | 0 | 93.370235 | 92.280825 | 78.67086 | 66.316875 | 68.485625 | 0 | 0 | -27.48038 | -23.93068 | -23.43373 | -25.41967 | -45.84418 | -73.46803 | -23.4078 | 107.958 | 115.6035 | 98.9628 | 82.6045 | 66.27737 | -5.055745 | 47.87797
35 | W79377 | 2017-03-15 13:25 | 52.0292 | 56.6377 | 87 | 54 | 1.2426 | 503.1139 | 26668 | 31 | 239673 | 239681 | 239988 | 239996 | 139337 | 139295 | 220905 | 220913 | 239855 | 239830 | 215723 | 215715 | 214692 | 215343 | 294066 | 294017 | 1368.04 | 22293.0156 | 6 | 56.2785 | 56.2785 | 56.2785 | 56.2785 | 56.2785 | 10.7731 | 10.7731 | 1245.5078 | 1139.4053 | 1101.1666 | 934.7278 | 1075.2334 | 1017.2574 | 1001.424 | 986.4286 | 971.6213 | 963.8295 | 953.8778 | 940.8484 | 16.2 | 23 | 32.4075 | 21.7746 | 14.7177 | 10.9321 | 8.1951 | 6.2153 | 4.9739 | 4.3655 | 4.4002 | 93.76 | 119.49 | 140.9 | 175.88 | 193.01 | 239.66 | 257.83 | 321.27 | 341.75 | 429.92 | 427.43 | 539.24 | 492.94 | 622.68 | 49.9 | 47.5 | 29.8143 | -17.855555 | -10.1127 | 14.0054 | 0.988 | -10.1127 | 6211100 | 2 |  |  | 4.4043 | 7.915 | 9.5743 | 11.605 | 13.7836 | 19.485 | 4.7885 | 8.3577 | 10.2865 | 12.4981 | 14.7096 | 21.3577 | 25.0016 | 24.9489 | 25.0449 | 25.0209 | 24.8588 | 25.1017 |  | 11687 | 804 | 10 |  | EA652E | 432 | 1555 | 9 | 3 | 35 | 43.400002 | -17.855555 | 2203.3071 | 2042.85 | 1751.4714 | 1682.45 | 1638.6786 | 1564.8785 | 1337.9429 | 57.3079 | 57.3114 | 66.345 | 62.9114 | 57.7036 | 74.2393 | 23.6486 | 32.4075 | 21.7746 | 14.7177 | 10.9321 | 8.1951 | 6.2153 | 4.9739 | 4.3655 | 0 | 0 | 0 | 0 | 0 | 0.1016 | 0.0254 | 0 | 0 | 0 | 0 | 0 | 0 | 0 | 0.064534 | 0.057263 | 0.052194 | 0.047324 | 0.047162 | 0.022304 | 0.020293 | -0.001806 | -0.005329 | -0.012366 | -0.008178 | -0.010558 | -0.024886 | -0.014358 | 0.059535 | 0.057012 | 0.055771 | 0.057136 | 0.064736 | 0.074717 | 0.071113 | -0.41239 | -0.406919 | -0.404019 | -0.409063 | -0.424052 | -0.421401 | -0.411901 | -1.227676 | -1.204193 | -1.19349 | -1.216876 | -1.281181 | -1.262413 | -1.222062 | -0.723328 | -0.669747 | -0.649994 | -0.707903 | -0.867867 | -0.958306 | -0.857611 | -0.235078 | -0.218383 | -0.209189 | -0.223922 | -0.269099 | -0.262539 | -0.234094 | 0.386675 | 0.360439 | 0.298387 | 0.241907 | 0.38789 | 0.331379 | 0.301976 | -35 | -35 | -30 | -25 | -25 | -10 | 10 | -2.680899 | -2.649265 | -2.63389 | -2.664303 | -2.751874 | 0 | 0 |  | 1402.08 | 0 |  | 1422.2729 | 0 |  | 747.17 | 0 |  | 747.132 | 0 |  | 1407.16 | 0 |  | 1430.579 | 0 |  | 767.444 | 0 |  | 767.425 | 0 |  | 1417.015 | 0 |  | 1450.746 | 0 |  | 776.468 | 0 |  | 776.723 | 0 |  | 1497.584 | 0 |  | 1502.6639 | 0 |  | 756.488 | 0 |  | 756.241 | 0 |  | 1452.118 | 0 |  | 1453.871 | 0 |  | 703.581 | 0 |  | 703.392 | 0 |  | 1505.356 | 0 |  | 1511.5291 | 0 |  | 745.744 | 0.102 |  | 746.003 | 0.102 |  | 1472.057 | 0 |  | 1479.677 | 0 |  | 776.312 | 0.025 |  | 776.343 | 0.025 | 131.1739 | 116.4669642 | 97.68131 | 96.1284632 | 106.0815 | 116.923 | 95.14513 | 0 | 0 | 0 | 0 | 0 | -42.8143416 | -10.4622854 | -77.00966 | -62.53856 | -47.53431972 | -47.63583 | -46.89635 | 3.259550366 | -7.25293797 | 0 | 0 | 0 | 0 | 0 | 0 | 0 | 93.831465 | 92.724275 | 79.0167 | 66.607575 | 68.79685 | 0 | 0 | -41.45241 | -38.38414 | -43.12385193 | -44.53517 | -50.07905 | -71.14397 | -20.2813 | 106.5433 | 108.2685 | 86.03984 | 70.56504 | 77.90295 | 6.224269 | 57.14861
35 | W79378 | 2017-03-15 13:28 | 51.3859 | 55.9925 | 101 | 46 | 1.2426 | 397.3403 | 21072 | 31 | 239673 | 239681 | 239988 | 239996 | 139337 | 139295 | 220905 | 220913 | 239855 | 239830 | 215723 | 215715 | 214692 | 215343 | 294066 | 294017 | 1368.04 | 22314.6543 | 6 | 56.5882 | 56.5882 | 56.5882 | 56.5882 | 56.5882 | 11.0827 | 11.0827 | 1253.7109 | 1161.5426 | 1123.1666 | 917.2528 | 1059.2156 | 999.694 | 983.9657 | 969.4291 | 955.2601 | 946.9958 | 936.0406 | 922.9103 | 16.2 | 39.2 | 32.2908 | 21.7561 | 14.552 | 10.6964 | 7.9581 | 6.1104 | 4.982 | 4.3659 | 4.4045 | 88.3 | 115.46 | 132.9 | 171.54 | 183.95 | 236.76 | 247.07 | 318.62 | 325.7 | 419.67 | 401.08 | 516.03 | 462.85 | 594.99 | 50.5 | 47.4 | 18.8591 | 0.528571 | 2.1632 | 2.8506 | -1.3977 | 2.1632 | 6211100 | 1 |  |  | 4.5393 | 7.9871 | 9.8029 | 12.3 | 14.785 | 19.7136 | 5.0071 | 8.5946 | 10.6964 | 13.2554 | 15.4929 | 21.8286 | 24.9101 | 24.958 | 25.0079 | 24.9391 | 24.7219 | 25.0099 |  | 11687 | 804 | 11 |  | EA652E | 432 | 1555 | 9 | 3 | 35 | 32.333336 | 0.528571 | 2222.8643 | 2097.1572 | 1833.4071 | 1743.5643 | 1617.7142 | 1472.5714 | 1401.3857 | 94.7221 | 101.9814 | 121.785 | 110.3621 | 72.9757 | 74.5736 | 31.735 | 32.2908 | 21.7561 | 14.552 | 10.6964 | 7.9581 | 6.1104 | 4.982 | 4.3659 | 0 | 0 | 0 | 0 | 0 | 0.1016 | 0.0254 | 0 | 0 | 0 | 0 | 0 | 0 | 0 | 0.061805 | 0.054799 | 0.049569 | 0.04603 | 0.045019 | 0.021245 | 0.019322 | -0.001806 | -0.00533 | -0.012368 | -0.008179 | -0.010562 | -0.026055 | -0.015022 | 0.059777 | 0.057246 | 0.055994 | 0.057367 | 0.065007 | 0.075055 | 0.071376 | -0.411469 | -0.405979 | -0.403231 | -0.408152 | -0.422948 | -0.420125 | -0.41138 | -1.229295 | -1.205648 | -1.195544 | -1.218233 | -1.282195 | -1.26336 | -1.225891 | -0.720499 | -0.667229 | -0.647127 | -0.705055 | -0.865082 | -0.956153 | -0.85299 | -0.236557 | -0.219667 | -0.210831 | -0.225427 | -0.270254 | -0.262915 | -0.236509 | 0.386465 | 0.358819 | 0.295049 | 0.238224 | 0.384074 | 0.332142 | 0.302221 | -35 | -35 | -30 | -25 | -25 | 0 | 0 | -2.682144 | -2.650377 | -2.634512 | -2.664854 | -2.752448 | 0 | 0 |  | 1402.08 | 0 |  | 1422.2729 | 0 |  | 747.17 | 0 |  | 747.132 | 0 |  | 1407.16 | 0 |  | 1430.579 | 0 |  | 767.444 | 0 |  | 767.425 | 0 |  | 1417.015 | 0 |  | 1450.746 | 0 |  | 776.468 | 0 |  | 776.723 | 0 |  | 1497.584 | 0 |  | 1502.6639 | 0 |  | 756.488 | 0 |  | 756.241 | 0 |  | 1452.118 | 0 |  | 1453.871 | 0 |  | 703.581 | 0 |  | 703.392 | 0 |  | 1505.356 | 0 |  | 1511.5291 | 0 |  | 745.744 | 0.102 |  | 746.003 | 0.102 |  | 1472.057 | 0 |  | 1479.677 | 0 |  | 776.312 | 0.025 |  | 776.343 | 0.025 | 132.8762 | 120.0539 | 102.6598 | 100.0231 | 105.1627 | 110.5238 | 100.0253 | 0 | 0 | 0 | 0 | 0 | -42.6847 | -10.449052 | -73.75647 | -59.6422 | -44.47543 | -46.11134 | -44.18059 | 6.0767616 | -5.2713313 | 0 | 0 | 0 | 0 | 0 | 0 | 0 | 93.87504 | 92.763195 | 79.03536 | 66.62135 | 68.8112 | 0 | 0 | -68.24718 | -68.04495 | -78.81036 | -77.81135 | -63.12996 | -71.30377 | -27.06963765 | 84.74755 | 85.12991 | 58.40936 | 42.72172 | 66.66339 | 2.612137 | 57.23528
35 | W79379 | 2017-03-15 13:31 | 50.7844 | 55.4886 | 116 | 54 | 1.2426 | 500.0827 | 26483 | 31 | 239673 | 239681 | 239988 | 239996 | 139337 | 139295 | 220905 | 220913 | 239855 | 239830 | 215723 | 215715 | 214692 | 215343 | 294066 | 294017 | 1368.04 | 22341.7422 | 6 | 56.9779 | 56.9779 | 56.9779 | 56.9779 | 56.9779 | 11.4725 | 11.4725 | 1245.5078 | 1154.9507 | 1107.5 | 914.8497 | 1060.2465 | 1002.066 | 986.9575 | 972.3513 | 958.0458 | 949.893 | 938.8865 | 925.8964 | 16 | 41.4 | 32.2795 | 21.9034 | 14.621 | 10.7315 | 7.9457 | 6.0788 | 4.9951 | 4.363 | 4.4001 | 91.65 | 123.1 | 138.78 | 183.57 | 192.87 | 253.36 | 258.58 | 341.99 | 339.55 | 454.12 | 417.28 | 557.81 | 481.51 | 640.35 | 50.3 | 47.5 | 29.8434 | -27.08889 | -17.8487 | 17.8762 | 3.2603 | -17.8487 | 6211100 | 2 |  |  | 4.3371 | 7.7064 | 9.4829 | 12.1664 | 14.565 | 19.4857 | 3.5074 | 7.8944 | 10.1537 | 13.2278 | 15.563 | 21.4759 | 24.8236 | 24.9851 | 25.0346 | 24.9355 | 24.9515 | 25.0659 |  | 11687 | 804 | 12 |  | EA652E | 432 | 1555 | 9 | 3 | 35 | 35.200001 | -27.08889 | 2225.2144 | 2187.6072 | 1901.9785 | 1839.8857 | 1663.4857 | 1469.4071 | 1482.5571 | 85.82 | 93.1564 | 115.2043 | 107.0314 | 73.4386 | 76.95 | 23.0471 | 32.2795 | 21.9034 | 14.621 | 10.7315 | 7.9457 | 6.0788 | 4.9951 | 4.363 | 0 | 0 | 0 | 0 | 0 | 0.1016 | 0.0254 | 0 | 0 | 0 | 0 | 0 | 0 | 0 | 0.058593 | 0.052023 | 0.046879 | 0.04477 | 0.042566 | 0.020307 | 0.018551 | -0.001805 | -0.005328 | -0.012361 | -0.008172 | -0.010561 | -0.027517 | -0.015855 | 0.059636 | 0.057096 | 0.055848 | 0.057216 | 0.064843 | 0.074884 | 0.071182 | -0.411893 | -0.406746 | -0.403992 | -0.408951 | -0.423589 | -0.420477 | -0.412099 | -1.227733 | -1.205572 | -1.195465 | -1.218278 | -1.281442 | -1.260878 | -1.224924 | -0.722675 | -0.668162 | -0.648042 | -0.705962 | -0.866896 | -0.9591 | -0.854226 | -0.235239 | -0.219442 | -0.210616 | -0.225286 | -0.269442 | -0.261423 | -0.23625 | 0.386998 | 0.358194 | 0.294152 | 0.236808 | 0.382947 | 0.33178 | 0.302043 | -35 | -35 | -30 | -25 | -25 | 10 | -10 | -2.680887 | -2.649204 | -2.633638 | -2.664025 | -2.751595 | 0 | 0 |  | 1402.08 | 0 |  | 1422.2729 | 0 |  | 747.17 | 0 |  | 747.132 | 0 |  | 1407.16 | 0 |  | 1430.579 | 0 |  | 767.444 | 0 |  | 767.425 | 0 |  | 1417.015 | 0 |  | 1450.746 | 0 |  | 776.468 | 0 |  | 776.723 | 0 |  | 1497.584 | 0 |  | 1502.6639 | 0 |  | 756.488 | 0 |  | 756.241 | 0 |  | 1452.118 | 0 |  | 1453.871 | 0 |  | 703.581 | 0 |  | 703.392 | 0 |  | 1505.356 | 0 |  | 1511.5291 | 0 |  | 745.744 | 0.102 |  | 746.003 | 0.102 |  | 1472.057 | 0 |  | 1479.677 | 0 |  | 776.312 | 0.025 |  | 776.343 | 0.025 | 132.7029 | 124.9036 | 106.2217 | 105.2709 | 107.8654 | 110.0351 | 105.5314 | 0 | 0 | 0 | 0 | 0 | -42.7204632 | -10.4673146 | -69.7205 | -56.29418454 | -41.26506087 | -44.58654 | -41.01255121 | 9.09093038 | -3.302395104 | 0 | 0 | 0 | 0 | 0 | 0 | 0 | 93.831045 | 92.72214 | 79.00914 | 66.600625 | 68.789875 | 0 | 0 | -62.0199685 | -62.24357 | -74.65722 | -75.5601 | -63.66363 | -73.802745 | -19.68743 | 94.79346 | 99.08801 | 69.30855 | 51.72489 | 71.9791 | 2.602803 | 72.07424
35 | W79380 | 2017-03-15 13:33 | 50.1621 | 54.999 | 118 | 53 | 1.18 | 513.0125 | 28053 | 31 | 239673 | 239681 | 239988 | 239996 | 139337 | 139295 | 220905 | 220913 | 239855 | 239830 | 215723 | 215715 | 214692 | 215343 | 294066 | 294017 | 1368.04 | 22370.6836 | 6 | 57.3226 | 57.3226 | 57.3226 | 57.3226 | 57.3226 | 11.8171 | 11.8171 | 1243.1641 | 1130.3956 | 1078.1666 | 931.2625 | 1079.2974 | 1029.9208 | 1015.1169 | 1001.0368 | 987.0656 | 975.575 | 962.1 | 947.4526 | 15.8 | 23.2 | 32.3255 | 21.6171 | 14.5869 | 10.7827 | 8.0554 | 6.2021 | 5.0725 | 4.4968 | 4.533 | 101.62 | 133.64 | 152.76 | 197.8 | 209.48 | 269.85 | 280.14 | 361.11 | 366.2 | 471.86 | 449.81 | 577.34 | 515.91 | 662.63 | 51.3 | 47.4 | 26.3473 | 0.333333 | 0.9946 | 1.1873 | -0.1343 | 0.9946 | 6107546 | 1 |  |  | 2.6721 | 4.8314 | 5.8986 | 7.5443 | 9.1429 | 12.3529 | 3.54 | 5.576 | 6.694 | 8.694 | 10.822 | 14.902 | 24.872 | 25.024 | 25.0536 | 24.9039 | 24.9672 | 25.1998 |  | 11687 | 804 | 13 |  | CC650E | 445 | 1558 | 10 | 3 | 35 | 5.8 | 0.333333 | 2089.3142 | 1972.9857 | 1703.8857 | 1581.8357 | 1410.3643 | 1252.8572 | 1224.4572 | 117.3443 | 122.6021 | 122.6479 | 122.0664 | 80.7264 | 78.1207 | 30.9564 | 32.3255 | 21.6171 | 14.5869 | 10.7827 | 8.0554 | 6.2021 | 5.0725 | 4.4968 | 0 | 0 | 0 | 0 | 0 | 0.1016 | 0.0254 | 0 | 0 | 0 | 0 | 0 | 0 | 0 | 0.05638 | 0.050084 | 0.044981 | 0.043973 | 0.040831 | 0.019851 | 0.01818 | -0.001813 | -0.005349 | -0.012631 | -0.008271 | -0.010598 | -0.028636 | -0.016385 | 0.059411 | 0.056893 | 0.055647 | 0.057014 | 0.064619 | 0.074685 | 0.071012 | -0.412506 | -0.407063 | -0.404527 | -0.409389 | -0.423767 | -0.420022 | -0.411399 | -1.225006 | -1.201692 | -1.194187 | -1.216227 | -1.276659 | -1.251799 | -1.214933 | -0.726329 | -0.672426 | -0.652044 | -0.710526 | -0.872927 | -0.967686 | -0.862819 | -0.232975 | -0.216507 | -0.207874 | -0.222146 | -0.265272 | -0.256268 | -0.230916 | 0.386294 | 0.358916 | 0.296375 | 0.240333 | 0.389802 | 0.338581 | 0.308977 | -35 | -35 | -25 | -20 | -25 | 20 | -20 | -2.681584 | -2.650224 | -2.636782 | -2.667089 | -2.753586 | 0 | 0 |  | 1402.08 | 0 |  | 1422.2729 | 0 |  | 747.17 | 0 |  | 747.132 | 0 |  | 1407.16 | 0 |  | 1430.579 | 0 |  | 767.444 | 0 |  | 767.425 | 0 |  | 1417.015 | 0 |  | 1450.746 | 0 |  | 776.468 | 0 |  | 776.723 | 0 |  | 1497.584 | 0 |  | 1502.6639 | 0 |  | 756.488 | 0 |  | 756.241 | 0 |  | 1452.118 | 0 |  | 1453.871 | 0 |  | 703.581 | 0 |  | 703.392 | 0 |  | 1505.356 | 0 |  | 1511.5291 | 0 |  | 745.744 | 0.102 |  | 746.003 | 0.102 |  | 1472.057 | 0 |  | 1479.677 | 0 |  | 776.312 | 0.025 |  | 776.343 | 0.025 | 124.1282 | 112.2491 | 94.81613 | 90.18678 | 91.13633 | 93.56964 | 86.95115 | 0 | 0 | 0 | 0 | 0 | -42.6742352 | -10.4495346 | -66.8449 | -53.75769162 | -38.63194945 | -43.42174 | -38.59723 | 10.99705 | -2.180804735 | 0 | 0 | 0 | 0 | 0 | 0 | 0 | 93.85544 | 92.75784 | 65.91955 | 53.34178 | 68.83965 | 0 | 0 | -85.23057 | -82.44084 | -79.97183 | -86.73135 | -70.46825 | -75.59631 | -26.70977 | 65.90822 | 68.80838 | 42.1319 | 13.37547 | 50.91049 | -13.70385 | 47.61105
35 | W79381 | 2017-03-15 13:35 | 50.7528 | 55.2809 | 60 | 55 | 1.3229 | 492.9196 | 23997 | 31 | 239673 | 239681 | 239988 | 239996 | 139337 | 139295 | 220905 | 220913 | 239855 | 239830 | 215723 | 215715 | 214692 | 215343 | 294066 | 294017 | 1368.04 | 22395.1543 | 6 | 57.7626 | 57.7626 | 57.7626 | 57.7626 | 57.7626 | 12.2572 | 12.2572 | 1239.6484 | 1143.3969 | 1097.1666 | 915.3535 | 1091.8802 | 1023.825 | 1004.4504 | 986.114 | 967.9227 | 957.1694 | 945.3555 | 929.7621 | 16.4 | 20.2 | 32.7873 | 20.9593 | 13.6088 | 9.9215 | 7.33 | 5.5874 | 4.4403 | 3.8567 | 3.8884 | 85.54 | 104.25 | 134.1 | 161.73 | 187.29 | 225.83 | 252.27 | 305.13 | 334.22 | 404.05 | 420.11 | 510.87 | 491.33 | 596.98 | 49.9 | 47.3 | 30.5182 | -81.6875 | -48.8497 | 49.9618 | 7.2734 | -48.8497 | 6209063 | 2 |  |  | 4.425 | 7.9829 | 10.0843 | 13.0243 | 14.7921 | 19.745 | 4.5164 | 8.4869 | 10.6656 | 13.2934 | 15.8459 | 21.5689 | 24.8238 | 24.9506 | 24.9984 | 25.0319 | 25.171 | 25.0182 |  | 11687 | 804 | 14 |  | EA652B | 381 | 1607 | 9 | 7 | 35 | 23.666668 | -81.6875 | 2472.6499 | 2271.2144 | 1931.1857 | 1799.8 | 1681.4071 | 1727 | 1496.6571 | 88.03 | 90.3979 | 73.6686 | 85.4114 | 73.1693 | 73.2143 | 15.5021 | 32.7873 | 20.9593 | 13.6088 | 9.9215 | 7.33 | 5.5874 | 4.4403 | 3.8567 | 0 | 0 | 0 | 0 | 0 | 0.1016 | 0.0254 | 0 | 0 | 0 | 0 | 0 | 0 | 0 | 0.065653 | 0.058581 | 0.05292 | 0.050894 | 0.049242 | 0.024315 | 0.022246 | -0.001981 | -0.00581 | -0.013657 | -0.008962 | -0.011697 | -0.033793 | -0.019539 | 0.052483 | 0.050263 | 0.049167 | 0.050379 | 0.057096 | 0.065713 | 0.062545 | -0.440827 | -0.434855 | -0.432068 | -0.437093 | -0.452509 | -0.449679 | -0.439462 | -1.204752 | -1.181233 | -1.173797 | -1.19475 | -1.254185 | -1.229336 | -1.189287 | -0.78427 | -0.72658 | -0.704932 | -0.768701 | -0.944066 | -1.040968 | -0.931677 | -0.210758 | -0.195498 | -0.187472 | -0.199953 | -0.239039 | -0.23498 | -0.209462 | 0.377727 | 0.332019 | 0.269275 | 0.215467 | 0.343729 | 0.29026 | 0.261031 | -35 | -35 | -25 | -20 | -25 | 30 | -30 | -2.748271 | -2.716043 | -2.69976 | -2.730651 | -2.819904 | 0 | 0 |  | 1402.08 | 0 |  | 1422.2729 | 0 |  | 747.17 | 0 |  | 747.132 | 0 |  | 1407.16 | 0 |  | 1430.579 | 0 |  | 767.444 | 0 |  | 767.425 | 0 |  | 1417.015 | 0 |  | 1450.746 | 0 |  | 776.468 | 0 |  | 776.723 | 0 |  | 1497.584 | 0 |  | 1502.6639 | 0 |  | 756.488 | 0 |  | 756.241 | 0 |  | 1452.118 | 0 |  | 1453.871 | 0 |  | 703.581 | 0 |  | 703.392 | 0 |  | 1505.356 | 0 |  | 1511.5291 | 0 |  | 745.744 | 0.102 |  | 746.003 | 0.102 |  | 1472.057 | 0 |  | 1479.677 | 0 |  | 776.312 | 0.025 |  | 776.343 | 0.025 | 129.7721 | 114.158 | 94.95061 | 90.6721242 | 96.00162 | 113.486351 | 93.60842 | 0 | 0 | 0 | 0 | 0 | -45.6873864 | -11.1623348 | -76.70897 | -62.33485 | -46.08679 | -50.098257 | -47.08838 | 11.65165 | -3.219399909 | 0 | 0 | 0 | 0 | 0 | 0 | 0 | 96.189485 | 95.061505 | 67.494 | 54.61302 | 70.4976 | 0 | 0 | -69.0392881 | -65.68131 | -51.93135 | -65.65583 | -69.07665 | -76.21374 | -14.44295 | 80.21331 | 81.2034 | 64.42646 | 29.53106 | 50.3342 | 3.236868 | 64.78373
35 | W79382 | 2017-03-15 13:38 | 50.6653 | 55.1927 | 99 | 57 | 1.3229 | 500.9834 | 24404 | 31 | 239673 | 239681 | 239988 | 239996 | 139337 | 139295 | 220905 | 220913 | 239855 | 239830 | 215723 | 215715 | 214692 | 215343 | 294066 | 294017 | 1368.04 | 22420.0078 | 6 | 58.2099 | 58.2099 | 58.2099 | 58.2099 | 58.2099 | 12.7045 | 12.7045 | 1237.3047 | 1146.2839 | 1099.8334 | 906.2549 | 1094.9308 | 1023.4462 | 1002.471 | 982.9019 | 963.842 | 952.9161 | 939.3366 | 923.1588 | 16.4 | 20.2 | 32.6445 | 21.1506 | 13.7711 | 10.0069 | 7.327 | 5.5211 | 4.4096 | 3.8596 | 3.8884 | 80.72 | 103.18 | 126.36 | 158.49 | 176.03 | 221.34 | 239.95 | 301.43 | 322.67 | 403.93 | 401.29 | 506.75 | 467.95 | 588.54 | 51.1 | 47.4 | 31.9227 | -59.762501 | -32.15 | 33.6147 | 3.1696 | -32.15 | 6209063 | 1 |  |  | 4.3143 | 7.8807 | 9.6171 | 12.325 | 14.9686 | 19.5436 | 4.5873 | 8.4048 | 10.019 | 12.2667 | 15.1381 | 22.7095 | 24.8232 | 24.966 | 24.9724 | 25.0747 | 24.9339 | 24.8373 |  | 11687 | 804 | 15 |  | EA652B | 381 | 1607 | 9 | 7 | 35 | 24.166668 | -59.762501 | 2416.5715 | 2286.4143 | 1968.7428 | 1891.7214 | 1770.0215 | 1679.6643 | 1482.65 | 92.3821 | 93.3443 | 77.2164 | 88.8807 | 73.5421 | 76.7729 | 18.1229 | 32.6445 | 21.1506 | 13.7711 | 10.0069 | 7.327 | 5.5211 | 4.4096 | 3.8596 | 0 | 0 | 0 | 0 | 0 | 0.1016 | 0.0254 | 0 | 0 | 0 | 0 | 0 | 0 | 0 | 0.06109 | 0.054297 | 0.048658 | 0.048562 | 0.044908 | 0.022433 | 0.020554 | -0.00198 | -0.005807 | -0.013651 | -0.008958 | -0.01169 | -0.033922 | -0.019639 | 0.052511 | 0.050284 | 0.049186 | 0.050392 | 0.057108 | 0.065758 | 0.062583 | -0.440537 | -0.434736 | -0.431989 | -0.437167 | -0.452719 | -0.448875 | -0.438747 | -1.203986 | -1.181121 | -1.173833 | -1.195193 | -1.255377 | -1.222545 | -1.18286 | -0.78483 | -0.726565 | -0.704798 | -0.767983 | -0.942769 | -1.041916 | -0.932221 | -0.210278 | -0.19545 | -0.187514 | -0.200435 | -0.239936 | -0.234312 | -0.209054 | 0.379039 | 0.335001 | 0.272017 | 0.215787 | 0.340136 | 0.290507 | 0.261115 | -35 | -35 | -25 | -20 | -25 | 40 | -40 | -2.746879 | -2.714718 | -2.698909 | -2.72988 | -2.819201 | 0 | 0 |  | 1402.08 | 0 |  | 1422.2729 | 0 |  | 747.17 | 0 |  | 747.132 | 0 |  | 1407.16 | 0 |  | 1430.579 | 0 |  | 767.444 | 0 |  | 767.425 | 0 |  | 1417.015 | 0 |  | 1450.746 | 0 |  | 776.468 | 0 |  | 776.723 | 0 |  | 1497.584 | 0 |  | 1502.6639 | 0 |  | 756.488 | 0 |  | 756.241 | 0 |  | 1452.118 | 0 |  | 1453.871 | 0 |  | 703.581 | 0 |  | 703.392 | 0 |  | 1505.356 | 0 |  | 1511.5291 | 0 |  | 745.744 | 0.102 |  | 746.003 | 0.102 |  | 1472.057 | 0 |  | 1479.677 | 0 |  | 776.312 | 0.025 |  | 776.343 | 0.025 | 126.8966 | 114.9701 | 96.83458 | 95.32762 | 101.0824 | 110.4514 | 92.78868495 | 0 | 0 | 0 | 0 | 0 | -45.6057 | -11.1441738 | -71.16761246 | -57.27255729 | -41.09237 | -47.33442 | -41.70111 | 14.04582 | -1.0823169 | 0 | 0 | 0 | 0 | 0 | 0 | 0 | 96.140765 | 95.01513 | 67.472725 | 54.5976 | 70.480025 | 0 | 0 | -72.50424 | -67.8207 | -54.42196 | -68.25887 | -69.33321 | -79.99091 | -16.89455 | 79.3655 | 84.89193 | 68.79297 | 34.33193 | 60.52809 | -1.099428 | 63.66765
35 | W79383 | 2017-03-15 13:40 | 50.7354 | 55.199 | 88 | 57 | 1.3229 | 494.1999 | 24044 | 31 | 239673 | 239681 | 239988 | 239996 | 139337 | 139295 | 220905 | 220913 | 239855 | 239830 | 215723 | 215715 | 214692 | 215343 | 294066 | 294017 | 1368.04 | 22444.4824 | 6 | 58.6512 | 58.6512 | 58.6512 | 58.6512 | 58.6512 | 13.1457 | 13.1457 | 1234.9609 | 1135.8619 | 1092.8334 | 897.7488 | 1087.2 | 1015.4015 | 994.6575 | 975.1974 | 956.5084 | 945.9725 | 932.9666 | 916.6359 | 16.4 | 20.2 | 32.7335 | 21.3822 | 14.0171 | 10.1773 | 7.4136 | 5.574 | 4.4239 | 3.8524 | 3.8813 | 78.77 | 101.31 | 123.02 | 154.15 | 171.76 | 214.68 | 234.74 | 294.4 | 317.73 | 395.53 | 396.73 | 501.38 | 463.51 | 582.14 | 50.1 | 47.6 | 31.793 | -54.887497 | -31.7965 | 32.6854 | 1.1202 | -31.7965 | 6209063 | 2 |  |  | 4.3 | 7.8686 | 9.5164 | 12.06 | 14.7614 | 19.0829 | 4.2578 | 8.3234 | 9.6703 | 12.6563 | 14.8016 | 20.6234 | 24.9589 | 24.9379 | 25.015 | 24.8851 | 24.9016 | 25.2152 |  | 11687 | 804 | 16 |  | EA652B | 381 | 1607 | 9 | 7 | 35 | 29.666666 | -54.887497 | 2421.9429 | 2368.543 | 2033.9214 | 2005.3572 | 1840.9572 | 1801.05 | 1565.65 | 94.7086 | 99.41 | 84.69 | 95.6171 | 75.2471 | 77.8629 | 17.15 | 32.7335 | 21.3822 | 14.0171 | 10.1773 | 7.4136 | 5.574 | 4.4239 | 3.8524 | 0 | 0 | 0 | 0 | 0 | 0.1016 | 0.0254 | 0 | 0 | 0 | 0 | 0 | 0 | 0 | 0.059004 | 0.052023 | 0.046323 | 0.047066 | 0.042661 | 0.021473 | 0.019649 | -0.001981 | -0.00581 | -0.013656 | -0.008961 | -0.011698 | -0.033829 | -0.019527 | 0.052478 | 0.050249 | 0.049151 | 0.050352 | 0.057063 | 0.065687 | 0.062512 | -0.440695 | -0.434994 | -0.432263 | -0.437602 | -0.45315 | -0.449885 | -0.439798 | -1.204048 | -1.181572 | -1.174351 | -1.196332 | -1.256492 | -1.229919 | -1.190361 | -0.784958 | -0.72636 | -0.704554 | -0.76721 | -0.941908 | -1.040428 | -0.930706 | -0.210282 | -0.195697 | -0.187796 | -0.201129 | -0.240711 | -0.235354 | -0.210115 | 0.380369 | 0.33814 | 0.27473 | 0.217119 | 0.340611 | 0.289972 | 0.260675 | -35 | -35 | -25 | -20 | -25 | 30 | -30 | -2.747192 | -2.715016 | -2.699128 | -2.730079 | -2.819398 | 0 | 0 |  | 1402.08 | 0 |  | 1422.2729 | 0 |  | 747.17 | 0 |  | 747.132 | 0 |  | 1407.16 | 0 |  | 1430.579 | 0 |  | 767.444 | 0 |  | 767.425 | 0 |  | 1417.015 | 0 |  | 1450.746 | 0 |  | 776.468 | 0 |  | 776.723 | 0 |  | 1497.584 | 0 |  | 1502.6639 | 0 |  | 756.488 | 0 |  | 756.241 | 0 |  | 1452.118 | 0 |  | 1453.871 | 0 |  | 703.581 | 0 |  | 703.392 | 0 |  | 1505.356 | 0 |  | 1511.5291 | 0 |  | 745.744 | 0.102 |  | 746.003 | 0.102 |  | 1472.057 | 0 |  | 1479.677 | 0 |  | 776.312 | 0.025 |  | 776.343 | 0.025 | 127.0987 | 119.0169 | 99.96927 | 100.9737 | 105.0505 | 118.3056 | 97.8719128 | 0 | 0 | 0 | 0 | 0 | -45.708316 | -11.1708692 | -68.65843 | -54.60399 | -38.36252 | -45.58623086 | -38.90476 | 15.19688 | -0.145224042 | 0 | 0 | 0 | 0 | 0 | 0 | 0 | 96.15172 | 95.02556 | 67.4782 | 54.60158 | 70.48495 | 0 | 0 | -74.34227 | -72.2074476 | -59.66867826 | -73.3584 | -70.87585 | -81.01074 | -15.9616079 | 80.24974 | 87.23104 | 69.41627 | 36.6307 | 65.75488 | 6.783393 | 70.59421
35 | W79384 | 2017-03-15 13:43 | 51.0756 | 55.1916 | 74 | 48 | 1.3229 | 490.942 | 18899 | 31 | 239673 | 239681 | 239988 | 239996 | 139337 | 139295 | 220905 | 220913 | 239855 | 239830 | 215723 | 215715 | 214692 | 215343 | 294066 | 294017 | 1368.04 | 22463.6172 | 6 | 59.1863 | 59.1863 | 59.1863 | 59.1863 | 59.1863 | 13.6809 | 13.6809 | 1229.1016 | 1144.7081 | 1103 | 909.8207 | 1084.8545 | 1013.0339 | 993.392 | 974.0001 | 955.2543 | 945.1812 | 931.0121 | 915.8589 | 16.2 | 18.4 | 32.2379 | 19.421 | 12.0334 | 8.5099 | 6.1115 | 4.5029 | 3.5606 | 3.0973 | 3.1025 | 82.9 | 99.08 | 137.93 | 160.18 | 198.96 | 231.13 | 277.43 | 322.95 | 376.35 | 442.74 | 478.04 | 563.86 | 563.23 | 659.97 | 50.9 | 47.6 | 17.462 | -77.320007 | -71.9638 | 71.9638 | -14.3705 | -71.9638 | 6204871 | 1 |  |  | 4.3693 | 8.2364 | 10.2571 | 13.3293 | 15.0943 | 22.6764 | 4.7123 | 8.8954 | 11.0708 | 15.1692 | 18.1092 | 30.6154 | 25.0933 | 25.0383 | 25.0309 | 17.9924 | 18.1887 | 16.7162 |  | 11687 | 804 | 17 |  | EA652B | 305 | 1591 | 7 | 7 | 35 | 21.833332 | -77.320007 | 2625.45 | 2396.6143 | 2021.25 | 1897.3357 | 1806.6857 | 1756.2572 | 1518.55 | 117.5043 | 122.8079 | 122.305 | 121.9686 | 85.71 | 77.565 | 37.6071 | 32.2379 | 19.421 | 12.0334 | 8.5099 | 6.1115 | 4.5029 | 3.5606 | 3.0973 | 0 | 0 | 0 | 0 | 0 | 0.1016 | 0.0254 | 0 | 0 | 0 | 0 | 0 | 0 | 0 | 0.054157 | 0.047129 | 0.041446 | 0.04308 | 0.037949 | 0.019219 | 0.017516 | -0.001903 | -0.005606 | -0.013279 | -0.008741 | -0.011186 | -0.031691 | -0.018001 | 0.055806 | 0.053455 | 0.052292 | 0.053577 | 0.06072 | 0.069994 | 0.066621 | -0.428841 | -0.422784 | -0.419958 | -0.42496 | -0.440026 | -0.436947 | -0.427023 | -1.219139 | -1.194351 | -1.18637 | -1.207834 | -1.268704 | -1.245806 | -1.205354 | -0.752484 | -0.697927 | -0.67752 | -0.738376 | -0.906752 | -1.002114 | -0.896934 | -0.224468 | -0.207579 | -0.198776 | -0.21239 | -0.253996 | -0.247599 | -0.220686 | 0.372758 | 0.310972 | 0.245361 | 0.190238 | 0.295055 | 0.246341 | 0.21964 | -35 | -35 | -25 | -20 | -25 | 20 | -20 | -2.733167 | -2.7006 | -2.682598 | -2.713007 | -2.801408 | 0 | 0 |  | 1402.08 | 0 |  | 1422.2729 | 0 |  | 747.17 | 0 |  | 747.132 | 0 |  | 1407.16 | 0 |  | 1430.579 | 0 |  | 767.444 | 0 |  | 767.425 | 0 |  | 1417.015 | 0 |  | 1450.746 | 0 |  | 776.468 | 0 |  | 776.723 | 0 |  | 1497.584 | 0 |  | 1502.6639 | 0 |  | 756.488 | 0 |  | 756.241 | 0 |  | 1452.118 | 0 |  | 1453.871 | 0 |  | 703.581 | 0 |  | 703.392 | 0 |  | 1505.356 | 0 |  | 1511.5291 | 0 |  | 745.744 | 0.102 |  | 746.003 | 0.102 |  | 1472.057 | 0 |  | 1479.677 | 0 |  | 776.312 | 0.025 |  | 776.343 | 0.025 | 146.5158627 | 128.111 | 105.695205 | 101.6536 | 109.702 | 122.9275 | 101.1673 | 0 | 0 | 0 | 0 | 0 | -44.3938152 | -10.8463842 | -63.70489 | -49.59304 | -33.41648379 | -41.47581 | -33.95433 | 15.53769 | 0.58459669 | 0 | 0 | 0 | 0 | 0 | 0 | 0 | 95.660845 | 94.521 | 67.06495 | 54.26014 | 70.0352 | 0 | 0 | -88.42011 | -85.71095 | -82.8640836 | -90.05869 | -77.71771392 | -77.72897241 | -33.73109 | 90.05171 | 87.32803 | 56.47958761 | 24.3792 | 68.06512 | 16.34237 | 57.17445
35 | W79385 | 2017-03-15 13:45 | 51.3911 | 55.2752 | 70 | 50 | 1.3229 | 488.5574 | 18746 | 31 | 239673 | 239681 | 239988 | 239996 | 139337 | 139295 | 220905 | 220913 | 239855 | 239830 | 215723 | 215715 | 214692 | 215343 | 294066 | 294017 | 1368.04 | 22482.7539 | 6 | 59.7189 | 59.7189 | 59.7189 | 59.7189 | 59.7189 | 14.2135 | 14.2135 | 1233.7891 | 1146.2247 | 1106.1666 | 900.6261 | 1083.8845 | 1008.2079 | 987.587 | 967.8253 | 948.8947 | 939.0155 | 925.4233 | 910.1282 | 16 | 20.6 | 32.5192 | 20.0282 | 12.4005 | 8.7339 | 6.2138 | 4.5802 | 3.6097 | 3.0842 | 3.1107 | 76.68 | 96.11 | 126.35 | 154.4 | 182.46 | 221.89 | 255.24 | 311.23 | 352.39 | 428.88 | 448.46 | 548.3 | 531.34 | 648.29 | 50.4 | 47.4 | 23.8648 | -35.049999 | -29.7138 | 29.7138 | -4.891 | -29.7138 | 6204871 | 2 |  |  | 4.4857 | 8.2036 | 10.1457 | 12.845 | 15.2729 | 19.7914 | 4.6797 | 8.7652 | 10.4855 | 14.3522 | 18.4783 | 22.9101 | 24.9171 | 24.9351 | 24.9726 | 18.0998 | 17.9524 | 18.1131 |  | 11687 | 804 | 18 |  | EA652B | 305 | 1591 | 7 | 7 | 35 | 25 | -35.049999 | 2580.1643 | 2464.5571 | 2108.7786 | 2023.55 | 1911.0428 | 1889.7786 | 1827.4429 | 121.9021 | 123.2579 | 123.3829 | 123.0579 | 91.4393 | 77.4979 | 37.5793 | 32.5192 | 20.0282 | 12.4005 | 8.7339 | 6.2138 | 4.5802 | 3.6097 | 3.0842 | 0 | 0 | 0 | 0 | 0 | 0.1016 | 0.0254 | 0 | 0 | 0 | 0 | 0 | 0 | 0 | 0.054165 | 0.046883 | 0.041075 | 0.042404 | 0.037696 | 0.019243 | 0.017567 | -0.001902 | -0.005603 | -0.013273 | -0.008738 | -0.011182 | -0.030532 | -0.017311 | 0.055685 | 0.053325 | 0.052163 | 0.053442 | 0.060565 | 0.069784 | 0.066351 | -0.429032 | -0.423376 | -0.420607 | -0.425683 | -0.440825 | -0.438198 | -0.429224 | -1.217327 | -1.194184 | -1.186444 | -1.208179 | -1.269271 | -1.249826 | -1.213223 | -0.75479 | -0.698782 | -0.678173 | -0.738877 | -0.907183 | -1.001479 | -0.89288 | -0.22306 | -0.207319 | -0.198679 | -0.212468 | -0.254249 | -0.248552 | -0.223998 | 0.375955 | 0.317997 | 0.251498 | 0.19437 | 0.297219 | 0.247873 | 0.220199 | -35 | -35 | -25 | -20 | -25 | 10 | -10 | -2.73252 | -2.699963 | -2.682045 | -2.712458 | -2.800875 | 0 | 0 |  | 1402.08 | 0 |  | 1422.2729 | 0 |  | 747.17 | 0 |  | 747.132 | 0 |  | 1407.16 | 0 |  | 1430.579 | 0 |  | 767.444 | 0 |  | 767.425 | 0 |  | 1417.015 | 0 |  | 1450.746 | 0 |  | 776.468 | 0 |  | 776.723 | 0 |  | 1497.584 | 0 |  | 1502.6639 | 0 |  | 756.488 | 0 |  | 756.241 | 0 |  | 1452.118 | 0 |  | 1453.871 | 0 |  | 703.581 | 0 |  | 703.392 | 0 |  | 1505.356 | 0 |  | 1511.5291 | 0 |  | 745.744 | 0.102 |  | 746.003 | 0.102 |  | 1472.057 | 0 |  | 1479.677 | 0 |  | 776.312 | 0.025 |  | 776.343 | 0.025 | 143.6764 | 131.4225 | 110.0002 | 108.1425591 | 115.7423 | 131.8763 | 121.2527 | 0 | 0 | 0 | 0 | 0 | -44.5209168 | -10.9022896 | -63.62116 | -49.29591552 | -32.98552 | -40.67455 | -33.65345 | 14.10929 | -0.310585088 | 0 | 0 | 0 | 0 | 0 | 0 | 0 | 95.6382 | 94.498705 | 67.051125 | 54.24916 | 70.021875 | 0 | 0 | -92.01049 | -86.1304 | -83.67495 | -90.92465 | -82.95218 | -77.61252 | -33.55381 | 83.683 | 90.49489 | 60.39088 | 30.79251 | 69.15855 | 23.85216 | 76.48598
35 | W79386 | 2017-03-15 13:47 | 51.2844 | 55.0838 | 100 | 52 | 1.3229 | 490.9998 | 18891 | 31 | 239673 | 239681 | 239988 | 239996 | 139337 | 139295 | 220905 | 220913 | 239855 | 239830 | 215723 | 215715 | 214692 | 215343 | 294066 | 294017 | 1368.04 | 22501.8906 | 6 | 60.2541 | 60.2541 | 60.2541 | 60.2541 | 60.2541 | 14.7487 | 14.7487 | 1226.7578 | 1143.6467 | 1102.6666 | 889.4502 | 1084.3619 | 1004.901 | 983.1025 | 962.1887 | 942.0015 | 932.2375 | 916.4155 | 899.1292 | 16 | 18.8 | 32.3211 | 19.8946 | 12.354 | 8.6955 | 6.1644 | 4.4697 | 3.5236 | 3.0958 | 3.1144 | 73.14 | 92.84 | 121.67 | 147.41 | 176.18 | 214.68 | 247.52 | 299.95 | 342.68 | 421.65 | 432.4 | 541.37 | 505.95 | 628.5 | 49.9 | 47.4 | 24.8227 | -120.76667 | -106.919 | 106.919 | -4.3525 | -106.919 | 6204870 | 1 |  |  | 4.47 | 8.2864 | 10.0886 | 12.82 | 15.5971 | 23.8814 | 4.8833 | 8.6056 | 10.2528 | 13.6806 | 15.8222 | 30.4014 | 24.8944 | 24.9984 | 25.0073 | 17.968 | 17.9104 | 16.4234 |  | 11687 | 805 | 1 |  | EA652B | 305 | 1591 | 7 | 7 | 35 | 29.5 | -120.76667 | 2608.4929 | 2520.6785 | 2152.3928 | 2107.457 | 2077.1143 | 1838.0714 | 1508.8785 | 96.7636 | 96.5243 | 95.1307 | 98.8857 | 94.4764 | 76.0729 | 33.5436 | 32.3211 | 19.8946 | 12.354 | 8.6955 | 6.1644 | 4.4697 | 3.5236 | 3.0958 | 0 | 0 | 0 | 0 | 0 | 0.1016 | 0.0254 | 0 | 0 | 0 | 0 | 0 | 0 | 0 | 0.053191 | 0.045943 | 0.040083 | 0.041778 | 0.036854 | 0.019108 | 0.01752 | -0.001927 | -0.005674 | -0.01353 | -0.008812 | -0.011187 | -0.029545 | -0.016881 | 0.05569 | 0.053328 | 0.052166 | 0.053442 | 0.060551 | 0.069797 | 0.066464 | -0.429387 | -0.423717 | -0.420935 | -0.426002 | -0.441417 | -0.438194 | -0.42784 | -1.221241 | -1.197694 | -1.18962 | -1.210493 | -1.271871 | -1.250488 | -1.208541 | -0.754295 | -0.698244 | -0.677598 | -0.737965 | -0.90468 | -1.001438 | -0.897922 | -0.223428 | -0.207727 | -0.199125 | -0.213184 | -0.256244 | -0.248544 | -0.220468 | 0.375553 | 0.316043 | 0.249425 | 0.191371 | 0.291461 | 0.245306 | 0.220397 | -30 | -30 | -15 | -15 | -25 | 0 | 0 | -2.734709 | -2.702116 | -2.684218 | -2.713707 | -2.801362 | 0 | 0 |  | 1402.08 | 0 |  | 1422.2729 | 0 |  | 747.17 | 0 |  | 747.132 | 0 |  | 1407.16 | 0 |  | 1430.579 | 0 |  | 767.444 | 0 |  | 767.425 | 0 |  | 1417.015 | 0 |  | 1450.746 | 0 |  | 776.468 | 0 |  | 776.723 | 0 |  | 1497.584 | 0 |  | 1502.6639 | 0 |  | 756.488 | 0 |  | 756.241 | 0 |  | 1452.118 | 0 |  | 1453.871 | 0 |  | 703.581 | 0 |  | 703.392 | 0 |  | 1505.356 | 0 |  | 1511.5291 | 0 |  | 745.744 | 0.102 |  | 746.003 | 0.102 |  | 1472.057 | 0 |  | 1479.677 | 0 |  | 776.312 | 0.025 |  | 776.343 | 0.025 | 145.267 | 134.4227 | 112.2817 | 112.6267 | 125.7713 | 128.2919 | 100.2861 | 0 | 0 | 0 | 0 | 0 | -44.5205104 | -10.867136 | -62.6057 | -48.22994 | -31.58797986 | -39.90511 | -32.64511 | 13.05134 | -0.772257699 | 0 | 0 | 0 | 0 | 0 | 0 | 0 | 82.04127 | 81.06348 | 40.26327 | 40.705605 | 70.03405 | 0 | 0 | -72.9883 | -67.39751 | -64.46037 | -72.97419 | -85.47091 | -76.18229 | -30.11954 | 91.71424 | 99.85877 | 56.49664 | 40.45302 | 77.68938 | 20.64041 | 58.52717
35 | W79387 | 2017-03-15 13:49 | 51.4702 | 55.1294 | 81 | 52 | 1.3229 | 490.4237 | 18863 | 31 | 239673 | 239681 | 239988 | 239996 | 139337 | 139295 | 220905 | 220913 | 239855 | 239830 | 215723 | 215715 | 214692 | 215343 | 294066 | 294017 | 1368.04 | 22521.0273 | 6 | 60.7887 | 60.7887 | 60.7887 | 60.7887 | 60.7887 | 15.2833 | 15.2833 | 1231.4453 | 1143.6813 | 1102.6666 | 891.4478 | 1088.9419 | 1010.912 | 988.9371 | 967.6125 | 947.1161 | 936.4751 | 920.2295 | 903.9061 | 16 | 18.4 | 32.6589 | 20.0198 | 12.3229 | 8.6763 | 6.1445 | 4.4833 | 3.5528 | 3.0949 | 3.1198 | 74.07 | 94.09 | 122.88 | 150.62 | 176.42 | 217.91 | 248.37 | 304.56 | 340.13 | 425.15 | 431.62 | 544.03 | 509.49 | 631.8 | 51.3 | 47.3 | 26.8566 | -68.522217 | -58.3094 | 58.3094 | 1.4761 | -58.3094 | 6204870 | 2 |  |  | 4.4936 | 8.3586 | 10.0757 | 13.1336 | 15.2336 | 23.285 | 4.5056 | 8.6153 | 10.1708 | 13.8264 | 16.3472 | 30.2431 | 24.9067 | 24.9055 | 24.9791 | 17.9875 | 18.1765 | 16.4769 |  | 11687 | 805 | 2 |  | EA652B | 305 | 1591 | 7 | 7 | 35 | 22.5 | -68.522217 | 2618.7856 | 2504.2 | 2142.1357 | 2101.6001 | 2015.1143 | 1814.2357 | 1600.0571 | 96.4621 | 96.685 | 96.4364 | 100.4721 | 100.7764 | 78.6043 | 37.6757 | 32.6589 | 20.0198 | 12.3229 | 8.6763 | 6.1445 | 4.4833 | 3.5528 | 3.0949 | 0 | 0 | 0 | 0 | 0 | 0.1016 | 0.0254 | 0 | 0 | 0 | 0 | 0 | 0 | 0 | 0.052789 | 0.045219 | 0.039198 | 0.041189 | 0.036016 | 0.018791 | 0.017432 | -0.001951 | -0.005785 | -0.013645 | -0.008883 | -0.011334 | -0.028265 | -0.016174 | 0.055738 | 0.053375 | 0.052212 | 0.053488 | 0.060612 | 0.069876 | 0.066504 | -0.429306 | -0.423781 | -0.420751 | -0.425826 | -0.44104 | -0.437668 | -0.427832 | -1.223136 | -1.20147 | -1.190333 | -1.211263 | -1.272218 | -1.248701 | -1.208917 | -0.754083 | -0.698097 | -0.677465 | -0.737785 | -0.905349 | -1.002046 | -0.896629 | -0.223439 | -0.207697 | -0.199083 | -0.213166 | -0.255498 | -0.247959 | -0.221191 | 0.375666 | 0.316671 | 0.25053 | 0.192497 | 0.295838 | 0.24791 | 0.220721 | -25 | -20 | -10 | -10 | -20 | -10 | 10 | -2.735387 | -2.703666 | -2.68444 | -2.713974 | -2.802091 | 0 | 0 |  | 1402.08 | 0 |  | 1422.2729 | 0 |  | 747.17 | 0 |  | 747.132 | 0 |  | 1407.16 | 0 |  | 1430.579 | 0 |  | 767.444 | 0 |  | 767.425 | 0 |  | 1417.015 | 0 |  | 1450.746 | 0 |  | 776.468 | 0 |  | 776.723 | 0 |  | 1497.584 | 0 |  | 1502.6639 | 0 |  | 756.488 | 0 |  | 756.241 | 0 |  | 1452.118 | 0 |  | 1453.871 | 0 |  | 703.581 | 0 |  | 703.392 | 0 |  | 1505.356 | 0 |  | 1511.5291 | 0 |  | 745.744 | 0.102 |  | 746.003 | 0.102 |  | 1472.057 | 0 |  | 1479.677 | 0 |  | 776.312 | 0.025 |  | 776.343 | 0.025 | 145.9659 | 133.661675 | 111.8452 | 112.4104 | 122.1401 | 126.7715 | 106.4102 | 0 | 0 | 0 | 0 | 0 | -44.4670688 | -10.8669328 | -62.18179 | -47.37876798 | -30.41658 | -39.13106 | -31.40088 | 11.83019 | -1.520817586 | 0 | 0 | 0 | 0 | 0 | 0 | 0 | 68.384675 | 54.07332 | 26.8444 | 27.13974 | 56.04182 | 0 | 0 | -72.74043 | -67.49551 | -65.33229 | -74.12681 | -91.23781 | -78.76512 | -33.78113 | 79.42833 | 72.86072 | 42.94072 | 26.29226 | 55.54323 | 15.36953 | 60.24132
35 | W79388 | 2017-03-15 13:52 | 51.2601 | 54.8806 | 106 | 52 | 1.3229 | 491.0669 | 18872 | 31 | 239673 | 239681 | 239988 | 239996 | 139337 | 139295 | 220905 | 220913 | 239855 | 239830 | 215723 | 215715 | 214692 | 215343 | 294066 | 294017 | 1368.04 | 22540.1641 | 6 | 61.324 | 61.324 | 61.324 | 61.324 | 61.324 | 15.8186 | 15.8186 | 1230.2734 | 1143.9155 | 1101 | 891.8069 | 1085.0067 | 1005.8549 | 984.1034 | 963.1456 | 943.2061 | 933.1097 | 918.7922 | 902.4694 | 16 | 18 | 32.295 | 19.9001 | 12.4008 | 8.763 | 6.2485 | 4.5775 | 3.5657 | 3.0885 | 3.1198 | 72.73 | 93.06 | 119.99 | 147.5 | 172.87 | 212.79 | 242.8 | 295.5 | 334.57 | 412.94 | 425.07 | 536.15 | 503.62 | 629.47 | 50.3 | 47.3 | 26.7677 | -86.200005 | -78.0784 | 78.0784 | -10.0261 | -78.0784 | 6204870 | 1 |  |  | 4.4664 | 8.3429 | 10.0457 | 12.9721 | 15.095 | 21.4471 | 4.7658 | 8.6699 | 9.7644 | 13.9616 | 15.4562 | 26.7233 | 24.9699 | 24.9576 | 25.1306 | 17.9731 | 17.9844 | 17.1669 |  | 11687 | 805 | 3 |  | EA652B | 305 | 1591 | 7 | 7 | 35 | 27.5 | -86.200005 | 2581.7715 | 2493.6785 | 2102.6785 | 2074.9644 | 2018.7285 | 1997.5215 | 1673.9714 | 96.5107 | 97.4457 | 94.5286 | 98.2664 | 97.7864 | 68.6943 | 37.6986 | 32.295 | 19.9001 | 12.4008 | 8.763 | 6.2485 | 4.5775 | 3.5657 | 3.0885 | 0 | 0 | 0 | 0 | 0 | 0.1016 | 0.0254 | 0 | 0 | 0 | 0 | 0 | 0 | 0 | 0.051623 | 0.043965 | 0.038087 | 0.040501 | 0.035051 | 0.018388 | 0.016979 | -0.001951 | -0.005786 | -0.013647 | -0.008884 | -0.011338 | -0.027167 | -0.015518 | 0.055643 | 0.053284 | 0.052125 | 0.053397 | 0.060503 | 0.069695 | 0.066343 | -0.429691 | -0.424164 | -0.421079 | -0.42621 | -0.441583 | -0.438673 | -0.428661 | -1.222844 | -1.201193 | -1.189935 | -1.211067 | -1.272512 | -1.248981 | -1.208711 | -0.754884 | -0.698831 | -0.678369 | -0.738599 | -0.905752 | -0.999742 | -0.89535 | -0.223122 | -0.207408 | -0.198649 | -0.21284 | -0.255591 | -0.249809 | -0.222443 | 0.376311 | 0.318323 | 0.25246 | 0.193911 | 0.297231 | 0.248257 | 0.220714 | -25 | -20 | -10 | -10 | -20 | -20 | 20 | -2.735659 | -2.70393 | -2.684629 | -2.714139 | -2.802235 | 0 | 0 |  | 1402.08 | 0 |  | 1422.2729 | 0 |  | 747.17 | 0 |  | 747.132 | 0 |  | 1407.16 | 0 |  | 1430.579 | 0 |  | 767.444 | 0 |  | 767.425 | 0 |  | 1417.015 | 0 |  | 1450.746 | 0 |  | 776.468 | 0 |  | 776.723 | 0 |  | 1497.584 | 0 |  | 1502.6639 | 0 |  | 756.488 | 0 |  | 756.241 | 0 |  | 1452.118 | 0 |  | 1453.871 | 0 |  | 703.581 | 0 |  | 703.392 | 0 |  | 1505.356 | 0 |  | 1511.5291 | 0 |  | 745.744 | 0.102 |  | 746.003 | 0.102 |  | 1472.057 | 0 |  | 1479.677 | 0 |  | 776.312 | 0.025 |  | 776.343 | 0.025 | 143.6575 | 132.8732 | 109.6021 | 110.7969 | 122.1391 | 139.2173 | 111.0563 | 0 | 0 | 0 | 0 | 0 | -44.5691768 | -10.8879894 | -60.74111 | -45.86035 | -29.0820114 | -38.29031 | -30.17508 | 10.9648 | -1.765926771 | 0 | 0 | 0 | 0 | 0 | 0 | 0 | 68.391475 | 54.0786 | 26.84629 | 27.14139 | 56.0447 | 0 | 0 | -72.85438 | -68.09808 | -64.12527 | -72.57946 | -88.57023 | -68.67658 | -33.75344151 | 78.4535 | 72.99334 | 43.24112 | 27.06849 | 59.43853 | 36.93631 | 64.64893
35 | W79389 | 2017-03-15 13:55 | 51.5009 | 55.1395 | 110 | 69 | 1.3229 | 688.4451 | 26500 | 32 | 239673 | 239681 | 239988 | 239996 | 139337 | 139295 | 220905 | 220913 | 239855 | 239830 | 215723 | 215715 | 214692 | 215343 | 294066 | 294017 | 1368.04 | 22567.0215 | 6 | 62.0745 | 62.0745 | 62.0745 | 62.0745 | 62.0745 | 16.569 | 16.569 | 1238.4766 | 1140.8083 | 1099.1666 | 885.9056 | 1086.3651 | 1006.7925 | 984.9434 | 963.5615 | 942.9536 | 932.032 | 916.3055 | 899.6439 | 16.2 | 18 | 32.4774 | 20.0601 | 12.4237 | 8.7191 | 6.1535 | 4.5157 | 3.5465 | 3.0962 | 3.1198 | 72.14 | 103.47 | 120.24 | 164.86 | 174.37 | 239.41 | 245.65 | 337.01 | 337.75 | 468.26 | 424.98 | 600.2 | 501.28 | 697.93 | 50.8 | 47.3 | 44.6906 | -100.722229 | -85.8612 | 85.8612 | 35.6505 | -85.8612 | 6207069 | 2 |  |  | 4.4071 | 8.3236 | 10.0857 | 13.2064 | 15.5429 | 23.1357 | 4.7486 | 8.6297 | 10.3 | 14.3216 | 16.4649 | 29.3405 | 24.9973 | 24.9401 | 25.0884 | 17.9345 | 17.9491 | 16.7377 |  | 11687 | 805 | 4 |  | EA652B | 305 | 1594 | 7 | 7 | 35 | 22.166668 | -100.722229 | 2600.0715 | 2562.6785 | 2188.4929 | 2131.7786 | 1999.6143 | 1919.9 | 1566.5786 | 96.2936 | 97.3071 | 98.9214 | 101.9564 | 102.4314 | 79.4479 | 37.6264 | 32.4774 | 20.0601 | 12.4237 | 8.7191 | 6.1535 | 4.5157 | 3.5465 | 3.0962 | 0 | 0 | 0 | 0 | 0 | 0.1016 | 0.0254 | 0 | 0 | 0 | 0 | 0 | 0 | 0 | 0.050699 | 0.043282 | 0.037486 | 0.040344 | 0.034411 | 0.018281 | 0.016891 | -0.00199 | -0.005865 | -0.014008 | -0.008952 | -0.01162 | -0.028394 | -0.016294 | 0.055345 | 0.052995 | 0.05184 | 0.053109 | 0.06019 | 0.069349 | 0.066037 | -0.430935 | -0.425451 | -0.422352 | -0.427409 | -0.442558 | -0.439059 | -0.42872 | -1.223112 | -1.201301 | -1.189617 | -1.210382 | -1.271398 | -1.241546 | -1.200383 | -0.757741 | -0.701136 | -0.680476 | -0.741189 | -0.910252 | -1.005418 | -0.901505 | -0.221861 | -0.20651 | -0.197898 | -0.211798 | -0.253272 | -0.247239 | -0.219306 | 0.375686 | 0.315676 | 0.248836 | 0.190704 | 0.292681 | 0.246525 | 0.220092 | -20 | -15 | -5 | -5 | -15 | -30 | 30 | -2.741186 | -2.709199 | -2.689203 | -2.71869 | -2.807218 | 0 | 0 |  | 1402.08 | 0 |  | 1422.2729 | 0 |  | 747.17 | 0 |  | 747.132 | 0 |  | 1407.16 | 0 |  | 1430.579 | 0 |  | 767.444 | 0 |  | 767.425 | 0 |  | 1417.015 | 0 |  | 1450.746 | 0 |  | 776.468 | 0 |  | 776.723 | 0 |  | 1497.584 | 0 |  | 1502.6639 | 0 |  | 756.488 | 0 |  | 756.241 | 0 |  | 1452.118 | 0 |  | 1453.871 | 0 |  | 703.581 | 0 |  | 703.392 | 0 |  | 1505.356 | 0 |  | 1511.5291 | 0 |  | 745.744 | 0.102 |  | 746.003 | 0.102 |  | 1472.057 | 0 |  | 1479.677 | 0 |  | 776.312 | 0.025 |  | 776.343 | 0.025 | 143.901 | 135.8091 | 113.4515 | 113.2166 | 120.3568 | 133.1431451 | 103.4522 | 0 | 0 | 0 | 0 | 0 | -44.6083944 | -10.889488 | -59.57656 | -44.94908 | -27.92983 | -37.99631 | -28.97643 | 12.55575 | -0.716628651 | 0 | 0 | 0 | 0 | 0 | 0 | 0 | 54.82372 | 40.637985 | 13.446015 | 13.59345 | 42.10827 | 0 | 0 | -72.96561 | -68.22551 | -67.31364 | -75.56896 | -93.23839 | -79.87835 | -33.92039 | 66.18251 | 63.27254 | 31.65402 | 13.24481 | 40.25024 | 21.21216 | 57.92565
35 | W79390 | 2017-03-15 13:57 | 51.9005 | 55.56 | 96 | 71 | 1.3229 | 700.5355 | 26880 | 32 | 239673 | 239681 | 239988 | 239996 | 139337 | 139295 | 220905 | 220913 | 239855 | 239830 | 215723 | 215715 | 214692 | 215343 | 294066 | 294017 | 1368.04 | 22594.2891 | 6 | 62.8381 | 62.8381 | 62.8381 | 62.8381 | 62.8381 | 17.3327 | 17.3327 | 1240.8203 | 1143.5308 | 1103.5 | 892.6522 | 1089.9928 | 1011.3882 | 989.4059 | 968.1198 | 947.8293 | 937.2029 | 921.2741 | 904.958 | 16.2 | 18.6 | 32.3342 | 19.9926 | 12.3945 | 8.7131 | 6.1668 | 4.51 | 3.5813 | 3.0879 | 3.1198 | 74.02 | 102.53 | 122.22 | 161.91 | 177.01 | 235.65 | 248.15 | 334.08 | 342.36 | 466.73 | 430.96 | 592.17 | 508.6 | 691.1 | 50.4 | 47.6 | 45.5838 | -33.766666 | -34.9808 | 34.9808 | -5.5569 | -34.9808 | 6207065 | 1 |  |  | 4.3457 | 8.0771 | 9.9329 | 12.7786 | 15.1464 | 20.4807 | 4.6639 | 8.3903 | 10.0458 | 14.3944 | 17.7347 | 25.1389 | 24.9311 | 24.9391 | 25.0743 | 18.0894 | 18.2444 | 17.5535 |  | 11687 | 805 | 5 |  | EA652B | 305 | 1594 | 7 | 7 | 35 | 24.333332 | -33.766666 | 2611.4714 | 2535.4856 | 2165.4714 | 2137.7715 | 2032.2214 | 1850.5428 | 1790.2428 | 97.625 | 97.9357 | 97.9014 | 102.185 | 102.9164 | 79.6014 | 37.6579 | 32.3342 | 19.9926 | 12.3945 | 8.7131 | 6.1668 | 4.51 | 3.5813 | 3.0879 | 0 | 0 | 0 | 0 | 0 | 0.1016 | 0.0254 | 0 | 0 | 0 | 0 | 0 | 0 | 0 | 0.050674 | 0.04289 | 0.03691 | 0.039721 | 0.033904 | 0.017554 | 0.016182 | -0.00199 | -0.005867 | -0.014013 | -0.008954 | -0.011626 | -0.029894 | -0.017329 | 0.055404 | 0.053051 | 0.051895 | 0.053162 | 0.060247 | 0.069438 | 0.066027 | -0.430672 | -0.425177 | -0.422089 | -0.427229 | -0.442447 | -0.438167 | -0.429197 | -1.223331 | -1.201414 | -1.189666 | -1.210777 | -1.272081 | -1.234885 | -1.199317 | -0.757452 | -0.700902 | -0.680179 | -0.740584 | -0.909207 | -1.005691 | -0.896836 | -0.221897 | -0.206517 | -0.197958 | -0.212089 | -0.253866 | -0.246845 | -0.222315 | 0.375273 | 0.316442 | 0.250099 | 0.191627 | 0.293104 | 0.247154 | 0.22008 | -20 | -15 | -5 | -5 | -15 | -40 | 40 | -2.739647 | -2.707689 | -2.688232 | -2.717854 | -2.806569 | 0 | 0 |  | 1402.08 | 0 |  | 1422.2729 | 0 |  | 747.17 | 0 |  | 747.132 | 0 |  | 1407.16 | 0 |  | 1430.579 | 0 |  | 767.444 | 0 |  | 767.425 | 0 |  | 1417.015 | 0 |  | 1450.746 | 0 |  | 776.468 | 0 |  | 776.723 | 0 |  | 1497.584 | 0 |  | 1502.6639 | 0 |  | 756.488 | 0 |  | 756.241 | 0 |  | 1452.118 | 0 |  | 1453.871 | 0 |  | 703.581 | 0 |  | 703.392 | 0 |  | 1505.356 | 0 |  | 1511.5291 | 0 |  | 745.744 | 0.102 |  | 746.003 | 0.102 |  | 1472.057 | 0 |  | 1479.677 | 0 |  | 776.312 | 0.025 |  | 776.343 | 0.025 | 144.686 | 134.51 | 112.3771 | 113.6482 | 122.4352 | 128.498 | 118.2044 | 0 | 0 | 0 | 0 | 0 | -44.5177672 | -10.9016038 | -59.55665 | -44.47995 | -27.23978 | -37.25198 | -28.33942 | 15.2384809 | 1.375616599 | 0 | 0 | 0 | 0 | 0 | 0 | 0 | 54.79294 | 40.615335 | 13.44116 | 13.58927 | 42.098535 | 0 | 0 | -73.9462515 | -68.64333 | -66.59048 | -75.67657604 | -93.57231 | -80.05441 | -33.77296 | 65.976 | 62.0021 | 31.98804 | 14.30893 | 42.62205 | 19.16429 | 74.90541
35 | W79391 | 2017-03-15 14:00 | 52.252 | 55.8845 | 77 | 61 | 1.2339 | 650.8318 | 23972 | 32 | 239673 | 239681 | 239988 | 239996 | 139337 | 139295 | 220905 | 220913 | 239855 | 239830 | 215723 | 215715 | 214692 | 215343 | 294066 | 294017 | 1368.04 | 22618.7734 | 6 | 63.5244 | 63.5244 | 63.5244 | 63.5244 | 63.5244 | 18.019 | 18.019 | 1233.7891 | 1139.1703 | 1086.1666 | 918.7005 | 1090.8491 | 1019.9383 | 1001.0223 | 982.467 | 964.5388 | 955.5641 | 943.1202 | 928.335 | 15.8 | 17.6 | 31.8601 | 19.5929 | 12.1736 | 8.628 | 6.2196 | 4.5327 | 3.5529 | 3.0793 | 3.1301 | 84.26 | 106.84 | 137.98 | 172 | 198.59 | 245.55 | 277.27 | 342.6 | 382.9 | 471.89 | 492.36 | 603.06 | 578.09 | 711.39 | 48.9 | 47.3 | 38.2177 | -1.72 | -3.5788 | 7.8988 | 0.0365 | -3.5788 | 1104380 | 2 |  |  | 4.4493 | 8.1357 | 9.7521 | 12.075 | 14.1286 | 19.2729 | 4.9921 | 8.6159 | 10.4159 | 13.1016 | 16.1921 | 23.5587 | 24.8889 | 24.9575 | 25.1339 | 17.854 | 18.035 | 18.0894 |  | 11687 | 805 | 6 |  | EA652 | 302 | 1534 | 7 | 3 | 35 | 14 | -1.72 | 2430.3357 | 2265.8 | 1893.75 | 1750.6143 | 1742.3143 | 1600.5286 | 1447.4143 | 99.7 | 99.9879 | 97.975 | 98.1057 | 98.8586 | 76.9643 | 37.7414 | 31.8601 | 19.5929 | 12.1736 | 8.628 | 6.2196 | 4.5327 | 3.5529 | 3.0793 | 0 | 0 | 0 | 0 | 0 | 0.1016 | 0.0254 | 0 | 0 | 0 | 0 | 0 | 0 | 0 | 0.042714 | 0.035235 | 0.029447 | 0.033355 | 0.026672 | 0.014062 | 0.012848 | -0.001442 | -0.004387 | -0.010108 | -0.006668 | -0.009616 | -0.02289 | -0.012981 | 0.062032 | 0.059409 | 0.058118 | 0.059548 | 0.067471 | 0.077946 | 0.074166 | -0.402536 | -0.397109 | -0.394028 | -0.398576 | -0.413139 | -0.409554 | -0.400577 | -1.250162 | -1.226155 | -1.212525 | -1.232956 | -1.297738 | -1.267315 | -1.228152 | -0.696893 | -0.645649 | -0.626851 | -0.683293 | -0.837782 | -0.925784 | -0.827653 | -0.248078 | -0.230099 | -0.220209 | -0.235125 | -0.282481 | -0.274584 | -0.245538 | 0.379684 | 0.326875 | 0.260687 | 0.202431 | 0.310394 | 0.257468 | 0.230456 | -10 | -5 | 0 | 0 | -10 | -30 | 30 | -2.655248 | -2.623247 | -2.604604 | -2.633369 | -2.719701 | 0 | 0 |  | 1402.08 | 0 |  | 1422.2729 | 0 |  | 747.17 | 0 |  | 747.132 | 0 |  | 1407.16 | 0 |  | 1430.579 | 0 |  | 767.444 | 0 |  | 767.425 | 0 |  | 1417.015 | 0 |  | 1450.746 | 0 |  | 776.468 | 0 |  | 776.723 | 0 |  | 1497.584 | 0 |  | 1502.6639 | 0 |  | 756.488 | 0 |  | 756.241 | 0 |  | 1452.118 | 0 |  | 1453.871 | 0 |  | 703.581 | 0 |  | 703.392 | 0 |  | 1505.356 | 0 |  | 1511.5291 | 0 |  | 745.744 | 0.102 |  | 746.003 | 0.102 |  | 1472.057 | 0 |  | 1479.677 | 0 |  | 776.312 | 0.025 |  | 776.343 | 0.025 | 150.7586 | 134.6089122 | 110.0609625 | 104.2456 | 117.5557 | 124.7548 | 107.3489 | 0 | 0 | 0 | 0 | 0 | -41.6106864 | -10.1746558 | -51.59669 | -37.82442944 | -23.44902 | -32.9039 | -22.13422 | 11.18785682 | 0.163344216 | 0 | 0 | 0 | 0 | 0 | 0 | 0 | 26.55248 | 13.116235 | 0 | 0 | 27.19701 | 0 | 0 | -69.4802321 | -64.55709 | -61.41573 | -67.03494 | -82.82196 | -71.25232 | -31.23678 | 56.23415 | 45.34363 | 25.1962148 | 4.306745 | 39.79652 | 23.07966 | 66.10083
35 | W79392 | 2017-03-15 14:03 | 52.1504 | 55.9286 | 108 | 63 | 1.1444 | 688.2935 | 25422 | 32 | 239673 | 239681 | 239988 | 239996 | 139337 | 139295 | 220905 | 220913 | 239855 | 239830 | 215723 | 215715 | 214692 | 215343 | 294066 | 294017 | 1368.04 | 22670.8418 | 6 | 64.2023 | 64.2023 | 64.2023 | 64.2023 | 64.2023 | 18.6968 | 18.6968 | 1246.6797 | 1133.7439 | 1078.6666 | 904.7264 | 1072.7474 | 1003.691 | 985.1778 | 967.3682 | 949.893 | 940.1268 | 927.1476 | 912.2703 | 15.8 | 17.6 | 32.2804 | 20.1975 | 12.4806 | 8.7564 | 6.229 | 4.5285 | 3.5448 | 3.0504 | 3.0894 | 80.33 | 110.29 | 132.15 | 177.83 | 191.34 | 255.95 | 268.45 | 360.52 | 372.54 | 494.5 | 478.1 | 632.12 | 563.74 | 749.71 | 49.6 | 47.5 | 40.5 | 0 | -16.9963 | 17.8484 | 1.6342 | -16.9963 | 1105207 | 1 |  |  | 4.0893 | 7.5814 | 9.2164 | 11.4679 | 13.5064 | 18.1236 | 4.303 | 7.9652 | 9.7455 | 12.5212 | 14.5712 | 19.1788 | 24.9041 | 24.9334 | 24.9144 | 18.0216 | 17.9406 | 18.0339 |  | 11687 | 805 | 7 |  | EA640 | 302 | 1549 | 7 | 3 | 35 | 29.5 | 0 | 2390.6143 | 2325.0144 | 1984.2786 | 1839.6571 | 1667.9572 | 1591.75 | 1523.8357 | 67.6 | 58.0286 | 52.8614 | 38.675 | 69.8707 | 54.7993 | 37.7243 | 32.2804 | 20.1975 | 12.4806 | 8.7564 | 6.229 | 4.5285 | 3.5448 | 3.0504 | 0 | 0 | 0 | 0 | 0 | 0.1016 | 0.0254 | 0 | 0 | 0 | 0 | 0 | 0 | 0 | 0.046363 | 0.038689 | 0.031301 | 0.034333 | 0.030031 | 0.015383 | 0.014043 | -0.001685 | -0.00483 | -0.011686 | -0.007542 | -0.010394 | -0.0241 | -0.01364 | 0.060004 | 0.057458 | 0.056207 | 0.057588 | 0.065265 | 0.075344 | 0.071635 | -0.411645 | -0.406301 | -0.40321 | -0.407896 | -0.422463 | -0.419151 | -0.410636 | -1.241855 | -1.218832 | -1.20547 | -1.225835 | -1.28893 | -1.262573 | -1.226234 | -0.716259 | -0.662929 | -0.643447 | -0.701264 | -0.861137 | -0.951541 | -0.848206 | -0.239338 | -0.222611 | -0.213247 | -0.227824 | -0.272485 | -0.265198 | -0.239095 | 0.379937 | 0.325928 | 0.258246 | 0.199419 | 0.304935 | 0.253156 | 0.225395 | -10 | -5 | -5 | -5 | -10 | -20 | 20 | -2.679193 | -2.647096 | -2.629033 | -2.65824 | -2.745632 | 0 | 0 |  | 1402.08 | 0 |  | 1422.2729 | 0 |  | 747.17 | 0 |  | 747.132 | 0 |  | 1407.16 | 0 |  | 1430.579 | 0 |  | 767.444 | 0 |  | 767.425 | 0 |  | 1417.015 | 0 |  | 1450.746 | 0 |  | 776.468 | 0 |  | 776.723 | 0 |  | 1497.584 | 0 |  | 1502.6639 | 0 |  | 756.488 | 0 |  | 756.241 | 0 |  | 1452.118 | 0 |  | 1453.871 | 0 |  | 703.581 | 0 |  | 703.392 | 0 |  | 1505.356 | 0 |  | 1511.5291 | 0 |  | 745.744 | 0.102 |  | 746.003 | 0.102 |  | 1472.057 | 0 |  | 1479.677 | 0 |  | 776.312 | 0.025 |  | 776.343 | 0.025 | 143.4464 | 133.5907 | 111.5303 | 105.9422 | 108.8592 | 119.928812 | 109.16 | 0 | 0 | 0 | 0 | 0 | -42.5857416 | -10.4301544 | -55.48359769 | -41.26843 | -23.64529405 | -32.84135 | -25.31071841 | 11.00585 | -0.494172302 | 0 | 0 | 0 | 0 | 0 | 0 | 0 | 26.79193 | 13.23548 | 13.145165 | 13.2912 | 27.45632 | 0 | 0 | -48.4191084 | -38.46884 | -34.01351 | -27.1213852 | -60.16824 | -52.14378 | -31.99798 | 66.33564 | 67.08888 | 67.01671 | 59.27064 | 50.83658 | 36.20514 | 66.23767
35 | W79393 | 2017-03-15 14:04 | 53.0833 | 56.6272 | 34 | 62 | 1.3229 | 579.6339 | 25906 | 32 | 239673 | 239681 | 239988 | 239996 | 139337 | 139295 | 220905 | 220913 | 239855 | 239830 | 215723 | 215715 | 214692 | 215343 | 294066 | 294017 | 1368.04 | 22670.8418 | 6 | 64.7198 | 64.7198 | 64.7198 | 64.7198 | 64.7198 | 19.2144 | 19.2144 | 1239.6484 | 1143.0156 | 1095.5 | 913.5707 | 1088.0199 | 1020.337 | 1001.1249 | 982.6808 | 964.7673 | 953.8655 | 941.7836 | 925.8702 | 15.8 | 24.2 | 32.1476 | 20.88 | 13.7256 | 9.9685 | 7.2743 | 5.586 | 4.4315 | 3.8503 | 3.8861 | 87.11 | 110.47 | 135.76 | 166.96 | 190.14 | 235.03 | 256.87 | 319.4 | 343.07 | 421.28 | 429.5 | 536.04 | 502.87 | 628.01 | 49.1 | 47.6 | 37.6271 | 3.7375 | 4.7837 | 4.7837 | -1.0734 | 4.7837 | 6207728 | 2 |  |  | 4.4636 | 8.0843 | 9.9657 | 12.7621 | 14.8264 | 19.6314 | 4.7017 | 8.5534 | 10.581 | 14.4569 | 16.0362 | 21.3362 | 24.7999 | 25.0291 | 24.9579 | 24.9423 | 25.0844 | 25.1457 |  | 11687 | 805 | 8 |  | EA652B | 381 | 1487 | 9 | 7 | 35 | 34.166664 | 3.7375 | 2250.207 | 2097.75 | 1844.6 | 1763.85 | 1542.1357 | 1652.9143 | 1386.6 | 82.6579 | 77.295 | 82.4471 | 57.5914 | 89.3807 | 74.4279 | 35.3157 | 32.1476 | 20.88 | 13.7256 | 9.9685 | 7.2743 | 5.586 | 4.4315 | 3.8503 | 0 | 0 | 0 | 0 | 0 | 0.1016 | 0.0254 | 0 | 0 | 0 | 0 | 0 | 0 | 0 | 0.03844 | 0.03064 | 0.024018 | 0.02853 | 0.023086 | 0.012106 | 0.010886 | -0.001145 | -0.003481 | -0.007982 | -0.005178 | -0.006992 | -0.020925 | -0.011803 | 0.06638 | 0.06357 | 0.062181 | 0.063702 | 0.072211 | 0.083456 | 0.079441 | -0.381134 | -0.376081 | -0.373331 | -0.377826 | -0.390975 | -0.389023 | -0.380146 | -1.269131 | -1.245377 | -1.232238 | -1.253799 | -1.316683 | -1.29928 | -1.257259 | -0.653225 | -0.604987 | -0.586841 | -0.63907 | -0.786011 | -0.864274 | -0.773831 | -0.268208 | -0.24899 | -0.238877 | -0.255767 | -0.30444 | -0.299431 | -0.266625 | 0.388608 | 0.357924 | 0.292439 | 0.234645 | 0.374425 | 0.318378 | 0.28638 | -10 | -5 | -5 | -5 | -10 | -10 | 10 | -2.550458 | -2.521002 | -2.505134 | -2.533222 | -2.616785 | 0 | 0 |  | 1402.08 | 0 |  | 1422.2729 | 0 |  | 747.17 | 0 |  | 747.132 | 0 |  | 1407.16 | 0 |  | 1430.579 | 0 |  | 767.444 | 0 |  | 767.425 | 0 |  | 1417.015 | 0 |  | 1450.746 | 0 |  | 776.468 | 0 |  | 776.723 | 0 |  | 1497.584 | 0 |  | 1502.6639 | 0 |  | 756.488 | 0 |  | 756.241 | 0 |  | 1452.118 | 0 |  | 1453.871 | 0 |  | 703.581 | 0 |  | 703.392 | 0 |  | 1505.356 | 0 |  | 1511.5291 | 0 |  | 745.744 | 0.102 |  | 746.003 | 0.102 |  | 1472.057 | 0 |  | 1479.677 | 0 |  | 776.312 | 0.025 |  | 776.343 | 0.025 | 149.3687 | 133.3539675 | 114.6990726 | 112.3607727 | 111.3592 | 137.9456 | 110.1528906 | 0 | 0 | 0 | 0 | 0 | -39.5247368 | -9.6557084 | -47.33224 | -33.82319 | -19.76017 | -29.27871 | -21.1907 | 11.45835032 | 1.152906503 | 0 | 0 | 0 | 0 | 0 | 0 | 0 | 25.50458 | 12.60501 | 12.52567 | 12.66611 | 26.16785 | 0 | 0 | -53.99421 | -46.76247 | -48.38334 | -36.80494 | -70.25421 | -64.3261 | -27.32838 | 73.54687 | 65.37331 | 59.08124 | 58.94323 | 46.0821 | 45.55313 | 74.32171
35 | W79394 | 2017-03-15 14:06 | 53.8652 | 57.2525 | 56 | 67 | 1.3229 | 685.4695 | 25234 | 32 | 239673 | 239681 | 239988 | 239996 | 139337 | 139295 | 220905 | 220913 | 239855 | 239830 | 215723 | 215715 | 214692 | 215343 | 294066 | 294017 | 1368.04 | 22696.3691 | 6 | 65.4439 | 65.4439 | 65.4439 | 65.4439 | 65.4439 | 19.9384 | 19.9384 | 1263.0859 | 1159.6277 | 1116 | 916.2308 | 1097.6993 | 1025.4127 | 1005.0292 | 985.4547 | 966.413 | 955.2912 | 940.6263 | 925.235 | 15.8 | 21.2 | 32.1311 | 19.6795 | 12.3591 | 8.7902 | 6.3059 | 4.6735 | 3.7063 | 3.2214 | 3.2513 | 84.1 | 104.64 | 137.85 | 168.94 | 198.58 | 239.05 | 274.67 | 335.07 | 372.17 | 458.6 | 471.29 | 585.89 | 555.89 | 685.78 | 49.9 | 47.6 | 41.7969 | 5.42 | 7.2775 | 7.2775 | -1.8663 | 7.2775 | 6206690 | 1 |  |  | 4.26 | 8.0086 | 10.03 | 13.0257 | 14.7521 | 22.22 | 4.4333 | 8.4492 | 10.7508 | 14.2159 | 17.5873 | 29.8032 | 25.0444 | 25.0666 | 24.9514 | 17.9956 | 18.1141 | 16.7586 |  | 11687 | 805 | 9 |  | EA652B | 318 | 1464 | 8 | 7 | 35 | 23.833332 | 5.42 | 2332.3999 | 2125.8142 | 1822.0286 | 1722.2643 | 1562.2214 | 1536.7 | 1336.9714 | 93.9979 | 95.0493 | 94.2007 | 96.0814 | 97.4864 | 79.5786 | 40.4257 | 32.1311 | 19.6795 | 12.3591 | 8.7902 | 6.3059 | 4.6735 | 3.7063 | 3.2214 | 0 | 0 | 0 | 0 | 0 | 0.1016 | 0.0254 | 0 | 0 | 0 | 0 | 0 | 0 | 0 | 0.038363 | 0.029517 | 0.022971 | 0.02672 | 0.022889 | 0.012392 | 0.011016 | -0.001075 | -0.003231 | -0.007504 | -0.004842 | -0.006248 | -0.018401 | -0.010332 | 0.068349 | 0.065468 | 0.064038 | 0.065609 | 0.074368 | 0.086068 | 0.081908 | -0.370917 | -0.365755 | -0.363084 | -0.367364 | -0.380226 | -0.377688 | -0.369246 | -1.281831 | -1.256627 | -1.243466 | -1.264864 | -1.32854 | -1.309361 | -1.267737 | -0.629631 | -0.583875 | -0.566379 | -0.617099 | -0.758659 | -0.836727 | -0.748576 | -0.280782 | -0.259752 | -0.249196 | -0.266421 | -0.317538 | -0.309207 | -0.275994 | 0.385325 | 0.340626 | 0.272126 | 0.213594 | 0.335291 | 0.281493 | 0.250955 | -10 | -5 | 0 | 0 | -10 | 0 | 0 | -2.495142 | -2.466026 | -2.450186 | -2.47768 | -2.559247 | 0 | 0 |  | 1402.08 | 0 |  | 1422.2729 | 0 |  | 747.17 | 0 |  | 747.132 | 0 |  | 1407.16 | 0 |  | 1430.579 | 0 |  | 767.444 | 0 |  | 767.425 | 0 |  | 1417.015 | 0 |  | 1450.746 | 0 |  | 776.468 | 0 |  | 776.723 | 0 |  | 1497.584 | 0 |  | 1502.6639 | 0 |  | 756.488 | 0 |  | 756.241 | 0 |  | 1452.118 | 0 |  | 1453.871 | 0 |  | 703.581 | 0 |  | 703.392 | 0 |  | 1505.356 | 0 |  | 1511.5291 | 0 |  | 745.744 | 0.102 |  | 746.003 | 0.102 |  | 1472.057 | 0 |  | 1479.677 | 0 |  | 776.312 | 0.025 |  | 776.343 | 0.025 | 159.4172 | 139.1728 | 116.6791 | 112.996 | 116.1793 | 132.2606956 | 109.5087 | 0 | 0 | 0 | 0 | 0 | -38.3731008 | -9.3788484 | -47.79691 | -33.0317 | -19.23269 | -27.67269 | -22.10823414 | 7.867950249 | -0.867132108 | 0 | 0 | 0 | 0 | 0 | 0 | 0 | 24.95142 | 12.33013 | 0 | 0 | 25.59247 | 0 | 0 | -59.18399 | -55.49691 | -53.3533 | -59.29174 | -73.95893 | -66.58556 | -30.26171 | 77.38771 | 62.97433 | 44.09308 | 26.03161 | 45.70458 | 35.16998 | 69.00096412
35 | W79395 | 2017-03-15 14:08 | 54.5478 | 57.9367 | 50 | 68 | 1.3229 | 681.4197 | 25069 | 32 | 239673 | 239681 | 239988 | 239996 | 139337 | 139295 | 220905 | 220913 | 239855 | 239830 | 215723 | 215715 | 214692 | 215343 | 294066 | 294017 | 1368.04 | 22721.8965 | 6 | 66.1637 | 66.1637 | 66.1637 | 66.1637 | 66.1637 | 20.6582 | 20.6582 | 1244.3359 | 1145.8214 | 1104.8334 | 906.5833 | 1090.009 | 1015.9951 | 995.4406 | 975.9415 | 957.257 | 947.2749 | 934.9946 | 919.708 | 16 | 19.2 | 32.2095 | 20.4315 | 12.8327 | 9.1747 | 6.5175 | 4.825 | 3.7472 | 3.2202 | 3.2513 | 77.96 | 103.9 | 126.98 | 163.75 | 181.81 | 230.79 | 252.27 | 322.38 | 348.28 | 444.65 | 444.06 | 577.4 | 528.94 | 686.23 | 50.8 | 47.3 | 42.5912 | 8.36 | 8.9465 | 8.9465 | -0.2 | 8.9465 | 6206690 | 2 |  |  | 4.4186 | 8.1686 | 9.9393 | 12.4507 | 14.6743 | 18.6821 | 4.6182 | 8.6182 | 10.3561 | 14.2636 | 15.4909 | 22.4561 | 24.922 | 24.9235 | 24.8997 | 18.0733 | 18.0332 | 18.0805 |  | 11687 | 805 | 10 |  | EA652B | 318 | 1464 | 8 | 7 | 35 | 29.166666 | 8.36 | 2271.8 | 2189.957 | 1885.85 | 1854.2072 | 1652.7 | 1795.7285 | 1498.4214 | 81.4793 | 80.6064 | 71.8629 | 76.3257 | 92.2221 | 76.5464 | 39.8236 | 32.2095 | 20.4315 | 12.8327 | 9.1747 | 6.5175 | 4.825 | 3.7472 | 3.2202 | 0 | 0 | 0 | 0 | 0 | 0.1016 | 0.0254 | 0 | 0 | 0 | 0 | 0 | 0 | 0 | 0.041011 | 0.033598 | 0.026746 | 0.027455 | 0.024734 | 0.014275 | 0.012752 | -0.001075 | -0.003231 | -0.007506 | -0.004842 | -0.006251 | -0.017422 | -0.009744 | 0.068257 | 0.065365 | 0.063935 | 0.065497 | 0.074238 | 0.085822 | 0.081697 | -0.371248 | -0.366365 | -0.363729 | -0.368147 | -0.381095 | -0.379282 | -0.370571 | -1.280018 | -1.256223 | -1.24325 | -1.265283 | -1.329273 | -1.313033 | -1.270067 | -0.631658 | -0.58489 | -0.567251 | -0.61765 | -0.759129 | -0.834316 | -0.747131 | -0.279174 | -0.259328 | -0.248936 | -0.266651 | -0.318087 | -0.312741 | -0.278364 | 0.388526 | 0.348825 | 0.280336 | 0.219656 | 0.33927 | 0.283406 | 0.250961 | -10 | -5 | 0 | 0 | -10 | 10 | -10 | -2.495515 | -2.466356 | -2.450334 | -2.477803 | -2.559348 | 0 | 0 |  | 1402.08 | 0 |  | 1422.2729 | 0 |  | 747.17 | 0 |  | 747.132 | 0 |  | 1407.16 | 0 |  | 1430.579 | 0 |  | 767.444 | 0 |  | 767.425 | 0 |  | 1417.015 | 0 |  | 1450.746 | 0 |  | 776.468 | 0 |  | 776.723 | 0 |  | 1497.584 | 0 |  | 1502.6639 | 0 |  | 756.488 | 0 |  | 756.241 | 0 |  | 1452.118 | 0 |  | 1453.871 | 0 |  | 703.581 | 0 |  | 703.392 | 0 |  | 1505.356 | 0 |  | 1511.5291 | 0 |  | 745.744 | 0.102 |  | 746.003 | 0.102 |  | 1472.057 | 0 |  | 1479.677 | 0 |  | 776.312 | 0.025 |  | 776.343 | 0.025 | 155.0662526 | 143.1465 | 120.5718 | 121.445 | 122.6931426 | 154.113 | 122.4165 | 0 | 0 | 0 | 0 | 0 | -38.5350512 | -9.4125034 | -51.1188 | -38.14772 | -23.92013 | -28.61184 | -24.56895 | 4.132114851 | -3.820361536 | 0 | 0 | 0 | 0 | 0 | 0 | 0 | 24.95515 | 12.33178 | 0 | 0 | 25.59348 | 0 | 0 | -51.46705 | -47.14588 | -40.7643 | -47.14257 | -70.00847 | -63.86389 | -29.75345 | 77.43555 | 70.18472 | 55.88739 | 45.6906 | 53.7092 | 55.84619 | 79.43022
35 | W79396 | 2017-03-15 14:13 | 53.1065 | 56.9095 | 217 | 73 | 1.3229 | 681.1814 | 25094 | 32 | 239673 | 239681 | 239988 | 239996 | 139337 | 139295 | 220905 | 220913 | 239855 | 239830 | 215723 | 215715 | 214692 | 215343 | 294066 | 294017 | 1368.04 | 22772.8887 | 6 | 66.8832 | 66.8832 | 66.8832 | 66.8832 | 66.8832 | 21.3778 | 21.3778 | 1268.9453 | 1167.3334 | 1106.1666 | 896.1496 | 1106.408 | 1024.495 | 1000.366 | 977.521 | 955.5123 | 943.5206 | 926.7252 | 909.2139 | 15.8 | 19.4 | 32.7585 | 20.3887 | 12.5544 | 8.8821 | 6.3456 | 4.6562 | 3.7103 | 3.221 | 3.2513 | 71.77 | 101.3 | 118.88 | 162.48 | 170.88 | 232.34 | 237.92 | 326.07 | 328.92 | 449.49 | 412.27 | 565.24 | 482.82 | 657.13 | 49.4 | 47.3 | 46.6034 | 3.588889 | 5.066 | 5.066 | 0.6194 | 5.066 | 6205118 | 1 |  |  | 4.2471 | 8.1457 | 9.9614 | 12.4286 | 15.3243 | 20.5536 | 4.4603 | 8.4767 | 10.0753 | 13.4795 | 15.7438 | 25.1247 | 24.9645 | 24.9541 | 25.0284 | 18.0634 | 18.2153 | 17.5329 |  | 11687 | 805 | 11 |  | EA652B | 318 | 1464 | 8 | 7 | 35 | 33.666664 | 3.588889 | 2297.1499 | 2265.2786 | 1923.15 | 1840.2572 | 1787.5 | 1586.3357 | 1529.8071 | 74.205 | 71.1514 | 56.3929 | 63.6507 | 91.9379 | 75.215 | 34.55 | 32.7585 | 20.3887 | 12.5544 | 8.8821 | 6.3456 | 4.6562 | 3.7103 | 3.221 | 0 | 0 | 0 | 0 | 0 | 0.1016 | 0.0254 | 0 | 0 | 0 | 0 | 0 | 0 | 0 | 0.03964 | 0.033309 | 0.0273 | 0.02837 | 0.025002 | 0.013953 | 0.012674 | -0.001076 | -0.003233 | -0.00751 | -0.004845 | -0.006257 | -0.016925 | -0.009528 | 0.068171 | 0.06528 | 0.063858 | 0.065425 | 0.074133 | 0.085792 | 0.081587 | -0.371755 | -0.366935 | -0.364173 | -0.368463 | -0.381845 | -0.378878 | -0.370953 | -1.279822 | -1.25637 | -1.242808 | -1.264186 | -1.3302 | -1.306568 | -1.267389 | -0.632427 | -0.585391 | -0.568097 | -0.618983 | -0.759228 | -0.838332 | -0.747943 | -0.278921 | -0.259358 | -0.248521 | -0.265687 | -0.31884 | -0.30937 | -0.278233 | 0.387822 | 0.34332 | 0.275038 | 0.214331 | 0.329782 | 0.280599 | 0.250938 | -10 | -5 | 0 | 0 | -10 | 20 | -20 | -2.495759 | -2.466599 | -2.450602 | -2.478072 | -2.559631 | 0 | 0 |  | 1402.08 | 0 |  | 1422.2729 | 0 |  | 747.17 | 0 |  | 747.132 | 0 |  | 1407.16 | 0 |  | 1430.579 | 0 |  | 767.444 | 0 |  | 767.425 | 0 |  | 1417.015 | 0 |  | 1450.746 | 0 |  | 776.468 | 0 |  | 776.723 | 0 |  | 1497.584 | 0 |  | 1502.6639 | 0 |  | 756.488 | 0 |  | 756.241 | 0 |  | 1452.118 | 0 |  | 1453.871 | 0 |  | 703.581 | 0 |  | 703.392 | 0 |  | 1505.356 | 0 |  | 1511.5291 | 0 |  | 745.744 | 0.102 |  | 746.003 | 0.102 |  | 1472.057 | 0 |  | 1479.677 | 0 |  | 776.312 | 0.025 |  | 776.343 | 0.025 | 156.599 | 147.8774 | 122.8085127 | 120.3988 | 132.5127375 | 136.0949 | 124.8124 | 0 | 0 | 0 | 0 | 0 | -38.4940048 | -9.4222062 | -49.35506 | -37.78658412 | -24.59517032 | -29.73997565 | -24.934599 | 3.883120096 | -3.987205794 | 0 | 0 | 0 | 0 | 0 | 0 | 0 | 24.95759 | 12.332995 | 0 | 0 | 25.59631 | 0 | 0 | -46.92925 | -41.65139 | -32.03664 | -39.3987 | -69.80183 | -63.05514138 | -25.84143065 | 85.27229 | 80.77241 | 66.17671 | 51.26015 | 63.37262 | 38.42889 | 85.56153
35 | W79397 | 2017-03-15 14:15 | 54.4273 | 57.9952 | 26 | 72 | 1.3229 | 681.6863 | 25138 | 32 | 239673 | 239681 | 239988 | 239996 | 139337 | 139295 | 220905 | 220913 | 239855 | 239830 | 215723 | 215715 | 214692 | 215343 | 294066 | 294017 | 1368.04 | 22772.8887 | 6 | 67.6033 | 67.6033 | 67.6033 | 67.6033 | 67.6033 | 22.0979 | 22.0979 | 1250.1953 | 1152.9546 | 1110.5 | 892.187 | 1088.9878 | 1010.0988 | 988.0366 | 967.079 | 947.0078 | 937.2252 | 921.6987 | 904.9642 | 16 | 23.4 | 32.3251 | 20.5419 | 12.8531 | 9.1207 | 6.4799 | 4.6909 | 3.6757 | 3.2244 | 3.2487 | 71.77 | 99.51 | 118.06 | 158.28 | 170.32 | 226.45 | 239.07 | 320.71 | 331.29 | 450.79 | 418.56 | 573.51 | 492.13 | 663.44 | 48.9 | 47.4 | 45.5959 | -22.255554 | -12.9697 | 13.3762 | 1.0632 | -12.9697 | 6205118 | 2 |  |  | 4.3736 | 8.2371 | 9.9557 | 12.5071 | 15.4671 | 24.1093 | 4.4306 | 8.2778 | 10.0667 | 13.4347 | 18.0319 | 30.6181 | 25.0134 | 25.0094 | 25.0246 | 17.9548 | 17.9811 | 16.0991 |  | 11687 | 805 | 12 |  | EA652B | 318 | 1464 | 8 | 7 | 35 | 36 | -22.255554 | 2283.3142 | 2310.5215 | 2002.0286 | 1968.45 | 1921.5428 | 1707.0929 | 1379.0143 | 67.0557 | 66.8193 | 55.8671 | 59.1914 | 91.2007 | 75.7764 | 29.275 | 32.3251 | 20.5419 | 12.8531 | 9.1207 | 6.4799 | 4.6909 | 3.6757 | 3.2244 | 0 | 0 | 0 | 0 | 0 | 0.1016 | 0.0254 | 0 | 0 | 0 | 0 | 0 | 0 | 0 | 0.041909 | 0.036025 | 0.029227 | 0.028679 | 0.02559 | 0.014473 | 0.013072 | -0.001076 | -0.003234 | -0.007513 | -0.004847 | -0.006261 | -0.016498 | -0.009464 | 0.068134 | 0.065236 | 0.06381 | 0.065365 | 0.074064 | 0.085688 | 0.081617 | -0.371934 | -0.367255 | -0.3646 | -0.369104 | -0.382529 | -0.379337 | -0.370137 | -1.279409 | -1.256681 | -1.243616 | -1.266017 | -1.332123 | -1.304403 | -1.259143 | -0.633012 | -0.585506 | -0.567892 | -0.618115 | -0.758063 | -0.837027 | -0.751251 | -0.278537 | -0.259527 | -0.249096 | -0.267119 | -0.320697 | -0.311108 | -0.27518 | 0.389176 | 0.347835 | 0.278386 | 0.215742 | 0.3318 | 0.27988 | 0.250763 | -10 | -5 | 0 | 0 | -10 | 30 | -30 | -2.496939 | -2.467685 | -2.451239 | -2.478625 | -2.560153 | 0 | 0 |  | 1402.08 | 0 |  | 1422.2729 | 0 |  | 747.17 | 0 |  | 747.132 | 0 |  | 1407.16 | 0 |  | 1430.579 | 0 |  | 767.444 | 0 |  | 767.425 | 0 |  | 1417.015 | 0 |  | 1450.746 | 0 |  | 776.468 | 0 |  | 776.723 | 0 |  | 1497.584 | 0 |  | 1502.6639 | 0 |  | 756.488 | 0 |  | 756.241 | 0 |  | 1452.118 | 0 |  | 1453.871 | 0 |  | 703.581 | 0 |  | 703.392 | 0 |  | 1505.356 | 0 |  | 1511.5291 | 0 |  | 745.744 | 0.102 |  | 746.003 | 0.102 |  | 1472.057 | 0 |  | 1479.677 | 0 |  | 776.312 | 0.025 |  | 776.343 | 0.025 | 155.5713 | 150.7292 | 127.7494 | 128.6677 | 142.3171 | 146.2774 | 112.551 | 0 | 0 | 0 | 0 | 0 | -38.5406392 | -9.4014798 | -52.24211 | -41.20783 | -27.00388 | -30.17172 | -25.74861 | 2.641416075 | -4.542987944 | 0 | 0 | 0 | 0 | 0 | 0 | 0 | 24.96939 | 12.338425 | 0 | 0 | 25.60153 | 0 | 0 | -42.44706 | -39.1231 | -31.72648 | -36.58709 | -69.13588 | -63.42689 | -21.99287 | 85.85155 | 82.73668 | 69.01909 | 61.90892 | 73.03419 | 46.95126 | 76.61367
35 | W79398 | 2017-03-15 14:17 | 55.1102 | 58.5455 | 63 | 71 | 1.424 | 698.3359 | 25188 | 32 | 239673 | 239681 | 239988 | 239996 | 139337 | 139295 | 220905 | 220913 | 239855 | 239830 | 215723 | 215715 | 214692 | 215343 | 294066 | 294017 | 1368.04 | 22798.5078 | 6 | 68.4302 | 68.4302 | 68.4302 | 68.4302 | 68.4302 | 22.9248 | 22.9248 | 1287.6953 | 1165.5811 | 1118.8334 | 912.7557 | 1087.598 | 1014.429 | 994.3898 | 975.0191 | 956.7008 | 948.1719 | 934.347 | 918.7094 | 16 | 25.2 | 32.0912 | 19.5077 | 12.1231 | 8.5569 | 6.2156 | 4.5935 | 3.6303 | 3.1632 | 3.1906 | 78.99 | 106.27 | 130.2 | 170.62 | 188.37 | 242.56 | 260.83 | 337.23 | 353.14 | 460.33 | 445.14 | 583.97 | 522.63 | 682.55 | 48.7 | 47.6 | 45.9762 | 2.911111 | 4.9173 | 6.156 | -2.6157 | 4.9173 | 6208667 | 1 |  |  | 4.745 | 9.0071 | 11.0729 | 14.345 | 16.4414 | 22.5371 | 5.1941 | 9.5059 | 11.3603 | 15.125 | 17.1794 | 28.4515 | 24.9728 | 24.9814 | 25.0834 | 18.0401 | 17.7525 | 17.2731 |  | 11687 | 805 | 13 |  | CC654B | 312 | 1460 | 7 | 7 | 35 | 34.166664 | 2.911111 | 2447.8215 | 2270.8215 | 1913.8785 | 1852.7928 | 1875.9928 | 1733.0643 | 1467.65 | 94.9314 | 93.7743 | 89.1993 | 94.3179 | 94.88 | 74.0486 | 37.69 | 32.0912 | 19.5077 | 12.1231 | 8.5569 | 6.2156 | 4.5935 | 3.6303 | 3.1632 | 0 | 0 | 0 | 0 | 0 | 0.1016 | 0.0254 | 0 | 0 | 0 | 0 | 0 | 0 | 0 | 0.043496 | 0.037909 | 0.030697 | 0.028867 | 0.026776 | 0.015714 | 0.014209 | -0.001055 | -0.00319 | -0.007419 | -0.004786 | -0.006202 | -0.015977 | -0.009038 | 0.068432 | 0.065541 | 0.064117 | 0.065687 | 0.07441 | 0.086085 | 0.081957 | -0.370571 | -0.365535 | -0.362716 | -0.367064 | -0.380748 | -0.377296 | -0.368509 | -1.283123 | -1.258486 | -1.244576 | -1.266353 | -1.334118 | -1.300821 | -1.257292 | -0.62806 | -0.582057 | -0.565064 | -0.615446 | -0.753568 | -0.831681 | -0.74509 | -0.281949 | -0.261297 | -0.250135 | -0.26771 | -0.322922 | -0.31359 | -0.278777 | 0.3849 | 0.337615 | 0.269064 | 0.210214 | 0.328319 | 0.276752 | 0.247734 | -10 | -5 | 0 | 0 | -10 | 40 | -40 | -2.490689 | -2.461306 | -2.443279 | -2.470267 | -2.551166 | 0 | 0 |  | 1402.08 | 0 |  | 1422.2729 | 0 |  | 747.17 | 0 |  | 747.132 | 0 |  | 1407.16 | 0 |  | 1430.579 | 0 |  | 767.444 | 0 |  | 767.425 | 0 |  | 1417.015 | 0 |  | 1450.746 | 0 |  | 776.468 | 0 |  | 776.723 | 0 |  | 1497.584 | 0 |  | 1502.6639 | 0 |  | 756.488 | 0 |  | 756.241 | 0 |  | 1452.118 | 0 |  | 1453.871 | 0 |  | 703.581 | 0 |  | 703.392 | 0 |  | 1505.356 | 0 |  | 1511.5291 | 0 |  | 745.744 | 0.102 |  | 746.003 | 0.102 |  | 1472.057 | 0 |  | 1479.677 | 0 |  | 776.312 | 0.025 |  | 776.343 | 0.025 | 167.5093 | 148.8319 | 122.7121 | 121.7044 | 139.5926 | 149.1908 | 120.2842 | 0 | 0 | 0 | 0 | 0 | -38.3332736 | -9.3601286 | -54.45702 | -43.69338 | -28.97124 | -30.49505 | -27.44814 | 0.3421159 | -6.501456932 | 0 | 0 | 0 | 0 | 0 | 0 | 0 | 24.90689 | 12.30653 | 0 | 0 | 25.51166 | 0 | 0 | -59.62262 | -54.58199 | -50.40331 | -58.04757 | -71.49853184 | -61.58481 | -28.0824421 | 78.33657 | 62.86308 | 43.33759 | 33.16178 | 66.15761 | 49.61487 | 76.34016
35 | W79399 | 2017-03-15 14:19 | 55.7816 | 59.0858 | 47 | 63 | 1.3229 | 641.8312 | 21335 | 32 | 239673 | 239681 | 239988 | 239996 | 139337 | 139295 | 220905 | 220913 | 239855 | 239830 | 215723 | 215715 | 214692 | 215343 | 294066 | 294017 | 1368.04 | 22841.9316 | 6 | 69.1299 | 69.1299 | 69.1299 | 69.1299 | 69.1299 | 23.6245 | 23.6245 | 1249.0234 | 1138.75 | 1096.1666 | 896.9279 | 1087.6097 | 1012.1674 | 991.0381 | 970.3961 | 950.3615 | 937.8389 | 922.2892 | 905.9033 | 16 | 17.6 | 32.8005 | 19.9204 | 12.118 | 8.5078 | 5.9781 | 4.4803 | 3.5866 | 3.0834 | 3.1198 | 77.64 | 102.44 | 129.34 | 169.29 | 189.88 | 242.95 | 263.87 | 343.05 | 358.12 | 467.03 | 450.77 | 590.81 | 531.61 | 692.55 | 50.9 | 47.2 | 37.4688 | 0 | 9.0696 | 9.0696 | 1.1772 | 9.0696 | 6207197 | 2 |  |  | 4.2007 | 8.0186 | 10.05 | 13.4 | 15.4114 | 19.7807 | 4.6333 | 8.671 | 10.171 | 16.2855 | 19.6362 | 24.1522 | 25.0758 | 24.9548 | 25.0531 | 18.0506 | 17.9742 | 17.7331 |  | 11687 | 805 | 14 |  | EA652B | 305 | 1381 | 7 | 7 | 40 | 36.666664 | 0 | 2314.1213 | 2217.3787 | 1883.3643 | 1830.7 | 1552.2357 | 1572.0215 | 1554.35 | 94.4514 | 92.6514 | 91.2943 | 94.9807 | 101.88 | 80.4914 | 38.0814 | 32.8005 | 19.9204 | 12.118 | 8.5078 | 5.9781 | 4.4803 | 3.5866 | 3.0834 | 0 | 0 | 0 | 0 | 0 | 0.1016 | 0.0254 | 0 | 0 | 0 | 0 | 0 | 0 | 0 | 0.032974 | 0.026523 | 0.019964 | 0.020866 | 0.017622 | 0.010129 | 0.008898 | -0.00075 | -0.002253 | -0.005139 | -0.003349 | -0.00454 | -0.008484 | -0.004479 | 0.074354 | 0.071204 | 0.069647 | 0.071355 | 0.080899 | 0.093743 | 0.089126 | -0.333327 | -0.328933 | -0.326558 | -0.330443 | -0.341717 | -0.339531 | -0.332637 | -1.318865 | -1.294294 | -1.280885 | -1.303142 | -1.366945 | -1.344833 | -1.305895 | -0.528779 | -0.489656 | -0.474917 | -0.517343 | -0.636999 | -0.700163 | -0.624052 | -0.318745 | -0.296041 | -0.284137 | -0.303955 | -0.360635 | -0.352901 | -0.318273 | 0.392839 | 0.35351 | 0.279871 | 0.218727 | 0.344094 | 0.290758 | 0.259065 | -10 | -5 | 0 | 0 | -10 | 30 | -30 | -2.254613 | -2.228382 | -2.214439 | -2.239334 | -2.313187 | 0 | 0 |  | 1402.08 | 0 |  | 1422.2729 | 0 |  | 747.17 | 0 |  | 747.132 | 0 |  | 1407.16 | 0 |  | 1430.579 | 0 |  | 767.444 | 0 |  | 767.425 | 0 |  | 1417.015 | 0 |  | 1450.746 | 0 |  | 776.468 | 0 |  | 776.723 | 0 |  | 1497.584 | 0 |  | 1502.6639 | 0 |  | 756.488 | 0 |  | 756.241 | 0 |  | 1452.118 | 0 |  | 1453.871 | 0 |  | 703.581 | 0 |  | 703.392 | 0 |  | 1505.356 | 0 |  | 1511.5291 | 0 |  | 745.744 | 0.102 |  | 746.003 | 0.102 |  | 1472.057 | 0 |  | 1479.677 | 0 |  | 776.312 | 0.025 |  | 776.343 | 0.025 | 172.0642 | 157.8862 | 131.1707 | 130.6295985 | 125.5743 | 147.366 | 138.5329981 | 0 | 0 | 0 | 0 | 0 | -34.4963496 | -8.4489798 | -42.49910576 | -31.41251538 | -18.98912 | -22.82714 | -17.88237449 | -2.212250285 | -5.770750005 | 0 | 0 | 0 | 0 | 0 | 0 | 0 | 22.54613 | 11.14191 | 0 | 0 | 23.13187 | 0 | 0 | -49.94392 | -45.36731 | -43.35722 | -49.1376 | -64.89745812 | -56.3571 | -23.76477 | 102.1673 | 92.24831 | 68.82434 | 58.66486 | 65.92635 | 54.30031 | 100.5485
35 | W79400 | 2017-03-15 14:20 | 56.9066 | 59.9403 | 22 | 65 | 1.3229 | 641.5171 | 21364 | 32 | 239673 | 239681 | 239988 | 239996 | 139337 | 139295 | 220905 | 220913 | 239855 | 239830 | 215723 | 215715 | 214692 | 215343 | 294066 | 294017 | 1368.04 | 22863.3711 | 6 | 69.8292 | 69.8292 | 69.8292 | 69.8292 | 69.8292 | 24.3237 | 24.3237 | 1263.0859 | 1164.4199 | 1109.5 | 898.8515 | 1114.8749 | 1032.7764 | 1008.7936 | 985.4952 | 963.2567 | 950.3223 | 932.7654 | 914.3644 | 16 | 18.8 | 32.4606 | 19.8118 | 12.1237 | 8.5962 | 6.0503 | 4.4601 | 3.5478 | 3.0897 | 3.1198 | 74.69 | 100.79 | 124.89 | 163.57 | 181.01 | 232.37 | 253.3 | 329.36 | 350.47 | 458.28 | 438.87 | 584.76 | 512.29 | 679.29 | 48.3 | 47.3 | 41.8152 | 2.766667 | 3.7065 | 3.7065 | 1.2397 | 3.7065 | 6207197 | 1 |  |  | 4.2186 | 8.0507 | 9.895 | 12.51 | 15.195 | 20.71 | 4.3806 | 8.3944 | 10.1542 | 14.7542 | 16.8194 | 25.4958 | 24.8973 | 24.9424 | 24.9602 | 18.1444 | 18.1701 | 17.5734 |  | 11687 | 805 | 15 |  | EA652B | 305 | 1381 | 7 | 7 | 40 | 34 | 2.766667 | 2230.8928 | 2148.7644 | 1802.75 | 1802.2214 | 1579.9071 | 1547 | 1390.25 | 80.6579 | 78.9686 | 71.0957 | 77.8093 | 96.8714 | 80.64 | 37.6836 | 32.4606 | 19.8118 | 12.1237 | 8.5962 | 6.0503 | 4.4601 | 3.5478 | 3.0897 | 0 | 0 | 0 | 0 | 0 | 0.1016 | 0.0254 | 0 | 0 | 0 | 0 | 0 | 0 | 0 | 0.036685 | 0.028995 | 0.021886 | 0.021156 | 0.019937 | 0.011264 | 0.009887 | -0.00075 | -0.002253 | -0.00514 | -0.003349 | -0.004541 | -0.008367 | -0.004417 | 0.074357 | 0.071205 | 0.069654 | 0.071354 | 0.080881 | 0.093754 | 0.089203 | -0.333204 | -0.32884 | -0.32637 | -0.330378 | -0.341913 | -0.339683 | -0.332226 | -1.317778 | -1.293413 | -1.279459 | -1.302384 | -1.367642 | -1.34881 | -1.306431 | -0.529451 | -0.490201 | -0.475686 | -0.517818 | -0.636684 | -0.700932 | -0.626545 | -0.317751 | -0.295241 | -0.282931 | -0.303276 | -0.361337 | -0.351962 | -0.314886 | 0.392704 | 0.353036 | 0.281645 | 0.219249 | 0.338952 | 0.28808 | 0.259065 | -10 | -5 | 0 | 0 | -10 | 20 | -20 | -2.254197 | -2.228007 | -2.214228 | -2.23913 | -2.312973 | 0 | 0 |  | 1402.08 | 0 |  | 1422.2729 | 0 |  | 747.17 | 0 |  | 747.132 | 0 |  | 1407.16 | 0 |  | 1430.579 | 0 |  | 767.444 | 0 |  | 767.425 | 0 |  | 1417.015 | 0 |  | 1450.746 | 0 |  | 776.468 | 0 |  | 776.723 | 0 |  | 1497.584 | 0 |  | 1502.6639 | 0 |  | 756.488 | 0 |  | 756.241 | 0 |  | 1452.118 | 0 |  | 1453.871 | 0 |  | 703.581 | 0 |  | 703.392 | 0 |  | 1505.356 | 0 |  | 1511.5291 | 0 |  | 745.744 | 0.102 |  | 746.003 | 0.102 |  | 1472.057 | 0 |  | 1479.677 | 0 |  | 776.312 | 0.025 |  | 776.343 | 0.025 | 165.8825 | 153.0028 | 125.5687485 | 128.5957 | 127.7845 | 145.037438 | 124.0145 | 0 | 0 | 0 | 0 | 0 | -34.5117928 | -8.4385404 | -47.35435243 | -34.58845 | -21.42582 | -23.19155 | -21.05622 | -3.90750257 | -7.14617757 | 0 | 0 | 0 | 0 | 0 | 0 | 0 | 22.54197 | 11.140035 | 0 | 0 | 23.12973 | 0 | 0 | -42.70441 | -38.71049 | -33.81923 | -40.29106 | -61.67647 | -56.52315648 | -23.61047 | 98.36571 | 90.84387 | 70.3237 | 65.1131 | 68.18151 | 50.09498615 | 84.81928
35 | W79401 | 2017-03-15 14:22 | 57.7776 | 60.6412 | 24 | 65 | 1.3229 | 637.2267 | 21246 | 33 | 239673 | 239681 | 239988 | 239996 | 139337 | 139295 | 220905 | 220913 | 239855 | 239830 | 215723 | 215715 | 214692 | 215343 | 294066 | 294017 | 1368.04 | 22884.8086 | 6 | 70.5238 | 70.5238 | 70.5238 | 70.5238 | 70.5238 | 25.0184 | 25.0184 | 1253.7109 | 1158.1843 | 1108.8334 | 897.4518 | 1105.1521 | 1024.2411 | 1001.0602 | 978.5323 | 956.9417 | 945.4158 | 928.9894 | 911.1951 | 15.8 | 21.8 | 32.2211 | 20.0952 | 12.4831 | 8.8447 | 6.2515 | 4.5505 | 3.5575 | 3.0923 | 3.1198 | 74.19 | 99.16 | 122.62 | 159.74 | 176.64 | 228 | 248.01 | 323.36 | 345.84 | 452.46 | 438.23 | 580.82 | 514.79 | 678.73 | 48 | 47.5 | 38.2979 | 5.177778 | 6.166 | 6.166 | 2.9267 | 6.166 | 6207197 | 2 |  |  | 4.355 | 8.2536 | 9.9079 | 12.4871 | 14.9907 | 21.7871 | 4.5718 | 8.4338 | 10.3437 | 13.8479 | 17.1648 | 27.8479 | 24.9933 | 24.9791 | 24.9522 | 18.0714 | 17.9427 | 17.124 |  | 11687 | 805 | 16 |  | EA652B | 305 | 1381 | 7 | 7 | 40 | 39.666664 | 5.177778 | 2185.5071 | 2164.6143 | 1864.3572 | 1824.4214 | 1706.6143 | 1631.6428 | 1403.9357 | 72.5079 | 69.0671 | 57.5986 | 59.7214 | 93.6786 | 79.0421 | 38.2286 | 32.2211 | 20.0952 | 12.4831 | 8.8447 | 6.2515 | 4.5505 | 3.5575 | 3.0923 | 0 | 0 | 0 | 0 | 0 | 0.1016 | 0.0254 | 0 | 0 | 0 | 0 | 0 | 0 | 0 | 0.04058 | 0.031813 | 0.024122 | 0.021607 | 0.022604 | 0.012851 | 0.011331 | -0.000751 | -0.002253 | -0.005055 | -0.003349 | -0.004542 | -0.0091 | -0.004887 | 0.074331 | 0.071173 | 0.069619 | 0.071318 | 0.080824 | 0.093674 | 0.089164 | -0.333329 | -0.329083 | -0.326652 | -0.330681 | -0.342467 | -0.340352 | -0.332594 | -1.316927 | -1.293245 | -1.279376 | -1.302531 | -1.369165 | -1.352772 | -1.30882 | -0.530237 | -0.49059 | -0.475926 | -0.518062 | -0.636171 | -0.700488 | -0.627118 | -0.316953 | -0.295072 | -0.283009 | -0.303392 | -0.362859 | -0.353192 | -0.314609 | 0.394089 | 0.358756 | 0.287365 | 0.22363 | 0.343464 | 0.289296 | 0.259063 | -10 | -5 | -5 | 0 | -10 | 10 | -10 | -2.255007 | -2.228738 | -2.214564 | -2.239519 | -2.31338 | 0 | 0 |  | 1402.08 | 0 |  | 1422.2729 | 0 |  | 747.17 | 0 |  | 747.132 | 0 |  | 1407.16 | 0 |  | 1430.579 | 0 |  | 767.444 | 0 |  | 767.425 | 0 |  | 1417.015 | 0 |  | 1450.746 | 0 |  | 776.468 | 0 |  | 776.723 | 0 |  | 1497.584 | 0 |  | 1502.6639 | 0 |  | 756.488 | 0 |  | 756.241 | 0 |  | 1452.118 | 0 |  | 1453.871 | 0 |  | 703.581 | 0 |  | 703.392 | 0 |  | 1505.356 | 0 |  | 1511.5291 | 0 |  | 745.744 | 0.102 |  | 746.003 | 0.102 |  | 1472.057 | 0 |  | 1479.677 | 0 |  | 776.312 | 0.025 |  | 776.343 | 0.025 | 162.4509 | 154.0621 | 129.7947 | 130.1141 | 137.9354 | 152.8425 | 125.1805 | 0 | 0 | 0 | 0 | 0 | -34.5797632 | -8.4478876 | -52.45189 | -38.2283222 | -24.39386 | -23.78161 | -24.72985823 | -5.074247772 | -8.43403608 | 0 | 0 | 0 | 0 | 0 | 0 | 0 | 22.55007 | 11.14369 | 11.07282 | 0 | 23.1338 | 0 | 0 | -38.44637 | -33.88363 | -27.41267 | -30.93939 | -59.59561 | -55.36804 | -23.97384 | 94.10274 | 93.09383 | 89.06097 | 75.39309 | 76.74373 | 57.82045 | 84.3247559
35 | W79402 | 2017-03-15 14:24 | 58.4811 | 61.2668 | 32 | 66 | 1.3229 | 633.6633 | 21091 | 33 | 239673 | 239681 | 239988 | 239996 | 139337 | 139295 | 220905 | 220913 | 239855 | 239830 | 215723 | 215715 | 214692 | 215343 | 294066 | 294017 | 1368.04 | 22906.4297 | 6 | 71.2145 | 71.2145 | 71.2145 | 71.2145 | 71.2145 | 25.7091 | 25.7091 | 1256.0547 | 1166.49 | 1112.8334 | 896.5256 | 1113.946 | 1030.7761 | 1006.1825 | 982.5143 | 959.6801 | 947.0345 | 929.9664 | 911.7587 | 16 | 19.4 | 32.5902 | 20.0256 | 12.3411 | 8.7218 | 6.1963 | 4.5423 | 3.5823 | 3.0863 | 3.1198 | 72.52 | 99.12 | 120.05 | 161.48 | 172.79 | 230.49 | 241.21 | 323.23 | 335.39 | 444.78 | 424.23 | 567.51 | 498.77 | 666.18 | 51.1 | 47.4 | 40.9639 | 6.566667 | 7.6211 | 7.6211 | 0.6734 | 7.6211 | 6207197 | 1 |  |  | 4.2971 | 8.2871 | 9.9521 | 12.6043 | 14.8657 | 20.165 | 4.2892 | 8.4757 | 10.1243 | 14.0216 | 16.1757 | 24.4 | 24.8696 | 24.9396 | 25.0076 | 18.0652 | 18.1813 | 17.8547 |  | 11687 | 805 | 17 |  | EA652B | 305 | 1381 | 7 | 7 | 40 | 37.666664 | 6.566667 | 2226.6929 | 2175.1287 | 1855.5286 | 1797.6285 | 1677.6143 | 1612.0571 | 1541.8357 | 65.2614 | 62.3821 | 57.9757 | 59.3593 | 91.7193 | 77.6543 | 37.6836 | 32.5902 | 20.0256 | 12.3411 | 8.7218 | 6.1963 | 4.5423 | 3.5823 | 3.0863 | 0 | 0 | 0 | 0 | 0 | 0.1016 | 0.0254 | 0 | 0 | 0 | 0 | 0 | 0 | 0 | 0.043705 | 0.034263 | 0.026208 | 0.022184 | 0.025048 | 0.013861 | 0.012271 | -0.000751 | -0.002254 | -0.005055 | -0.003349 | -0.004543 | -0.010196 | -0.005708 | 0.074329 | 0.071176 | 0.069624 | 0.071325 | 0.080832 | 0.09368 | 0.089092 | -0.333365 | -0.329052 | -0.326591 | -0.330577 | -0.342369 | -0.340352 | -0.333232 | -1.3172 | -1.293143 | -1.279112 | -1.302023 | -1.368683 | -1.353375 | -1.313039 | -0.530074 | -0.490627 | -0.47604 | -0.518309 | -0.636442 | -0.700562 | -0.625091 | -0.317202 | -0.294985 | -0.282787 | -0.302941 | -0.362371 | -0.353059 | -0.317433 | 0.393276 | 0.356704 | 0.28622 | 0.223458 | 0.344061 | 0.289829 | 0.259063 | -10 | -5 | -5 | 0 | -10 | 0 | 0 | -2.254718 | -2.228477 | -2.21442 | -2.239385 | -2.313242 | 0 | 0 |  | 1402.08 | 0 |  | 1422.2729 | 0 |  | 747.17 | 0 |  | 747.132 | 0 |  | 1407.16 | 0 |  | 1430.579 | 0 |  | 767.444 | 0 |  | 767.425 | 0 |  | 1417.015 | 0 |  | 1450.746 | 0 |  | 776.468 | 0 |  | 776.723 | 0 |  | 1497.584 | 0 |  | 1502.6639 | 0 |  | 756.488 | 0 |  | 756.241 | 0 |  | 1452.118 | 0 |  | 1453.871 | 0 |  | 703.581 | 0 |  | 703.392 | 0 |  | 1505.356 | 0 |  | 1511.5291 | 0 |  | 745.744 | 0.102 |  | 746.003 | 0.102 |  | 1472.057 | 0 |  | 1479.677 | 0 |  | 776.312 | 0.025 |  | 776.343 | 0.025 | 165.5079 | 154.817 | 129.1893 | 128.2159 | 135.6049 | 151.0175 | 137.3652 | 0 | 0 | 0 | 0 | 0 | -34.5797632 | -8.4640928 | -56.5790088 | -41.39221 | -27.05706 | -24.5236 | -28.06484 | -4.960119375 | -8.617474957 | 0 | 0 | 0 | 0 | 0 | 0 | 0 | 22.54718 | 11.142385 | 11.0721 | 0 | 23.13242 | 0 | 0 | -34.59337 | -30.60634 | -27.59875 | -30.76646 | -58.37401 | -54.40165 | -23.55568 | 96.88266 | 93.96079 | 85.60561 | 72.92579 | 72.29848 | 57.07597 | 96.72798
35 | W79403 | 2017-03-15 14:25 | 59.2006 | 61.8638 | 27 | 66 | 1.3229 | 643.0117 | 21441 | 33 | 239673 | 239681 | 239988 | 239996 | 139337 | 139295 | 220905 | 220913 | 239855 | 239830 | 215723 | 215715 | 214692 | 215343 | 294066 | 294017 | 1368.04 | 22927.8633 | 6 | 71.9155 | 71.9155 | 71.9155 | 71.9155 | 71.9155 | 26.41 | 26.41 | 1253.7109 | 1162.0967 | 1112.1666 | 893.1681 | 1104.0792 | 1020.8803 | 997.0048 | 973.8892 | 951.646 | 940.2068 | 923.2537 | 904.8895 | 15.8 | 22.6 | 32.2025 | 19.9988 | 12.4688 | 8.823 | 6.2623 | 4.5307 | 3.5374 | 3.0943 | 3.1187 | 72.7 | 99 | 120.41 | 159.69 | 173.2 | 228.77 | 242.94 | 324.65 | 339.05 | 456.35 | 429.83 | 585.3 | 504.63 | 680.75 | 49 | 47.6 | 38.7903 | 5.688889 | 8.7461 | 8.7668 | 6.2378 | 8.7461 | 6206455 | 2 |  |  | 4.3907 | 8.3479 | 10.0214 | 12.5529 | 15.1579 | 22.9514 | 4.6685 | 8.5822 | 10.2164 | 13.6068 | 15.7507 | 29.1781 | 24.9629 | 25.0024 | 24.9789 | 18.0081 | 17.8203 | 16.6723 |  | 11687 | 805 | 18 |  | EA652B | 305 | 1380 | 7 | 7 | 40 | 39.5 | 5.688889 | 2208.8 | 2190.5215 | 1876 | 1828.7 | 1762.1285 | 1639.0571 | 1336.9286 | 61.8943 | 59.5529 | 55.5607 | 57.9479 | 88.4636 | 76.3321 | 39.4279 | 32.2025 | 19.9988 | 12.4688 | 8.823 | 6.2623 | 4.5307 | 3.5374 | 3.0943 | 0 | 0 | 0 | 0 | 0 | 0.1016 | 0.0254 | 0 | 0 | 0 | 0 | 0 | 0 | 0 | 0.046267 | 0.036199 | 0.027726 | 0.022703 | 0.026888 | 0.014863 | 0.013212 | -0.000751 | -0.002254 | -0.005054 | -0.003348 | -0.004543 | -0.009723 | -0.005508 | 0.074345 | 0.071186 | 0.069631 | 0.071331 | 0.080827 | 0.093679 | 0.089211 | -0.333223 | -0.328994 | -0.326578 | -0.330591 | -0.342559 | -0.340343 | -0.332265 | -1.317004 | -1.293404 | -1.279612 | -1.302689 | -1.370377 | -1.353274 | -1.307791 | -0.530055 | -0.490379 | -0.475684 | -0.517841 | -0.635274 | -0.699862 | -0.627706 | -0.317033 | -0.295219 | -0.283216 | -0.303541 | -0.3641 | -0.353825 | -0.313595 | 0.393978 | 0.358753 | 0.2875 | 0.223752 | 0.342887 | 0.28874 | 0.258993 | -10 | -5 | -5 | 0 | -10 | -10 | 10 | -2.255393 | -2.229079 | -2.21471 | -2.239651 | -2.3135 | 0 | 0 |  | 1402.08 | 0 |  | 1422.2729 | 0 |  | 747.17 | 0 |  | 747.132 | 0 |  | 1407.16 | 0 |  | 1430.579 | 0 |  | 767.444 | 0 |  | 767.425 | 0 |  | 1417.015 | 0 |  | 1450.746 | 0 |  | 776.468 | 0 |  | 776.723 | 0 |  | 1497.584 | 0 |  | 1502.6639 | 0 |  | 756.488 | 0 |  | 756.241 | 0 |  | 1452.118 | 0 |  | 1453.871 | 0 |  | 703.581 | 0 |  | 703.392 | 0 |  | 1505.356 | 0 |  | 1511.5291 | 0 |  | 745.744 | 0.102 |  | 746.003 | 0.102 |  | 1472.057 | 0 |  | 1479.677 | 0 |  | 776.312 | 0.025 |  | 776.343 | 0.025 | 164.213236 | 155.9345 | 130.627756 | 130.4429997 | 142.4276 | 153.5452 | 119.2687 | 0 | 0 | 0 | 0 | 0 | -34.5788488 | -8.439531 | -59.94475 | -43.90459878 | -29.01136 | -25.21355 | -30.62107 | -6.95582836 | -10.07522 | 0 | 0 | 0 | 0 | 0 | 0 | 0 | 22.55393 | 11.145395 | 11.07355 | 0 | 23.135 | 0 | 0 | -32.80738 | -29.20349 | -26.42934 | -30.0078 | -56.19863 | -53.42194 | -24.74913 | 94.01503 | 93.97177 | 86.26061 | 75.22166 | 78.74286 | 58.58862 | 76.00486
35 | W79404 | 2017-03-15 14:27 | 59.6699 | 62.3208 | 37 | 66 | 1.3229 | 635.4565 | 21154 | 33 | 239673 | 239681 | 239988 | 239996 | 139337 | 139295 | 220905 | 220913 | 239855 | 239830 | 215723 | 215715 | 214692 | 215343 | 294066 | 294017 | 1368.04 | 22945.7891 | 6 | 72.6082 | 72.6082 | 72.6082 | 72.6082 | 72.6082 | 27.1027 | 27.1027 | 1249.0234 | 1161.467 | 1117.6666 | 897 | 1109.8572 | 1027.2881 | 1003.1592 | 979.7551 | 957.2587 | 944.9274 | 927.809 | 910.0536 | 16 | 19 | 32.4807 | 19.9383 | 12.3171 | 8.7203 | 6.2064 | 4.541 | 3.5828 | 3.0889 | 3.1198 | 73.45 | 100.93 | 121.38 | 164.09 | 174.24 | 234.29 | 243.62 | 328.78 | 337.36 | 454.26 | 427.86 | 576.33 | 504.1 | 672.82 | 50.6 | 47.4 | 41.7947 | 7.588888 | 8.7319 | 8.7319 | 2.3698 | 8.7319 | 6207197 | 1 |  |  | 4.3493 | 8.2579 | 10.0664 | 12.745 | 14.9336 | 20.3943 | 4.4726 | 8.5658 | 10.2795 | 13.7055 | 16.6219 | 25.2 | 24.9414 | 24.9434 | 25.0024 | 18.038 | 18.1077 | 17.5528 |  | 11687 | 806 | 1 |  | EA652B | 305 | 1381 | 7 | 7 | 40 | 36.5 | 7.588888 | 2211.8928 | 2157.707 | 1834.5714 | 1779.3214 | 1676.05 | 1583.9286 | 1529.3643 | 57.4136 | 57.8364 | 57.4343 | 58.6279 | 86.15 | 76.9814 | 38.4571 | 32.4807 | 19.9383 | 12.3171 | 8.7203 | 6.2064 | 4.541 | 3.5828 | 3.0889 | 0 | 0 | 0 | 0 | 0 | 0.1016 | 0.0254 | 0 | 0 | 0 | 0 | 0 | 0 | 0 | 0.048393 | 0.038036 | 0.029266 | 0.023298 | 0.028662 | 0.016024 | 0.014338 | -0.000751 | -0.002254 | -0.005055 | -0.003348 | -0.004544 | -0.009613 | -0.005211 | 0.074359 | 0.071202 | 0.069651 | 0.071353 | 0.080858 | 0.093727 | 0.089138 | -0.333117 | -0.328843 | -0.32635 | -0.330342 | -0.342198 | -0.339859 | -0.332753 | -1.317023 | -1.293162 | -1.278943 | -1.301908 | -1.368973 | -1.349249 | -1.309306 | -0.529915 | -0.490382 | -0.475891 | -0.518117 | -0.635958 | -0.700491 | -0.625079 | -0.317061 | -0.295019 | -0.282661 | -0.302857 | -0.362685 | -0.352695 | -0.317033 | 0.392992 | 0.356672 | 0.286298 | 0.223817 | 0.34544 | 0.290619 | 0.259067 | -10 | -5 | -5 | 0 | -10 | -20 | 20 | -2.254744 | -2.228496 | -2.214406 | -2.239371 | -2.313225 | 0 | 0 |  | 1402.08 | 0 |  | 1422.2729 | 0 |  | 747.17 | 0 |  | 747.132 | 0 |  | 1407.16 | 0 |  | 1430.579 | 0 |  | 767.444 | 0 |  | 767.425 | 0 |  | 1417.015 | 0 |  | 1450.746 | 0 |  | 776.468 | 0 |  | 776.723 | 0 |  | 1497.584 | 0 |  | 1502.6639 | 0 |  | 756.488 | 0 |  | 756.241 | 0 |  | 1452.118 | 0 |  | 1453.871 | 0 |  | 703.581 | 0 |  | 703.392 | 0 |  | 1505.356 | 0 |  | 1511.5291 | 0 |  | 745.744 | 0.102 |  | 746.003 | 0.102 |  | 1472.057 | 0 |  | 1479.677 | 0 |  | 776.312 | 0.025 |  | 776.343 | 0.025 | 164.4741 | 153.6331 | 127.7797 | 126.9599 | 135.5220509 | 148.4569 | 136.3245 | 0 | 0 | 0 | 0 | 0 | -34.5296744 | -8.4519262 | -62.74561 | -46.27192 | -30.96449 | -25.9730646 | -33.01689 | -8.650035339 | -11.95004 | 0 | 0 | 0 | 0 | 0 | 0 | 0 | 22.54744 | 11.14248 | 11.07203 | 0 | 23.13225 | 0 | 0 | -30.42433 | -28.36193 | -27.33247 | -30.37611 | -54.7877817 | -53.92478 | -24.03873 | 93.85164 | 90.14168 | 80.55481 | 70.61074 | 70.84963 | 51.35239 | 91.88379
35 | W79405 | 2017-03-15 14:28 | 60.0794 | 62.5827 | 24 | 55 | 1.3229 | 536.3218 | 17646 | 33 | 239673 | 239681 | 239988 | 239996 | 139337 | 139295 | 220905 | 220913 | 239855 | 239830 | 215723 | 215715 | 214692 | 215343 | 294066 | 294017 | 1368.04 | 22964.0391 | 6 | 73.1928 | 73.1928 | 73.1928 | 73.1928 | 73.1928 | 27.6874 | 27.6874 | 1249.0234 | 1160.787 | 1116.3334 | 897.4185 | 1105.8005 | 1024.693 | 1001.3699 | 978.9269 | 957.3859 | 945.6501 | 929.7073 | 912.0327 | 16 | 23.8 | 32.2621 | 19.8582 | 12.3172 | 8.7192 | 6.2014 | 4.5483 | 3.5876 | 3.0889 | 3.1195 | 75.04 | 96.87 | 123.34 | 156.7 | 177.88 | 224.53 | 248.94 | 315.89 | 346.29 | 434.75 | 440.21 | 553.89 | 517.39 | 653.15 | 48.4 | 47.5 | 28.8847 | 6.877778 | 8.3216 | 8.3216 | 2.0468 | 8.3216 | 6205524 | 2 |  |  | 4.4264 | 8.1836 | 9.95 | 12.6979 | 14.7629 | 19.165 | 4.5592 | 8.4127 | 10.2944 | 13.7606 | 16.9859 | 21.8789 | 24.8786 | 24.9815 | 24.9831 | 18.0319 | 18.1027 | 18.3201 |  | 11687 | 806 | 2 |  | EA652B | 305 | 1362 | 7 | 7 | 40 | 39.666664 | 6.877778 | 2194.6143 | 2147.9358 | 1830.2786 | 1762.1357 | 1622.7357 | 1584.3357 | 1504.0428 | 63.8879 | 60.8929 | 57.8664 | 57.9357 | 83.2657 | 74.9436 | 38.14 | 32.2621 | 19.8582 | 12.3172 | 8.7192 | 6.2014 | 4.5483 | 3.5876 | 3.0889 | 0 | 0 | 0 | 0 | 0 | 0.1016 | 0.0254 | 0 | 0 | 0 | 0 | 0 | 0 | 0 | 0.046089 | 0.035503 | 0.026837 | 0.021427 | 0.026454 | 0.014803 | 0.013189 | -0.000696 | -0.002105 | -0.004891 | -0.003168 | -0.004226 | -0.007712 | -0.004045 | 0.075452 | 0.072248 | 0.07067 | 0.072397 | 0.082049 | 0.095119 | 0.090467 | -0.325029 | -0.320867 | -0.318499 | -0.3224 | -0.333847 | -0.331555 | -0.324599 | -1.324579 | -1.300633 | -1.286701 | -1.309834 | -1.37658 | -1.353953 | -1.313867 | -0.514706 | -0.476282 | -0.462033 | -0.503016 | -0.617842 | -0.679606 | -0.606549 | -0.324769 | -0.302237 | -0.289891 | -0.310626 | -0.371241 | -0.36207 | -0.325298 | 0.394962 | 0.362301 | 0.290721 | 0.226974 | 0.34961 | 0.293597 | 0.2629 | -10 | -5 | -5 | 0 | -10 | -30 | 30 | -2.198463 | -2.172909 | -2.159344 | -2.1837 | -2.25572 | 0 | 0 |  | 1402.08 | 0 |  | 1422.2729 | 0 |  | 747.17 | 0 |  | 747.132 | 0 |  | 1407.16 | 0 |  | 1430.579 | 0 |  | 767.444 | 0 |  | 767.425 | 0 |  | 1417.015 | 0 |  | 1450.746 | 0 |  | 776.468 | 0 |  | 776.723 | 0 |  | 1497.584 | 0 |  | 1502.6639 | 0 |  | 756.488 | 0 |  | 756.241 | 0 |  | 1452.118 | 0 |  | 1453.871 | 0 |  | 703.581 | 0 |  | 703.392 | 0 |  | 1505.356 | 0 |  | 1511.5291 | 0 |  | 745.744 | 0.102 |  | 746.003 | 0.102 |  | 1472.057 | 0 |  | 1479.677 | 0 |  | 776.312 | 0.025 |  | 776.343 | 0.025 | 165.588 | 155.1841 | 129.3458 | 127.5733 | 133.1438 | 150.7004 | 136.0662 | 0 | 0 | 0 | 0 | 0 | -33.685988 | -8.2448146 | -60.12661 | -43.43854 | -28.23794 | -23.91626 | -30.59862024 | -9.600880723 | -12.014 | 0 | 0 | 0 | 0 | 0 | 0 | 0 | 21.98463 | 10.864545 | 10.79672 | 0 | 22.5572 | 0 | 0 | -32.88349 | -29.00219 | -26.73619 | -29.14258 | -51.44505 | -50.93212 | -23.13377886 | 94.56257 | 93.60788 | 85.16838 | 74.5145 | 73.65737 | 56.48144 | 92.67365
35 | W79406 | 2017-03-15 14:30 | 60.2131 | 62.6849 | 43 | 59 | 1.3229 | 547.2792 | 18020 | 33 | 239673 | 239681 | 239988 | 239996 | 139337 | 139295 | 220905 | 220913 | 239855 | 239830 | 215723 | 215715 | 214692 | 215343 | 294066 | 294017 | 1368.04 | 22981.9805 | 6 | 73.7894 | 73.7894 | 73.7894 | 73.7894 | 73.7894 | 28.2839 | 28.2839 | 1239.6484 | 1155.228 | 1113.1666 | 885.7991 | 1092.5648 | 1009.5144 | 986.5155 | 964.2823 | 942.7512 | 932.2158 | 915.6721 | 897.4838 | 16 | 20.6 | 32.3654 | 19.819 | 12.2884 | 8.6802 | 6.1785 | 4.4819 | 3.5116 | 3.0906 | 3.1194 | 70.36 | 95.16 | 116.73 | 154.17 | 168.48 | 220.47 | 235.98 | 310.68 | 329.92 | 435.02 | 415.94 | 554.22 | 485.96 | 641.55 | 49.7 | 47.5 | 34.8294 | -21.81111 | -10.237 | 16.0547 | 10.0234 | -10.237 | 6205524 | 1 |  |  | 4.4764 | 8.6257 | 10.3386 | 12.89 | 15.5886 | 23.3014 | 4.6573 | 8.4667 | 10.6813 | 13.5747 | 15.9827 | 29.496 | 24.9574 | 24.9684 | 25.0046 | 18.0857 | 17.7941 | 16.7521 |  | 11687 | 806 | 3 |  | EA652B | 305 | 1362 | 7 | 7 | 40 | 41.333336 | -21.81111 | 2232.6714 | 2212.8501 | 1878.4 | 1819.4785 | 1781.25 | 1624.5857 | 1299.4143 | 58.2536 | 57.9329 | 57.895 | 59.5821 | 85.4929 | 73.7621 | 37.6771 | 32.3654 | 19.819 | 12.2884 | 8.6802 | 6.1785 | 4.4819 | 3.5116 | 3.0906 | 0 | 0 | 0 | 0 | 0 | 0.1016 | 0.0254 | 0 | 0 | 0 | 0 | 0 | 0 | 0 | 0.048868 | 0.036786 | 0.028224 | 0.021839 | 0.02886 | 0.015564 | 0.013924 | -0.000696 | -0.002106 | -0.004891 | -0.003169 | -0.004228 | -0.009106 | -0.004729 | 0.075444 | 0.072241 | 0.070664 | 0.072391 | 0.082023 | 0.095097 | 0.090579 | -0.325168 | -0.320991 | -0.318616 | -0.322521 | -0.334258 | -0.3314 | -0.323416 | -1.325548 | -1.301507 | -1.287527 | -1.310692 | -1.379152 | -1.348591 | -1.302992 | -0.514169 | -0.475824 | -0.461615 | -0.502554 | -0.616313 | -0.678826 | -0.609334 | -0.325667 | -0.303006 | -0.290602 | -0.311405 | -0.373905 | -0.363176 | -0.321168 | 0.394507 | 0.359956 | 0.288514 | 0.225015 | 0.344899 | 0.291553 | 0.262877 | -10 | -5 | -5 | 0 | -10 | -40 | 40 | -2.200061 | -2.174371 | -2.160242 | -2.184552 | -2.25658 | 0 | 0 |  | 1402.08 | 0 |  | 1422.2729 | 0 |  | 747.17 | 0 |  | 747.132 | 0 |  | 1407.16 | 0 |  | 1430.579 | 0 |  | 767.444 | 0 |  | 767.425 | 0 |  | 1417.015 | 0 |  | 1450.746 | 0 |  | 776.468 | 0 |  | 776.723 | 0 |  | 1497.584 | 0 |  | 1502.6639 | 0 |  | 756.488 | 0 |  | 756.241 | 0 |  | 1452.118 | 0 |  | 1453.871 | 0 |  | 703.581 | 0 |  | 703.392 | 0 |  | 1505.356 | 0 |  | 1511.5291 | 0 |  | 745.744 | 0.102 |  | 746.003 | 0.102 |  | 1472.057 | 0 |  | 1479.677 | 0 |  | 776.312 | 0.025 |  | 776.343 | 0.025 | 168.4417 | 159.8585 | 132.7352576 | 131.7139 | 146.1035 | 154.4932 | 117.6996 | 0 | 0 | 0 | 0 | 0 | -33.67024 | -8.2147664 | -63.8543 | -45.13626276 | -30.04187 | -24.47061964 | -33.97127 | -8.709200678 | -11.98101144 | 0 | 0 | 0 | 0 | 0 | 0 | 0 | 22.00061 | 10.871855 | 10.80121 | 0 | 22.5658 | 0 | 0 | -29.9522 | -27.56586 | -26.7252 | -29.94322 | -52.69039 | -50.07163 | -22.95794 | 96.63578 | 98.02823 | 86.7694 | 77.30003 | 82.00761 | 62.04215 | 74.54593
35 | W79407 | 2017-03-15 14:32 | 60.3181 | 62.7544 | 37 | 55 | 1.3229 | 537.9344 | 17713 | 33 | 239673 | 239681 | 239988 | 239996 | 139337 | 139295 | 220905 | 220913 | 239855 | 239830 | 215723 | 215715 | 214692 | 215343 | 294066 | 294017 | 1368.04 | 22981.9805 | 6 | 74.3757 | 74.3757 | 74.3757 | 74.3757 | 74.3757 | 28.8703 | 28.8703 | 1245.5078 | 1160.3802 | 1116 | 896.4821 | 1105.778 | 1025.5427 | 1002.6132 | 979.9463 | 957.8792 | 946.4479 | 928.397 | 911.1719 | 16 | 25.6 | 32.2891 | 19.7529 | 12.239 | 8.695 | 6.2318 | 4.4996 | 3.5557 | 3.0923 | 3.1198 | 77.01 | 97.84 | 126.79 | 158.3 | 182.61 | 226.32 | 254.6 | 317.04 | 351.04 | 445.12 | 445.06 | 567.04 | 524.23 | 659.38 | 50.7 | 47.5 | 30.3846 | 5.388889 | 7.5567 | 7.5567 | 2.2268 | 7.5567 | 6205524 | 2 |  |  | 4.3857 | 8.2386 | 10.0264 | 12.7421 | 14.8943 | 22.2164 | 4.6186 | 8.5871 | 10.35 | 13.6286 | 16.0857 | 29.5986 | 24.8965 | 25.0239 | 24.9983 | 17.8736 | 18.1709 | 16.7396 |  | 11687 | 806 | 4 |  | EA652B | 305 | 1362 | 7 | 7 | 40 | 35.666664 | 5.388889 | 2255.4929 | 2182.0928 | 1834.7858 | 1743.7214 | 1716.7357 | 1484.4928 | 1397.0428 | 68.0429 | 65.0129 | 64.2964 | 63.6779 | 86.1057 | 82.3364 | 38.5393 | 32.2891 | 19.7529 | 12.239 | 8.695 | 6.2318 | 4.4996 | 3.5557 | 3.0923 | 0 | 0 | 0 | 0 | 0 | 0.1016 | 0.0254 | 0 | 0 | 0 | 0 | 0 | 0 | 0 | 0.051022 | 0.037663 | 0.029095 | 0.022183 | 0.030558 | 0.016241 | 0.014469 | -0.000696 | -0.002105 | -0.004891 | -0.003168 | -0.004228 | -0.007644 | -0.003978 | 0.075463 | 0.07226 | 0.070686 | 0.072418 | 0.082052 | 0.095203 | 0.09056 | -0.324992 | -0.320808 | -0.318367 | -0.322185 | -0.33394 | -0.330957 | -0.323904 | -1.325244 | -1.301154 | -1.286799 | -1.309462 | -1.378032 | -1.351431 | -1.310805 | -0.514179 | -0.475859 | -0.461822 | -0.503021 | -0.616782 | -0.680944 | -0.608135 | -0.325395 | -0.302705 | -0.289984 | -0.310299 | -0.372754 | -0.359715 | -0.322638 | 0.394075 | 0.359444 | 0.288619 | 0.225674 | 0.349648 | 0.29481 | 0.262921 | -10 | -5 | -5 | 0 | -10 | -30 | 30 | -2.198465 | -2.172911 | -2.159343 | -2.18371 | -2.25572 | 0 | 0 |  | 1402.08 | 0 |  | 1422.2729 | 0 |  | 747.17 | 0 |  | 747.132 | 0 |  | 1407.16 | 0 |  | 1430.579 | 0 |  | 767.444 | 0 |  | 767.425 | 0 |  | 1417.015 | 0 |  | 1450.746 | 0 |  | 776.468 | 0 |  | 776.723 | 0 |  | 1497.584 | 0 |  | 1502.6639 | 0 |  | 756.488 | 0 |  | 756.241 | 0 |  | 1452.118 | 0 |  | 1453.871 | 0 |  | 703.581 | 0 |  | 703.392 | 0 |  | 1505.356 | 0 |  | 1511.5291 | 0 |  | 745.744 | 0.102 |  | 746.003 | 0.102 |  | 1472.057 | 0 |  | 1479.677 | 0 |  | 776.312 | 0.025 |  | 776.343 | 0.025 | 170.2063 | 157.678 | 129.6937 | 126.2768 | 140.8616 | 141.3282 | 126.5162 | 0 | 0 | 0 | 0 | 0 | -33.6252312 | -8.2271616 | -66.69423 | -46.26643 | -31.14568 | -24.89941993 | -36.28358256 | -11.61825 | -13.75166 | 0 | 0 | 0 | 0 | 0 | 0 | 0 | 21.98465 | 10.864555 | 10.796715 | 0 | 22.5572 | 0 | 0 | -34.98623 | -30.93697 | -29.69349 | -32.03132 | -53.10845 | -56.06648 | -23.4371 | 90.51045 | 91.33917 | 79.65121 | 69.34608 | 74.02677 | 40.01821 | 81.10028
35 | W79408 | 2017-03-15 14:33 | 60.2447 | 62.7006 | 51 | 59 | 1.3229 | 548.6401 | 18042 | 33 | 239673 | 239681 | 239988 | 239996 | 139337 | 139295 | 220905 | 220913 | 239855 | 239830 | 215723 | 215715 | 214692 | 215343 | 294066 | 294017 | 1368.04 | 23018.4102 | 6 | 74.9738 | 74.9738 | 74.9738 | 74.9738 | 74.9738 | 29.4684 | 29.4684 | 1232.6172 | 1152.0441 | 1114.6666 | 888.2881 | 1085.1794 | 1004.0153 | 981.7915 | 960.2211 | 939.2965 | 929.6323 | 914.8659 | 898.0054 | 15.8 | 21.6 | 32.1475 | 19.8741 | 12.4762 | 8.8667 | 6.361 | 4.5916 | 3.5434 | 3.0838 | 3.1198 | 71.45 | 93.1 | 117.44 | 148.93 | 168.8 | 211.9 | 235.48 | 298.59 | 325.98 | 421.5 | 418.65 | 545.11 | 495.76 | 638.05 | 50.3 | 47.4 | 34.9638 | -7.2 | -2.2489 | 5.9605 | 3.5432 | -2.2489 | 6205524 | 1 |  |  | 4.5993 | 8.6829 | 10.4179 | 13.0679 | 15.0179 | 22.3279 | 4.7149 | 8.7932 | 10.7324 | 13.7824 | 15.9243 | 27.6946 | 25.0096 | 25.0154 | 25.0356 | 18.0781 | 17.9344 | 16.8542 |  | 11687 | 806 | 5 |  | EA652B | 305 | 1362 | 7 | 7 | 40 | 42.166664 | -7.2 | 2219.7786 | 2204.9785 | 1867.05 | 1798.3357 | 1835.4714 | 1706.4357 | 1409.6714 | 57.12 | 55.6864 | 55.3236 | 57.4771 | 80.9279 | 76.9114 | 37.6493 | 32.1475 | 19.8741 | 12.4762 | 8.8667 | 6.361 | 4.5916 | 3.5434 | 3.0838 | 0 | 0 | 0 | 0 | 0 | 0.1016 | 0.0254 | 0 | 0 | 0 | 0 | 0 | 0 | 0 | 0.052364 | 0.03875 | 0.030251 | 0.022557 | 0.031901 | 0.016403 | 0.014646 | -0.000673 | -0.00205 | -0.004738 | -0.003064 | -0.00423 | -0.007139 | -0.003866 | 0.075401 | 0.072199 | 0.070625 | 0.072354 | 0.081963 | 0.095004 | 0.090452 | -0.325434 | -0.321289 | -0.318903 | -0.322766 | -0.334784 | -0.332578 | -0.32486 | -1.324188 | -1.300532 | -1.286737 | -1.309799 | -1.379942 | -1.361036 | -1.316419 | -0.514789 | -0.476338 | -0.462185 | -0.50335 | -0.616404 | -0.678656 | -0.608087 | -0.325342 | -0.302812 | -0.290289 | -0.310752 | -0.374693 | -0.364302 | -0.323723 | 0.395115 | 0.363652 | 0.292692 | 0.229189 | 0.354095 | 0.294613 | 0.262903 | -15 | -10 | -10 | -5 | -10 | -20 | 20 | -2.199974 | -2.174343 | -2.160145 | -2.1846 | -2.256706 | 0 | 0 |  | 1402.08 | 0 |  | 1422.2729 | 0 |  | 747.17 | 0 |  | 747.132 | 0 |  | 1407.16 | 0 |  | 1430.579 | 0 |  | 767.444 | 0 |  | 767.425 | 0 |  | 1417.015 | 0 |  | 1450.746 | 0 |  | 776.468 | 0 |  | 776.723 | 0 |  | 1497.584 | 0 |  | 1502.6639 | 0 |  | 756.488 | 0 |  | 756.241 | 0 |  | 1452.118 | 0 |  | 1453.871 | 0 |  | 703.581 | 0 |  | 703.392 | 0 |  | 1505.356 | 0 |  | 1511.5291 | 0 |  | 745.744 | 0.102 |  | 746.003 | 0.102 |  | 1472.057 | 0 |  | 1479.677 | 0 |  | 776.312 | 0.025 |  | 776.343 | 0.025 | 167.3735 | 159.1972 | 131.8604 | 130.1168 | 150.4407 | 162.1182 | 127.5076 | 0 | 0 | 0 | 0 | 0 | -33.7899248 | -8.251444 | -68.4486 | -47.7295244 | -32.82852 | -25.53191 | -38.18438 | -12.60864 | -14.19099682 | 0 | 0 | 0 | 0 | 0 | 0 | 0 | 32.99961 | 21.74343 | 21.60145 | 10.923 | 22.56706 | 0 | 0 | -29.40474768 | -26.52555 | -25.56974 | -28.9311 | -49.88428 | -52.19638 | -22.89405 | 102.5198 | 106.6856 | 95.0636 | 86.57677 | 84.93915 | 63.52327 | 82.17111
35 | W79409 | 2017-03-15 14:35 | 60.4497 | 62.8144 | 38 | 58 | 1.3229 | 547.1125 | 17960 | 33 | 239673 | 239681 | 239988 | 239996 | 139337 | 139295 | 220905 | 220913 | 239855 | 239830 | 215723 | 215715 | 214692 | 215343 | 294066 | 294017 | 1368.04 | 23036.6406 | 6 | 75.5702 | 75.5702 | 75.5702 | 75.5702 | 75.5702 | 30.0648 | 30.0648 | 1241.9922 | 1155.5236 | 1114.8334 | 886.894 | 1083.6036 | 1003.0487 | 981.2624 | 960.0157 | 939.4546 | 928.7173 | 913.8445 | 897.2607 | 16 | 24.8 | 32.2597 | 19.7156 | 12.3008 | 8.6973 | 6.1952 | 4.571 | 3.5936 | 3.0793 | 3.1198 | 72.49 | 94.54 | 119.52 | 151.96 | 172 | 218.02 | 240.74 | 306.69 | 330.24 | 423.06 | 419.44 | 540.01 | 495.01 | 637.82 | 49.4 | 47.5 | 33.3031 | 4.722223 | 6.4379 | 6.4379 | 3.2646 | 6.4379 | 6205524 | 2 |  |  | 4.595 | 8.6643 | 10.43 | 13.4593 | 15.75 | 20.1493 | 4.8108 | 8.7878 | 10.8149 | 15.4689 | 18.2662 | 22.2959 | 24.8581 | 24.9474 | 25.0241 | 18.1936 | 18.0116 | 18.247 |  | 11687 | 806 | 6 |  | EA652B | 305 | 1362 | 7 | 7 | 40 | 37.666664 | 4.722223 | 2229.3713 | 2210.6714 | 1884.5571 | 1820.8071 | 1714.1357 | 1676.8214 | 1618.8715 | 67.4271 | 69.3371 | 71.9407 | 73.61 | 85.0836 | 77.0236 | 37.6907 | 32.2597 | 19.7156 | 12.3008 | 8.6973 | 6.1952 | 4.571 | 3.5936 | 3.0793 | 0 | 0 | 0 | 0 | 0 | 0.1016 | 0.0254 | 0 | 0 | 0 | 0 | 0 | 0 | 0 | 0.053692 | 0.040688 | 0.031859 | 0.022823 | 0.032946 | 0.017216 | 0.015337 | -0.000673 | -0.002051 | -0.00474 | -0.003064 | -0.004232 | -0.0069 | -0.003651 | 0.075395 | 0.072195 | 0.070619 | 0.072348 | 0.081984 | 0.095018 | 0.090352 | -0.325511 | -0.321336 | -0.318973 | -0.322833 | -0.334457 | -0.332611 | -0.32576 | -1.324461 | -1.300632 | -1.28697 | -1.310018 | -1.377857 | -1.363038 | -1.323146 | -0.514682 | -0.476322 | -0.462108 | -0.503275 | -0.617658 | -0.679207 | -0.605722 | -0.325592 | -0.302898 | -0.290487 | -0.310948 | -0.372535 | -0.363551 | -0.327355 | 0.393808 | 0.359623 | 0.288511 | 0.225317 | 0.350891 | 0.294571 | 0.262897 | -15 | -10 | -10 | -5 | -10 | -10 | 10 | -2.200512 | -2.174615 | -2.160337 | -2.184782 | -2.256886 | 0 | 0 |  | 1402.08 | 0 |  | 1422.2729 | 0 |  | 747.17 | 0 |  | 747.132 | 0 |  | 1407.16 | 0 |  | 1430.579 | 0 |  | 767.444 | 0 |  | 767.425 | 0 |  | 1417.015 | 0 |  | 1450.746 | 0 |  | 776.468 | 0 |  | 776.723 | 0 |  | 1497.584 | 0 |  | 1502.6639 | 0 |  | 756.488 | 0 |  | 756.241 | 0 |  | 1452.118 | 0 |  | 1453.871 | 0 |  | 703.581 | 0 |  | 703.392 | 0 |  | 1505.356 | 0 |  | 1511.5291 | 0 |  | 745.744 | 0.102 |  | 746.003 | 0.102 |  | 1472.057 | 0 |  | 1479.677 | 0 |  | 776.312 | 0.025 |  | 776.343 | 0.025 | 168.0834 | 159.5994 | 133.0855 | 131.7318 | 140.5317 | 159.3282 | 146.2683 | 0 | 0 | 0 | 0 | 0 | -33.7932776 | -8.274304 | -70.2216 | -50.25252 | -34.90133943 | -25.88465 | -39.56379 | -14.0611 | -15.46228 | 0 | 0 | 0 | 0 | 0 | 0 | 0 | 33.00768 | 21.74615 | 21.60337 | 10.92391 | 22.56886 | 0 | 0 | -34.70351 | -33.02679 | -33.24437 | -37.04607275 | -52.55257 | -52.31497 | -22.83009 | 96.16602 | 98.06627 | 86.5432 | 79.72494 | 70.98421 | 59.15887 | 99.7016
35 | W79410 | 2017-03-15 14:37 | 60.4651 | 62.7792 | 47 | 57 | 1.3229 | 542.1465 | 17792 | 33 | 239673 | 239681 | 239988 | 239996 | 139337 | 139295 | 220905 | 220913 | 239855 | 239830 | 215723 | 215715 | 214692 | 215343 | 294066 | 294017 | 1368.04 | 23054.8711 | 6 | 76.1612 | 76.1612 | 76.1612 | 76.1612 | 76.1612 | 30.6557 | 30.6557 | 1227.9297 | 1145.9858 | 1107.1666 | 884.6411 | 1085.9039 | 1006.1923 | 983.83 | 961.8331 | 940.8199 | 929.2482 | 913.4199 | 895.6817 | 15.8 | 21.8 | 32.2975 | 19.5058 | 12.115 | 8.554 | 6.0668 | 4.5017 | 3.5783 | 3.0795 | 3.1198 | 73.64 | 98.81 | 122.02 | 159.9 | 175.98 | 229.14 | 247.12 | 321.81 | 340.8 | 441.28 | 428.29 | 558.43 | 500.19 | 655.73 | 50.8 | 47.5 | 33.2096 | 1.766667 | 2.4104 | 3.124 | 0.0858 | 2.4104 | 6205524 | 1 |  |  | 4.5921 | 8.5286 | 10.4014 | 13.4729 | 16.055 | 20.445 | 4.7824 | 8.8581 | 10.7892 | 15.2946 | 18.9784 | 20.9743 | 24.8936 | 24.9859 | 24.9746 | 18.09 | 17.9811 | 18.3453 |  | 11687 | 806 | 7 |  | EA652B | 305 | 1362 | 7 | 7 | 40 | 41.333336 | 1.766667 | 2317.7356 | 2250.4644 | 1909.7285 | 1854.2858 | 1680.2357 | 1611.5072 | 1569.3357 | 58.5386 | 61.01 | 62.6557 | 63.4671 | 83.735 | 77.4736 | 37.6343 | 32.2975 | 19.5058 | 12.115 | 8.554 | 6.0668 | 4.5017 | 3.5783 | 3.0795 | 0 | 0 | 0 | 0 | 0 | 0.1016 | 0.0254 | 0 | 0 | 0 | 0 | 0 | 0 | 0 | 0.054859 | 0.042262 | 0.033278 | 0.023107 | 0.033931 | 0.018033 | 0.016106 | -0.000673 | -0.002052 | -0.004743 | -0.003065 | -0.004234 | -0.007274 | -0.003713 | 0.075422 | 0.072225 | 0.070651 | 0.072375 | 0.08203 | 0.095088 | 0.090406 | -0.325341 | -0.321102 | -0.318707 | -0.322656 | -0.334053 | -0.332196 | -0.325438 | -1.325165 | -1.300951 | -1.287088 | -1.31067 | -1.377258 | -1.363054 | -1.323521 | -0.513964 | -0.475841 | -0.461735 | -0.502604 | -0.617579 | -0.679313 | -0.60551 | -0.326267 | -0.303198 | -0.290607 | -0.311557 | -0.371936 | -0.362716 | -0.327061 | 0.392935 | 0.35667 | 0.285671 | 0.222373 | 0.344814 | 0.292039 | 0.262884 | -15 | -10 | -10 | -5 | -10 | 0 | 0 | -2.200697 | -2.17465 | -2.160453 | -2.184908 | -2.257023 | 0 | 0 |  | 1402.08 | 0 |  | 1422.2729 | 0 |  | 747.17 | 0 |  | 747.132 | 0 |  | 1407.16 | 0 |  | 1430.579 | 0 |  | 767.444 | 0 |  | 767.425 | 0 |  | 1417.015 | 0 |  | 1450.746 | 0 |  | 776.468 | 0 |  | 776.723 | 0 |  | 1497.584 | 0 |  | 1502.6639 | 0 |  | 756.488 | 0 |  | 756.241 | 0 |  | 1452.118 | 0 |  | 1453.871 | 0 |  | 703.581 | 0 |  | 703.392 | 0 |  | 1505.356 | 0 |  | 1511.5291 | 0 |  | 745.744 | 0.102 |  | 746.003 | 0.102 |  | 1472.057 | 0 |  | 1479.677 | 0 |  | 776.312 | 0.025 |  | 776.343 | 0.025 | 174.8083 | 162.5398 | 134.9242 | 134.2039 | 137.8297 | 153.235 | 141.8774 | 0 | 0 | 0 | 0 | 0 | -33.7511136 | -8.2661252 | -71.80539069 | -52.31123971 | -36.72705608 | -26.26844814 | -40.90043 | -14.6651 | -16.4024 | 0 | 0 | 0 | 0 | 0 | 0 | 0 | 33.010455 | 21.7465 | 21.60453 | 10.92454 | 22.57023 | 0 | 0 | -30.08673 | -29.03105941 | -28.93033 | -31.89882 | -51.71298 | -52.62882 | -22.78794 | 105.9266 | 102.944 | 90.87137 | 86.96121 | 67.78655608 | 52.18996 | 94.4209
35 | W79411 | 2017-03-15 14:38 | 60.6021 | 62.829 | 39 | 56 | 1.3229 | 543.9778 | 17893 | 33 | 239673 | 239681 | 239988 | 239996 | 139337 | 139295 | 220905 | 220913 | 239855 | 239830 | 215723 | 215715 | 214692 | 215343 | 294066 | 294017 | 1368.04 | 23054.8711 | 6 | 76.7541 | 76.7541 | 76.7541 | 76.7541 | 76.7541 | 31.2487 | 31.2487 | 1236.1328 | 1150.3273 | 1112.1666 | 890.5089 | 1080.3499 | 1004.4385 | 983.8107 | 963.3409 | 943.6823 | 934.2013 | 918.6516 | 901.5718 | 15.8 | 24.8 | 32.4425 | 19.6906 | 12.2208 | 8.6428 | 6.1382 | 4.4628 | 3.5266 | 3.0901 | 3.1164 | 75.69 | 98.32 | 125.46 | 158.39 | 181.04 | 226.83 | 254.61 | 319.88 | 353.39 | 448.1 | 444.73 | 566.33 | 519.41 | 658.56 | 50.4 | 47.7 | 30.9366 | -34.944447 | -25.0947 | 25.0947 | 13.7296 | -25.0947 | 6205524 | 2 |  |  | 4.6286 | 8.6129 | 10.3393 | 13.2729 | 16.0029 | 22.2243 | 4.77 | 8.9229 | 11.0043 | 14.9114 | 17.0857 | 27.86 | 24.8154 | 24.9443 | 24.9463 | 18.1211 | 18.0473 | 17.33 |  | 11687 | 806 | 8 |  | EA652B | 305 | 1362 | 7 | 7 | 40 | 36.5 | -34.944447 | 2267.8787 | 2201.8428 | 1870.7142 | 1814.5857 | 1724.45 | 1537.9785 | 1346.15 | 62.5736 | 63.635 | 63.8171 | 66.1686 | 83.05 | 76.8057 | 37.6529 | 32.4425 | 19.6906 | 12.2208 | 8.6428 | 6.1382 | 4.4628 | 3.5266 | 3.0901 | 0 | 0 | 0 | 0 | 0 | 0.1016 | 0.0254 | 0 | 0 | 0 | 0 | 0 | 0 | 0 | 0.056087 | 0.043398 | 0.034261 | 0.023322 | 0.034671 | 0.018049 | 0.016128 | -0.000673 | -0.002052 | -0.004743 | -0.003064 | -0.004235 | -0.007503 | -0.003778 | 0.075428 | 0.072233 | 0.070658 | 0.072386 | 0.082024 | 0.095126 | 0.090537 | -0.325314 | -0.321038 | -0.318646 | -0.322528 | -0.334185 | -0.331879 | -0.324394 | -1.325367 | -1.300936 | -1.28709 | -1.310287 | -1.3784 | -1.360952 | -1.31731 | -0.513784 | -0.475779 | -0.461666 | -0.502721 | -0.616827 | -0.679938 | -0.608494 | -0.326459 | -0.30319 | -0.290612 | -0.311214 | -0.373123 | -0.36163 | -0.32247 | 0.393449 | 0.358414 | 0.287067 | 0.223348 | 0.344423 | 0.291819 | 0.262644 | -15 | -10 | -10 | -5 | -10 | 10 | -10 | -2.200906 | -2.174748 | -2.160511 | -2.184959 | -2.257071 | 0 | 0 |  | 1402.08 | 0 |  | 1422.2729 | 0 |  | 747.17 | 0 |  | 747.132 | 0 |  | 1407.16 | 0 |  | 1430.579 | 0 |  | 767.444 | 0 |  | 767.425 | 0 |  | 1417.015 | 0 |  | 1450.746 | 0 |  | 776.468 | 0 |  | 776.723 | 0 |  | 1497.584 | 0 |  | 1502.6639 | 0 |  | 756.488 | 0 |  | 756.241 | 0 |  | 1452.118 | 0 |  | 1453.871 | 0 |  | 703.581 | 0 |  | 703.392 | 0 |  | 1505.356 | 0 |  | 1511.5291 | 0 |  | 745.744 | 0.102 |  | 746.003 | 0.102 |  | 1472.057 | 0 |  | 1479.677 | 0 |  | 776.312 | 0.025 |  | 776.343 | 0.025 | 171.0616 | 159.0457 | 132.1809 | 131.3506 | 141.4462868 | 146.3017 | 121.8764 | 0 | 0 | 0 | 0 | 0 | -33.7189064 | -8.2396076 | -73.44389 | -53.7885 | -37.99232262 | -26.54379 | -41.9529824 | -14.3526 | -16.2687785 | 0 | 0 | 0 | 0 | 0 | 0 | 0 | 33.01359 | 21.74748 | 21.60511 | 10.924795 | 22.57071 | 0 | 0 | -32.14931 | -30.2762 | -29.46219 | -33.26434 | -51.22748235 | -52.22311 | -22.91156 | 98.48194 | 96.72849 | 86.33153 | 82.46726 | 70.83653205 | 46.00712 | 74.45643
35 | W79412 | 2017-03-15 14:40 | 60.5244 | 62.7594 | 51 | 57 | 1.3229 | 547.2529 | 18048 | 33 | 239673 | 239681 | 239988 | 239996 | 139337 | 139295 | 220905 | 220913 | 239855 | 239830 | 215723 | 215715 | 214692 | 215343 | 294066 | 294017 | 1368.04 | 23073.0996 | 6 | 77.3507 | 77.3507 | 77.3507 | 77.3507 | 77.3507 | 31.8453 | 31.8453 | 1226.7578 | 1144.1688 | 1108.1666 | 888.5633 | 1082.3304 | 1005.9966 | 984.7116 | 963.4412 | 943.0018 | 932.9565 | 916.2799 | 899.864 | 16 | 21.6 | 32.7384 | 19.8868 | 12.3386 | 8.7398 | 6.2075 | 4.4834 | 3.5189 | 3.0954 | 3.1198 | 75.41 | 95.99 | 123.73 | 156.34 | 177.61 | 223.65 | 248.39 | 315.17 | 343.5 | 444.65 | 435.95 | 565.25 | 512.95 | 652.58 | 49.5 | 47.6 | 31.7505 | -90.58889 | -75.6264 | 76.1859 | 25.4552 | -75.6264 | 6205524 | 1 |  |  | 4.5843 | 8.5636 | 10.3379 | 13.1357 | 15.4657 | 27.63 | 4.7694 | 8.7847 | 10.35 | 14.2694 | 16.3389 | 33.8139 | 24.8583 | 24.9704 | 25.0194 | 18.0502 | 17.9231 | 14.7994 |  | 11687 | 806 | 9 |  | EA652B | 305 | 1362 | 7 | 7 | 40 | 38 | -90.58889 | 2296.4072 | 2236.1858 | 1894.7715 | 1842.5358 | 1778.1571 | 1544.3429 | 1198.1714 | 53.1743 | 55.37 | 58.2757 | 58.9407 | 82.8407 | 77.8136 | 37.7086 | 32.7384 | 19.8868 | 12.3386 | 8.7398 | 6.2075 | 4.4834 | 3.5189 | 3.0954 | 0 | 0 | 0 | 0 | 0 | 0.1016 | 0.0254 | 0 | 0 | 0 | 0 | 0 | 0 | 0 | 0.057043 | 0.044335 | 0.03508 | 0.023532 | 0.035396 | 0.018682 | 0.016724 | -0.000673 | -0.002052 | -0.004743 | -0.003063 | -0.004235 | -0.007882 | -0.003913 | 0.075428 | 0.072232 | 0.070658 | 0.072382 | 0.082016 | 0.095119 | 0.090644 | -0.325314 | -0.321055 | -0.318655 | -0.322602 | -0.334314 | -0.331807 | -0.323422 | -1.325374 | -1.301041 | -1.287147 | -1.31072 | -1.37916 | -1.358821 | -1.309884 | -0.513779 | -0.475726 | -0.461638 | -0.502504 | -0.616385 | -0.679748 | -0.611461 | -0.326466 | -0.303282 | -0.290661 | -0.311606 | -0.373909 | -0.361913 | -0.318374 | 0.393926 | 0.359945 | 0.289127 | 0.225738 | 0.349422 | 0.293633 | 0.262895 | -15 | -10 | -10 | -5 | -10 | 20 | -20 | -2.200304 | -2.174168 | -2.160128 | -2.184602 | -2.256713 | 0 | 0 |  | 1402.08 | 0 |  | 1422.2729 | 0 |  | 747.17 | 0 |  | 747.132 | 0 |  | 1407.16 | 0 |  | 1430.579 | 0 |  | 767.444 | 0 |  | 767.425 | 0 |  | 1417.015 | 0 |  | 1450.746 | 0 |  | 776.468 | 0 |  | 776.723 | 0 |  | 1497.584 | 0 |  | 1502.6639 | 0 |  | 756.488 | 0 |  | 756.241 | 0 |  | 1452.118 | 0 |  | 1453.871 | 0 |  | 703.581 | 0 |  | 703.392 | 0 |  | 1505.356 | 0 |  | 1511.5291 | 0 |  | 745.744 | 0.102 |  | 746.003 | 0.102 |  | 1472.057 | 0 |  | 1479.677 | 0 |  | 776.312 | 0.025 |  | 776.343 | 0.025 | 173.2134 | 161.5242 | 133.8808 | 133.3664 | 145.8373 | 146.8964 | 108.607 | 0 | 0 | 0 | 0 | 0 | -33.7115912 | -8.2149188 | -74.71133238 | -55.01192 | -39.04818 | -26.82912768 | -42.97600476 | -14.6752668 | -16.78092 | 0 | 0 | 0 | 0 | 0 | 0 | 0 | 33.00456 | 21.74168 | 21.60128 | 10.92301 | 22.56713 | 0 | 0 | -27.31984 | -26.34094862 | -26.90228 | -29.61794 | -51.06176 | -52.89364 | -23.05734 | 104.1868 | 101.913 | 89.53159 | 87.84237 | 74.36669 | 45.61586 | 60.55387
35 | W79413 | 2017-03-15 14:42 | 60.3207 | 62.6734 | 57 | 61 | 1.47 | 588.1703 | 21660 | 33 | 239673 | 239681 | 239988 | 239996 | 139337 | 139295 | 220905 | 220913 | 239855 | 239830 | 215723 | 215715 | 214692 | 215343 | 294066 | 294017 | 1368.04 | 23095.1367 | 6 | 78.0977 | 78.0977 | 78.0977 | 78.0977 | 78.0977 | 32.5922 | 32.5922 | 1226.7578 | 1144.8622 | 1097.3334 | 923.0643 | 1074.7343 | 1015.3774 | 997.8111 | 980.8799 | 964.9135 | 956.7643 | 944.4579 | 930.7474 | 16 | 23.2 | 32.3373 | 20.3728 | 13.0651 | 9.4389 | 6.9106 | 5.1484 | 4.133 | 3.5461 | 3.6032 | 83.57 | 111.64 | 132.51 | 173.05 | 187.19 | 242.11 | 254.93 | 332.3 | 341.32 | 448.26 | 431.33 | 562.86 | 509.4 | 661.6 | 51 | 47.5 | 35.5035 | 1.288889 | 1.4053 | 1.4053 | -0.1084 | 1.4053 | 1101768 | 2 |  |  | 4.8757 | 9.1307 | 10.9736 | 14.185 | 16.3764 | 20.75 | 5.2365 | 9.4571 | 11.7206 | 15.6698 | 20.4889 | 24.5254 | 24.8855 | 24.891 | 25.0131 | 18.187 | 17.7231 | 18.0689 |  | 11687 | 806 | 10 |  | EA778 | 348 | 1330 | 8 | 7 | 40 | 43.166664 | 1.288889 | 2202.6287 | 2127.95 | 1857.1 | 1848.0714 | 1677.8071 | 1527.2214 | 1534.9357 | 104.735 | 103.9 | 98.6671 | 99.395 | 89.2136 | 72.9057 | 30.24 | 32.3373 | 20.3728 | 13.0651 | 9.4389 | 6.9106 | 5.1484 | 4.133 | 3.5461 | 0 | 0 | 0 | 0 | 0 | 0.1016 | 0.0254 | 0 | 0 | 0 | 0 | 0 | 0 | 0 | 0.050226 | 0.038405 | 0.030002 | 0.020164 | 0.029973 | 0.016393 | 0.014577 | -0.000593 | -0.00182 | -0.004176 | -0.002696 | -0.0037 | -0.006527 | -0.003178 | 0.077192 | 0.073919 | 0.072301 | 0.074058 | 0.083925 | 0.09738 | 0.092566 | -0.310925 | -0.306892 | -0.304731 | -0.308582 | -0.319633 | -0.317236 | -0.310895 | -1.337086 | -1.312764 | -1.299907 | -1.323817 | -1.391873 | -1.369209 | -1.329775 | -0.488005 | -0.451752 | -0.438083 | -0.476562 | -0.585043 | -0.644244 | -0.573809 | -0.338528 | -0.31469 | -0.302143 | -0.324509 | -0.388455 | -0.376909 | -0.340598 | 0.399406 | 0.35771 | 0.31354 | 0.251357 | 0.401743 | 0.340541 | 0.304107 | -15 | -10 | -5 | -5 | -10 | 30 | -30 | -2.100665 | -2.076067 | -2.063029 | -2.086168 | -2.154955 | 0 | 0 |  | 1402.08 | 0 |  | 1422.2729 | 0 |  | 747.17 | 0 |  | 747.132 | 0 |  | 1407.16 | 0 |  | 1430.579 | 0 |  | 767.444 | 0 |  | 767.425 | 0 |  | 1417.015 | 0 |  | 1450.746 | 0 |  | 776.468 | 0 |  | 776.723 | 0 |  | 1497.584 | 0 |  | 1502.6639 | 0 |  | 756.488 | 0 |  | 756.241 | 0 |  | 1452.118 | 0 |  | 1453.871 | 0 |  | 703.581 | 0 |  | 703.392 | 0 |  | 1505.356 | 0 |  | 1511.5291 | 0 |  | 745.744 | 0.102 |  | 746.003 | 0.102 |  | 1472.057 | 0 |  | 1479.677 | 0 |  | 776.312 | 0.025 |  | 776.343 | 0.025 | 170.0253 | 157.2959 | 134.2701871 | 136.8645 | 140.81 | 148.7208 | 142.0829 | 0 | 0 | 0 | 0 | 0 | -32.2311776 | -7.896733 | -66.36359 | -48.02747094 | -33.5714 | -23.12444 | -36.56868 | -13.50862 | -15.15811 | 0 | 0 | 0 | 0 | 0 | 0 | 0 | 31.509975 | 20.76067 | 10.315145 | 10.43084 | 21.54955 | 0 | 0 | -51.1112 | -46.9370328 | -43.22438 | -47.36787999 | -52.19379 | -46.96906 | -17.35198416 | 84.0605 | 83.09210231 | 67.78955 | 76.803 | 73.59704 | 56.01197 | 101.676
35 | W79414 | 2017-03-15 14:44 | 60.1043 | 62.5631 | 65 | 63 | 1.47 | 591.1885 | 21656 | 33 | 239673 | 239681 | 239988 | 239996 | 139337 | 139295 | 220905 | 220913 | 239855 | 239830 | 215723 | 215715 | 214692 | 215343 | 294066 | 294017 | 1368.04 | 23139.5586 | 6 | 78.8525 | 78.8525 | 78.8525 | 78.8525 | 78.8525 | 33.3471 | 33.3471 | 1222.0703 | 1140.5732 | 1093.3334 | 914.11 | 1073.8993 | 1011.5432 | 993.2413 | 975.3469 | 958.0404 | 949.2896 | 936.5771 | 921.4037 | 16 | 22.4 | 31.9975 | 19.8973 | 12.6667 | 9.1456 | 6.7622 | 5.0891 | 4.0861 | 3.5257 | 3.5799 | 80.14 | 110.47 | 129.83 | 174.14 | 183.63 | 244.79 | 247.72 | 332.35 | 331.5 | 445.41 | 416.31 | 556.89 | 487.24 | 652.18 | 51 | 47.6 | 39.0244 | 3.277778 | 3.5572 | 3.689 | -0.2318 | 3.5572 | 1101768 | 1 |  |  | 4.81 | 9.175 | 11.2721 | 14.2386 | 16.69 | 21.0943 | 5.1348 | 9.7424 | 12.2182 | 16.7303 | 20.2924 | 22.5803 | 24.8743 | 24.9116 | 25.0099 | 18.1462 | 17.9313 | 18.1761 |  | 11687 | 806 | 11 |  | EA778 | 348 | 1330 | 8 | 7 | 40 | 41.333336 | 3.277778 | 2277.3928 | 2194.0286 | 1886.9785 | 1850.4214 | 1681.8214 | 1575.9928 | 1494.6072 | 106.8207 | 104.8321 | 103.2229 | 103.165 | 94.94 | 75.4893 | 33.46 | 31.9975 | 19.8973 | 12.6667 | 9.1456 | 6.7622 | 5.0891 | 4.0861 | 3.5257 | 0 | 0 | 0 | 0 | 0 | 0.1016 | 0.0254 | 0 | 0 | 0 | 0 | 0 | 0 | 0 | 0.050678 | 0.039009 | 0.031804 | 0.020925 | 0.030526 | 0.017468 | 0.01556 | -0.000594 | -0.001821 | -0.004177 | -0.002696 | -0.003702 | -0.007567 | -0.003715 | 0.077193 | 0.073921 | 0.072307 | 0.07407 | 0.083937 | 0.097371 | 0.092605 | -0.310979 | -0.306922 | -0.304702 | -0.308471 | -0.319553 | -0.316993 | -0.310265 | -1.338121 | -1.313639 | -1.300422 | -1.323841 | -1.392112 | -1.363911 | -1.321633 | -0.487356 | -0.451219 | -0.437727 | -0.476409 | -0.584739 | -0.643398 | -0.574168 | -0.339523 | -0.315488 | -0.302603 | -0.324537 | -0.388715 | -0.377996 | -0.339715 | 0.398151 | 0.354052 | 0.306604 | 0.246968 | 0.393927 | 0.335675 | 0.302488 | -15 | -10 | -5 | -5 | -10 | 40 | -40 | -2.100666 | -2.076096 | -2.063043 | -2.086183 | -2.154966 | 0 | 0 |  | 1402.08 | 0 |  | 1422.2729 | 0 |  | 747.17 | 0 |  | 747.132 | 0 |  | 1407.16 | 0 |  | 1430.579 | 0 |  | 767.444 | 0 |  | 767.425 | 0 |  | 1417.015 | 0 |  | 1450.746 | 0 |  | 776.468 | 0 |  | 776.723 | 0 |  | 1497.584 | 0 |  | 1502.6639 | 0 |  | 756.488 | 0 |  | 756.241 | 0 |  | 1452.118 | 0 |  | 1453.871 | 0 |  | 703.581 | 0 |  | 703.392 | 0 |  | 1505.356 | 0 |  | 1511.5291 | 0 |  | 745.744 | 0.102 |  | 746.003 | 0.102 |  | 1472.057 | 0 |  | 1479.677 | 0 |  | 776.312 | 0.025 |  | 776.343 | 0.025 | 175.7988 | 162.1848 | 136.4418 | 137.0607 | 141.167 | 153.456 | 138.4081 | 0 | 0 | 0 | 0 | 0 | -32.2064888 | -7.880731 | -67.01845 | -48.85161 | -35.92676 | -24.1323 | -37.34201 | -13.50408 | -15.65474 | 0 | 0 | 0 | 0 | 0 | 0 | 0 | 31.50999 | 20.76096 | 10.315215 | 10.430915 | 21.54966 | 0 | 0 | -52.05971 | -47.30224 | -45.18345 | -49.14873 | -55.51512066 | -48.56966 | -19.21166128 | 88.23061 | 86.79191 | 65.64676 | 74.2106 | 69.85957 | 59.17576 | 95.66096
35 | W79415 | 2017-03-15 14:46 | 60.3508 | 62.8096 | 45 | 66 | 1.47 | 604.8785 | 22089 | 33 | 239673 | 239681 | 239988 | 239996 | 139337 | 139295 | 220905 | 220913 | 239855 | 239830 | 215723 | 215715 | 214692 | 215343 | 294066 | 294017 | 1368.04 | 23139.5586 | 6 | 79.6279 | 79.6279 | 79.6279 | 79.6279 | 79.6279 | 34.1225 | 34.1225 | 1225.5859 | 1142.4799 | 1099.5 | 907.5046 | 1075.5929 | 1011.7958 | 992.6873 | 973.9102 | 955.6031 | 946.156 | 932.2915 | 916.1907 | 16 | 23.6 | 32.2944 | 19.988 | 12.6189 | 9.1443 | 6.7223 | 5.0269 | 4.0567 | 3.5166 | 3.5665 | 78.62 | 109.14 | 127.72 | 172.18 | 181.46 | 238.74 | 243.96 | 329.7 | 325.83 | 445.87 | 406.67 | 556.77 | 474.23 | 646.79 | 50.8 | 47.6 | 41.3096 | 2.971428 | 5.2569 | 5.2569 | -1.3904 | 5.2569 | 1101768 | 2 |  |  | 4.785 | 8.9743 | 11.3536 | 14.4107 | 16.6793 | 21.3671 | 4.9 | 9.5941 | 11.9941 | 15.8647 | 18.4279 | 23.0735 | 24.9534 | 25.0075 | 25.0342 | 18.2311 | 18.1452 | 18.1958 |  | 11687 | 806 | 12 |  | EA778 | 348 | 1330 | 8 | 7 | 40 | 40.5 | 2.971428 | 2284.043 | 2210.3428 | 1867.8785 | 1906.05 | 1727.9357 | 1551.6143 | 1478.2572 | 101.8229 | 100.4321 | 98.3029 | 101.5479 | 96.1993 | 76.4229 | 32.0029 | 32.2944 | 19.988 | 12.6189 | 9.1443 | 6.7223 | 5.0269 | 4.0567 | 3.5166 | 0 | 0 | 0 | 0 | 0 | 0.1016 | 0.0254 | 0 | 0 | 0 | 0 | 0 | 0 | 0 | 0.051355 | 0.039526 | 0.033067 | 0.021582 | 0.030901 | 0.01797 | 0.015544 | -0.000594 | -0.001822 | -0.004179 | -0.002697 | -0.003704 | -0.006498 | -0.003142 | 0.077178 | 0.073905 | 0.072293 | 0.074053 | 0.083916 | 0.097366 | 0.092592 | -0.311111 | -0.307089 | -0.304838 | -0.308647 | -0.319749 | -0.317329 | -0.310706 | -1.338108 | -1.313847 | -1.300488 | -1.324098 | -1.392474 | -1.369659 | -1.328538 | -0.487527 | -0.451276 | -0.437873 | -0.476452 | -0.584743 | -0.64401 | -0.574499 | -0.339503 | -0.31567 | -0.302605 | -0.324771 | -0.389095 | -0.377342 | -0.339487 | 0.397562 | 0.352453 | 0.303302 | 0.244524 | 0.390594 | 0.334335 | 0.301558 | -15 | -10 | -5 | -5 | -10 | 30 | -30 | -2.100786 | -2.07618 | -2.06309 | -2.086228 | -2.155007 | 0 | 0 |  | 1402.08 | 0 |  | 1422.2729 | 0 |  | 747.17 | 0 |  | 747.132 | 0 |  | 1407.16 | 0 |  | 1430.579 | 0 |  | 767.444 | 0 |  | 767.425 | 0 |  | 1417.015 | 0 |  | 1450.746 | 0 |  | 776.468 | 0 |  | 776.723 | 0 |  | 1497.584 | 0 |  | 1502.6639 | 0 |  | 756.488 | 0 |  | 756.241 | 0 |  | 1452.118 | 0 |  | 1453.871 | 0 |  | 703.581 | 0 |  | 703.392 | 0 |  | 1505.356 | 0 |  | 1511.5291 | 0 |  | 745.744 | 0.102 |  | 746.003 | 0.102 |  | 1472.057 | 0 |  | 1479.677 | 0 |  | 776.312 | 0.025 |  | 776.343 | 0.025 | 176.2779 | 163.3554 | 135.0345 | 141.1487 | 145.0015 | 151.0745 | 136.8748 | 0 | 0 | 0 | 0 | 0 | -32.2406264 | -7.8919324 | -67.9237 | -49.53729 | -37.5685 | -25.00559073 | -37.87112 | -15.71273 | -16.47653 | 0 | 0 | 0 | 0 | 0 | 0 | 0 | 31.51179 | 20.7618 | 10.31545 | 10.43114 | 21.55007 | 0 | 0 | -49.64141 | -45.3226 | -43.04419 | -48.3827 | -56.25187 | -49.21711 | -18.38563 | 90.22455 | 89.2573 | 64.73731 | 78.19157 | 72.42854 | 53.90401 | 94.1207
35 | W79416 | 2017-03-15 14:48 | 60.522 | 62.9976 | 49 | 66 | 1.47 | 604.3246 | 22113 | 33 | 239673 | 239681 | 239988 | 239996 | 139337 | 139295 | 220905 | 220913 | 239855 | 239830 | 215723 | 215715 | 214692 | 215343 | 294066 | 294017 | 1368.04 | 23161.9414 | 6 | 80.4026 | 80.4026 | 80.4026 | 80.4026 | 80.4026 | 34.8972 | 34.8972 | 1220.8984 | 1137.8333 | 1092 | 906.1187 | 1074.5582 | 1010.3391 | 991.0984 | 972.2309 | 953.5526 | 943.5992 | 930.4879 | 914.0377 | 16 | 20.4 | 32.2253 | 19.926 | 12.5835 | 9.0639 | 6.7233 | 5.1131 | 4.0341 | 3.5261 | 3.5678 | 77.41 | 108.15 | 126.05 | 171.58 | 179.02 | 241.66 | 240.26 | 326.8 | 320.14 | 432.73 | 399.59 | 548.5 | 467.32 | 641.14 | 50.2 | 47.5 | 42.1474 | 0 | -0.0212 | 5.3755 | 1.9668 | -0.0212 | 1101768 | 1 |  |  | 4.7564 | 9.1043 | 11.4857 | 14.5107 | 16.8164 | 22.7257 | 5.0203 | 9.5377 | 12.0043 | 17.3116 | 17.5478 | 28.1594 | 24.9813 | 24.9248 | 24.9742 | 18.1471 | 17.8399 | 17.3968 |  | 11687 | 806 | 13 |  | EA778 | 348 | 1330 | 8 | 7 | 40 | 38 | 0 | 2286.2285 | 2212.6213 | 1893.5143 | 1850.1714 | 1649.3071 | 1717.4357 | 1361.3429 | 102.1629 | 99.885 | 97.34 | 97.2943 | 95.3293 | 77.8807 | 32.4321 | 32.2253 | 19.926 | 12.5835 | 9.0639 | 6.7233 | 5.1131 | 4.0341 | 3.5261 | 0 | 0 | 0 | 0 | 0 | 0.1016 | 0.0254 | 0 | 0 | 0 | 0 | 0 | 0 | 0 | 0.052292 | 0.040364 | 0.034352 | 0.022267 | 0.031583 | 0.018604 | 0.016302 | -0.000594 | -0.001822 | -0.00418 | -0.002697 | -0.003706 | -0.005653 | -0.002687 | 0.077162 | 0.073889 | 0.072278 | 0.074043 | 0.083913 | 0.097284 | 0.09265 | -0.311263 | -0.307238 | -0.304983 | -0.308714 | -0.319711 | -0.318118 | -0.3105 | -1.338156 | -1.313892 | -1.300473 | -1.323644 | -1.391331 | -1.376739 | -1.329687 | -0.48768 | -0.451419 | -0.438014 | -0.476839 | -0.585579 | -0.64275 | -0.576577 | -0.339541 | -0.315704 | -0.302637 | -0.324341 | -0.387869 | -0.379791 | -0.336414 | 0.39757 | 0.352223 | 0.30295 | 0.244612 | 0.391342 | 0.33472 | 0.301649 | -15 | -10 | -5 | -5 | -10 | 20 | -20 | -2.100892 | -2.076341 | -2.063176 | -2.086305 | -2.15508 | 0 | 0 |  | 1402.08 | 0 |  | 1422.2729 | 0 |  | 747.17 | 0 |  | 747.132 | 0 |  | 1407.16 | 0 |  | 1430.579 | 0 |  | 767.444 | 0 |  | 767.425 | 0 |  | 1417.015 | 0 |  | 1450.746 | 0 |  | 776.468 | 0 |  | 776.723 | 0 |  | 1497.584 | 0 |  | 1502.6639 | 0 |  | 756.488 | 0 |  | 756.241 | 0 |  | 1452.118 | 0 |  | 1453.871 | 0 |  | 703.581 | 0 |  | 703.392 | 0 |  | 1505.356 | 0 |  | 1511.5291 | 0 |  | 745.744 | 0.102 |  | 746.003 | 0.102 |  | 1472.057 | 0 |  | 1479.677 | 0 |  | 776.312 | 0.025 |  | 776.343 | 0.025 | 176.41 | 163.4884 | 136.8594 | 136.9922 | 138.3983 | 167.079 | 126.1284 | 0 | 0 | 0 | 0 | 0 | -32.3207888 | -7.8867 | -69.17999 | -50.64003 | -39.23787 | -25.90371308 | -38.78613 | -17.83015 | -18.10369 | 0 | 0 | 0 | 0 | 0 | 0 | 0 | 31.51338 | 20.76341 | 10.31588 | 10.431525 | 21.5508 | 0 | 0 | -49.8228 | -45.08999 | -42.63628276 | -46.39372 | -55.82284 | -50.05782 | -18.6996 | 88.92055 | 88.52177 | 65.30115 | 75.12634 | 65.34014 | 66.87026 | 81.43843
35 | W79417 | 2017-03-15 14:50 | 60.6637 | 63.1575 | 50 | 66 | 1.47 | 604.282 | 22106 | 33 | 239673 | 239681 | 239988 | 239996 | 139337 | 139295 | 220905 | 220913 | 239855 | 239830 | 215723 | 215715 | 214692 | 215343 | 294066 | 294017 | 1368.04 | 23184.3262 | 6 | 81.1772 | 81.1772 | 81.1772 | 81.1772 | 81.1772 | 35.6718 | 35.6718 | 1223.2422 | 1140.0626 | 1097.8334 | 905.9954 | 1074.7759 | 1010.9194 | 991.7206 | 972.8598 | 954.3585 | 944.6506 | 930.058 | 913.8443 | 15.8 | 22.6 | 32.3782 | 20.0294 | 12.6538 | 9.0908 | 6.7091 | 5.0411 | 4.0399 | 3.524 | 3.5678 | 77.62 | 108.1 | 125.95 | 170.62 | 178.82 | 241.14 | 240.65 | 328.1 | 320.7 | 440.95 | 399.01 | 553.5 | 468.14 | 641.89 | 49.8 | 47.5 | 40.6426 | -3.5 | -0.5535 | 6.4387 | 1.7452 | -0.5535 | 1101768 | 2 |  |  | 4.8071 | 8.9721 | 11.4936 | 14.515 | 16.8157 | 22.7114 | 5.2493 | 9.4159 | 12.0377 | 15.8493 | 17.7319 | 29.1319 | 24.8849 | 25.0189 | 24.9771 | 18.2064 | 18.0019 | 17.2003 |  | 11687 | 806 | 14 |  | EA778 | 348 | 1330 | 8 | 7 | 40 | 39.833336 | -3.5 | 2299.7429 | 2256.543 | 1937.3286 | 1912.7072 | 1731.4857 | 1610.3429 | 1422.4785 | 95.7979 | 92.0043 | 89.1193 | 90.4379 | 95.1886 | 79.1329 | 31.3864 | 32.3782 | 20.0294 | 12.6538 | 9.0908 | 6.7091 | 5.0411 | 4.0399 | 3.524 | 0 | 0 | 0 | 0 | 0 | 0.1016 | 0.0254 | 0 | 0 | 0 | 0 | 0 | 0 | 0 | 0.053045 | 0.041127 | 0.035419 | 0.022904 | 0.032208 | 0.018502 | 0.017196 | -0.000594 | -0.001823 | -0.004181 | -0.002698 | -0.003707 | -0.003194 | -0.001173 | 0.077159 | 0.073884 | 0.072269 | 0.074029 | 0.083893 | 0.097327 | 0.092621 | -0.311274 | -0.307295 | -0.305095 | -0.308893 | -0.319951 | -0.31794 | -0.310841 | -1.337961 | -1.313979 | -1.300932 | -1.32447 | -1.392532 | -1.37727 | -1.33341 | -0.487829 | -0.451428 | -0.437885 | -0.476504 | -0.58499 | -0.644061 | -0.576099 | -0.339353 | -0.31578 | -0.302991 | -0.32511 | -0.389149 | -0.377758 | -0.337289 | 0.397756 | 0.352579 | 0.30336 | 0.244685 | 0.391827 | 0.336317 | 0.301649 | -15 | -10 | -5 | -5 | -10 | 10 | -10 | -2.100812 | -2.076258 | -2.06313 | -2.086264 | -2.155041 | 0 | 0 |  | 1402.08 | 0 |  | 1422.2729 | 0 |  | 747.17 | 0 |  | 747.132 | 0 |  | 1407.16 | 0 |  | 1430.579 | 0 |  | 767.444 | 0 |  | 767.425 | 0 |  | 1417.015 | 0 |  | 1450.746 | 0 |  | 776.468 | 0 |  | 776.723 | 0 |  | 1497.584 | 0 |  | 1502.6639 | 0 |  | 756.488 | 0 |  | 756.241 | 0 |  | 1452.118 | 0 |  | 1453.871 | 0 |  | 703.581 | 0 |  | 703.392 | 0 |  | 1505.356 | 0 |  | 1511.5291 | 0 |  | 745.744 | 0.102 |  | 746.003 | 0.102 |  | 1472.057 | 0 |  | 1479.677 | 0 |  | 776.312 | 0.025 |  | 776.343 | 0.025 | 177.4459 | 166.7224 | 140.0088 | 141.5958 | 145.2595 | 156.7298 | 131.7514 | 0 | 0 | 0 | 0 | 0 | -32.302704 | -7.8953614 | -70.17739 | -51.64463 | -40.63851 | -26.76224082 | -39.68855 | -21.08324916 | -21.36522843 | 0 | 0 | 0 | 0 | 0 | 0 | 0 | 31.51218 | 20.76258 | 10.31565 | 10.43132 | 21.55041 | 0 | 0 | -46.73299 | -41.53332 | -39.024 | -43.09402 | -55.68438 | -50.96641 | -18.08167 | 92.04766 | 94.30706 | 70.66193 | 82.17086 | 71.43701 | 52.37748 | 84.40912
35 | W79418 | 2017-03-15 14:52 | 60.7188 | 63.2247 | 56 | 66 | 1.47 | 601.9934 | 21979 | 33 | 239673 | 239681 | 239988 | 239996 | 139337 | 139295 | 220905 | 220913 | 239855 | 239830 | 215723 | 215715 | 214692 | 215343 | 294066 | 294017 | 1368.04 | 23206.709 | 6 | 81.9489 | 81.9489 | 81.9489 | 81.9489 | 81.9489 | 36.4435 | 36.4435 | 1219.7266 | 1136.8124 | 1092.6666 | 905.1468 | 1074.2897 | 1011.1878 | 991.7408 | 972.5718 | 953.7325 | 943.2878 | 929.0395 | 912.8187 | 15.8 | 20.6 | 32.5292 | 19.8659 | 12.4926 | 8.9646 | 6.6572 | 5.0594 | 4.0734 | 3.5143 | 3.5678 | 77.62 | 110.7 | 126.82 | 176.18 | 179 | 248.31 | 240.17 | 334.35 | 319.22 | 441.43 | 398.4 | 552.03 | 467.35 | 646.2 | 50.3 | 47.5 | 40.9532 | 1.6625 | 3.3361 | 4.6213 | 0.1169 | 3.3361 | 1101768 | 1 |  |  | 4.7964 | 9.2786 | 11.6171 | 14.7407 | 16.795 | 20.8879 | 5.229 | 9.8696 | 12.0014 | 16.9058 | 19.2725 | 23.7739 | 24.8998 | 24.8731 | 25.0185 | 18.1434 | 18.0692 | 18.0993 |  | 11687 | 806 | 15 |  | EA778 | 348 | 1330 | 8 | 7 | 40 | 39.833336 | 1.6625 | 2338.5642 | 2259.7571 | 1940.5215 | 1865.6285 | 1672.2643 | 1595.1143 | 1547.9214 | 98.5479 | 95.8607 | 90.8321 | 88.3636 | 94.1221 | 76.5929 | 31.595 | 32.5292 | 19.8659 | 12.4926 | 8.9646 | 6.6572 | 5.0594 | 4.0734 | 3.5143 | 0 | 0 | 0 | 0 | 0 | 0.1016 | 0.0254 | 0 | 0 | 0 | 0 | 0 | 0 | 0 | 0.053718 | 0.041806 | 0.036256 | 0.023486 | 0.032785 | 0.019364 | 0.017302 | -0.000594 | -0.001824 | -0.004183 | -0.002698 | -0.00371 | -0.003183 | -0.001178 | 0.077152 | 0.073883 | 0.072272 | 0.074035 | 0.083906 | 0.097326 | 0.09254 | -0.311374 | -0.307309 | -0.305055 | -0.308808 | -0.319779 | -0.317989 | -0.311477 | -1.338571 | -1.314066 | -1.300654 | -1.323957 | -1.391482 | -1.378109 | -1.337882 | -0.487528 | -0.451387 | -0.437981 | -0.476743 | -0.58556 | -0.644016 | -0.574184 | -0.339936 | -0.31586 | -0.302796 | -0.324632 | -0.388028 | -0.37783 | -0.340462 | 0.397035 | 0.37183 | 0.302477 | 0.244891 | 0.393171 | 0.336474 | 0.301649 | -15 | -10 | -5 | -5 | -10 | 0 | 0 | -2.101231 | -2.076423 | -2.063233 | -2.086309 | -2.155088 | 0 | 0 |  | 1402.08 | 0 |  | 1422.2729 | 0 |  | 747.17 | 0 |  | 747.132 | 0 |  | 1407.16 | 0 |  | 1430.579 | 0 |  | 767.444 | 0 |  | 767.425 | 0 |  | 1417.015 | 0 |  | 1450.746 | 0 |  | 776.468 | 0 |  | 776.723 | 0 |  | 1497.584 | 0 |  | 1502.6639 | 0 |  | 756.488 | 0 |  | 756.241 | 0 |  | 1452.118 | 0 |  | 1453.871 | 0 |  | 703.581 | 0 |  | 703.392 | 0 |  | 1505.356 | 0 |  | 1511.5291 | 0 |  | 745.744 | 0.102 |  | 746.003 | 0.102 |  | 1472.057 | 0 |  | 1479.677 | 0 |  | 776.312 | 0.025 |  | 776.343 | 0.025 | 180.4249 | 166.9576 | 140.2454 | 138.1218 | 140.313 | 155.2461 | 143.2446 | 0 | 0 | 0 | 0 | 0 | -32.3076824 | -7.9115158 | -71.11025 | -52.53899 | -41.71588 | -27.52242 | -40.45733915 | -22.29918 | -21.57201 | 0 | 0 | 0 | 0 | 0 | 0 | 0 | 31.518465 | 20.76423 | 10.316165 | 10.431545 | 21.55088 | 0 | 0 | -48.04486 | -43.27027 | -39.78273 | -42.12673 | -55.11414 | -49.32705 | -18.14134348 | 92.78826 | 91.9126 | 69.06293 | 78.90421 | 66.29241 | 51.31218 | 95.61978
35 | W79419 | 2017-03-15 14:54 | 60.8708 | 63.3594 | 50 | 66 | 1.47 | 603.1932 | 22049 | 33 | 239673 | 239681 | 239988 | 239996 | 139337 | 139295 | 220905 | 220913 | 239855 | 239830 | 215723 | 215715 | 214692 | 215343 | 294066 | 294017 | 1368.04 | 23229.0938 | 6 | 82.7222 | 82.7222 | 82.7222 | 82.7222 | 82.7222 | 37.2167 | 37.2167 | 1219.7266 | 1137.5857 | 1095.5 | 905.6204 | 1074.4517 | 1011.0936 | 991.9351 | 973.1561 | 954.4225 | 944.7609 | 930.2938 | 914.03 | 15.8 | 21.6 | 32.3856 | 19.8374 | 12.4998 | 8.9726 | 6.6587 | 5.0092 | 4.0504 | 3.5178 | 3.564 | 78.68 | 109.82 | 128.03 | 173.88 | 181.5 | 245.79 | 243.54 | 333.18 | 323.92 | 446.22 | 404.01 | 555.69 | 472.24 | 644.87 | 50.5 | 47.3 | 41.633 | 0 | 2.8558 | 6.4011 | 1.3016 | 2.8558 | 1101768 | 2 |  |  | 4.79 | 9.0114 | 11.6986 | 14.6171 | 16.9621 | 22.1379 | 5.2926 | 9.3853 | 12.3691 | 15.9897 | 20.2941 | 26.9044 | 24.912 | 24.9999 | 24.9715 | 18.288 | 17.989 | 17.7179 |  | 11687 | 806 | 16 |  | EA778 | 348 | 1330 | 8 | 7 | 40 | 42.333336 | 0 | 2327.0642 | 2251.7429 | 1937.0358 | 1880.5714 | 1724.7928 | 1552.7 | 1481.1643 | 90.7464 | 87.17 | 81.9786 | 84.1386 | 92.9264 | 77.8964 | 30.9214 | 32.3856 | 19.8374 | 12.4998 | 8.9726 | 6.6587 | 5.0092 | 4.0504 | 3.5178 | 0 | 0 | 0 | 0 | 0 | 0.1016 | 0.0254 | 0 | 0 | 0 | 0 | 0 | 0 | 0 | 0.054321 | 0.042329 | 0.037016 | 0.023958 | 0.033174 | 0.019964 | 0.017895 | -0.000595 | -0.001825 | -0.004184 | -0.002699 | -0.003711 | -0.002376 | -0.000829 | 0.077153 | 0.073882 | 0.072268 | 0.074034 | 0.083895 | 0.097351 | 0.092582 | -0.311354 | -0.307313 | -0.305102 | -0.308816 | -0.319923 | -0.317766 | -0.311129 | -1.338374 | -1.314012 | -1.3009 | -1.323927 | -1.392286 | -1.376009 | -1.33519 | -0.487641 | -0.451427 | -0.437913 | -0.476774 | -0.585143 | -0.64471 | -0.575247 | -0.339747 | -0.31581 | -0.302962 | -0.324603 | -0.388885 | -0.37672 | -0.338721 | 0.396975 | 0.371525 | 0.301616 | 0.244177 | 0.390962 | 0.334825 | 0.301385 | -15 | -10 | -5 | -5 | -10 | -10 | 10 | -2.101328 | -2.076481 | -2.063267 | -2.086335 | -2.155112 | 0 | 0 |  | 1402.08 | 0 |  | 1422.2729 | 0 |  | 747.17 | 0 |  | 747.132 | 0 |  | 1407.16 | 0 |  | 1430.579 | 0 |  | 767.444 | 0 |  | 767.425 | 0 |  | 1417.015 | 0 |  | 1450.746 | 0 |  | 776.468 | 0 |  | 776.723 | 0 |  | 1497.584 | 0 |  | 1502.6639 | 0 |  | 756.488 | 0 |  | 756.241 | 0 |  | 1452.118 | 0 |  | 1453.871 | 0 |  | 703.581 | 0 |  | 703.392 | 0 |  | 1505.356 | 0 |  | 1511.5291 | 0 |  | 745.744 | 0.102 |  | 746.003 | 0.102 |  | 1472.057 | 0 |  | 1479.677 | 0 |  | 776.312 | 0.025 |  | 776.343 | 0.025 | 179.54 | 166.3633 | 139.9857 | 139.2262 | 144.7015 | 151.1568977 | 137.1292 | 0 | 0 | 0 | 0 | 0 | -32.2850256 | -7.9026766 | -71.90548 | -53.22274 | -42.7111488 | -28.14536 | -41.02092 | -24.20125 | -22.78635254 | 0 | 0 | 0 | 0 | 0 | 0 | 0 | 31.51992 | 20.76481 | 10.316335 | 10.431675 | 21.55112 | 0 | 0 | -44.25167 | -39.35089159 | -35.89949 | -40.1151 | -54.37523 | -50.22059 | -17.78744 | 94.90276 | 94.55445 | 71.69139 | 81.39744 | 70.85646 | 44.45004 | 88.65268
35 | W79420 | 2017-03-15 14:56 | 60.866 | 63.3704 | 56 | 65 | 1.47 | 594.0493 | 21695 | 33 | 239673 | 239681 | 239988 | 239996 | 139337 | 139295 | 220905 | 220913 | 239855 | 239830 | 215723 | 215715 | 214692 | 215343 | 294066 | 294017 | 1368.04 | 23251.1543 | 6 | 83.4837 | 83.4837 | 83.4837 | 83.4837 | 83.4837 | 37.9783 | 37.9783 | 1217.3828 | 1135.814 | 1089.6666 | 908.9769 | 1074.9353 | 1011.1276 | 992.0856 | 973.3472 | 954.85 | 944.896 | 931.708 | 915.7902 | 15.8 | 19.6 | 32.0404 | 19.605 | 12.417 | 8.9601 | 6.6837 | 5.0911 | 4.0782 | 3.5145 | 3.5678 | 78.48 | 109.16 | 127.92 | 173.75 | 181.19 | 242.38 | 242.49 | 327.82 | 322.88 | 435.88 | 403.82 | 545.98 | 473.06 | 642.33 | 49.6 | 47.4 | 40.3941 | 1.4125 | 3.0176 | 3.171 | -0.7858 | 3.0176 | 1101768 | 1 |  |  | 4.8107 | 9.2343 | 11.6114 | 14.6807 | 16.665 | 21.0957 | 4.9162 | 9.5456 | 12.0765 | 16.6706 | 19.0397 | 22.5838 | 24.8991 | 24.89 | 25.0166 | 18.1514 | 18.0929 | 18.2912 |  | 11687 | 806 | 17 |  | EA778 | 348 | 1330 | 8 | 7 | 40 | 40.166664 | 1.4125 | 2331.8572 | 2218.8857 | 1890.7786 | 1830.9642 | 1636.7572 | 1610.9785 | 1526.5714 | 98.1793 | 95.4043 | 88.2664 | 90.7014 | 94.2321 | 75.625 | 32.0336 | 32.0404 | 19.605 | 12.417 | 8.9601 | 6.6837 | 5.0911 | 4.0782 | 3.5145 | 0 | 0 | 0 | 0 | 0 | 0.1016 | 0.0254 | 0 | 0 | 0 | 0 | 0 | 0 | 0 | 0.054846 | 0.042894 | 0.037685 | 0.024409 | 0.033648 | 0.019801 | 0.01868 | -0.000595 | -0.001826 | -0.004186 | -0.002699 | -0.003714 | -0.004066 | -0.002329 | 0.077166 | 0.073899 | 0.072287 | 0.074055 | 0.083926 | 0.097333 | 0.092568 | -0.311262 | -0.307155 | -0.30491 | -0.308605 | -0.319597 | -0.317761 | -0.311115 | -1.338811 | -1.314037 | -1.300674 | -1.323634 | -1.391313 | -1.374997 | -1.33428 | -0.487225 | -0.451229 | -0.437805 | -0.476712 | -0.585426 | -0.643379 | -0.574121 | -0.340173 | -0.315841 | -0.302819 | -0.324337 | -0.387854 | -0.378478 | -0.340204 | 0.397035 | 0.351774 | 0.302439 | 0.245043 | 0.393119 | 0.335439 | 0.301649 | -15 | -10 | -5 | -5 | -10 | -20 | 20 | -2.10119 | -2.076336 | -2.063188 | -2.086235 | -2.155021 | 0 | 0 |  | 1402.08 | 0 |  | 1422.2729 | 0 |  | 747.17 | 0 |  | 747.132 | 0 |  | 1407.16 | 0 |  | 1430.579 | 0 |  | 767.444 | 0 |  | 767.425 | 0 |  | 1417.015 | 0 |  | 1450.746 | 0 |  | 776.468 | 0 |  | 776.723 | 0 |  | 1497.584 | 0 |  | 1502.6639 | 0 |  | 756.488 | 0 |  | 756.241 | 0 |  | 1452.118 | 0 |  | 1453.871 | 0 |  | 703.581 | 0 |  | 703.392 | 0 |  | 1505.356 | 0 |  | 1511.5291 | 0 |  | 745.744 | 0.102 |  | 746.003 | 0.102 |  | 1472.057 | 0 |  | 1479.677 | 0 |  | 776.312 | 0.025 |  | 776.343 | 0.025 | 179.9401 | 163.9734 | 136.6787 | 135.5921 | 137.3665 | 156.8014 | 141.3117 | 0 | 0 | 0 | 0 | 0 | -32.2845176 | -7.902321 | -72.63184 | -53.96487 | -43.57128 | -28.73609414 | -41.64756 | -21.63558 | -21.81681228 | 0 | 0 | 0 | 0 | 0 | 0 | 0 | 31.51785 | 20.76336 | 10.31594 | 10.431175 | 21.55021 | 0 | 0 | -47.83541 | -43.04919 | -38.64347 | -43.23845 | -55.16592 | -48.65554 | -18.39116 | 90.9907 | 87.72274 | 64.7799 | 74.04869 | 62.10321 | 54.22574 | 93.20137
35 | W79421 | 2017-03-15 14:58 | 60.9923 | 63.5069 | 50 | 66 | 1.47 | 605.8375 | 22160 | 33 | 239673 | 239681 | 239988 | 239996 | 139337 | 139295 | 220905 | 220913 | 239855 | 239830 | 215723 | 215715 | 214692 | 215343 | 294066 | 294017 | 1368.04 | 23273.5977 | 6 | 84.2603 | 84.2603 | 84.2603 | 84.2603 | 84.2603 | 38.7549 | 38.7549 | 1217.3828 | 1135.714 | 1092.6666 | 908.3303 | 1074.85 | 1011.709 | 993.0702 | 974.6489 | 956.1221 | 946.349 | 933.4744 | 917.1327 | 16 | 19.4 | 32.2624 | 19.8775 | 12.5478 | 9.0162 | 6.707 | 5.1051 | 4.0308 | 3.5248 | 3.5678 | 78.45 | 108.01 | 127.28 | 171.73 | 181.12 | 241.75 | 242.78 | 326.58 | 323.73 | 433.07 | 403.03 | 550.08 | 471 | 643.53 | 50 | 47.4 | 42.5703 | -19.737501 | -9.6964 | 13.6512 | 9.994 | -9.6964 | 1101768 | 2 |  |  | 4.7814 | 9.0664 | 11.7286 | 14.6257 | 16.8743 | 22.9586 | 4.9338 | 9.4206 | 12.1412 | 17.3574 | 17.8838 | 28.7382 | 24.9358 | 24.9405 | 25.0185 | 18.1108 | 17.8141 | 17.2686 |  | 11687 | 806 | 18 |  | EA778 | 348 | 1330 | 8 | 7 | 40 | 40.5 | -19.737501 | 2335.1929 | 2245.5786 | 1909.5428 | 1842.6714 | 1641.0143 | 1708.8928 | 1336.2357 | 93.1664 | 90.8129 | 83.1171 | 85.4079 | 92.4643 | 76.3443 | 26.4079 | 32.2624 | 19.8775 | 12.5478 | 9.0162 | 6.707 | 5.1051 | 4.0308 | 3.5248 | 0 | 0 | 0 | 0 | 0 | 0.1016 | 0.0254 | 0 | 0 | 0 | 0 | 0 | 0 | 0 | 0.055409 | 0.04333 | 0.038219 | 0.02477 | 0.033974 | 0.020559 | 0.018566 | -0.000595 | -0.001827 | -0.004187 | -0.0027 | -0.003715 | -0.005841 | -0.004085 | 0.077148 | 0.073878 | 0.072267 | 0.074036 | 0.083905 | 0.097273 | 0.092658 | -0.311405 | -0.30735 | -0.305103 | -0.308768 | -0.319759 | -0.317948 | -0.310244 | -1.338452 | -1.314008 | -1.30068 | -1.323408 | -1.391032 | -1.371512 | -1.324742 | -0.48765 | -0.451472 | -0.438052 | -0.477064 | -0.585881 | -0.642978 | -0.577232 | -0.339819 | -0.315804 | -0.302766 | -0.324117 | -0.387546 | -0.379663 | -0.335585 | 0.397109 | 0.371698 | 0.301745 | 0.244192 | 0.390841 | 0.334634 | 0.301649 | -15 | -10 | -5 | -5 | -10 | -30 | 30 | -2.101382 | -2.076532 | -2.063295 | -2.086349 | -2.155126 | 0 | 0 |  | 1402.08 | 0 |  | 1422.2729 | 0 |  | 747.17 | 0 |  | 747.132 | 0 |  | 1407.16 | 0 |  | 1430.579 | 0 |  | 767.444 | 0 |  | 767.425 | 0 |  | 1417.015 | 0 |  | 1450.746 | 0 |  | 776.468 | 0 |  | 776.723 | 0 |  | 1497.584 | 0 |  | 1502.6639 | 0 |  | 756.488 | 0 |  | 756.241 | 0 |  | 1452.118 | 0 |  | 1453.871 | 0 |  | 703.581 | 0 |  | 703.392 | 0 |  | 1505.356 | 0 |  | 1511.5291 | 0 |  | 745.744 | 0.102 |  | 746.003 | 0.102 |  | 1472.057 | 0 |  | 1479.677 | 0 |  | 776.312 | 0.025 |  | 776.343 | 0.025 | 180.1555 | 165.8989 | 137.9969 | 136.424 | 137.6893 | 166.2291 | 123.8129 | 0 | 0 | 0 | 0 | 0 | -32.3035168 | -7.8801976 | -73.36591 | -54.53527 | -44.26474176 | -29.20761456 | -42.09124 | -20.18591 | -19.18359 | 0 | 0 | 0 | 0 | 0 | 0 | 0 | 31.52073 | 20.76532 | 10.316475 | 10.431745 | 21.55126 | 0 | 0 | -45.43259496 | -40.99948 | -36.40961 | -40.74503 | -54.17308 | -49.08771 | -15.24348 | 92.87769 | 91.12942 | 67.63905 | 76.90312 | 62.97625 | 64.65199 | 81.50566
35 | W79422 | 2017-03-15 15:00 | 60.8589 | 63.4604 | 62 | 66 | 1.47 | 605.1024 | 22112 | 33 | 239673 | 239681 | 239988 | 239996 | 139337 | 139295 | 220905 | 220913 | 239855 | 239830 | 215723 | 215715 | 214692 | 215343 | 294066 | 294017 | 1368.04 | 23318.0176 | 6 | 85.036 | 85.036 | 85.036 | 85.036 | 85.036 | 39.5306 | 39.5306 | 1220.8984 | 1135.3228 | 1088.6666 | 906.5833 | 1074.3387 | 1011.0613 | 992.1898 | 973.5027 | 954.9969 | 945.3232 | 932.008 | 915.9221 | 15.8 | 20.6 | 32.2654 | 19.9544 | 12.5852 | 9.0609 | 6.7312 | 5.122 | 4.052 | 3.5206 | 3.5678 | 78.47 | 108.18 | 127.19 | 172.65 | 180.89 | 242.81 | 243.2 | 328.3 | 324.11 | 435.48 | 402.05 | 552.17 | 473.01 | 644.9 | 50.6 | 47.4 | 42.5 | -4.6 | -1.8092 | 4.0505 | 3.6125 | -1.8092 | 1101768 | 1 |  |  | 4.7993 | 9.1707 | 11.5007 | 14.5214 | 16.7821 | 21.6679 | 4.8559 | 9.4941 | 12.1265 | 16.9162 | 17.4279 | 26.7044 | 24.9396 | 24.9017 | 24.9402 | 18.2284 | 17.8883 | 17.6186 |  | 11687 | 807 | 1 |  | EA778 | 348 | 1330 | 8 | 7 | 40 | 41.5 | -4.6 | 2340.7786 | 2257.8713 | 1931.4572 | 1872.0286 | 1650.3785 | 1693.1285 | 1419.2428 | 98.6393 | 94.2007 | 87.7643 | 88.8436 | 94.4421 | 76.9643 | 30.3879 | 32.2654 | 19.9544 | 12.5852 | 9.0609 | 6.7312 | 5.122 | 4.052 | 3.5206 | 0 | 0 | 0 | 0 | 0 | 0.1016 | 0.0254 | 0 | 0 | 0 | 0 | 0 | 0 | 0 | 0.055728 | 0.043759 | 0.038771 | 0.025157 | 0.034357 | 0.021067 | 0.019052 | -0.000595 | -0.001828 | -0.004189 | -0.0027 | -0.003717 | -0.009035 | -0.0054 | 0.07717 | 0.073897 | 0.072287 | 0.074052 | 0.083928 | 0.097313 | 0.092632 | -0.311231 | -0.307191 | -0.304933 | -0.308664 | -0.319589 | -0.317359 | -0.310138 | -1.338781 | -1.314411 | -1.301006 | -1.324154 | -1.391434 | -1.364683 | -1.321069 | -0.487206 | -0.451026 | -0.437654 | -0.476436 | -0.585321 | -0.642731 | -0.575484 | -0.340146 | -0.316181 | -0.303063 | -0.324823 | -0.387985 | -0.379469 | -0.337875 | 0.39745 | 0.352306 | 0.303091 | 0.244768 | 0.391899 | 0.336729 | 0.301649 | -15 | -10 | -5 | -5 | -10 | -40 | 40 | -2.101185 | -2.076398 | -2.063219 | -2.086303 | -2.155082 | 0 | 0 |  | 1402.08 | 0 |  | 1422.2729 | 0 |  | 747.17 | 0 |  | 747.132 | 0 |  | 1407.16 | 0 |  | 1430.579 | 0 |  | 767.444 | 0 |  | 767.425 | 0 |  | 1417.015 | 0 |  | 1450.746 | 0 |  | 776.468 | 0 |  | 776.723 | 0 |  | 1497.584 | 0 |  | 1502.6639 | 0 |  | 756.488 | 0 |  | 756.241 | 0 |  | 1452.118 | 0 |  | 1453.871 | 0 |  | 703.581 | 0 |  | 703.392 | 0 |  | 1505.356 | 0 |  | 1511.5291 | 0 |  | 745.744 | 0.102 |  | 746.003 | 0.102 |  | 1472.057 | 0 |  | 1479.677 | 0 |  | 776.312 | 0.025 |  | 776.343 | 0.025 | 180.6379 | 166.8499 | 139.6192 | 138.6275 | 138.513 | 164.7634 | 131.4673 | 0 | 0 | 0 | 0 | 0 | -32.2436744 | -7.8775052 | -73.81101 | -55.11457 | -44.99139 | -29.73653 | -42.63353776 | -16.41987 | -18.03523 | 0 | 0 | 0 | 0 | 0 | 0 | 0 | 31.517775 | 20.76398 | 10.316095 | 10.431515 | 21.55082 | 0 | 0 | -48.05766 | -42.48696 | -38.4104 | -42.32829 | -55.27894 | -49.46734 | -17.48775 | 90.28699 | 90.01236 | 66.53356 | 76.99416 | 62.1513 | 66.63253 | 88.06681
35 | W79423 | 2017-03-15 15:02 | 61.0471 | 63.6309 | 44 | 65 | 1.47 | 594.4606 | 21727 | 33 | 239673 | 239681 | 239988 | 239996 | 139337 | 139295 | 220905 | 220913 | 239855 | 239830 | 215723 | 215715 | 214692 | 215343 | 294066 | 294017 | 1368.04 | 23318.0176 | 6 | 85.798 | 85.798 | 85.798 | 85.798 | 85.798 | 40.2926 | 40.2926 | 1217.3828 | 1134.953 | 1091 | 906.7615 | 1074.1993 | 1010.6141 | 991.4983 | 972.7162 | 954.1852 | 944.7443 | 930.2187 | 913.9962 | 15.8 | 19.6 | 32.3214 | 19.9665 | 12.5946 | 9.0568 | 6.7018 | 5.035 | 4.0571 | 3.5187 | 3.5678 | 77.77 | 107.4 | 126.82 | 170.27 | 179.86 | 239.82 | 241.75 | 326.12 | 322.5 | 439.11 | 400.82 | 547.92 | 470.37 | 638.88 | 49.6 | 47.5 | 39.8533 | -0.2 | 1.7181 | 5.8819 | 1.5654 | 1.7181 | 1101768 | 2 |  |  | 4.7929 | 9.1729 | 11.5971 | 14.6729 | 16.8521 | 21.4164 | 5.2594 | 9.7188 | 12.2 | 15.6913 | 18.3043 | 26.2015 | 24.8899 | 24.9085 | 25.0036 | 18.1903 | 18.1178 | 17.7005 |  | 11687 | 807 | 2 |  | EA778 | 348 | 1330 | 8 | 7 | 40 | 41.333336 | -0.2 | 2308.3428 | 2257.793 | 1947.1571 | 1899.5 | 1728.2643 | 1564.9785 | 1478.1643 | 91.8764 | 89.5893 | 82.1514 | 83.3479 | 92.9929 | 75.99 | 30.7429 | 32.3214 | 19.9665 | 12.5946 | 9.0568 | 6.7018 | 5.035 | 4.0571 | 3.5187 | 0 | 0 | 0 | 0 | 0 | 0.1016 | 0.0254 | 0 | 0 | 0 | 0 | 0 | 0 | 0 | 0.056201 | 0.044047 | 0.039255 | 0.025436 | 0.034563 | 0.020761 | 0.019279 | -0.000596 | -0.001829 | -0.00419 | -0.0027 | -0.003719 | -0.005841 | -0.004037 | 0.077161 | 0.073887 | 0.072275 | 0.074038 | 0.083902 | 0.097351 | 0.092593 | -0.311289 | -0.30728 | -0.305047 | -0.308811 | -0.319875 | -0.317403 | -0.310722 | -1.338481 | -1.314307 | -1.301021 | -1.324397 | -1.392514 | -1.36898 | -1.328323 | -0.487487 | -0.451197 | -0.437741 | -0.476452 | -0.584895 | -0.64427 | -0.575079 | -0.339853 | -0.316081 | -0.303124 | -0.325045 | -0.389132 | -0.377224 | -0.338801 | 0.397667 | 0.352471 | 0.303052 | 0.244862 | 0.39149 | 0.336414 | 0.301649 | -15 | -10 | -5 | -5 | -10 | -30 | 30 | -2.101454 | -2.076692 | -2.063379 | -2.086424 | -2.155196 | 0 | 0 |  | 1402.08 | 0 |  | 1422.2729 | 0 |  | 747.17 | 0 |  | 747.132 | 0 |  | 1407.16 | 0 |  | 1430.579 | 0 |  | 767.444 | 0 |  | 767.425 | 0 |  | 1417.015 | 0 |  | 1450.746 | 0 |  | 776.468 | 0 |  | 776.723 | 0 |  | 1497.584 | 0 |  | 1502.6639 | 0 |  | 756.488 | 0 |  | 756.241 | 0 |  | 1452.118 | 0 |  | 1453.871 | 0 |  | 703.581 | 0 |  | 703.392 | 0 |  | 1505.356 | 0 |  | 1511.5291 | 0 |  | 745.744 | 0.102 |  | 746.003 | 0.102 |  | 1472.057 | 0 |  | 1479.677 | 0 |  | 776.312 | 0.025 |  | 776.343 | 0.025 | 178.114 | 166.8216 | 140.7308 | 140.635181 | 145.0048 | 152.3522 | 136.8677 | 0 | 0 | 0 | 0 | 0 | -32.2481448 | -7.8923388 | -74.42624 | -55.48741 | -45.6203 | -30.11149 | -42.9507 | -20.4251816 | -20.2463 | 0 | 0 | 0 | 0 | 0 | 0 | 0 | 31.52181 | 20.76692 | 10.316895 | 10.43212 | 21.55196 | 0 | 0 | -44.78855 | -40.42242 | -35.96104 | -39.71127 | -54.39108 | -48.9580773 | -17.6796 | 90.42106 | 91.67864 | 69.46634 | 81.24454 | 69.21501 | 50.72082 | 91.04943
35 | W79424 | 2017-03-15 15:04 | 60.9316 | 63.5852 | 63 | 66 | 1.47 | 602.2789 | 21584 | 33 | 239673 | 239681 | 239988 | 239996 | 139337 | 139295 | 220905 | 220913 | 239855 | 239830 | 215723 | 215715 | 214692 | 215343 | 294066 | 294017 | 1368.04 | 23362.4395 | 6 | 86.5701 | 86.5701 | 86.5701 | 86.5701 | 86.5701 | 41.0647 | 41.0647 | 1220.8984 | 1136.559 | 1091.5 | 906.8981 | 1075.0758 | 1012.0324 | 992.908 | 974.1738 | 955.3632 | 945.4909 | 931.3107 | 914.9551 | 16 | 19.4 | 32.5239 | 19.9713 | 12.5072 | 8.9747 | 6.6689 | 5.0468 | 4.0685 | 3.5151 | 3.5678 | 78.11 | 109.5 | 127.47 | 174.06 | 181.78 | 245.91 | 242.78 | 331.65 | 323.63 | 441.05 | 402.92 | 550.4 | 471.85 | 642.68 | 48.7 | 47.5 | 39.3694 | 2.7375 | 4.4778 | 5.3767 | -0.8722 | 4.4778 | 1101768 | 1 |  |  | 4.7557 | 9.2657 | 11.7229 | 14.6307 | 16.7357 | 21.2736 | 5.2103 | 9.6926 | 12.0794 | 16.3735 | 19.1529 | 23.9176 | 24.8925 | 24.8337 | 25.0131 | 18.214 | 18.1411 | 18.0806 |  | 11687 | 807 | 3 |  | EA778 | 348 | 1330 | 8 | 7 | 40 | 36.666664 | 2.7375 | 2327.293 | 2248.9714 | 1929.3357 | 1843.7858 | 1674.7858 | 1563.8071 | 1514.9357 | 95.7021 | 91.8936 | 82.4743 | 85.8493 | 93.215 | 74.8764 | 31.7571 | 32.5239 | 19.9713 | 12.5072 | 8.9747 | 6.6689 | 5.0468 | 4.0685 | 3.5151 | 0 | 0 | 0 | 0 | 0 | 0.1016 | 0.0254 | 0 | 0 | 0 | 0 | 0 | 0 | 0 | 0.056528 | 0.044465 | 0.039748 | 0.025791 | 0.034969 | 0.021261 | 0.019585 | -0.000596 | -0.00183 | -0.004191 | -0.002701 | -0.003721 | -0.004071 | -0.002238 | 0.077155 | 0.073883 | 0.072271 | 0.074041 | 0.083904 | 0.097336 | 0.092553 | -0.311331 | -0.307304 | -0.305061 | -0.308718 | -0.319803 | -0.317736 | -0.311217 | -1.338265 | -1.313987 | -1.300649 | -1.323365 | -1.391579 | -1.373857 | -1.333933 | -0.487688 | -0.451432 | -0.437992 | -0.477031 | -0.585519 | -0.644305 | -0.574539 | -0.339643 | -0.315787 | -0.302791 | -0.324079 | -0.388131 | -0.377374 | -0.339888 | 0.397299 | 0.351961 | 0.302464 | 0.244937 | 0.39196 | 0.335691 | 0.301649 | -15 | -10 | -5 | -5 | -10 | -20 | 20 | -2.101465 | -2.076651 | -2.063359 | -2.08638 | -2.155158 | 0 | 0 |  | 1402.08 | 0 |  | 1422.2729 | 0 |  | 747.17 | 0 |  | 747.132 | 0 |  | 1407.16 | 0 |  | 1430.579 | 0 |  | 767.444 | 0 |  | 767.425 | 0 |  | 1417.015 | 0 |  | 1450.746 | 0 |  | 776.468 | 0 |  | 776.723 | 0 |  | 1497.584 | 0 |  | 1502.6639 | 0 |  | 756.488 | 0 |  | 756.241 | 0 |  | 1452.118 | 0 |  | 1453.871 | 0 |  | 703.581 | 0 |  | 703.392 | 0 |  | 1505.356 | 0 |  | 1511.5291 | 0 |  | 745.744 | 0.102 |  | 746.003 | 0.102 |  | 1472.057 | 0 |  | 1479.677 | 0 |  | 776.312 | 0.025 |  | 776.343 | 0.025 | 179.5623 | 166.1608 | 139.435 | 136.5157 | 140.5212 | 152.2147 | 140.2118 | 0 | 0 | 0 | 0 | 0 | -32.2819776 | -7.9049118 | -74.85183798 | -56.02184 | -46.24718 | -30.55649785 | -43.48406 | -23.61660183 | -23.13974 | 0 | 0 | 0 | 0 | 0 | 0 | 0 | 31.521975 | 20.76651 | 10.316795 | 10.4319 | 21.55158 | 0 | 0 | -46.67277 | -41.48371 | -36.12308 | -40.95278 | -54.57915 | -48.24324 | -18.24569 | 89.55966 | 89.42172 | 67.38156 | 75.43837 | 64.00959 | 48.07291 | 90.9215
35 | W79425 | 2017-03-15 15:06 | 61.1074 | 63.7276 | 43 | 64 | 1.47 | 591.3069 | 21629 | 33 | 239673 | 239681 | 239988 | 239996 | 139337 | 139295 | 220905 | 220913 | 239855 | 239830 | 215723 | 215715 | 214692 | 215343 | 294066 | 294017 | 1368.04 | 23362.4395 | 6 | 87.3281 | 87.3281 | 87.3281 | 87.3281 | 87.3281 | 41.8227 | 41.8227 | 1217.3828 | 1131.8784 | 1087.6666 | 908.1221 | 1073.8247 | 1011.4476 | 992.506 | 973.7498 | 955.3217 | 945.8127 | 931.5873 | 914.9876 | 16 | 18.4 | 32.3301 | 19.9178 | 12.5349 | 9.0288 | 6.6821 | 5.0257 | 4.0234 | 3.5244 | 3.5649 | 79.83 | 108.43 | 129.87 | 172.54 | 183.99 | 243.29 | 247.36 | 331.21 | 330.18 | 444.5 | 410.96 | 557.59 | 480.09 | 644.09 | 49.6 | 47.5 | 38.289 | -26.277779 | -14.4222 | 19.5968 | 29.0683 | -14.4222 | 1101768 | 2 |  |  | 4.7914 | 9.1514 | 11.595 | 14.5421 | 16.77 | 23.0307 | 5.1881 | 9.4642 | 12.391 | 15.9776 | 17.6134 | 29.3328 | 24.9001 | 24.9041 | 24.9334 | 18.1934 | 18.0686 | 17.2639 |  | 11687 | 807 | 4 |  | EA778 | 348 | 1330 | 8 | 7 | 40 | 41.833336 | -26.277779 | 2312.8787 | 2223.8071 | 1912.65 | 1870.6786 | 1699.7572 | 1595.6285 | 1350.1072 | 82.3264 | 77.595 | 66.8836 | 68.5243 | 88.9721 | 74.6636 | 20.2636 | 32.3301 | 19.9178 | 12.5349 | 9.0288 | 6.6821 | 5.0257 | 4.0234 | 3.5244 | 0 | 0 | 0 | 0 | 0 | 0.1016 | 0.0254 | 0 | 0 | 0 | 0 | 0 | 0 | 0 | 0.057061 | 0.044758 | 0.040143 | 0.026033 | 0.035114 | 0.021907 | 0.019217 | -0.000596 | -0.001831 | -0.004193 | -0.002701 | -0.003723 | -0.002403 | -0.000704 | 0.077155 | 0.073884 | 0.072273 | 0.074035 | 0.0839 | 0.097327 | 0.092653 | -0.31135 | -0.307295 | -0.305049 | -0.30882 | -0.319874 | -0.317935 | -0.310615 | -1.338568 | -1.314121 | -1.300792 | -1.324166 | -1.392214 | -1.377257 | -1.332325 | -0.487501 | -0.451336 | -0.43792 | -0.476617 | -0.585128 | -0.643923 | -0.57676 | -0.339934 | -0.315911 | -0.302868 | -0.324828 | -0.38881 | -0.377921 | -0.336166 | 0.397192 | 0.351823 | 0.30237 | 0.244169 | 0.390321 | 0.334512 | 0.301447 | -15 | -10 | -5 | -5 | -10 | -10 | 10 | -2.101239 | -2.076435 | -2.06324 | -2.086322 | -2.155099 | 0 | 0 |  | 1402.08 | 0 |  | 1422.2729 | 0 |  | 747.17 | 0 |  | 747.132 | 0 |  | 1407.16 | 0 |  | 1430.579 | 0 |  | 767.444 | 0 |  | 767.425 | 0 |  | 1417.015 | 0 |  | 1450.746 | 0 |  | 776.468 | 0 |  | 776.723 | 0 |  | 1497.584 | 0 |  | 1502.6639 | 0 |  | 756.488 | 0 |  | 756.241 | 0 |  | 1452.118 | 0 |  | 1453.871 | 0 |  | 703.581 | 0 |  | 703.392 | 0 |  | 1505.356 | 0 |  | 1511.5291 | 0 |  | 745.744 | 0.102 |  | 746.003 | 0.102 |  | 1472.057 | 0 |  | 1479.677 | 0 |  | 776.312 | 0.025 |  | 776.343 | 0.025 | 178.4502 | 164.3038 | 138.233 | 138.4957 | 142.6096 | 155.2977 | 125.0915 | 0 | 0 | 0 | 0 | 0 | -32.302196 | -7.889621 | -75.58224212 | -56.41127 | -46.7634724 | -30.89544 | -43.70299 | -26.86202 | -24.66533 | 0 | 0 | 0 | 0 | 0 | 0 | 0 | 31.518585 | 20.76435 | 10.3162 | 10.43161 | 21.55099 | 0 | 0 | -40.1342 | -35.02141692 | -29.28967 | -32.65985 | -52.06007 | -48.07761 | -11.68723 | 94.2523 | 93.63542 | 72.49601 | 85.37201 | 68.39756 | 48.05591 | 80.84929
35 | W79426 | 2017-03-15 15:08 | 60.8196 | 63.5315 | 67 | 63 | 1.47 | 593.4119 | 21661 | 33 | 239673 | 239681 | 239988 | 239996 | 139337 | 139295 | 220905 | 220913 | 239855 | 239830 | 215723 | 215715 | 214692 | 215343 | 294066 | 294017 | 1368.04 | 23384.4785 | 6 | 88.0888 | 88.0888 | 88.0888 | 88.0888 | 88.0888 | 42.5834 | 42.5834 | 1224.4141 | 1138.8286 | 1093.5 | 909.8389 | 1073.8053 | 1011.7025 | 993.074 | 974.6707 | 956.3854 | 947.1954 | 933.9125 | 918.1614 | 15.8 | 22.4 | 31.9804 | 19.7663 | 12.541 | 9.0442 | 6.7421 | 5.0875 | 4.0545 | 3.5142 | 3.5678 | 80.76 | 109.13 | 130.66 | 172.66 | 185.55 | 242.59 | 248.68 | 328.2 | 331.05 | 439.88 | 413.27 | 555.58 | 486.06 | 648.89 | 48.4 | 47.6 | 39.3155 | -3.888889 | -1.6529 | 6.7306 | 3.3241 | -1.6529 | 1101768 | 1 |  |  | 4.7593 | 9.1914 | 11.5621 | 14.5264 | 16.6386 | 21.0343 | 4.9561 | 9.6879 | 12.353 | 16.2045 | 17.4061 | 25.6 | 25.0006 | 24.9086 | 24.9937 | 18.1717 | 18.0381 | 17.9991 |  | 11687 | 807 | 5 |  | EA778 | 348 | 1330 | 8 | 7 | 40 | 39.5 | -3.888889 | 2310.3787 | 2216.3572 | 1902.8 | 1826.4 | 1679.2285 | 1624.6357 | 1462.9572 | 87.2064 | 83.0214 | 71.2564 | 73.945 | 90.24 | 75.1271 | 29.1993 | 31.9804 | 19.7663 | 12.541 | 9.0442 | 6.7421 | 5.0875 | 4.0545 | 3.5142 | 0 | 0 | 0 | 0 | 0 | 0.1016 | 0.0254 | 0 | 0 | 0 | 0 | 0 | 0 | 0 | 0.057203 | 0.045134 | 0.040544 | 0.026338 | 0.03549 | 0.02159 | 0.019809 | -0.000596 | -0.001832 | -0.004194 | -0.002702 | -0.003725 | -0.003341 | -0.001042 | 0.077182 | 0.073911 | 0.072298 | 0.074066 | 0.083929 | 0.097343 | 0.092614 | -0.311094 | -0.307036 | -0.304806 | -0.3085 | -0.319612 | -0.317874 | -0.310948 | -1.338423 | -1.313943 | -1.300664 | -1.323624 | -1.39207 | -1.379012 | -1.336254 | -0.487287 | -0.451153 | -0.437692 | -0.47659 | -0.584859 | -0.643071 | -0.57468 | -0.339807 | -0.31576 | -0.302815 | -0.324331 | -0.388667 | -0.378708 | -0.339019 | 0.39753 | 0.352495 | 0.303744 | 0.245873 | 0.393402 | 0.336713 | 0.301649 | -15 | -10 | -5 | -5 | -10 | 0 | 0 | -2.101164 | -2.076364 | -2.063201 | -2.086277 | -2.155057 | 0 | 0 |  | 1402.08 | 0 |  | 1422.2729 | 0 |  | 747.17 | 0 |  | 747.132 | 0 |  | 1407.16 | 0 |  | 1430.579 | 0 |  | 767.444 | 0 |  | 767.425 | 0 |  | 1417.015 | 0 |  | 1450.746 | 0 |  | 776.468 | 0 |  | 776.723 | 0 |  | 1497.584 | 0 |  | 1502.6639 | 0 |  | 756.488 | 0 |  | 756.241 | 0 |  | 1452.118 | 0 |  | 1453.871 | 0 |  | 703.581 | 0 |  | 703.392 | 0 |  | 1505.356 | 0 |  | 1511.5291 | 0 |  | 745.744 | 0.102 |  | 746.003 | 0.102 |  | 1472.057 | 0 |  | 1479.677 | 0 |  | 776.312 | 0.025 |  | 776.343 | 0.025 | 178.3196 | 163.8132 | 137.5686344 | 135.2741424 | 140.936 | 158.1469 | 135.4903 | 0 | 0 | 0 | 0 | 0 | -32.2959984 | -7.8980792 | -75.76411 | -56.89636 | -47.2791364 | -31.28518 | -44.21910355 | -25.16559 | -25.07748 | 0 | 0 | 0 | 0 | 0 | 0 | 0 | 31.51746 | 20.76364 | 10.316005 | 10.431385 | 21.55057 | 0 | 0 | -42.49455 | -37.45535 | -31.18836 | -35.24144755 | -52.77767616 | -48.31206 | -16.78025 | 91.57845 | 90.2251 | 69.41715 | 79.1789 | 65.48976 | 52.37327 | 85.73451
35 | W79427 | 2017-03-15 15:10 | 61.0071 | 63.696 | 44 | 64 | 1.47 | 594.3038 | 21716 | 32 | 239673 | 239681 | 239988 | 239996 | 139337 | 139295 | 220905 | 220913 | 239855 | 239830 | 215723 | 215715 | 214692 | 215343 | 294066 | 294017 | 1368.04 | 23406.5176 | 6 | 88.8506 | 88.8506 | 88.8506 | 88.8506 | 88.8506 | 43.3452 | 43.3452 | 1219.7266 | 1132.7134 | 1086.3334 | 907.2477 | 1073.6681 | 1011.6179 | 992.759 | 973.8452 | 955.2204 | 945.7396 | 930.6417 | 914.0732 | 16 | 18.2 | 32.6684 | 20.0652 | 12.5636 | 8.9967 | 6.6654 | 4.9771 | 4.0374 | 3.5162 | 3.5678 | 79.44 | 109.17 | 129.75 | 173.57 | 184.43 | 245.1 | 247.5 | 332.28 | 330.22 | 447.26 | 411.05 | 555.97 | 480.24 | 644.14 | 50.8 | 47.6 | 40.3133 | -10.022223 | -4.8203 | 9.2776 | 5.5359 | -4.8203 | 1101768 | 2 |  |  | 4.7743 | 9.2621 | 11.7243 | 14.5393 | 17.0007 | 21.8157 | 5.0776 | 9.9776 | 11.9433 | 15.3851 | 20.2642 | 26.9731 | 24.9253 | 24.8682 | 24.9774 | 18.2664 | 17.9556 | 17.7495 |  | 11687 | 807 | 6 |  | EA778 | 348 | 1330 | 8 | 7 | 40 | 42 | -10.022223 | 2337.9358 | 2257.95 | 1920.6357 | 1869.9071 | 1732.5215 | 1501.0286 | 1442.7572 | 79.5329 | 74.5336 | 60.8886 | 62.2579 | 87.1057 | 75.1307 | 25.7143 | 32.6684 | 20.0652 | 12.5636 | 8.9967 | 6.6654 | 4.9771 | 4.0374 | 3.5162 | 0 | 0 | 0 | 0 | 0 | 0.1016 | 0.0254 | 0 | 0 | 0 | 0 | 0 | 0 | 0 | 0.057488 | 0.045271 | 0.040835 | 0.026535 | 0.035514 | 0.022031 | 0.020142 | -0.000597 | -0.001833 | -0.004196 | -0.002702 | -0.003727 | -0.003659 | -0.001092 | 0.077151 | 0.073881 | 0.072271 | 0.074033 | 0.083894 | 0.09737 | 0.092596 | -0.311408 | -0.307352 | -0.305074 | -0.308847 | -0.319946 | -0.317643 | -0.311021 | -1.338899 | -1.314441 | -1.300927 | -1.324317 | -1.392635 | -1.375604 | -1.334616 | -0.487342 | -0.451192 | -0.437864 | -0.47655 | -0.584903 | -0.644996 | -0.575413 | -0.340249 | -0.3162 | -0.302987 | -0.324968 | -0.389259 | -0.37616 | -0.338367 | 0.397325 | 0.351827 | 0.30215 | 0.244439 | 0.3907 | 0.335386 | 0.301649 | -15 | -10 | -5 | -5 | -10 | 10 | -10 | -2.101403 | -2.076566 | -2.063313 | -2.086384 | -2.155156 | 0 | 0 |  | 1402.08 | 0 |  | 1422.2729 | 0 |  | 747.17 | 0 |  | 747.132 | 0 |  | 1407.16 | 0 |  | 1430.579 | 0 |  | 767.444 | 0 |  | 767.425 | 0 |  | 1417.015 | 0 |  | 1450.746 | 0 |  | 776.468 | 0 |  | 776.723 | 0 |  | 1497.584 | 0 |  | 1502.6639 | 0 |  | 756.488 | 0 |  | 756.241 | 0 |  | 1452.118 | 0 |  | 1453.871 | 0 |  | 703.581 | 0 |  | 703.392 | 0 |  | 1505.356 | 0 |  | 1511.5291 | 0 |  | 745.744 | 0.102 |  | 746.003 | 0.102 |  | 1472.057 | 0 |  | 1479.677 | 0 |  | 776.312 | 0.025 |  | 776.343 | 0.025 | 180.3741 | 166.8196 | 138.8063 | 138.4348 | 145.3482 | 146.1552 | 133.5935 | 0 | 0 | 0 | 0 | 0 | -32.2725288 | -7.8999334 | -76.1713 | -57.09669 | -47.66466 | -31.56245 | -44.26769 | -25.2726 | -25.4244348 | 0 | 0 | 0 | 0 | 0 | 0 | 0 | 31.521045 | 20.76566 | 10.316565 | 10.43192 | 21.55156 | 0 | 0 | -38.75972 | -33.62896 | -26.66093 | -29.669 | -50.94839 | -48.459 | -14.79634 | 96.9641 | 96.85961 | 74.79724 | 87.6353 | 71.68364 | 40.15103 | 85.47283
35 | W79428 | 2017-03-15 15:12 | 60.6896 | 63.4726 | 70 | 63 | 1.47 | 594.3878 | 21705 | 32 | 239673 | 239681 | 239988 | 239996 | 139337 | 139295 | 220905 | 220913 | 239855 | 239830 | 215723 | 215715 | 214692 | 215343 | 294066 | 294017 | 1368.04 | 23428.5547 | 6 | 89.6126 | 89.6126 | 89.6126 | 89.6126 | 89.6126 | 44.1072 | 44.1072 | 1227.9297 | 1140.325 | 1096.6666 | 911.436 | 1076.8757 | 1014.369 | 995.3616 | 976.6858 | 958.2297 | 948.8304 | 935.2891 | 919.321 | 16 | 21.4 | 32.3116 | 19.9261 | 12.5834 | 9.0427 | 6.736 | 5.0633 | 4.0762 | 3.5163 | 3.5671 | 80.69 | 110.42 | 130.19 | 174.69 | 184.84 | 246.13 | 247.7 | 334.12 | 330.38 | 448.32 | 414.75 | 558.31 | 486.28 | 648.71 | 49.3 | 47.4 | 38.7823 | 0.455555 | 1.5813 | 2.7427 | 1.0509 | 1.5813 | 1101768 | 1 |  |  | 4.7593 | 9.1493 | 11.5786 | 14.4329 | 16.4329 | 20.9543 | 5.0879 | 9.5273 | 12.3485 | 15.6258 | 18.9136 | 23.4227 | 24.9748 | 24.9459 | 24.9582 | 18.1511 | 18.0779 | 18.2109 |  | 11687 | 807 | 7 |  | EA778 | 348 | 1330 | 8 | 7 | 40 | 40.833336 | 0.455555 | 2297.2429 | 2221.6428 | 1912.1929 | 1842.1571 | 1706.9642 | 1566.6786 | 1517.6072 | 89.1471 | 83.6264 | 72.7436 | 74.8107 | 90.1886 | 73.1336 | 31.7686 | 32.3116 | 19.9261 | 12.5834 | 9.0427 | 6.736 | 5.0633 | 4.0762 | 3.5163 | 0 | 0 | 0 | 0 | 0 | 0.1016 | 0.0254 | 0 | 0 | 0 | 0 | 0 | 0 | 0 | 0.057615 | 0.04554 | 0.041129 | 0.026805 | 0.035794 | 0.022585 | 0.019893 | -0.000597 | -0.001834 | -0.004197 | -0.002703 | -0.003729 | -0.007315 | -0.00276 | 0.077161 | 0.073887 | 0.072274 | 0.074041 | 0.083899 | 0.09733 | 0.092555 | -0.311267 | -0.307248 | -0.305023 | -0.308727 | -0.31988 | -0.317797 | -0.311191 | -1.338018 | -1.313792 | -1.300556 | -1.323563 | -1.3922 | -1.374634 | -1.333663 | -0.48778 | -0.451495 | -0.438007 | -0.476909 | -0.585146 | -0.64403 | -0.574456 | -0.339408 | -0.315612 | -0.30271 | -0.324264 | -0.388795 | -0.377765 | -0.339969 | 0.397766 | 0.352967 | 0.304223 | 0.246504 | 0.394139 | 0.335998 | 0.3016 | -15 | -10 | -5 | -5 | -10 | 20 | -20 | -2.101114 | -2.076341 | -2.063187 | -2.086302 | -2.155077 | 0 | 0 |  | 1402.08 | 0 |  | 1422.2729 | 0 |  | 747.17 | 0 |  | 747.132 | 0 |  | 1407.16 | 0 |  | 1430.579 | 0 |  | 767.444 | 0 |  | 767.425 | 0 |  | 1417.015 | 0 |  | 1450.746 | 0 |  | 776.468 | 0 |  | 776.723 | 0 |  | 1497.584 | 0 |  | 1502.6639 | 0 |  | 756.488 | 0 |  | 756.241 | 0 |  | 1452.118 | 0 |  | 1453.871 | 0 |  | 703.581 | 0 |  | 703.392 | 0 |  | 1505.356 | 0 |  | 1511.5291 | 0 |  | 745.744 | 0.102 |  | 746.003 | 0.102 |  | 1472.057 | 0 |  | 1479.677 | 0 |  | 776.312 | 0.025 |  | 776.343 | 0.025 | 177.2576 | 164.1505 | 138.2018 | 136.3952 | 143.2126 | 152.4848 | 140.4621 | 0 | 0 | 0 | 0 | 0 | -32.2881752 | -7.9042514 | -76.29111 | -57.42059 | -48.03213 | -31.90052 | -44.640893 | -20.99066118 | -22.84965 | 0 | 0 | 0 | 0 | 0 | 0 | 0 | 31.51671 | 20.76341 | 10.315935 | 10.43151 | 21.55077 | 0 | 0 | -43.48417 | -37.7569 | -31.86221 | -35.6779 | -52.7735 | -47.10023 | -18.24966 | 88.99899 | 89.73644 | 68.62342 | 79.24825 | 67.34897 | 52.10575935 | 91.45857
35 | W79429 | 2017-03-15 15:14 | 60.8387 | 63.6304 | 56 | 68 | 1.3229 | 767.3071 | 24299 | 32 | 239673 | 239681 | 239988 | 239996 | 139337 | 139295 | 220905 | 220913 | 239855 | 239830 | 215723 | 215715 | 214692 | 215343 | 294066 | 294017 | 1368.04 | 23453.2227 | 6 | 90.449 | 90.449 | 90.449 | 90.449 | 90.449 | 44.9436 | 44.9436 | 1227.9297 | 1139.8455 | 1093.3334 | 910.1485 | 1090.1528 | 1020.3155 | 1001.8526 | 983.1195 | 964.7195 | 954.4874 | 940.4446 | 926.1416 | 15.8 | 21.2 | 31.9094 | 19.4687 | 11.9832 | 8.526 | 6.1455 | 4.5527 | 3.5799 | 3.0904 | 3.1179 | 88.04 | 114.71 | 144.74 | 187.3 | 208.87 | 267.64 | 289.2 | 371.77 | 393.6 | 504.78 | 499.67 | 647.39 | 590.59 | 766.72 | 50.6 | 47.4 | 43.3513 | -14.109999 | -11.132 | 11.132 | 6.1422 | -11.132 | 6206116 | 2 |  |  | 4.4029 | 8.1871 | 10.2921 | 13.1979 | 14.8543 | 21.2743 | 5.029 | 8.2952 | 11.0694 | 14.7823 | 17.0839 | 28.4581 | 24.8646 | 25.1029 | 25.0291 | 18.0192 | 18.0504 | 17.1304 |  | 11687 | 807 | 8 |  | EA652B | 305 | 1314 | 7 | 7 | 40 | 25.5 | -14.109999 | 2197.2285 | 2073.2356 | 1735.8572 | 1610.5072 | 1467.85 | 1459.9785 | 1289.35 | 79.8614 | 75.5671 | 62.2986 | 65.7321 | 94.3393 | 81.78 | 37.7007 | 31.9094 | 19.4687 | 11.9832 | 8.526 | 6.1455 | 4.5527 | 3.5799 | 3.0904 | 0 | 0 | 0 | 0 | 0 | 0.1016 | 0.0254 | 0 | 0 | 0 | 0 | 0 | 0 | 0 | 0.054375 | 0.042633 | 0.037972 | 0.024383 | 0.033163 | 0.020528 | 0.0187 | -0.000559 | -0.001673 | -0.003803 | -0.002462 | -0.003415 | -0.007633 | -0.002849 | 0.077999 | 0.074701 | 0.073073 | 0.074871 | 0.084863 | 0.098504 | 0.093747 | -0.303758 | -0.299692 | -0.297471 | -0.30092 | -0.311476 | -0.309434 | -0.302461 | -1.343648 | -1.318422 | -1.304867 | -1.326887 | -1.393701 | -1.373338 | -1.328944 | -0.47462 | -0.43971 | -0.426695 | -0.465043 | -0.571628 | -0.62822 | -0.562195 | -0.345202 | -0.320172 | -0.306774 | -0.327659 | -0.390696 | -0.381167 | -0.34004 | 0.396172 | 0.36583 | 0.293773 | 0.232291 | 0.365079 | 0.307365 | 0.273521 | -15 | -10 | -5 | -5 | -10 | 30 | -30 | -2.045288 | -2.021456 | -2.009383 | -2.031999 | -2.099059 | 0 | 0 |  | 1402.08 | 0 |  | 1422.2729 | 0 |  | 747.17 | 0 |  | 747.132 | 0 |  | 1407.16 | 0 |  | 1430.579 | 0 |  | 767.444 | 0 |  | 767.425 | 0 |  | 1417.015 | 0 |  | 1450.746 | 0 |  | 776.468 | 0 |  | 776.723 | 0 |  | 1497.584 | 0 |  | 1502.6639 | 0 |  | 756.488 | 0 |  | 756.241 | 0 |  | 1452.118 | 0 |  | 1453.871 | 0 |  | 703.581 | 0 |  | 703.392 | 0 |  | 1505.356 | 0 |  | 1511.5291 | 0 |  | 745.744 | 0.102 |  | 746.003 | 0.102 |  | 1472.057 | 0 |  | 1479.677 | 0 |  | 776.312 | 0.025 |  | 776.343 | 0.025 | 171.3816 | 154.8728 | 126.8443 | 120.5803 | 124.5662 | 143.8137 | 120.8727 | 0 | 0 | 0 | 0 | 0 | -31.4384944 | -7.6825094 | -72.30976 | -54.00256512 | -44.586 | -29.08669 | -41.45982 | -17.70919351 | -21.06509 | 0 | 0 | 0 | 0 | 0 | 0 | 0 | 30.67932 | 20.21456 | 10.046915 | 10.159995 | 20.99059 | 0 | 0 | -37.90382 | -33.22761 | -26.5825 | -30.56825 | -53.92699 | -51.3758316 | -21.19515 | 91.84737 | 87.85716 | 65.72271 | 71.08534 | 50.16994 | 43.2902 | 70.92995
35 | W79430 | 2017-03-15 15:16 | 60.6807 | 63.5594 | 58 | 58 | 1.1843 | 734.356 | 19900 | 32 | 239673 | 239681 | 239988 | 239996 | 139337 | 139295 | 220905 | 220913 | 239855 | 239830 | 215723 | 215715 | 214692 | 215343 | 294066 | 294017 | 1368.04 | 23473.5684 | 6 | 91.2505 | 91.2505 | 91.2505 | 91.2505 | 91.2505 | 45.7451 | 45.7451 | 1225.5859 | 1142.8092 | 1094.3334 | 917.6364 | 1087.6552 | 1019.5118 | 1002.1709 | 984.2394 | 966.6742 | 958.7498 | 947.2605 | 931.9338 | 16 | 20.4 | 31.9218 | 19.135 | 11.5057 | 8.0576 | 5.7522 | 4.1293 | 3.1492 | 2.7045 | 2.7355 | 87.79 | 119.3 | 147.96 | 197.77 | 216.02 | 285.82 | 304 | 402.77 | 427.97 | 562.21 | 557.99 | 738.52 | 660.02 | 875.82 | 49.9 | 47.4 | 36.3879 | -4.909091 | -0.9235 | 6.7309 | 2.2529 | -0.9235 | 6105700 | 1 |  |  | 4.1643 | 7.8764 | 9.4664 | 11.6043 | 13.6679 | 18.5957 | 4.5222 | 8.3762 | 10.1143 | 13.2603 | 15.8952 | 22.0127 | 24.9854 | 25.0128 | 25.0798 | 18.0841 | 17.9884 | 18.0148 |  | 11687 | 807 | 9 |  | CC650D | 267 | 1282 | 7 | 3 | 40 | 20 | -4.909091 | 2064.5786 | 1941.3071 | 1594.3928 | 1486.55 | 1474.9357 | 1368.4286 | 1150.2858 | 62.2914 | 53.9236 | 53.515 | 53.2071 | 83.4379 | 75.9086 | 37.7664 | 31.9218 | 19.135 | 11.5057 | 8.0576 | 5.7522 | 4.1293 | 3.1492 | 2.7045 | 0 | 0 | 0 | 0 | 0 | 0.1016 | 0.0254 | 0 | 0 | 0 | 0 | 0 | 0 | 0 | 0.05059 | 0.038242 | 0.032871 | 0.020515 | 0.03023 | 0.018204 | 0.016468 | -0.000465 | -0.001392 | -0.003212 | -0.002054 | -0.002891 | -0.005476 | -0.001886 | 0.079346 | 0.075986 | 0.074339 | 0.076167 | 0.086292 | 0.100249 | 0.095461 | -0.290512 | -0.286684 | -0.284421 | -0.28773 | -0.29835 | -0.295877 | -0.288848 | -1.353292 | -1.328281 | -1.313408 | -1.335537 | -1.406748 | -1.378939 | -1.331892 | -0.451432 | -0.418055 | -0.405976 | -0.442402 | -0.542158 | -0.596518 | -0.535124 | -0.355056 | -0.329679 | -0.315171 | -0.336746 | -0.405181 | -0.393293 | -0.348717 | 0.397587 | 0.363267 | 0.289778 | 0.225777 | 0.343555 | 0.28281 | 0.251883 | -15 | -10 | -10 | -10 | -10 | 40 | -40 | -1.942006 | -1.919348 | -1.907404 | -1.928583 | -1.992299 | 0 | 0 |  | 1402.08 | 0 |  | 1422.2729 | 0 |  | 747.17 | 0 |  | 747.132 | 0 |  | 1407.16 | 0 |  | 1430.579 | 0 |  | 767.444 | 0 |  | 767.425 | 0 |  | 1417.015 | 0 |  | 1450.746 | 0 |  | 776.468 | 0 |  | 776.723 | 0 |  | 1497.584 | 0 |  | 1502.6639 | 0 |  | 756.488 | 0 |  | 756.241 | 0 |  | 1452.118 | 0 |  | 1453.871 | 0 |  | 703.581 | 0 |  | 703.392 | 0 |  | 1505.356 | 0 |  | 1511.5291 | 0 |  | 745.744 | 0.102 |  | 746.003 | 0.102 |  | 1472.057 | 0 |  | 1479.677 | 0 |  | 776.312 | 0.025 |  | 776.343 | 0.025 | 163.8161 | 147.5122 | 118.5256 | 113.2261 | 127.2752 | 137.1836 | 109.8074 | 0 | 0 | 0 | 0 | 0 | -30.0611032 | -7.3367392 | -67.8337615 | -48.94715485 | -38.95437 | -24.65535 | -38.45908 | -17.55114 | -19.42165 | 0 | 0 | 0 | 0 | 0 | 0 | 0 | 29.13009 | 19.19348 | 19.07404 | 19.28583 | 19.92299 | 0 | 0 | -28.12033 | -22.54303 | -21.72580564 | -23.53893 | -45.23652 | -45.28085 | -20.20971 | 96.99205 | 95.21546 | 76.91943 | 84.31761 | 63.50253 | 44.29051 | 62.83934
35 | W79431 | 2017-03-15 15:18 | 61.3909 | 64.2143 | 57 | 80 | 1.3229 | 1042.6235 | 22438 | 32 | 239673 | 239681 | 239988 | 239996 | 139337 | 139295 | 220905 | 220913 | 239855 | 239830 | 215723 | 215715 | 214692 | 215343 | 294066 | 294017 | 1368.04 | 23496.2266 | 6 | 92.7335 | 92.7335 | 92.7335 | 92.7335 | 92.7335 | 47.228 | 47.228 | 1236.1328 | 1145.1005 | 1098.6666 | 878.5911 | 1095.5582 | 1009.011 | 988.1887 | 964.9178 | 943.8071 | 933.5649 | 915.6777 | 895.7825 | 16 | 17.8 | 30.7852 | 17.2078 | 9.5962 | 6.5467 | 4.4772 | 3.1594 | 2.499 | 2.1641 | 2.1893 | 77.04 | 104.72 | 141.15 | 190.01 | 214.09 | 284.67 | 308.71 | 419.17 | 435.51 | 601.56 | 559.56 | 768.26 | 662.78 | 892.98 | 50.9 | 47.4 | 44.1234 | -19.836365 | -12.9776 | 16.109 | 7.5164 | -12.9776 | 1102855 | 2 |  |  | 4.5493 | 8.9257 | 10.9507 | 14.1893 | 16.1136 | 27.8564 | 4.8187 | 9.26 | 11.6667 | 15.204 | 18.4547 | 34.3067 | 25.0681 | 25.0585 | 24.9891 | 18.0505 | 17.9844 | 15.1161 |  | 11687 | 807 | 10 |  | EA652B | 213 | 1272 | 5 | 7 | 40 | 32 | -19.836365 | 2416.5571 | 2353.05 | 1927.2572 | 1838.4572 | 1723.6786 | 1534.3857 | 1385.6 | 80.8593 | 74.5221 | 81.5543 | 81.8321 | 96.7271 | 81.475 | 37.6321 | 30.7852 | 17.2078 | 9.5962 | 6.5467 | 4.4772 | 3.1594 | 2.499 | 2.1641 | 0 | 0 | 0 | 0 | 0 | 0.1016 | 0.0254 | 0 | 0 | 0 | 0 | 0 | 0 | 0 | 0.050223 | 0.038168 | 0.032296 | 0.019728 | 0.029915 | 0.017835 | 0.016163 | -0.000455 | -0.00135 | -0.003117 | -0.001991 | -0.002826 | -0.002054 | -0.000206 | 0.079709 | 0.076323 | 0.074673 | 0.076503 | 0.086701 | 0.100728 | 0.095885 | -0.286725 | -0.283086 | -0.280802 | -0.284148 | -0.29428 | -0.292038 | -0.285341 | -1.361367 | -1.337138 | -1.32184 | -1.344649 | -1.413787 | -1.391712 | -1.346353 | -0.441403 | -0.408398 | -0.396781 | -0.43217 | -0.530763 | -0.58425 | -0.523249 | -0.363187 | -0.338125 | -0.322992 | -0.345645 | -0.413263 | -0.400176 | -0.356154 | 0.38966 | 0.325403 | 0.251292 | 0.189193 | 0.284721 | 0.23661 | 0.210366 | -15 | -10 | -10 | -10 | -10 | 30 | -30 | -1.915623 | -1.893603 | -1.879687 | -1.900796 | -1.96404 | 0 | 0 |  | 1402.08 | 0 |  | 1422.2729 | 0 |  | 747.17 | 0 |  | 747.132 | 0 |  | 1407.16 | 0 |  | 1430.579 | 0 |  | 767.444 | 0 |  | 767.425 | 0 |  | 1417.015 | 0 |  | 1450.746 | 0 |  | 776.468 | 0 |  | 776.723 | 0 |  | 1497.584 | 0 |  | 1502.6639 | 0 |  | 756.488 | 0 |  | 756.241 | 0 |  | 1452.118 | 0 |  | 1453.871 | 0 |  | 703.581 | 0 |  | 703.392 | 0 |  | 1505.356 | 0 |  | 1511.5291 | 0 |  | 745.744 | 0.102 |  | 746.003 | 0.102 |  | 1472.057 | 0 |  | 1479.677 | 0 |  | 776.312 | 0.025 |  | 776.343 | 0.025 | 192.6213 | 179.5918 | 143.9141 | 140.6475 | 149.4447 | 154.5556 | 132.858256 | 0 | 0 | 0 | 0 | 0 | -29.6710608 | -7.2476614 | -67.75251 | -49.23075 | -38.56996936 | -23.85004 | -38.29808 | -21.96261 | -21.48375 | 0 | 0 | 0 | 0 | 0 | 0 | 0 | 28.734345 | 18.93603 | 18.79687 | 19.00796 | 19.6404 | 0 | 0 | -35.69154 | -30.43468 | -32.3592 | -35.36538 | -51.33917 | -47.60176875 | -19.69096 | 117.9116 | 118.8624 | 91.78178 | 100.44 | 79.44782 | 55.32017 | 84.43588
35 | W79432 | 2017-03-15 15:20 | 61.8235 | 64.6047 | 51 | 72 | 1.1732 | 970.4557 | 22318 | 32 | 239673 | 239681 | 239988 | 239996 | 139337 | 139295 | 220905 | 220913 | 239855 | 239830 | 215723 | 215715 | 214692 | 215343 | 294066 | 294017 | 1368.04 | 23541.3281 | 6 | 93.884 | 93.884 | 93.884 | 93.884 | 93.884 | 48.3786 | 48.3786 | 1227.9297 | 1139.9169 | 1079.8334 | 887.8391 | 1083.9503 | 1004.1159 | 982.1796 | 959.5723 | 938.4553 | 927.1801 | 910.8199 | 895.4087 | 16 | 17.8 | 30.4445 | 17.4387 | 10.0145 | 6.9072 | 4.8128 | 3.4671 | 2.6896 | 2.3213 | 2.3511 | 82.17 | 123.6 | 144.62 | 215.26 | 215.25 | 316.81 | 304.86 | 455.86 | 427.74 | 631.61 | 556.19 | 819.01 | 662.84 | 969.85 | 49.9 | 47.6 | 40.9586 | -5.981818 | -1.3652 | 8.7415 | 2.4867 | -1.3652 | 1103416 | 1 |  |  | 4.4879 | 8.2729 | 10.1893 | 12.7421 | 14.6886 | 21.4671 | 4.5643 | 8.6871 | 10.6314 | 14.8829 | 16.4929 | 29.4686 | 24.9554 | 24.9582 | 24.9279 | 18.0984 | 17.7904 | 16.7395 |  | 11687 | 807 | 11 |  | CC650B | 229 | 1269 | 6 | 3 | 40 | 21 | -5.981818 | 2200.0071 | 2076.55 | 1721.7214 | 1614.9642 | 1476.3643 | 1448.4286 | 1343.4143 | 66.5486 | 63.3914 | 60.9257 | 64.4021 | 87.1664 | 79.8364 | 37.7414 | 30.4445 | 17.4387 | 10.0145 | 6.9072 | 4.8128 | 3.4671 | 2.6896 | 2.3213 | 0 | 0 | 0 | 0 | 0 | 0.1016 | 0.0254 | 0 | 0 | 0 | 0 | 0 | 0 | 0 | 0.051579 | 0.039314 | 0.03433 | 0.019741 | 0.030444 | 0.018629 | 0.016945 | -0.000453 | -0.001336 | -0.003088 | -0.00197 | -0.002803 | -0.000272 | 0.000795 | 0.079851 | 0.076477 | 0.074817 | 0.076651 | 0.086868 | 0.100922 | 0.096049 | -0.285112 | -0.281263 | -0.279073 | -0.282398 | -0.292474 | -0.290691 | -0.284144 | -1.36032 | -1.334562 | -1.319821 | -1.34259 | -1.411661 | -1.396375 | -1.3514 | -0.439974 | -0.407703 | -0.395859 | -0.43116 | -0.529494 | -0.581992 | -0.52082 | -0.362158 | -0.335693 | -0.321124 | -0.343632 | -0.41088 | -0.39966 | -0.356519 | 0.390966 | 0.337319 | 0.264515 | 0.203217 | 0.307941 | 0.253233 | 0.224041 | -15 | -10 | -10 | -10 | -10 | 20 | -20 | -1.903386 | -1.881119 | -1.868627 | -1.889558 | -1.952171 | 0 | 0 |  | 1402.08 | 0 |  | 1422.2729 | 0 |  | 747.17 | 0 |  | 747.132 | 0 |  | 1407.16 | 0 |  | 1430.579 | 0 |  | 767.444 | 0 |  | 767.425 | 0 |  | 1417.015 | 0 |  | 1450.746 | 0 |  | 776.468 | 0 |  | 776.723 | 0 |  | 1497.584 | 0 |  | 1502.6639 | 0 |  | 756.488 | 0 |  | 756.241 | 0 |  | 1452.118 | 0 |  | 1453.871 | 0 |  | 703.581 | 0 |  | 703.392 | 0 |  | 1505.356 | 0 |  | 1511.5291 | 0 |  | 745.744 | 0.102 |  | 746.003 | 0.102 |  | 1472.057 | 0 |  | 1479.677 | 0 |  | 776.312 | 0.025 |  | 776.343 | 0.025 | 175.6728 | 158.8083 | 128.814 | 123.7886 | 128.2488 | 146.1783 | 129.0336 | 0 | 0 | 0 | 0 | 0 | -29.5342056 | -7.2172576 | -69.54772032 | -50.684 | -41.23385 | -23.85916689 | -39.01972 | -25.63326 | -23.973836 | 0 | 0 | 0 | 0 | 0 | 0 | 0 | 28.55079 | 18.81119 | 18.68627 | 18.89558 | 19.52171 | 0 | 0 | -29.27965 | -25.84486 | -24.11799 | -27.76761 | -46.15409 | -46.46415 | -19.65648 | 105.3962 | 101.0906 | 82.14847 | 91.05742 | 62.59672 | 44.5467 | 78.18603
35 | W79433 | 2017-03-15 15:22 | 62.79 | 65.3595 | 22 | 73 | 1.1732 | 948.8204 | 21809 | 32 | 239673 | 239681 | 239988 | 239996 | 139337 | 139295 | 220905 | 220913 | 239855 | 239830 | 215723 | 215715 | 214692 | 215343 | 294066 | 294017 | 1368.04 | 23541.3281 | 6 | 95.0089 | 95.0089 | 95.0089 | 95.0089 | 95.0089 | 49.5035 | 49.5035 | 1222.0703 | 1152.647 | 1081.5 | 894.0043 | 1099.5486 | 1018.8433 | 996.9698 | 973.9754 | 952.3113 | 940.7403 | 925.2338 | 909.2189 | 16 | 17.8 | 30.6384 | 17.6657 | 10.1479 | 6.9895 | 4.8763 | 3.5289 | 2.7195 | 2.3161 | 2.3511 | 81.34 | 123.01 | 143.83 | 212.26 | 212.74 | 310.22 | 301.87 | 446.47 | 424.58 | 615.03 | 553.82 | 795.28 | 660.45 | 956.09 | 50.6 | 47.5 | 40.5072 | -4.418182 | -3.2222 | 3.6917 | 12.9903 | -3.2222 | 1103416 | 2 |  |  | 4.2664 | 8.18 | 9.8379 | 12.5286 | 14.2036 | 18.5921 | 4.6246 | 8.7768 | 10.1348 | 15.5797 | 15.9623 | 22.0696 | 24.9816 | 24.8953 | 24.9973 | 17.9543 | 17.8211 | 17.9234 |  | 11687 | 807 | 12 |  | CC650B | 229 | 1269 | 6 | 3 | 40 | 25.333332 | -4.418182 | 2090.7715 | 2053.3428 | 1674.7214 | 1584.3857 | 1476.8572 | 1447.1357 | 1440.5143 | 60.9093 | 57.3371 | 55.365 | 57.9779 | 64.98 | 71.3714 | 37.6693 | 30.6384 | 17.6657 | 10.1479 | 6.9895 | 4.8763 | 3.5289 | 2.7195 | 2.3161 | 0 | 0 | 0 | 0 | 0 | 0.1016 | 0.0254 | 0 | 0 | 0 | 0 | 0 | 0 | 0 | 0.053122 | 0.042639 | 0.036339 | 0.020664 | 0.031047 | 0.019637 | 0.017876 | -0.000453 | -0.001341 | -0.003051 | -0.001977 | -0.002804 | 0.00054 | 0.00129 | 0.079811 | 0.076418 | 0.074766 | 0.076598 | 0.086797 | 0.100824 | 0.095886 | -0.285445 | -0.281808 | -0.27955 | -0.28288 | -0.293218 | -0.291622 | -0.285515 | -1.356026 | -1.331082 | -1.316181 | -1.338873 | -1.410985 | -1.398858 | -1.356995 | -0.442259 | -0.40909 | -0.397408 | -0.432847 | -0.53112 | -0.583521 | -0.520668 | -0.359341 | -0.334764 | -0.31974 | -0.342147 | -0.410127 | -0.399462 | -0.359153 | 0.391907 | 0.338194 | 0.266471 | 0.204656 | 0.309878 | 0.254131 | 0.224041 | -20 | -20 | -20 | -20 | -10 | 10 | -10 | -1.901994 | -1.87952 | -1.867387 | -1.888287 | -1.951642 | 0 | 0 |  | 1402.08 | 0 |  | 1422.2729 | 0 |  | 747.17 | 0 |  | 747.132 | 0 |  | 1407.16 | 0 |  | 1430.579 | 0 |  | 767.444 | 0 |  | 767.425 | 0 |  | 1417.015 | 0 |  | 1450.746 | 0 |  | 776.468 | 0 |  | 776.723 | 0 |  | 1497.584 | 0 |  | 1502.6639 | 0 |  | 756.488 | 0 |  | 756.241 | 0 |  | 1452.118 | 0 |  | 1453.871 | 0 |  | 703.581 | 0 |  | 703.392 | 0 |  | 1505.356 | 0 |  | 1511.5291 | 0 |  | 745.744 | 0.102 |  | 746.003 | 0.102 |  | 1472.057 | 0 |  | 1479.677 | 0 |  | 776.312 | 0.025 |  | 776.343 | 0.025 | 166.8666 | 156.9124 | 125.2122 | 121.3608 | 128.1868 | 145.906 | 138.1252 | 0 | 0 | 0 | 0 | 0 | -29.6287952 | -7.252081 | -71.42053 | -54.97102 | -43.81303 | -25.01952 | -39.85045 | -28.22476 | -26.00816617 | 0 | 0 | 0 | 0 | 0 | 0 | 0 | 38.03988 | 37.5904 | 37.34774 | 37.76574 | 19.51642 | 0 | 0 | -26.93769 | -23.45603 | -22.00249392 | -25.09556 | -34.5121776 | -41.64671 | -19.6132 | 106.5482 | 116.0757 | 96.74443 | 109.0114 | 73.34057 | 46.40575 | 85.25171
35 | W79434 | 2017-03-15 15:24 | 62.9265 | 65.5764 | 58 | 73 | 1.1732 | 963.6891 | 22122 | 32 | 239673 | 239681 | 239988 | 239996 | 139337 | 139295 | 220905 | 220913 | 239855 | 239830 | 215723 | 215715 | 214692 | 215343 | 294066 | 294017 | 1368.04 | 23563.8594 | 6 | 96.1514 | 96.1514 | 96.1514 | 96.1514 | 96.1514 | 50.646 | 50.646 | 1220.8984 | 1158.9679 | 1124.3334 | 889.2478 | 1093.3281 | 1012.9598 | 991.7903 | 969.5881 | 948.5934 | 938.1013 | 923.4241 | 907.0826 | 16 | 22.4 | 30.2915 | 17.4333 | 10.1148 | 6.987 | 4.9295 | 3.519 | 2.7037 | 2.3142 | 2.3509 | 81.79 | 124.68 | 143.39 | 213.98 | 213.16 | 312.54 | 304.26 | 445.11 | 426.82 | 618.96 | 555.98 | 809.79 | 660.5 | 966.96 | 48.9 | 47.6 | 40.8696 | -23.472725 | -16.673 | 19.3746 | 1.3008 | -16.673 | 1103416 | 1 |  |  | 4.2864 | 8.1907 | 9.8707 | 12.4857 | 14.4686 | 18.855 | 4.6543 | 8.6829 | 10.14 | 13.44 | 16.3214 | 21.7329 | 24.9624 | 24.9606 | 25.1186 | 18.103 | 17.8421 | 17.9221 |  | 11687 | 807 | 13 |  | CC650B | 229 | 1269 | 6 | 3 | 40 | 30 | -23.472725 | 2156.707 | 2050.8713 | 1673.8857 | 1556.0929 | 1525.2928 | 1467.9642 | 1412.2643 | 59.1736 | 54.9736 | 56.4864 | 56.2807 | 53.0621 | 66.8907 | 37.7236 | 30.2915 | 17.4333 | 10.1148 | 6.987 | 4.9295 | 3.519 | 2.7037 | 2.3142 | 0 | 0 | 0 | 0 | 0 | 0.1016 | 0.0254 | 0 | 0 | 0 | 0 | 0 | 0 | 0 | 0.05652 | 0.044764 | 0.036324 | 0.021911 | 0.03218 | 0.020388 | 0.018621 | -0.000459 | -0.001362 | -0.003083 | -0.001992 | -0.002786 | 0.000792 | 0.001429 | 0.079837 | 0.076451 | 0.074798 | 0.076634 | 0.086819 | 0.100857 | 0.095932 | -0.28508 | -0.281339 | -0.279053 | -0.282376 | -0.292981 | -0.291355 | -0.285159 | -1.355017 | -1.329367 | -1.313846 | -1.336978 | -1.41192 | -1.40044 | -1.358031 | -0.441331 | -0.408526 | -0.396864 | -0.432354 | -0.529799 | -0.582392 | -0.519986 | -0.360258 | -0.334928 | -0.319884 | -0.342064 | -0.411689 | -0.400271 | -0.359249 | 0.391654 | 0.338689 | 0.265841 | 0.203135 | 0.308152 | 0.253069 | 0.224024 | -25 | -25 | -25 | -25 | -15 | 0 | 0 | -1.901592 | -1.879097 | -1.86689 | -1.887793 | -1.95143 | 0 | 0 |  | 1402.08 | 0 |  | 1422.2729 | 0 |  | 747.17 | 0 |  | 747.132 | 0 |  | 1407.16 | 0 |  | 1430.579 | 0 |  | 767.444 | 0 |  | 767.425 | 0 |  | 1417.015 | 0 |  | 1450.746 | 0 |  | 776.468 | 0 |  | 776.723 | 0 |  | 1497.584 | 0 |  | 1502.6639 | 0 |  | 756.488 | 0 |  | 756.241 | 0 |  | 1452.118 | 0 |  | 1453.871 | 0 |  | 703.581 | 0 |  | 703.392 | 0 |  | 1505.356 | 0 |  | 1511.5291 | 0 |  | 745.744 | 0.102 |  | 746.003 | 0.102 |  | 1472.057 | 0 |  | 1479.677 | 0 |  | 776.312 | 0.025 |  | 776.343 | 0.025 | 172.185 | 156.7912 | 125.2033 | 119.2496 | 132.4244 | 148.0545 | 135.4813 | 0 | 0 | 0 | 0 | 0 | -29.601668 | -7.2430386 | -75.96361 | -57.69719 | -43.67355 | -26.63126 | -41.50197648 | -29.6613192 | -27.22852155 | 0 | 0 | 0 | 0 | 0 | 0 | 0 | 47.5398 | 46.977425 | 46.67225 | 47.194825 | 29.27145 | 0 | 0 | -26.11514 | -22.45814 | -22.41742 | -24.33319 | -28.11225 | -38.95661 | -19.61574 | 117.6461 | 123.6133 | 105.7846 | 115.48 | 92.08162 | 49.83487 | 81.39403
35 | W79435 | 2017-03-15 15:26 | 63.348 | 65.9838 | 43 | 72 | 1.1732 | 969.425 | 22205 | 32 | 239673 | 239681 | 239988 | 239996 | 139337 | 139295 | 220905 | 220913 | 239855 | 239830 | 215723 | 215715 | 214692 | 215343 | 294066 | 294017 | 1368.04 | 23609.0625 | 6 | 97.3007 | 97.3007 | 97.3007 | 97.3007 | 97.3007 | 51.7953 | 51.7953 | 1233.7891 | 1141.7963 | 1080 | 888.9087 | 1091.2081 | 1012.2928 | 991.8746 | 970.4814 | 950.0038 | 939.1246 | 924.7903 | 908.8782 | 16 | 18.8 | 30.4367 | 17.6481 | 10.0955 | 6.9341 | 4.8571 | 3.5098 | 2.723 | 2.3111 | 2.3511 | 81.66 | 123.13 | 143.6 | 213.88 | 214.5 | 313.44 | 306.09 | 449.35 | 428.7 | 619.29 | 557.97 | 807.56 | 660.57 | 965.92 | 49.7 | 47.6 | 41.3169 | 3.136364 | 2.5234 | 3.2137 | 5.1081 | 2.5234 | 1103416 | 2 |  |  | 4.2936 | 8.0321 | 9.8836 | 12.4536 | 14.3993 | 21.0614 | 4.5271 | 8.65 | 10.3814 | 14.85 | 15.5686 | 22.3657 | 24.9154 | 24.9764 | 25.0269 | 18.1902 | 17.7764 | 19.5376 |  | 11687 | 807 | 14 |  | CC650B | 229 | 1269 | 6 | 3 | 40 | 28.333334 | 3.136364 | 2122.7 | 2081.5286 | 1701.1143 | 1580.7928 | 1475.8643 | 1438.6357 | 1502.7428 | 58.0107 | 61.0114 | 59.8857 | 59.845 | 53.7929 | 77.1364 | 37.7564 | 30.4367 | 17.6481 | 10.0955 | 6.9341 | 4.8571 | 3.5098 | 2.723 | 2.3111 | 0 | 0 | 0 | 0 | 0 | 0.1016 | 0.0254 | 0 | 0 | 0 | 0 | 0 | 0 | 0 | 0.058805 | 0.046167 | 0.037591 | 0.022658 | 0.032688 | 0.020805 | 0.019039 | -0.000468 | -0.001389 | -0.003133 | -0.00202 | -0.002768 | 0.000716 | 0.001366 | 0.079873 | 0.076488 | 0.074831 | 0.076667 | 0.086871 | 0.100915 | 0.095914 | -0.28459 | -0.280808 | -0.278616 | -0.281867 | -0.292337 | -0.290831 | -0.285126 | -1.353625 | -1.327355 | -1.313103 | -1.334827 | -1.409591 | -1.399493 | -1.360433 | -0.440521 | -0.407839 | -0.396085 | -0.431506 | -0.529307 | -0.581569 | -0.517744 | -0.360717 | -0.335208 | -0.320418 | -0.342635 | -0.411103 | -0.400281 | -0.362196 | 0.391626 | 0.338371 | 0.264657 | 0.202191 | 0.307127 | 0.25256 | 0.224041 | -30 | -30 | -30 | -30 | -20 | -10 | 10 | -1.900848 | -1.878361 | -1.866155 | -1.887051 | -1.950944 | 0 | 0 |  | 1402.08 | 0 |  | 1422.2729 | 0 |  | 747.17 | 0 |  | 747.132 | 0 |  | 1407.16 | 0 |  | 1430.579 | 0 |  | 767.444 | 0 |  | 767.425 | 0 |  | 1417.015 | 0 |  | 1450.746 | 0 |  | 776.468 | 0 |  | 776.723 | 0 |  | 1497.584 | 0 |  | 1502.6639 | 0 |  | 756.488 | 0 |  | 756.241 | 0 |  | 1452.118 | 0 |  | 1453.871 | 0 |  | 703.581 | 0 |  | 703.392 | 0 |  | 1505.356 | 0 |  | 1511.5291 | 0 |  | 745.744 | 0.102 |  | 746.003 | 0.102 |  | 1472.057 | 0 |  | 1479.677 | 0 |  | 776.312 | 0.025 |  | 776.343 | 0.025 | 169.5464171 | 159.212 | 127.2961 | 121.1946 | 128.2098 | 145.1799 | 144.1341 | 0 | 0 | 0 | 0 | 0 | -29.5484296 | -7.2422004 | -78.96642 | -59.43630219 | -45.2469 | -27.54816 | -42.17496272 | -30.11849 | -27.75964 | 0 | 0 | 0 | 0 | 0 | 0 | 0 | 57.02544 | 56.35083 | 55.98465 | 56.61153 | 39.01888 | 0 | 0 | -25.55493 | -24.88283 | -23.71983 | -25.82347657 | -28.47296 | -44.86014 | -19.54815 | 122.0505 | 131.2437 | 114.314 | 124.4345 | 96.58077 | 40.65286 | 89.58409
35 | W79436 | 2017-03-15 15:28 | 63.7475 | 66.3833 | 43 | 72 | 1.1732 | 964.9711 | 22196 | 32 | 239673 | 239681 | 239988 | 239996 | 139337 | 139295 | 220905 | 220913 | 239855 | 239830 | 215723 | 215715 | 214692 | 215343 | 294066 | 294017 | 1368.04 | 23631.7402 | 6 | 98.4448 | 98.4448 | 98.4448 | 98.4448 | 98.4448 | 52.9393 | 52.9393 | 1216.2109 | 1151.6757 | 1121.3334 | 889.2241 | 1096.7064 | 1016.8472 | 996.0226 | 974.1255 | 953.2056 | 941.9033 | 926.9066 | 908.9494 | 15.8 | 20.6 | 30.6894 | 17.5489 | 10.048 | 6.8744 | 4.8021 | 3.479 | 2.6981 | 2.3189 | 2.349 | 81.06 | 124.63 | 144.19 | 218.26 | 215.61 | 321.27 | 308.6 | 461.4 | 432.89 | 632.92 | 560.66 | 813.47 | 660.24 | 967.93 | 50.3 | 47.6 | 40.1604 | -27.718182 | -22.3806 | 22.3968 | 17.7645 | -22.3806 | 1103416 | 1 |  |  | 4.1614 | 8.08 | 9.8193 | 12.5229 | 14.4921 | 18.7757 | 4.45 | 8.5243 | 9.92 | 15.13 | 15.5843 | 21.49 | 24.9694 | 24.8854 | 25.0373 | 17.9545 | 17.6627 | 18.1136 |  | 11687 | 807 | 15 |  | CC650B | 229 | 1269 | 6 | 3 | 40 | 31.166666 | -27.718182 | 2176.3999 | 2080.5857 | 1705.1285 | 1591.6143 | 1487.6285 | 1448.8286 | 1381.1714 | 60.1979 | 58.1421 | 60.5407 | 58.4679 | 54.2229 | 73.4929 | 37.8407 | 30.6894 | 17.5489 | 10.048 | 6.8744 | 4.8021 | 3.479 | 2.6981 | 2.3189 | 0 | 0 | 0 | 0 | 0 | 0.1016 | 0.0254 | 0 | 0 | 0 | 0 | 0 | 0 | 0 | 0.060735 | 0.047527 | 0.03872 | 0.023305 | 0.034823 | 0.021571 | 0.019788 | -0.000476 | -0.001414 | -0.003229 | -0.002071 | -0.002786 | 0.000348 | 0.001114 | 0.079837 | 0.07645 | 0.074794 | 0.076627 | 0.086828 | 0.100865 | 0.095965 | -0.284831 | -0.281112 | -0.278865 | -0.282203 | -0.292697 | -0.291141 | -0.284807 | -1.349721 | -1.324296 | -1.309083 | -1.331956 | -1.407256 | -1.396135 | -1.353167 | -0.441437 | -0.408573 | -0.396812 | -0.432196 | -0.530251 | -0.582673 | -0.520769 | -0.360079 | -0.33488 | -0.320071 | -0.342507 | -0.410721 | -0.399801 | -0.357837 | 0.391688 | 0.337111 | 0.263051 | 0.200486 | 0.304147 | 0.250918 | 0.223871 | -35 | -35 | -35 | -35 | -25 | -20 | 20 | -1.899689 | -1.87725 | -1.865145 | -1.886022 | -1.95014 | 0 | 0 |  | 1402.08 | 0 |  | 1422.2729 | 0 |  | 747.17 | 0 |  | 747.132 | 0 |  | 1407.16 | 0 |  | 1430.579 | 0 |  | 767.444 | 0 |  | 767.425 | 0 |  | 1417.015 | 0 |  | 1450.746 | 0 |  | 776.468 | 0 |  | 776.723 | 0 |  | 1497.584 | 0 |  | 1502.6639 | 0 |  | 756.488 | 0 |  | 756.241 | 0 |  | 1452.118 | 0 |  | 1453.871 | 0 |  | 703.581 | 0 |  | 703.392 | 0 |  | 1505.356 | 0 |  | 1511.5291 | 0 |  | 745.744 | 0.102 |  | 746.003 | 0.102 |  | 1472.057 | 0 |  | 1479.677 | 0 |  | 776.312 | 0.025 |  | 776.343 | 0.025 | 173.7572 | 159.0608 | 127.5334 | 121.9606 | 129.1678 | 146.1361 | 132.5441 | 0 | 0 | 0 | 0 | 0 | -29.5799256 | -7.2340978 | -81.33284 | -61.06726 | -46.46066 | -28.28275 | -45.08426 | -30.60188 | -28.2839 | 0 | 0 | 0 | 0 | 0 | 0 | 0 | 66.489115 | 65.70375 | 65.280075 | 66.01077 | 48.7535 | 0 | 0 | -26.57358 | -23.75529 | -24.02328 | -25.26959 | -28.75175 | -42.82233 | -19.70626 | 132.3399 | 139.942 | 122.3295 | 134.4191 | 104.0853 | 43.13196 | 77.31986
35 | W79437 | 2017-03-15 15:30 | 64.1592 | 66.7722 | 43 | 73 | 1.1732 | 968.7949 | 22299 | 32 | 239673 | 239681 | 239988 | 239996 | 139337 | 139295 | 220905 | 220913 | 239855 | 239830 | 215723 | 215715 | 214692 | 215343 | 294066 | 294017 | 1368.04 | 23654.2695 | 6 | 99.5933 | 99.5933 | 99.5933 | 99.5933 | 99.5933 | 54.0879 | 54.0879 | 1239.6484 | 1162.1011 | 1120.3334 | 894.0433 | 1096.7234 | 1018.204 | 998.1791 | 976.8502 | 956.5625 | 945.9924 | 931.5309 | 914.1666 | 16 | 22.6 | 30.7702 | 17.5112 | 10.0549 | 6.8874 | 4.8004 | 3.4722 | 2.6969 | 2.32 | 2.3475 | 81.24 | 123.9 | 144.02 | 216.53 | 215.61 | 318.76 | 308.61 | 458.86 | 431.56 | 630.97 | 558.76 | 813.69 | 660 | 966.87 | 49.8 | 47.5 | 39.2369 | -59.690907 | -54.3869 | 54.3869 | 16.4623 | -54.3869 | 1103416 | 2 |  |  | 4.1643 | 7.9486 | 9.69 | 12.355 | 14.4686 | 18.8186 | 4.3366 | 8.5944 | 10.162 | 14.7338 | 15.8634 | 22.5352 | 24.973 | 24.9858 | 25.0446 | 18.1482 | 17.6779 | 17.9457 |  | 11687 | 807 | 16 |  | CC650B | 229 | 1269 | 6 | 3 | 40 | 32.833336 | -59.690907 | 2147.2856 | 2079.7429 | 1710.1 | 1602.75 | 1508.4143 | 1476.6215 | 1381.2428 | 60.29 | 58.8857 | 60.0714 | 59.6786 | 55.91 | 80.5843 | 37.845 | 30.7702 | 17.5112 | 10.0549 | 6.8874 | 4.8004 | 3.4722 | 2.6969 | 2.32 | 0 | 0 | 0 | 0 | 0 | 0.1016 | 0.0254 | 0 | 0 | 0 | 0 | 0 | 0 | 0 | 0.062285 | 0.048671 | 0.039602 | 0.023917 | 0.036238 | 0.021929 | 0.020132 | -0.000484 | -0.001437 | -0.00332 | -0.002115 | -0.002812 | -0.001406 | 5.7e-05 | 0.079826 | 0.076437 | 0.074782 | 0.076614 | 0.086812 | 0.100844 | 0.095959 | -0.284839 | -0.281116 | -0.278882 | -0.282197 | -0.292756 | -0.291101 | -0.284684 | -1.34711 | -1.321261 | -1.30661 | -1.328832 | -1.405012 | -1.391486 | -1.348238 | -0.44166 | -0.408703 | -0.39699 | -0.432363 | -0.530382 | -0.582843 | -0.521224 | -0.35999 | -0.334979 | -0.320048 | -0.342544 | -0.410939 | -0.39995 | -0.357397 | 0.391747 | 0.337047 | 0.263071 | 0.20044 | 0.304892 | 0.251705 | 0.22375 | -40 | -40 | -40 | -40 | -30 | -30 | 30 | -1.898572 | -1.876158 | -1.86409 | -1.884951 | -1.949307 | 0 | 0 |  | 1402.08 | 0 |  | 1422.2729 | 0 |  | 747.17 | 0 |  | 747.132 | 0 |  | 1407.16 | 0 |  | 1430.579 | 0 |  | 767.444 | 0 |  | 767.425 | 0 |  | 1417.015 | 0 |  | 1450.746 | 0 |  | 776.468 | 0 |  | 776.723 | 0 |  | 1497.584 | 0 |  | 1502.6639 | 0 |  | 756.488 | 0 |  | 756.241 | 0 |  | 1452.118 | 0 |  | 1453.871 | 0 |  | 703.581 | 0 |  | 703.392 | 0 |  | 1505.356 | 0 |  | 1511.5291 | 0 |  | 745.744 | 0.102 |  | 746.003 | 0.102 |  | 1472.057 | 0 |  | 1479.677 | 0 |  | 776.312 | 0.025 |  | 776.343 | 0.025 | 171.4092 | 158.9693 | 127.8846982 | 122.7930885 | 130.9485 | 148.9084 | 132.5427 | 0 | 0 | 0 | 0 | 0 | -29.5758616 | -7.2309736 | -83.25274511 | -62.40844 | -47.40642402 | -28.9712 | -46.96393 | -28.55747 | -27.21958 | 0 | 0 | 0 | 0 | 0 | 0 | 0 | 75.94288 | 75.04632 | 74.5636 | 75.39804 | 58.47921 | 0 | 0 | -26.6276814 | -24.06676 | -23.84775 | -25.80282 | -29.65365762 | -46.968 | -19.72572228 | 137.4717 | 147.5404 | 131.1941 | 143.4171 | 112.8101 | 43.80709 | 78.3664
35 | W79438 | 2017-03-15 15:32 | 64.5176 | 67.0996 | 43 | 72 | 1.1732 | 968.1698 | 22295 | 32 | 239673 | 239681 | 239988 | 239996 | 139337 | 139295 | 220905 | 220913 | 239855 | 239830 | 215723 | 215715 | 214692 | 215343 | 294066 | 294017 | 1368.04 | 23676.9473 | 6 | 100.7412 | 100.7412 | 100.7412 | 100.7412 | 100.7412 | 55.2357 | 55.2357 | 1197.4609 | 1148.5012 | 1103.5 | 888.2285 | 1098.0183 | 1018.8073 | 998.1592 | 976.3819 | 955.4803 | 943.9263 | 928.8194 | 910.9085 | 16 | 19.4 | 30.6769 | 17.463 | 10.0632 | 6.8962 | 4.8081 | 3.4847 | 2.703 | 2.3214 | 2.3462 | 81.53 | 123.74 | 144.09 | 215.79 | 215.73 | 317.3 | 309.09 | 456.76 | 431.69 | 627.77 | 557.05 | 810.74 | 659.97 | 967 | 50.9 | 47.6 | 40.073 | -49.77 | -43.8613 | 43.8613 | 44.766 | -43.8613 | 1103416 | 1 |  |  | 4.2493 | 8.065 | 9.6836 | 12.6057 | 14.71 | 18.7386 | 4.5113 | 8.4521 | 10.1887 | 15.431 | 16.0465 | 22.6775 | 24.9933 | 24.9076 | 25.0393 | 18.0357 | 17.7162 | 17.8879 |  | 11687 | 807 | 17 |  | CC650B | 229 | 1269 | 6 | 3 | 40 | 36.833336 | -49.77 | 2180.2285 | 2073.0786 | 1709.5358 | 1597.8572 | 1474.8071 | 1485.8 | 1383.3857 | 61.6136 | 58.2807 | 60.65 | 59.3143 | 55.1979 | 81.1171 | 37.8429 | 30.6769 | 17.463 | 10.0632 | 6.8962 | 4.8081 | 3.4847 | 2.703 | 2.3214 | 0 | 0 | 0 | 0 | 0 | 0.1016 | 0.0254 | 0 | 0 | 0 | 0 | 0 | 0 | 0 | 0.063991 | 0.050048 | 0.040629 | 0.024719 | 0.037278 | 0.022288 | 0.020451 | -0.000486 | -0.001447 | -0.003311 | -0.002089 | -0.002858 | -0.003342 | -0.001614 | 0.079832 | 0.076444 | 0.074788 | 0.076622 | 0.086826 | 0.100852 | 0.095962 | -0.284601 | -0.28086 | -0.278716 | -0.281935 | -0.292458 | -0.290739 | -0.284371 | -1.343641 | -1.317658 | -1.304658 | -1.325171 | -1.401585 | -1.384847 | -1.342212 | -0.441526 | -0.408626 | -0.396873 | -0.432293 | -0.530523 | -0.582665 | -0.520955 | -0.360063 | -0.334935 | -0.320102 | -0.342466 | -0.410321 | -0.400026 | -0.35767 | 0.391461 | 0.336961 | 0.262846 | 0.200238 | 0.305023 | 0.252241 | 0.223645 | -45 | -45 | -45 | -45 | -35 | -40 | 40 | -1.897456 | -1.87505 | -1.862972 | -1.883824 | -1.948428 | 0 | 0 |  | 1402.08 | 0 |  | 1422.2729 | 0 |  | 747.17 | 0 |  | 747.132 | 0 |  | 1407.16 | 0 |  | 1430.579 | 0 |  | 767.444 | 0 |  | 767.425 | 0 |  | 1417.015 | 0 |  | 1450.746 | 0 |  | 776.468 | 0 |  | 776.723 | 0 |  | 1497.584 | 0 |  | 1502.6639 | 0 |  | 756.488 | 0 |  | 756.241 | 0 |  | 1452.118 | 0 |  | 1453.871 | 0 |  | 703.581 | 0 |  | 703.392 | 0 |  | 1505.356 | 0 |  | 1511.5291 | 0 |  | 745.744 | 0.102 |  | 746.003 | 0.102 |  | 1472.057 | 0 |  | 1479.677 | 0 |  | 776.312 | 0.025 |  | 776.343 | 0.025 | 174.052 | 158.4744 | 127.8528 | 122.431 | 128.0516 | 149.8459016 | 132.7525 | 0 | 0 | 0 | 0 | 0 | -29.5390824 | -7.2230234 | -85.32792 | -64.0395 | -48.68723 | -29.98861973 | -48.2425557 | -26.23731 | -25.28325 | 0 | 0 | 0 | 0 | 0 | 0 | 0 | 85.38552 | 84.37725 | 83.83374 | 84.77208 | 68.19498 | 0 | 0 | -27.20401 | -23.81501 | -24.07034745 | -25.64116 | -29.28376 | -47.2641 | -19.71445 | 146.9056 | 154.9972 | 138.9289 | 151.5733 | 118.7203 | 46.80541 | 80.53174
35 | W79439 | 2017-03-15 15:34 | 65.0939 | 67.56 | 34 | 73 | 1.1732 | 974.8306 | 22383 | 32 | 239673 | 239681 | 239988 | 239996 | 139337 | 139295 | 220905 | 220913 | 239855 | 239830 | 215723 | 215715 | 214692 | 215343 | 294066 | 294017 | 1368.04 | 23676.9473 | 6 | 101.8969 | 101.8969 | 101.8969 | 101.8969 | 101.8969 | 56.3915 | 56.3915 | 1233.7891 | 1159.4738 | 1114.3334 | 892.1078 | 1105.601 | 1024.0845 | 1002.227 | 979.4171 | 957.6301 | 945.1957 | 929.0013 | 910.5047 | 16 | 18 | 30.8412 | 17.3362 | 9.9717 | 6.8156 | 4.7551 | 3.4667 | 2.6971 | 2.3138 | 2.3462 | 80.22 | 124.81 | 142.48 | 218.71 | 213.6 | 321.63 | 305.45 | 460.94 | 426.16 | 631.32 | 547.77 | 811.59 | 647.57 | 968.94 | 48.5 | 47.5 | 40.8309 | -33.572727 | -26.5738 | 26.5923 | 7.7115 | -26.5738 | 1103416 | 2 |  |  | 4.1979 | 7.8364 | 9.665 | 12.6514 | 14.3007 | 18.4421 | 4.6889 | 8.5861 | 10.0486 | 15.5347 | 15.3681 | 21.1639 | 24.8957 | 24.9514 | 25.097 | 17.9576 | 17.7024 | 18.1134 |  | 11687 | 807 | 18 |  | CC650B | 229 | 1269 | 6 | 3 | 40 | 32.333336 | -33.572727 | 2142.5928 | 2044.3214 | 1690.0215 | 1572.5786 | 1441.1215 | 1407.2858 | 1390.7357 | 61.5236 | 61.1029 | 59.06 | 58.3336 | 55.3479 | 79.6393 | 37.7679 | 30.8412 | 17.3362 | 9.9717 | 6.8156 | 4.7551 | 3.4667 | 2.6971 | 2.3138 | 0 | 0 | 0 | 0 | 0 | 0.1016 | 0.0254 | 0 | 0 | 0 | 0 | 0 | 0 | 0 | 0.063177 | 0.049141 | 0.039583 | 0.024591 | 0.038141 | 0.022466 | 0.02057 | -0.000486 | -0.001447 | -0.003311 | -0.002089 | -0.00286 | -0.001309 | 0.000157 | 0.079857 | 0.076472 | 0.074814 | 0.076648 | 0.086859 | 0.100913 | 0.095976 | -0.284316 | -0.28053 | -0.278374 | -0.281631 | -0.292066 | -0.290575 | -0.284481 | -1.343717 | -1.317407 | -1.303837 | -1.325096 | -1.400566 | -1.390556 | -1.349405 | -0.441104 | -0.408369 | -0.396568 | -0.431942 | -0.530242 | -0.58268 | -0.520059 | -0.360142 | -0.334695 | -0.319992 | -0.342392 | -0.40988 | -0.399007 | -0.35849 | 0.390699 | 0.335156 | 0.261378 | 0.199114 | 0.303315 | 0.25169 | 0.223645 | -45 | -45 | -45 | -45 | -35 | -30 | 30 | -1.897205 | -1.874833 | -1.862837 | -1.883676 | -1.94825 | 0 | 0 |  | 1402.08 | 0 |  | 1422.2729 | 0 |  | 747.17 | 0 |  | 747.132 | 0 |  | 1407.16 | 0 |  | 1430.579 | 0 |  | 767.444 | 0 |  | 767.425 | 0 |  | 1417.015 | 0 |  | 1450.746 | 0 |  | 776.468 | 0 |  | 776.723 | 0 |  | 1497.584 | 0 |  | 1502.6639 | 0 |  | 756.488 | 0 |  | 756.241 | 0 |  | 1452.118 | 0 |  | 1453.871 | 0 |  | 703.581 | 0 |  | 703.392 | 0 |  | 1505.356 | 0 |  | 1511.5291 | 0 |  | 745.744 | 0.102 |  | 746.003 | 0.102 |  | 1472.057 | 0 |  | 1479.677 | 0 |  | 776.312 | 0.025 |  | 776.343 | 0.025 | 171.101 | 156.3333 | 126.4373 | 120.535 | 125.1744 | 142.0134 | 133.4772 | 0 | 0 | 0 | 0 | 0 | -29.52242 | -7.2258174 | -84.23896 | -62.83241 | -47.29278 | -29.81731 | -49.41337 | -29.41999 | -27.96912 | 0 | 0 | 0 | 0 | 0 | 0 | 0 | 85.374225 | 84.367485 | 83.827665 | 84.76542 | 68.18875 | 0 | 0 | -27.13831 | -24.95253 | -23.42130608 | -25.19673 | -29.34778 | -46.40423 | -19.64154 | 145.098 | 152.9159 | 139.5509 | 150.2864 | 114.602 | 36.66679 | 78.64078
35 | W79440 | 2017-03-15 15:36 | 65.0991 | 67.646 | 55 | 72 | 1.1732 | 957.6332 | 21978 | 32 | 239673 | 239681 | 239988 | 239996 | 139337 | 139295 | 220905 | 220913 | 239855 | 239830 | 215723 | 215715 | 214692 | 215343 | 294066 | 294017 | 1368.04 | 23721.9238 | 6 | 103.0322 | 103.0322 | 103.0322 | 103.0322 | 103.0322 | 57.5268 | 57.5268 | 1216.2109 | 1153.1099 | 1102.6666 | 889.2112 | 1097.2332 | 1017.7886 | 997.205 | 975.4882 | 954.6296 | 943.1453 | 927.9719 | 909.9035 | 16 | 20.4 | 30.5577 | 17.3596 | 10.0167 | 6.8632 | 4.8248 | 3.4922 | 2.7108 | 2.3139 | 2.345 | 81.3 | 124.3 | 144.13 | 216.04 | 215.52 | 317.04 | 308.55 | 448.44 | 432.66 | 623.6 | 558.86 | 810.65 | 659.73 | 963.95 | 49.9 | 47.6 | 39.1049 | -25.854546 | -23.4331 | 23.4331 | 14.505 | -23.4331 | 1103416 | 1 |  |  | 4.125 | 7.9593 | 9.7307 | 12.5186 | 15.28 | 18.2436 | 4.3859 | 8.3451 | 10.2761 | 15.3056 | 17.3592 | 19.0887 | 25.0398 | 24.9369 | 24.9431 | 18.071 | 18.2414 | 18.1782 |  | 11687 | 808 | 1 |  | CC650B | 229 | 1269 | 6 | 3 | 40 | 35.666664 | -25.854546 | 2178.5144 | 2078.4856 | 1717.3071 | 1572.5358 | 1491.5714 | 1486.8143 | 1481.0643 | 62.0121 | 58.8736 | 60.1136 | 54.7107 | 56.3943 | 79.2621 | 37.7686 | 30.5577 | 17.3596 | 10.0167 | 6.8632 | 4.8248 | 3.4922 | 2.7108 | 2.3139 | 0 | 0 | 0 | 0 | 0 | 0.1016 | 0.0254 | 0 | 0 | 0 | 0 | 0 | 0 | 0 | 0.063035 | 0.049055 | 0.039456 | 0.024733 | 0.038847 | 0.022685 | 0.020811 | -0.000486 | -0.001452 | -0.003294 | -0.002063 | -0.002901 | 0.000515 | 0.001313 | 0.079819 | 0.076433 | 0.074776 | 0.076609 | 0.086812 | 0.100829 | 0.095881 | -0.284561 | -0.28079 | -0.278679 | -0.281891 | -0.29242 | -0.291417 | -0.285392 | -1.339759 | -1.313596 | -1.301028 | -1.321249 | -1.397635 | -1.396606 | -1.355717 | -0.441667 | -0.408827 | -0.397014 | -0.432435 | -0.530695 | -0.582774 | -0.519821 | -0.360147 | -0.33485 | -0.32015 | -0.342549 | -0.410423 | -0.400276 | -0.360227 | 0.391326 | 0.33694 | 0.262829 | 0.200224 | 0.304006 | 0.251459 | 0.223548 | -50 | -50 | -50 | -50 | -40 | -20 | 20 | -1.896057 | -1.873679 | -1.861644 | -1.882476 | -1.947306 | 0 | 0 |  | 1402.08 | 0 |  | 1422.2729 | 0 |  | 747.17 | 0 |  | 747.132 | 0 |  | 1407.16 | 0 |  | 1430.579 | 0 |  | 767.444 | 0 |  | 767.425 | 0 |  | 1417.015 | 0 |  | 1450.746 | 0 |  | 776.468 | 0 |  | 776.723 | 0 |  | 1497.584 | 0 |  | 1502.6639 | 0 |  | 756.488 | 0 |  | 756.241 | 0 |  | 1452.118 | 0 |  | 1453.871 | 0 |  | 703.581 | 0 |  | 703.392 | 0 |  | 1505.356 | 0 |  | 1511.5291 | 0 |  | 745.744 | 0.102 |  | 746.003 | 0.102 |  | 1472.057 | 0 |  | 1479.677 | 0 |  | 776.312 | 0.025 |  | 776.343 | 0.025 | 173.8868 | 158.8649 | 128.4134 | 120.4704 | 129.4863 | 149.914 | 142.0059 | 0 | 0 | 0 | 0 | 0 | -29.6079672 | -7.2489568 | -83.80059 | -62.53111 | -47.04777 | -29.95271483 | -50.23938771 | -32.4012592 | -29.99388 | 0 | 0 | 0 | 0 | 0 | 0 | 0 | 94.80285 | 93.68395 | 93.0822 | 94.1238 | 77.89224 | 0 | 0 | -27.3887 | -24.06912 | -23.86594 | -23.65882 | -29.92817 | -46.19189 | -19.63291 | 157.5004 | 165.9486 | 150.5818 | 160.9827 | 127.211 | 41.71288 | 85.13018
35 | W79441 | 2017-03-15 15:38 | 65.4206 | 67.9214 | 42 | 73 | 1.1732 | 958.458 | 22037 | 32 | 239673 | 239681 | 239988 | 239996 | 139337 | 139295 | 220905 | 220913 | 239855 | 239830 | 215723 | 215715 | 214692 | 215343 | 294066 | 294017 | 1368.04 | 23744.4141 | 6 | 104.1686 | 104.1686 | 104.1686 | 104.1686 | 104.1686 | 58.6631 | 58.6631 | 1241.9922 | 1161.751 | 1109 | 888.6509 | 1096.0107 | 1015.8041 | 995.4132 | 973.6961 | 952.9001 | 941.7938 | 926.298 | 908.0336 | 15.8 | 22.6 | 30.5446 | 17.3563 | 9.9631 | 6.8193 | 4.747 | 3.437 | 2.6909 | 2.3161 | 2.3429 | 79.96 | 123.69 | 142.1 | 217.87 | 213.37 | 321.1 | 305.99 | 462.31 | 428.96 | 636.65 | 551.23 | 814.04 | 646.54 | 964.96 | 50 | 47.6 | 41.4917 | -68.13636 | -54.7007 | 54.7007 | 27.7659 | -54.7007 | 1103416 | 2 |  |  | 4.2507 | 7.9157 | 9.765 | 12.6043 | 14.5364 | 18.5357 | 4.5722 | 8.5083 | 10.2375 | 15.3847 | 16.3014 | 20.5889 | 24.9384 | 25.0185 | 25.0296 | 18.1264 | 17.6454 | 18.2867 |  | 11687 | 808 | 2 |  | CC650B | 229 | 1269 | 6 | 3 | 40 | 36.166664 | -68.13636 | 2154.1001 | 2088.3428 | 1724.1072 | 1608.4429 | 1498.8357 | 1443.9642 | 1425.3643 | 58.3971 | 58.14 | 58.2043 | 58.9086 | 54.8414 | 80.5414 | 37.8286 | 30.5446 | 17.3563 | 9.9631 | 6.8193 | 4.747 | 3.437 | 2.6909 | 2.3161 | 0 | 0 | 0 | 0 | 0 | 0.1016 | 0.0254 | 0 | 0 | 0 | 0 | 0 | 0 | 0 | 0.064929 | 0.050838 | 0.039514 | 0.025369 | 0.038026 | 0.023132 | 0.020769 | -0.000481 | -0.001442 | -0.003319 | -0.002091 | -0.002894 | 0.000939 | 0.001646 | 0.079821 | 0.076434 | 0.074778 | 0.076612 | 0.086812 | 0.100856 | 0.095917 | -0.284322 | -0.280568 | -0.278425 | -0.281654 | -0.292284 | -0.29136 | -0.285269 | -1.335504 | -1.309453 | -1.296288 | -1.316987 | -1.394983 | -1.398607 | -1.357072 | -0.441543 | -0.408664 | -0.396868 | -0.432302 | -0.530425 | -0.583146 | -0.520353 | -0.360287 | -0.335092 | -0.320362 | -0.342712 | -0.410869 | -0.399394 | -0.359057 | 0.390931 | 0.334967 | 0.260641 | 0.198121 | 0.300494 | 0.249771 | 0.223378 | -55 | -55 | -55 | -55 | -45 | -10 | 10 | -1.895114 | -1.872685 | -1.860484 | -1.881321 | -1.946434 | 0 | 0 |  | 1402.08 | 0 |  | 1422.2729 | 0 |  | 747.17 | 0 |  | 747.132 | 0 |  | 1407.16 | 0 |  | 1430.579 | 0 |  | 767.444 | 0 |  | 767.425 | 0 |  | 1417.015 | 0 |  | 1450.746 | 0 |  | 776.468 | 0 |  | 776.723 | 0 |  | 1497.584 | 0 |  | 1502.6639 | 0 |  | 756.488 | 0 |  | 756.241 | 0 |  | 1452.118 | 0 |  | 1453.871 | 0 |  | 703.581 | 0 |  | 703.392 | 0 |  | 1505.356 | 0 |  | 1511.5291 | 0 |  | 745.744 | 0.102 |  | 746.003 | 0.102 |  | 1472.057 | 0 |  | 1479.677 | 0 |  | 776.312 | 0.025 |  | 776.343 | 0.025 | 171.9424 | 159.6204 | 128.9253 | 123.226 | 130.1169 | 145.6325 | 136.7167 | 0 | 0 | 0 | 0 | 0 | -29.602176 | -7.2458326 | -86.07056 | -64.68174 | -46.91914416 | -30.65682 | -49.00854 | -33.66587 | -30.41876888 | 0 | 0 | 0 | 0 | 0 | 0 | 0 | 104.23127 | 102.997675 | 102.32662 | 103.472655 | 87.58953 | 0 | 0 | -25.78483 | -23.75972496 | -23.09942 | -25.46631 | -29.08925 | -46.9674 | -19.68423 | 164.3183 | 174.1766 | 161.2333 | 170.5756 | 139.6087 | 35.39701 | 79.36784
35 | W79442 | 2017-03-15 15:40 | 65.7123 | 68.1894 | 40 | 71 | 1.1732 | 958.0997 | 21996 | 32 | 239673 | 239681 | 239988 | 239996 | 139337 | 139295 | 220905 | 220913 | 239855 | 239830 | 215723 | 215715 | 214692 | 215343 | 294066 | 294017 | 1368.04 | 23767.0938 | 6 | 105.3045 | 105.3045 | 105.3045 | 105.3045 | 105.3045 | 59.799 | 59.799 | 1211.5234 | 1154.412 | 1105.1666 | 888.0087 | 1094.8578 | 1016.0754 | 995.6255 | 973.7663 | 952.8096 | 940.811 | 924.8311 | 905.9793 | 16 | 20.4 | 30.6874 | 17.3594 | 9.9571 | 6.798 | 4.7208 | 3.4286 | 2.6941 | 2.3133 | 2.3425 | 81.53 | 124.41 | 145.13 | 217.93 | 217.38 | 321.87 | 311.86 | 464.13 | 437.81 | 637.05 | 562.24 | 813.82 | 659.72 | 963.97 | 49.6 | 47.6 | 39.2805 | -33.154545 | -29.7468 | 29.7468 | 23.6883 | -29.7468 | 1103416 | 1 |  |  | 4.2557 | 8.0229 | 9.8143 | 12.6764 | 14.5471 | 18.8214 | 4.5761 | 8.5211 | 9.9704 | 15.3437 | 15.6676 | 19.5042 | 25.0225 | 24.9216 | 24.9915 | 18.0342 | 17.5892 | 18.0559 |  | 11687 | 808 | 3 |  | CC650B | 229 | 1269 | 6 | 3 | 40 | 37.5 | -33.154545 | 2181.793 | 2087 | 1730.3071 | 1620.85 | 1471.7928 | 1451.6 | 1451.0786 | 58.2743 | 55.8121 | 57.8764 | 56.8921 | 52.7314 | 78.1293 | 37.8421 | 30.6874 | 17.3594 | 9.9571 | 6.798 | 4.7208 | 3.4286 | 2.6941 | 2.3133 | 0 | 0 | 0 | 0 | 0 | 0.1016 | 0.0254 | 0 | 0 | 0 | 0 | 0 | 0 | 0 | 0.066517 | 0.052063 | 0.040803 | 0.02569 | 0.037661 | 0.023326 | 0.021108 | -0.000482 | -0.001442 | -0.00332 | -0.00209 | -0.002895 | 0.000958 | 0.001764 | 0.079809 | 0.076425 | 0.074767 | 0.076599 | 0.086807 | 0.100832 | 0.09587 | -0.284464 | -0.280679 | -0.278595 | -0.281815 | -0.292284 | -0.291573 | -0.285628 | -1.335795 | -1.309546 | -1.297367 | -1.317406 | -1.393757 | -1.400032 | -1.359335 | -0.441543 | -0.408744 | -0.396901 | -0.432252 | -0.530786 | -0.583074 | -0.519772 | -0.360583 | -0.335182 | -0.32056 | -0.34313 | -0.410394 | -0.399861 | -0.360468 | 0.390718 | 0.334977 | 0.260859 | 0.19821 | 0.300725 | 0.249704 | 0.223346 | -55 | -55 | -55 | -55 | -45 | 0 | 0 | -1.894982 | -1.872572 | -1.860419 | -1.881252 | -1.946353 | 0 | 0 |  | 1402.08 | 0 |  | 1422.2729 | 0 |  | 747.17 | 0 |  | 747.132 | 0 |  | 1407.16 | 0 |  | 1430.579 | 0 |  | 767.444 | 0 |  | 767.425 | 0 |  | 1417.015 | 0 |  | 1450.746 | 0 |  | 776.468 | 0 |  | 776.723 | 0 |  | 1497.584 | 0 |  | 1502.6639 | 0 |  | 756.488 | 0 |  | 756.241 | 0 |  | 1452.118 | 0 |  | 1453.871 | 0 |  | 703.581 | 0 |  | 703.392 | 0 |  | 1505.356 | 0 |  | 1511.5291 | 0 |  | 745.744 | 0.102 |  | 746.003 | 0.102 |  | 1472.057 | 0 |  | 1479.677 | 0 |  | 776.312 | 0.025 |  | 776.343 | 0.025 | 174.1267 | 159.498975 | 129.3699 | 124.1555 | 127.7619 | 146.3677312 | 139.1149 | 0 | 0 | 0 | 0 | 0 | -29.6238168 | -7.2549512 | -88.20922 | -66.29053 | -48.62921 | -31.0907816 | -48.45536 | -33.99838 | -31.09071012 | 0 | 0 | 0 | 0 | 0 | 0 | 0 | 104.22401 | 102.99146 | 102.323045 | 103.46886 | 87.585885 | 0 | 0 | -25.73061 | -22.81286 | -22.9712 | -24.59172 | -27.98909 | -45.55516 | -19.66926 | 164.4109 | 173.387 | 160.0925 | 171.9418 | 138.9034 | 37.19037 | 81.09998
35 | W79443 | 2017-03-15 15:42 | 65.9276 | 68.421 | 44 | 72 | 1.1732 | 971.8322 | 22359 | 32 | 239673 | 239681 | 239988 | 239996 | 139337 | 139295 | 220905 | 220913 | 239855 | 239830 | 215723 | 215715 | 214692 | 215343 | 294066 | 294017 | 1368.04 | 23767.0938 | 6 | 106.4566 | 106.4566 | 106.4566 | 106.4566 | 106.4566 | 60.9512 | 60.9512 | 1240.8203 | 1155.7755 | 1109.6666 | 882.0389 | 1087.8811 | 1009.6655 | 989.6182 | 967.8264 | 947.2856 | 936.2386 | 919.8806 | 900.7399 | 15.8 | 24.6 | 30.6517 | 17.4866 | 10.0361 | 6.8788 | 4.7517 | 3.4109 | 2.6692 | 2.3194 | 2.3402 | 81.12 | 123.49 | 144.38 | 214.67 | 216.84 | 316.73 | 312.41 | 459.35 | 440.23 | 638.86 | 564.09 | 821.26 | 659.95 | 968.88 | 50.1 | 47.6 | 38.4279 | -68.590912 | -56.4446 | 56.4446 | 14.5385 | -56.4446 | 1103416 | 2 |  |  | 4.3586 | 8.0857 | 9.8329 | 12.5343 | 14.9093 | 20.1271 | 4.6729 | 8.8986 | 10.2743 | 13.8143 | 16.9329 | 25.0314 | 24.9946 | 25.0417 | 25.031 | 18.1399 | 17.7446 | 17.7119 |  | 11687 | 808 | 4 |  | CC650B | 229 | 1269 | 6 | 3 | 40 | 36.833336 | -68.590912 | 2141.1143 | 2058.0786 | 1706.0428 | 1630.2715 | 1499.0143 | 1421.2428 | 1333.4357 | 58.0386 | 56.4764 | 57.5893 | 59.4793 | 54.41 | 80.7343 | 37.7443 | 30.6517 | 17.4866 | 10.0361 | 6.8788 | 4.7517 | 3.4109 | 2.6692 | 2.3194 | 0 | 0 | 0 | 0 | 0 | 0.1016 | 0.0254 | 0 | 0 | 0 | 0 | 0 | 0 | 0 | 0.067744 | 0.053054 | 0.041753 | 0.026045 | 0.037608 | 0.023511 | 0.021399 | -0.000482 | -0.001442 | -0.00332 | -0.00209 | -0.002896 | 0.000526 | 0.001626 | 0.079846 | 0.076461 | 0.074804 | 0.076633 | 0.08684 | 0.10091 | 0.09602 | -0.284052 | -0.280266 | -0.278159 | -0.281419 | -0.291945 | -0.290943 | -0.284518 | -1.335752 | -1.309462 | -1.297111 | -1.317448 | -1.394279 | -1.397941 | -1.354021 | -0.44103 | -0.408286 | -0.39652 | -0.43171 | -0.529886 | -0.582961 | -0.521326 | -0.360544 | -0.335104 | -0.32032 | -0.343172 | -0.410985 | -0.39872 | -0.356367 | 0.391307 | 0.335436 | 0.261097 | 0.19778 | 0.298501 | 0.248764 | 0.223161 | -55 | -55 | -55 | -55 | -45 | 10 | -10 | -1.895562 | -1.873073 | -1.860695 | -1.88154 | -1.946689 | 0 | 0 |  | 1402.08 | 0 |  | 1422.2729 | 0 |  | 747.17 | 0 |  | 747.132 | 0 |  | 1407.16 | 0 |  | 1430.579 | 0 |  | 767.444 | 0 |  | 767.425 | 0 |  | 1417.015 | 0 |  | 1450.746 | 0 |  | 776.468 | 0 |  | 776.723 | 0 |  | 1497.584 | 0 |  | 1502.6639 | 0 |  | 756.488 | 0 |  | 756.241 | 0 |  | 1452.118 | 0 |  | 1453.871 | 0 |  | 703.581 | 0 |  | 703.392 | 0 |  | 1505.356 | 0 |  | 1511.5291 | 0 |  | 745.744 | 0.102 |  | 746.003 | 0.102 |  | 1472.057 | 0 |  | 1479.677 | 0 |  | 776.312 | 0.025 |  | 776.343 | 0.025 | 170.9594 | 157.3627 | 127.6188 | 124.9326 | 130.1744 | 143.4176 | 128.0365 | 0 | 0 | 0 | 0 | 0 | -29.5598088 | -7.2267572 | -89.84535 | -67.58395 | -49.85187 | -31.55946684 | -48.39821 | -33.60231 | -31.17633 | 0 | 0 | 0 | 0 | 0 | 0 | 0 | 104.25591 | 103.019015 | 102.338225 | 103.4847 | 87.601005 | 0 | 0 | -25.59676 | -23.05852 | -22.83531 | -25.67781 | -28.83109726 | -47.06495 | -19.67708 | 159.7732 | 169.7393 | 157.2699 | 171.18 | 140.5461 | 33.19055 | 69.95632
35 | W79444 | 2017-03-15 15:44 | 66.0902 | 68.6327 | 46 | 73 | 1.1732 | 977.7975 | 22016 | 32 | 239673 | 239681 | 239988 | 239996 | 139337 | 139295 | 220905 | 220913 | 239855 | 239830 | 215723 | 215715 | 214692 | 215343 | 294066 | 294017 | 1368.04 | 23811.9004 | 6 | 107.6159 | 107.6159 | 107.6159 | 107.6159 | 107.6159 | 62.1104 | 62.1104 | 1210.3516 | 1145.2888 | 1092.8334 | 886.8276 | 1093.9723 | 1015.6816 | 995.9312 | 974.6877 | 954.3148 | 943.0052 | 927.6171 | 909.4113 | 16 | 18.8 | 30.8718 | 17.5204 | 9.956 | 6.7958 | 4.7259 | 3.4373 | 2.6948 | 2.3154 | 2.3434 | 81.59 | 124.95 | 145.27 | 221.15 | 217.49 | 327.4 | 311.48 | 469.41 | 437 | 643.13 | 561.53 | 818.68 | 659.8 | 968.88 | 49.7 | 47.5 | 39.7112 | -32.49091 | -28.8942 | 28.8942 | 26.992 | -28.8942 | 1103382 | 1 |  |  | 4.1214 | 8.0179 | 9.6871 | 12.5721 | 14.3979 | 18.3486 | 4.3662 | 8.3056 | 10.1437 | 15.3775 | 15.3535 | 20.2014 | 25.0223 | 24.9389 | 24.9925 | 17.9728 | 17.6388 | 18.1478 |  | 11687 | 808 | 5 |  | CC650B | 229 | 1244 | 6 | 3 | 40 | 40.333336 | -32.49091 | 2124.4856 | 2036.5428 | 1686.7928 | 1576.5786 | 1426.5571 | 1411.6643 | 1430.3785 | 68.1243 | 60.3621 | 62.4736 | 59.8521 | 54.0914 | 78.9921 | 37.7086 | 30.8718 | 17.5204 | 9.956 | 6.7958 | 4.7259 | 3.4373 | 2.6948 | 2.3154 | 0 | 0 | 0 | 0 | 0 | 0.1016 | 0.0254 | 0 | 0 | 0 | 0 | 0 | 0 | 0 | 0.061734 | 0.047826 | 0.037302 | 0.022533 | 0.03355 | 0.021387 | 0.018842 | -0.000451 | -0.00134 | -0.003033 | -0.001917 | -0.002639 | 0.000729 | 0.001705 | 0.080741 | 0.077312 | 0.075637 | 0.077489 | 0.087815 | 0.102066 | 0.097049 | -0.273529 | -0.269951 | -0.267931 | -0.271025 | -0.281113 | -0.280306 | -0.274531 | -1.342708 | -1.316747 | -1.304392 | -1.324522 | -1.401421 | -1.404955 | -1.363436 | -0.422715 | -0.391146 | -0.379844 | -0.413683 | -0.507918 | -0.557737 | -0.497334 | -0.367728 | -0.342238 | -0.327194 | -0.350207 | -0.419013 | -0.408234 | -0.367719 | 0.393404 | 0.340497 | 0.26586 | 0.202782 | 0.307827 | 0.255829 | 0.228497 | -55 | -55 | -55 | -55 | -45 | 20 | -20 | -1.814258 | -1.792894 | -1.781492 | -1.801413 | -1.863674 | 0 | 0 |  | 1402.08 | 0 |  | 1422.2729 | 0 |  | 747.17 | 0 |  | 747.132 | 0 |  | 1407.16 | 0 |  | 1430.579 | 0 |  | 767.444 | 0 |  | 767.425 | 0 |  | 1417.015 | 0 |  | 1450.746 | 0 |  | 776.468 | 0 |  | 776.723 | 0 |  | 1497.584 | 0 |  | 1502.6639 | 0 |  | 756.488 | 0 |  | 756.241 | 0 |  | 1452.118 | 0 |  | 1453.871 | 0 |  | 703.581 | 0 |  | 703.392 | 0 |  | 1505.356 | 0 |  | 1511.5291 | 0 |  | 745.744 | 0.102 |  | 746.003 | 0.102 |  | 1472.057 | 0 |  | 1479.677 | 0 |  | 776.312 | 0.025 |  | 776.343 | 0.025 | 171.5331 | 157.4492 | 127.5839 | 122.1675 | 125.2731 | 144.0829 | 138.8168 | 0 | 0 | 0 | 0 | 0 | -28.4790896 | -6.9730874 | -82.28517 | -61.2103 | -44.70021 | -27.30635 | -43.31932 | -31.07198478 | -28.01452 | 0 | 0 | 0 | 0 | 0 | 0 | 0 | 99.78419 | 98.60917 | 97.98206 | 99.077715 | 83.86533 | 0 | 0 | -28.79716 | -23.61039 | -23.73022 | -24.7598 | -27.474 | -44.05682 | -18.75377 | 160.2349 | 171.2377 | 157.1356 | 169.1791 | 138.3451 | 40.47504 | 85.07543
35 | W79445 | 2017-03-15 15:45 | 66.5461 | 68.9905 | 33 | 73 | 1.1732 | 970.9258 | 21919 | 32 | 239673 | 239681 | 239988 | 239996 | 139337 | 139295 | 220905 | 220913 | 239855 | 239830 | 215723 | 215715 | 214692 | 215343 | 294066 | 294017 | 1368.04 | 23834.377 | 6 | 108.767 | 108.767 | 108.767 | 108.767 | 108.767 | 63.2615 | 63.2615 | 1224.4141 | 1156.047 | 1093.6666 | 886.931 | 1093.599 | 1014.1939 | 994.1507 | 972.6442 | 952.1565 | 940.9119 | 924.9783 | 906.0551 | 16 | 22.6 | 30.5002 | 17.2297 | 9.9089 | 6.7916 | 4.7192 | 3.4248 | 2.6844 | 2.3202 | 2.3391 | 81.45 | 122.38 | 145.85 | 216.72 | 218.9 | 320.49 | 314.6 | 461.56 | 441.81 | 637.32 | 565.09 | 818.11 | 659.93 | 968.94 | 50.8 | 47.5 | 41.3793 | -47.736362 | -44.8709 | 44.8709 | 31.363 | -44.8709 | 1103382 | 2 |  |  | 4.1764 | 7.9179 | 9.63 | 12.8186 | 14.4179 | 18.7636 | 4.5171 | 8.4486 | 10.1029 | 16.5271 | 16.6814 | 21.9614 | 24.9646 | 25.0213 | 25.0279 | 17.7414 | 17.7196 | 18.2027 |  | 11687 | 808 | 6 |  | CC650B | 229 | 1244 | 6 | 3 | 40 | 37.833336 | -47.736362 | 2107.0286 | 2016.6143 | 1675.6072 | 1582.6929 | 1442.8286 | 1428.7214 | 1366.0286 | 63.9729 | 58.1757 | 59.5757 | 59.8121 | 57.4114 | 82.3971 | 37.6743 | 30.5002 | 17.2297 | 9.9089 | 6.7916 | 4.7192 | 3.4248 | 2.6844 | 2.3202 | 0 | 0 | 0 | 0 | 0 | 0.1016 | 0.0254 | 0 | 0 | 0 | 0 | 0 | 0 | 0 | 0.062755 | 0.04844 | 0.039263 | 0.022765 | 0.036038 | 0.02226 | 0.0198 | -0.000451 | -0.001341 | -0.003034 | -0.001916 | -0.00264 | -0.000967 | 0.001085 | 0.080724 | 0.077301 | 0.075625 | 0.077477 | 0.087804 | 0.102056 | 0.09708 | -0.273734 | -0.270095 | -0.268087 | -0.271178 | -0.281208 | -0.280218 | -0.274192 | -1.343215 | -1.316844 | -1.30457 | -1.324678 | -1.400572 | -1.400106 | -1.356844 | -0.422681 | -0.391273 | -0.379938 | -0.413794 | -0.508143 | -0.558082 | -0.498447 | -0.368254 | -0.342334 | -0.327367 | -0.350368 | -0.418991 | -0.408011 | -0.365898 | 0.392981 | 0.338822 | 0.26393 | 0.200642 | 0.304299 | 0.254015 | 0.228142 | -55 | -55 | -55 | -55 | -45 | 30 | -30 | -1.814389 | -1.793008 | -1.781569 | -1.801499 | -1.863779 | 0 | 0 |  | 1402.08 | 0 |  | 1422.2729 | 0 |  | 747.17 | 0 |  | 747.132 | 0 |  | 1407.16 | 0 |  | 1430.579 | 0 |  | 767.444 | 0 |  | 767.425 | 0 |  | 1417.015 | 0 |  | 1450.746 | 0 |  | 776.468 | 0 |  | 776.723 | 0 |  | 1497.584 | 0 |  | 1502.6639 | 0 |  | 756.488 | 0 |  | 756.241 | 0 |  | 1452.118 | 0 |  | 1453.871 | 0 |  | 703.581 | 0 |  | 703.392 | 0 |  | 1505.356 | 0 |  | 1511.5291 | 0 |  | 745.744 | 0.102 |  | 746.003 | 0.102 |  | 1472.057 | 0 |  | 1479.677 | 0 |  | 776.312 | 0.025 |  | 776.343 | 0.025 | 170.0878 | 155.8863 | 126.7177945 | 122.6223 | 126.6861 | 145.8096 | 132.6141 | 0 | 0 | 0 | 0 | 0 | -28.4701488 | -6.9644768 | -83.68766736 | -62.02204 | -47.26326653 | -27.61821 | -46.7763 | -29.81246 | -28.33768694 | 0 | 0 | 0 | 0 | 0 | 0 | 0 | 99.791395 | 98.61544 | 97.986295 | 99.082445 | 83.870055 | 0 | 0 | -27.04013 | -22.76258 | -22.63507 | -24.74989 | -29.1732 | -45.98434 | -18.77864 | 159.1514 | 169.7171 | 154.8058 | 169.3366 | 134.6067 | 41.54265 | 78.53325
35 | W79446 | 2017-03-15 15:47 | 66.7499 | 69.2009 | 42 | 72 | 1.1732 | 978.2514 | 22063 | 31 | 239673 | 239681 | 239988 | 239996 | 139337 | 139295 | 220905 | 220913 | 239855 | 239830 | 215723 | 215715 | 214692 | 215343 | 294066 | 294017 | 1368.04 | 23834.377 | 6 | 109.9268 | 109.9268 | 109.9268 | 109.9268 | 109.9268 | 64.4213 | 64.4213 | 1204.4922 | 1137.6206 | 1082.6666 | 883.0866 | 1090.4055 | 1012.4429 | 992.7493 | 971.4214 | 950.9987 | 939.8578 | 923.6524 | 904.5455 | 15.8 | 18.8 | 30.8035 | 17.431 | 9.9399 | 6.7938 | 4.7108 | 3.4005 | 2.674 | 2.3196 | 2.3407 | 81.93 | 125.05 | 146.15 | 220.05 | 218.79 | 326 | 313.94 | 467.74 | 441.87 | 646.36 | 564.9 | 824.03 | 659.8 | 966.94 | 49.9 | 47.6 | 38.3721 | -64.27272 | -53.625 | 53.625 | 14.632 | -53.625 | 1103382 | 1 |  |  | 4.2307 | 8.0936 | 9.7957 | 12.5893 | 14.6686 | 19.14 | 4.7 | 8.4944 | 10.2521 | 15.4437 | 15.8254 | 22.7549 | 25.0321 | 24.9272 | 24.9921 | 18.0764 | 17.5888 | 18.0322 |  | 11687 | 808 | 7 |  | CC650B | 229 | 1244 | 6 | 3 | 40 | 39.333336 | -64.27272 | 2121.9856 | 2048.957 | 1709.6786 | 1601.2357 | 1441.1786 | 1406.2928 | 1361.7715 | 64.1829 | 61.1621 | 63.9171 | 61.1786 | 55.0157 | 80.8479 | 37.7607 | 30.8035 | 17.431 | 9.9399 | 6.7938 | 4.7108 | 3.4005 | 2.674 | 2.3196 | 0 | 0 | 0 | 0 | 0 | 0.1016 | 0.0254 | 0 | 0 | 0 | 0 | 0 | 0 | 0 | 0.063778 | 0.049261 | 0.04081 | 0.023041 | 0.037897 | 0.022313 | 0.020066 | -0.000451 | -0.001341 | -0.003035 | -0.001915 | -0.002641 | -0.003688 | -0.000358 | 0.080726 | 0.077298 | 0.075622 | 0.077473 | 0.087799 | 0.102061 | 0.097101 | -0.273718 | -0.270137 | -0.268123 | -0.271239 | -0.281266 | -0.279936 | -0.27381 | -1.342703 | -1.316736 | -1.304428 | -1.324702 | -1.400557 | -1.39307 | -1.349153 | -0.422973 | -0.391387 | -0.380062 | -0.413862 | -0.508244 | -0.558428 | -0.499098 | -0.367723 | -0.342228 | -0.327231 | -0.350393 | -0.418975 | -0.40752 | -0.364801 | 0.392836 | 0.338922 | 0.264344 | 0.201157 | 0.304369 | 0.254419 | 0.228274 | -55 | -55 | -55 | -55 | -45 | 40 | -40 | -1.814582 | -1.793174 | -1.781676 | -1.801618 | -1.86392 | 0 | 0 |  | 1402.08 | 0 |  | 1422.2729 | 0 |  | 747.17 | 0 |  | 747.132 | 0 |  | 1407.16 | 0 |  | 1430.579 | 0 |  | 767.444 | 0 |  | 767.425 | 0 |  | 1417.015 | 0 |  | 1450.746 | 0 |  | 776.468 | 0 |  | 776.723 | 0 |  | 1497.584 | 0 |  | 1502.6639 | 0 |  | 756.488 | 0 |  | 756.241 | 0 |  | 1452.118 | 0 |  | 1453.871 | 0 |  | 703.581 | 0 |  | 703.392 | 0 |  | 1505.356 | 0 |  | 1511.5291 | 0 |  | 745.744 | 0.102 |  | 746.003 | 0.102 |  | 1472.057 | 0 |  | 1479.677 | 0 |  | 776.312 | 0.025 |  | 776.343 | 0.025 | 171.2994 | 158.3803 | 129.2893 | 124.0525 | 126.534 | 143.5276 | 132.2294 | 0 | 0 | 0 | 0 | 0 | -28.4414976 | -6.954774 | -85.02935 | -63.09798912 | -49.2747677 | -27.98565 | -49.37804 | -25.94592875 | -26.58911 | 0 | 0 | 0 | 0 | 0 | 0 | 0 | 99.80201 | 98.62457 | 97.99218 | 99.08899 | 83.8764 | 0 | 0 | -27.14763 | -23.93805 | -24.29246 | -25.3195 | -27.9614 | -45.14773 | -18.84629 | 158.9244 | 169.9688 | 153.7143 | 169.8364 | 133.071 | 43.99249 | 79.8392
35 | W79447 | 2017-03-15 15:49 | 66.7197 | 69.2131 | 54 | 72 | 1.1732 | 971.604 | 21889 | 31 | 239673 | 239681 | 239988 | 239996 | 139337 | 139295 | 220905 | 220913 | 239855 | 239830 | 215723 | 215715 | 214692 | 215343 | 294066 | 294017 | 1368.04 | 23872.8438 | 6 | 111.0787 | 111.0787 | 111.0787 | 111.0787 | 111.0787 | 65.5732 | 65.5732 | 1225.5859 | 1123.1664 | 1083.8334 | 880.8621 | 1087.5045 | 1009.5126 | 989.5463 | 967.7868 | 947.2184 | 935.7676 | 919.7587 | 900.6398 | 15.8 | 18 | 31.0097 | 17.3469 | 9.8997 | 6.8963 | 4.7354 | 3.4073 | 2.6846 | 2.3167 | 2.338 | 81.39 | 121.18 | 145.7 | 215.66 | 217.48 | 312.86 | 312.46 | 456.56 | 440.7 | 637.52 | 564.24 | 817.65 | 659.64 | 964.92 | 50.4 | 47.7 | 38.7874 | -43.690907 | -40.4341 | 40.4341 | 19.0187 | -40.4341 | 1103382 | 2 |  |  | 4.2764 | 8.0736 | 9.7664 | 12.2686 | 14.4521 | 18.6164 | 4.6171 | 8.6643 | 10.2143 | 14.5629 | 15.3471 | 19.9557 | 24.9334 | 24.9583 | 25.0682 | 18.237 | 17.738 | 18.1274 |  | 11687 | 808 | 8 |  | CC650B | 229 | 1244 | 6 | 3 | 40 | 39.166664 | -43.690907 | 2193.7356 | 2077.6143 | 1670.5 | 1675.3286 | 1473.4071 | 1464.2572 | 1454.3143 | 62.3521 | 59.4586 | 58.2993 | 64.3436 | 53.6064 | 78.5757 | 37.7579 | 31.0097 | 17.3469 | 9.8997 | 6.8963 | 4.7354 | 3.4073 | 2.6846 | 2.3167 | 0 | 0 | 0 | 0 | 0 | 0.1016 | 0.0254 | 0 | 0 | 0 | 0 | 0 | 0 | 0 | 0.064338 | 0.049802 | 0.041729 | 0.023356 | 0.039044 | 0.022573 | 0.020457 | -0.000451 | -0.001341 | -0.003037 | -0.001915 | -0.002642 | -0.00089 | 0.001168 | 0.0807 | 0.077281 | 0.075609 | 0.077453 | 0.087779 | 0.102007 | 0.096995 | -0.274035 | -0.270345 | -0.268249 | -0.271486 | -0.281499 | -0.280571 | -0.274774 | -1.344072 | -1.317354 | -1.303898 | -1.325587 | -1.401338 | -1.401292 | -1.359632 | -0.42256 | -0.391292 | -0.380077 | -0.413663 | -0.508074 | -0.557804 | -0.497415 | -0.369143 | -0.342838 | -0.327563 | -0.351293 | -0.419879 | -0.409234 | -0.368566 | 0.393116 | 0.339755 | 0.265126 | 0.201732 | 0.304911 | 0.254535 | 0.228051 | -55 | -55 | -55 | -55 | -45 | 30 | -30 | -1.814557 | -1.793152 | -1.781662 | -1.801602 | -1.863902 | 0 | 0 |  | 1402.08 | 0 |  | 1422.2729 | 0 |  | 747.17 | 0 |  | 747.132 | 0 |  | 1407.16 | 0 |  | 1430.579 | 0 |  | 767.444 | 0 |  | 767.425 | 0 |  | 1417.015 | 0 |  | 1450.746 | 0 |  | 776.468 | 0 |  | 776.723 | 0 |  | 1497.584 | 0 |  | 1502.6639 | 0 |  | 756.488 | 0 |  | 756.241 | 0 |  | 1452.118 | 0 |  | 1453.871 | 0 |  | 703.581 | 0 |  | 703.392 | 0 |  | 1505.356 | 0 |  | 1511.5291 | 0 |  | 745.744 | 0.102 |  | 746.003 | 0.102 |  | 1472.057 | 0 |  | 1479.677 | 0 |  | 776.312 | 0.025 |  | 776.343 | 0.025 | 177.0345 | 160.5601 | 126.3048345 | 129.7592 | 129.3342 | 149.3645 | 141.0612 | 0 | 0 | 0 | 0 | 0 | -28.5060136 | -6.9792596 | -85.86873 | -63.84029 | -50.45042 | -28.42191 | -51.01151 | -30.38421 | -29.402042 | 0 | 0 | 0 | 0 | 0 | 0 | 0 | 99.800635 | 98.62336 | 97.99141 | 99.08811 | 83.87559 | 0 | 0 | -26.3475 | -23.26567 | -22.15822 | -26.61657 | -27.23602 | -43.82984 | -18.78135 | 164.6189 | 172.0775 | 151.6876 | 173.8089 | 134.9623 | 46.64442 | 85.8985681
35 | W79448 | 2017-03-15 15:51 | 66.4032 | 68.8981 | 41 | 56 | 1.2339 | 700.0012 | 15869 | 31 | 239673 | 239681 | 239988 | 239996 | 139337 | 139295 | 220905 | 220913 | 239855 | 239830 | 215723 | 215715 | 214692 | 215343 | 294066 | 294017 | 1368.04 | 23872.8438 | 6 | 111.9291 | 111.9291 | 111.9291 | 111.9291 | 111.9291 | 66.4237 | 66.4237 | 1222.0703 | 1136.0709 | 1079.6666 | 880.2896 | 1053.9498 | 980.3741 | 964.5574 | 946.4429 | 929.4152 | 921.5934 | 907.679 | 890.261 | 16 | 30.8 | 30.6101 | 17.8314 | 10.2664 | 7.1311 | 4.893 | 3.53 | 2.8147 | 2.4317 | 2.4549 | 83.1 | 117.31 | 146.18 | 202.49 | 217.58 | 294.02 | 312.87 | 428.87 | 443.47 | 606.57 | 565.08 | 764.63 | 658.18 | 889.03 | 50.6 | 47.6 | 33.0189 | 2.063637 | 1.115 | 6.665 | 16.6971 | 1.115 | 1104263 | 1 |  |  | 4.6679 | 8.8993 | 10.5429 | 13.3386 | 15.465 | 20.3936 | 4.5029 | 9.6118 | 11.2647 | 15.7059 | 17.9382 | 20.775 | 25.0005 | 24.9399 | 24.9094 | 18.1753 | 18.0486 | 17.9955 |  | 11687 | 808 | 9 |  | EA652 | 241 | 1191 | 6 | 3 | 40 | 47.5 | 2.063637 | 2136.1714 | 2037.5571 | 1685.5286 | 1670.15 | 1542.7858 | 1444.0143 | 1415.9572 | 91.0564 | 98.1986 | 98.0693 | 106.0407 | 71.8314 | 74.8043 | 37.6529 | 30.6101 | 17.8314 | 10.2664 | 7.1311 | 4.893 | 3.53 | 2.8147 | 2.4317 | 0 | 0 | 0 | 0 | 0 | 0.1016 | 0.0254 | 0 | 0 | 0 | 0 | 0 | 0 | 0 | 0.052433 | 0.039536 | 0.032075 | 0.017108 | 0.029976 | 0.017396 | 0.015705 | -0.000323 | -0.000908 | -0.002079 | -0.00131 | -0.001962 | 0.001676 | 0.002068 | 0.082264 | 0.078783 | 0.077067 | 0.078956 | 0.089473 | 0.104093 | 0.098973 | -0.251227 | -0.247814 | -0.24601 | -0.248882 | -0.25815 | -0.25749 | -0.252205 | -1.360366 | -1.333099 | -1.320365 | -1.341602 | -1.418949 | -1.424644 | -1.3827 | -0.381747 | -0.35358 | -0.343149 | -0.373735 | -0.458749 | -0.503382 | -0.448795 | -0.386013 | -0.358277 | -0.343193 | -0.367289 | -0.439819 | -0.428022 | -0.3857 | 0.400375 | 0.362077 | 0.285081 | 0.218293 | 0.330574 | 0.277595 | 0.249894 | -55 | -55 | -55 | -55 | -45 | 20 | -20 | -1.646059 | -1.626456 | -1.615708 | -1.633788 | -1.690343 | 0 | 0 |  | 1402.08 | 0 |  | 1422.2729 | 0 |  | 747.17 | 0 |  | 747.132 | 0 |  | 1407.16 | 0 |  | 1430.579 | 0 |  | 767.444 | 0 |  | 767.425 | 0 |  | 1417.015 | 0 |  | 1450.746 | 0 |  | 776.468 | 0 |  | 776.723 | 0 |  | 1497.584 | 0 |  | 1502.6639 | 0 |  | 756.488 | 0 |  | 756.241 | 0 |  | 1452.118 | 0 |  | 1453.871 | 0 |  | 703.581 | 0 |  | 703.392 | 0 |  | 1505.356 | 0 |  | 1511.5291 | 0 |  | 745.744 | 0.102 |  | 746.003 | 0.102 |  | 1472.057 | 0 |  | 1479.677 | 0 |  | 776.312 | 0.025 |  | 776.343 | 0.025 | 175.73 | 160.5249 | 129.8986 | 131.8683634 | 138.0377 | 150.3118 | 140.1415 | 0 | 0 | 0 | 0 | 0 | -26.160984 | -6.406007 | -70.88867226 | -51.49495 | -39.60566854 | -21.19463 | -39.75044 | -27.17081 | -24.5747271 | 0 | 0 | 0 | 0 | 0 | 0 | 0 | 90.533245 | 89.45508 | 88.86394 | 89.85834 | 76.065435 | 0 | 0 | -34.76051 | -34.72106 | -33.65238 | -39.63112 | -32.95258 | -37.65514 | -16.89843 | 160.6141 | 163.7639 | 145.5045 | 160.901 | 141.4001 | 59.32485 | 92.26236
35 | W79449 | 2017-03-15 15:53 | 66.0126 | 68.5981 | 47 | 56 | 1.2339 | 697.9241 | 15894 | 31 | 239673 | 239681 | 239988 | 239996 | 139337 | 139295 | 220905 | 220913 | 239855 | 239830 | 215723 | 215715 | 214692 | 215343 | 294066 | 294017 | 1368.04 | 23888.9316 | 6 | 112.777 | 112.777 | 112.777 | 112.777 | 112.777 | 67.2716 | 67.2716 | 1247.8516 | 1147.2548 | 1089.8334 | 897.2579 | 1093.7454 | 1016.0738 | 998.3073 | 978.0773 | 959.2059 | 949.0038 | 932.3292 | 914.282 | 16 | 18.4 | 30.428 | 17.4597 | 9.9718 | 6.928 | 4.7716 | 3.4746 | 2.7832 | 2.4432 | 2.4528 | 85.04 | 117.85 | 151.75 | 204.66 | 225.82 | 296.18 | 324.5 | 430.62 | 455.6 | 597.03 | 571.15 | 751.39 | 659.98 | 872.11 | 49.9 | 47.4 | 34.0206 | -48.81818 | -37.1788 | 37.1788 | 9.5114 | -37.1788 | 1104263 | 2 |  |  | 4.2936 | 8.5114 | 9.8707 | 13.2279 | 15.7271 | 20.8171 | 4.6522 | 8.7851 | 10.7254 | 17.1224 | 19.5403 | 27.7358 | 25.068 | 24.9976 | 25.0246 | 17.641 | 17.9044 | 17.6069 |  | 11687 | 808 | 10 |  | EA652 | 241 | 1191 | 6 | 3 | 40 | 32.333336 | -48.81818 | 2050.5 | 1956.1215 | 1559.3071 | 1516.7858 | 1356.7357 | 1250.9214 | 1142.2643 | 107.2457 | 104.6807 | 99.7071 | 108.2886 | 84.1593 | 85.9579 | 37.6493 | 30.428 | 17.4597 | 9.9718 | 6.928 | 4.7716 | 3.4746 | 2.7832 | 2.4432 | 0 | 0 | 0 | 0 | 0 | 0.1016 | 0.0254 | 0 | 0 | 0 | 0 | 0 | 0 | 0 | 0.054609 | 0.041546 | 0.033624 | 0.017717 | 0.032597 | 0.018618 | 0.016454 | -0.000338 | -0.000927 | -0.002119 | -0.001346 | -0.001961 | 0.001856 | 0.002176 | 0.082302 | 0.078814 | 0.077109 | 0.079 | 0.089543 | 0.104271 | 0.099227 | -0.250967 | -0.247607 | -0.245834 | -0.248704 | -0.257349 | -0.256518 | -0.250798 | -1.363655 | -1.336771 | -1.32663 | -1.348248 | -1.414438 | -1.42078 | -1.375712 | -0.382198 | -0.353872 | -0.343724 | -0.374402 | -0.460262 | -0.506 | -0.452845 | -0.383845 | -0.356606 | -0.340681 | -0.364464 | -0.434436 | -0.421054 | -0.375876 | 0.398652 | 0.353408 | 0.278495 | 0.212538 | 0.324045 | 0.276256 | 0.249714 | -50 | -50 | -45 | -45 | -45 | 10 | -10 | -1.645894 | -1.626481 | -1.617327 | -1.635376 | -1.689432 | 0 | 0 |  | 1402.08 | 0 |  | 1422.2729 | 0 |  | 747.17 | 0 |  | 747.132 | 0 |  | 1407.16 | 0 |  | 1430.579 | 0 |  | 767.444 | 0 |  | 767.425 | 0 |  | 1417.015 | 0 |  | 1450.746 | 0 |  | 776.468 | 0 |  | 776.723 | 0 |  | 1497.584 | 0 |  | 1502.6639 | 0 |  | 756.488 | 0 |  | 756.241 | 0 |  | 1452.118 | 0 |  | 1453.871 | 0 |  | 703.581 | 0 |  | 703.392 | 0 |  | 1505.356 | 0 |  | 1511.5291 | 0 |  | 745.744 | 0.102 |  | 746.003 | 0.102 |  | 1472.057 | 0 |  | 1479.677 | 0 |  | 776.312 | 0.025 |  | 776.343 | 0.025 | 168.760251 | 154.1698 | 120.2366 | 119.8260782 | 121.4862 | 130.4348 | 113.3435 | 0 | 0 | 0 | 0 | 0 | -26.0622288 | -6.3702692 | -74.00692 | -54.2983 | -41.79547815 | -22.07217 | -43.33272 | -29.08904972 | -25.62951456 | 0 | 0 | 0 | 0 | 0 | 0 | 0 | 82.2947 | 81.32405 | 72.779715 | 73.59192 | 76.02444 | 0 | 0 | -40.98909 | -37.04357 | -34.27172 | -40.54347 | -38.73533 | -43.4946974 | -17.0493 | 136.0589 | 144.1519 | 116.9491 | 130.8024 | 115.4426 | 31.78885 | 64.29438
35 | W79450 | 2017-03-15 15:55 | 64.9079 | 67.7835 | 84 | 56 | 1.2339 | 702.4404 | 15973 | 31 | 239673 | 239681 | 239988 | 239996 | 139337 | 139295 | 220905 | 220913 | 239855 | 239830 | 215723 | 215715 | 214692 | 215343 | 294066 | 294017 | 1368.04 | 23905.0371 | 6 | 113.6304 | 113.6304 | 113.6304 | 113.6304 | 113.6304 | 68.125 | 68.125 | 1224.4141 | 1151.1954 | 1118 | 900.0273 | 1088.2944 | 1011.1259 | 994.2555 | 975.3737 | 957.6711 | 950.2692 | 936.4596 | 920.3135 | 16.2 | 23.4 | 30.1773 | 17.6711 | 10.4426 | 7.1782 | 4.9917 | 3.5748 | 2.8022 | 2.4389 | 2.4559 | 83.97 | 114.65 | 148.1 | 191.7 | 219.44 | 286.1 | 313.7 | 414.5 | 443.81 | 587.32 | 564.29 | 755.43 | 659.73 | 877.05 | 50.8 | 47.7 | 33.8002 | -31.972731 | -25.2411 | 25.2411 | 8.7085 | -25.2411 | 1104263 | 1 |  |  | 4.2971 | 8.0707 | 9.7379 | 12.1907 | 14.4936 | 20.595 | 4.594 | 8.5821 | 10.3627 | 13.8403 | 17.8403 | 27.1985 | 25.1116 | 24.9861 | 24.9089 | 17.8144 | 18.1069 | 17.4091 |  | 11687 | 808 | 11 |  | EA652 | 241 | 1191 | 6 | 3 | 40 | 44 | -31.972731 | 2052.4714 | 1963.0143 | 1687.1143 | 1577.5786 | 1572.5571 | 1423.2928 | 1265.8928 | 90.4757 | 80.9664 | 79.0086 | 76.6257 | 80.5364 | 85.4836 | 37.5864 | 30.1773 | 17.6711 | 10.4426 | 7.1782 | 4.9917 | 3.5748 | 2.8022 | 2.4389 | 0 | 0 | 0 | 0 | 0 | 0.1016 | 0.0254 | 0 | 0 | 0 | 0 | 0 | 0 | 0 | 0.056781 | 0.044005 | 0.035442 | 0.018825 | 0.0339 | 0.018692 | 0.016898 | -0.000338 | -0.000927 | -0.002118 | -0.001344 | -0.001959 | 0.001944 | 0.002237 | 0.082303 | 0.078811 | 0.077101 | 0.07899 | 0.089498 | 0.104164 | 0.09913 | -0.250997 | -0.247685 | -0.245924 | -0.248853 | -0.257822 | -0.257127 | -0.251371 | -1.364352 | -1.337837 | -1.327227 | -1.349813 | -1.418033 | -1.425967 | -1.380564 | -0.382262 | -0.353804 | -0.34354 | -0.374126 | -0.458783 | -0.50398 | -0.450967 | -0.38371 | -0.356849 | -0.341269 | -0.365317 | -0.43872 | -0.425688 | -0.379879 | 0.400141 | 0.360276 | 0.284936 | 0.218677 | 0.331673 | 0.279184 | 0.24999 | -50 | -50 | -45 | -45 | -45 | 0 | 0 | -1.645251 | -1.625913 | -1.616862 | -1.634855 | -1.688823 | 0 | 0 |  | 1402.08 | 0 |  | 1422.2729 | 0 |  | 747.17 | 0 |  | 747.132 | 0 |  | 1407.16 | 0 |  | 1430.579 | 0 |  | 767.444 | 0 |  | 767.425 | 0 |  | 1417.015 | 0 |  | 1450.746 | 0 |  | 776.468 | 0 |  | 776.723 | 0 |  | 1497.584 | 0 |  | 1502.6639 | 0 |  | 756.488 | 0 |  | 756.241 | 0 |  | 1452.118 | 0 |  | 1453.871 | 0 |  | 703.581 | 0 |  | 703.392 | 0 |  | 1505.356 | 0 |  | 1511.5291 | 0 |  | 745.744 | 0.102 |  | 746.003 | 0.102 |  | 1472.057 | 0 |  | 1479.677 | 0 |  | 776.312 | 0.025 |  | 776.343 | 0.025 | 168.9246 | 154.7071 | 130.0782 | 124.6129 | 140.7407 | 148.2559 | 125.488 | 0 | 0 | 0 | 0 | 0 | -26.1241032 | -6.3848234 | -77.00812 | -57.63134 | -44.22851 | -23.59608 | -45.29339 | -29.42626 | -26.41709214 | 0 | 0 | 0 | 0 | 0 | 0 | 0 | 82.26255 | 81.29565 | 72.75879 | 73.568475 | 75.997035 | 0 | 0 | -34.58542 | -28.64624 | -27.14261 | -28.66767 | -36.94873 | -43.08202 | -16.95023 | 139.5936 | 149.7252 | 131.4659 | 145.9177 | 134.4956 | 49.62349 | 75.73581
35 | W79451 | 2017-03-15 15:58 | 64.178 | 67.2254 | 70 | 56 | 1.2339 | 689.116 | 15658 | 31 | 239673 | 239681 | 239988 | 239996 | 139337 | 139295 | 220905 | 220913 | 239855 | 239830 | 215723 | 215715 | 214692 | 215343 | 294066 | 294017 | 1368.04 | 23920.8965 | 6 | 114.4677 | 114.4677 | 114.4677 | 114.4677 | 114.4677 | 68.9622 | 68.9622 | 1241.9922 | 1153.8229 | 1119.1666 | 901.1261 | 1086.9144 | 1010.3614 | 993.4935 | 974.2921 | 956.7012 | 948.4146 | 934.8021 | 918.3092 | 16.2 | 24.8 | 30.7075 | 17.8501 | 10.312 | 7.1372 | 4.9333 | 3.5785 | 2.8113 | 2.4379 | 2.46 | 82.98 | 113.05 | 146.76 | 194.21 | 217.88 | 284.44 | 312.11 | 411 | 439.61 | 571.64 | 557.53 | 733.01 | 653.41 | 856.11 | 50.3 | 47.3 | 33.8055 | -19.718184 | -16.825 | 16.8379 | 9.8814 | -16.825 | 1104263 | 2 |  |  | 4.4329 | 8.4471 | 9.8821 | 12.6279 | 14.8714 | 19.6264 | 4.8647 | 8.7529 | 10.5691 | 14.2059 | 16.6618 | 24.7985 | 24.8792 | 24.9234 | 24.8031 | 17.9657 | 17.9703 | 17.886 |  | 11687 | 808 | 12 |  | EA652 | 241 | 1191 | 6 | 3 | 40 | 39 | -19.718184 | 2050.5928 | 1979.4286 | 1635.25 | 1574.2643 | 1503.9357 | 1436.6643 | 1286.3143 | 100.91 | 98.9671 | 97.9314 | 101.9743 | 82.4736 | 81.7814 | 37.6971 | 30.7075 | 17.8501 | 10.312 | 7.1372 | 4.9333 | 3.5785 | 2.8113 | 2.4379 | 0 | 0 | 0 | 0 | 0 | 0.1016 | 0.0254 | 0 | 0 | 0 | 0 | 0 | 0 | 0 | 0.05823 | 0.045339 | 0.036414 | 0.019636 | 0.034742 | 0.018909 | 0.01721 | -0.000337 | -0.000925 | -0.002114 | -0.001339 | -0.001954 | 0.001948 | 0.002245 | 0.08231 | 0.078821 | 0.077112 | 0.078999 | 0.089519 | 0.10416 | 0.099119 | -0.250841 | -0.24749 | -0.245634 | -0.248671 | -0.257522 | -0.256979 | -0.251278 | -1.364951 | -1.338114 | -1.32527 | -1.350192 | -1.417567 | -1.425996 | -1.381121 | -0.38171 | -0.353402 | -0.343163 | -0.373667 | -0.45858 | -0.503094 | -0.449998 | -0.384343 | -0.357125 | -0.341499 | -0.365703 | -0.438155 | -0.426741 | -0.381166 | 0.400191 | 0.360116 | 0.284812 | 0.218096 | 0.332028 | 0.279865 | 0.250408 | -50 | -50 | -45 | -45 | -45 | -10 | 10 | -1.644815 | -1.625427 | -1.616301 | -1.63433 | -1.68834 | 0 | 0 |  | 1402.08 | 0 |  | 1422.2729 | 0 |  | 747.17 | 0 |  | 747.132 | 0 |  | 1407.16 | 0 |  | 1430.579 | 0 |  | 767.444 | 0 |  | 767.425 | 0 |  | 1417.015 | 0 |  | 1450.746 | 0 |  | 776.468 | 0 |  | 776.723 | 0 |  | 1497.584 | 0 |  | 1502.6639 | 0 |  | 756.488 | 0 |  | 756.241 | 0 |  | 1452.118 | 0 |  | 1453.871 | 0 |  | 703.581 | 0 |  | 703.392 | 0 |  | 1505.356 | 0 |  | 1511.5291 | 0 |  | 745.744 | 0.102 |  | 746.003 | 0.102 |  | 1472.057 | 0 |  | 1479.677 | 0 |  | 776.312 | 0.025 |  | 776.343 | 0.025 | 168.7843 | 156.0205 | 126.097398 | 124.3653 | 134.6308 | 149.643 | 127.4982 | 0 | 0 | 0 | 0 | 0 | -26.1090664 | -6.3824612 | -79.02111 | -59.431 | -45.456761 | -24.70446 | -46.47919 | -29.742 | -26.86971 | 0 | 0 | 0 | 0 | 0 | 0 | 0 | 82.24075 | 81.27135 | 72.733545 | 73.54485 | 75.9753 | 0 | 0 | -38.5183561 | -34.97517 | -33.60643 | -38.10443 | -37.82074 | -41.14373 | -16.96362 | 133.4856 | 142.8857 | 119.7677 | 135.1013 | 126.3062 | 52.64816 | 77.2824
35 | W79452 | 2017-03-15 15:59 | 63.7073 | 66.9243 | 61 | 63 | 1.2232 | 695.5729 | 19887 | 31 | 239673 | 239681 | 239988 | 239996 | 139337 | 139295 | 220905 | 220913 | 239855 | 239830 | 215723 | 215715 | 214692 | 215343 | 294066 | 294017 | 1368.04 | 23941.0078 | 6 | 115.1833 | 115.1833 | 115.1833 | 115.1833 | 115.1833 | 69.6779 | 69.6779 | 1220.8984 | 1136.6553 | 1088 | 905.5817 | 1075.2446 | 1006.2297 | 987.3269 | 968.7197 | 950.4883 | 940.0834 | 926.4725 | 910.4938 | 15.8 | 17.6 | 32.6783 | 20.3245 | 12.4817 | 8.7864 | 6.227 | 4.5583 | 3.5876 | 3.0842 | 3.1106 | 81.73 | 111.71 | 134.46 | 180.23 | 194.03 | 259.39 | 272.2 | 367.45 | 377.29 | 501.61 | 484.86 | 640.54 | 569.28 | 755.86 | 50.1 | 47.6 | 38.4552 | 0 | -4.1288 | 7.3788 | 1.3888 | -4.1288 | 6207639 | 1 |  |  | 4.475 | 8.3771 | 9.9957 | 12.4971 | 14.5986 | 19.3329 | 4.9662 | 9.0215 | 10.74 | 14.7369 | 16.7231 | 22.2062 | 24.9197 | 24.9719 | 24.8817 | 18.0846 | 17.9705 | 18.1718 |  | 11687 | 808 | 13 |  | EA651 | 305 | 1187 | 7 | 3 | 40 | 34.166664 | 0 | 1835.9429 | 1753.0072 | 1515.9357 | 1413.1643 | 1300.4928 | 1289.4143 | 1215 | 99.8593 | 99.4564 | 92.0079 | 96.0743 | 73.5421 | 71.8129 | 37.7514 | 32.6783 | 20.3245 | 12.4817 | 8.7864 | 6.227 | 4.5583 | 3.5876 | 3.0842 | 0 | 0 | 0 | 0 | 0 | 0.1016 | 0.0254 | 0 | 0 | 0 | 0 | 0 | 0 | 0 | 0.058382 | 0.045484 | 0.036379 | 0.019755 | 0.034667 | 0.019255 | 0.017561 | -0.000325 | -0.000894 | -0.002072 | -0.001317 | -0.001883 | 0.001867 | 0.002161 | 0.082402 | 0.078912 | 0.077187 | 0.079086 | 0.089623 | 0.104308 | 0.099209 | -0.249512 | -0.246155 | -0.244544 | -0.247368 | -0.255985 | -0.255363 | -0.249984 | -1.36658 | -1.339576 | -1.329735 | -1.351726 | -1.415691 | -1.42147 | -1.379082 | -0.380472 | -0.352321 | -0.341693 | -0.372366 | -0.457205 | -0.501451 | -0.44764 | -0.38272 | -0.355405 | -0.341045 | -0.364333 | -0.435865 | -0.425009 | -0.381718 | 0.409756 | 0.368719 | 0.329612 | 0.260189 | 0.406158 | 0.341143 | 0.30579 | -45 | -45 | -40 | -40 | -45 | -20 | 20 | -1.631691 | -1.61251 | -1.603852 | -1.621714 | -1.673838 | 0 | 0 |  | 1402.08 | 0 |  | 1422.2729 | 0 |  | 747.17 | 0 |  | 747.132 | 0 |  | 1407.16 | 0 |  | 1430.579 | 0 |  | 767.444 | 0 |  | 767.425 | 0 |  | 1417.015 | 0 |  | 1450.746 | 0 |  | 776.468 | 0 |  | 776.723 | 0 |  | 1497.584 | 0 |  | 1502.6639 | 0 |  | 756.488 | 0 |  | 756.241 | 0 |  | 1452.118 | 0 |  | 1453.871 | 0 |  | 703.581 | 0 |  | 703.392 | 0 |  | 1505.356 | 0 |  | 1511.5291 | 0 |  | 745.744 | 0.102 |  | 746.003 | 0.102 |  | 1472.057 | 0 |  | 1479.677 | 0 |  | 776.312 | 0.025 |  | 776.343 | 0.025 | 151.2854 | 138.3333 | 117.0105 | 111.7615 | 116.5541 | 134.4962 | 120.538935 | 0 | 0 | 0 | 0 | 0 | -25.9448808 | -6.3495936 | -79.33953506 | -59.73169384 | -45.61922 | -24.92312 | -46.41201 | -30.02428934 | -27.19826 | 0 | 0 | 0 | 0 | 0 | 0 | 0 | 73.426095 | 72.56295 | 64.15408 | 64.86856 | 75.32271 | 0 | 0 | -37.99367 | -35.04058 | -31.43846 | -35.7748 | -33.62382 | -36.01065 | -16.89904 | 107.3783 | 116.124 | 104.1069 | 115.9321 | 111.8409 | 42.51641 | 70.0920495
35 | W79453 | 2017-03-15 16:02 | 63.022 | 66.378 | 91 | 68 | 1.424 | 710.5754 | 19627 | 31 | 239673 | 239681 | 239988 | 239996 | 139337 | 139295 | 220905 | 220913 | 239855 | 239830 | 215723 | 215715 | 214692 | 215343 | 294066 | 294017 | 1368.04 | 23961.0117 | 6 | 116.039 | 116.039 | 116.039 | 116.039 | 116.039 | 70.5336 | 70.5336 | 1256.0547 | 1170.3906 | 1119.1666 | 908.922 | 1089.4741 | 1017.0292 | 997.168 | 977.562 | 958.9525 | 950.6779 | 937.3325 | 921.8633 | 16 | 31.6 | 32.3591 | 19.6705 | 12.1578 | 8.5979 | 6.1823 | 4.5476 | 3.5803 | 3.084 | 3.1091 | 79.94 | 108.15 | 131.96 | 173.12 | 190.51 | 248.01 | 266.6 | 348.54 | 366.44 | 474.75 | 464.64 | 605.06 | 546.29 | 714.58 | 50.2 | 47.7 | 43.505 | -4.96 | -0.291 | 6.5697 | 3.7118 | -0.291 | 6209193 | 2 |  |  | 4.8236 | 9.1079 | 11.0721 | 14.0064 | 16.2807 | 20.7886 | 5.0567 | 9.9015 | 11.9388 | 16.5164 | 17.0552 | 23.0881 | 24.8775 | 24.9734 | 24.928 | 18.2996 | 17.9112 | 18.1879 |  | 11687 | 808 | 14 |  | CC654B | 305 | 1146 | 7 | 7 | 40 | 46.333336 | -4.96 | 1937.2928 | 1828.4143 | 1575.25 | 1558.25 | 1529.4286 | 1471.6215 | 1318.4928 | 97.4721 | 95.6521 | 94.3479 | 107.3507 | 94.9807 | 80.3629 | 37.815 | 32.3591 | 19.6705 | 12.1578 | 8.5979 | 6.1823 | 4.5476 | 3.5803 | 3.084 | 0 | 0 | 0 | 0 | 0 | 0.1016 | 0.0254 | 0 | 0 | 0 | 0 | 0 | 0 | 0 | 0.050108 | 0.038868 | 0.030149 | 0.016017 | 0.02901 | 0.016653 | 0.015162 | -0.000247 | -0.00071 | -0.001707 | -0.001071 | -0.001434 | 0.00175 | 0.002038 | 0.083167 | 0.079643 | 0.077906 | 0.079816 | 0.090414 | 0.105291 | 0.100178 | -0.233719 | -0.230617 | -0.229004 | -0.231727 | -0.23991 | -0.239163 | -0.233938 | -1.383009 | -1.356539 | -1.344619 | -1.367638 | -1.429108 | -1.430503 | -1.386035 | -0.352201 | -0.326108 | -0.316378 | -0.344585 | -0.42199 | -0.462685 | -0.41355 | -0.392742 | -0.364826 | -0.349744 | -0.374253 | -0.451268 | -0.439199 | -0.393029 | 0.411131 | 0.370776 | 0.333706 | 0.264474 | 0.415923 | 0.353066 | 0.317322 | -35 | -35 | -30 | -30 | -45 | -30 | 30 | -1.513832 | -1.496194 | -1.487975 | -1.504727 | -1.551965 | 0 | 0 |  | 1402.08 | 0 |  | 1422.2729 | 0 |  | 747.17 | 0 |  | 747.132 | 0 |  | 1407.16 | 0 |  | 1430.579 | 0 |  | 767.444 | 0 |  | 767.425 | 0 |  | 1417.015 | 0 |  | 1450.746 | 0 |  | 776.468 | 0 |  | 776.723 | 0 |  | 1497.584 | 0 |  | 1502.6639 | 0 |  | 756.488 | 0 |  | 756.241 | 0 |  | 1452.118 | 0 |  | 1453.871 | 0 |  | 703.581 | 0 |  | 703.392 | 0 |  | 1505.356 | 0 |  | 1511.5291 | 0 |  | 745.744 | 0.102 |  | 746.003 | 0.102 |  | 1472.057 | 0 |  | 1479.677 | 0 |  | 776.312 | 0.025 |  | 776.343 | 0.025 | 161.1188 | 145.6204 | 122.7214265 | 124.373282 | 138.2818 | 154.9485 | 132.084 | 0 | 0 | 0 | 0 | 0 | -24.2989608 | -5.9420252 | -68.95821 | -51.76282 | -38.24365 | -20.44072 | -39.40908 | -26.32555 | -23.839802 | 0 | 0 | 0 | 0 | 0 | 0 | 0 | 52.98412 | 52.36679 | 44.63925 | 45.14181 | 69.838425 | 0 | 0 | -34.32977 | -31.19292 | -29.8496 | -36.99144 | -40.08091 | -37.18271 | -15.63839325 | 110.815 | 115.0315 | 99.26742 | 112.0829 | 128.6302 | 67.14128 | 86.66375
35 | W79454 | 2017-03-15 16:04 | 63.1214 | 66.4078 | 49 | 63 | 1.47 | 778.6927 | 17783 | 31 | 239673 | 239681 | 239988 | 239996 | 139337 | 139295 | 220905 | 220913 | 239855 | 239830 | 215723 | 215715 | 214692 | 215343 | 294066 | 294017 | 1368.04 | 23979.3086 | 6 | 117.2848 | 117.2848 | 117.2848 | 117.2848 | 117.2848 | 71.7793 | 71.7793 | 1230.2734 | 1143.3124 | 1096.6666 | 927.0283 | 1098.1403 | 1033.1766 | 1016.5294 | 998.4902 | 981.5464 | 973.864 | 961.8797 | 945.7165 | 15.8 | 17.8 | 30.8664 | 17.6729 | 10.352 | 7.196 | 5.0767 | 3.7784 | 2.9834 | 2.5668 | 2.614 | 89.19 | 115.34 | 155.26 | 196.69 | 230.62 | 286.54 | 324.97 | 405.1 | 445.14 | 549.08 | 563.45 | 701.57 | 659.66 | 829.39 | 50.5 | 47.6 | 38.493 | -0.881818 | 0.224 | 2.5893 | 7.17 | 0.224 | 1105379 | 1 |  |  | 4.8429 | 9.0671 | 11.1736 | 14.9707 | 16.5986 | 20.8536 | 5.1922 | 9.2469 | 11.8625 | 18.6406 | 18.7063 | 24.0875 | 24.9904 | 25.0171 | 24.9125 | 17.9363 | 18.0345 | 18.2565 |  | 11687 | 808 | 15 |  | EA778 | 251 | 1137 | 6 | 7 | 40 | 41.5 | -0.881818 | 2062.8428 | 1956.0857 | 1634.3785 | 1597.2572 | 1483.5714 | 1443.7072 | 1316.9143 | 112.4 | 104.7536 | 103.4293 | 107.3407 | 99.4786 | 84.3079 | 43.8707 | 30.8664 | 17.6729 | 10.352 | 7.196 | 5.0767 | 3.7784 | 2.9834 | 2.5668 | 0 | 0 | 0 | 0 | 0 | 0.1016 | 0.0254 | 0 | 0 | 0 | 0 | 0 | 0 | 0 | 0.051032 | 0.039547 | 0.030603 | 0.015871 | 0.030033 | 0.017018 | 0.015527 | -0.000248 | -0.000691 | -0.001599 | -0.00102 | -0.001376 | 0.001652 | 0.001955 | 0.083297 | 0.079763 | 0.078027 | 0.079941 | 0.090579 | 0.105506 | 0.100375 | -0.230295 | -0.227291 | -0.225551 | -0.228237 | -0.236218 | -0.235065 | -0.22999 | -1.390807 | -1.364637 | -1.349609 | -1.372814 | -1.436472 | -1.425223 | -1.381964 | -0.345467 | -0.319737 | -0.310333 | -0.337999 | -0.414633 | -0.454399 | -0.406041 | -0.395752 | -0.368085 | -0.352441 | -0.377152 | -0.452442 | -0.440799 | -0.394749 | 0.40518 | 0.354956 | 0.299713 | 0.233676 | 0.365665 | 0.308977 | 0.277194 | -25 | -25 | -25 | -25 | -40 | -40 | 40 | -1.491966 | -1.474538 | -1.465288 | -1.481749 | -1.528909 | 0 | 0 |  | 1402.08 | 0 |  | 1422.2729 | 0 |  | 747.17 | 0 |  | 747.132 | 0 |  | 1407.16 | 0 |  | 1430.579 | 0 |  | 767.444 | 0 |  | 767.425 | 0 |  | 1417.015 | 0 |  | 1450.746 | 0 |  | 776.468 | 0 |  | 776.723 | 0 |  | 1497.584 | 0 |  | 1502.6639 | 0 |  | 756.488 | 0 |  | 756.241 | 0 |  | 1452.118 | 0 |  | 1453.871 | 0 |  | 703.581 | 0 |  | 703.392 | 0 |  | 1505.356 | 0 |  | 1511.5291 | 0 |  | 745.744 | 0.102 |  | 746.003 | 0.102 |  | 1472.057 | 0 |  | 1479.677 | 0 |  | 776.312 | 0.025 |  | 776.343 | 0.025 | 171.8286 | 156.0233 | 127.5257 | 127.6863 | 134.3804 | 152.3198 | 132.1853 | 0 | 0 | 0 | 0 | 0 | -23.882604 | -5.841746 | -70.63074 | -53.02434 | -39.14406 | -20.38766 | -41.16498 | -26.60891341 | -24.15949 | 0 | 0 | 0 | 0 | 0 | 0 | 0 | 37.29915 | 36.86345 | 36.6322 | 37.043725 | 61.15636 | 0 | 0 | -38.8304908 | -33.4936 | -32.09752 | -36.28105 | -41.24711 | -38.30943 | -17.8133 | 99.66653 | 106.3688 | 92.91627 | 108.0614 | 113.1247 | 63.51883 | 84.37073
35 | W79455 | 2017-03-15 16:06 | 63.0577 | 66.4215 | 74 | 74 | 1.3861 | 963.7229 | 21900 | 31 | 239673 | 239681 | 239988 | 239996 | 139337 | 139295 | 220905 | 220913 | 239855 | 239830 | 215723 | 215715 | 214692 | 215343 | 294066 | 294017 | 1368.04 | 24001.7266 | 6 | 118.4916 | 118.4916 | 118.4916 | 118.4916 | 118.4916 | 72.9862 | 72.9862 | 1230.2734 | 1141.231 | 1080.5 | 904.6938 | 1094.7314 | 1029.632 | 1010.1583 | 988.9082 | 968.4828 | 956.8441 | 941.83 | 922.9725 | 15.8 | 17.8 | 31.2137 | 17.8351 | 10.4563 | 7.3517 | 5.2308 | 3.8374 | 3.0081 | 2.6144 | 2.6399 | 91.26 | 128.22 | 157.69 | 221.82 | 228.96 | 321.65 | 318.9 | 449.54 | 439.32 | 616.36 | 560.83 | 785.97 | 660.1 | 925.98 | 49.4 | 47.7 | 48.4255 | 4.109091 | 4.0813 | 4.0813 | 5.606 | 4.0813 | 2103304 | 2 |  |  | 4.0843 | 8.0279 | 9.8386 | 12.6357 | 14.3093 | 17.9657 | 4.5079 | 8.2921 | 10.1349 | 13.1683 | 14.8508 | 19.9429 | 24.9529 | 25.0155 | 24.9311 | 25.0837 | 24.7848 | 24.9643 |  | 11687 | 808 | 16 |  | EA072 | 254 | 1115 | 6 | 6 | 35 | 23 | 4.109091 | 1935.7858 | 1869.7786 | 1525.0857 | 1412.8857 | 1262.8286 | 1200.7285 | 1123.0143 | 112.6579 | 106.9157 | 103.3814 | 99.8207 | 97.8821 | 83.2443 | 47.0564 | 31.2137 | 17.8351 | 10.4563 | 7.3517 | 5.2308 | 3.8374 | 3.0081 | 2.6144 | 0 | 0 | 0 | 0 | 0 | 0.1016 | 0.0254 | 0 | 0 | 0 | 0 | 0 | 0 | 0 | 0.047877 | 0.037074 | 0.028718 | 0.014351 | 0.027456 | 0.015578 | 0.014187 | -0.000162 | -0.000506 | -0.001182 | -0.000754 | -0.001173 | 0.001796 | 0.00202 | 0.083597 | 0.080053 | 0.078316 | 0.080237 | 0.090936 | 0.106033 | 0.100878 | -0.221274 | -0.218351 | -0.216628 | -0.219223 | -0.226744 | -0.22567 | -0.220786 | -1.395556 | -1.368747 | -1.353221 | -1.3769 | -1.440382 | -1.432285 | -1.388559 | -0.330616 | -0.306058 | -0.297178 | -0.32367 | -0.397671 | -0.435968 | -0.389677 | -0.398655 | -0.370544 | -0.354327 | -0.379164 | -0.452728 | -0.440554 | -0.394446 | 0.406399 | 0.357774 | 0.308897 | 0.243614 | 0.380717 | 0.320208 | 0.285939 | -20 | -20 | -20 | -20 | -35 | -30 | 30 | -1.424634 | -1.408013 | -1.399443 | -1.415118 | -1.460347 | 0 | 0 |  | 1402.08 | 0 |  | 1422.2729 | 0 |  | 747.17 | 0 |  | 747.132 | 0 |  | 1407.16 | 0 |  | 1430.579 | 0 |  | 767.444 | 0 |  | 767.425 | 0 |  | 1417.015 | 0 |  | 1450.746 | 0 |  | 776.468 | 0 |  | 776.723 | 0 |  | 1497.584 | 0 |  | 1502.6639 | 0 |  | 756.488 | 0 |  | 756.241 | 0 |  | 1452.118 | 0 |  | 1453.871 | 0 |  | 703.581 | 0 |  | 703.392 | 0 |  | 1505.356 | 0 |  | 1511.5291 | 0 |  | 745.744 | 0.102 |  | 746.003 | 0.102 |  | 1472.057 | 0 |  | 1479.677 | 0 |  | 776.312 | 0.025 |  | 776.343 | 0.025 | 161.8259 | 149.6814 | 119.4386 | 113.3657 | 114.8366 | 127.3168 | 113.2874 | 0 | 0 | 0 | 0 | 0 | -22.928072 | -5.6079644 | -66.58895454 | -50.05234 | -37.26229 | -18.7217093 | -37.85756 | -24.88451959 | -22.50438 | 0 | 0 | 0 | 0 | 0 | 0 | 0 | 28.49268 | 28.16026 | 27.98886 | 28.30236 | 51.112145 | 0 | 0 | -37.2465 | -32.72241 | -30.72268 | -32.30897 | -38.92487 | -36.29185 | -18.3368 | 86.48311 | 95.0669 | 79.4425 | 90.63739 | 89.16629 | 43.2124 | 66.8383
35 | W79456 | 2017-03-15 16:09 | 62.8937 | 66.1504 | 66 | 60 | 1.2339 | 763.0377 | 14631 | 31 | 239673 | 239681 | 239988 | 239996 | 139337 | 139295 | 220905 | 220913 | 239855 | 239830 | 215723 | 215715 | 214692 | 215343 | 294066 | 294017 | 1368.04 | 24016.5059 | 6 | 119.5412 | 119.5412 | 119.5412 | 119.5412 | 119.5412 | 74.0358 | 74.0358 | 1236.1328 | 1148.1072 | 1084.1666 | 880.4228 | 1100.097 | 1011.71 | 989.5241 | 965.3527 | 943.0859 | 932.3236 | 914.8905 | 896.1467 | 16 | 17.8 | 30.6761 | 16.7334 | 9.3916 | 6.4472 | 4.4681 | 3.1929 | 2.5075 | 2.1657 | 2.1773 | 78.19 | 109.51 | 142.12 | 195.75 | 213.85 | 290.09 | 307.66 | 419.23 | 435.24 | 590.26 | 558.41 | 760.64 | 659.84 | 891.91 | 50.1 | 47.5 | 28.2322 | 3.081818 | 5.922 | 7.8811 | 6.7114 | 5.922 | 1105489 | 1 |  |  | 4.4293 | 8.7407 | 10.45 | 13.11 | 15.58 | 22.8421 | 4.9787 | 9.3533 | 11.2973 | 14.3853 | 18.9733 | 30.8147 | 25.076 | 24.9839 | 25.0412 | 17.8491 | 18.0103 | 16.9581 |  | 11687 | 808 | 17 |  | EA652 | 213 | 1130 | 5 | 3 | 40 | 34.666664 | 3.081818 | 2029.6428 | 1955.0857 | 1582.6786 | 1505.9714 | 1461.9928 | 1384.9357 | 1298.3071 | 80.0786 | 72.9193 | 61.5614 | 70.2986 | 98.4679 | 93.81 | 49.1029 | 30.6761 | 16.7334 | 9.3916 | 6.4472 | 4.4681 | 3.1929 | 2.5075 | 2.1657 | 0 | 0 | 0 | 0 | 0 | 0.1016 | 0.0254 | 0 | 0 | 0 | 0 | 0 | 0 | 0 | 0.054626 | 0.042805 | 0.033521 | 0.016999 | 0.032285 | 0.017332 | 0.015876 | -0.000231 | -0.000637 | -0.001524 | -0.000961 | -0.001371 | 0.001964 | 0.002184 | 0.083398 | 0.079861 | 0.078134 | 0.080054 | 0.09071 | 0.105725 | 0.100595 | -0.227461 | -0.224479 | -0.222562 | -0.2252 | -0.233259 | -0.232162 | -0.227077 | -1.393979 | -1.367625 | -1.349123 | -1.372773 | -1.441874 | -1.435608 | -1.391132 | -0.34053 | -0.315205 | -0.306191 | -0.333605 | -0.409316 | -0.449047 | -0.401514 | -0.397146 | -0.369253 | -0.352673 | -0.376998 | -0.452006 | -0.439086 | -0.392685 | 0.40064 | 0.35491 | 0.277777 | 0.212065 | 0.320375 | 0.267478 | 0.239364 | -20 | -20 | -25 | -25 | -30 | -20 | 20 | -1.471548 | -1.454423 | -1.444603 | -1.460753 | -1.508454 | 0 | 0 |  | 1402.08 | 0 |  | 1422.2729 | 0 |  | 747.17 | 0 |  | 747.132 | 0 |  | 1407.16 | 0 |  | 1430.579 | 0 |  | 767.444 | 0 |  | 767.425 | 0 |  | 1417.015 | 0 |  | 1450.746 | 0 |  | 776.468 | 0 |  | 776.723 | 0 |  | 1497.584 | 0 |  | 1502.6639 | 0 |  | 756.488 | 0 |  | 756.241 | 0 |  | 1452.118 | 0 |  | 1453.871 | 0 |  | 703.581 | 0 |  | 703.392 | 0 |  | 1505.356 | 0 |  | 1511.5291 | 0 |  | 745.744 | 0.102 |  | 746.003 | 0.102 |  | 1472.057 | 0 |  | 1479.677 | 0 |  | 776.312 | 0.025 |  | 776.343 | 0.025 | 169.2682 | 156.1351 | 123.661 | 120.559 | 132.6174 | 146.4223 | 130.6032 | 0 | 0 | 0 | 0 | 0 | -23.5876592 | -5.7677558 | -75.82549 | -57.670011 | -43.16789 | -22.01653 | -44.57409 | -27.70149 | -25.12384392 | 0 | 0 | 0 | 0 | 0 | 0 | 0 | 29.43096 | 29.08846 | 36.115075 | 36.518825 | 45.25362 | 0 | 0 | -27.26917 | -22.98453 | -18.84955 | -23.45196 | -40.30449 | -42.12509907 | -19.7155 | 95.60446 | 104.569 | 97.75865 | 111.6094 | 92.99241 | 53.00808 | 79.9961
35 | W79457 | 2017-03-15 16:11 | 62.3848 | 65.6446 | 76 | 61 | 1.4429 | 699.4282 | 19030 | 31 | 239673 | 239681 | 239988 | 239996 | 139337 | 139295 | 220905 | 220913 | 239855 | 239830 | 215723 | 215715 | 214692 | 215343 | 294066 | 294017 | 1368.04 | 24036.2695 | 6 | 120.2791 | 120.2791 | 120.2791 | 120.2791 | 120.2791 | 74.7737 | 74.7737 | 1224.4141 | 1150.7389 | 1112.1666 | 920.4528 | 1091.3595 | 1028.9706 | 1008.888 | 988.8463 | 970.1248 | 961.424 | 948.8385 | 933.1116 | 16 | 23.4 | 32.6123 | 19.5118 | 12.1916 | 8.6976 | 6.274 | 4.5589 | 3.5724 | 3.0804 | 3.1144 | 85.43 | 122.21 | 138.92 | 196.01 | 198.47 | 278.59 | 274.1 | 387.07 | 379.37 | 534.24 | 488.66 | 684.35 | 577.22 | 805.15 | 50.4 | 47.5 | 37.3921 | 4.34 | 4.1554 | 4.9 | 2.1952 | 4.1554 | 6208232 | 2 |  |  | 4.3757 | 8.2943 | 10.165 | 12.4793 | 14.3286 | 18.5671 | 5.0609 | 8.7312 | 10.6703 | 12.6594 | 15.4 | 19.7219 | 24.9431 | 24.9298 | 25.0349 | 25.118 | 24.9405 | 25.102 |  | 11687 | 808 | 18 |  | CC901 | 305 | 1129 | 7 | 6 | 35 | 26.333334 | 4.34 | 1825.8857 | 1701.2643 | 1472.8857 | 1383.8214 | 1335.2072 | 1255.7072 | 1207.35 | 103.9857 | 100.2757 | 93.505 | 98.5179 | 95.5157 | 82.5021 | 42.0679 | 32.6123 | 19.5118 | 12.1916 | 8.6976 | 6.274 | 4.5589 | 3.5724 | 3.0804 | 0 | 0 | 0 | 0 | 0 | 0.1016 | 0.0254 | 0 | 0 | 0 | 0 | 0 | 0 | 0 | 0.055412 | 0.043547 | 0.033051 | 0.017278 | 0.03151 | 0.017561 | 0.016495 | -0.000224 | -0.000623 | -0.001506 | -0.000946 | -0.001353 | 0.002019 | 0.002248 | 0.083436 | 0.079903 | 0.078155 | 0.080075 | 0.090726 | 0.105756 | 0.100568 | -0.227011 | -0.223972 | -0.222267 | -0.224887 | -0.233031 | -0.232014 | -0.227206 | -1.391232 | -1.364385 | -1.347705 | -1.370916 | -1.441069 | -1.437604 | -1.395276 | -0.341214 | -0.315998 | -0.306429 | -0.333861 | -0.409375 | -0.449182 | -0.400708 | -0.394174 | -0.365925 | -0.351245 | -0.375475 | -0.451025 | -0.43804 | -0.394155 | 0.412238 | 0.373757 | 0.342351 | 0.274194 | 0.429995 | 0.361681 | 0.322944 | -20 | -20 | -25 | -25 | -30 | -10 | 10 | -1.465662 | -1.448543 | -1.439583 | -1.455803 | -1.503254 | 0 | 0 |  | 1402.08 | 0 |  | 1422.2729 | 0 |  | 747.17 | 0 |  | 747.132 | 0 |  | 1407.16 | 0 |  | 1430.579 | 0 |  | 767.444 | 0 |  | 767.425 | 0 |  | 1417.015 | 0 |  | 1450.746 | 0 |  | 776.468 | 0 |  | 776.723 | 0 |  | 1497.584 | 0 |  | 1502.6639 | 0 |  | 756.488 | 0 |  | 756.241 | 0 |  | 1452.118 | 0 |  | 1453.871 | 0 |  | 703.581 | 0 |  | 703.392 | 0 |  | 1505.356 | 0 |  | 1511.5291 | 0 |  | 745.744 | 0.102 |  | 746.003 | 0.102 |  | 1472.057 | 0 |  | 1479.677 | 0 |  | 776.312 | 0.025 |  | 776.343 | 0.025 | 152.3446 | 135.9361 | 115.1134 | 110.8095 | 121.138 | 132.7986 | 121.4207748 | 0 | 0 | 0 | 0 | 0 | -23.5726224 | -5.7710324 | -76.77931 | -58.56486174 | -42.51335 | -22.3898 | -43.45832 | -28.14828632 | -26.15166 | 0 | 0 | 0 | 0 | 0 | 0 | 0 | 29.31324 | 28.97086 | 35.989575 | 36.395075 | 45.09762 | 0 | 0 | -35.48138 | -31.68692 | -28.65264 | -32.89128 | -39.10174 | -37.05846 | -16.85694 | 69.39715 | 74.6552 | 79.93696 | 91.92349 | 83.67557 | 44.0192 | 72.64114
35 | W79458 | 2017-03-15 16:13 | 62.296 | 65.4778 | 60 | 66 | 1.4429 | 703.2639 | 19131 | 31 | 239673 | 239681 | 239988 | 239996 | 139337 | 139295 | 220905 | 220913 | 239855 | 239830 | 215723 | 215715 | 214692 | 215343 | 294066 | 294017 | 1368.04 | 24056.0371 | 6 | 121.021 | 121.021 | 121.021 | 121.021 | 121.021 | 75.5156 | 75.5156 | 1224.4141 | 1145.5894 | 1109.3334 | 908.9954 | 1083.1283 | 1016.6505 | 995.5719 | 974.7682 | 955.5457 | 945.4617 | 932.1669 | 914.7666 | 16 | 18.2 | 32.4209 | 19.4582 | 12.156 | 8.6867 | 6.2269 | 4.5595 | 3.5578 | 3.0808 | 3.1168 | 78.77 | 116.88 | 128.8 | 188.05 | 183.95 | 266.88 | 256.55 | 373.35 | 355.77 | 511.43 | 454.96 | 657.05 | 531.74 | 773.71 | 49.4 | 47.4 | 41.5247 | 1.26 | 1.9906 | 5.3694 | 5.1876 | 1.9906 | 6208232 | 1 |  |  | 4.2829 | 8.0921 | 9.7707 | 12.2657 | 14.2429 | 18.9629 | 4.25 | 8.6 | 10.2314 | 12.6386 | 15.8643 | 19.2857 | 24.9497 | 25.0062 | 24.9593 | 25.0597 | 24.8079 | 25.1341 |  | 11687 | 809 | 1 |  | CC901 | 305 | 1129 | 7 | 6 | 35 | 36.833336 | 1.26 | 1853.8429 | 1736.2643 | 1486.2285 | 1426.9357 | 1327.8357 | 1330.0072 | 1159.4714 | 64.1779 | 52.7164 | 53.6336 | 56.3257 | 87.0407 | 81.8 | 37.8871 | 32.4209 | 19.4582 | 12.156 | 8.6867 | 6.2269 | 4.5595 | 3.5578 | 3.0808 | 0 | 0 | 0 | 0 | 0 | 0.1016 | 0.0254 | 0 | 0 | 0 | 0 | 0 | 0 | 0 | 0.05664 | 0.044714 | 0.033052 | 0.017412 | 0.031648 | 0.018499 | 0.017151 | -0.000224 | -0.000623 | -0.001482 | -0.000939 | -0.001352 | 0.002002 | 0.002258 | 0.083437 | 0.079899 | 0.078154 | 0.080068 | 0.090731 | 0.105721 | 0.100595 | -0.226868 | -0.223884 | -0.22205 | -0.224734 | -0.23284 | -0.232056 | -0.226946 | -1.391831 | -1.365427 | -1.346038 | -1.369801 | -1.441307 | -1.440556 | -1.395419 | -0.340709 | -0.315395 | -0.305953 | -0.333159 | -0.408911 | -0.447974 | -0.400587 | -0.394814 | -0.366987 | -0.351907 | -0.376806 | -0.451303 | -0.440153 | -0.393513 | 0.412152 | 0.37296 | 0.340256 | 0.270564 | 0.423862 | 0.357586 | 0.323162 | -20 | -20 | -30 | -30 | -30 | 0 | 0 | -1.4653 | -1.448203 | -1.438665 | -1.454872 | -1.502842 | 0 | 0 |  | 1402.08 | 0 |  | 1422.2729 | 0 |  | 747.17 | 0 |  | 747.132 | 0 |  | 1407.16 | 0 |  | 1430.579 | 0 |  | 767.444 | 0 |  | 767.425 | 0 |  | 1417.015 | 0 |  | 1450.746 | 0 |  | 776.468 | 0 |  | 776.723 | 0 |  | 1497.584 | 0 |  | 1502.6639 | 0 |  | 756.488 | 0 |  | 756.241 | 0 |  | 1452.118 | 0 |  | 1453.871 | 0 |  | 703.581 | 0 |  | 703.392 | 0 |  | 1505.356 | 0 |  | 1511.5291 | 0 |  | 745.744 | 0.102 |  | 746.003 | 0.102 |  | 1472.057 | 0 |  | 1479.677 | 0 |  | 776.312 | 0.025 |  | 776.343 | 0.025 | 154.6791 | 138.7258 | 116.1547 | 114.2519 | 120.4759 | 140.6097 | 116.637 | 0 | 0 | 0 | 0 | 0 | -23.5768896 | -5.7644284 | -78.52154 | -60.20304 | -42.49441966 | -22.56473 | -43.66584 | -29.53284 | -27.08369 | 0 | 0 | 0 | 0 | 0 | 0 | 0 | 29.306 | 28.96406 | 43.15995 | 43.64616 | 45.08526 | 0 | 0 | -21.86599 | -16.62649 | -16.40936 | -18.76541 | -35.5919 | -36.6442732 | -15.17708 | 83.59756 | 90.86031 | 100.4109 | 116.5679 | 86.30338 | 50.85569 | 68.61183
35 | W79459 | 2017-03-15 16:15 | 61.7596 | 64.9659 | 62 | 52 | 1.3229 | 557.9124 | 13557 | 31 | 239673 | 239681 | 239988 | 239996 | 139337 | 139295 | 220905 | 220913 | 239855 | 239830 | 215723 | 215715 | 214692 | 215343 | 294066 | 294017 | 1368.04 | 24069.8125 | 6 | 121.6292 | 121.6292 | 121.6292 | 121.6292 | 121.6292 | 76.1237 | 76.1237 | 1224.4141 | 1154.7101 | 1117.1666 | 908.6346 | 1082.022 | 1012.6321 | 994.3461 | 976.1282 | 958.6077 | 948.3846 | 934.8505 | 920.0472 | 16 | 24.6 | 33.1661 | 20.0876 | 12.3045 | 8.6501 | 6.1508 | 4.5167 | 3.5788 | 3.0808 | 3.1198 | 84.32 | 105.32 | 138.01 | 170.09 | 199.73 | 245.44 | 279.53 | 345.06 | 384.68 | 473.56 | 489.8 | 600.74 | 576.87 | 704.96 | 49.7 | 47.3 | 26.3527 | 6.37 | 5.9065 | 5.9065 | -0.7124 | 5.9065 | 6207838 | 2 |  |  | 4.4393 | 8.3136 | 10.1929 | 13.1086 | 15.1936 | 19.5457 | 4.9406 | 8.8063 | 10.7312 | 15.4141 | 17.8469 | 21.2156 | 24.9047 | 24.9308 | 24.9727 | 18.0953 | 18.0703 | 17.9156 |  | 11687 | 809 | 2 |  | EA652B | 305 | 1005 | 7 | 7 | 40 | 42 | 6.37 | 1641.4714 | 1568.8857 | 1331.0571 | 1237.8857 | 1125.5786 | 1072.8643 | 1040.6714 | 91.4579 | 87.9071 | 97.8907 | 89.115 | 99.6893 | 84.0021 | 43.3014 | 33.1661 | 20.0876 | 12.3045 | 8.6501 | 6.1508 | 4.5167 | 3.5788 | 3.0808 | 0 | 0 | 0 | 0 | 0 | 0.1016 | 0.0254 | 0 | 0 | 0 | 0 | 0 | 0 | 0 | 0.034352 | 0.025734 | 0.018299 | 0.0076 | 0.017377 | 0.010576 | 0.009404 | -8e-06 | -4e-06 | -3.1e-05 | 1.7e-05 | -0.000163 | 0.0012 | 0.001438 | 0.083952 | 0.080396 | 0.078643 | 0.080577 | 0.091326 | 0.106802 | 0.101535 | -0.1801 | -0.177699 | -0.176224 | -0.178302 | -0.184591 | -0.184018 | -0.1803 | -1.403984 | -1.376992 | -1.357226 | -1.380612 | -1.451084 | -1.450685 | -1.408756 | -0.263712 | -0.244199 | -0.236932 | -0.258139 | -0.317287 | -0.347039 | -0.309254 | -0.406814 | -0.377759 | -0.361993 | -0.386965 | -0.46147 | -0.450382 | -0.40644 | 0.422594 | 0.388852 | 0.353219 | 0.299973 | 0.477747 | 0.407516 | 0.366045 | -20 | -20 | -30 | -30 | -30 | 10 | -10 | -1.141564 | -1.128321 | -1.120438 | -1.132778 | -1.169736 | 0 | 0 |  | 1402.08 | 0 |  | 1422.2729 | 0 |  | 747.17 | 0 |  | 747.132 | 0 |  | 1407.16 | 0 |  | 1430.579 | 0 |  | 767.444 | 0 |  | 767.425 | 0 |  | 1417.015 | 0 |  | 1450.746 | 0 |  | 776.468 | 0 |  | 776.723 | 0 |  | 1497.584 | 0 |  | 1502.6639 | 0 |  | 756.488 | 0 |  | 756.241 | 0 |  | 1452.118 | 0 |  | 1453.871 | 0 |  | 703.581 | 0 |  | 703.392 | 0 |  | 1505.356 | 0 |  | 1511.5291 | 0 |  | 745.744 | 0.102 |  | 746.003 | 0.102 |  | 1472.057 | 0 |  | 1479.677 | 0 |  | 776.312 | 0.025 |  | 776.343 | 0.025 | 137.8048 | 126.1321 | 104.6783 | 99.74512 | 102.7946 | 114.5841 | 105.6646 | 0 | 0 | 0 | 0 | 0 | -18.6962288 | -4.57962 | -48.21843 | -35.43000416 | -24.7938 | -10.51612 | -24.97896 | -17.08326656 | -15.27373 | 0 | 0 | 0 | 0 | 0 | 0 | 0 | 22.83128 | 22.56642 | 33.61314 | 33.98334 | 35.09208 | 0 | 0 | -24.11855 | -21.46683 | -23.19344 | -23.00406 | -31.63012 | -29.152 | -13.39113 | 88.29911 | 91.80172 | 90.30422 | 100.2083 | 81.27759 | 49.65255 | 72.42009
35 | W79460 | 2017-03-15 16:17 | 62.269 | 65.3965 | 61 | 79 | 1.4356 | 977.429 | 17246 | 30 | 239673 | 239681 | 239988 | 239996 | 139337 | 139295 | 220905 | 220913 | 239855 | 239830 | 215723 | 215715 | 214692 | 215343 | 294066 | 294017 | 1368.04 | 24087.4395 | 6 | 123.1807 | 123.1807 | 123.1807 | 123.1807 | 123.1807 | 77.6753 | 77.6753 | 1268.9453 | 1173.2209 | 1115.1666 | 903.6144 | 1113.2208 | 1028.2396 | 1007.1496 | 984.3439 | 963.4312 | 953.8502 | 937.9789 | 918.1143 | 16 | 18.4 | 30.5419 | 16.8563 | 9.5698 | 6.5709 | 4.6266 | 3.3565 | 2.6713 | 2.3181 | 2.3453 | 79.06 | 115.87 | 143.21 | 203.03 | 215.15 | 298.27 | 308.11 | 428.67 | 426.73 | 591.38 | 540.28 | 747.1 | 627.85 | 878.06 | 50.9 | 47.6 | 44.823 | 3.727273 | 4.8526 | 4.8526 | 1.6 | 4.8526 | 1105419 | 1 |  |  | 4.6564 | 9.1721 | 11.1821 | 15.4686 | 17.2493 | 21.7257 | 4.9297 | 9.85 | 12.0878 | 18.8514 | 21.123 | 25.8757 | 25.0025 | 24.9191 | 24.8254 | 18.0686 | 17.9058 | 18.1724 |  | 11687 | 809 | 3 |  | EA663 | 229 | 972 | 6 | 7 | 40 | 49 | 3.727273 | 1835.0215 | 1774.6215 | 1456.1 | 1435.5428 | 1371.9143 | 1228.5643 | 1142.3715 | 103.9514 | 106.5329 | 104.2657 | 117.6864 | 108.7529 | 92.5414 | 52.7936 | 30.5419 | 16.8563 | 9.5698 | 6.5709 | 4.6266 | 3.3565 | 2.6713 | 2.3181 | 0 | 0 | 0 | 0 | 0 | 0.1016 | 0.0254 | 0 | 0 | 0 | 0 | 0 | 0 | 0 | 0.032641 | 0.024347 | 0.016973 | 0.006429 | 0.01616 | 0.010207 | 0.008948 | -3e-06 | 1.2e-05 | 7.3e-05 | 8.9e-05 | -5.7e-05 | 0.001014 | 0.00126 | 0.083707 | 0.080158 | 0.078424 | 0.080352 | 0.091033 | 0.106564 | 0.101377 | -0.16872 | -0.166484 | -0.165109 | -0.167055 | -0.173137 | -0.1723 | -0.168568 | -1.409344 | -1.382084 | -1.365106 | -1.388399 | -1.459901 | -1.452062 | -1.40702 | -0.244223 | -0.226086 | -0.219617 | -0.239254 | -0.293279 | -0.321207 | -0.287041 | -0.411113 | -0.382099 | -0.364903 | -0.390175 | -0.46913 | -0.45483 | -0.407478 | 0.416 | 0.369055 | 0.323074 | 0.251503 | 0.392053 | 0.332998 | 0.301294 | -15 | -15 | -20 | -20 | -25 | 20 | -20 | -1.07013 | -1.057757 | -1.050887 | -1.062629 | -1.097521 | 0 | 0 |  | 1402.08 | 0 |  | 1422.2729 | 0 |  | 747.17 | 0 |  | 747.132 | 0 |  | 1407.16 | 0 |  | 1430.579 | 0 |  | 767.444 | 0 |  | 767.425 | 0 |  | 1417.015 | 0 |  | 1450.746 | 0 |  | 776.468 | 0 |  | 776.723 | 0 |  | 1497.584 | 0 |  | 1502.6639 | 0 |  | 756.488 | 0 |  | 756.241 | 0 |  | 1452.118 | 0 |  | 1453.871 | 0 |  | 703.581 | 0 |  | 703.392 | 0 |  | 1505.356 | 0 |  | 1511.5291 | 0 |  | 745.744 | 0.102 |  | 746.003 | 0.102 |  | 1472.057 | 0 |  | 1479.677 | 0 |  | 776.312 | 0.025 |  | 776.343 | 0.025 | 153.6041 | 142.2501 | 114.1931864 | 115.3487 | 124.8895 | 130.9207 | 115.8102 | 0 | 0 | 0 | 0 | 0 | -17.50568 | -4.2816272 | -45.99817 | -33.66618 | -23.2696 | -9.049584682 | -23.50879 | -16.29359 | -14.36286016 | 0 | 0 | 0 | 0 | 0 | 0 | 0 | 16.05195 | 15.866355 | 21.01774 | 21.25258 | 27.438025 | 0 | 0 | -25.38732 | -24.0856 | -22.89852 | -28.15694 | -31.89494 | -29.72495 | -15.15393 | 98.2706 | 100.3647 | 89.04281 | 99.39479 | 96.92377 | 67.39651 | 82.01178
35 | W79461 | 2017-03-15 16:20 | 62.6746 | 65.8267 | 67 | 82 | 1.4356 | 979.6938 | 17297 | 30 | 239673 | 239681 | 239988 | 239996 | 139337 | 139295 | 220905 | 220913 | 239855 | 239830 | 215723 | 215715 | 214692 | 215343 | 294066 | 294017 | 1368.04 | 24105.0352 | 6 | 124.7359 | 124.7359 | 124.7359 | 124.7359 | 124.7359 | 79.2305 | 79.2305 | 1256.0547 | 1170.0732 | 1109.1666 | 889.6464 | 1104.0592 | 1017.5341 | 995.4614 | 972.2595 | 951.7319 | 943.1748 | 927.3951 | 907.0697 | 15.8 | 21.8 | 30.8425 | 17.2893 | 9.8009 | 6.7393 | 4.7198 | 3.3748 | 2.6716 | 2.3201 | 2.3469 | 74.06 | 110.84 | 133.74 | 195.04 | 200.99 | 289.91 | 288.85 | 418.59 | 401.93 | 581.88 | 511.38 | 734.9 | 598.88 | 857.81 | 50.9 | 47.4 | 45.9599 | -10.039999 | -7.2872 | 10.1919 | -14.7644 | -7.2872 | 1105419 | 2 |  |  | 4.7864 | 9.1514 | 11.1764 | 14.705 | 16.9136 | 25.3021 | 5.0462 | 9.5167 | 12.0551 | 15.0538 | 18 | 30.4628 | 24.9004 | 24.949 | 24.9188 | 18.1214 | 17.7714 | 16.9204 |  | 11687 | 809 | 4 |  | EA663 | 229 | 972 | 6 | 7 | 40 | 47.833336 | -10.039999 | 1846.0143 | 1831.9 | 1547.2928 | 1556.6215 | 1495.9 | 1305.0428 | 1166.8928 | 102.8964 | 110.6321 | 115.6936 | 116.3779 | 103.1343 | 92.5536 | 48.9379 | 30.8425 | 17.2893 | 9.8009 | 6.7393 | 4.7198 | 3.3748 | 2.6716 | 2.3201 | 0 | 0 | 0 | 0 | 0 | 0.1016 | 0.0254 | 0 | 0 | 0 | 0 | 0 | 0 | 0 | 0.036996 | 0.027965 | 0.020118 | 0.007384 | 0.020664 | 0.011875 | 0.010514 | -5e-06 | 7e-06 | 2.9e-05 | 6.6e-05 | -7.1e-05 | 0.001169 | 0.001399 | 0.083701 | 0.080151 | 0.078409 | 0.08032 | 0.090989 | 0.106493 | 0.101349 | -0.16872 | -0.166506 | -0.165205 | -0.167281 | -0.173452 | -0.172359 | -0.168479 | -1.411068 | -1.384359 | -1.368518 | -1.393512 | -1.467001 | -1.450172 | -1.403345 | -0.244032 | -0.225889 | -0.219277 | -0.238561 | -0.292271 | -0.320224 | -0.286581 | -0.411523 | -0.382583 | -0.366118 | -0.393069 | -0.473382 | -0.458063 | -0.40868 | 0.417105 | 0.371563 | 0.327687 | 0.254308 | 0.39584 | 0.335146 | 0.301463 | -5 | -5 | -10 | -10 | -15 | 30 | -30 | -1.07052 | -1.05814 | -1.05144 | -1.063219 | -1.098302 | 0 | 0 |  | 1402.08 | 0 |  | 1422.2729 | 0 |  | 747.17 | 0 |  | 747.132 | 0 |  | 1407.16 | 0 |  | 1430.579 | 0 |  | 767.444 | 0 |  | 767.425 | 0 |  | 1417.015 | 0 |  | 1450.746 | 0 |  | 776.468 | 0 |  | 776.723 | 0 |  | 1497.584 | 0 |  | 1502.6639 | 0 |  | 756.488 | 0 |  | 756.241 | 0 |  | 1452.118 | 0 |  | 1453.871 | 0 |  | 703.581 | 0 |  | 703.392 | 0 |  | 1505.356 | 0 |  | 1511.5291 | 0 |  | 745.744 | 0.102 |  | 746.003 | 0.102 |  | 1472.057 | 0 |  | 1479.677 | 0 |  | 776.312 | 0.025 |  | 776.343 | 0.025 | 154.5132 | 146.8286169 | 121.3217 | 125.0278 | 136.1104451 | 138.9779 | 118.2634 | 0 | 0 | 0 | 0 | 0 | -17.5116744 | -4.2793666 | -52.19682 | -38.72329 | -27.57153 | -10.3816644 | -30.20995 | -18.91604 | -16.71805 | 0 | 0 | 0 | 0 | 0 | 0 | 0 | 5.3526 | 5.2907 | 10.5144 | 10.63219 | 16.47453 | 0 | 0 | -25.11001 | -24.99057 | -25.36895 | -27.76323 | -30.14316 | -29.63788 | -14.02467 | 82.55901 | 88.40545 | 78.8956 | 97.51514 | 92.23186 | 72.91232 | 83.24133
35 | W79462 | 2017-03-15 16:22 | 63.6696 | 66.7923 | 45 | 90 | 1 | 712.1849 | 15918 | 30 | 239673 | 239681 | 239988 | 239996 | 139337 | 139295 | 220905 | 220913 | 239855 | 239830 | 215723 | 215715 | 214692 | 215343 | 294066 | 294017 | 1368.04 | 24137.4375 | 6 | 125.5713 | 125.5713 | 125.5713 | 125.5713 | 125.5713 | 80.0658 | 80.0658 | 1257.2266 | 1160.0901 | 1119 | 864.014 | 1099.6619 | 1036.5085 | 1002.9481 | 969.2578 | 937.2634 | 921.4813 | 897.7604 | 874.5766 | 15.8 | 18.2 | 32.6452 | 18.6552 | 10.6592 | 7.5148 | 5.5034 | 4.2068 | 3.4864 | 3.0855 | 3.1113 | 64.53 | 84.53 | 114.27 | 145.37 | 167.34 | 215.32 | 227.25 | 297.37 | 299.55 | 395.94 | 363.37 | 478.13 | 417.95 | 541.91 | 51.1 | 47.4 | 55.8153 | 0.7 | 1.3891 | 1.3891 | -0.2568 | 1.3891 | 6206492 | 1 |  |  | 4.89 | 9.9221 | 12.9764 | 16.8621 | 19.4779 | 25.9729 | 4.9697 | 10.0034 | 12.9584 | 18.1966 | 20.1764 | 30.2427 | 24.9227 | 24.9527 | 25.0341 | 18.1057 | 18.0012 | 17.0442 |  | 11687 | 809 | 5 |  | CC904 | 305 | 924 | 7 | 9 | 40 | 49 | 0.7 | 1731.3071 | 1668.2285 | 1432.3785 | 1434.75 | 1351.0428 | 1165.4071 | 1135.3785 | 108.4429 | 107.5064 | 97.4014 | 108.8736 | 100.4779 | 78.0379 | 38.4114 | 32.6452 | 18.6552 | 10.6592 | 7.5148 | 5.5034 | 4.2068 | 3.4864 | 3.0855 | 0 | 0 | 0 | 0 | 0 | 0.1016 | 0.0254 | 0 | 0 | 0 | 0 | 0 | 0 | 0 | 0.032862 | 0.024301 | 0.017392 | 0.005739 | 0.01661 | 0.010307 | 0.008879 | -2e-06 | 1.2e-05 | 8.5e-05 | 9.8e-05 | -2.3e-05 | 0.001036 | 0.001245 | 0.08319 | 0.079659 | 0.077918 | 0.079818 | 0.090434 | 0.106043 | 0.100855 | -0.151951 | -0.149984 | -0.148893 | -0.150761 | -0.156261 | -0.155038 | -0.151758 | -1.408572 | -1.382322 | -1.367973 | -1.393031 | -1.466419 | -1.440176 | -1.396227 | -0.218233 | -0.201946 | -0.195875 | -0.213117 | -0.261368 | -0.286401 | -0.255655 | -0.408933 | -0.380504 | -0.364984 | -0.39176 | -0.470351 | -0.454437 | -0.408289 | 0.425203 | 0.386521 | 0.367056 | 0.299792 | 0.492141 | 0.435338 | 0.398483 | 5 | 5 | 0 | 0 | -5 | 40 | -40 | -0.969068 | -0.957836 | -0.952156 | -0.962774 | -0.994358 | 0 | 0 |  | 1402.08 | 0 |  | 1422.2729 | 0 |  | 747.17 | 0 |  | 747.132 | 0 |  | 1407.16 | 0 |  | 1430.579 | 0 |  | 767.444 | 0 |  | 767.425 | 0 |  | 1417.015 | 0 |  | 1450.746 | 0 |  | 776.468 | 0 |  | 776.723 | 0 |  | 1497.584 | 0 |  | 1502.6639 | 0 |  | 756.488 | 0 |  | 756.241 | 0 |  | 1452.118 | 0 |  | 1453.871 | 0 |  | 703.581 | 0 |  | 703.392 | 0 |  | 1505.356 | 0 |  | 1511.5291 | 0 |  | 745.744 | 0.102 |  | 746.003 | 0.102 |  | 1472.057 | 0 |  | 1479.677 | 0 |  | 776.312 | 0.025 |  | 776.343 | 0.025 | 144.0274 | 132.8894 | 111.6081 | 114.5188755 | 122.1802 | 123.5833 | 114.5086 | 0 | 0 | 0 | 0 | 0 | -15.7518608 | -3.8546532 | -46.28567592 | -33.60839 | -23.90806 | -8.131121947 | -24.32349 | -16.33592 | -14.1354 | 0 | 0 | 0 | 0 | 0 | 0 | 0 | -4.84534 | -4.78918 | 0 | 0 | 4.97179 | 0 | 0 | -23.66582 | -21.71049 | -19.0785 | -23.20282 | -26.26171 | -22.35013 | -9.820066467 | 69.2306 | 72.78135 | 68.6215 | 83.18494 | 76.56679 | 69.14536 | 86.69848
35 | W79463 | 2017-03-15 16:23 | 65.2343 | 68.0641 | 11 | 88 | 1 | 713.3087 | 15954 | 30 | 239673 | 239681 | 239988 | 239996 | 139337 | 139295 | 220905 | 220913 | 239855 | 239830 | 215723 | 215715 | 214692 | 215343 | 294066 | 294017 | 1368.04 | 24153.6367 | 6 | 126.4079 | 126.4079 | 126.4079 | 126.4079 | 126.4079 | 80.9025 | 80.9025 | 1245.5078 | 1149.9951 | 1107.1666 | 866.5234 | 1082.2999 | 1022.952 | 993.907 | 963.8741 | 935.45 | 920.6126 | 899.0092 | 877.5357 | 15.8 | 20.6 | 32.4294 | 18.923 | 10.8802 | 7.6839 | 5.6125 | 4.3041 | 3.4955 | 3.0883 | 3.1071 | 65.77 | 82.65 | 116.44 | 138.92 | 170.3 | 204.82 | 231.74 | 283.07 | 305.34 | 381.91 | 373.56 | 477.11 | 432.98 | 546.39 | 49.6 | 47.4 | 54.7181 | -6.342858 | -2.9 | 6.9617 | 2.3123 | -2.9 | 6206492 | 2 |  |  | 4.8221 | 9.8957 | 12.8614 | 17.2293 | 18.9393 | 27.0271 | 5.1459 | 9.9624 | 13.3553 | 20.2624 | 19.3459 | 32.6365 | 24.9893 | 25.0921 | 25.0249 | 18.0304 | 17.9807 | 16.6808 |  | 11687 | 809 | 6 |  | CC904 | 305 | 924 | 7 | 9 | 40 | 45.5 | -6.342858 | 1773.2643 | 1735.3357 | 1492.8857 | 1512.5571 | 1331.3643 | 1272.0857 | 1130.3928 | 110.2921 | 97.0079 | 112.0479 | 118.0021 | 115.1107 | 100.3993 | 44.7464 | 32.4294 | 18.923 | 10.8802 | 7.6839 | 5.6125 | 4.3041 | 3.4955 | 3.0883 | 0 | 0 | 0 | 0 | 0 | 0.1016 | 0.0254 | 0 | 0 | 0 | 0 | 0 | 0 | 0 | 0.037624 | 0.027958 | 0.022461 | 0.007265 | 0.019815 | 0.011669 | 0.010114 | -3e-06 | 1e-05 | 4.3e-05 | 7.1e-05 | -2.6e-05 | 0.001052 | 0.001261 | 0.083181 | 0.079638 | 0.0779 | 0.079794 | 0.09044 | 0.105993 | 0.100867 | -0.15191 | -0.150023 | -0.148911 | -0.15081 | -0.156145 | -0.15527 | -0.151795 | -1.408418 | -1.383266 | -1.368509 | -1.39397 | -1.465948 | -1.448909 | -1.402381 | -0.218005 | -0.201545 | -0.195524 | -0.212656 | -0.261399 | -0.285743 | -0.255686 | -0.409595 | -0.382184 | -0.36641 | -0.393729 | -0.469481 | -0.456621 | -0.407649 | 0.425932 | 0.38769 | 0.370431 | 0.302097 | 0.497231 | 0.436494 | 0.39812 | 10 | 10 | 10 | 10 | 0 | 30 | -30 | -0.968755 | -0.957526 | -0.951819 | -0.962437 | -0.994193 | 0 | 0 |  | 1402.08 | 0 |  | 1422.2729 | 0 |  | 747.17 | 0 |  | 747.132 | 0 |  | 1407.16 | 0 |  | 1430.579 | 0 |  | 767.444 | 0 |  | 767.425 | 0 |  | 1417.015 | 0 |  | 1450.746 | 0 |  | 776.468 | 0 |  | 776.723 | 0 |  | 1497.584 | 0 |  | 1502.6639 | 0 |  | 756.488 | 0 |  | 756.241 | 0 |  | 1452.118 | 0 |  | 1453.871 | 0 |  | 703.581 | 0 |  | 703.392 | 0 |  | 1505.356 | 0 |  | 1511.5291 | 0 |  | 745.744 | 0.102 |  | 746.003 | 0.102 |  | 1472.057 | 0 |  | 1479.677 | 0 |  | 776.312 | 0.025 |  | 776.343 | 0.025 | 147.5019 | 138.1987 | 116.2958 | 120.693 | 120.4086 | 134.8322 | 114.0193 | 0 | 0 | 0 | 0 | 0 | -15.775432 | -3.855593 | -52.98609 | -38.68718 | -30.79693 | -10.22616392 | -29.00964 | -18.43157 | -15.95208 | 0 | 0 | 0 | 0 | 0 | 0 | 0 | -9.68755 | -9.57526 | -9.51819 | -9.62437 | 0 | 0 | 0 | -24.04423 | -19.55146 | -21.90805 | -25.09385 | -30.08982 | -28.6884 | -11.44103 | 60.78402 | 70.38476 | 54.07263 | 75.74859 | 61.30912 | 71.93678 | 82.77063
35 | W79464 | 2017-03-15 16:25 | 66.7724 | 69.2101 | 11 | 88 | 1 | 712.526 | 15936 | 30 | 239673 | 239681 | 239988 | 239996 | 139337 | 139295 | 220905 | 220913 | 239855 | 239830 | 215723 | 215715 | 214692 | 215343 | 294066 | 294017 | 1368.04 | 24169.1328 | 6 | 127.2436 | 127.2436 | 127.2436 | 127.2436 | 127.2436 | 81.7382 | 81.7382 | 1267.7734 | 1155.9186 | 1109.3334 | 864.1566 | 1087.1067 | 1026.5177 | 995.897 | 963.9271 | 933.5096 | 918.0911 | 895.9554 | 873.6776 | 15.8 | 20.4 | 32.2821 | 18.5319 | 10.7758 | 7.6406 | 5.6409 | 4.336 | 3.5014 | 3.0882 | 3.1103 | 66.13 | 83.7 | 116.12 | 141.22 | 168.39 | 208.73 | 227.25 | 285.67 | 299.62 | 379.02 | 367.23 | 473.98 | 426.69 | 545.09 | 50.6 | 47.3 | 56.3164 | -5.242857 | 0.061 | 6.1241 | 2.9408 | 0.061 | 6206492 | 1 |  |  | 4.8907 | 10.1114 | 13.1629 | 17.1293 | 18.83 | 26.0229 | 4.9644 | 10.3057 | 13.6954 | 20.2448 | 19.4954 | 31.4126 | 24.9462 | 25.0252 | 25.0265 | 17.9194 | 18.0286 | 17.0073 |  | 11687 | 809 | 7 |  | CC904 | 305 | 924 | 7 | 9 | 40 | 36.5 | -5.242857 | 1793.2643 | 1715.7 | 1467.4071 | 1484.0786 | 1337.6643 | 1286.9286 | 1143.3143 | 110.7757 | 97.9879 | 109.4157 | 110.925 | 110.885 | 102.5407 | 48.095 | 32.2821 | 18.5319 | 10.7758 | 7.6406 | 5.6409 | 4.336 | 3.5014 | 3.0882 | 0 | 0 | 0 | 0 | 0 | 0.1016 | 0.0254 | 0 | 0 | 0 | 0 | 0 | 0 | 0 | 0.042606 | 0.032228 | 0.025434 | 0.009135 | 0.024895 | 0.014018 | 0.012295 | -6e-06 | 2e-06 | 1.1e-05 | 5e-05 | -6e-05 | 0.001055 | 0.001272 | 0.083182 | 0.079647 | 0.077912 | 0.079808 | 0.090444 | 0.105996 | 0.100862 | -0.152101 | -0.150154 | -0.149025 | -0.150919 | -0.156376 | -0.155615 | -0.15216 | -1.406233 | -1.380244 | -1.365551 | -1.390873 | -1.465634 | -1.45399 | -1.407802 | -0.218212 | -0.201868 | -0.195896 | -0.213076 | -0.261703 | -0.286112 | -0.255932 | -0.410309 | -0.382116 | -0.366014 | -0.393217 | -0.470013 | -0.456943 | -0.408256 | 0.42503 | 0.386898 | 0.369947 | 0.303508 | 0.499226 | 0.437524 | 0.398385 | 20 | 20 | 20 | 20 | 10 | 20 | -20 | -0.968601 | -0.957375 | -0.95168 | -0.962299 | -0.99435 | 0 | 0 |  | 1402.08 | 0 |  | 1422.2729 | 0 |  | 747.17 | 0 |  | 747.132 | 0 |  | 1407.16 | 0 |  | 1430.579 | 0 |  | 767.444 | 0 |  | 767.425 | 0 |  | 1417.015 | 0 |  | 1450.746 | 0 |  | 776.468 | 0 |  | 776.723 | 0 |  | 1497.584 | 0 |  | 1502.6639 | 0 |  | 756.488 | 0 |  | 756.241 | 0 |  | 1452.118 | 0 |  | 1453.871 | 0 |  | 703.581 | 0 |  | 703.392 | 0 |  | 1505.356 | 0 |  | 1511.5291 | 0 |  | 745.744 | 0.102 |  | 746.003 | 0.102 |  | 1472.057 | 0 |  | 1479.677 | 0 |  | 776.312 | 0.025 |  | 776.343 | 0.025 | 149.1673 | 136.6503579 | 114.3286 | 118.4413 | 120.9837 | 136.4093 | 115.317 | 0 | 0 | 0 | 0 | 0 | -15.810484 | -3.864864 | -59.9055258 | -44.48526412 | -34.74645 | -12.77517 | -36.39902039 | -21.91599127 | -19.09965 | 0 | 0 | 0 | 0 | 0 | 0 | 0 | -19.37202 | -19.1475 | -19.0336 | -19.24598 | -9.9435 | 0 | 0 | -24.17259 | -19.78062 | -21.4341 | -23.6354553 | -29.01894 | -29.33812 | -12.30904954 | 45.71718 | 53.23697 | 39.11448 | 62.78474 | 45.62225 | 69.34468 | 80.0434
35 | W79465 | 2017-03-15 16:27 | 68.2142 | 70.3846 | 11 | 88 | 1 | 816.3156 | 15248 | 30 | 239673 | 239681 | 239988 | 239996 | 139337 | 139295 | 220905 | 220913 | 239855 | 239830 | 215723 | 215715 | 214692 | 215343 | 294066 | 294017 | 1368.04 | 24184.6309 | 6 | 128.3173 | 128.3173 | 128.3173 | 128.3173 | 128.3173 | 82.8119 | 82.8119 | 1250.1953 | 1144.0171 | 1096.8334 | 867.6464 | 1084.7029 | 1022.5144 | 994.6218 | 966.7654 | 940.635 | 926.1854 | 903.7277 | 879.6869 | 15.8 | 20.6 | 30.4341 | 17.2961 | 9.5177 | 6.5953 | 4.8015 | 3.6008 | 2.9102 | 2.5727 | 2.596 | 67.31 | 84.75 | 125.66 | 149.87 | 186.38 | 228.4 | 255.81 | 318.44 | 342.66 | 440.36 | 419.01 | 549.72 | 484.39 | 628.69 | 50 | 47.3 | 56.3422 | -12.077778 | -6.147 | 11.4055 | 8.1608 | -6.147 | 6107281 | 2 |  |  | 4.9636 | 10.095 | 13.035 | 17.7264 | 19.1107 | 26.9493 | 5.1302 | 10.4453 | 13.3756 | 21.6081 | 19.4337 | 32.3535 | 24.9406 | 24.9737 | 24.9936 | 18.2506 | 17.9735 | 16.8927 |  | 11687 | 809 | 8 |  | CC904 | 254 | 924 | 6 | 9 | 40 | 37.666664 | -12.077778 | 1914.8572 | 1941.1929 | 1610.5786 | 1573.1 | 1437.8143 | 1325.0929 | 1192.0215 | 98.3293 | 88.6479 | 92.2636 | 97.4136 | 114.4657 | 103.3179 | 44.3221 | 30.4341 | 17.2961 | 9.5177 | 6.5953 | 4.8015 | 3.6008 | 2.9102 | 2.5727 | 0 | 0 | 0 | 0 | 0 | 0.1016 | 0.0254 | 0 | 0 | 0 | 0 | 0 | 0 | 0 | 0.046686 | 0.035589 | 0.027499 | 0.009834 | 0.026782 | 0.015352 | 0.013524 | -6e-06 | 1e-06 | 1e-05 | 4.9e-05 | -6e-05 | 0.001043 | 0.001279 | 0.083186 | 0.079636 | 0.077909 | 0.079816 | 0.090449 | 0.105995 | 0.100855 | -0.152611 | -0.150748 | -0.149564 | -0.15139 | -0.156898 | -0.156171 | -0.152727 | -1.407369 | -1.382289 | -1.36692 | -1.391291 | -1.466793 | -1.45759 | -1.411729 | -0.218654 | -0.202028 | -0.196181 | -0.213579 | -0.262243 | -0.286793 | -0.256466 | -0.411572 | -0.38467 | -0.36779 | -0.394061 | -0.47145 | -0.457836 | -0.409313 | 0.42071 | 0.373634 | 0.335341 | 0.269477 | 0.433611 | 0.379579 | 0.345744 | 20 | 20 | 20 | 20 | 10 | 10 | -10 | -0.969527 | -0.958274 | -0.952422 | -0.962966 | -0.995364 | 0 | 0 |  | 1402.08 | 0 |  | 1422.2729 | 0 |  | 747.17 | 0 |  | 747.132 | 0 |  | 1407.16 | 0 |  | 1430.579 | 0 |  | 767.444 | 0 |  | 767.425 | 0 |  | 1417.015 | 0 |  | 1450.746 | 0 |  | 776.468 | 0 |  | 776.723 | 0 |  | 1497.584 | 0 |  | 1502.6639 | 0 |  | 756.488 | 0 |  | 756.241 | 0 |  | 1452.118 | 0 |  | 1453.871 | 0 |  | 703.581 | 0 |  | 703.392 | 0 |  | 1505.356 | 0 |  | 1511.5291 | 0 |  | 745.744 | 0.102 |  | 746.003 | 0.102 |  | 1472.057 | 0 |  | 1479.677 | 0 |  | 776.312 | 0.025 |  | 776.343 | 0.025 | 159.2893 | 154.5888 | 125.4786 | 125.5585496 | 130.0489 | 140.4532 | 120.2213 | 0 | 0 | 0 | 0 | 0 | -15.8669736 | -3.8792658 | -65.69598492 | -49.19566551 | -37.60260228 | -13.75013 | -39.19564 | -23.89718805 | -20.89782 | 0 | 0 | 0 | 0 | 0 | 0 | 0 | -19.39054 | -19.16548 | -19.04844 | -19.25932 | -9.95364 | 0 | 0 | -21.50009 | -17.90936 | -18.10037 | -20.8055 | -30.01783 | -29.63085 | -11.36711 | 52.70269 | 68.31833 | 50.72716 | 71.7436 | 50.88175 | 71.05821 | 84.07713
35 | W79466 | 2017-03-15 16:28 | 69.552 | 71.4466 | 11 | 86 | 1 | 816.0261 | 15227 | 30 | 239673 | 239681 | 239988 | 239996 | 139337 | 139295 | 220905 | 220913 | 239855 | 239830 | 215723 | 215715 | 214692 | 215343 | 294066 | 294017 | 1368.04 | 24200.125 | 6 | 129.3907 | 129.3907 | 129.3907 | 129.3907 | 129.3907 | 83.8852 | 83.8852 | 1271.2891 | 1153.4199 | 1106 | 877.0842 | 1097.4087 | 1037.1115 | 1008.523 | 979.4245 | 952.4208 | 936.0447 | 912.8492 | 890.7194 | 15.8 | 20.2 | 30.8075 | 16.8831 | 9.321 | 6.5539 | 4.7839 | 3.5971 | 2.9597 | 2.5705 | 2.6025 | 70.97 | 91.07 | 129.73 | 159.89 | 191.05 | 238.36 | 259.26 | 328.99 | 346.31 | 448.99 | 428.8 | 558.25 | 499.37 | 641.04 | 51.3 | 47.3 | 54.1212 | 9.566667 | 13.8689 | 13.8689 | 2.6661 | 13.8689 | 6107281 | 1 |  |  | 4.9329 | 10.2321 | 12.9221 | 16.8114 | 19.7264 | 24.02 | 5.0631 | 10.8429 | 13.4821 | 20.6298 | 26.2524 | 28.7226 | 24.9261 | 24.9231 | 24.9263 | 18.177 | 17.4585 | 17.5899 |  | 11687 | 809 | 9 |  | CC904 | 254 | 924 | 6 | 9 | 40 | 30.666666 | 9.566667 | 1904.1714 | 1832.7858 | 1492.0786 | 1483.0786 | 1346.7 | 1169.8143 | 1383.6857 | 94.9414 | 83.0464 | 91.6971 | 93.6864 | 115.4543 | 101.0521 | 48.5643 | 30.8075 | 16.8831 | 9.321 | 6.5539 | 4.7839 | 3.5971 | 2.9597 | 2.5705 | 0 | 0 | 0 | 0 | 0 | 0.1016 | 0.0254 | 0 | 0 | 0 | 0 | 0 | 0 | 0 | 0.050182 | 0.038461 | 0.029454 | 0.010574 | 0.028423 | 0.016615 | 0.014765 | -7e-06 | 0 | 8e-06 | 5e-05 | -5.9e-05 | 0.000979 | 0.001264 | 0.083177 | 0.079646 | 0.077929 | 0.079831 | 0.09048 | 0.106104 | 0.100747 | -0.15255 | -0.150592 | -0.149321 | -0.15118 | -0.156593 | -0.155741 | -0.153009 | -1.407418 | -1.381843 | -1.36485 | -1.38965 | -1.463902 | -1.45367 | -1.417154 | -0.218433 | -0.202129 | -0.196443 | -0.213772 | -0.262748 | -0.287867 | -0.255237 | -0.41205 | -0.383428 | -0.365652 | -0.392275 | -0.467861 | -0.452585 | -0.413915 | 0.419523 | 0.373651 | 0.337816 | 0.273886 | 0.442295 | 0.383112 | 0.346434 | 20 | 20 | 20 | 20 | 10 | 0 | 0 | -0.969386 | -0.958143 | -0.952277 | -0.962654 | -0.995023 | 0 | 0 |  | 1402.08 | 0 |  | 1422.2729 | 0 |  | 747.17 | 0 |  | 747.132 | 0 |  | 1407.16 | 0 |  | 1430.579 | 0 |  | 767.444 | 0 |  | 767.425 | 0 |  | 1417.015 | 0 |  | 1450.746 | 0 |  | 776.468 | 0 |  | 776.723 | 0 |  | 1497.584 | 0 |  | 1502.6639 | 0 |  | 756.488 | 0 |  | 756.241 | 0 |  | 1452.118 | 0 |  | 1453.871 | 0 |  | 703.581 | 0 |  | 703.392 | 0 |  | 1505.356 | 0 |  | 1511.5291 | 0 |  | 745.744 | 0.102 |  | 746.003 | 0.102 |  | 1472.057 | 0 |  | 1479.677 | 0 |  | 776.312 | 0.025 |  | 776.343 | 0.025 | 158.3833 | 145.9741 | 116.2762 | 118.3956 | 121.849416 | 124.122 | 139.4022 | 0 | 0 | 0 | 0 | 0 | -15.8232856 | -3.8864286 | -70.61719815 | -53.14706 | -40.2112107 | -14.7636416 | -41.52212 | -25.57586998 | -22.71556 | 0 | 0 | 0 | 0 | 0 | 0 | 0 | -19.38772 | -19.16286 | -19.04554 | -19.25308 | -9.95023 | 0 | 0 | -20.73833 | -16.78609 | -18.01325 | -20.02753 | -30.33539 | -29.08956 | -12.39541 | 47.64001 | 56.87805 | 39.00619 | 64.3514 | 40.04168 | 53.63326 | 100.4048
35 | W79467 | 2017-03-15 16:30 | 70.7227 | 72.4609 | 11 | 88 | 1 | 817.4158 | 15280 | 30 | 239673 | 239681 | 239988 | 239996 | 139337 | 139295 | 220905 | 220913 | 239855 | 239830 | 215723 | 215715 | 214692 | 215343 | 294066 | 294017 | 1368.04 | 24215.6777 | 6 | 130.4658 | 130.4658 | 130.4658 | 130.4658 | 130.4658 | 84.9604 | 84.9604 | 1249.0234 | 1135.6412 | 1091 | 868.8195 | 1082.9098 | 1022.4122 | 994.0627 | 965.8914 | 939.1541 | 925.0504 | 904.6085 | 880.3934 | 15.8 | 18 | 30.7381 | 17.31 | 9.6161 | 6.7865 | 4.9472 | 3.6685 | 2.9208 | 2.5789 | 2.6025 | 68.15 | 85.27 | 124.73 | 148.85 | 183.17 | 226.12 | 248.88 | 317.09 | 336.2 | 438.25 | 422.09 | 551.03 | 489.01 | 631.81 | 50.5 | 47.1 | 56.8209 | -15.455555 | -7.8709 | 10.8582 | 5.7042 | -7.8709 | 6107281 | 2 |  |  | 4.9914 | 10.3764 | 12.9857 | 17.1993 | 18.2493 | 29.9664 | 5.0651 | 10.7988 | 13.536 | 20.3151 | 18.4884 | 35.8581 | 24.9964 | 25.0139 | 24.9686 | 18.0461 | 17.9162 | 16.058 |  | 11687 | 809 | 10 |  | CC904 | 254 | 924 | 6 | 9 | 40 | 36.333336 | -15.455555 | 1993.6643 | 1899.5786 | 1576.5215 | 1588.2285 | 1480.25 | 1415.7142 | 1137.5786 | 83.2186 | 63.1336 | 74.7436 | 77.7436 | 100.1336 | 85.1 | 37.7143 | 30.7381 | 17.31 | 9.6161 | 6.7865 | 4.9472 | 3.6685 | 2.9208 | 2.5789 | 0 | 0 | 0 | 0 | 0 | 0.1016 | 0.0254 | 0 | 0 | 0 | 0 | 0 | 0 | 0 | 0.053384 | 0.041097 | 0.0312 | 0.011335 | 0.030137 | 0.018342 | 0.016445 | -7e-06 | 0 | 7e-06 | 5e-05 | -5.7e-05 | 0.000796 | 0.001184 | 0.083165 | 0.07963 | 0.077902 | 0.079802 | 0.090423 | 0.105923 | 0.100881 | -0.152364 | -0.15044 | -0.149251 | -0.151117 | -0.156679 | -0.156057 | -0.152312 | -1.407709 | -1.38254 | -1.366579 | -1.391519 | -1.467868 | -1.459869 | -1.410273 | -0.218044 | -0.201691 | -0.195827 | -0.213081 | -0.26144 | -0.285563 | -0.256335 | -0.412375 | -0.384165 | -0.367439 | -0.394311 | -0.472787 | -0.460583 | -0.407619 | 0.420628 | 0.375907 | 0.342147 | 0.277025 | 0.442852 | 0.379623 | 0.346434 | 20 | 20 | 20 | 20 | 10 | -10 | 10 | -0.969593 | -0.958335 | -0.952484 | -0.962836 | -0.995239 | 0 | 0 |  | 1402.08 | 0 |  | 1422.2729 | 0 |  | 747.17 | 0 |  | 747.132 | 0 |  | 1407.16 | 0 |  | 1430.579 | 0 |  | 767.444 | 0 |  | 767.425 | 0 |  | 1417.015 | 0 |  | 1450.746 | 0 |  | 776.468 | 0 |  | 776.723 | 0 |  | 1497.584 | 0 |  | 1502.6639 | 0 |  | 756.488 | 0 |  | 756.241 | 0 |  | 1452.118 | 0 |  | 1453.871 | 0 |  | 703.581 | 0 |  | 703.392 | 0 |  | 1505.356 | 0 |  | 1511.5291 | 0 |  | 745.744 | 0.102 |  | 746.003 | 0.102 |  | 1472.057 | 0 |  | 1479.677 | 0 |  | 776.312 | 0.025 |  | 776.343 | 0.025 | 165.8031 | 151.2634 | 122.8142 | 126.7438 | 133.8486 | 149.9567 | 114.7601 | 0 | 0 | 0 | 0 | 0 | -15.8553912 | -3.8687248 | -75.13928 | -56.81824638 | -42.64683 | -15.84244 | -44.15346944 | -27.93897 | -24.8617 | 0 | 0 | 0 | 0 | 0 | 0 | 0 | -19.39186 | -19.1667 | -19.04968 | -19.25672 | -9.95239 | 0 | 0 | -18.14532 | -12.73348 | -14.63681 | -16.56568 | -26.17893 | -24.3014113 | -9.667495 | 53.12663 | 62.54502 | 46.48085 | 75.07896 | 53.56386 | 81.86092 | 76.36214
35 | W79468 | 2017-03-15 16:32 | 71.9487 | 73.4577 | 10 | 89 | 1 | 820.6116 | 15274 | 30 | 239673 | 239681 | 239988 | 239996 | 139337 | 139295 | 220905 | 220913 | 239855 | 239830 | 215723 | 215715 | 214692 | 215343 | 294066 | 294017 | 1368.04 | 24231.1738 | 6 | 131.5452 | 131.5452 | 131.5452 | 131.5452 | 131.5452 | 86.0398 | 86.0398 | 1272.4609 | 1161.7494 | 1112 | 875.3714 | 1103.8436 | 1040.7107 | 1010.0414 | 980.0999 | 951.079 | 934.0344 | 912.3004 | 889.9772 | 15.8 | 19.8 | 30.8657 | 16.7552 | 9.2559 | 6.5493 | 4.8246 | 3.6593 | 2.9746 | 2.5676 | 2.6025 | 68.56 | 89.68 | 126.16 | 159.98 | 184.87 | 231.79 | 248.83 | 319.47 | 331.1 | 431.86 | 412.77 | 542.12 | 482.79 | 628.87 | 50.6 | 47.2 | 55.2941 | 16.3125 | 12.0302 | 12.0302 | -2.9215 | 12.0302 | 6107281 | 1 |  |  | 4.9507 | 10.4371 | 13.1857 | 16.4143 | 18.8314 | 23.4879 | 5.123 | 11.1184 | 13.5138 | 19.3 | 21.769 | 26.3333 | 24.8939 | 24.9231 | 24.9304 | 18.2166 | 17.9286 | 17.8599 |  | 11687 | 809 | 11 |  | CC904 | 254 | 924 | 6 | 9 | 40 | 29.166666 | 16.3125 | 1896.6357 | 1804.2643 | 1476.5786 | 1443.4357 | 1328.0857 | 1265.8071 | 1413.8143 | 68.1436 | 62.2364 | 71.2679 | 79.7429 | 102.8129 | 90.5893 | 43.0729 | 30.8657 | 16.7552 | 9.2559 | 6.5493 | 4.8246 | 3.6593 | 2.9746 | 2.5676 | 0 | 0 | 0 | 0 | 0 | 0.1016 | 0.0254 | 0 | 0 | 0 | 0 | 0 | 0 | 0 | 0.056264 | 0.043478 | 0.032888 | 0.012107 | 0.031841 | 0.019165 | 0.017214 | -7e-06 | -1e-06 | 6e-06 | 5e-05 | -5.6e-05 | -7.3e-05 | 0.000711 | 0.083161 | 0.079636 | 0.077913 | 0.079828 | 0.090459 | 0.106006 | 0.100689 | -0.152156 | -0.15014 | -0.148939 | -0.1507 | -0.156202 | -0.1555 | -0.152666 | -1.407772 | -1.380623 | -1.365231 | -1.38858 | -1.46418 | -1.453044 | -1.415437 | -0.217801 | -0.201633 | -0.195865 | -0.21336 | -0.261918 | -0.286123 | -0.25408 | -0.412022 | -0.382912 | -0.365684 | -0.391111 | -0.468209 | -0.456328 | -0.415765 | 0.419495 | 0.373283 | 0.337836 | 0.275848 | 0.44597 | 0.384476 | 0.346444 | 20 | 20 | 20 | 20 | 10 | -20 | 20 | -0.969361 | -0.958117 | -0.952255 | -0.962457 | -0.994825 | 0 | 0 |  | 1402.08 | 0 |  | 1422.2729 | 0 |  | 747.17 | 0 |  | 747.132 | 0 |  | 1407.16 | 0 |  | 1430.579 | 0 |  | 767.444 | 0 |  | 767.425 | 0 |  | 1417.015 | 0 |  | 1450.746 | 0 |  | 776.468 | 0 |  | 776.723 | 0 |  | 1497.584 | 0 |  | 1502.6639 | 0 |  | 756.488 | 0 |  | 756.241 | 0 |  | 1452.118 | 0 |  | 1453.871 | 0 |  | 703.581 | 0 |  | 703.392 | 0 |  | 1505.356 | 0 |  | 1511.5291 | 0 |  | 745.744 | 0.102 |  | 746.003 | 0.102 |  | 1472.057 | 0 |  | 1479.677 | 0 |  | 776.312 | 0.025 |  | 776.343 | 0.025 | 157.7261 | 143.6844 | 115.0447 | 115.2266 | 120.1373 | 134.1831 | 142.3555 | 0 | 0 | 0 | 0 | 0 | -15.7988 | -3.8777164 | -79.19703 | -60.02535 | -44.90791 | -16.88096706 | -46.5389613 | -27.74152 | -25.37171 | 0 | 0 | 0 | 0 | 0 | 0 | 0 | -19.38722 | -19.16234 | -19.0451 | -19.24914 | -9.94825 | 0 | 0 | -14.84174 | -12.54891 | -13.95889 | -17.01395 | -26.92855 | -25.91968 | -10.94396 | 44.30013 | 51.94779 | 37.13277 | 62.08253 | 36.72154 | 64.72315 | 102.1622
35 | W79469 | 2017-03-15 16:33 | 72.9848 | 74.4161 | 10 | 90 | 1 | 817.8862 | 15276 | 31 | 239673 | 239681 | 239988 | 239996 | 139337 | 139295 | 220905 | 220913 | 239855 | 239830 | 215723 | 215715 | 214692 | 215343 | 294066 | 294017 | 1368.04 | 24246.7285 | 6 | 132.621 | 132.621 | 132.621 | 132.621 | 132.621 | 87.1156 | 87.1156 | 1245.5078 | 1143.3331 | 1096.1666 | 867.2686 | 1088.1907 | 1025.49 | 995.7121 | 966.6684 | 938.7484 | 923.3828 | 902.1541 | 877.6863 | 15.8 | 18 | 30.6828 | 17.1079 | 9.5031 | 6.6656 | 4.8809 | 3.6464 | 2.9284 | 2.5746 | 2.601 | 65.85 | 84.32 | 122.72 | 148.81 | 180.41 | 226.68 | 246.17 | 315.97 | 330.36 | 431.85 | 412.58 | 542.31 | 477.59 | 623.35 | 50.8 | 47.2 | 57.2595 | -11.985715 | -4.4589 | 6.651 | 3.8297 | -4.4589 | 6107281 | 2 |  |  | 5.0279 | 10.4207 | 13.1143 | 16.9957 | 18.7014 | 27.1057 | 5.1045 | 10.7955 | 13.2382 | 19.8079 | 19.1438 | 31.9146 | 25.0287 | 24.9601 | 24.9731 | 18.1021 | 18.0544 | 16.8868 |  | 11687 | 809 | 12 |  | CC904 | 254 | 924 | 6 | 9 | 40 | 36.833336 | -11.985715 | 1973.4429 | 1863.3429 | 1578.9642 | 1558.5929 | 1454.6 | 1395.7357 | 1219.8429 | 78.2593 | 63.1143 | 68.7879 | 72.3157 | 82.935 | 53.5764 | 58.7921 | 30.6828 | 17.1079 | 9.5031 | 6.6656 | 4.8809 | 3.6464 | 2.9284 | 2.5746 | 0 | 0 | 0 | 0 | 0 | 0.1016 | 0.0254 | 0 | 0 | 0 | 0 | 0 | 0 | 0 | 0.058522 | 0.045302 | 0.034369 | 0.012499 | 0.033443 | 0.020237 | 0.018178 | -6e-06 | 3e-06 | 3.2e-05 | 7.1e-05 | -5.5e-05 | -0.001285 | 6.6e-05 | 0.083163 | 0.079633 | 0.077902 | 0.079805 | 0.090428 | 0.10594 | 0.100814 | -0.152427 | -0.150443 | -0.149308 | -0.151157 | -0.156631 | -0.155809 | -0.152354 | -1.41041 | -1.383746 | -1.369453 | -1.394211 | -1.467393 | -1.45112 | -1.405757 | -0.217995 | -0.201734 | -0.195821 | -0.213121 | -0.261527 | -0.285723 | -0.255599 | -0.412543 | -0.383834 | -0.367382 | -0.39399 | -0.472197 | -0.459755 | -0.410556 | 0.420502 | 0.374896 | 0.33979 | 0.274885 | 0.441627 | 0.380268 | 0.346267 | 15 | 15 | 10 | 10 | 10 | -30 | 30 | -0.969937 | -0.958671 | -0.952989 | -0.963318 | -0.995315 | 0 | 0 |  | 1402.08 | 0 |  | 1422.2729 | 0 |  | 747.17 | 0 |  | 747.132 | 0 |  | 1407.16 | 0 |  | 1430.579 | 0 |  | 767.444 | 0 |  | 767.425 | 0 |  | 1417.015 | 0 |  | 1450.746 | 0 |  | 776.468 | 0 |  | 776.723 | 0 |  | 1497.584 | 0 |  | 1502.6639 | 0 |  | 756.488 | 0 |  | 756.241 | 0 |  | 1452.118 | 0 |  | 1453.871 | 0 |  | 703.581 | 0 |  | 703.392 | 0 |  | 1505.356 | 0 |  | 1511.5291 | 0 |  | 745.744 | 0.102 |  | 746.003 | 0.102 |  | 1472.057 | 0 |  | 1479.677 | 0 |  | 776.312 | 0.025 |  | 776.343 | 0.025 | 164.1174 | 148.3836 | 123.0045 | 124.3835 | 131.5365688 | 147.8642 | 122.9772 | 0 | 0 | 0 | 0 | 0 | -15.8301944 | -3.8697916 | -82.53155156 | -62.69061253 | -47.11055 | -17.52523227 | -48.99332 | -27.50162624 | -25.64663 | 0 | 0 | 0 | 0 | 0 | 0 | 0 | -14.549055 | -14.380065 | -9.52989 | -9.63318 | -9.95315 | 0 | 0 | -17.06014 | -12.7323 | -13.47012 | -15.41199 | -21.68974 | -15.30801 | -15.0272 | 49.97669 | 58.58061 | 52.89391 | 81.8131 | 50.90036 | 89.22441 | 78.43362
35 | W79470 | 2017-03-15 16:35 | 73.8441 | 75.287 | 10 | 87 | 1 | 821.0924 | 15360 | 31 | 239673 | 239681 | 239988 | 239996 | 139337 | 139295 | 220905 | 220913 | 239855 | 239830 | 215723 | 215715 | 214692 | 215343 | 294066 | 294017 | 1368.04 | 24262.2813 | 6 | 133.701 | 133.701 | 133.701 | 133.701 | 133.701 | 88.1956 | 88.1956 | 1268.9453 | 1152.682 | 1106.1666 | 881.7941 | 1102.521 | 1041.7351 | 1013.8539 | 984.6009 | 955.0727 | 938.2146 | 914.9326 | 891.8101 | 15.8 | 18 | 31.028 | 17.166 | 9.4014 | 6.5841 | 4.8688 | 3.6651 | 2.9404 | 2.5831 | 2.6025 | 70.26 | 89.26 | 129.91 | 156.91 | 190.99 | 240.11 | 257.54 | 330.95 | 343.7 | 445.61 | 427.46 | 557.39 | 499.51 | 641.29 | 50.6 | 47.2 | 54.5455 | -5.677778 | -0.8332 | 5.6474 | 2.8571 | -0.8332 | 6107281 | 1 |  |  | 4.9329 | 10.1207 | 13.1021 | 16.6721 | 18.3643 | 32.7 | 5.2548 | 10.7012 | 13.4952 | 20.075 | 18.8155 | 39.0631 | 24.9031 | 24.9303 | 24.9084 | 18.3539 | 18.0362 | 14.9774 |  | 11687 | 809 | 13 |  | CC904 | 254 | 924 | 6 | 9 | 40 | 28.166666 | -5.677778 | 1889.1428 | 1824.6571 | 1495.2428 | 1380.9286 | 1345.2 | 1265.8143 | 1063.2214 | 67.1157 | 66.44 | 70.4271 | 73.1914 | 82.5171 | 84.4564 | 41.6943 | 31.028 | 17.166 | 9.4014 | 6.5841 | 4.8688 | 3.6651 | 2.9404 | 2.5831 | 0 | 0 | 0 | 0 | 0 | 0.1016 | 0.0254 | 0 | 0 | 0 | 0 | 0 | 0 | 0 | 0.061004 | 0.047379 | 0.035949 | 0.013262 | 0.034937 | 0.021827 | 0.019638 | -6e-06 | 3e-06 | 3.1e-05 | 7.1e-05 | -5.3e-05 | -0.002579 | -0.000623 | 0.083148 | 0.079623 | 0.077901 | 0.079825 | 0.09044 | 0.106006 | 0.100938 | -0.151893 | -0.149882 | -0.148707 | -0.150404 | -0.15592 | -0.154877 | -0.151247 | -1.409456 | -1.382347 | -1.36786 | -1.390692 | -1.464617 | -1.440502 | -1.393077 | -0.217306 | -0.201177 | -0.195418 | -0.213055 | -0.261233 | -0.285628 | -0.256277 | -0.412075 | -0.382946 | -0.365743 | -0.390169 | -0.468754 | -0.455697 | -0.404199 | 0.420122 | 0.373662 | 0.338142 | 0.275572 | 0.444731 | 0.38384 | 0.346453 | 15 | 15 | 10 | 10 | 10 | -40 | 40 | -0.969547 | -0.9583 | -0.952608 | -0.962808 | -0.994758 | 0 | 0 |  | 1402.08 | 0 |  | 1422.2729 | 0 |  | 747.17 | 0 |  | 747.132 | 0 |  | 1407.16 | 0 |  | 1430.579 | 0 |  | 767.444 | 0 |  | 767.425 | 0 |  | 1417.015 | 0 |  | 1450.746 | 0 |  | 776.468 | 0 |  | 776.723 | 0 |  | 1497.584 | 0 |  | 1502.6639 | 0 |  | 756.488 | 0 |  | 756.241 | 0 |  | 1452.118 | 0 |  | 1453.871 | 0 |  | 703.581 | 0 |  | 703.392 | 0 |  | 1505.356 | 0 |  | 1511.5291 | 0 |  | 745.744 | 0.102 |  | 746.003 | 0.102 |  | 1472.057 | 0 |  | 1479.677 | 0 |  | 776.312 | 0.025 |  | 776.343 | 0.025 | 157.0784 | 145.2847 | 116.4809 | 110.2326 | 121.659888 | 134.1839 | 107.3194 | 0 | 0 | 0 | 0 | 0 | -15.7355032 | -3.8416738 | -85.974 | -65.49837 | -49.2156028 | -18.5421 | -51.0917 | -27.72678 | -26.48936 | 0 | 0 | 0 | 0 | 0 | 0 | 0 | -14.543205 | -14.3745 | -9.52608 | -9.62808 | -9.94758 | 0 | 0 | -14.58464 | -13.36619988 | -13.76272 | -15.59379 | -21.55619 | -24.12311 | -10.68529 | 41.9766 | 52.04561 | 43.9765 | 66.46866 | 39.06442 | 66.59851 | 66.30312
35 | W79471 | 2017-03-15 16:37 | 74.488 | 76.0602 | 10 | 87 | 1 | 820.805 | 15320 | 31 | 239673 | 239681 | 239988 | 239996 | 139337 | 139295 | 220905 | 220913 | 239855 | 239830 | 215723 | 215715 | 214692 | 215343 | 294066 | 294017 | 1368.04 | 24277.7754 | 6 | 134.7806 | 134.7806 | 134.7806 | 134.7806 | 134.7806 | 89.2752 | 89.2752 | 1244.3359 | 1135.2094 | 1092 | 874.1172 | 1080.5105 | 1017.9364 | 990.5019 | 963.3331 | 937.4608 | 923.6843 | 904.0804 | 883.5938 | 16 | 19.2 | 30.6232 | 17.3803 | 9.674 | 6.8409 | 5.013 | 3.747 | 2.9697 | 2.5726 | 2.6025 | 67.97 | 85.25 | 123.54 | 151.55 | 181.13 | 226.71 | 246.48 | 313.99 | 330.17 | 429.91 | 415.48 | 546.21 | 493.06 | 634.01 | 50.2 | 47.3 | 55.8209 | -1.988889 | 0.8761 | 5.5654 | 4.7984 | 0.8761 | 6107280 | 2 |  |  | 4.9993 | 10.3393 | 12.95 | 16.5307 | 18.1471 | 29.5007 | 5.1412 | 10.5588 | 13.2329 | 18.2271 | 17.9506 | 35.8647 | 24.9781 | 24.9741 | 24.9534 | 18.0034 | 17.9341 | 15.5039 |  | 11687 | 809 | 14 |  | CC904 | 254 | 924 | 6 | 9 | 40 | 34.833336 | -1.988889 | 1964.6428 | 1900.3572 | 1561.3572 | 1568.8429 | 1463.1215 | 1444.4857 | 1300.8286 | 77.7536 | 62.2957 | 74.1621 | 68.9714 | 65.8993 | 79.5971 | 41.6971 | 30.6232 | 17.3803 | 9.674 | 6.8409 | 5.013 | 3.747 | 2.9697 | 2.5726 | 0 | 0 | 0 | 0 | 0 | 0.1016 | 0.0254 | 0 | 0 | 0 | 0 | 0 | 0 | 0 | 0.063685 | 0.049565 | 0.037739 | 0.014163 | 0.03629 | 0.022181 | 0.019943 | -5e-06 | 4e-06 | 5.6e-05 | 8.9e-05 | -5.2e-05 | -0.00115 | 0.000196 | 0.083167 | 0.079631 | 0.077905 | 0.079802 | 0.090426 | 0.105918 | 0.100785 | -0.15253 | -0.150585 | -0.149404 | -0.151298 | -0.156751 | -0.155972 | -0.152544 | -1.41138 | -1.385301 | -1.370159 | -1.395509 | -1.467887 | -1.452168 | -1.407156 | -0.218132 | -0.201763 | -0.195939 | -0.213135 | -0.261567 | -0.285633 | -0.255411 | -0.41249 | -0.384328 | -0.367366 | -0.394601 | -0.47281 | -0.460925 | -0.412009 | 0.42174 | 0.377912 | 0.347078 | 0.28157 | 0.454233 | 0.388823 | 0.346438 | 10 | 10 | 5 | 5 | 10 | -30 | 30 | -0.969943 | -0.958684 | -0.952933 | -0.963198 | -0.995072 | 0 | 0 |  | 1402.08 | 0 |  | 1422.2729 | 0 |  | 747.17 | 0 |  | 747.132 | 0 |  | 1407.16 | 0 |  | 1430.579 | 0 |  | 767.444 | 0 |  | 767.425 | 0 |  | 1417.015 | 0 |  | 1450.746 | 0 |  | 776.468 | 0 |  | 776.723 | 0 |  | 1497.584 | 0 |  | 1502.6639 | 0 |  | 756.488 | 0 |  | 756.241 | 0 |  | 1452.118 | 0 |  | 1453.871 | 0 |  | 703.581 | 0 |  | 703.392 | 0 |  | 1505.356 | 0 |  | 1511.5291 | 0 |  | 745.744 | 0.102 |  | 746.003 | 0.102 |  | 1472.057 | 0 |  | 1479.677 | 0 |  | 776.312 | 0.025 |  | 776.343 | 0.025 | 163.3934 | 151.3273 | 121.6375 | 125.1968 | 132.3042 | 152.997 | 131.104 | 0 | 0 | 0 | 0 | 0 | -15.8467552 | -3.8746176 | -89.8766784 | -68.66799 | -51.78516 | -19.88879 | -53.19329 | -30.54055 | -28.33871 | 0 | 0 | 0 | 0 | 0 | 0 | 0 | -9.69943 | -9.58684 | -4.764665 | -4.81599 | -9.95072 | 0 | 0 | -16.96055 | -12.56897 | -14.53125 | -14.70022 | -17.23708 | -22.73556 | -10.6499 | 46.85679 | 60.50355 | 50.55646 | 85.7918 | 51.92313 | 83.87418 | 88.24078
35 | W79472 | 2017-03-15 16:38 | 75.2085 | 76.7821 | 10 | 88 | 1 | 811.4849 | 15143 | 31 | 239673 | 239681 | 239988 | 239996 | 139337 | 139295 | 220905 | 220913 | 239855 | 239830 | 215723 | 215715 | 214692 | 215343 | 294066 | 294017 | 1368.04 | 24293.2695 | 6 | 135.848 | 135.848 | 135.848 | 135.848 | 135.848 | 90.3425 | 90.3425 | 1258.3984 | 1150.1251 | 1104.3334 | 874.6 | 1095.3114 | 1032.6051 | 1002.1491 | 972.8181 | 943.6731 | 927.4641 | 907.2585 | 885.4462 | 16 | 17.8 | 30.2866 | 16.7945 | 9.3629 | 6.5985 | 4.9182 | 3.744 | 2.9839 | 2.5687 | 2.6007 | 67.53 | 87.38 | 124.35 | 151.25 | 181.54 | 225.52 | 245.07 | 311.37 | 326.64 | 418.22 | 407.82 | 530.69 | 481.72 | 625.58 | 50.1 | 47.2 | 55.1274 | 6.266666 | 8.2026 | 8.2026 | 2.0928 | 8.2026 | 6109752 | 1 |  |  | 5.05 | 10.5664 | 13.4543 | 17.87 | 18.5529 | 24.5421 | 5.0724 | 10.6379 | 13.7828 | 21.4379 | 19.0701 | 28.877 | 24.9536 | 24.9458 | 24.9048 | 17.9611 | 18.0521 | 17.3274 |  | 11687 | 809 | 15 |  | CC904 | 254 | 924 | 6 | 9 | 40 | 32.333336 | 6.266666 | 1930.6143 | 1843.45 | 1526.7 | 1443.9714 | 1370.2214 | 1434.3357 | 1397.8643 | 68.1086 | 62.0364 | 58.8679 | 73.1007 | 69.2786 | 79.2814 | 44.4279 | 30.2866 | 16.7945 | 9.3629 | 6.5985 | 4.9182 | 3.744 | 2.9839 | 2.5687 | 0 | 0 | 0 | 0 | 0 | 0.1016 | 0.0254 | 0 | 0 | 0 | 0 | 0 | 0 | 0 | 0.06685 | 0.052382 | 0.039568 | 0.015111 | 0.038013 | 0.023388 | 0.021065 | -3e-06 | 1.1e-05 | 6.6e-05 | 9.6e-05 | -2.8e-05 | 0.00017 | 0.000948 | 0.08317 | 0.079643 | 0.077912 | 0.079839 | 0.090458 | 0.105931 | 0.100732 | -0.152639 | -0.150633 | -0.149469 | -0.151159 | -0.156674 | -0.156145 | -0.15292 | -1.412149 | -1.385384 | -1.369986 | -1.392655 | -1.466024 | -1.456805 | -1.414196 | -0.21826 | -0.20204 | -0.19612 | -0.21386 | -0.262279 | -0.285905 | -0.255015 | -0.412548 | -0.3835 | -0.367046 | -0.391349 | -0.469858 | -0.460516 | -0.414479 | 0.42031 | 0.374908 | 0.34124 | 0.278331 | 0.450058 | 0.386921 | 0.346237 | 0 | 0 | 0 | 0 | 5 | -20 | 20 | -0.970156 | -0.958893 | -0.953038 | -0.963418 | -0.99537 | 0 | 0 |  | 1402.08 | 0 |  | 1422.2729 | 0 |  | 747.17 | 0 |  | 747.132 | 0 |  | 1407.16 | 0 |  | 1430.579 | 0 |  | 767.444 | 0 |  | 767.425 | 0 |  | 1417.015 | 0 |  | 1450.746 | 0 |  | 776.468 | 0 |  | 776.723 | 0 |  | 1497.584 | 0 |  | 1502.6639 | 0 |  | 756.488 | 0 |  | 756.241 | 0 |  | 1452.118 | 0 |  | 1453.871 | 0 |  | 703.581 | 0 |  | 703.392 | 0 |  | 1505.356 | 0 |  | 1511.5291 | 0 |  | 745.744 | 0.102 |  | 746.003 | 0.102 |  | 1472.057 | 0 |  | 1479.677 | 0 |  | 776.312 | 0.025 |  | 776.343 | 0.025 | 160.5692 | 146.8179 | 118.9482504 | 115.2852 | 123.9475 | 151.9406 | 140.8097 | 0 | 0 | 0 | 0 | 0 | -15.864332 | -3.884168 | -94.39792 | -72.58442 | -54.29803 | -21.1781 | -55.68692164 | -34.31941219 | -31.1307 | 0 | 0 | 0 | 0 | 0 | 0 | 0 | 0 | 0 | 0 | 0 | -4.97685 | 0 | 0 | -14.86538 | -12.53383 | -11.54517 | -15.63332 | -18.17032 | -22.66695 | -11.32978 | 51.30588 | 61.69963 | 53.10505 | 78.47381 | 45.11339 | 79.08992 | 94.46502
35 | W79473 | 2017-03-15 16:40 | 75.8141 | 77.5215 | 11 | 89 | 1 | 814.6077 | 15220 | 31 | 239673 | 239681 | 239988 | 239996 | 139337 | 139295 | 220905 | 220913 | 239855 | 239830 | 215723 | 215715 | 214692 | 215343 | 294066 | 294017 | 1368.04 | 24308.7656 | 6 | 136.9194 | 136.9194 | 136.9194 | 136.9194 | 136.9194 | 91.414 | 91.414 | 1238.4766 | 1136.9697 | 1090.5 | 869.3298 | 1084.1237 | 1021.959 | 992.967 | 963.843 | 935.8376 | 920.916 | 899.3911 | 876.2681 | 15.8 | 18.2 | 30.6094 | 17.1852 | 9.523 | 6.6906 | 4.9206 | 3.6748 | 2.9453 | 2.5732 | 2.6019 | 65.93 | 84.35 | 122.32 | 146.69 | 179.22 | 221.41 | 244.35 | 309.24 | 326.8 | 423.94 | 406.31 | 534.88 | 475.57 | 619.84 | 49.6 | 47.3 | 56.9096 | -22.387501 | -9.6417 | 14.5904 | 2.1524 | -9.6417 | 6107281 | 2 |  |  | 5.1364 | 10.715 | 13.365 | 17.2086 | 19.1993 | 27.6829 | 5.2136 | 10.9511 | 13.7477 | 19.4432 | 19.6466 | 33.4523 | 24.8909 | 24.9674 | 25.0052 | 18.1136 | 17.9856 | 16.562 |  | 11687 | 809 | 16 |  | CC904 | 254 | 924 | 6 | 9 | 40 | 36.833336 | -22.387501 | 2025.0643 | 1944.3143 | 1587.9357 | 1566.9642 | 1479.4071 | 1397.1357 | 1255.05 | 84.6471 | 67.7021 | 69.1836 | 75.5429 | 70.8471 | 77.3271 | 37.8093 | 30.6094 | 17.1852 | 9.523 | 6.6906 | 4.9206 | 3.6748 | 2.9453 | 2.5732 | 0 | 0 | 0 | 0 | 0 | 0.1016 | 0.0254 | 0 | 0 | 0 | 0 | 0 | 0 | 0 | 0.07162 | 0.056361 | 0.042655 | 0.016457 | 0.039637 | 0.023817 | 0.02149 | 1e-06 | 2.1e-05 | 6.3e-05 | 9.5e-05 | -1.7e-05 | 0.00112 | 0.001521 | 0.083167 | 0.07963 | 0.077906 | 0.079812 | 0.090429 | 0.105948 | 0.100815 | -0.152637 | -0.150699 | -0.149488 | -0.15132 | -0.156862 | -0.15616 | -0.152707 | -1.41166 | -1.385783 | -1.369666 | -1.394292 | -1.468687 | -1.459282 | -1.413375 | -0.218212 | -0.201828 | -0.196019 | -0.213396 | -0.261718 | -0.28608 | -0.255848 | -0.412802 | -0.384664 | -0.367602 | -0.393898 | -0.472878 | -0.459719 | -0.410823 | 0.420562 | 0.374871 | 0.340565 | 0.275827 | 0.444427 | 0.383843 | 0.346362 | -10 | -10 | -10 | -10 | 0 | -10 | 10 | -0.97026 | -0.958978 | -0.953111 | -0.963552 | -0.995714 | 0 | 0 |  | 1402.08 | 0 |  | 1422.2729 | 0 |  | 747.17 | 0 |  | 747.132 | 0 |  | 1407.16 | 0 |  | 1430.579 | 0 |  | 767.444 | 0 |  | 767.425 | 0 |  | 1417.015 | 0 |  | 1450.746 | 0 |  | 776.468 | 0 |  | 776.723 | 0 |  | 1497.584 | 0 |  | 1502.6639 | 0 |  | 756.488 | 0 |  | 756.241 | 0 |  | 1452.118 | 0 |  | 1453.871 | 0 |  | 703.581 | 0 |  | 703.392 | 0 |  | 1505.356 | 0 |  | 1511.5291 | 0 |  | 745.744 | 0.102 |  | 746.003 | 0.102 |  | 1472.057 | 0 |  | 1479.677 | 0 |  | 776.312 | 0.025 |  | 776.343 | 0.025 | 168.4185 | 154.8257 | 123.7097 | 125.0625 | 133.7813 | 148.0237 | 126.5279 | 0 | 0 | 0 | 0 | 0 | -15.865856 | -3.8787578 | -101.1045 | -78.13322 | -58.50939 | -23.07832 | -58.18937894 | -36.39012 | -32.52317 | 0 | 0 | 0 | 0 | 0 | 0 | 0 | 9.7026 | 9.58978 | 9.53111 | 9.63552 | 0 | 0 | 0 | -18.47101 | -13.66418 | -13.5613 | -16.12055 | -18.54196 | -22.12174 | -9.673434 | 58.54561 | 72.61813 | 61.17014 | 95.49919 | 57.04996 | 73.64603 | 80.4525
35 | W79474 | 2017-03-15 16:42 | 76.3971 | 78.225 | 11 | 90 | 1 | 815.4508 | 15240 | 31 | 239673 | 239681 | 239988 | 239996 | 139337 | 139295 | 220905 | 220913 | 239855 | 239830 | 215723 | 215715 | 214692 | 215343 | 294066 | 294017 | 1368.04 | 24324.2598 | 6 | 137.992 | 137.992 | 137.992 | 137.992 | 137.992 | 92.4866 | 92.4866 | 1256.0547 | 1147.2074 | 1100.5 | 866.5087 | 1088.3816 | 1024.4005 | 994.6883 | 965.1522 | 936.5138 | 920.819 | 898.5675 | 875.6371 | 15.8 | 20 | 30.8001 | 17.0692 | 9.4572 | 6.648 | 4.9025 | 3.6784 | 2.9515 | 2.576 | 2.6025 | 65.88 | 84.7 | 122.35 | 147.8 | 179.71 | 225.03 | 242.68 | 312.28 | 322.81 | 424.39 | 402.28 | 534.42 | 472.18 | 618.4 | 50.5 | 47.3 | 58.8611 | -20.6 | -8.6732 | 12.7907 | 0.6268 | -8.6732 | 6107281 | 1 |  |  | 5.1086 | 10.6364 | 13.5436 | 17.5614 | 19.0564 | 28.4929 | 5.2146 | 10.9404 | 13.7697 | 20.3663 | 19.6213 | 34.8169 | 24.9414 | 24.9524 | 24.9648 | 18.1294 | 18.0224 | 16.2119 |  | 11687 | 809 | 17 |  | CC904 | 254 | 924 | 6 | 9 | 40 | 34.666664 | -20.6 | 2010.6 | 1909.0215 | 1573.0143 | 1550.2643 | 1464.1929 | 1388.9143 | 1268.8357 | 77.3643 | 64.7129 | 70.8314 | 75.3121 | 69.305 | 90.2407 | 37.8121 | 30.8001 | 17.0692 | 9.4572 | 6.648 | 4.9025 | 3.6784 | 2.9515 | 2.576 | 0 | 0 | 0 | 0 | 0 | 0.1016 | 0.0254 | 0 | 0 | 0 | 0 | 0 | 0 | 0 | 0.072045 | 0.056845 | 0.043043 | 0.017004 | 0.042213 | 0.02446 | 0.022131 | 0 | 2e-05 | 6.2e-05 | 9.5e-05 | -1.5e-05 | 0.001291 | 0.001644 | 0.083163 | 0.079631 | 0.077906 | 0.079813 | 0.09043 | 0.105956 | 0.100814 | -0.152593 | -0.15062 | -0.149415 | -0.151239 | -0.156775 | -0.156083 | -0.152662 | -1.411964 | -1.38563 | -1.369597 | -1.394013 | -1.468346 | -1.459642 | -1.414124 | -0.218086 | -0.201798 | -0.195977 | -0.213358 | -0.261683 | -0.286067 | -0.255744 | -0.412973 | -0.384347 | -0.367364 | -0.393595 | -0.472454 | -0.459218 | -0.410787 | 0.419991 | 0.374148 | 0.339112 | 0.276176 | 0.446841 | 0.385289 | 0.346442 | -10 | -10 | -10 | -10 | 0 | 0 | 0 | -0.970103 | -0.95883 | -0.952969 | -0.963372 | -0.99552 | 0 | 0 |  | 1402.08 | 0 |  | 1422.2729 | 0 |  | 747.17 | 0 |  | 747.132 | 0 |  | 1407.16 | 0 |  | 1430.579 | 0 |  | 767.444 | 0 |  | 767.425 | 0 |  | 1417.015 | 0 |  | 1450.746 | 0 |  | 776.468 | 0 |  | 776.723 | 0 |  | 1497.584 | 0 |  | 1502.6639 | 0 |  | 756.488 | 0 |  | 756.241 | 0 |  | 1452.118 | 0 |  | 1453.871 | 0 |  | 703.581 | 0 |  | 703.392 | 0 |  | 1505.356 | 0 |  | 1511.5291 | 0 |  | 745.744 | 0.102 |  | 746.003 | 0.102 |  | 1472.057 | 0 |  | 1479.677 | 0 |  | 776.312 | 0.025 |  | 776.343 | 0.025 | 167.2075278 | 152.0173 | 122.5473 | 123.7312 | 132.407 | 147.1638 | 127.9164 | 0 | 0 | 0 | 0 | 0 | -15.8580328 | -3.8776148 | -101.7249 | -78.79384995 | -59.03648 | -23.83623 | -61.96126 | -37.58724 | -33.6207981 | 0 | 0 | 0 | 0 | 0 | 0 | 0 | 9.70103 | 9.5883 | 9.52969 | 9.63372 | 0 | 0 | 0 | -16.87207 | -13.05893 | -13.88133 | -16.06844 | -18.13594 | -25.81489 | -9.670218 | 58.31154 | 69.75281 | 59.15914 | 93.4603 | 52.30976 | 67.90364 | 80.74777
35 | W79475 | 2017-03-15 16:43 | 76.7893 | 78.8163 | 11 | 87 | 1 | 814.2349 | 15193 | 31 | 239673 | 239681 | 239988 | 239996 | 139337 | 139295 | 220905 | 220913 | 239855 | 239830 | 215723 | 215715 | 214692 | 215343 | 294066 | 294017 | 1368.04 | 24339.8125 | 6 | 139.063 | 139.063 | 139.063 | 139.063 | 139.063 | 93.5576 | 93.5576 | 1244.3359 | 1129.3451 | 1081.3334 | 875.9711 | 1076.7401 | 1017.7913 | 991.1309 | 963.6315 | 936.6587 | 921.5942 | 902.3425 | 880.5012 | 15.8 | 18.2 | 30.691 | 17.1674 | 9.5185 | 6.6739 | 4.9464 | 3.7581 | 2.9797 | 2.571 | 2.6025 | 67.72 | 85.99 | 124.93 | 149.69 | 183.28 | 225.08 | 247.01 | 310.32 | 329.65 | 417.74 | 412.72 | 535.67 | 487.58 | 628.53 | 50.9 | 47.2 | 55.1251 | -20 | -7.3059 | 14.2363 | 7.0353 | -7.3059 | 6107281 | 2 |  |  | 5.2143 | 10.7493 | 13.7614 | 17.9836 | 18.88 | 25.3093 | 5.2488 | 11.1895 | 14.3128 | 21.2023 | 19.4163 | 30.243 | 24.9334 | 24.9764 | 24.9563 | 18.1086 | 18.0725 | 17.2794 |  | 11687 | 809 | 18 |  | CC904 | 254 | 924 | 6 | 9 | 40 | 37.833336 | -20 | 2095.957 | 2008.5286 | 1611.3286 | 1546.0857 | 1423.1285 | 1511.4857 | 1400.5286 | 85.9821 | 65.87 | 74.4693 | 69.4036 | 72.6143 | 91.7657 | 37.6986 | 30.691 | 17.1674 | 9.5185 | 6.6739 | 4.9464 | 3.7581 | 2.9797 | 2.571 | 0 | 0 | 0 | 0 | 0 | 0.1016 | 0.0254 | 0 | 0 | 0 | 0 | 0 | 0 | 0 | 0.072885 | 0.057384 | 0.043418 | 0.017392 | 0.04469 | 0.025752 | 0.023393 | -1e-06 | 1.5e-05 | 5e-05 | 8.8e-05 | -1.2e-05 | 0.00112 | 0.001575 | 0.083153 | 0.079616 | 0.077898 | 0.079806 | 0.090437 | 0.105885 | 0.100726 | -0.152569 | -0.150645 | -0.149402 | -0.151205 | -0.156673 | -0.156243 | -0.152882 | -1.41122 | -1.385701 | -1.369429 | -1.393248 | -1.467399 | -1.46171 | -1.416818 | -0.217882 | -0.201505 | -0.19581 | -0.213197 | -0.261768 | -0.285274 | -0.254803 | -0.413731 | -0.385632 | -0.36797 | -0.394135 | -0.471566 | -0.462416 | -0.414572 | 0.420627 | 0.375443 | 0.341586 | 0.278687 | 0.450839 | 0.386884 | 0.346432 | -15 | -15 | -15 | -15 | -5 | 10 | -10 | -0.970102 | -0.958819 | -0.952945 | -0.963329 | -0.99563 | 0 | 0 |  | 1402.08 | 0 |  | 1422.2729 | 0 |  | 747.17 | 0 |  | 747.132 | 0 |  | 1407.16 | 0 |  | 1430.579 | 0 |  | 767.444 | 0 |  | 767.425 | 0 |  | 1417.015 | 0 |  | 1450.746 | 0 |  | 776.468 | 0 |  | 776.723 | 0 |  | 1497.584 | 0 |  | 1502.6639 | 0 |  | 756.488 | 0 |  | 756.241 | 0 |  | 1452.118 | 0 |  | 1453.871 | 0 |  | 703.581 | 0 |  | 703.392 | 0 |  | 1505.356 | 0 |  | 1511.5291 | 0 |  | 745.744 | 0.102 |  | 746.003 | 0.102 |  | 1472.057 | 0 |  | 1479.677 | 0 |  | 776.312 | 0.025 |  | 776.343 | 0.025 | 174.2851 | 159.911 | 125.5193 | 123.3869 | 128.7035 | 160.0437 | 141.0696 | 0 | 0 | 0 | 0 | 0 | -15.8742888 | -3.8832028 | -102.8554 | -79.53785 | -59.52634 | -24.35397504 | -65.56045 | -39.27907112 | -35.37511 | 0 | 0 | 0 | 0 | 0 | 0 | 0 | 14.55153 | 14.382285 | 14.294175 | 14.449935 | 4.97815 | 0 | 0 | -18.73395 | -13.27313435 | -14.58183 | -14.79664 | -19.0081 | -26.17837 | -9.605716 | 67.24733 | 81.48231 | 65.70528 | 98.68624 | 49.11307 | 78.71194 | 92.20561
35 | W79476 | 2017-03-15 16:45 | 77.3263 | 79.4436 | 10 | 89 | 1 | 821.526 | 15378 | 31 | 239673 | 239681 | 239988 | 239996 | 139337 | 139295 | 220905 | 220913 | 239855 | 239830 | 215723 | 215715 | 214692 | 215343 | 294066 | 294017 | 1368.04 | 24355.3691 | 6 | 140.1436 | 140.1436 | 140.1436 | 140.1436 | 140.1436 | 94.6381 | 94.6381 | 1249.0234 | 1146.6211 | 1101.1666 | 868.6157 | 1091.959 | 1030.493 | 1000.6616 | 971.2549 | 941.7377 | 924.8688 | 901.4747 | 877.8223 | 15.8 | 18.6 | 31.1042 | 17.0441 | 9.3696 | 6.5397 | 4.8528 | 3.6705 | 2.9375 | 2.5828 | 2.6025 | 67.99 | 87.15 | 125.96 | 153.48 | 185.74 | 234.18 | 249.99 | 321.82 | 332.53 | 432.53 | 411.55 | 543.42 | 481.65 | 627.47 | 49 | 47.3 | 57.26 | -69.377777 | -46.3043 | 46.7237 | 13.0124 | -46.3043 | 6107281 | 1 |  |  | 5.1714 | 10.5893 | 13.7764 | 17.8143 | 19.3143 | 32.3936 | 5.4023 | 10.877 | 13.8874 | 21.2989 | 19.1609 | 39.177 | 24.9472 | 24.9022 | 24.9422 | 18.0857 | 17.936 | 15.1386 |  | 11687 | 810 | 1 |  | CC904 | 254 | 924 | 6 | 9 | 40 | 33.166664 | -69.377777 | 2000.1072 | 1891 | 1565 | 1474.9857 | 1398.6428 | 1347.5428 | 1080.2214 | 66.6171 | 66.3443 | 62.3407 | 69.345 | 68.9843 | 84.8079 | 37.6414 | 31.1042 | 17.0441 | 9.3696 | 6.5397 | 4.8528 | 3.6705 | 2.9375 | 2.5828 | 0 | 0 | 0 | 0 | 0 | 0.1016 | 0.0254 | 0 | 0 | 0 | 0 | 0 | 0 | 0 | 0.074073 | 0.058398 | 0.044124 | 0.01773 | 0.044814 | 0.026092 | 0.023768 | -1e-06 | 1.5e-05 | 5e-05 | 8.9e-05 | -9e-06 | -2e-06 | 0.000986 | 0.083145 | 0.079623 | 0.077897 | 0.079816 | 0.090435 | 0.105959 | 0.100939 | -0.152263 | -0.150243 | -0.149059 | -0.15078 | -0.156314 | -0.155619 | -0.151794 | -1.410917 | -1.384104 | -1.368575 | -1.391356 | -1.466496 | -1.45535 | -1.40432 | -0.217496 | -0.201395 | -0.195565 | -0.21313 | -0.261437 | -0.285561 | -0.256669 | -0.413395 | -0.38395 | -0.36709 | -0.392079 | -0.470446 | -0.458458 | -0.404651 | 0.419395 | 0.373361 | 0.336228 | 0.274487 | 0.443715 | 0.384194 | 0.34643 | -15 | -15 | -15 | -15 | -5 | 20 | -20 | -0.970101 | -0.958819 | -0.952948 | -0.963292 | -0.995594 | 0 | 0 |  | 1402.08 | 0 |  | 1422.2729 | 0 |  | 747.17 | 0 |  | 747.132 | 0 |  | 1407.16 | 0 |  | 1430.579 | 0 |  | 767.444 | 0 |  | 767.425 | 0 |  | 1417.015 | 0 |  | 1450.746 | 0 |  | 776.468 | 0 |  | 776.723 | 0 |  | 1497.584 | 0 |  | 1502.6639 | 0 |  | 756.488 | 0 |  | 756.241 | 0 |  | 1452.118 | 0 |  | 1453.871 | 0 |  | 703.581 | 0 |  | 703.392 | 0 |  | 1505.356 | 0 |  | 1511.5291 | 0 |  | 745.744 | 0.102 |  | 746.003 | 0.102 |  | 1472.057 | 0 |  | 1479.677 | 0 |  | 776.312 | 0.025 |  | 776.343 | 0.025 | 166.2989 | 150.567093 | 121.908805 | 117.7275 | 126.4863 | 142.7843 | 109.0365 | 0 | 0 | 0 | 0 | 0 | -15.8108904 | -3.8555676 | -104.5094 | -80.84967 | -60.45543205 | -24.79257 | -65.70635328 | -37.9700815 | -34.76253728 | 0 | 0 | 0 | 0 | 0 | 0 | 0 | 14.551515 | 14.382285 | 14.29422 | 14.44938 | 4.97797 | 0 | 0 | -14.48895 | -13.36141 | -12.19166 | -14.77949985 | -18.03505 | -24.21783 | -9.66138 | 61.85203 | 70.7383 | 63.55593 | 92.60477 | 47.72283 | 64.78549 | 60.75698
35 | W79477 | 2017-03-15 16:47 | 77.682 | 79.9953 | 10 | 88 | 1 | 820.1271 | 15249 | 31 | 239673 | 239681 | 239988 | 239996 | 139337 | 139295 | 220905 | 220913 | 239855 | 239830 | 215723 | 215715 | 214692 | 215343 | 294066 | 294017 | 1368.04 | 24370.9199 | 6 | 141.2223 | 141.2223 | 141.2223 | 141.2223 | 141.2223 | 95.7169 | 95.7169 | 1240.8203 | 1141.853 | 1095.8334 | 874.2101 | 1087.4873 | 1027.6443 | 999.0202 | 970.8566 | 943.246 | 927.9942 | 906.186 | 886.1366 | 16 | 17.8 | 30.7975 | 17.167 | 9.4529 | 6.6236 | 4.8976 | 3.6939 | 2.9914 | 2.5667 | 2.6025 | 67.92 | 87.67 | 124.31 | 154.31 | 182.59 | 231.8 | 247.35 | 318.31 | 329.3 | 429.44 | 410.71 | 542.45 | 488.31 | 631.25 | 40.4 | 47.1 | 55.6677 | -7.81111 | -3.0789 | 8.9744 | 1.8905 | -3.0789 | 6107281 | 2 |  |  | 5.0836 | 10.5643 | 13.3693 | 17.2229 | 18.635 | 25.2464 | 5.2837 | 10.893 | 13.8186 | 19.4337 | 20.5895 | 31.786 | 24.8989 | 24.9395 | 24.9509 | 18.2639 | 18.0668 | 16.8074 |  | 11687 | 810 | 2 |  | CC904 | 254 | 924 | 6 | 9 | 40 | 34.5 | -7.81111 | 1982.7928 | 1891.9714 | 1543.4785 | 1483.0143 | 1396.4143 | 1307.2357 | 1460.6571 | 81.0471 | 68.66 | 65.9829 | 70.8164 | 67.5407 | 87.9486 | 37.6693 | 30.7975 | 17.167 | 9.4529 | 6.6236 | 4.8976 | 3.6939 | 2.9914 | 2.5667 | 0 | 0 | 0 | 0 | 0 | 0.1016 | 0.0254 | 0 | 0 | 0 | 0 | 0 | 0 | 0 | 0.075509 | 0.059528 | 0.044995 | 0.018137 | 0.045107 | 0.026651 | 0.024367 | -2e-06 | 1.5e-05 | 5e-05 | 9.1e-05 | -7e-06 | -0.002339 | -0.000347 | 0.083141 | 0.079613 | 0.07789 | 0.0798 | 0.09042 | 0.10597 | 0.100672 | -0.151934 | -0.14996 | -0.148757 | -0.150533 | -0.156044 | -0.155151 | -0.152245 | -1.410278 | -1.384012 | -1.368212 | -1.391759 | -1.466725 | -1.449569 | -1.410354 | -0.217181 | -0.201002 | -0.195232 | -0.212617 | -0.260852 | -0.285225 | -0.253457 | -0.412687 | -0.383853 | -0.366718 | -0.392519 | -0.470733 | -0.457359 | -0.415933 | 0.420837 | 0.376345 | 0.343424 | 0.279857 | 0.452922 | 0.390125 | 0.346456 | -15 | -15 | -15 | -15 | -5 | 30 | -30 | -0.969792 | -0.958527 | -0.952673 | -0.963004 | -0.995278 | 0 | 0 |  | 1402.08 | 0 |  | 1422.2729 | 0 |  | 747.17 | 0 |  | 747.132 | 0 |  | 1407.16 | 0 |  | 1430.579 | 0 |  | 767.444 | 0 |  | 767.425 | 0 |  | 1417.015 | 0 |  | 1450.746 | 0 |  | 776.468 | 0 |  | 776.723 | 0 |  | 1497.584 | 0 |  | 1502.6639 | 0 |  | 756.488 | 0 |  | 756.241 | 0 |  | 1452.118 | 0 |  | 1453.871 | 0 |  | 703.581 | 0 |  | 703.392 | 0 |  | 1505.356 | 0 |  | 1511.5291 | 0 |  | 745.744 | 0.102 |  | 746.003 | 0.102 |  | 1472.057 | 0 |  | 1479.677 | 0 |  | 776.312 | 0.025 |  | 776.343 | 0.025 | 164.8514 | 150.6255 | 120.2215 | 118.3445 | 126.2638 | 138.5278 | 147.0473 | 0 | 0 | 0 | 0 | 0 | -15.7633416 | -3.867023 | -106.4859 | -82.40823 | -61.63110954 | -25.36898 | -66.1492975 | -35.24192 | -33.87670308 | 0 | 0 | 0 | 0 | 0 | 0 | 0 | 14.54688 | 14.377905 | 14.290095 | 14.44506 | 4.97639 | 0 | 0 | -17.60189 | -13.80079732 | -12.88197 | -15.05677 | -17.61813 | -25.08514 | -9.547548 | 55.31051 | 68.7944 | 59.99855 | 92.36385 | 47.47275 | 62.43736 | 99.756
35 | W79478 | 2017-03-15 16:48 | 77.961 | 80.4818 | 11 | 87 | 1 | 820.5262 | 15326 | 31 | 239673 | 239681 | 239988 | 239996 | 139337 | 139295 | 220905 | 220913 | 239855 | 239830 | 215723 | 215715 | 214692 | 215343 | 294066 | 294017 | 1368.04 | 24386.4121 | 6 | 142.3015 | 142.3015 | 142.3015 | 142.3015 | 142.3015 | 96.7961 | 96.7961 | 1243.1641 | 1143.4116 | 1098.6666 | 874.1782 | 1086.3241 | 1023.3364 | 995.6276 | 968.0834 | 941.2309 | 926.4654 | 905.8093 | 883.392 | 15.8 | 19.6 | 30.9231 | 17.1403 | 9.5385 | 6.6689 | 4.9084 | 3.6869 | 2.9419 | 2.5749 | 2.5984 | 67.88 | 86.59 | 125.24 | 152.85 | 184.86 | 231.66 | 251.7 | 319.39 | 336.9 | 432.31 | 421.3 | 547.08 | 492.95 | 634.24 | 48 | 47.2 | 55.5688 | -42.222221 | -24.3163 | 25.3426 | 5.9821 | -24.3163 | 6107281 | 1 |  |  | 5.0914 | 10.4964 | 13.3129 | 17.1507 | 18.5714 | 27.9971 | 5.2341 | 12.0918 | 13.5435 | 20.2718 | 18.5541 | 34.9235 | 24.9814 | 24.9557 | 24.9529 | 18.3624 | 17.9496 | 16.4184 |  | 11687 | 810 | 3 |  | CC904 | 254 | 924 | 6 | 9 | 40 | 35.333336 | -42.222221 | 1997.0143 | 1882.7142 | 1561.4286 | 1510.85 | 1418.6786 | 1390.2428 | 1205.9429 | 79.5071 | 63.7236 | 71.0293 | 70.0193 | 69.295 | 85.9879 | 37.7543 | 30.9231 | 17.1403 | 9.5385 | 6.6689 | 4.9084 | 3.6869 | 2.9419 | 2.5749 | 0 | 0 | 0 | 0 | 0 | 0.1016 | 0.0254 | 0 | 0 | 0 | 0 | 0 | 0 | 0 | 0.077316 | 0.061086 | 0.046163 | 0.018861 | 0.045358 | 0.027807 | 0.025594 | -5e-06 | 3e-06 | 2.2e-05 | 7.3e-05 | -7e-06 | -0.005013 | -0.002092 | 0.083159 | 0.07963 | 0.077906 | 0.079815 | 0.090438 | 0.105945 | 0.100852 | -0.152444 | -0.150454 | -0.149254 | -0.151049 | -0.156589 | -0.155677 | -0.152086 | -1.40938 | -1.382847 | -1.367208 | -1.390775 | -1.466453 | -1.444744 | -1.396833 | -0.217937 | -0.201708 | -0.195907 | -0.213309 | -0.261738 | -0.285806 | -0.256028 | -0.413026 | -0.384135 | -0.367054 | -0.393114 | -0.471249 | -0.459563 | -0.40892 | 0.420611 | 0.375538 | 0.341089 | 0.2768 | 0.445904 | 0.383394 | 0.346006 | -20 | -20 | -20 | -20 | -10 | 40 | -40 | -0.969649 | -0.958383 | -0.95253 | -0.962909 | -0.995323 | 0 | 0 |  | 1402.08 | 0 |  | 1422.2729 | 0 |  | 747.17 | 0 |  | 747.132 | 0 |  | 1407.16 | 0 |  | 1430.579 | 0 |  | 767.444 | 0 |  | 767.425 | 0 |  | 1417.015 | 0 |  | 1450.746 | 0 |  | 776.468 | 0 |  | 776.723 | 0 |  | 1497.584 | 0 |  | 1502.6639 | 0 |  | 756.488 | 0 |  | 756.241 | 0 |  | 1452.118 | 0 |  | 1453.871 | 0 |  | 703.581 | 0 |  | 703.392 | 0 |  | 1505.356 | 0 |  | 1511.5291 | 0 |  | 745.744 | 0.102 |  | 746.003 | 0.102 |  | 1472.057 | 0 |  | 1479.677 | 0 |  | 776.312 | 0.025 |  | 776.343 | 0.025 | 166.0697 | 149.9205 | 121.6447 | 120.5885 | 128.3025 | 147.2893 | 121.6218 | 0 | 0 | 0 | 0 | 0 | -15.8167832 | -3.8629844 | -108.9606 | -84.47674 | -63.14450148 | -26.33293385 | -66.50511 | -32.93149 | -32.82837 | 0 | 0 | 0 | 0 | 0 | 0 | 0 | 19.39298 | 19.16766 | 19.0506 | 19.25818 | 9.95323 | 0 | 0 | -17.32754 | -12.85356 | -13.91514 | -14.93575 | -18.13713471 | -24.57586 | -9.666158 | 59.17458 | 71.75789 | 63.63562 | 98.57799 | 53.61344 | 73.96514 | 75.26424
35 | W79479 | 2017-03-15 16:50 | 77.897 | 80.7874 | 23 | 88 | 1 | 816.4937 | 15209 | 30 | 239673 | 239681 | 239988 | 239996 | 139337 | 139295 | 220905 | 220913 | 239855 | 239830 | 215723 | 215715 | 214692 | 215343 | 294066 | 294017 | 1368.04 | 24401.9082 | 6 | 143.3755 | 143.3755 | 143.3755 | 143.3755 | 143.3755 | 97.8701 | 97.8701 | 0 | 1135.0515 | 1084 | 871.8143 | 1082.0769 | 1021.8504 | 993.2237 | 964.8326 | 937.2723 | 922.2751 | 899.9459 | 877.4681 | 16 | 18 | 31.095 | 17.2322 | 9.4933 | 6.6119 | 4.8734 | 3.6425 | 2.9603 | 2.566 | 2.6023 | 67.1 | 88.02 | 123.93 | 154.23 | 182.79 | 231.25 | 248.41 | 318.6 | 331.63 | 433.86 | 413.5 | 542.35 | 485.41 | 627.74 | 50.8 | 47.5 | 55.3846 | -17.18889 | -8.9683 | 13.4153 | 3.2951 | -8.9683 | 6107281 | 2 |  |  | 5.105 | 10.5157 | 13.3971 | 17.0557 | 19.1743 | 24.3407 | 5.2333 | 10.9575 | 13.4598 | 19.054 | 21.8598 | 28.4747 | 24.9839 | 24.9221 | 25.0423 | 18.1464 | 17.8644 | 17.4072 |  | 11687 | 810 | 4 |  | CC904 | 254 | 924 | 6 | 9 | 40 | 39.833336 | -17.18889 | 2131.4358 | 2008.9857 | 1624.25 | 1563.1357 | 1484.5857 | 1327.05 | 1420.7072 | 100.3321 | 79.6193 | 69.865 | 62.7664 | 61.2843 | 83.27 | 37.7329 | 31.095 | 17.2322 | 9.4933 | 6.6119 | 4.8734 | 3.6425 | 2.9603 | 2.566 | 0 | 0 | 0 | 0 | 0 | 0.1016 | 0.0254 | 0 | 0 | 0 | 0 | 0 | 0 | 0 | 0.078952 | 0.06276 | 0.047563 | 0.019802 | 0.045828 | 0.027857 | 0.025623 | -9e-06 | -1.1e-05 | -1.3e-05 | 5e-05 | -1.1e-05 | -0.002221 | -0.000237 | 0.083162 | 0.079632 | 0.077906 | 0.079813 | 0.090429 | 0.105979 | 0.100705 | -0.152645 | -0.150668 | -0.149486 | -0.151294 | -0.156906 | -0.155978 | -0.152976 | -1.40751 | -1.381204 | -1.366187 | -1.389748 | -1.466846 | -1.450523 | -1.410246 | -0.218194 | -0.201909 | -0.196088 | -0.213468 | -0.261808 | -0.286529 | -0.254857 | -0.413548 | -0.384824 | -0.367817 | -0.394141 | -0.473166 | -0.458421 | -0.415818 | 0.42076 | 0.375583 | 0.340981 | 0.277097 | 0.446619 | 0.385372 | 0.346405 | -25 | -25 | -25 | -25 | -15 | 30 | -30 | -0.969496 | -0.958226 | -0.952366 | -0.962739 | -0.9953 | 0 | 0 |  | 1402.08 | 0 |  | 1422.2729 | 0 |  | 747.17 | 0 |  | 747.132 | 0 |  | 1407.16 | 0 |  | 1430.579 | 0 |  | 767.444 | 0 |  | 767.425 | 0 |  | 1417.015 | 0 |  | 1450.746 | 0 |  | 776.468 | 0 |  | 776.723 | 0 |  | 1497.584 | 0 |  | 1502.6639 | 0 |  | 756.488 | 0 |  | 756.241 | 0 |  | 1452.118 | 0 |  | 1453.871 | 0 |  | 703.581 | 0 |  | 703.392 | 0 |  | 1505.356 | 0 |  | 1511.5291 | 0 |  | 745.744 | 0.102 |  | 746.003 | 0.102 |  | 1472.057 | 0 |  | 1479.677 | 0 |  | 776.312 | 0.025 |  | 776.343 | 0.025 | 177.2545 | 159.9795 | 126.5388205 | 124.7585 | 134.2496 | 140.6394 | 143.0723 | 0 | 0 | 0 | 0 | 0 | -15.8473648 | -3.8855904 | -111.1131 | -86.66917 | -64.96219185 | -27.58928 | -67.20648 | -37.18561 | -35.8005 | 0 | 0 | 0 | 0 | 0 | 0 | 0 | 24.2374 | 23.95565 | 23.80915 | 24.068475 | 14.9295 | 0 | 0 | -21.89186 | -16.07585 | -13.69968812 | -13.39862 | -16.04472 | -23.85926983 | -9.616494 | 68.48694 | 81.19018 | 71.68609053 | 107.8391 | 65.9279 | 63.74719 | 93.76973
35 | W79480 | 2017-03-15 16:52 | 77.287 | 80.6917 | 41 | 86 | 1 | 817.9338 | 15261 | 30 | 239673 | 239681 | 239988 | 239996 | 139337 | 139295 | 220905 | 220913 | 239855 | 239830 | 215723 | 215715 | 214692 | 215343 | 294066 | 294017 | 1368.04 | 24401.9082 | 6 | 144.4513 | 144.4513 | 144.4513 | 144.4513 | 144.4513 | 98.9459 | 98.9459 | 0 | 1125.8295 | 1077.1666 | 880.5238 | 1075.4468 | 1017.452 | 994.1863 | 967.6318 | 940.6122 | 926.031 | 906.5704 | 883.6837 | 15.8 | 18.2 | 30.5345 | 17.1891 | 9.6048 | 6.6554 | 4.9397 | 3.7235 | 2.9529 | 2.5714 | 2.5987 | 68.15 | 87.99 | 127.12 | 152.43 | 187.93 | 229.7 | 254.64 | 316.86 | 341.11 | 429.09 | 426.8 | 547.07 | 499.75 | 638.49 | 49.7 | 47.3 | 54.6498 | -52.811115 | -30.582 | 31.4314 | 5.5149 | -30.582 | 6107281 | 1 |  |  | 5.1986 | 10.655 | 13.7064 | 17.975 | 18.6814 | 26.4514 | 5.2988 | 11.2365 | 13.6224 | 21.8388 | 19.4788 | 31.9059 | 25.0369 | 24.9526 | 25.0205 | 17.9309 | 17.977 | 17.0929 |  | 11687 | 810 | 5 |  | CC904 | 254 | 924 | 6 | 9 | 40 | 37 | -52.811115 | 2170.2715 | 2047.3928 | 1607.8357 | 1517.1571 | 1440.1285 | 1476.6643 | 1279.3429 | 92.9914 | 76.3714 | 73.1164 | 74.7336 | 69.6121 | 87.3386 | 37.6114 | 30.5345 | 17.1891 | 9.6048 | 6.6554 | 4.9397 | 3.7235 | 2.9529 | 2.5714 | 0 | 0 | 0 | 0 | 0 | 0.1016 | 0.0254 | 0 | 0 | 0 | 0 | 0 | 0 | 0 | 0.079244 | 0.063161 | 0.048048 | 0.020357 | 0.046218 | 0.028461 | 0.026292 | -9e-06 | -1.2e-05 | -1.4e-05 | 5e-05 | -9e-06 | 0.00022 | 0.001203 | 0.083148 | 0.079615 | 0.077901 | 0.079819 | 0.090438 | 0.105906 | 0.100794 | -0.152545 | -0.150591 | -0.149334 | -0.151063 | -0.156658 | -0.156145 | -0.15262 | -1.408179 | -1.382148 | -1.366136 | -1.388697 | -1.465615 | -1.458116 | -1.411045 | -0.217818 | -0.201506 | -0.195882 | -0.213441 | -0.261802 | -0.285518 | -0.255521 | -0.414293 | -0.385823 | -0.367766 | -0.392996 | -0.471638 | -0.461537 | -0.411613 | 0.421058 | 0.375721 | 0.34088 | 0.277227 | 0.445934 | 0.383002 | 0.345917 | -25 | -25 | -25 | -25 | -15 | 20 | -20 | -0.970178 | -0.958886 | -0.953001 | -0.963425 | -0.996026 | 0 | 0 |  | 1402.08 | 0 |  | 1422.2729 | 0 |  | 747.17 | 0 |  | 747.132 | 0 |  | 1407.16 | 0 |  | 1430.579 | 0 |  | 767.444 | 0 |  | 767.425 | 0 |  | 1417.015 | 0 |  | 1450.746 | 0 |  | 776.468 | 0 |  | 776.723 | 0 |  | 1497.584 | 0 |  | 1502.6639 | 0 |  | 756.488 | 0 |  | 756.241 | 0 |  | 1452.118 | 0 |  | 1453.871 | 0 |  | 703.581 | 0 |  | 703.392 | 0 |  | 1505.356 | 0 |  | 1511.5291 | 0 |  | 745.744 | 0.102 |  | 746.003 | 0.102 |  | 1472.057 | 0 |  | 1479.677 | 0 |  | 776.312 | 0.025 |  | 776.343 | 0.025 | 180.4537 | 163.0032 | 125.252 | 121.098 | 130.2423 | 156.3876 | 128.9501 | 0 | 0 | 0 | 0 | 0 | -15.864332 | -3.876548 | -111.5771 | -87.28126 | -65.62098 | -28.33914 | -67.7246 | -41.82022 | -38.79668 | 0 | 0 | 0 | 0 | 0 | 0 | 0 | 24.25445 | 23.97215 | 23.825025 | 24.085625 | 14.94039 | 0 | 0 | -20.2552 | -15.3893 | -14.32219 | -15.95121 | -18.22459 | -24.93674 | -9.610503 | 72.87592 | 84.30477 | 69.13387 | 100.8932 | 59.23354 | 73.76631 | 76.66636

## F6top
[6 empty] | 0 | 1 | 2 | 3 | 4 | 5 | 6 | 7 | 8 | 9 | 10 | 11 | 12 | 13 | 14 | 15 | 16 | 17 | 18 | 19 | 20 | 21 | 22 | 23 | 24 | 25 | 26 | 27 | 28 | 29 | 30 | 31 | 32 | 33 | 34 | 35 | 36 | 37 | 38 | 39 | 40 | 41 | 42 | 43 | 44 | 45 | 46 | 47 | 48 | 49 | 50 | 51 | 52 | 53 | 54 | 55 | 56 | 57 | 58 | 59 | 60 | 61 | 62 | 63 | 64
ord_wdt | alpha | alpha/k | WROLL_SHIFT_POS_6 | Width1 | Width2 | -855.04 | -828.32 | -801.6 | -774.88 | -748.16 | -721.44 | -694.72 | -668 | -641.28 | -614.56 | -587.84 | -561.12 | -534.4 | -507.68 | -480.96 | -454.24 | -427.52 | -400.8 | -374.08 | -347.36 | -320.64 | -293.92 | -267.2 | -240.48 | -213.76 | -187.04 | -160.32 | -133.6 | -106.88 | -80.16 | -53.44 | -26.72 | 0 | 26.72 | 53.44 | 80.16 | 106.88 | 133.6 | 160.32 | 187.04 | 213.76 | 240.48 | 267.2 | 293.92 | 320.64 | 347.36 | 374.08 | 400.8 | 427.52 | 454.24 | 480.96 | 507.68 | 534.4 | 561.12 | 587.84 | 614.56 | 641.28 | 668 | 694.72 | 721.44 | 748.16 | 774.88 | 801.6 | 828.32 | 855.04
1196 | 568.1761 | 0.002428518 | 0 | 598 | -598 | 0 | 0 | 0 | 0 | 0 | 0 | 0 | 0 | 0 | 0 | 0.002428518 | 0.002428518 | 0.002428518 | 0.002428518 | 0.002428518 | 0.002428518 | 0.002428518 | 0.002428518 | 0.002428518 | 0.002428518 | 0.002428518 | 0.002428518 | 0.002428518 | 0.002428518 | 0.002428518 | 0.002428518 | 0.002428518 | 0.002428518 | 0.002428518 | 0.002428518 | 0.002428518 | 0.002428518 | 0.002428518 | 0.002428518 | 0.002428518 | 0.002428518 | 0.002428518 | 0.002428518 | 0.002428518 | 0.002428518 | 0.002428518 | 0.002428518 | 0.002428518 | 0.002428518 | 0.002428518 | 0.002428518 | 0.002428518 | 0.002428518 | 0.002428518 | 0.002428518 | 0.002428518 | 0.002428518 | 0.002428518 | 0.002428518 | 0.002428518 | 0 | 0 | 0 | 0 | 0 | 0 | 0 | 0 | 0 | 0
1248 | 574.0804 | 0.002453755 | 0 | 624 | -624 | 0 | 0 | 0 | 0 | 0 | 0 | 0 | 0 | 0 | 0.002453755 | 0.002453755 | 0.002453755 | 0.002453755 | 0.002453755 | 0.002453755 | 0.002453755 | 0.002453755 | 0.002453755 | 0.002453755 | 0.002453755 | 0.002453755 | 0.002453755 | 0.002453755 | 0.002453755 | 0.002453755 | 0.002453755 | 0.002453755 | 0.002453755 | 0.002453755 | 0.002453755 | 0.002453755 | 0.002453755 | 0.002453755 | 0.002453755 | 0.002453755 | 0.002453755 | 0.002453755 | 0.002453755 | 0.002453755 | 0.002453755 | 0.002453755 | 0.002453755 | 0.002453755 | 0.002453755 | 0.002453755 | 0.002453755 | 0.002453755 | 0.002453755 | 0.002453755 | 0.002453755 | 0.002453755 | 0.002453755 | 0.002453755 | 0.002453755 | 0.002453755 | 0.002453755 | 0 | 0 | 0 | 0 | 0 | 0 | 0 | 0 | 0
1248 | 580.8548 | 0.00248271 | 0 | 624 | -624 | 0 | 0 | 0 | 0 | 0 | 0 | 0 | 0 | 0 | 0.00248271 | 0.00248271 | 0.00248271 | 0.00248271 | 0.00248271 | 0.00248271 | 0.00248271 | 0.00248271 | 0.00248271 | 0.00248271 | 0.00248271 | 0.00248271 | 0.00248271 | 0.00248271 | 0.00248271 | 0.00248271 | 0.00248271 | 0.00248271 | 0.00248271 | 0.00248271 | 0.00248271 | 0.00248271 | 0.00248271 | 0.00248271 | 0.00248271 | 0.00248271 | 0.00248271 | 0.00248271 | 0.00248271 | 0.00248271 | 0.00248271 | 0.00248271 | 0.00248271 | 0.00248271 | 0.00248271 | 0.00248271 | 0.00248271 | 0.00248271 | 0.00248271 | 0.00248271 | 0.00248271 | 0.00248271 | 0.00248271 | 0.00248271 | 0.00248271 | 0.00248271 | 0.00248271 | 0 | 0 | 0 | 0 | 0 | 0 | 0 | 0 | 0
1251 | 500.0138 | 0.002137177 | 0 | 625.5 | -625.5 | 0 | 0 | 0 | 0 | 0 | 0 | 0 | 0 | 0 | 0.002137177 | 0.002137177 | 0.002137177 | 0.002137177 | 0.002137177 | 0.002137177 | 0.002137177 | 0.002137177 | 0.002137177 | 0.002137177 | 0.002137177 | 0.002137177 | 0.002137177 | 0.002137177 | 0.002137177 | 0.002137177 | 0.002137177 | 0.002137177 | 0.002137177 | 0.002137177 | 0.002137177 | 0.002137177 | 0.002137177 | 0.002137177 | 0.002137177 | 0.002137177 | 0.002137177 | 0.002137177 | 0.002137177 | 0.002137177 | 0.002137177 | 0.002137177 | 0.002137177 | 0.002137177 | 0.002137177 | 0.002137177 | 0.002137177 | 0.002137177 | 0.002137177 | 0.002137177 | 0.002137177 | 0.002137177 | 0.002137177 | 0.002137177 | 0.002137177 | 0.002137177 | 0.002137177 | 0 | 0 | 0 | 0 | 0 | 0 | 0 | 0 | 0
1251 | 476.0719 | 0.002034843 | 0 | 625.5 | -625.5 | 0 | 0 | 0 | 0 | 0 | 0 | 0 | 0 | 0 | 0.002034843 | 0.002034843 | 0.002034843 | 0.002034843 | 0.002034843 | 0.002034843 | 0.002034843 | 0.002034843 | 0.002034843 | 0.002034843 | 0.002034843 | 0.002034843 | 0.002034843 | 0.002034843 | 0.002034843 | 0.002034843 | 0.002034843 | 0.002034843 | 0.002034843 | 0.002034843 | 0.002034843 | 0.002034843 | 0.002034843 | 0.002034843 | 0.002034843 | 0.002034843 | 0.002034843 | 0.002034843 | 0.002034843 | 0.002034843 | 0.002034843 | 0.002034843 | 0.002034843 | 0.002034843 | 0.002034843 | 0.002034843 | 0.002034843 | 0.002034843 | 0.002034843 | 0.002034843 | 0.002034843 | 0.002034843 | 0.002034843 | 0.002034843 | 0.002034843 | 0.002034843 | 0.002034843 | 0 | 0 | 0 | 0 | 0 | 0 | 0 | 0 | 0
1251 | 471.8811 | 0.002016931 | -10 | 615.5 | -635.5 | 0 | 0 | 0 | 0 | 0 | 0 | 0 | 0 | 0 | 0.002016931 | 0.002016931 | 0.002016931 | 0.002016931 | 0.002016931 | 0.002016931 | 0.002016931 | 0.002016931 | 0.002016931 | 0.002016931 | 0.002016931 | 0.002016931 | 0.002016931 | 0.002016931 | 0.002016931 | 0.002016931 | 0.002016931 | 0.002016931 | 0.002016931 | 0.002016931 | 0.002016931 | 0.002016931 | 0.002016931 | 0.002016931 | 0.002016931 | 0.002016931 | 0.002016931 | 0.002016931 | 0.002016931 | 0.002016931 | 0.002016931 | 0.002016931 | 0.002016931 | 0.002016931 | 0.002016931 | 0.002016931 | 0.002016931 | 0.002016931 | 0.002016931 | 0.002016931 | 0.002016931 | 0.002016931 | 0.002016931 | 0.002016931 | 0.002016931 | 0.002016931 | 0.002016931 | 0 | 0 | 0 | 0 | 0 | 0 | 0 | 0 | 0
1251 | 358.9754 | 0.001534345 | -20 | 605.5 | -645.5 | 0 | 0 | 0 | 0 | 0 | 0 | 0 | 0 | 0.001534345 | 0.001534345 | 0.001534345 | 0.001534345 | 0.001534345 | 0.001534345 | 0.001534345 | 0.001534345 | 0.001534345 | 0.001534345 | 0.001534345 | 0.001534345 | 0.001534345 | 0.001534345 | 0.001534345 | 0.001534345 | 0.001534345 | 0.001534345 | 0.001534345 | 0.001534345 | 0.001534345 | 0.001534345 | 0.001534345 | 0.001534345 | 0.001534345 | 0.001534345 | 0.001534345 | 0.001534345 | 0.001534345 | 0.001534345 | 0.001534345 | 0.001534345 | 0.001534345 | 0.001534345 | 0.001534345 | 0.001534345 | 0.001534345 | 0.001534345 | 0.001534345 | 0.001534345 | 0.001534345 | 0.001534345 | 0.001534345 | 0.001534345 | 0.001534345 | 0.001534345 | 0.001534345 | 0 | 0 | 0 | 0 | 0 | 0 | 0 | 0 | 0 | 0
1251 | 336.0559 | 0.001436382 | -30 | 595.5 | -655.5 | 0 | 0 | 0 | 0 | 0 | 0 | 0 | 0 | 0.001436382 | 0.001436382 | 0.001436382 | 0.001436382 | 0.001436382 | 0.001436382 | 0.001436382 | 0.001436382 | 0.001436382 | 0.001436382 | 0.001436382 | 0.001436382 | 0.001436382 | 0.001436382 | 0.001436382 | 0.001436382 | 0.001436382 | 0.001436382 | 0.001436382 | 0.001436382 | 0.001436382 | 0.001436382 | 0.001436382 | 0.001436382 | 0.001436382 | 0.001436382 | 0.001436382 | 0.001436382 | 0.001436382 | 0.001436382 | 0.001436382 | 0.001436382 | 0.001436382 | 0.001436382 | 0.001436382 | 0.001436382 | 0.001436382 | 0.001436382 | 0.001436382 | 0.001436382 | 0.001436382 | 0.001436382 | 0.001436382 | 0.001436382 | 0.001436382 | 0.001436382 | 0.001436382 | 0 | 0 | 0 | 0 | 0 | 0 | 0 | 0 | 0 | 0
1251 | 416.7383 | 0.001781238 | -40 | 585.5 | -665.5 | 0 | 0 | 0 | 0 | 0 | 0 | 0 | 0 | 0.001781238 | 0.001781238 | 0.001781238 | 0.001781238 | 0.001781238 | 0.001781238 | 0.001781238 | 0.001781238 | 0.001781238 | 0.001781238 | 0.001781238 | 0.001781238 | 0.001781238 | 0.001781238 | 0.001781238 | 0.001781238 | 0.001781238 | 0.001781238 | 0.001781238 | 0.001781238 | 0.001781238 | 0.001781238 | 0.001781238 | 0.001781238 | 0.001781238 | 0.001781238 | 0.001781238 | 0.001781238 | 0.001781238 | 0.001781238 | 0.001781238 | 0.001781238 | 0.001781238 | 0.001781238 | 0.001781238 | 0.001781238 | 0.001781238 | 0.001781238 | 0.001781238 | 0.001781238 | 0.001781238 | 0.001781238 | 0.001781238 | 0.001781238 | 0.001781238 | 0.001781238 | 0 | 0 | 0 | 0 | 0 | 0 | 0 | 0 | 0 | 0 | 0
1359 | 388.226 | 0.001659369 | -30 | 649.5 | -709.5 | 0 | 0 | 0 | 0 | 0 | 0 | 0.001659369 | 0.001659369 | 0.001659369 | 0.001659369 | 0.001659369 | 0.001659369 | 0.001659369 | 0.001659369 | 0.001659369 | 0.001659369 | 0.001659369 | 0.001659369 | 0.001659369 | 0.001659369 | 0.001659369 | 0.001659369 | 0.001659369 | 0.001659369 | 0.001659369 | 0.001659369 | 0.001659369 | 0.001659369 | 0.001659369 | 0.001659369 | 0.001659369 | 0.001659369 | 0.001659369 | 0.001659369 | 0.001659369 | 0.001659369 | 0.001659369 | 0.001659369 | 0.001659369 | 0.001659369 | 0.001659369 | 0.001659369 | 0.001659369 | 0.001659369 | 0.001659369 | 0.001659369 | 0.001659369 | 0.001659369 | 0.001659369 | 0.001659369 | 0.001659369 | 0.001659369 | 0.001659369 | 0.001659369 | 0.001659369 | 0.001659369 | 0.001659369 | 0 | 0 | 0 | 0 | 0 | 0 | 0 | 0
1359 | 377.0301 | 0.001611515 | -20 | 659.5 | -699.5 | 0 | 0 | 0 | 0 | 0 | 0 | 0.001611515 | 0.001611515 | 0.001611515 | 0.001611515 | 0.001611515 | 0.001611515 | 0.001611515 | 0.001611515 | 0.001611515 | 0.001611515 | 0.001611515 | 0.001611515 | 0.001611515 | 0.001611515 | 0.001611515 | 0.001611515 | 0.001611515 | 0.001611515 | 0.001611515 | 0.001611515 | 0.001611515 | 0.001611515 | 0.001611515 | 0.001611515 | 0.001611515 | 0.001611515 | 0.001611515 | 0.001611515 | 0.001611515 | 0.001611515 | 0.001611515 | 0.001611515 | 0.001611515 | 0.001611515 | 0.001611515 | 0.001611515 | 0.001611515 | 0.001611515 | 0.001611515 | 0.001611515 | 0.001611515 | 0.001611515 | 0.001611515 | 0.001611515 | 0.001611515 | 0.001611515 | 0.001611515 | 0.001611515 | 0.001611515 | 0.001611515 | 0.001611515 | 0 | 0 | 0 | 0 | 0 | 0 | 0 | 0
1359 | 386.311 | 0.001651184 | -10 | 669.5 | -689.5 | 0 | 0 | 0 | 0 | 0 | 0 | 0 | 0.001651184 | 0.001651184 | 0.001651184 | 0.001651184 | 0.001651184 | 0.001651184 | 0.001651184 | 0.001651184 | 0.001651184 | 0.001651184 | 0.001651184 | 0.001651184 | 0.001651184 | 0.001651184 | 0.001651184 | 0.001651184 | 0.001651184 | 0.001651184 | 0.001651184 | 0.001651184 | 0.001651184 | 0.001651184 | 0.001651184 | 0.001651184 | 0.001651184 | 0.001651184 | 0.001651184 | 0.001651184 | 0.001651184 | 0.001651184 | 0.001651184 | 0.001651184 | 0.001651184 | 0.001651184 | 0.001651184 | 0.001651184 | 0.001651184 | 0.001651184 | 0.001651184 | 0.001651184 | 0.001651184 | 0.001651184 | 0.001651184 | 0.001651184 | 0.001651184 | 0.001651184 | 0.001651184 | 0.001651184 | 0.001651184 | 0.001651184 | 0.001651184 | 0 | 0 | 0 | 0 | 0 | 0 | 0
1359 | 374.0297 | 0.001598691 | 0 | 679.5 | -679.5 | 0 | 0 | 0 | 0 | 0 | 0 | 0 | 0.001598691 | 0.001598691 | 0.001598691 | 0.001598691 | 0.001598691 | 0.001598691 | 0.001598691 | 0.001598691 | 0.001598691 | 0.001598691 | 0.001598691 | 0.001598691 | 0.001598691 | 0.001598691 | 0.001598691 | 0.001598691 | 0.001598691 | 0.001598691 | 0.001598691 | 0.001598691 | 0.001598691 | 0.001598691 | 0.001598691 | 0.001598691 | 0.001598691 | 0.001598691 | 0.001598691 | 0.001598691 | 0.001598691 | 0.001598691 | 0.001598691 | 0.001598691 | 0.001598691 | 0.001598691 | 0.001598691 | 0.001598691 | 0.001598691 | 0.001598691 | 0.001598691 | 0.001598691 | 0.001598691 | 0.001598691 | 0.001598691 | 0.001598691 | 0.001598691 | 0.001598691 | 0.001598691 | 0.001598691 | 0.001598691 | 0.001598691 | 0.001598691 | 0 | 0 | 0 | 0 | 0 | 0 | 0
1359 | 380.262 | 0.001625329 | 10 | 689.5 | -669.5 | 0 | 0 | 0 | 0 | 0 | 0 | 0 | 0.001625329 | 0.001625329 | 0.001625329 | 0.001625329 | 0.001625329 | 0.001625329 | 0.001625329 | 0.001625329 | 0.001625329 | 0.001625329 | 0.001625329 | 0.001625329 | 0.001625329 | 0.001625329 | 0.001625329 | 0.001625329 | 0.001625329 | 0.001625329 | 0.001625329 | 0.001625329 | 0.001625329 | 0.001625329 | 0.001625329 | 0.001625329 | 0.001625329 | 0.001625329 | 0.001625329 | 0.001625329 | 0.001625329 | 0.001625329 | 0.001625329 | 0.001625329 | 0.001625329 | 0.001625329 | 0.001625329 | 0.001625329 | 0.001625329 | 0.001625329 | 0.001625329 | 0.001625329 | 0.001625329 | 0.001625329 | 0.001625329 | 0.001625329 | 0.001625329 | 0.001625329 | 0.001625329 | 0.001625329 | 0.001625329 | 0.001625329 | 0.001625329 | 0 | 0 | 0 | 0 | 0 | 0 | 0
1359 | 384.4165 | 0.001643087 | 20 | 699.5 | -659.5 | 0 | 0 | 0 | 0 | 0 | 0 | 0 | 0 | 0.001643087 | 0.001643087 | 0.001643087 | 0.001643087 | 0.001643087 | 0.001643087 | 0.001643087 | 0.001643087 | 0.001643087 | 0.001643087 | 0.001643087 | 0.001643087 | 0.001643087 | 0.001643087 | 0.001643087 | 0.001643087 | 0.001643087 | 0.001643087 | 0.001643087 | 0.001643087 | 0.001643087 | 0.001643087 | 0.001643087 | 0.001643087 | 0.001643087 | 0.001643087 | 0.001643087 | 0.001643087 | 0.001643087 | 0.001643087 | 0.001643087 | 0.001643087 | 0.001643087 | 0.001643087 | 0.001643087 | 0.001643087 | 0.001643087 | 0.001643087 | 0.001643087 | 0.001643087 | 0.001643087 | 0.001643087 | 0.001643087 | 0.001643087 | 0.001643087 | 0.001643087 | 0.001643087 | 0.001643087 | 0.001643087 | 0.001643087 | 0.001643087 | 0 | 0 | 0 | 0 | 0 | 0
1359 | 390.7622 | 0.00167021 | 30 | 709.5 | -649.5 | 0 | 0 | 0 | 0 | 0 | 0 | 0 | 0 | 0.00167021 | 0.00167021 | 0.00167021 | 0.00167021 | 0.00167021 | 0.00167021 | 0.00167021 | 0.00167021 | 0.00167021 | 0.00167021 | 0.00167021 | 0.00167021 | 0.00167021 | 0.00167021 | 0.00167021 | 0.00167021 | 0.00167021 | 0.00167021 | 0.00167021 | 0.00167021 | 0.00167021 | 0.00167021 | 0.00167021 | 0.00167021 | 0.00167021 | 0.00167021 | 0.00167021 | 0.00167021 | 0.00167021 | 0.00167021 | 0.00167021 | 0.00167021 | 0.00167021 | 0.00167021 | 0.00167021 | 0.00167021 | 0.00167021 | 0.00167021 | 0.00167021 | 0.00167021 | 0.00167021 | 0.00167021 | 0.00167021 | 0.00167021 | 0.00167021 | 0.00167021 | 0.00167021 | 0.00167021 | 0.00167021 | 0.00167021 | 0.00167021 | 0 | 0 | 0 | 0 | 0 | 0
1359 | 386.3866 | 0.001651507 | 40 | 719.5 | -639.5 | 0 | 0 | 0 | 0 | 0 | 0 | 0 | 0 | 0 | 0.001651507 | 0.001651507 | 0.001651507 | 0.001651507 | 0.001651507 | 0.001651507 | 0.001651507 | 0.001651507 | 0.001651507 | 0.001651507 | 0.001651507 | 0.001651507 | 0.001651507 | 0.001651507 | 0.001651507 | 0.001651507 | 0.001651507 | 0.001651507 | 0.001651507 | 0.001651507 | 0.001651507 | 0.001651507 | 0.001651507 | 0.001651507 | 0.001651507 | 0.001651507 | 0.001651507 | 0.001651507 | 0.001651507 | 0.001651507 | 0.001651507 | 0.001651507 | 0.001651507 | 0.001651507 | 0.001651507 | 0.001651507 | 0.001651507 | 0.001651507 | 0.001651507 | 0.001651507 | 0.001651507 | 0.001651507 | 0.001651507 | 0.001651507 | 0.001651507 | 0.001651507 | 0.001651507 | 0.001651507 | 0.001651507 | 0.001651507 | 0 | 0 | 0 | 0 | 0 | 0
1395 | 605.8552 | 0.002589568 | 30 | 727.5 | -667.5 | 0 | 0 | 0 | 0 | 0 | 0 | 0 | 0 | 0.002589568 | 0.002589568 | 0.002589568 | 0.002589568 | 0.002589568 | 0.002589568 | 0.002589568 | 0.002589568 | 0.002589568 | 0.002589568 | 0.002589568 | 0.002589568 | 0.002589568 | 0.002589568 | 0.002589568 | 0.002589568 | 0.002589568 | 0.002589568 | 0.002589568 | 0.002589568 | 0.002589568 | 0.002589568 | 0.002589568 | 0.002589568 | 0.002589568 | 0.002589568 | 0.002589568 | 0.002589568 | 0.002589568 | 0.002589568 | 0.002589568 | 0.002589568 | 0.002589568 | 0.002589568 | 0.002589568 | 0.002589568 | 0.002589568 | 0.002589568 | 0.002589568 | 0.002589568 | 0.002589568 | 0.002589568 | 0.002589568 | 0.002589568 | 0.002589568 | 0.002589568 | 0.002589568 | 0.002589568 | 0.002589568 | 0.002589568 | 0.002589568 | 0.002589568 | 0 | 0 | 0 | 0 | 0
1395 | 535.3376 | 0.002288159 | 20 | 717.5 | -677.5 | 0 | 0 | 0 | 0 | 0 | 0 | 0 | 0.002288159 | 0.002288159 | 0.002288159 | 0.002288159 | 0.002288159 | 0.002288159 | 0.002288159 | 0.002288159 | 0.002288159 | 0.002288159 | 0.002288159 | 0.002288159 | 0.002288159 | 0.002288159 | 0.002288159 | 0.002288159 | 0.002288159 | 0.002288159 | 0.002288159 | 0.002288159 | 0.002288159 | 0.002288159 | 0.002288159 | 0.002288159 | 0.002288159 | 0.002288159 | 0.002288159 | 0.002288159 | 0.002288159 | 0.002288159 | 0.002288159 | 0.002288159 | 0.002288159 | 0.002288159 | 0.002288159 | 0.002288159 | 0.002288159 | 0.002288159 | 0.002288159 | 0.002288159 | 0.002288159 | 0.002288159 | 0.002288159 | 0.002288159 | 0.002288159 | 0.002288159 | 0.002288159 | 0.002288159 | 0.002288159 | 0.002288159 | 0.002288159 | 0.002288159 | 0 | 0 | 0 | 0 | 0 | 0
1524 | 423.017 | 0.001808074 | 10 | 772 | -752 | 0 | 0 | 0 | 0 | 0.001808074 | 0.001808074 | 0.001808074 | 0.001808074 | 0.001808074 | 0.001808074 | 0.001808074 | 0.001808074 | 0.001808074 | 0.001808074 | 0.001808074 | 0.001808074 | 0.001808074 | 0.001808074 | 0.001808074 | 0.001808074 | 0.001808074 | 0.001808074 | 0.001808074 | 0.001808074 | 0.001808074 | 0.001808074 | 0.001808074 | 0.001808074 | 0.001808074 | 0.001808074 | 0.001808074 | 0.001808074 | 0.001808074 | 0.001808074 | 0.001808074 | 0.001808074 | 0.001808074 | 0.001808074 | 0.001808074 | 0.001808074 | 0.001808074 | 0.001808074 | 0.001808074 | 0.001808074 | 0.001808074 | 0.001808074 | 0.001808074 | 0.001808074 | 0.001808074 | 0.001808074 | 0.001808074 | 0.001808074 | 0.001808074 | 0.001808074 | 0.001808074 | 0.001808074 | 0.001808074 | 0.001808074 | 0.001808074 | 0.001808074 | 0.001808074 | 0 | 0 | 0 | 0
1524 | 504.1466 | 0.002154841 | 0 | 762 | -762 | 0 | 0 | 0 | 0 | 0.002154841 | 0.002154841 | 0.002154841 | 0.002154841 | 0.002154841 | 0.002154841 | 0.002154841 | 0.002154841 | 0.002154841 | 0.002154841 | 0.002154841 | 0.002154841 | 0.002154841 | 0.002154841 | 0.002154841 | 0.002154841 | 0.002154841 | 0.002154841 | 0.002154841 | 0.002154841 | 0.002154841 | 0.002154841 | 0.002154841 | 0.002154841 | 0.002154841 | 0.002154841 | 0.002154841 | 0.002154841 | 0.002154841 | 0.002154841 | 0.002154841 | 0.002154841 | 0.002154841 | 0.002154841 | 0.002154841 | 0.002154841 | 0.002154841 | 0.002154841 | 0.002154841 | 0.002154841 | 0.002154841 | 0.002154841 | 0.002154841 | 0.002154841 | 0.002154841 | 0.002154841 | 0.002154841 | 0.002154841 | 0.002154841 | 0.002154841 | 0.002154841 | 0.002154841 | 0.002154841 | 0.002154841 | 0.002154841 | 0.002154841 | 0.002154841 | 0 | 0 | 0 | 0
1524 | 461.9722 | 0.001974578 | -10 | 752 | -772 | 0 | 0 | 0 | 0 | 0.001974578 | 0.001974578 | 0.001974578 | 0.001974578 | 0.001974578 | 0.001974578 | 0.001974578 | 0.001974578 | 0.001974578 | 0.001974578 | 0.001974578 | 0.001974578 | 0.001974578 | 0.001974578 | 0.001974578 | 0.001974578 | 0.001974578 | 0.001974578 | 0.001974578 | 0.001974578 | 0.001974578 | 0.001974578 | 0.001974578 | 0.001974578 | 0.001974578 | 0.001974578 | 0.001974578 | 0.001974578 | 0.001974578 | 0.001974578 | 0.001974578 | 0.001974578 | 0.001974578 | 0.001974578 | 0.001974578 | 0.001974578 | 0.001974578 | 0.001974578 | 0.001974578 | 0.001974578 | 0.001974578 | 0.001974578 | 0.001974578 | 0.001974578 | 0.001974578 | 0.001974578 | 0.001974578 | 0.001974578 | 0.001974578 | 0.001974578 | 0.001974578 | 0.001974578 | 0.001974578 | 0.001974578 | 0.001974578 | 0.001974578 | 0.001974578 | 0 | 0 | 0 | 0
1524 | 467.9792 | 0.002000253 | -20 | 742 | -782 | 0 | 0 | 0 | 0.002000253 | 0.002000253 | 0.002000253 | 0.002000253 | 0.002000253 | 0.002000253 | 0.002000253 | 0.002000253 | 0.002000253 | 0.002000253 | 0.002000253 | 0.002000253 | 0.002000253 | 0.002000253 | 0.002000253 | 0.002000253 | 0.002000253 | 0.002000253 | 0.002000253 | 0.002000253 | 0.002000253 | 0.002000253 | 0.002000253 | 0.002000253 | 0.002000253 | 0.002000253 | 0.002000253 | 0.002000253 | 0.002000253 | 0.002000253 | 0.002000253 | 0.002000253 | 0.002000253 | 0.002000253 | 0.002000253 | 0.002000253 | 0.002000253 | 0.002000253 | 0.002000253 | 0.002000253 | 0.002000253 | 0.002000253 | 0.002000253 | 0.002000253 | 0.002000253 | 0.002000253 | 0.002000253 | 0.002000253 | 0.002000253 | 0.002000253 | 0.002000253 | 0.002000253 | 0.002000253 | 0.002000253 | 0.002000253 | 0.002000253 | 0.002000253 | 0 | 0 | 0 | 0 | 0
1524 | 500.7187 | 0.00214019 | -30 | 732 | -792 | 0 | 0 | 0 | 0.00214019 | 0.00214019 | 0.00214019 | 0.00214019 | 0.00214019 | 0.00214019 | 0.00214019 | 0.00214019 | 0.00214019 | 0.00214019 | 0.00214019 | 0.00214019 | 0.00214019 | 0.00214019 | 0.00214019 | 0.00214019 | 0.00214019 | 0.00214019 | 0.00214019 | 0.00214019 | 0.00214019 | 0.00214019 | 0.00214019 | 0.00214019 | 0.00214019 | 0.00214019 | 0.00214019 | 0.00214019 | 0.00214019 | 0.00214019 | 0.00214019 | 0.00214019 | 0.00214019 | 0.00214019 | 0.00214019 | 0.00214019 | 0.00214019 | 0.00214019 | 0.00214019 | 0.00214019 | 0.00214019 | 0.00214019 | 0.00214019 | 0.00214019 | 0.00214019 | 0.00214019 | 0.00214019 | 0.00214019 | 0.00214019 | 0.00214019 | 0.00214019 | 0.00214019 | 0.00214019 | 0.00214019 | 0.00214019 | 0.00214019 | 0.00214019 | 0 | 0 | 0 | 0 | 0
1524 | 454.6887 | 0.001943446 | -40 | 722 | -802 | 0 | 0 | 0.001943446 | 0.001943446 | 0.001943446 | 0.001943446 | 0.001943446 | 0.001943446 | 0.001943446 | 0.001943446 | 0.001943446 | 0.001943446 | 0.001943446 | 0.001943446 | 0.001943446 | 0.001943446 | 0.001943446 | 0.001943446 | 0.001943446 | 0.001943446 | 0.001943446 | 0.001943446 | 0.001943446 | 0.001943446 | 0.001943446 | 0.001943446 | 0.001943446 | 0.001943446 | 0.001943446 | 0.001943446 | 0.001943446 | 0.001943446 | 0.001943446 | 0.001943446 | 0.001943446 | 0.001943446 | 0.001943446 | 0.001943446 | 0.001943446 | 0.001943446 | 0.001943446 | 0.001943446 | 0.001943446 | 0.001943446 | 0.001943446 | 0.001943446 | 0.001943446 | 0.001943446 | 0.001943446 | 0.001943446 | 0.001943446 | 0.001943446 | 0.001943446 | 0.001943446 | 0.001943446 | 0.001943446 | 0.001943446 | 0.001943446 | 0.001943446 | 0.001943446 | 0 | 0 | 0 | 0 | 0
1548 | 309.6729 | 0.001323615 | -30 | 744 | -804 | 0 | 0 | 0.001323615 | 0.001323615 | 0.001323615 | 0.001323615 | 0.001323615 | 0.001323615 | 0.001323615 | 0.001323615 | 0.001323615 | 0.001323615 | 0.001323615 | 0.001323615 | 0.001323615 | 0.001323615 | 0.001323615 | 0.001323615 | 0.001323615 | 0.001323615 | 0.001323615 | 0.001323615 | 0.001323615 | 0.001323615 | 0.001323615 | 0.001323615 | 0.001323615 | 0.001323615 | 0.001323615 | 0.001323615 | 0.001323615 | 0.001323615 | 0.001323615 | 0.001323615 | 0.001323615 | 0.001323615 | 0.001323615 | 0.001323615 | 0.001323615 | 0.001323615 | 0.001323615 | 0.001323615 | 0.001323615 | 0.001323615 | 0.001323615 | 0.001323615 | 0.001323615 | 0.001323615 | 0.001323615 | 0.001323615 | 0.001323615 | 0.001323615 | 0.001323615 | 0.001323615 | 0.001323615 | 0.001323615 | 0.001323615 | 0.001323615 | 0.001323615 | 0.001323615 | 0 | 0 | 0 | 0 | 0
1549 | 401.0319 | 0.001714105 | -20 | 754.5 | -794.5 | 0 | 0 | 0 | 0.001714105 | 0.001714105 | 0.001714105 | 0.001714105 | 0.001714105 | 0.001714105 | 0.001714105 | 0.001714105 | 0.001714105 | 0.001714105 | 0.001714105 | 0.001714105 | 0.001714105 | 0.001714105 | 0.001714105 | 0.001714105 | 0.001714105 | 0.001714105 | 0.001714105 | 0.001714105 | 0.001714105 | 0.001714105 | 0.001714105 | 0.001714105 | 0.001714105 | 0.001714105 | 0.001714105 | 0.001714105 | 0.001714105 | 0.001714105 | 0.001714105 | 0.001714105 | 0.001714105 | 0.001714105 | 0.001714105 | 0.001714105 | 0.001714105 | 0.001714105 | 0.001714105 | 0.001714105 | 0.001714105 | 0.001714105 | 0.001714105 | 0.001714105 | 0.001714105 | 0.001714105 | 0.001714105 | 0.001714105 | 0.001714105 | 0.001714105 | 0.001714105 | 0.001714105 | 0.001714105 | 0.001714105 | 0.001714105 | 0.001714105 | 0.001714105 | 0.001714105 | 0 | 0 | 0 | 0
1555 | 444.379 | 0.00189938 | -10 | 767.5 | -787.5 | 0 | 0 | 0 | 0.00189938 | 0.00189938 | 0.00189938 | 0.00189938 | 0.00189938 | 0.00189938 | 0.00189938 | 0.00189938 | 0.00189938 | 0.00189938 | 0.00189938 | 0.00189938 | 0.00189938 | 0.00189938 | 0.00189938 | 0.00189938 | 0.00189938 | 0.00189938 | 0.00189938 | 0.00189938 | 0.00189938 | 0.00189938 | 0.00189938 | 0.00189938 | 0.00189938 | 0.00189938 | 0.00189938 | 0.00189938 | 0.00189938 | 0.00189938 | 0.00189938 | 0.00189938 | 0.00189938 | 0.00189938 | 0.00189938 | 0.00189938 | 0.00189938 | 0.00189938 | 0.00189938 | 0.00189938 | 0.00189938 | 0.00189938 | 0.00189938 | 0.00189938 | 0.00189938 | 0.00189938 | 0.00189938 | 0.00189938 | 0.00189938 | 0.00189938 | 0.00189938 | 0.00189938 | 0.00189938 | 0.00189938 | 0.00189938 | 0.00189938 | 0.00189938 | 0.00189938 | 0 | 0 | 0 | 0
1555 | 329.7453 | 0.001409409 | 0 | 777.5 | -777.5 | 0 | 0 | 0 | 0.001409409 | 0.001409409 | 0.001409409 | 0.001409409 | 0.001409409 | 0.001409409 | 0.001409409 | 0.001409409 | 0.001409409 | 0.001409409 | 0.001409409 | 0.001409409 | 0.001409409 | 0.001409409 | 0.001409409 | 0.001409409 | 0.001409409 | 0.001409409 | 0.001409409 | 0.001409409 | 0.001409409 | 0.001409409 | 0.001409409 | 0.001409409 | 0.001409409 | 0.001409409 | 0.001409409 | 0.001409409 | 0.001409409 | 0.001409409 | 0.001409409 | 0.001409409 | 0.001409409 | 0.001409409 | 0.001409409 | 0.001409409 | 0.001409409 | 0.001409409 | 0.001409409 | 0.001409409 | 0.001409409 | 0.001409409 | 0.001409409 | 0.001409409 | 0.001409409 | 0.001409409 | 0.001409409 | 0.001409409 | 0.001409409 | 0.001409409 | 0.001409409 | 0.001409409 | 0.001409409 | 0.001409409 | 0.001409409 | 0.001409409 | 0.001409409 | 0.001409409 | 0.001409409 | 0 | 0 | 0
1555 | 412.7571 | 0.001764221 | 10 | 787.5 | -767.5 | 0 | 0 | 0 | 0 | 0.001764221 | 0.001764221 | 0.001764221 | 0.001764221 | 0.001764221 | 0.001764221 | 0.001764221 | 0.001764221 | 0.001764221 | 0.001764221 | 0.001764221 | 0.001764221 | 0.001764221 | 0.001764221 | 0.001764221 | 0.001764221 | 0.001764221 | 0.001764221 | 0.001764221 | 0.001764221 | 0.001764221 | 0.001764221 | 0.001764221 | 0.001764221 | 0.001764221 | 0.001764221 | 0.001764221 | 0.001764221 | 0.001764221 | 0.001764221 | 0.001764221 | 0.001764221 | 0.001764221 | 0.001764221 | 0.001764221 | 0.001764221 | 0.001764221 | 0.001764221 | 0.001764221 | 0.001764221 | 0.001764221 | 0.001764221 | 0.001764221 | 0.001764221 | 0.001764221 | 0.001764221 | 0.001764221 | 0.001764221 | 0.001764221 | 0.001764221 | 0.001764221 | 0.001764221 | 0.001764221 | 0.001764221 | 0.001764221 | 0.001764221 | 0.001764221 | 0.001764221 | 0 | 0 | 0
1558 | 365.7157 | 0.001563155 | 20 | 799 | -759 | 0 | 0 | 0 | 0 | 0.001563155 | 0.001563155 | 0.001563155 | 0.001563155 | 0.001563155 | 0.001563155 | 0.001563155 | 0.001563155 | 0.001563155 | 0.001563155 | 0.001563155 | 0.001563155 | 0.001563155 | 0.001563155 | 0.001563155 | 0.001563155 | 0.001563155 | 0.001563155 | 0.001563155 | 0.001563155 | 0.001563155 | 0.001563155 | 0.001563155 | 0.001563155 | 0.001563155 | 0.001563155 | 0.001563155 | 0.001563155 | 0.001563155 | 0.001563155 | 0.001563155 | 0.001563155 | 0.001563155 | 0.001563155 | 0.001563155 | 0.001563155 | 0.001563155 | 0.001563155 | 0.001563155 | 0.001563155 | 0.001563155 | 0.001563155 | 0.001563155 | 0.001563155 | 0.001563155 | 0.001563155 | 0.001563155 | 0.001563155 | 0.001563155 | 0.001563155 | 0.001563155 | 0.001563155 | 0.001563155 | 0.001563155 | 0.001563155 | 0.001563155 | 0.001563155 | 0.001563155 | 0 | 0 | 0
1607 | 460.1041 | 0.001966593 | 30 | 833.5 | -773.5 | 0 | 0 | 0 | 0 | 0.001966593 | 0.001966593 | 0.001966593 | 0.001966593 | 0.001966593 | 0.001966593 | 0.001966593 | 0.001966593 | 0.001966593 | 0.001966593 | 0.001966593 | 0.001966593 | 0.001966593 | 0.001966593 | 0.001966593 | 0.001966593 | 0.001966593 | 0.001966593 | 0.001966593 | 0.001966593 | 0.001966593 | 0.001966593 | 0.001966593 | 0.001966593 | 0.001966593 | 0.001966593 | 0.001966593 | 0.001966593 | 0.001966593 | 0.001966593 | 0.001966593 | 0.001966593 | 0.001966593 | 0.001966593 | 0.001966593 | 0.001966593 | 0.001966593 | 0.001966593 | 0.001966593 | 0.001966593 | 0.001966593 | 0.001966593 | 0.001966593 | 0.001966593 | 0.001966593 | 0.001966593 | 0.001966593 | 0.001966593 | 0.001966593 | 0.001966593 | 0.001966593 | 0.001966593 | 0.001966593 | 0.001966593 | 0.001966593 | 0.001966593 | 0.001966593 | 0.001966593 | 0.001966593 | 0.001966593 | 0
1607 | 458.3245 | 0.001958987 | 40 | 843.5 | -763.5 | 0 | 0 | 0 | 0 | 0.001958987 | 0.001958987 | 0.001958987 | 0.001958987 | 0.001958987 | 0.001958987 | 0.001958987 | 0.001958987 | 0.001958987 | 0.001958987 | 0.001958987 | 0.001958987 | 0.001958987 | 0.001958987 | 0.001958987 | 0.001958987 | 0.001958987 | 0.001958987 | 0.001958987 | 0.001958987 | 0.001958987 | 0.001958987 | 0.001958987 | 0.001958987 | 0.001958987 | 0.001958987 | 0.001958987 | 0.001958987 | 0.001958987 | 0.001958987 | 0.001958987 | 0.001958987 | 0.001958987 | 0.001958987 | 0.001958987 | 0.001958987 | 0.001958987 | 0.001958987 | 0.001958987 | 0.001958987 | 0.001958987 | 0.001958987 | 0.001958987 | 0.001958987 | 0.001958987 | 0.001958987 | 0.001958987 | 0.001958987 | 0.001958987 | 0.001958987 | 0.001958987 | 0.001958987 | 0.001958987 | 0.001958987 | 0.001958987 | 0.001958987 | 0.001958987 | 0.001958987 | 0.001958987 | 0.001958987 | 0
1607 | 482.3237 | 0.002061565 | 30 | 833.5 | -773.5 | 0 | 0 | 0 | 0 | 0.002061565 | 0.002061565 | 0.002061565 | 0.002061565 | 0.002061565 | 0.002061565 | 0.002061565 | 0.002061565 | 0.002061565 | 0.002061565 | 0.002061565 | 0.002061565 | 0.002061565 | 0.002061565 | 0.002061565 | 0.002061565 | 0.002061565 | 0.002061565 | 0.002061565 | 0.002061565 | 0.002061565 | 0.002061565 | 0.002061565 | 0.002061565 | 0.002061565 | 0.002061565 | 0.002061565 | 0.002061565 | 0.002061565 | 0.002061565 | 0.002061565 | 0.002061565 | 0.002061565 | 0.002061565 | 0.002061565 | 0.002061565 | 0.002061565 | 0.002061565 | 0.002061565 | 0.002061565 | 0.002061565 | 0.002061565 | 0.002061565 | 0.002061565 | 0.002061565 | 0.002061565 | 0.002061565 | 0.002061565 | 0.002061565 | 0.002061565 | 0.002061565 | 0.002061565 | 0.002061565 | 0.002061565 | 0.002061565 | 0.002061565 | 0.002061565 | 0.002061565 | 0.002061565 | 0.002061565 | 0
1591 | 471.4202 | 0.002014961 | 20 | 815.5 | -775.5 | 0 | 0 | 0 | 0.002014961 | 0.002014961 | 0.002014961 | 0.002014961 | 0.002014961 | 0.002014961 | 0.002014961 | 0.002014961 | 0.002014961 | 0.002014961 | 0.002014961 | 0.002014961 | 0.002014961 | 0.002014961 | 0.002014961 | 0.002014961 | 0.002014961 | 0.002014961 | 0.002014961 | 0.002014961 | 0.002014961 | 0.002014961 | 0.002014961 | 0.002014961 | 0.002014961 | 0.002014961 | 0.002014961 | 0.002014961 | 0.002014961 | 0.002014961 | 0.002014961 | 0.002014961 | 0.002014961 | 0.002014961 | 0.002014961 | 0.002014961 | 0.002014961 | 0.002014961 | 0.002014961 | 0.002014961 | 0.002014961 | 0.002014961 | 0.002014961 | 0.002014961 | 0.002014961 | 0.002014961 | 0.002014961 | 0.002014961 | 0.002014961 | 0.002014961 | 0.002014961 | 0.002014961 | 0.002014961 | 0.002014961 | 0.002014961 | 0.002014961 | 0.002014961 | 0.002014961 | 0.002014961 | 0.002014961 | 0 | 0
1591 | 495.8243 | 0.002119269 | 10 | 805.5 | -785.5 | 0 | 0 | 0 | 0.002119269 | 0.002119269 | 0.002119269 | 0.002119269 | 0.002119269 | 0.002119269 | 0.002119269 | 0.002119269 | 0.002119269 | 0.002119269 | 0.002119269 | 0.002119269 | 0.002119269 | 0.002119269 | 0.002119269 | 0.002119269 | 0.002119269 | 0.002119269 | 0.002119269 | 0.002119269 | 0.002119269 | 0.002119269 | 0.002119269 | 0.002119269 | 0.002119269 | 0.002119269 | 0.002119269 | 0.002119269 | 0.002119269 | 0.002119269 | 0.002119269 | 0.002119269 | 0.002119269 | 0.002119269 | 0.002119269 | 0.002119269 | 0.002119269 | 0.002119269 | 0.002119269 | 0.002119269 | 0.002119269 | 0.002119269 | 0.002119269 | 0.002119269 | 0.002119269 | 0.002119269 | 0.002119269 | 0.002119269 | 0.002119269 | 0.002119269 | 0.002119269 | 0.002119269 | 0.002119269 | 0.002119269 | 0.002119269 | 0.002119269 | 0.002119269 | 0.002119269 | 0.002119269 | 0.002119269 | 0 | 0
1591 | 498.3791 | 0.002130189 | 0 | 795.5 | -795.5 | 0 | 0 | 0 | 0.002130189 | 0.002130189 | 0.002130189 | 0.002130189 | 0.002130189 | 0.002130189 | 0.002130189 | 0.002130189 | 0.002130189 | 0.002130189 | 0.002130189 | 0.002130189 | 0.002130189 | 0.002130189 | 0.002130189 | 0.002130189 | 0.002130189 | 0.002130189 | 0.002130189 | 0.002130189 | 0.002130189 | 0.002130189 | 0.002130189 | 0.002130189 | 0.002130189 | 0.002130189 | 0.002130189 | 0.002130189 | 0.002130189 | 0.002130189 | 0.002130189 | 0.002130189 | 0.002130189 | 0.002130189 | 0.002130189 | 0.002130189 | 0.002130189 | 0.002130189 | 0.002130189 | 0.002130189 | 0.002130189 | 0.002130189 | 0.002130189 | 0.002130189 | 0.002130189 | 0.002130189 | 0.002130189 | 0.002130189 | 0.002130189 | 0.002130189 | 0.002130189 | 0.002130189 | 0.002130189 | 0.002130189 | 0.002130189 | 0.002130189 | 0.002130189 | 0.002130189 | 0.002130189 | 0 | 0 | 0
1591 | 487.1591 | 0.002082233 | -10 | 785.5 | -805.5 | 0 | 0 | 0.002082233 | 0.002082233 | 0.002082233 | 0.002082233 | 0.002082233 | 0.002082233 | 0.002082233 | 0.002082233 | 0.002082233 | 0.002082233 | 0.002082233 | 0.002082233 | 0.002082233 | 0.002082233 | 0.002082233 | 0.002082233 | 0.002082233 | 0.002082233 | 0.002082233 | 0.002082233 | 0.002082233 | 0.002082233 | 0.002082233 | 0.002082233 | 0.002082233 | 0.002082233 | 0.002082233 | 0.002082233 | 0.002082233 | 0.002082233 | 0.002082233 | 0.002082233 | 0.002082233 | 0.002082233 | 0.002082233 | 0.002082233 | 0.002082233 | 0.002082233 | 0.002082233 | 0.002082233 | 0.002082233 | 0.002082233 | 0.002082233 | 0.002082233 | 0.002082233 | 0.002082233 | 0.002082233 | 0.002082233 | 0.002082233 | 0.002082233 | 0.002082233 | 0.002082233 | 0.002082233 | 0.002082233 | 0.002082233 | 0.002082233 | 0.002082233 | 0.002082233 | 0.002082233 | 0.002082233 | 0 | 0 | 0
1591 | 534.0289 | 0.002282565 | -20 | 775.5 | -815.5 | 0 | 0 | 0.002282565 | 0.002282565 | 0.002282565 | 0.002282565 | 0.002282565 | 0.002282565 | 0.002282565 | 0.002282565 | 0.002282565 | 0.002282565 | 0.002282565 | 0.002282565 | 0.002282565 | 0.002282565 | 0.002282565 | 0.002282565 | 0.002282565 | 0.002282565 | 0.002282565 | 0.002282565 | 0.002282565 | 0.002282565 | 0.002282565 | 0.002282565 | 0.002282565 | 0.002282565 | 0.002282565 | 0.002282565 | 0.002282565 | 0.002282565 | 0.002282565 | 0.002282565 | 0.002282565 | 0.002282565 | 0.002282565 | 0.002282565 | 0.002282565 | 0.002282565 | 0.002282565 | 0.002282565 | 0.002282565 | 0.002282565 | 0.002282565 | 0.002282565 | 0.002282565 | 0.002282565 | 0.002282565 | 0.002282565 | 0.002282565 | 0.002282565 | 0.002282565 | 0.002282565 | 0.002282565 | 0.002282565 | 0.002282565 | 0.002282565 | 0.002282565 | 0.002282565 | 0.002282565 | 0.002282565 | 0 | 0 | 0
1594 | 723.9168 | 0.003094191 | -30 | 767 | -827 | 0 | 0 | 0.003094191 | 0.003094191 | 0.003094191 | 0.003094191 | 0.003094191 | 0.003094191 | 0.003094191 | 0.003094191 | 0.003094191 | 0.003094191 | 0.003094191 | 0.003094191 | 0.003094191 | 0.003094191 | 0.003094191 | 0.003094191 | 0.003094191 | 0.003094191 | 0.003094191 | 0.003094191 | 0.003094191 | 0.003094191 | 0.003094191 | 0.003094191 | 0.003094191 | 0.003094191 | 0.003094191 | 0.003094191 | 0.003094191 | 0.003094191 | 0.003094191 | 0.003094191 | 0.003094191 | 0.003094191 | 0.003094191 | 0.003094191 | 0.003094191 | 0.003094191 | 0.003094191 | 0.003094191 | 0.003094191 | 0.003094191 | 0.003094191 | 0.003094191 | 0.003094191 | 0.003094191 | 0.003094191 | 0.003094191 | 0.003094191 | 0.003094191 | 0.003094191 | 0.003094191 | 0.003094191 | 0.003094191 | 0.003094191 | 0.003094191 | 0.003094191 | 0.003094191 | 0.003094191 | 0 | 0 | 0 | 0
1594 | 701.2348 | 0.002997243 | -40 | 757 | -837 | 0 | 0.002997243 | 0.002997243 | 0.002997243 | 0.002997243 | 0.002997243 | 0.002997243 | 0.002997243 | 0.002997243 | 0.002997243 | 0.002997243 | 0.002997243 | 0.002997243 | 0.002997243 | 0.002997243 | 0.002997243 | 0.002997243 | 0.002997243 | 0.002997243 | 0.002997243 | 0.002997243 | 0.002997243 | 0.002997243 | 0.002997243 | 0.002997243 | 0.002997243 | 0.002997243 | 0.002997243 | 0.002997243 | 0.002997243 | 0.002997243 | 0.002997243 | 0.002997243 | 0.002997243 | 0.002997243 | 0.002997243 | 0.002997243 | 0.002997243 | 0.002997243 | 0.002997243 | 0.002997243 | 0.002997243 | 0.002997243 | 0.002997243 | 0.002997243 | 0.002997243 | 0.002997243 | 0.002997243 | 0.002997243 | 0.002997243 | 0.002997243 | 0.002997243 | 0.002997243 | 0.002997243 | 0.002997243 | 0.002997243 | 0.002997243 | 0.002997243 | 0.002997243 | 0.002997243 | 0.002997243 | 0 | 0 | 0 | 0
1534 | 588.5398 | 0.002515558 | -30 | 737 | -797 | 0 | 0 | 0 | 0.002515558 | 0.002515558 | 0.002515558 | 0.002515558 | 0.002515558 | 0.002515558 | 0.002515558 | 0.002515558 | 0.002515558 | 0.002515558 | 0.002515558 | 0.002515558 | 0.002515558 | 0.002515558 | 0.002515558 | 0.002515558 | 0.002515558 | 0.002515558 | 0.002515558 | 0.002515558 | 0.002515558 | 0.002515558 | 0.002515558 | 0.002515558 | 0.002515558 | 0.002515558 | 0.002515558 | 0.002515558 | 0.002515558 | 0.002515558 | 0.002515558 | 0.002515558 | 0.002515558 | 0.002515558 | 0.002515558 | 0.002515558 | 0.002515558 | 0.002515558 | 0.002515558 | 0.002515558 | 0.002515558 | 0.002515558 | 0.002515558 | 0.002515558 | 0.002515558 | 0.002515558 | 0.002515558 | 0.002515558 | 0.002515558 | 0.002515558 | 0.002515558 | 0.002515558 | 0.002515558 | 0.002515558 | 0.002515558 | 0.002515558 | 0.002515558 | 0 | 0 | 0 | 0 | 0
1549 | 608.6423 | 0.002601481 | -20 | 754.5 | -794.5 | 0 | 0 | 0 | 0.002601481 | 0.002601481 | 0.002601481 | 0.002601481 | 0.002601481 | 0.002601481 | 0.002601481 | 0.002601481 | 0.002601481 | 0.002601481 | 0.002601481 | 0.002601481 | 0.002601481 | 0.002601481 | 0.002601481 | 0.002601481 | 0.002601481 | 0.002601481 | 0.002601481 | 0.002601481 | 0.002601481 | 0.002601481 | 0.002601481 | 0.002601481 | 0.002601481 | 0.002601481 | 0.002601481 | 0.002601481 | 0.002601481 | 0.002601481 | 0.002601481 | 0.002601481 | 0.002601481 | 0.002601481 | 0.002601481 | 0.002601481 | 0.002601481 | 0.002601481 | 0.002601481 | 0.002601481 | 0.002601481 | 0.002601481 | 0.002601481 | 0.002601481 | 0.002601481 | 0.002601481 | 0.002601481 | 0.002601481 | 0.002601481 | 0.002601481 | 0.002601481 | 0.002601481 | 0.002601481 | 0.002601481 | 0.002601481 | 0.002601481 | 0.002601481 | 0.002601481 | 0 | 0 | 0 | 0
1487 | 559.8052 | 0.002392739 | -10 | 733.5 | -753.5 | 0 | 0 | 0 | 0 | 0.002392739 | 0.002392739 | 0.002392739 | 0.002392739 | 0.002392739 | 0.002392739 | 0.002392739 | 0.002392739 | 0.002392739 | 0.002392739 | 0.002392739 | 0.002392739 | 0.002392739 | 0.002392739 | 0.002392739 | 0.002392739 | 0.002392739 | 0.002392739 | 0.002392739 | 0.002392739 | 0.002392739 | 0.002392739 | 0.002392739 | 0.002392739 | 0.002392739 | 0.002392739 | 0.002392739 | 0.002392739 | 0.002392739 | 0.002392739 | 0.002392739 | 0.002392739 | 0.002392739 | 0.002392739 | 0.002392739 | 0.002392739 | 0.002392739 | 0.002392739 | 0.002392739 | 0.002392739 | 0.002392739 | 0.002392739 | 0.002392739 | 0.002392739 | 0.002392739 | 0.002392739 | 0.002392739 | 0.002392739 | 0.002392739 | 0.002392739 | 0.002392739 | 0.002392739 | 0.002392739 | 0.002392739 | 0.002392739 | 0.002392739 | 0 | 0 | 0 | 0 | 0
1464 | 625.3746 | 0.002672998 | 0 | 732 | -732 | 0 | 0 | 0 | 0 | 0 | 0.002672998 | 0.002672998 | 0.002672998 | 0.002672998 | 0.002672998 | 0.002672998 | 0.002672998 | 0.002672998 | 0.002672998 | 0.002672998 | 0.002672998 | 0.002672998 | 0.002672998 | 0.002672998 | 0.002672998 | 0.002672998 | 0.002672998 | 0.002672998 | 0.002672998 | 0.002672998 | 0.002672998 | 0.002672998 | 0.002672998 | 0.002672998 | 0.002672998 | 0.002672998 | 0.002672998 | 0.002672998 | 0.002672998 | 0.002672998 | 0.002672998 | 0.002672998 | 0.002672998 | 0.002672998 | 0.002672998 | 0.002672998 | 0.002672998 | 0.002672998 | 0.002672998 | 0.002672998 | 0.002672998 | 0.002672998 | 0.002672998 | 0.002672998 | 0.002672998 | 0.002672998 | 0.002672998 | 0.002672998 | 0.002672998 | 0.002672998 | 0.002672998 | 0.002672998 | 0.002672998 | 0.002672998 | 0.002672998 | 0 | 0 | 0 | 0 | 0
1464 | 718.2742 | 0.003070073 | 10 | 742 | -722 | 0 | 0 | 0 | 0 | 0 | 0.003070073 | 0.003070073 | 0.003070073 | 0.003070073 | 0.003070073 | 0.003070073 | 0.003070073 | 0.003070073 | 0.003070073 | 0.003070073 | 0.003070073 | 0.003070073 | 0.003070073 | 0.003070073 | 0.003070073 | 0.003070073 | 0.003070073 | 0.003070073 | 0.003070073 | 0.003070073 | 0.003070073 | 0.003070073 | 0.003070073 | 0.003070073 | 0.003070073 | 0.003070073 | 0.003070073 | 0.003070073 | 0.003070073 | 0.003070073 | 0.003070073 | 0.003070073 | 0.003070073 | 0.003070073 | 0.003070073 | 0.003070073 | 0.003070073 | 0.003070073 | 0.003070073 | 0.003070073 | 0.003070073 | 0.003070073 | 0.003070073 | 0.003070073 | 0.003070073 | 0.003070073 | 0.003070073 | 0.003070073 | 0.003070073 | 0.003070073 | 0.003070073 | 0.003070073 | 0.003070073 | 0.003070073 | 0.003070073 | 0 | 0 | 0 | 0 | 0
1464 | 640.7646 | 0.002738779 | 20 | 752 | -712 | 0 | 0 | 0 | 0 | 0 | 0 | 0.002738779 | 0.002738779 | 0.002738779 | 0.002738779 | 0.002738779 | 0.002738779 | 0.002738779 | 0.002738779 | 0.002738779 | 0.002738779 | 0.002738779 | 0.002738779 | 0.002738779 | 0.002738779 | 0.002738779 | 0.002738779 | 0.002738779 | 0.002738779 | 0.002738779 | 0.002738779 | 0.002738779 | 0.002738779 | 0.002738779 | 0.002738779 | 0.002738779 | 0.002738779 | 0.002738779 | 0.002738779 | 0.002738779 | 0.002738779 | 0.002738779 | 0.002738779 | 0.002738779 | 0.002738779 | 0.002738779 | 0.002738779 | 0.002738779 | 0.002738779 | 0.002738779 | 0.002738779 | 0.002738779 | 0.002738779 | 0.002738779 | 0.002738779 | 0.002738779 | 0.002738779 | 0.002738779 | 0.002738779 | 0.002738779 | 0.002738779 | 0.002738779 | 0.002738779 | 0.002738779 | 0.002738779 | 0.002738779 | 0 | 0 | 0 | 0
1464 | 697.2837 | 0.002980354 | 30 | 762 | -702 | 0 | 0 | 0 | 0 | 0 | 0 | 0.002980354 | 0.002980354 | 0.002980354 | 0.002980354 | 0.002980354 | 0.002980354 | 0.002980354 | 0.002980354 | 0.002980354 | 0.002980354 | 0.002980354 | 0.002980354 | 0.002980354 | 0.002980354 | 0.002980354 | 0.002980354 | 0.002980354 | 0.002980354 | 0.002980354 | 0.002980354 | 0.002980354 | 0.002980354 | 0.002980354 | 0.002980354 | 0.002980354 | 0.002980354 | 0.002980354 | 0.002980354 | 0.002980354 | 0.002980354 | 0.002980354 | 0.002980354 | 0.002980354 | 0.002980354 | 0.002980354 | 0.002980354 | 0.002980354 | 0.002980354 | 0.002980354 | 0.002980354 | 0.002980354 | 0.002980354 | 0.002980354 | 0.002980354 | 0.002980354 | 0.002980354 | 0.002980354 | 0.002980354 | 0.002980354 | 0.002980354 | 0.002980354 | 0.002980354 | 0.002980354 | 0.002980354 | 0.002980354 | 0 | 0 | 0 | 0
1460 | 722.2879 | 0.003087228 | 40 | 770 | -690 | 0 | 0 | 0 | 0 | 0 | 0 | 0 | 0.003087228 | 0.003087228 | 0.003087228 | 0.003087228 | 0.003087228 | 0.003087228 | 0.003087228 | 0.003087228 | 0.003087228 | 0.003087228 | 0.003087228 | 0.003087228 | 0.003087228 | 0.003087228 | 0.003087228 | 0.003087228 | 0.003087228 | 0.003087228 | 0.003087228 | 0.003087228 | 0.003087228 | 0.003087228 | 0.003087228 | 0.003087228 | 0.003087228 | 0.003087228 | 0.003087228 | 0.003087228 | 0.003087228 | 0.003087228 | 0.003087228 | 0.003087228 | 0.003087228 | 0.003087228 | 0.003087228 | 0.003087228 | 0.003087228 | 0.003087228 | 0.003087228 | 0.003087228 | 0.003087228 | 0.003087228 | 0.003087228 | 0.003087228 | 0.003087228 | 0.003087228 | 0.003087228 | 0.003087228 | 0.003087228 | 0.003087228 | 0.003087228 | 0.003087228 | 0.003087228 | 0.003087228 | 0 | 0 | 0 | 0
1381 | 628.1054 | 0.00268467 | 30 | 720.5 | -660.5 | 0 | 0 | 0 | 0 | 0 | 0 | 0 | 0 | 0.00268467 | 0.00268467 | 0.00268467 | 0.00268467 | 0.00268467 | 0.00268467 | 0.00268467 | 0.00268467 | 0.00268467 | 0.00268467 | 0.00268467 | 0.00268467 | 0.00268467 | 0.00268467 | 0.00268467 | 0.00268467 | 0.00268467 | 0.00268467 | 0.00268467 | 0.00268467 | 0.00268467 | 0.00268467 | 0.00268467 | 0.00268467 | 0.00268467 | 0.00268467 | 0.00268467 | 0.00268467 | 0.00268467 | 0.00268467 | 0.00268467 | 0.00268467 | 0.00268467 | 0.00268467 | 0.00268467 | 0.00268467 | 0.00268467 | 0.00268467 | 0.00268467 | 0.00268467 | 0.00268467 | 0.00268467 | 0.00268467 | 0.00268467 | 0.00268467 | 0.00268467 | 0.00268467 | 0.00268467 | 0.00268467 | 0.00268467 | 0.00268467 | 0 | 0 | 0 | 0 | 0 | 0
1381 | 625.8382 | 0.00267498 | 20 | 710.5 | -670.5 | 0 | 0 | 0 | 0 | 0 | 0 | 0 | 0.00267498 | 0.00267498 | 0.00267498 | 0.00267498 | 0.00267498 | 0.00267498 | 0.00267498 | 0.00267498 | 0.00267498 | 0.00267498 | 0.00267498 | 0.00267498 | 0.00267498 | 0.00267498 | 0.00267498 | 0.00267498 | 0.00267498 | 0.00267498 | 0.00267498 | 0.00267498 | 0.00267498 | 0.00267498 | 0.00267498 | 0.00267498 | 0.00267498 | 0.00267498 | 0.00267498 | 0.00267498 | 0.00267498 | 0.00267498 | 0.00267498 | 0.00267498 | 0.00267498 | 0.00267498 | 0.00267498 | 0.00267498 | 0.00267498 | 0.00267498 | 0.00267498 | 0.00267498 | 0.00267498 | 0.00267498 | 0.00267498 | 0.00267498 | 0.00267498 | 0.00267498 | 0.00267498 | 0.00267498 | 0.00267498 | 0.00267498 | 0.00267498 | 0.00267498 | 0 | 0 | 0 | 0 | 0 | 0
1381 | 654.4283 | 0.002797181 | 10 | 700.5 | -680.5 | 0 | 0 | 0 | 0 | 0 | 0 | 0 | 0.002797181 | 0.002797181 | 0.002797181 | 0.002797181 | 0.002797181 | 0.002797181 | 0.002797181 | 0.002797181 | 0.002797181 | 0.002797181 | 0.002797181 | 0.002797181 | 0.002797181 | 0.002797181 | 0.002797181 | 0.002797181 | 0.002797181 | 0.002797181 | 0.002797181 | 0.002797181 | 0.002797181 | 0.002797181 | 0.002797181 | 0.002797181 | 0.002797181 | 0.002797181 | 0.002797181 | 0.002797181 | 0.002797181 | 0.002797181 | 0.002797181 | 0.002797181 | 0.002797181 | 0.002797181 | 0.002797181 | 0.002797181 | 0.002797181 | 0.002797181 | 0.002797181 | 0.002797181 | 0.002797181 | 0.002797181 | 0.002797181 | 0.002797181 | 0.002797181 | 0.002797181 | 0.002797181 | 0.002797181 | 0.002797181 | 0.002797181 | 0.002797181 | 0.002797181 | 0 | 0 | 0 | 0 | 0 | 0
1381 | 637.2671 | 0.002723829 | 0 | 690.5 | -690.5 | 0 | 0 | 0 | 0 | 0 | 0 | 0 | 0.002723829 | 0.002723829 | 0.002723829 | 0.002723829 | 0.002723829 | 0.002723829 | 0.002723829 | 0.002723829 | 0.002723829 | 0.002723829 | 0.002723829 | 0.002723829 | 0.002723829 | 0.002723829 | 0.002723829 | 0.002723829 | 0.002723829 | 0.002723829 | 0.002723829 | 0.002723829 | 0.002723829 | 0.002723829 | 0.002723829 | 0.002723829 | 0.002723829 | 0.002723829 | 0.002723829 | 0.002723829 | 0.002723829 | 0.002723829 | 0.002723829 | 0.002723829 | 0.002723829 | 0.002723829 | 0.002723829 | 0.002723829 | 0.002723829 | 0.002723829 | 0.002723829 | 0.002723829 | 0.002723829 | 0.002723829 | 0.002723829 | 0.002723829 | 0.002723829 | 0.002723829 | 0.002723829 | 0.002723829 | 0.002723829 | 0.002723829 | 0.002723829 | 0 | 0 | 0 | 0 | 0 | 0 | 0
1380 | 668.0548 | 0.002855424 | -10 | 680 | -700 | 0 | 0 | 0 | 0 | 0 | 0 | 0.002855424 | 0.002855424 | 0.002855424 | 0.002855424 | 0.002855424 | 0.002855424 | 0.002855424 | 0.002855424 | 0.002855424 | 0.002855424 | 0.002855424 | 0.002855424 | 0.002855424 | 0.002855424 | 0.002855424 | 0.002855424 | 0.002855424 | 0.002855424 | 0.002855424 | 0.002855424 | 0.002855424 | 0.002855424 | 0.002855424 | 0.002855424 | 0.002855424 | 0.002855424 | 0.002855424 | 0.002855424 | 0.002855424 | 0.002855424 | 0.002855424 | 0.002855424 | 0.002855424 | 0.002855424 | 0.002855424 | 0.002855424 | 0.002855424 | 0.002855424 | 0.002855424 | 0.002855424 | 0.002855424 | 0.002855424 | 0.002855424 | 0.002855424 | 0.002855424 | 0.002855424 | 0.002855424 | 0.002855424 | 0.002855424 | 0.002855424 | 0.002855424 | 0.002855424 | 0 | 0 | 0 | 0 | 0 | 0 | 0
1381 | 628.3607 | 0.002685762 | -20 | 670.5 | -710.5 | 0 | 0 | 0 | 0 | 0 | 0 | 0.002685762 | 0.002685762 | 0.002685762 | 0.002685762 | 0.002685762 | 0.002685762 | 0.002685762 | 0.002685762 | 0.002685762 | 0.002685762 | 0.002685762 | 0.002685762 | 0.002685762 | 0.002685762 | 0.002685762 | 0.002685762 | 0.002685762 | 0.002685762 | 0.002685762 | 0.002685762 | 0.002685762 | 0.002685762 | 0.002685762 | 0.002685762 | 0.002685762 | 0.002685762 | 0.002685762 | 0.002685762 | 0.002685762 | 0.002685762 | 0.002685762 | 0.002685762 | 0.002685762 | 0.002685762 | 0.002685762 | 0.002685762 | 0.002685762 | 0.002685762 | 0.002685762 | 0.002685762 | 0.002685762 | 0.002685762 | 0.002685762 | 0.002685762 | 0.002685762 | 0.002685762 | 0.002685762 | 0.002685762 | 0.002685762 | 0.002685762 | 0.002685762 | 0.002685762 | 0 | 0 | 0 | 0 | 0 | 0 | 0
1362 | 537.1498 | 0.002295904 | -30 | 651 | -711 | 0 | 0 | 0 | 0 | 0 | 0 | 0.002295904 | 0.002295904 | 0.002295904 | 0.002295904 | 0.002295904 | 0.002295904 | 0.002295904 | 0.002295904 | 0.002295904 | 0.002295904 | 0.002295904 | 0.002295904 | 0.002295904 | 0.002295904 | 0.002295904 | 0.002295904 | 0.002295904 | 0.002295904 | 0.002295904 | 0.002295904 | 0.002295904 | 0.002295904 | 0.002295904 | 0.002295904 | 0.002295904 | 0.002295904 | 0.002295904 | 0.002295904 | 0.002295904 | 0.002295904 | 0.002295904 | 0.002295904 | 0.002295904 | 0.002295904 | 0.002295904 | 0.002295904 | 0.002295904 | 0.002295904 | 0.002295904 | 0.002295904 | 0.002295904 | 0.002295904 | 0.002295904 | 0.002295904 | 0.002295904 | 0.002295904 | 0.002295904 | 0.002295904 | 0.002295904 | 0.002295904 | 0.002295904 | 0 | 0 | 0 | 0 | 0 | 0 | 0 | 0
1362 | 574.5294 | 0.002455674 | -40 | 641 | -721 | 0 | 0 | 0 | 0 | 0 | 0 | 0.002455674 | 0.002455674 | 0.002455674 | 0.002455674 | 0.002455674 | 0.002455674 | 0.002455674 | 0.002455674 | 0.002455674 | 0.002455674 | 0.002455674 | 0.002455674 | 0.002455674 | 0.002455674 | 0.002455674 | 0.002455674 | 0.002455674 | 0.002455674 | 0.002455674 | 0.002455674 | 0.002455674 | 0.002455674 | 0.002455674 | 0.002455674 | 0.002455674 | 0.002455674 | 0.002455674 | 0.002455674 | 0.002455674 | 0.002455674 | 0.002455674 | 0.002455674 | 0.002455674 | 0.002455674 | 0.002455674 | 0.002455674 | 0.002455674 | 0.002455674 | 0.002455674 | 0.002455674 | 0.002455674 | 0.002455674 | 0.002455674 | 0.002455674 | 0.002455674 | 0.002455674 | 0.002455674 | 0.002455674 | 0.002455674 | 0.002455674 | 0 | 0 | 0 | 0 | 0 | 0 | 0 | 0 | 0
1362 | 509.9021 | 0.002179442 | -30 | 651 | -711 | 0 | 0 | 0 | 0 | 0 | 0 | 0.002179442 | 0.002179442 | 0.002179442 | 0.002179442 | 0.002179442 | 0.002179442 | 0.002179442 | 0.002179442 | 0.002179442 | 0.002179442 | 0.002179442 | 0.002179442 | 0.002179442 | 0.002179442 | 0.002179442 | 0.002179442 | 0.002179442 | 0.002179442 | 0.002179442 | 0.002179442 | 0.002179442 | 0.002179442 | 0.002179442 | 0.002179442 | 0.002179442 | 0.002179442 | 0.002179442 | 0.002179442 | 0.002179442 | 0.002179442 | 0.002179442 | 0.002179442 | 0.002179442 | 0.002179442 | 0.002179442 | 0.002179442 | 0.002179442 | 0.002179442 | 0.002179442 | 0.002179442 | 0.002179442 | 0.002179442 | 0.002179442 | 0.002179442 | 0.002179442 | 0.002179442 | 0.002179442 | 0.002179442 | 0.002179442 | 0.002179442 | 0.002179442 | 0 | 0 | 0 | 0 | 0 | 0 | 0 | 0
1362 | 598.2275 | 0.002556965 | -20 | 661 | -701 | 0 | 0 | 0 | 0 | 0 | 0 | 0.002556965 | 0.002556965 | 0.002556965 | 0.002556965 | 0.002556965 | 0.002556965 | 0.002556965 | 0.002556965 | 0.002556965 | 0.002556965 | 0.002556965 | 0.002556965 | 0.002556965 | 0.002556965 | 0.002556965 | 0.002556965 | 0.002556965 | 0.002556965 | 0.002556965 | 0.002556965 | 0.002556965 | 0.002556965 | 0.002556965 | 0.002556965 | 0.002556965 | 0.002556965 | 0.002556965 | 0.002556965 | 0.002556965 | 0.002556965 | 0.002556965 | 0.002556965 | 0.002556965 | 0.002556965 | 0.002556965 | 0.002556965 | 0.002556965 | 0.002556965 | 0.002556965 | 0.002556965 | 0.002556965 | 0.002556965 | 0.002556965 | 0.002556965 | 0.002556965 | 0.002556965 | 0.002556965 | 0.002556965 | 0.002556965 | 0.002556965 | 0.002556965 | 0 | 0 | 0 | 0 | 0 | 0 | 0 | 0
1362 | 577.1765 | 0.002466988 | -10 | 671 | -691 | 0 | 0 | 0 | 0 | 0 | 0 | 0 | 0.002466988 | 0.002466988 | 0.002466988 | 0.002466988 | 0.002466988 | 0.002466988 | 0.002466988 | 0.002466988 | 0.002466988 | 0.002466988 | 0.002466988 | 0.002466988 | 0.002466988 | 0.002466988 | 0.002466988 | 0.002466988 | 0.002466988 | 0.002466988 | 0.002466988 | 0.002466988 | 0.002466988 | 0.002466988 | 0.002466988 | 0.002466988 | 0.002466988 | 0.002466988 | 0.002466988 | 0.002466988 | 0.002466988 | 0.002466988 | 0.002466988 | 0.002466988 | 0.002466988 | 0.002466988 | 0.002466988 | 0.002466988 | 0.002466988 | 0.002466988 | 0.002466988 | 0.002466988 | 0.002466988 | 0.002466988 | 0.002466988 | 0.002466988 | 0.002466988 | 0.002466988 | 0.002466988 | 0.002466988 | 0.002466988 | 0.002466988 | 0.002466988 | 0 | 0 | 0 | 0 | 0 | 0 | 0
1362 | 552.046 | 0.002359574 | 0 | 681 | -681 | 0 | 0 | 0 | 0 | 0 | 0 | 0 | 0.002359574 | 0.002359574 | 0.002359574 | 0.002359574 | 0.002359574 | 0.002359574 | 0.002359574 | 0.002359574 | 0.002359574 | 0.002359574 | 0.002359574 | 0.002359574 | 0.002359574 | 0.002359574 | 0.002359574 | 0.002359574 | 0.002359574 | 0.002359574 | 0.002359574 | 0.002359574 | 0.002359574 | 0.002359574 | 0.002359574 | 0.002359574 | 0.002359574 | 0.002359574 | 0.002359574 | 0.002359574 | 0.002359574 | 0.002359574 | 0.002359574 | 0.002359574 | 0.002359574 | 0.002359574 | 0.002359574 | 0.002359574 | 0.002359574 | 0.002359574 | 0.002359574 | 0.002359574 | 0.002359574 | 0.002359574 | 0.002359574 | 0.002359574 | 0.002359574 | 0.002359574 | 0.002359574 | 0.002359574 | 0.002359574 | 0.002359574 | 0.002359574 | 0 | 0 | 0 | 0 | 0 | 0 | 0
1362 | 538.2334 | 0.002300536 | 10 | 691 | -671 | 0 | 0 | 0 | 0 | 0 | 0 | 0 | 0.002300536 | 0.002300536 | 0.002300536 | 0.002300536 | 0.002300536 | 0.002300536 | 0.002300536 | 0.002300536 | 0.002300536 | 0.002300536 | 0.002300536 | 0.002300536 | 0.002300536 | 0.002300536 | 0.002300536 | 0.002300536 | 0.002300536 | 0.002300536 | 0.002300536 | 0.002300536 | 0.002300536 | 0.002300536 | 0.002300536 | 0.002300536 | 0.002300536 | 0.002300536 | 0.002300536 | 0.002300536 | 0.002300536 | 0.002300536 | 0.002300536 | 0.002300536 | 0.002300536 | 0.002300536 | 0.002300536 | 0.002300536 | 0.002300536 | 0.002300536 | 0.002300536 | 0.002300536 | 0.002300536 | 0.002300536 | 0.002300536 | 0.002300536 | 0.002300536 | 0.002300536 | 0.002300536 | 0.002300536 | 0.002300536 | 0.002300536 | 0.002300536 | 0 | 0 | 0 | 0 | 0 | 0 | 0
1362 | 545.839 | 0.002333044 | 20 | 701 | -661 | 0 | 0 | 0 | 0 | 0 | 0 | 0 | 0 | 0.002333044 | 0.002333044 | 0.002333044 | 0.002333044 | 0.002333044 | 0.002333044 | 0.002333044 | 0.002333044 | 0.002333044 | 0.002333044 | 0.002333044 | 0.002333044 | 0.002333044 | 0.002333044 | 0.002333044 | 0.002333044 | 0.002333044 | 0.002333044 | 0.002333044 | 0.002333044 | 0.002333044 | 0.002333044 | 0.002333044 | 0.002333044 | 0.002333044 | 0.002333044 | 0.002333044 | 0.002333044 | 0.002333044 | 0.002333044 | 0.002333044 | 0.002333044 | 0.002333044 | 0.002333044 | 0.002333044 | 0.002333044 | 0.002333044 | 0.002333044 | 0.002333044 | 0.002333044 | 0.002333044 | 0.002333044 | 0.002333044 | 0.002333044 | 0.002333044 | 0.002333044 | 0.002333044 | 0.002333044 | 0.002333044 | 0.002333044 | 0.002333044 | 0 | 0 | 0 | 0 | 0 | 0
1330 | 579.4808 | 0.002476837 | 30 | 695 | -635 | 0 | 0 | 0 | 0 | 0 | 0 | 0 | 0 | 0 | 0.002476837 | 0.002476837 | 0.002476837 | 0.002476837 | 0.002476837 | 0.002476837 | 0.002476837 | 0.002476837 | 0.002476837 | 0.002476837 | 0.002476837 | 0.002476837 | 0.002476837 | 0.002476837 | 0.002476837 | 0.002476837 | 0.002476837 | 0.002476837 | 0.002476837 | 0.002476837 | 0.002476837 | 0.002476837 | 0.002476837 | 0.002476837 | 0.002476837 | 0.002476837 | 0.002476837 | 0.002476837 | 0.002476837 | 0.002476837 | 0.002476837 | 0.002476837 | 0.002476837 | 0.002476837 | 0.002476837 | 0.002476837 | 0.002476837 | 0.002476837 | 0.002476837 | 0.002476837 | 0.002476837 | 0.002476837 | 0.002476837 | 0.002476837 | 0.002476837 | 0.002476837 | 0.002476837 | 0.002476837 | 0.002476837 | 0.002476837 | 0 | 0 | 0 | 0 | 0 | 0
1330 | 604.4563 | 0.002583589 | 40 | 705 | -625 | 0 | 0 | 0 | 0 | 0 | 0 | 0 | 0 | 0 | 0.002583589 | 0.002583589 | 0.002583589 | 0.002583589 | 0.002583589 | 0.002583589 | 0.002583589 | 0.002583589 | 0.002583589 | 0.002583589 | 0.002583589 | 0.002583589 | 0.002583589 | 0.002583589 | 0.002583589 | 0.002583589 | 0.002583589 | 0.002583589 | 0.002583589 | 0.002583589 | 0.002583589 | 0.002583589 | 0.002583589 | 0.002583589 | 0.002583589 | 0.002583589 | 0.002583589 | 0.002583589 | 0.002583589 | 0.002583589 | 0.002583589 | 0.002583589 | 0.002583589 | 0.002583589 | 0.002583589 | 0.002583589 | 0.002583589 | 0.002583589 | 0.002583589 | 0.002583589 | 0.002583589 | 0.002583589 | 0.002583589 | 0.002583589 | 0.002583589 | 0.002583589 | 0.002583589 | 0.002583589 | 0.002583589 | 0.002583589 | 0 | 0 | 0 | 0 | 0 | 0
1330 | 611.7167 | 0.002614621 | 30 | 695 | -635 | 0 | 0 | 0 | 0 | 0 | 0 | 0 | 0 | 0 | 0.002614621 | 0.002614621 | 0.002614621 | 0.002614621 | 0.002614621 | 0.002614621 | 0.002614621 | 0.002614621 | 0.002614621 | 0.002614621 | 0.002614621 | 0.002614621 | 0.002614621 | 0.002614621 | 0.002614621 | 0.002614621 | 0.002614621 | 0.002614621 | 0.002614621 | 0.002614621 | 0.002614621 | 0.002614621 | 0.002614621 | 0.002614621 | 0.002614621 | 0.002614621 | 0.002614621 | 0.002614621 | 0.002614621 | 0.002614621 | 0.002614621 | 0.002614621 | 0.002614621 | 0.002614621 | 0.002614621 | 0.002614621 | 0.002614621 | 0.002614621 | 0.002614621 | 0.002614621 | 0.002614621 | 0.002614621 | 0.002614621 | 0.002614621 | 0.002614621 | 0.002614621 | 0.002614621 | 0.002614621 | 0.002614621 | 0.002614621 | 0 | 0 | 0 | 0 | 0 | 0
1330 | 682.0985 | 0.002915449 | 20 | 685 | -645 | 0 | 0 | 0 | 0 | 0 | 0 | 0 | 0 | 0.002915449 | 0.002915449 | 0.002915449 | 0.002915449 | 0.002915449 | 0.002915449 | 0.002915449 | 0.002915449 | 0.002915449 | 0.002915449 | 0.002915449 | 0.002915449 | 0.002915449 | 0.002915449 | 0.002915449 | 0.002915449 | 0.002915449 | 0.002915449 | 0.002915449 | 0.002915449 | 0.002915449 | 0.002915449 | 0.002915449 | 0.002915449 | 0.002915449 | 0.002915449 | 0.002915449 | 0.002915449 | 0.002915449 | 0.002915449 | 0.002915449 | 0.002915449 | 0.002915449 | 0.002915449 | 0.002915449 | 0.002915449 | 0.002915449 | 0.002915449 | 0.002915449 | 0.002915449 | 0.002915449 | 0.002915449 | 0.002915449 | 0.002915449 | 0.002915449 | 0.002915449 | 0.002915449 | 0.002915449 | 0.002915449 | 0.002915449 | 0 | 0 | 0 | 0 | 0 | 0 | 0
1330 | 638.2218 | 0.00272791 | 10 | 675 | -655 | 0 | 0 | 0 | 0 | 0 | 0 | 0 | 0 | 0.00272791 | 0.00272791 | 0.00272791 | 0.00272791 | 0.00272791 | 0.00272791 | 0.00272791 | 0.00272791 | 0.00272791 | 0.00272791 | 0.00272791 | 0.00272791 | 0.00272791 | 0.00272791 | 0.00272791 | 0.00272791 | 0.00272791 | 0.00272791 | 0.00272791 | 0.00272791 | 0.00272791 | 0.00272791 | 0.00272791 | 0.00272791 | 0.00272791 | 0.00272791 | 0.00272791 | 0.00272791 | 0.00272791 | 0.00272791 | 0.00272791 | 0.00272791 | 0.00272791 | 0.00272791 | 0.00272791 | 0.00272791 | 0.00272791 | 0.00272791 | 0.00272791 | 0.00272791 | 0.00272791 | 0.00272791 | 0.00272791 | 0.00272791 | 0.00272791 | 0.00272791 | 0.00272791 | 0.00272791 | 0.00272791 | 0.00272791 | 0 | 0 | 0 | 0 | 0 | 0 | 0
1330 | 622.8933 | 0.002662393 | 0 | 665 | -665 | 0 | 0 | 0 | 0 | 0 | 0 | 0 | 0 | 0.002662393 | 0.002662393 | 0.002662393 | 0.002662393 | 0.002662393 | 0.002662393 | 0.002662393 | 0.002662393 | 0.002662393 | 0.002662393 | 0.002662393 | 0.002662393 | 0.002662393 | 0.002662393 | 0.002662393 | 0.002662393 | 0.002662393 | 0.002662393 | 0.002662393 | 0.002662393 | 0.002662393 | 0.002662393 | 0.002662393 | 0.002662393 | 0.002662393 | 0.002662393 | 0.002662393 | 0.002662393 | 0.002662393 | 0.002662393 | 0.002662393 | 0.002662393 | 0.002662393 | 0.002662393 | 0.002662393 | 0.002662393 | 0.002662393 | 0.002662393 | 0.002662393 | 0.002662393 | 0.002662393 | 0.002662393 | 0.002662393 | 0.002662393 | 0.002662393 | 0.002662393 | 0.002662393 | 0.002662393 | 0.002662393 | 0 | 0 | 0 | 0 | 0 | 0 | 0 | 0
1330 | 611.5973 | 0.002614111 | -10 | 655 | -675 | 0 | 0 | 0 | 0 | 0 | 0 | 0 | 0.002614111 | 0.002614111 | 0.002614111 | 0.002614111 | 0.002614111 | 0.002614111 | 0.002614111 | 0.002614111 | 0.002614111 | 0.002614111 | 0.002614111 | 0.002614111 | 0.002614111 | 0.002614111 | 0.002614111 | 0.002614111 | 0.002614111 | 0.002614111 | 0.002614111 | 0.002614111 | 0.002614111 | 0.002614111 | 0.002614111 | 0.002614111 | 0.002614111 | 0.002614111 | 0.002614111 | 0.002614111 | 0.002614111 | 0.002614111 | 0.002614111 | 0.002614111 | 0.002614111 | 0.002614111 | 0.002614111 | 0.002614111 | 0.002614111 | 0.002614111 | 0.002614111 | 0.002614111 | 0.002614111 | 0.002614111 | 0.002614111 | 0.002614111 | 0.002614111 | 0.002614111 | 0.002614111 | 0.002614111 | 0.002614111 | 0.002614111 | 0 | 0 | 0 | 0 | 0 | 0 | 0 | 0
1330 | 620.0913 | 0.002650416 | -20 | 645 | -685 | 0 | 0 | 0 | 0 | 0 | 0 | 0 | 0.002650416 | 0.002650416 | 0.002650416 | 0.002650416 | 0.002650416 | 0.002650416 | 0.002650416 | 0.002650416 | 0.002650416 | 0.002650416 | 0.002650416 | 0.002650416 | 0.002650416 | 0.002650416 | 0.002650416 | 0.002650416 | 0.002650416 | 0.002650416 | 0.002650416 | 0.002650416 | 0.002650416 | 0.002650416 | 0.002650416 | 0.002650416 | 0.002650416 | 0.002650416 | 0.002650416 | 0.002650416 | 0.002650416 | 0.002650416 | 0.002650416 | 0.002650416 | 0.002650416 | 0.002650416 | 0.002650416 | 0.002650416 | 0.002650416 | 0.002650416 | 0.002650416 | 0.002650416 | 0.002650416 | 0.002650416 | 0.002650416 | 0.002650416 | 0.002650416 | 0.002650416 | 0.002650416 | 0.002650416 | 0.002650416 | 0.002650416 | 0 | 0 | 0 | 0 | 0 | 0 | 0 | 0
1330 | 680.7107 | 0.002909518 | -30 | 635 | -695 | 0 | 0 | 0 | 0 | 0 | 0 | 0.002909518 | 0.002909518 | 0.002909518 | 0.002909518 | 0.002909518 | 0.002909518 | 0.002909518 | 0.002909518 | 0.002909518 | 0.002909518 | 0.002909518 | 0.002909518 | 0.002909518 | 0.002909518 | 0.002909518 | 0.002909518 | 0.002909518 | 0.002909518 | 0.002909518 | 0.002909518 | 0.002909518 | 0.002909518 | 0.002909518 | 0.002909518 | 0.002909518 | 0.002909518 | 0.002909518 | 0.002909518 | 0.002909518 | 0.002909518 | 0.002909518 | 0.002909518 | 0.002909518 | 0.002909518 | 0.002909518 | 0.002909518 | 0.002909518 | 0.002909518 | 0.002909518 | 0.002909518 | 0.002909518 | 0.002909518 | 0.002909518 | 0.002909518 | 0.002909518 | 0.002909518 | 0.002909518 | 0.002909518 | 0.002909518 | 0.002909518 | 0 | 0 | 0 | 0 | 0 | 0 | 0 | 0 | 0
1330 | 669.2901 | 0.002860703 | -40 | 625 | -705 | 0 | 0 | 0 | 0 | 0 | 0 | 0.002860703 | 0.002860703 | 0.002860703 | 0.002860703 | 0.002860703 | 0.002860703 | 0.002860703 | 0.002860703 | 0.002860703 | 0.002860703 | 0.002860703 | 0.002860703 | 0.002860703 | 0.002860703 | 0.002860703 | 0.002860703 | 0.002860703 | 0.002860703 | 0.002860703 | 0.002860703 | 0.002860703 | 0.002860703 | 0.002860703 | 0.002860703 | 0.002860703 | 0.002860703 | 0.002860703 | 0.002860703 | 0.002860703 | 0.002860703 | 0.002860703 | 0.002860703 | 0.002860703 | 0.002860703 | 0.002860703 | 0.002860703 | 0.002860703 | 0.002860703 | 0.002860703 | 0.002860703 | 0.002860703 | 0.002860703 | 0.002860703 | 0.002860703 | 0.002860703 | 0.002860703 | 0.002860703 | 0.002860703 | 0.002860703 | 0.002860703 | 0 | 0 | 0 | 0 | 0 | 0 | 0 | 0 | 0
1330 | 606.6614 | 0.002593013 | -30 | 635 | -695 | 0 | 0 | 0 | 0 | 0 | 0 | 0.002593013 | 0.002593013 | 0.002593013 | 0.002593013 | 0.002593013 | 0.002593013 | 0.002593013 | 0.002593013 | 0.002593013 | 0.002593013 | 0.002593013 | 0.002593013 | 0.002593013 | 0.002593013 | 0.002593013 | 0.002593013 | 0.002593013 | 0.002593013 | 0.002593013 | 0.002593013 | 0.002593013 | 0.002593013 | 0.002593013 | 0.002593013 | 0.002593013 | 0.002593013 | 0.002593013 | 0.002593013 | 0.002593013 | 0.002593013 | 0.002593013 | 0.002593013 | 0.002593013 | 0.002593013 | 0.002593013 | 0.002593013 | 0.002593013 | 0.002593013 | 0.002593013 | 0.002593013 | 0.002593013 | 0.002593013 | 0.002593013 | 0.002593013 | 0.002593013 | 0.002593013 | 0.002593013 | 0.002593013 | 0.002593013 | 0.002593013 | 0 | 0 | 0 | 0 | 0 | 0 | 0 | 0 | 0
1330 | 611.8325 | 0.002615116 | -20 | 645 | -685 | 0 | 0 | 0 | 0 | 0 | 0 | 0 | 0.002615116 | 0.002615116 | 0.002615116 | 0.002615116 | 0.002615116 | 0.002615116 | 0.002615116 | 0.002615116 | 0.002615116 | 0.002615116 | 0.002615116 | 0.002615116 | 0.002615116 | 0.002615116 | 0.002615116 | 0.002615116 | 0.002615116 | 0.002615116 | 0.002615116 | 0.002615116 | 0.002615116 | 0.002615116 | 0.002615116 | 0.002615116 | 0.002615116 | 0.002615116 | 0.002615116 | 0.002615116 | 0.002615116 | 0.002615116 | 0.002615116 | 0.002615116 | 0.002615116 | 0.002615116 | 0.002615116 | 0.002615116 | 0.002615116 | 0.002615116 | 0.002615116 | 0.002615116 | 0.002615116 | 0.002615116 | 0.002615116 | 0.002615116 | 0.002615116 | 0.002615116 | 0.002615116 | 0.002615116 | 0.002615116 | 0.002615116 | 0 | 0 | 0 | 0 | 0 | 0 | 0 | 0
1330 | 621.4198 | 0.002656094 | -10 | 655 | -675 | 0 | 0 | 0 | 0 | 0 | 0 | 0 | 0.002656094 | 0.002656094 | 0.002656094 | 0.002656094 | 0.002656094 | 0.002656094 | 0.002656094 | 0.002656094 | 0.002656094 | 0.002656094 | 0.002656094 | 0.002656094 | 0.002656094 | 0.002656094 | 0.002656094 | 0.002656094 | 0.002656094 | 0.002656094 | 0.002656094 | 0.002656094 | 0.002656094 | 0.002656094 | 0.002656094 | 0.002656094 | 0.002656094 | 0.002656094 | 0.002656094 | 0.002656094 | 0.002656094 | 0.002656094 | 0.002656094 | 0.002656094 | 0.002656094 | 0.002656094 | 0.002656094 | 0.002656094 | 0.002656094 | 0.002656094 | 0.002656094 | 0.002656094 | 0.002656094 | 0.002656094 | 0.002656094 | 0.002656094 | 0.002656094 | 0.002656094 | 0.002656094 | 0.002656094 | 0.002656094 | 0.002656094 | 0 | 0 | 0 | 0 | 0 | 0 | 0 | 0
1330 | 628.275 | 0.002685395 | 0 | 665 | -665 | 0 | 0 | 0 | 0 | 0 | 0 | 0 | 0 | 0.002685395 | 0.002685395 | 0.002685395 | 0.002685395 | 0.002685395 | 0.002685395 | 0.002685395 | 0.002685395 | 0.002685395 | 0.002685395 | 0.002685395 | 0.002685395 | 0.002685395 | 0.002685395 | 0.002685395 | 0.002685395 | 0.002685395 | 0.002685395 | 0.002685395 | 0.002685395 | 0.002685395 | 0.002685395 | 0.002685395 | 0.002685395 | 0.002685395 | 0.002685395 | 0.002685395 | 0.002685395 | 0.002685395 | 0.002685395 | 0.002685395 | 0.002685395 | 0.002685395 | 0.002685395 | 0.002685395 | 0.002685395 | 0.002685395 | 0.002685395 | 0.002685395 | 0.002685395 | 0.002685395 | 0.002685395 | 0.002685395 | 0.002685395 | 0.002685395 | 0.002685395 | 0.002685395 | 0.002685395 | 0.002685395 | 0 | 0 | 0 | 0 | 0 | 0 | 0 | 0
1330 | 584.1409 | 0.002496756 | 10 | 675 | -655 | 0 | 0 | 0 | 0 | 0 | 0 | 0 | 0 | 0.002496756 | 0.002496756 | 0.002496756 | 0.002496756 | 0.002496756 | 0.002496756 | 0.002496756 | 0.002496756 | 0.002496756 | 0.002496756 | 0.002496756 | 0.002496756 | 0.002496756 | 0.002496756 | 0.002496756 | 0.002496756 | 0.002496756 | 0.002496756 | 0.002496756 | 0.002496756 | 0.002496756 | 0.002496756 | 0.002496756 | 0.002496756 | 0.002496756 | 0.002496756 | 0.002496756 | 0.002496756 | 0.002496756 | 0.002496756 | 0.002496756 | 0.002496756 | 0.002496756 | 0.002496756 | 0.002496756 | 0.002496756 | 0.002496756 | 0.002496756 | 0.002496756 | 0.002496756 | 0.002496756 | 0.002496756 | 0.002496756 | 0.002496756 | 0.002496756 | 0.002496756 | 0.002496756 | 0.002496756 | 0.002496756 | 0.002496756 | 0 | 0 | 0 | 0 | 0 | 0 | 0
1330 | 603.9884 | 0.002581588 | 20 | 685 | -645 | 0 | 0 | 0 | 0 | 0 | 0 | 0 | 0 | 0.002581588 | 0.002581588 | 0.002581588 | 0.002581588 | 0.002581588 | 0.002581588 | 0.002581588 | 0.002581588 | 0.002581588 | 0.002581588 | 0.002581588 | 0.002581588 | 0.002581588 | 0.002581588 | 0.002581588 | 0.002581588 | 0.002581588 | 0.002581588 | 0.002581588 | 0.002581588 | 0.002581588 | 0.002581588 | 0.002581588 | 0.002581588 | 0.002581588 | 0.002581588 | 0.002581588 | 0.002581588 | 0.002581588 | 0.002581588 | 0.002581588 | 0.002581588 | 0.002581588 | 0.002581588 | 0.002581588 | 0.002581588 | 0.002581588 | 0.002581588 | 0.002581588 | 0.002581588 | 0.002581588 | 0.002581588 | 0.002581588 | 0.002581588 | 0.002581588 | 0.002581588 | 0.002581588 | 0.002581588 | 0.002581588 | 0.002581588 | 0 | 0 | 0 | 0 | 0 | 0 | 0
1314 | 735.9768 | 0.003145738 | 30 | 687 | -627 | 0 | 0 | 0 | 0 | 0 | 0 | 0 | 0 | 0 | 0.003145738 | 0.003145738 | 0.003145738 | 0.003145738 | 0.003145738 | 0.003145738 | 0.003145738 | 0.003145738 | 0.003145738 | 0.003145738 | 0.003145738 | 0.003145738 | 0.003145738 | 0.003145738 | 0.003145738 | 0.003145738 | 0.003145738 | 0.003145738 | 0.003145738 | 0.003145738 | 0.003145738 | 0.003145738 | 0.003145738 | 0.003145738 | 0.003145738 | 0.003145738 | 0.003145738 | 0.003145738 | 0.003145738 | 0.003145738 | 0.003145738 | 0.003145738 | 0.003145738 | 0.003145738 | 0.003145738 | 0.003145738 | 0.003145738 | 0.003145738 | 0.003145738 | 0.003145738 | 0.003145738 | 0.003145738 | 0.003145738 | 0.003145738 | 0.003145738 | 0.003145738 | 0.003145738 | 0.003145738 | 0.003145738 | 0 | 0 | 0 | 0 | 0 | 0 | 0
1282 | 673.1743 | 0.002877305 | 40 | 681 | -601 | 0 | 0 | 0 | 0 | 0 | 0 | 0 | 0 | 0 | 0 | 0.002877305 | 0.002877305 | 0.002877305 | 0.002877305 | 0.002877305 | 0.002877305 | 0.002877305 | 0.002877305 | 0.002877305 | 0.002877305 | 0.002877305 | 0.002877305 | 0.002877305 | 0.002877305 | 0.002877305 | 0.002877305 | 0.002877305 | 0.002877305 | 0.002877305 | 0.002877305 | 0.002877305 | 0.002877305 | 0.002877305 | 0.002877305 | 0.002877305 | 0.002877305 | 0.002877305 | 0.002877305 | 0.002877305 | 0.002877305 | 0.002877305 | 0.002877305 | 0.002877305 | 0.002877305 | 0.002877305 | 0.002877305 | 0.002877305 | 0.002877305 | 0.002877305 | 0.002877305 | 0.002877305 | 0.002877305 | 0.002877305 | 0.002877305 | 0.002877305 | 0.002877305 | 0.002877305 | 0.002877305 | 0 | 0 | 0 | 0 | 0 | 0 | 0
1272 | 1089.146 | 0.004655265 | 30 | 666 | -606 | 0 | 0 | 0 | 0 | 0 | 0 | 0 | 0 | 0 | 0 | 0.004655265 | 0.004655265 | 0.004655265 | 0.004655265 | 0.004655265 | 0.004655265 | 0.004655265 | 0.004655265 | 0.004655265 | 0.004655265 | 0.004655265 | 0.004655265 | 0.004655265 | 0.004655265 | 0.004655265 | 0.004655265 | 0.004655265 | 0.004655265 | 0.004655265 | 0.004655265 | 0.004655265 | 0.004655265 | 0.004655265 | 0.004655265 | 0.004655265 | 0.004655265 | 0.004655265 | 0.004655265 | 0.004655265 | 0.004655265 | 0.004655265 | 0.004655265 | 0.004655265 | 0.004655265 | 0.004655265 | 0.004655265 | 0.004655265 | 0.004655265 | 0.004655265 | 0.004655265 | 0.004655265 | 0.004655265 | 0.004655265 | 0.004655265 | 0.004655265 | 0.004655265 | 0.004655265 | 0 | 0 | 0 | 0 | 0 | 0 | 0 | 0
1269 | 955.9931 | 0.004086139 | 20 | 654.5 | -614.5 | 0 | 0 | 0 | 0 | 0 | 0 | 0 | 0 | 0 | 0 | 0.004086139 | 0.004086139 | 0.004086139 | 0.004086139 | 0.004086139 | 0.004086139 | 0.004086139 | 0.004086139 | 0.004086139 | 0.004086139 | 0.004086139 | 0.004086139 | 0.004086139 | 0.004086139 | 0.004086139 | 0.004086139 | 0.004086139 | 0.004086139 | 0.004086139 | 0.004086139 | 0.004086139 | 0.004086139 | 0.004086139 | 0.004086139 | 0.004086139 | 0.004086139 | 0.004086139 | 0.004086139 | 0.004086139 | 0.004086139 | 0.004086139 | 0.004086139 | 0.004086139 | 0.004086139 | 0.004086139 | 0.004086139 | 0.004086139 | 0.004086139 | 0.004086139 | 0.004086139 | 0.004086139 | 0.004086139 | 0.004086139 | 0.004086139 | 0.004086139 | 0.004086139 | 0.004086139 | 0 | 0 | 0 | 0 | 0 | 0 | 0 | 0
1269 | 921.5097 | 0.003938749 | 10 | 644.5 | -624.5 | 0 | 0 | 0 | 0 | 0 | 0 | 0 | 0 | 0 | 0.003938749 | 0.003938749 | 0.003938749 | 0.003938749 | 0.003938749 | 0.003938749 | 0.003938749 | 0.003938749 | 0.003938749 | 0.003938749 | 0.003938749 | 0.003938749 | 0.003938749 | 0.003938749 | 0.003938749 | 0.003938749 | 0.003938749 | 0.003938749 | 0.003938749 | 0.003938749 | 0.003938749 | 0.003938749 | 0.003938749 | 0.003938749 | 0.003938749 | 0.003938749 | 0.003938749 | 0.003938749 | 0.003938749 | 0.003938749 | 0.003938749 | 0.003938749 | 0.003938749 | 0.003938749 | 0.003938749 | 0.003938749 | 0.003938749 | 0.003938749 | 0.003938749 | 0.003938749 | 0.003938749 | 0.003938749 | 0.003938749 | 0.003938749 | 0.003938749 | 0.003938749 | 0.003938749 | 0.003938749 | 0 | 0 | 0 | 0 | 0 | 0 | 0 | 0
1269 | 954.1863 | 0.004078417 | 0 | 634.5 | -634.5 | 0 | 0 | 0 | 0 | 0 | 0 | 0 | 0 | 0 | 0.004078417 | 0.004078417 | 0.004078417 | 0.004078417 | 0.004078417 | 0.004078417 | 0.004078417 | 0.004078417 | 0.004078417 | 0.004078417 | 0.004078417 | 0.004078417 | 0.004078417 | 0.004078417 | 0.004078417 | 0.004078417 | 0.004078417 | 0.004078417 | 0.004078417 | 0.004078417 | 0.004078417 | 0.004078417 | 0.004078417 | 0.004078417 | 0.004078417 | 0.004078417 | 0.004078417 | 0.004078417 | 0.004078417 | 0.004078417 | 0.004078417 | 0.004078417 | 0.004078417 | 0.004078417 | 0.004078417 | 0.004078417 | 0.004078417 | 0.004078417 | 0.004078417 | 0.004078417 | 0.004078417 | 0.004078417 | 0.004078417 | 0.004078417 | 0.004078417 | 0.004078417 | 0.004078417 | 0 | 0 | 0 | 0 | 0 | 0 | 0 | 0 | 0
1269 | 932.7699 | 0.003986878 | -10 | 624.5 | -644.5 | 0 | 0 | 0 | 0 | 0 | 0 | 0 | 0 | 0.003986878 | 0.003986878 | 0.003986878 | 0.003986878 | 0.003986878 | 0.003986878 | 0.003986878 | 0.003986878 | 0.003986878 | 0.003986878 | 0.003986878 | 0.003986878 | 0.003986878 | 0.003986878 | 0.003986878 | 0.003986878 | 0.003986878 | 0.003986878 | 0.003986878 | 0.003986878 | 0.003986878 | 0.003986878 | 0.003986878 | 0.003986878 | 0.003986878 | 0.003986878 | 0.003986878 | 0.003986878 | 0.003986878 | 0.003986878 | 0.003986878 | 0.003986878 | 0.003986878 | 0.003986878 | 0.003986878 | 0.003986878 | 0.003986878 | 0.003986878 | 0.003986878 | 0.003986878 | 0.003986878 | 0.003986878 | 0.003986878 | 0.003986878 | 0.003986878 | 0.003986878 | 0.003986878 | 0.003986878 | 0 | 0 | 0 | 0 | 0 | 0 | 0 | 0 | 0
1269 | 946.8772 | 0.004047176 | -20 | 614.5 | -654.5 | 0 | 0 | 0 | 0 | 0 | 0 | 0 | 0 | 0.004047176 | 0.004047176 | 0.004047176 | 0.004047176 | 0.004047176 | 0.004047176 | 0.004047176 | 0.004047176 | 0.004047176 | 0.004047176 | 0.004047176 | 0.004047176 | 0.004047176 | 0.004047176 | 0.004047176 | 0.004047176 | 0.004047176 | 0.004047176 | 0.004047176 | 0.004047176 | 0.004047176 | 0.004047176 | 0.004047176 | 0.004047176 | 0.004047176 | 0.004047176 | 0.004047176 | 0.004047176 | 0.004047176 | 0.004047176 | 0.004047176 | 0.004047176 | 0.004047176 | 0.004047176 | 0.004047176 | 0.004047176 | 0.004047176 | 0.004047176 | 0.004047176 | 0.004047176 | 0.004047176 | 0.004047176 | 0.004047176 | 0.004047176 | 0.004047176 | 0.004047176 | 0.004047176 | 0 | 0 | 0 | 0 | 0 | 0 | 0 | 0 | 0 | 0
1269 | 969.7562 | 0.004144966 | -30 | 604.5 | -664.5 | 0 | 0 | 0 | 0 | 0 | 0 | 0 | 0 | 0.004144966 | 0.004144966 | 0.004144966 | 0.004144966 | 0.004144966 | 0.004144966 | 0.004144966 | 0.004144966 | 0.004144966 | 0.004144966 | 0.004144966 | 0.004144966 | 0.004144966 | 0.004144966 | 0.004144966 | 0.004144966 | 0.004144966 | 0.004144966 | 0.004144966 | 0.004144966 | 0.004144966 | 0.004144966 | 0.004144966 | 0.004144966 | 0.004144966 | 0.004144966 | 0.004144966 | 0.004144966 | 0.004144966 | 0.004144966 | 0.004144966 | 0.004144966 | 0.004144966 | 0.004144966 | 0.004144966 | 0.004144966 | 0.004144966 | 0.004144966 | 0.004144966 | 0.004144966 | 0.004144966 | 0.004144966 | 0.004144966 | 0.004144966 | 0.004144966 | 0.004144966 | 0.004144966 | 0 | 0 | 0 | 0 | 0 | 0 | 0 | 0 | 0 | 0
1269 | 973.5409 | 0.004161143 | -40 | 594.5 | -674.5 | 0 | 0 | 0 | 0 | 0 | 0 | 0 | 0.004161143 | 0.004161143 | 0.004161143 | 0.004161143 | 0.004161143 | 0.004161143 | 0.004161143 | 0.004161143 | 0.004161143 | 0.004161143 | 0.004161143 | 0.004161143 | 0.004161143 | 0.004161143 | 0.004161143 | 0.004161143 | 0.004161143 | 0.004161143 | 0.004161143 | 0.004161143 | 0.004161143 | 0.004161143 | 0.004161143 | 0.004161143 | 0.004161143 | 0.004161143 | 0.004161143 | 0.004161143 | 0.004161143 | 0.004161143 | 0.004161143 | 0.004161143 | 0.004161143 | 0.004161143 | 0.004161143 | 0.004161143 | 0.004161143 | 0.004161143 | 0.004161143 | 0.004161143 | 0.004161143 | 0.004161143 | 0.004161143 | 0.004161143 | 0.004161143 | 0.004161143 | 0.004161143 | 0.004161143 | 0 | 0 | 0 | 0 | 0 | 0 | 0 | 0 | 0 | 0
1269 | 927.4246 | 0.003964031 | -30 | 604.5 | -664.5 | 0 | 0 | 0 | 0 | 0 | 0 | 0 | 0 | 0.003964031 | 0.003964031 | 0.003964031 | 0.003964031 | 0.003964031 | 0.003964031 | 0.003964031 | 0.003964031 | 0.003964031 | 0.003964031 | 0.003964031 | 0.003964031 | 0.003964031 | 0.003964031 | 0.003964031 | 0.003964031 | 0.003964031 | 0.003964031 | 0.003964031 | 0.003964031 | 0.003964031 | 0.003964031 | 0.003964031 | 0.003964031 | 0.003964031 | 0.003964031 | 0.003964031 | 0.003964031 | 0.003964031 | 0.003964031 | 0.003964031 | 0.003964031 | 0.003964031 | 0.003964031 | 0.003964031 | 0.003964031 | 0.003964031 | 0.003964031 | 0.003964031 | 0.003964031 | 0.003964031 | 0.003964031 | 0.003964031 | 0.003964031 | 0.003964031 | 0.003964031 | 0.003964031 | 0 | 0 | 0 | 0 | 0 | 0 | 0 | 0 | 0 | 0
1269 | 957.7263 | 0.004093547 | -20 | 614.5 | -654.5 | 0 | 0 | 0 | 0 | 0 | 0 | 0 | 0 | 0.004093547 | 0.004093547 | 0.004093547 | 0.004093547 | 0.004093547 | 0.004093547 | 0.004093547 | 0.004093547 | 0.004093547 | 0.004093547 | 0.004093547 | 0.004093547 | 0.004093547 | 0.004093547 | 0.004093547 | 0.004093547 | 0.004093547 | 0.004093547 | 0.004093547 | 0.004093547 | 0.004093547 | 0.004093547 | 0.004093547 | 0.004093547 | 0.004093547 | 0.004093547 | 0.004093547 | 0.004093547 | 0.004093547 | 0.004093547 | 0.004093547 | 0.004093547 | 0.004093547 | 0.004093547 | 0.004093547 | 0.004093547 | 0.004093547 | 0.004093547 | 0.004093547 | 0.004093547 | 0.004093547 | 0.004093547 | 0.004093547 | 0.004093547 | 0.004093547 | 0.004093547 | 0.004093547 | 0 | 0 | 0 | 0 | 0 | 0 | 0 | 0 | 0 | 0
1269 | 938.7018 | 0.004012232 | -10 | 624.5 | -644.5 | 0 | 0 | 0 | 0 | 0 | 0 | 0 | 0 | 0.004012232 | 0.004012232 | 0.004012232 | 0.004012232 | 0.004012232 | 0.004012232 | 0.004012232 | 0.004012232 | 0.004012232 | 0.004012232 | 0.004012232 | 0.004012232 | 0.004012232 | 0.004012232 | 0.004012232 | 0.004012232 | 0.004012232 | 0.004012232 | 0.004012232 | 0.004012232 | 0.004012232 | 0.004012232 | 0.004012232 | 0.004012232 | 0.004012232 | 0.004012232 | 0.004012232 | 0.004012232 | 0.004012232 | 0.004012232 | 0.004012232 | 0.004012232 | 0.004012232 | 0.004012232 | 0.004012232 | 0.004012232 | 0.004012232 | 0.004012232 | 0.004012232 | 0.004012232 | 0.004012232 | 0.004012232 | 0.004012232 | 0.004012232 | 0.004012232 | 0.004012232 | 0.004012232 | 0.004012232 | 0 | 0 | 0 | 0 | 0 | 0 | 0 | 0 | 0
1269 | 941.0534 | 0.004022284 | 0 | 634.5 | -634.5 | 0 | 0 | 0 | 0 | 0 | 0 | 0 | 0 | 0 | 0.004022284 | 0.004022284 | 0.004022284 | 0.004022284 | 0.004022284 | 0.004022284 | 0.004022284 | 0.004022284 | 0.004022284 | 0.004022284 | 0.004022284 | 0.004022284 | 0.004022284 | 0.004022284 | 0.004022284 | 0.004022284 | 0.004022284 | 0.004022284 | 0.004022284 | 0.004022284 | 0.004022284 | 0.004022284 | 0.004022284 | 0.004022284 | 0.004022284 | 0.004022284 | 0.004022284 | 0.004022284 | 0.004022284 | 0.004022284 | 0.004022284 | 0.004022284 | 0.004022284 | 0.004022284 | 0.004022284 | 0.004022284 | 0.004022284 | 0.004022284 | 0.004022284 | 0.004022284 | 0.004022284 | 0.004022284 | 0.004022284 | 0.004022284 | 0.004022284 | 0.004022284 | 0.004022284 | 0 | 0 | 0 | 0 | 0 | 0 | 0 | 0 | 0
1269 | 945.7851 | 0.004042508 | 10 | 644.5 | -624.5 | 0 | 0 | 0 | 0 | 0 | 0 | 0 | 0 | 0 | 0.004042508 | 0.004042508 | 0.004042508 | 0.004042508 | 0.004042508 | 0.004042508 | 0.004042508 | 0.004042508 | 0.004042508 | 0.004042508 | 0.004042508 | 0.004042508 | 0.004042508 | 0.004042508 | 0.004042508 | 0.004042508 | 0.004042508 | 0.004042508 | 0.004042508 | 0.004042508 | 0.004042508 | 0.004042508 | 0.004042508 | 0.004042508 | 0.004042508 | 0.004042508 | 0.004042508 | 0.004042508 | 0.004042508 | 0.004042508 | 0.004042508 | 0.004042508 | 0.004042508 | 0.004042508 | 0.004042508 | 0.004042508 | 0.004042508 | 0.004042508 | 0.004042508 | 0.004042508 | 0.004042508 | 0.004042508 | 0.004042508 | 0.004042508 | 0.004042508 | 0.004042508 | 0.004042508 | 0.004042508 | 0 | 0 | 0 | 0 | 0 | 0 | 0 | 0
1244 | 953.3656 | 0.004074909 | 20 | 642 | -602 | 0 | 0 | 0 | 0 | 0 | 0 | 0 | 0 | 0 | 0 | 0.004074909 | 0.004074909 | 0.004074909 | 0.004074909 | 0.004074909 | 0.004074909 | 0.004074909 | 0.004074909 | 0.004074909 | 0.004074909 | 0.004074909 | 0.004074909 | 0.004074909 | 0.004074909 | 0.004074909 | 0.004074909 | 0.004074909 | 0.004074909 | 0.004074909 | 0.004074909 | 0.004074909 | 0.004074909 | 0.004074909 | 0.004074909 | 0.004074909 | 0.004074909 | 0.004074909 | 0.004074909 | 0.004074909 | 0.004074909 | 0.004074909 | 0.004074909 | 0.004074909 | 0.004074909 | 0.004074909 | 0.004074909 | 0.004074909 | 0.004074909 | 0.004074909 | 0.004074909 | 0.004074909 | 0.004074909 | 0.004074909 | 0.004074909 | 0.004074909 | 0.004074909 | 0.004074909 | 0 | 0 | 0 | 0 | 0 | 0 | 0 | 0
1244 | 963.8099 | 0.00411955 | 30 | 652 | -592 | 0 | 0 | 0 | 0 | 0 | 0 | 0 | 0 | 0 | 0 | 0.00411955 | 0.00411955 | 0.00411955 | 0.00411955 | 0.00411955 | 0.00411955 | 0.00411955 | 0.00411955 | 0.00411955 | 0.00411955 | 0.00411955 | 0.00411955 | 0.00411955 | 0.00411955 | 0.00411955 | 0.00411955 | 0.00411955 | 0.00411955 | 0.00411955 | 0.00411955 | 0.00411955 | 0.00411955 | 0.00411955 | 0.00411955 | 0.00411955 | 0.00411955 | 0.00411955 | 0.00411955 | 0.00411955 | 0.00411955 | 0.00411955 | 0.00411955 | 0.00411955 | 0.00411955 | 0.00411955 | 0.00411955 | 0.00411955 | 0.00411955 | 0.00411955 | 0.00411955 | 0.00411955 | 0.00411955 | 0.00411955 | 0.00411955 | 0.00411955 | 0.00411955 | 0.00411955 | 0 | 0 | 0 | 0 | 0 | 0 | 0 | 0
1244 | 959.3069 | 0.004100303 | 40 | 662 | -582 | 0 | 0 | 0 | 0 | 0 | 0 | 0 | 0 | 0 | 0 | 0 | 0.004100303 | 0.004100303 | 0.004100303 | 0.004100303 | 0.004100303 | 0.004100303 | 0.004100303 | 0.004100303 | 0.004100303 | 0.004100303 | 0.004100303 | 0.004100303 | 0.004100303 | 0.004100303 | 0.004100303 | 0.004100303 | 0.004100303 | 0.004100303 | 0.004100303 | 0.004100303 | 0.004100303 | 0.004100303 | 0.004100303 | 0.004100303 | 0.004100303 | 0.004100303 | 0.004100303 | 0.004100303 | 0.004100303 | 0.004100303 | 0.004100303 | 0.004100303 | 0.004100303 | 0.004100303 | 0.004100303 | 0.004100303 | 0.004100303 | 0.004100303 | 0.004100303 | 0.004100303 | 0.004100303 | 0.004100303 | 0.004100303 | 0.004100303 | 0.004100303 | 0.004100303 | 0 | 0 | 0 | 0 | 0 | 0 | 0 | 0
1244 | 986.9076 | 0.004218275 | 30 | 652 | -592 | 0 | 0 | 0 | 0 | 0 | 0 | 0 | 0 | 0 | 0 | 0.004218275 | 0.004218275 | 0.004218275 | 0.004218275 | 0.004218275 | 0.004218275 | 0.004218275 | 0.004218275 | 0.004218275 | 0.004218275 | 0.004218275 | 0.004218275 | 0.004218275 | 0.004218275 | 0.004218275 | 0.004218275 | 0.004218275 | 0.004218275 | 0.004218275 | 0.004218275 | 0.004218275 | 0.004218275 | 0.004218275 | 0.004218275 | 0.004218275 | 0.004218275 | 0.004218275 | 0.004218275 | 0.004218275 | 0.004218275 | 0.004218275 | 0.004218275 | 0.004218275 | 0.004218275 | 0.004218275 | 0.004218275 | 0.004218275 | 0.004218275 | 0.004218275 | 0.004218275 | 0.004218275 | 0.004218275 | 0.004218275 | 0.004218275 | 0.004218275 | 0.004218275 | 0.004218275 | 0 | 0 | 0 | 0 | 0 | 0 | 0 | 0
1191 | 733.2235 | 0.00313397 | 20 | 615.5 | -575.5 | 0 | 0 | 0 | 0 | 0 | 0 | 0 | 0 | 0 | 0 | 0 | 0.00313397 | 0.00313397 | 0.00313397 | 0.00313397 | 0.00313397 | 0.00313397 | 0.00313397 | 0.00313397 | 0.00313397 | 0.00313397 | 0.00313397 | 0.00313397 | 0.00313397 | 0.00313397 | 0.00313397 | 0.00313397 | 0.00313397 | 0.00313397 | 0.00313397 | 0.00313397 | 0.00313397 | 0.00313397 | 0.00313397 | 0.00313397 | 0.00313397 | 0.00313397 | 0.00313397 | 0.00313397 | 0.00313397 | 0.00313397 | 0.00313397 | 0.00313397 | 0.00313397 | 0.00313397 | 0.00313397 | 0.00313397 | 0.00313397 | 0.00313397 | 0.00313397 | 0.00313397 | 0.00313397 | 0.00313397 | 0.00313397 | 0.00313397 | 0.00313397 | 0 | 0 | 0 | 0 | 0 | 0 | 0 | 0 | 0
1191 | 643.4889 | 0.002750423 | 10 | 605.5 | -585.5 | 0 | 0 | 0 | 0 | 0 | 0 | 0 | 0 | 0 | 0 | 0 | 0.002750423 | 0.002750423 | 0.002750423 | 0.002750423 | 0.002750423 | 0.002750423 | 0.002750423 | 0.002750423 | 0.002750423 | 0.002750423 | 0.002750423 | 0.002750423 | 0.002750423 | 0.002750423 | 0.002750423 | 0.002750423 | 0.002750423 | 0.002750423 | 0.002750423 | 0.002750423 | 0.002750423 | 0.002750423 | 0.002750423 | 0.002750423 | 0.002750423 | 0.002750423 | 0.002750423 | 0.002750423 | 0.002750423 | 0.002750423 | 0.002750423 | 0.002750423 | 0.002750423 | 0.002750423 | 0.002750423 | 0.002750423 | 0.002750423 | 0.002750423 | 0.002750423 | 0.002750423 | 0.002750423 | 0.002750423 | 0.002750423 | 0.002750423 | 0 | 0 | 0 | 0 | 0 | 0 | 0 | 0 | 0 | 0
1191 | 730.6121 | 0.003122808 | 0 | 595.5 | -595.5 | 0 | 0 | 0 | 0 | 0 | 0 | 0 | 0 | 0 | 0 | 0.003122808 | 0.003122808 | 0.003122808 | 0.003122808 | 0.003122808 | 0.003122808 | 0.003122808 | 0.003122808 | 0.003122808 | 0.003122808 | 0.003122808 | 0.003122808 | 0.003122808 | 0.003122808 | 0.003122808 | 0.003122808 | 0.003122808 | 0.003122808 | 0.003122808 | 0.003122808 | 0.003122808 | 0.003122808 | 0.003122808 | 0.003122808 | 0.003122808 | 0.003122808 | 0.003122808 | 0.003122808 | 0.003122808 | 0.003122808 | 0.003122808 | 0.003122808 | 0.003122808 | 0.003122808 | 0.003122808 | 0.003122808 | 0.003122808 | 0.003122808 | 0.003122808 | 0.003122808 | 0.003122808 | 0.003122808 | 0.003122808 | 0.003122808 | 0.003122808 | 0 | 0 | 0 | 0 | 0 | 0 | 0 | 0 | 0 | 0
1191 | 720.8494 | 0.00308108 | -10 | 585.5 | -605.5 | 0 | 0 | 0 | 0 | 0 | 0 | 0 | 0 | 0 | 0 | 0.00308108 | 0.00308108 | 0.00308108 | 0.00308108 | 0.00308108 | 0.00308108 | 0.00308108 | 0.00308108 | 0.00308108 | 0.00308108 | 0.00308108 | 0.00308108 | 0.00308108 | 0.00308108 | 0.00308108 | 0.00308108 | 0.00308108 | 0.00308108 | 0.00308108 | 0.00308108 | 0.00308108 | 0.00308108 | 0.00308108 | 0.00308108 | 0.00308108 | 0.00308108 | 0.00308108 | 0.00308108 | 0.00308108 | 0.00308108 | 0.00308108 | 0.00308108 | 0.00308108 | 0.00308108 | 0.00308108 | 0.00308108 | 0.00308108 | 0.00308108 | 0.00308108 | 0.00308108 | 0.00308108 | 0.00308108 | 0.00308108 | 0.00308108 | 0 | 0 | 0 | 0 | 0 | 0 | 0 | 0 | 0 | 0 | 0
1187 | 649.5655 | 0.002776396 | -20 | 573.5 | -613.5 | 0 | 0 | 0 | 0 | 0 | 0 | 0 | 0 | 0 | 0 | 0.002776396 | 0.002776396 | 0.002776396 | 0.002776396 | 0.002776396 | 0.002776396 | 0.002776396 | 0.002776396 | 0.002776396 | 0.002776396 | 0.002776396 | 0.002776396 | 0.002776396 | 0.002776396 | 0.002776396 | 0.002776396 | 0.002776396 | 0.002776396 | 0.002776396 | 0.002776396 | 0.002776396 | 0.002776396 | 0.002776396 | 0.002776396 | 0.002776396 | 0.002776396 | 0.002776396 | 0.002776396 | 0.002776396 | 0.002776396 | 0.002776396 | 0.002776396 | 0.002776396 | 0.002776396 | 0.002776396 | 0.002776396 | 0.002776396 | 0.002776396 | 0.002776396 | 0.002776396 | 0.002776396 | 0.002776396 | 0.002776396 | 0.002776396 | 0 | 0 | 0 | 0 | 0 | 0 | 0 | 0 | 0 | 0 | 0
1146 | 785.9893 | 0.003359503 | -30 | 543 | -603 | 0 | 0 | 0 | 0 | 0 | 0 | 0 | 0 | 0 | 0 | 0.003359503 | 0.003359503 | 0.003359503 | 0.003359503 | 0.003359503 | 0.003359503 | 0.003359503 | 0.003359503 | 0.003359503 | 0.003359503 | 0.003359503 | 0.003359503 | 0.003359503 | 0.003359503 | 0.003359503 | 0.003359503 | 0.003359503 | 0.003359503 | 0.003359503 | 0.003359503 | 0.003359503 | 0.003359503 | 0.003359503 | 0.003359503 | 0.003359503 | 0.003359503 | 0.003359503 | 0.003359503 | 0.003359503 | 0.003359503 | 0.003359503 | 0.003359503 | 0.003359503 | 0.003359503 | 0.003359503 | 0.003359503 | 0.003359503 | 0.003359503 | 0.003359503 | 0.003359503 | 0.003359503 | 0.003359503 | 0.003359503 | 0 | 0 | 0 | 0 | 0 | 0 | 0 | 0 | 0 | 0 | 0 | 0
1137 | 850.6782 | 0.003635999 | -40 | 528.5 | -608.5 | 0 | 0 | 0 | 0 | 0 | 0 | 0 | 0 | 0 | 0 | 0.003635999 | 0.003635999 | 0.003635999 | 0.003635999 | 0.003635999 | 0.003635999 | 0.003635999 | 0.003635999 | 0.003635999 | 0.003635999 | 0.003635999 | 0.003635999 | 0.003635999 | 0.003635999 | 0.003635999 | 0.003635999 | 0.003635999 | 0.003635999 | 0.003635999 | 0.003635999 | 0.003635999 | 0.003635999 | 0.003635999 | 0.003635999 | 0.003635999 | 0.003635999 | 0.003635999 | 0.003635999 | 0.003635999 | 0.003635999 | 0.003635999 | 0.003635999 | 0.003635999 | 0.003635999 | 0.003635999 | 0.003635999 | 0.003635999 | 0.003635999 | 0.003635999 | 0.003635999 | 0.003635999 | 0.003635999 | 0 | 0 | 0 | 0 | 0 | 0 | 0 | 0 | 0 | 0 | 0 | 0 | 0
1115 | 901.9904 | 0.003855319 | -30 | 527.5 | -587.5 | 0 | 0 | 0 | 0 | 0 | 0 | 0 | 0 | 0 | 0 | 0 | 0.003855319 | 0.003855319 | 0.003855319 | 0.003855319 | 0.003855319 | 0.003855319 | 0.003855319 | 0.003855319 | 0.003855319 | 0.003855319 | 0.003855319 | 0.003855319 | 0.003855319 | 0.003855319 | 0.003855319 | 0.003855319 | 0.003855319 | 0.003855319 | 0.003855319 | 0.003855319 | 0.003855319 | 0.003855319 | 0.003855319 | 0.003855319 | 0.003855319 | 0.003855319 | 0.003855319 | 0.003855319 | 0.003855319 | 0.003855319 | 0.003855319 | 0.003855319 | 0.003855319 | 0.003855319 | 0.003855319 | 0.003855319 | 0.003855319 | 0.003855319 | 0.003855319 | 0.003855319 | 0.003855319 | 0 | 0 | 0 | 0 | 0 | 0 | 0 | 0 | 0 | 0 | 0 | 0 | 0
1130 | 807.7082 | 0.003452335 | -20 | 545 | -585 | 0 | 0 | 0 | 0 | 0 | 0 | 0 | 0 | 0 | 0 | 0 | 0.003452335 | 0.003452335 | 0.003452335 | 0.003452335 | 0.003452335 | 0.003452335 | 0.003452335 | 0.003452335 | 0.003452335 | 0.003452335 | 0.003452335 | 0.003452335 | 0.003452335 | 0.003452335 | 0.003452335 | 0.003452335 | 0.003452335 | 0.003452335 | 0.003452335 | 0.003452335 | 0.003452335 | 0.003452335 | 0.003452335 | 0.003452335 | 0.003452335 | 0.003452335 | 0.003452335 | 0.003452335 | 0.003452335 | 0.003452335 | 0.003452335 | 0.003452335 | 0.003452335 | 0.003452335 | 0.003452335 | 0.003452335 | 0.003452335 | 0.003452335 | 0.003452335 | 0.003452335 | 0.003452335 | 0.003452335 | 0 | 0 | 0 | 0 | 0 | 0 | 0 | 0 | 0 | 0 | 0 | 0
1129 | 670.787 | 0.002867101 | -10 | 554.5 | -574.5 | 0 | 0 | 0 | 0 | 0 | 0 | 0 | 0 | 0 | 0 | 0 | 0.002867101 | 0.002867101 | 0.002867101 | 0.002867101 | 0.002867101 | 0.002867101 | 0.002867101 | 0.002867101 | 0.002867101 | 0.002867101 | 0.002867101 | 0.002867101 | 0.002867101 | 0.002867101 | 0.002867101 | 0.002867101 | 0.002867101 | 0.002867101 | 0.002867101 | 0.002867101 | 0.002867101 | 0.002867101 | 0.002867101 | 0.002867101 | 0.002867101 | 0.002867101 | 0.002867101 | 0.002867101 | 0.002867101 | 0.002867101 | 0.002867101 | 0.002867101 | 0.002867101 | 0.002867101 | 0.002867101 | 0.002867101 | 0.002867101 | 0.002867101 | 0.002867101 | 0.002867101 | 0.002867101 | 0.002867101 | 0 | 0 | 0 | 0 | 0 | 0 | 0 | 0 | 0 | 0 | 0 | 0
1129 | 717.3983 | 0.003066329 | 0 | 564.5 | -564.5 | 0 | 0 | 0 | 0 | 0 | 0 | 0 | 0 | 0 | 0 | 0 | 0.003066329 | 0.003066329 | 0.003066329 | 0.003066329 | 0.003066329 | 0.003066329 | 0.003066329 | 0.003066329 | 0.003066329 | 0.003066329 | 0.003066329 | 0.003066329 | 0.003066329 | 0.003066329 | 0.003066329 | 0.003066329 | 0.003066329 | 0.003066329 | 0.003066329 | 0.003066329 | 0.003066329 | 0.003066329 | 0.003066329 | 0.003066329 | 0.003066329 | 0.003066329 | 0.003066329 | 0.003066329 | 0.003066329 | 0.003066329 | 0.003066329 | 0.003066329 | 0.003066329 | 0.003066329 | 0.003066329 | 0.003066329 | 0.003066329 | 0.003066329 | 0.003066329 | 0.003066329 | 0.003066329 | 0.003066329 | 0.003066329 | 0 | 0 | 0 | 0 | 0 | 0 | 0 | 0 | 0 | 0 | 0
1005 | 512.7089 | 0.002191438 | 10 | 512.5 | -492.5 | 0 | 0 | 0 | 0 | 0 | 0 | 0 | 0 | 0 | 0 | 0 | 0 | 0 | 0 | 0.002191438 | 0.002191438 | 0.002191438 | 0.002191438 | 0.002191438 | 0.002191438 | 0.002191438 | 0.002191438 | 0.002191438 | 0.002191438 | 0.002191438 | 0.002191438 | 0.002191438 | 0.002191438 | 0.002191438 | 0.002191438 | 0.002191438 | 0.002191438 | 0.002191438 | 0.002191438 | 0.002191438 | 0.002191438 | 0.002191438 | 0.002191438 | 0.002191438 | 0.002191438 | 0.002191438 | 0.002191438 | 0.002191438 | 0.002191438 | 0.002191438 | 0.002191438 | 0.002191438 | 0.002191438 | 0.002191438 | 0.002191438 | 0.002191438 | 0.002191438 | 0 | 0 | 0 | 0 | 0 | 0 | 0 | 0 | 0 | 0 | 0 | 0 | 0
972 | 1072.078 | 0.004582313 | 20 | 506 | -466 | 0 | 0 | 0 | 0 | 0 | 0 | 0 | 0 | 0 | 0 | 0 | 0 | 0 | 0 | 0 | 0.004582313 | 0.004582313 | 0.004582313 | 0.004582313 | 0.004582313 | 0.004582313 | 0.004582313 | 0.004582313 | 0.004582313 | 0.004582313 | 0.004582313 | 0.004582313 | 0.004582313 | 0.004582313 | 0.004582313 | 0.004582313 | 0.004582313 | 0.004582313 | 0.004582313 | 0.004582313 | 0.004582313 | 0.004582313 | 0.004582313 | 0.004582313 | 0.004582313 | 0.004582313 | 0.004582313 | 0.004582313 | 0.004582313 | 0.004582313 | 0.004582313 | 0.004582313 | 0.004582313 | 0.004582313 | 0.004582313 | 0.004582313 | 0 | 0 | 0 | 0 | 0 | 0 | 0 | 0 | 0 | 0 | 0 | 0 | 0 | 0
972 | 1142.31 | 0.004882503 | 30 | 516 | -456 | 0 | 0 | 0 | 0 | 0 | 0 | 0 | 0 | 0 | 0 | 0 | 0 | 0 | 0 | 0 | 0.004882503 | 0.004882503 | 0.004882503 | 0.004882503 | 0.004882503 | 0.004882503 | 0.004882503 | 0.004882503 | 0.004882503 | 0.004882503 | 0.004882503 | 0.004882503 | 0.004882503 | 0.004882503 | 0.004882503 | 0.004882503 | 0.004882503 | 0.004882503 | 0.004882503 | 0.004882503 | 0.004882503 | 0.004882503 | 0.004882503 | 0.004882503 | 0.004882503 | 0.004882503 | 0.004882503 | 0.004882503 | 0.004882503 | 0.004882503 | 0.004882503 | 0.004882503 | 0.004882503 | 0.004882503 | 0.004882503 | 0.004882503 | 0.004882503 | 0 | 0 | 0 | 0 | 0 | 0 | 0 | 0 | 0 | 0 | 0 | 0 | 0
924 | 794.9628 | 0.003397858 | 40 | 502 | -422 | 0 | 0 | 0 | 0 | 0 | 0 | 0 | 0 | 0 | 0 | 0 | 0 | 0 | 0 | 0 | 0 | 0 | 0.003397858 | 0.003397858 | 0.003397858 | 0.003397858 | 0.003397858 | 0.003397858 | 0.003397858 | 0.003397858 | 0.003397858 | 0.003397858 | 0.003397858 | 0.003397858 | 0.003397858 | 0.003397858 | 0.003397858 | 0.003397858 | 0.003397858 | 0.003397858 | 0.003397858 | 0.003397858 | 0.003397858 | 0.003397858 | 0.003397858 | 0.003397858 | 0.003397858 | 0.003397858 | 0.003397858 | 0.003397858 | 0.003397858 | 0.003397858 | 0.003397858 | 0.003397858 | 0.003397858 | 0.003397858 | 0 | 0 | 0 | 0 | 0 | 0 | 0 | 0 | 0 | 0 | 0 | 0 | 0 | 0
924 | 867.6251 | 0.003708434 | 30 | 492 | -432 | 0 | 0 | 0 | 0 | 0 | 0 | 0 | 0 | 0 | 0 | 0 | 0 | 0 | 0 | 0 | 0 | 0.003708434 | 0.003708434 | 0.003708434 | 0.003708434 | 0.003708434 | 0.003708434 | 0.003708434 | 0.003708434 | 0.003708434 | 0.003708434 | 0.003708434 | 0.003708434 | 0.003708434 | 0.003708434 | 0.003708434 | 0.003708434 | 0.003708434 | 0.003708434 | 0.003708434 | 0.003708434 | 0.003708434 | 0.003708434 | 0.003708434 | 0.003708434 | 0.003708434 | 0.003708434 | 0.003708434 | 0.003708434 | 0.003708434 | 0.003708434 | 0.003708434 | 0.003708434 | 0.003708434 | 0.003708434 | 0.003708434 | 0 | 0 | 0 | 0 | 0 | 0 | 0 | 0 | 0 | 0 | 0 | 0 | 0 | 0
924 | 875.2798 | 0.003741152 | 20 | 482 | -442 | 0 | 0 | 0 | 0 | 0 | 0 | 0 | 0 | 0 | 0 | 0 | 0 | 0 | 0 | 0 | 0 | 0.003741152 | 0.003741152 | 0.003741152 | 0.003741152 | 0.003741152 | 0.003741152 | 0.003741152 | 0.003741152 | 0.003741152 | 0.003741152 | 0.003741152 | 0.003741152 | 0.003741152 | 0.003741152 | 0.003741152 | 0.003741152 | 0.003741152 | 0.003741152 | 0.003741152 | 0.003741152 | 0.003741152 | 0.003741152 | 0.003741152 | 0.003741152 | 0.003741152 | 0.003741152 | 0.003741152 | 0.003741152 | 0.003741152 | 0.003741152 | 0.003741152 | 0.003741152 | 0.003741152 | 0.003741152 | 0.003741152 | 0 | 0 | 0 | 0 | 0 | 0 | 0 | 0 | 0 | 0 | 0 | 0 | 0 | 0
924 | 1034.901 | 0.00442341 | 10 | 472 | -452 | 0 | 0 | 0 | 0 | 0 | 0 | 0 | 0 | 0 | 0 | 0 | 0 | 0 | 0 | 0 | 0 | 0.00442341 | 0.00442341 | 0.00442341 | 0.00442341 | 0.00442341 | 0.00442341 | 0.00442341 | 0.00442341 | 0.00442341 | 0.00442341 | 0.00442341 | 0.00442341 | 0.00442341 | 0.00442341 | 0.00442341 | 0.00442341 | 0.00442341 | 0.00442341 | 0.00442341 | 0.00442341 | 0.00442341 | 0.00442341 | 0.00442341 | 0.00442341 | 0.00442341 | 0.00442341 | 0.00442341 | 0.00442341 | 0.00442341 | 0.00442341 | 0.00442341 | 0.00442341 | 0.00442341 | 0.00442341 | 0 | 0 | 0 | 0 | 0 | 0 | 0 | 0 | 0 | 0 | 0 | 0 | 0 | 0 | 0
924 | 897.2613 | 0.003835106 | 0 | 462 | -462 | 0 | 0 | 0 | 0 | 0 | 0 | 0 | 0 | 0 | 0 | 0 | 0 | 0 | 0 | 0 | 0.003835106 | 0.003835106 | 0.003835106 | 0.003835106 | 0.003835106 | 0.003835106 | 0.003835106 | 0.003835106 | 0.003835106 | 0.003835106 | 0.003835106 | 0.003835106 | 0.003835106 | 0.003835106 | 0.003835106 | 0.003835106 | 0.003835106 | 0.003835106 | 0.003835106 | 0.003835106 | 0.003835106 | 0.003835106 | 0.003835106 | 0.003835106 | 0.003835106 | 0.003835106 | 0.003835106 | 0.003835106 | 0.003835106 | 0.003835106 | 0.003835106 | 0.003835106 | 0.003835106 | 0.003835106 | 0.003835106 | 0 | 0 | 0 | 0 | 0 | 0 | 0 | 0 | 0 | 0 | 0 | 0 | 0 | 0 | 0
924 | 1105.807 | 0.004726479 | -10 | 452 | -472 | 0 | 0 | 0 | 0 | 0 | 0 | 0 | 0 | 0 | 0 | 0 | 0 | 0 | 0 | 0 | 0.004726479 | 0.004726479 | 0.004726479 | 0.004726479 | 0.004726479 | 0.004726479 | 0.004726479 | 0.004726479 | 0.004726479 | 0.004726479 | 0.004726479 | 0.004726479 | 0.004726479 | 0.004726479 | 0.004726479 | 0.004726479 | 0.004726479 | 0.004726479 | 0.004726479 | 0.004726479 | 0.004726479 | 0.004726479 | 0.004726479 | 0.004726479 | 0.004726479 | 0.004726479 | 0.004726479 | 0.004726479 | 0.004726479 | 0.004726479 | 0.004726479 | 0.004726479 | 0.004726479 | 0.004726479 | 0 | 0 | 0 | 0 | 0 | 0 | 0 | 0 | 0 | 0 | 0 | 0 | 0 | 0 | 0 | 0
924 | 970.358 | 0.004147538 | -20 | 442 | -482 | 0 | 0 | 0 | 0 | 0 | 0 | 0 | 0 | 0 | 0 | 0 | 0 | 0 | 0 | 0.004147538 | 0.004147538 | 0.004147538 | 0.004147538 | 0.004147538 | 0.004147538 | 0.004147538 | 0.004147538 | 0.004147538 | 0.004147538 | 0.004147538 | 0.004147538 | 0.004147538 | 0.004147538 | 0.004147538 | 0.004147538 | 0.004147538 | 0.004147538 | 0.004147538 | 0.004147538 | 0.004147538 | 0.004147538 | 0.004147538 | 0.004147538 | 0.004147538 | 0.004147538 | 0.004147538 | 0.004147538 | 0.004147538 | 0.004147538 | 0.004147538 | 0.004147538 | 0.004147538 | 0.004147538 | 0.004147538 | 0 | 0 | 0 | 0 | 0 | 0 | 0 | 0 | 0 | 0 | 0 | 0 | 0 | 0 | 0 | 0
924 | 1086.184 | 0.004642607 | -30 | 432 | -492 | 0 | 0 | 0 | 0 | 0 | 0 | 0 | 0 | 0 | 0 | 0 | 0 | 0 | 0 | 0.004642607 | 0.004642607 | 0.004642607 | 0.004642607 | 0.004642607 | 0.004642607 | 0.004642607 | 0.004642607 | 0.004642607 | 0.004642607 | 0.004642607 | 0.004642607 | 0.004642607 | 0.004642607 | 0.004642607 | 0.004642607 | 0.004642607 | 0.004642607 | 0.004642607 | 0.004642607 | 0.004642607 | 0.004642607 | 0.004642607 | 0.004642607 | 0.004642607 | 0.004642607 | 0.004642607 | 0.004642607 | 0.004642607 | 0.004642607 | 0.004642607 | 0.004642607 | 0.004642607 | 0.004642607 | 0.004642607 | 0 | 0 | 0 | 0 | 0 | 0 | 0 | 0 | 0 | 0 | 0 | 0 | 0 | 0 | 0 | 0
924 | 988.1545 | 0.004223605 | -40 | 422 | -502 | 0 | 0 | 0 | 0 | 0 | 0 | 0 | 0 | 0 | 0 | 0 | 0 | 0 | 0 | 0.004223605 | 0.004223605 | 0.004223605 | 0.004223605 | 0.004223605 | 0.004223605 | 0.004223605 | 0.004223605 | 0.004223605 | 0.004223605 | 0.004223605 | 0.004223605 | 0.004223605 | 0.004223605 | 0.004223605 | 0.004223605 | 0.004223605 | 0.004223605 | 0.004223605 | 0.004223605 | 0.004223605 | 0.004223605 | 0.004223605 | 0.004223605 | 0.004223605 | 0.004223605 | 0.004223605 | 0.004223605 | 0.004223605 | 0.004223605 | 0.004223605 | 0.004223605 | 0.004223605 | 0.004223605 | 0 | 0 | 0 | 0 | 0 | 0 | 0 | 0 | 0 | 0 | 0 | 0 | 0 | 0 | 0 | 0 | 0
924 | 1111.581 | 0.004751157 | -30 | 432 | -492 | 0 | 0 | 0 | 0 | 0 | 0 | 0 | 0 | 0 | 0 | 0 | 0 | 0 | 0 | 0.004751157 | 0.004751157 | 0.004751157 | 0.004751157 | 0.004751157 | 0.004751157 | 0.004751157 | 0.004751157 | 0.004751157 | 0.004751157 | 0.004751157 | 0.004751157 | 0.004751157 | 0.004751157 | 0.004751157 | 0.004751157 | 0.004751157 | 0.004751157 | 0.004751157 | 0.004751157 | 0.004751157 | 0.004751157 | 0.004751157 | 0.004751157 | 0.004751157 | 0.004751157 | 0.004751157 | 0.004751157 | 0.004751157 | 0.004751157 | 0.004751157 | 0.004751157 | 0.004751157 | 0.004751157 | 0.004751157 | 0 | 0 | 0 | 0 | 0 | 0 | 0 | 0 | 0 | 0 | 0 | 0 | 0 | 0 | 0 | 0
924 | 1084.397 | 0.004634969 | -20 | 442 | -482 | 0 | 0 | 0 | 0 | 0 | 0 | 0 | 0 | 0 | 0 | 0 | 0 | 0 | 0 | 0.004634969 | 0.004634969 | 0.004634969 | 0.004634969 | 0.004634969 | 0.004634969 | 0.004634969 | 0.004634969 | 0.004634969 | 0.004634969 | 0.004634969 | 0.004634969 | 0.004634969 | 0.004634969 | 0.004634969 | 0.004634969 | 0.004634969 | 0.004634969 | 0.004634969 | 0.004634969 | 0.004634969 | 0.004634969 | 0.004634969 | 0.004634969 | 0.004634969 | 0.004634969 | 0.004634969 | 0.004634969 | 0.004634969 | 0.004634969 | 0.004634969 | 0.004634969 | 0.004634969 | 0.004634969 | 0.004634969 | 0 | 0 | 0 | 0 | 0 | 0 | 0 | 0 | 0 | 0 | 0 | 0 | 0 | 0 | 0 | 0
924 | 1076.116 | 0.004599573 | -10 | 452 | -472 | 0 | 0 | 0 | 0 | 0 | 0 | 0 | 0 | 0 | 0 | 0 | 0 | 0 | 0 | 0 | 0.004599573 | 0.004599573 | 0.004599573 | 0.004599573 | 0.004599573 | 0.004599573 | 0.004599573 | 0.004599573 | 0.004599573 | 0.004599573 | 0.004599573 | 0.004599573 | 0.004599573 | 0.004599573 | 0.004599573 | 0.004599573 | 0.004599573 | 0.004599573 | 0.004599573 | 0.004599573 | 0.004599573 | 0.004599573 | 0.004599573 | 0.004599573 | 0.004599573 | 0.004599573 | 0.004599573 | 0.004599573 | 0.004599573 | 0.004599573 | 0.004599573 | 0.004599573 | 0.004599573 | 0.004599573 | 0 | 0 | 0 | 0 | 0 | 0 | 0 | 0 | 0 | 0 | 0 | 0 | 0 | 0 | 0 | 0
924 | 1069.804 | 0.004572595 | 0 | 462 | -462 | 0 | 0 | 0 | 0 | 0 | 0 | 0 | 0 | 0 | 0 | 0 | 0 | 0 | 0 | 0 | 0.004572595 | 0.004572595 | 0.004572595 | 0.004572595 | 0.004572595 | 0.004572595 | 0.004572595 | 0.004572595 | 0.004572595 | 0.004572595 | 0.004572595 | 0.004572595 | 0.004572595 | 0.004572595 | 0.004572595 | 0.004572595 | 0.004572595 | 0.004572595 | 0.004572595 | 0.004572595 | 0.004572595 | 0.004572595 | 0.004572595 | 0.004572595 | 0.004572595 | 0.004572595 | 0.004572595 | 0.004572595 | 0.004572595 | 0.004572595 | 0.004572595 | 0.004572595 | 0.004572595 | 0.004572595 | 0.004572595 | 0 | 0 | 0 | 0 | 0 | 0 | 0 | 0 | 0 | 0 | 0 | 0 | 0 | 0 | 0
924 | 1149.242 | 0.004912129 | 10 | 472 | -452 | 0 | 0 | 0 | 0 | 0 | 0 | 0 | 0 | 0 | 0 | 0 | 0 | 0 | 0 | 0 | 0 | 0.004912129 | 0.004912129 | 0.004912129 | 0.004912129 | 0.004912129 | 0.004912129 | 0.004912129 | 0.004912129 | 0.004912129 | 0.004912129 | 0.004912129 | 0.004912129 | 0.004912129 | 0.004912129 | 0.004912129 | 0.004912129 | 0.004912129 | 0.004912129 | 0.004912129 | 0.004912129 | 0.004912129 | 0.004912129 | 0.004912129 | 0.004912129 | 0.004912129 | 0.004912129 | 0.004912129 | 0.004912129 | 0.004912129 | 0.004912129 | 0.004912129 | 0.004912129 | 0.004912129 | 0.004912129 | 0 | 0 | 0 | 0 | 0 | 0 | 0 | 0 | 0 | 0 | 0 | 0 | 0 | 0 | 0
924 | 1053.428 | 0.004502599 | 20 | 482 | -442 | 0 | 0 | 0 | 0 | 0 | 0 | 0 | 0 | 0 | 0 | 0 | 0 | 0 | 0 | 0 | 0 | 0.004502599 | 0.004502599 | 0.004502599 | 0.004502599 | 0.004502599 | 0.004502599 | 0.004502599 | 0.004502599 | 0.004502599 | 0.004502599 | 0.004502599 | 0.004502599 | 0.004502599 | 0.004502599 | 0.004502599 | 0.004502599 | 0.004502599 | 0.004502599 | 0.004502599 | 0.004502599 | 0.004502599 | 0.004502599 | 0.004502599 | 0.004502599 | 0.004502599 | 0.004502599 | 0.004502599 | 0.004502599 | 0.004502599 | 0.004502599 | 0.004502599 | 0.004502599 | 0.004502599 | 0.004502599 | 0.004502599 | 0 | 0 | 0 | 0 | 0 | 0 | 0 | 0 | 0 | 0 | 0 | 0 | 0 | 0
924 | 995.5515 | 0.004255221 | 30 | 492 | -432 | 0 | 0 | 0 | 0 | 0 | 0 | 0 | 0 | 0 | 0 | 0 | 0 | 0 | 0 | 0 | 0 | 0.004255221 | 0.004255221 | 0.004255221 | 0.004255221 | 0.004255221 | 0.004255221 | 0.004255221 | 0.004255221 | 0.004255221 | 0.004255221 | 0.004255221 | 0.004255221 | 0.004255221 | 0.004255221 | 0.004255221 | 0.004255221 | 0.004255221 | 0.004255221 | 0.004255221 | 0.004255221 | 0.004255221 | 0.004255221 | 0.004255221 | 0.004255221 | 0.004255221 | 0.004255221 | 0.004255221 | 0.004255221 | 0.004255221 | 0.004255221 | 0.004255221 | 0.004255221 | 0.004255221 | 0.004255221 | 0.004255221 | 0 | 0 | 0 | 0 | 0 | 0 | 0 | 0 | 0 | 0 | 0 | 0 | 0 | 0
924 | 1080.547 | 0.004618511 | 40 | 502 | -422 | 0 | 0 | 0 | 0 | 0 | 0 | 0 | 0 | 0 | 0 | 0 | 0 | 0 | 0 | 0 | 0 | 0 | 0.004618511 | 0.004618511 | 0.004618511 | 0.004618511 | 0.004618511 | 0.004618511 | 0.004618511 | 0.004618511 | 0.004618511 | 0.004618511 | 0.004618511 | 0.004618511 | 0.004618511 | 0.004618511 | 0.004618511 | 0.004618511 | 0.004618511 | 0.004618511 | 0.004618511 | 0.004618511 | 0.004618511 | 0.004618511 | 0.004618511 | 0.004618511 | 0.004618511 | 0.004618511 | 0.004618511 | 0.004618511 | 0.004618511 | 0.004618511 | 0.004618511 | 0.004618511 | 0.004618511 | 0.004618511 | 0 | 0 | 0 | 0 | 0 | 0 | 0 | 0 | 0 | 0 | 0 | 0 | 0 | 0
924 | 1016.457 | 0.004344577 | 30 | 492 | -432 | 0 | 0 | 0 | 0 | 0 | 0 | 0 | 0 | 0 | 0 | 0 | 0 | 0 | 0 | 0 | 0 | 0.004344577 | 0.004344577 | 0.004344577 | 0.004344577 | 0.004344577 | 0.004344577 | 0.004344577 | 0.004344577 | 0.004344577 | 0.004344577 | 0.004344577 | 0.004344577 | 0.004344577 | 0.004344577 | 0.004344577 | 0.004344577 | 0.004344577 | 0.004344577 | 0.004344577 | 0.004344577 | 0.004344577 | 0.004344577 | 0.004344577 | 0.004344577 | 0.004344577 | 0.004344577 | 0.004344577 | 0.004344577 | 0.004344577 | 0.004344577 | 0.004344577 | 0.004344577 | 0.004344577 | 0.004344577 | 0.004344577 | 0 | 0 | 0 | 0 | 0 | 0 | 0 | 0 | 0 | 0 | 0 | 0 | 0 | 0
924 | 1138.279 | 0.004865274 | 20 | 482 | -442 | 0 | 0 | 0 | 0 | 0 | 0 | 0 | 0 | 0 | 0 | 0 | 0 | 0 | 0 | 0 | 0 | 0.004865274 | 0.004865274 | 0.004865274 | 0.004865274 | 0.004865274 | 0.004865274 | 0.004865274 | 0.004865274 | 0.004865274 | 0.004865274 | 0.004865274 | 0.004865274 | 0.004865274 | 0.004865274 | 0.004865274 | 0.004865274 | 0.004865274 | 0.004865274 | 0.004865274 | 0.004865274 | 0.004865274 | 0.004865274 | 0.004865274 | 0.004865274 | 0.004865274 | 0.004865274 | 0.004865274 | 0.004865274 | 0.004865274 | 0.004865274 | 0.004865274 | 0.004865274 | 0.004865274 | 0.004865274 | 0.004865274 | 0 | 0 | 0 | 0 | 0 | 0 | 0 | 0 | 0 | 0 | 0 | 0 | 0 | 0

## F6bottom
[6 empty] | 0 | 1 | 2 | 3 | 4 | 5 | 6 | 7 | 8 | 9 | 10 | 11 | 12 | 13 | 14 | 15 | 16 | 17 | 18 | 19 | 20 | 21 | 22 | 23 | 24 | 25 | 26 | 27 | 28 | 29 | 30 | 31 | 32 | 33 | 34 | 35 | 36 | 37 | 38 | 39 | 40 | 41 | 42 | 43 | 44 | 45 | 46 | 47 | 48 | 49 | 50 | 51 | 52 | 53 | 54 | 55 | 56 | 57 | 58 | 59 | 60 | 61 | 62 | 63 | 64
ord_wdt | alpha | alpha/k | WROLL_SHIFT_POS_6 | Width1 | Width2 | -855.04 | -828.32 | -801.6 | -774.88 | -748.16 | -721.44 | -694.72 | -668 | -641.28 | -614.56 | -587.84 | -561.12 | -534.4 | -507.68 | -480.96 | -454.24 | -427.52 | -400.8 | -374.08 | -347.36 | -320.64 | -293.92 | -267.2 | -240.48 | -213.76 | -187.04 | -160.32 | -133.6 | -106.88 | -80.16 | -53.44 | -26.72 | 0 | 26.72 | 53.44 | 80.16 | 106.88 | 133.6 | 160.32 | 187.04 | 213.76 | 240.48 | 267.2 | 293.92 | 320.64 | 347.36 | 374.08 | 400.8 | 427.52 | 454.24 | 480.96 | 507.68 | 534.4 | 561.12 | 587.84 | 614.56 | 641.28 | 668 | 694.72 | 721.44 | 748.16 | 774.88 | 801.6 | 828.32 | 855.04
1196 | 568.1761 | 0.002741673 | 0 | 598 | -598 | 0 | 0 | 0 | 0 | 0 | 0 | 0 | 0 | 0 | 0 | 0.002741673 | 0.002741673 | 0.002741673 | 0.002741673 | 0.002741673 | 0.002741673 | 0.002741673 | 0.002741673 | 0.002741673 | 0.002741673 | 0.002741673 | 0.002741673 | 0.002741673 | 0.002741673 | 0.002741673 | 0.002741673 | 0.002741673 | 0.002741673 | 0.002741673 | 0.002741673 | 0.002741673 | 0.002741673 | 0.002741673 | 0.002741673 | 0.002741673 | 0.002741673 | 0.002741673 | 0.002741673 | 0.002741673 | 0.002741673 | 0.002741673 | 0.002741673 | 0.002741673 | 0.002741673 | 0.002741673 | 0.002741673 | 0.002741673 | 0.002741673 | 0.002741673 | 0.002741673 | 0.002741673 | 0.002741673 | 0.002741673 | 0.002741673 | 0.002741673 | 0 | 0 | 0 | 0 | 0 | 0 | 0 | 0 | 0 | 0
1248 | 574.0804 | 0.002770163 | 0 | 624 | -624 | 0 | 0 | 0 | 0 | 0 | 0 | 0 | 0 | 0 | 0.002770163 | 0.002770163 | 0.002770163 | 0.002770163 | 0.002770163 | 0.002770163 | 0.002770163 | 0.002770163 | 0.002770163 | 0.002770163 | 0.002770163 | 0.002770163 | 0.002770163 | 0.002770163 | 0.002770163 | 0.002770163 | 0.002770163 | 0.002770163 | 0.002770163 | 0.002770163 | 0.002770163 | 0.002770163 | 0.002770163 | 0.002770163 | 0.002770163 | 0.002770163 | 0.002770163 | 0.002770163 | 0.002770163 | 0.002770163 | 0.002770163 | 0.002770163 | 0.002770163 | 0.002770163 | 0.002770163 | 0.002770163 | 0.002770163 | 0.002770163 | 0.002770163 | 0.002770163 | 0.002770163 | 0.002770163 | 0.002770163 | 0.002770163 | 0.002770163 | 0.002770163 | 0.002770163 | 0 | 0 | 0 | 0 | 0 | 0 | 0 | 0 | 0
1248 | 580.8548 | 0.002802852 | 0 | 624 | -624 | 0 | 0 | 0 | 0 | 0 | 0 | 0 | 0 | 0 | 0.002802852 | 0.002802852 | 0.002802852 | 0.002802852 | 0.002802852 | 0.002802852 | 0.002802852 | 0.002802852 | 0.002802852 | 0.002802852 | 0.002802852 | 0.002802852 | 0.002802852 | 0.002802852 | 0.002802852 | 0.002802852 | 0.002802852 | 0.002802852 | 0.002802852 | 0.002802852 | 0.002802852 | 0.002802852 | 0.002802852 | 0.002802852 | 0.002802852 | 0.002802852 | 0.002802852 | 0.002802852 | 0.002802852 | 0.002802852 | 0.002802852 | 0.002802852 | 0.002802852 | 0.002802852 | 0.002802852 | 0.002802852 | 0.002802852 | 0.002802852 | 0.002802852 | 0.002802852 | 0.002802852 | 0.002802852 | 0.002802852 | 0.002802852 | 0.002802852 | 0.002802852 | 0.002802852 | 0 | 0 | 0 | 0 | 0 | 0 | 0 | 0 | 0
1251 | 500.0138 | 0.002412763 | 0 | 625.5 | -625.5 | 0 | 0 | 0 | 0 | 0 | 0 | 0 | 0 | 0 | 0.002412763 | 0.002412763 | 0.002412763 | 0.002412763 | 0.002412763 | 0.002412763 | 0.002412763 | 0.002412763 | 0.002412763 | 0.002412763 | 0.002412763 | 0.002412763 | 0.002412763 | 0.002412763 | 0.002412763 | 0.002412763 | 0.002412763 | 0.002412763 | 0.002412763 | 0.002412763 | 0.002412763 | 0.002412763 | 0.002412763 | 0.002412763 | 0.002412763 | 0.002412763 | 0.002412763 | 0.002412763 | 0.002412763 | 0.002412763 | 0.002412763 | 0.002412763 | 0.002412763 | 0.002412763 | 0.002412763 | 0.002412763 | 0.002412763 | 0.002412763 | 0.002412763 | 0.002412763 | 0.002412763 | 0.002412763 | 0.002412763 | 0.002412763 | 0.002412763 | 0.002412763 | 0.002412763 | 0 | 0 | 0 | 0 | 0 | 0 | 0 | 0 | 0
1251 | 476.0719 | 0.002297234 | 0 | 625.5 | -625.5 | 0 | 0 | 0 | 0 | 0 | 0 | 0 | 0 | 0 | 0.002297234 | 0.002297234 | 0.002297234 | 0.002297234 | 0.002297234 | 0.002297234 | 0.002297234 | 0.002297234 | 0.002297234 | 0.002297234 | 0.002297234 | 0.002297234 | 0.002297234 | 0.002297234 | 0.002297234 | 0.002297234 | 0.002297234 | 0.002297234 | 0.002297234 | 0.002297234 | 0.002297234 | 0.002297234 | 0.002297234 | 0.002297234 | 0.002297234 | 0.002297234 | 0.002297234 | 0.002297234 | 0.002297234 | 0.002297234 | 0.002297234 | 0.002297234 | 0.002297234 | 0.002297234 | 0.002297234 | 0.002297234 | 0.002297234 | 0.002297234 | 0.002297234 | 0.002297234 | 0.002297234 | 0.002297234 | 0.002297234 | 0.002297234 | 0.002297234 | 0.002297234 | 0.002297234 | 0 | 0 | 0 | 0 | 0 | 0 | 0 | 0 | 0
1251 | 471.8811 | 0.002277012 | -10 | 635.5 | -615.5 | 0 | 0 | 0 | 0 | 0 | 0 | 0 | 0 | 0 | 0.002277012 | 0.002277012 | 0.002277012 | 0.002277012 | 0.002277012 | 0.002277012 | 0.002277012 | 0.002277012 | 0.002277012 | 0.002277012 | 0.002277012 | 0.002277012 | 0.002277012 | 0.002277012 | 0.002277012 | 0.002277012 | 0.002277012 | 0.002277012 | 0.002277012 | 0.002277012 | 0.002277012 | 0.002277012 | 0.002277012 | 0.002277012 | 0.002277012 | 0.002277012 | 0.002277012 | 0.002277012 | 0.002277012 | 0.002277012 | 0.002277012 | 0.002277012 | 0.002277012 | 0.002277012 | 0.002277012 | 0.002277012 | 0.002277012 | 0.002277012 | 0.002277012 | 0.002277012 | 0.002277012 | 0.002277012 | 0.002277012 | 0.002277012 | 0.002277012 | 0.002277012 | 0.002277012 | 0 | 0 | 0 | 0 | 0 | 0 | 0 | 0 | 0
1251 | 358.9754 | 0.001732197 | -20 | 645.5 | -605.5 | 0 | 0 | 0 | 0 | 0 | 0 | 0 | 0 | 0 | 0 | 0.001732197 | 0.001732197 | 0.001732197 | 0.001732197 | 0.001732197 | 0.001732197 | 0.001732197 | 0.001732197 | 0.001732197 | 0.001732197 | 0.001732197 | 0.001732197 | 0.001732197 | 0.001732197 | 0.001732197 | 0.001732197 | 0.001732197 | 0.001732197 | 0.001732197 | 0.001732197 | 0.001732197 | 0.001732197 | 0.001732197 | 0.001732197 | 0.001732197 | 0.001732197 | 0.001732197 | 0.001732197 | 0.001732197 | 0.001732197 | 0.001732197 | 0.001732197 | 0.001732197 | 0.001732197 | 0.001732197 | 0.001732197 | 0.001732197 | 0.001732197 | 0.001732197 | 0.001732197 | 0.001732197 | 0.001732197 | 0.001732197 | 0.001732197 | 0.001732197 | 0.001732197 | 0.001732197 | 0 | 0 | 0 | 0 | 0 | 0 | 0 | 0
1251 | 336.0559 | 0.001621602 | -30 | 655.5 | -595.5 | 0 | 0 | 0 | 0 | 0 | 0 | 0 | 0 | 0 | 0 | 0.001621602 | 0.001621602 | 0.001621602 | 0.001621602 | 0.001621602 | 0.001621602 | 0.001621602 | 0.001621602 | 0.001621602 | 0.001621602 | 0.001621602 | 0.001621602 | 0.001621602 | 0.001621602 | 0.001621602 | 0.001621602 | 0.001621602 | 0.001621602 | 0.001621602 | 0.001621602 | 0.001621602 | 0.001621602 | 0.001621602 | 0.001621602 | 0.001621602 | 0.001621602 | 0.001621602 | 0.001621602 | 0.001621602 | 0.001621602 | 0.001621602 | 0.001621602 | 0.001621602 | 0.001621602 | 0.001621602 | 0.001621602 | 0.001621602 | 0.001621602 | 0.001621602 | 0.001621602 | 0.001621602 | 0.001621602 | 0.001621602 | 0.001621602 | 0.001621602 | 0.001621602 | 0.001621602 | 0 | 0 | 0 | 0 | 0 | 0 | 0 | 0
1251 | 416.7383 | 0.002010926 | -40 | 665.5 | -585.5 | 0 | 0 | 0 | 0 | 0 | 0 | 0 | 0 | 0 | 0 | 0 | 0.002010926 | 0.002010926 | 0.002010926 | 0.002010926 | 0.002010926 | 0.002010926 | 0.002010926 | 0.002010926 | 0.002010926 | 0.002010926 | 0.002010926 | 0.002010926 | 0.002010926 | 0.002010926 | 0.002010926 | 0.002010926 | 0.002010926 | 0.002010926 | 0.002010926 | 0.002010926 | 0.002010926 | 0.002010926 | 0.002010926 | 0.002010926 | 0.002010926 | 0.002010926 | 0.002010926 | 0.002010926 | 0.002010926 | 0.002010926 | 0.002010926 | 0.002010926 | 0.002010926 | 0.002010926 | 0.002010926 | 0.002010926 | 0.002010926 | 0.002010926 | 0.002010926 | 0.002010926 | 0.002010926 | 0.002010926 | 0.002010926 | 0.002010926 | 0.002010926 | 0.002010926 | 0 | 0 | 0 | 0 | 0 | 0 | 0 | 0
1359 | 388.226 | 0.001873343 | -30 | 709.5 | -649.5 | 0 | 0 | 0 | 0 | 0 | 0 | 0 | 0 | 0.001873343 | 0.001873343 | 0.001873343 | 0.001873343 | 0.001873343 | 0.001873343 | 0.001873343 | 0.001873343 | 0.001873343 | 0.001873343 | 0.001873343 | 0.001873343 | 0.001873343 | 0.001873343 | 0.001873343 | 0.001873343 | 0.001873343 | 0.001873343 | 0.001873343 | 0.001873343 | 0.001873343 | 0.001873343 | 0.001873343 | 0.001873343 | 0.001873343 | 0.001873343 | 0.001873343 | 0.001873343 | 0.001873343 | 0.001873343 | 0.001873343 | 0.001873343 | 0.001873343 | 0.001873343 | 0.001873343 | 0.001873343 | 0.001873343 | 0.001873343 | 0.001873343 | 0.001873343 | 0.001873343 | 0.001873343 | 0.001873343 | 0.001873343 | 0.001873343 | 0.001873343 | 0.001873343 | 0.001873343 | 0.001873343 | 0.001873343 | 0.001873343 | 0 | 0 | 0 | 0 | 0 | 0
1359 | 377.0301 | 0.001819318 | -20 | 699.5 | -659.5 | 0 | 0 | 0 | 0 | 0 | 0 | 0 | 0 | 0.001819318 | 0.001819318 | 0.001819318 | 0.001819318 | 0.001819318 | 0.001819318 | 0.001819318 | 0.001819318 | 0.001819318 | 0.001819318 | 0.001819318 | 0.001819318 | 0.001819318 | 0.001819318 | 0.001819318 | 0.001819318 | 0.001819318 | 0.001819318 | 0.001819318 | 0.001819318 | 0.001819318 | 0.001819318 | 0.001819318 | 0.001819318 | 0.001819318 | 0.001819318 | 0.001819318 | 0.001819318 | 0.001819318 | 0.001819318 | 0.001819318 | 0.001819318 | 0.001819318 | 0.001819318 | 0.001819318 | 0.001819318 | 0.001819318 | 0.001819318 | 0.001819318 | 0.001819318 | 0.001819318 | 0.001819318 | 0.001819318 | 0.001819318 | 0.001819318 | 0.001819318 | 0.001819318 | 0.001819318 | 0.001819318 | 0.001819318 | 0.001819318 | 0 | 0 | 0 | 0 | 0 | 0
1359 | 386.311 | 0.001864102 | -10 | 689.5 | -669.5 | 0 | 0 | 0 | 0 | 0 | 0 | 0 | 0.001864102 | 0.001864102 | 0.001864102 | 0.001864102 | 0.001864102 | 0.001864102 | 0.001864102 | 0.001864102 | 0.001864102 | 0.001864102 | 0.001864102 | 0.001864102 | 0.001864102 | 0.001864102 | 0.001864102 | 0.001864102 | 0.001864102 | 0.001864102 | 0.001864102 | 0.001864102 | 0.001864102 | 0.001864102 | 0.001864102 | 0.001864102 | 0.001864102 | 0.001864102 | 0.001864102 | 0.001864102 | 0.001864102 | 0.001864102 | 0.001864102 | 0.001864102 | 0.001864102 | 0.001864102 | 0.001864102 | 0.001864102 | 0.001864102 | 0.001864102 | 0.001864102 | 0.001864102 | 0.001864102 | 0.001864102 | 0.001864102 | 0.001864102 | 0.001864102 | 0.001864102 | 0.001864102 | 0.001864102 | 0.001864102 | 0.001864102 | 0.001864102 | 0 | 0 | 0 | 0 | 0 | 0 | 0
1359 | 374.0297 | 0.00180484 | 0 | 679.5 | -679.5 | 0 | 0 | 0 | 0 | 0 | 0 | 0 | 0.00180484 | 0.00180484 | 0.00180484 | 0.00180484 | 0.00180484 | 0.00180484 | 0.00180484 | 0.00180484 | 0.00180484 | 0.00180484 | 0.00180484 | 0.00180484 | 0.00180484 | 0.00180484 | 0.00180484 | 0.00180484 | 0.00180484 | 0.00180484 | 0.00180484 | 0.00180484 | 0.00180484 | 0.00180484 | 0.00180484 | 0.00180484 | 0.00180484 | 0.00180484 | 0.00180484 | 0.00180484 | 0.00180484 | 0.00180484 | 0.00180484 | 0.00180484 | 0.00180484 | 0.00180484 | 0.00180484 | 0.00180484 | 0.00180484 | 0.00180484 | 0.00180484 | 0.00180484 | 0.00180484 | 0.00180484 | 0.00180484 | 0.00180484 | 0.00180484 | 0.00180484 | 0.00180484 | 0.00180484 | 0.00180484 | 0.00180484 | 0.00180484 | 0 | 0 | 0 | 0 | 0 | 0 | 0
1359 | 380.262 | 0.001834913 | 10 | 669.5 | -689.5 | 0 | 0 | 0 | 0 | 0 | 0 | 0 | 0.001834913 | 0.001834913 | 0.001834913 | 0.001834913 | 0.001834913 | 0.001834913 | 0.001834913 | 0.001834913 | 0.001834913 | 0.001834913 | 0.001834913 | 0.001834913 | 0.001834913 | 0.001834913 | 0.001834913 | 0.001834913 | 0.001834913 | 0.001834913 | 0.001834913 | 0.001834913 | 0.001834913 | 0.001834913 | 0.001834913 | 0.001834913 | 0.001834913 | 0.001834913 | 0.001834913 | 0.001834913 | 0.001834913 | 0.001834913 | 0.001834913 | 0.001834913 | 0.001834913 | 0.001834913 | 0.001834913 | 0.001834913 | 0.001834913 | 0.001834913 | 0.001834913 | 0.001834913 | 0.001834913 | 0.001834913 | 0.001834913 | 0.001834913 | 0.001834913 | 0.001834913 | 0.001834913 | 0.001834913 | 0.001834913 | 0.001834913 | 0.001834913 | 0 | 0 | 0 | 0 | 0 | 0 | 0
1359 | 384.4165 | 0.001854961 | 20 | 659.5 | -699.5 | 0 | 0 | 0 | 0 | 0 | 0 | 0.001854961 | 0.001854961 | 0.001854961 | 0.001854961 | 0.001854961 | 0.001854961 | 0.001854961 | 0.001854961 | 0.001854961 | 0.001854961 | 0.001854961 | 0.001854961 | 0.001854961 | 0.001854961 | 0.001854961 | 0.001854961 | 0.001854961 | 0.001854961 | 0.001854961 | 0.001854961 | 0.001854961 | 0.001854961 | 0.001854961 | 0.001854961 | 0.001854961 | 0.001854961 | 0.001854961 | 0.001854961 | 0.001854961 | 0.001854961 | 0.001854961 | 0.001854961 | 0.001854961 | 0.001854961 | 0.001854961 | 0.001854961 | 0.001854961 | 0.001854961 | 0.001854961 | 0.001854961 | 0.001854961 | 0.001854961 | 0.001854961 | 0.001854961 | 0.001854961 | 0.001854961 | 0.001854961 | 0.001854961 | 0.001854961 | 0.001854961 | 0.001854961 | 0 | 0 | 0 | 0 | 0 | 0 | 0 | 0
1359 | 390.7622 | 0.001885581 | 30 | 649.5 | -709.5 | 0 | 0 | 0 | 0 | 0 | 0 | 0.001885581 | 0.001885581 | 0.001885581 | 0.001885581 | 0.001885581 | 0.001885581 | 0.001885581 | 0.001885581 | 0.001885581 | 0.001885581 | 0.001885581 | 0.001885581 | 0.001885581 | 0.001885581 | 0.001885581 | 0.001885581 | 0.001885581 | 0.001885581 | 0.001885581 | 0.001885581 | 0.001885581 | 0.001885581 | 0.001885581 | 0.001885581 | 0.001885581 | 0.001885581 | 0.001885581 | 0.001885581 | 0.001885581 | 0.001885581 | 0.001885581 | 0.001885581 | 0.001885581 | 0.001885581 | 0.001885581 | 0.001885581 | 0.001885581 | 0.001885581 | 0.001885581 | 0.001885581 | 0.001885581 | 0.001885581 | 0.001885581 | 0.001885581 | 0.001885581 | 0.001885581 | 0.001885581 | 0.001885581 | 0.001885581 | 0.001885581 | 0.001885581 | 0 | 0 | 0 | 0 | 0 | 0 | 0 | 0
1359 | 386.3866 | 0.001864467 | 40 | 639.5 | -719.5 | 0 | 0 | 0 | 0 | 0 | 0 | 0.001864467 | 0.001864467 | 0.001864467 | 0.001864467 | 0.001864467 | 0.001864467 | 0.001864467 | 0.001864467 | 0.001864467 | 0.001864467 | 0.001864467 | 0.001864467 | 0.001864467 | 0.001864467 | 0.001864467 | 0.001864467 | 0.001864467 | 0.001864467 | 0.001864467 | 0.001864467 | 0.001864467 | 0.001864467 | 0.001864467 | 0.001864467 | 0.001864467 | 0.001864467 | 0.001864467 | 0.001864467 | 0.001864467 | 0.001864467 | 0.001864467 | 0.001864467 | 0.001864467 | 0.001864467 | 0.001864467 | 0.001864467 | 0.001864467 | 0.001864467 | 0.001864467 | 0.001864467 | 0.001864467 | 0.001864467 | 0.001864467 | 0.001864467 | 0.001864467 | 0.001864467 | 0.001864467 | 0.001864467 | 0.001864467 | 0.001864467 | 0 | 0 | 0 | 0 | 0 | 0 | 0 | 0 | 0
1395 | 605.8552 | 0.002923489 | 30 | 667.5 | -727.5 | 0 | 0 | 0 | 0 | 0 | 0.002923489 | 0.002923489 | 0.002923489 | 0.002923489 | 0.002923489 | 0.002923489 | 0.002923489 | 0.002923489 | 0.002923489 | 0.002923489 | 0.002923489 | 0.002923489 | 0.002923489 | 0.002923489 | 0.002923489 | 0.002923489 | 0.002923489 | 0.002923489 | 0.002923489 | 0.002923489 | 0.002923489 | 0.002923489 | 0.002923489 | 0.002923489 | 0.002923489 | 0.002923489 | 0.002923489 | 0.002923489 | 0.002923489 | 0.002923489 | 0.002923489 | 0.002923489 | 0.002923489 | 0.002923489 | 0.002923489 | 0.002923489 | 0.002923489 | 0.002923489 | 0.002923489 | 0.002923489 | 0.002923489 | 0.002923489 | 0.002923489 | 0.002923489 | 0.002923489 | 0.002923489 | 0.002923489 | 0.002923489 | 0.002923489 | 0.002923489 | 0.002923489 | 0.002923489 | 0 | 0 | 0 | 0 | 0 | 0 | 0 | 0
1395 | 535.3376 | 0.002583214 | 20 | 677.5 | -717.5 | 0 | 0 | 0 | 0 | 0 | 0 | 0.002583214 | 0.002583214 | 0.002583214 | 0.002583214 | 0.002583214 | 0.002583214 | 0.002583214 | 0.002583214 | 0.002583214 | 0.002583214 | 0.002583214 | 0.002583214 | 0.002583214 | 0.002583214 | 0.002583214 | 0.002583214 | 0.002583214 | 0.002583214 | 0.002583214 | 0.002583214 | 0.002583214 | 0.002583214 | 0.002583214 | 0.002583214 | 0.002583214 | 0.002583214 | 0.002583214 | 0.002583214 | 0.002583214 | 0.002583214 | 0.002583214 | 0.002583214 | 0.002583214 | 0.002583214 | 0.002583214 | 0.002583214 | 0.002583214 | 0.002583214 | 0.002583214 | 0.002583214 | 0.002583214 | 0.002583214 | 0.002583214 | 0.002583214 | 0.002583214 | 0.002583214 | 0.002583214 | 0.002583214 | 0.002583214 | 0.002583214 | 0.002583214 | 0.002583214 | 0 | 0 | 0 | 0 | 0 | 0 | 0
1524 | 423.017 | 0.002041223 | 10 | 752 | -772 | 0 | 0 | 0 | 0 | 0.002041223 | 0.002041223 | 0.002041223 | 0.002041223 | 0.002041223 | 0.002041223 | 0.002041223 | 0.002041223 | 0.002041223 | 0.002041223 | 0.002041223 | 0.002041223 | 0.002041223 | 0.002041223 | 0.002041223 | 0.002041223 | 0.002041223 | 0.002041223 | 0.002041223 | 0.002041223 | 0.002041223 | 0.002041223 | 0.002041223 | 0.002041223 | 0.002041223 | 0.002041223 | 0.002041223 | 0.002041223 | 0.002041223 | 0.002041223 | 0.002041223 | 0.002041223 | 0.002041223 | 0.002041223 | 0.002041223 | 0.002041223 | 0.002041223 | 0.002041223 | 0.002041223 | 0.002041223 | 0.002041223 | 0.002041223 | 0.002041223 | 0.002041223 | 0.002041223 | 0.002041223 | 0.002041223 | 0.002041223 | 0.002041223 | 0.002041223 | 0.002041223 | 0.002041223 | 0.002041223 | 0.002041223 | 0.002041223 | 0.002041223 | 0.002041223 | 0 | 0 | 0 | 0
1524 | 504.1466 | 0.002432705 | 0 | 762 | -762 | 0 | 0 | 0 | 0 | 0.002432705 | 0.002432705 | 0.002432705 | 0.002432705 | 0.002432705 | 0.002432705 | 0.002432705 | 0.002432705 | 0.002432705 | 0.002432705 | 0.002432705 | 0.002432705 | 0.002432705 | 0.002432705 | 0.002432705 | 0.002432705 | 0.002432705 | 0.002432705 | 0.002432705 | 0.002432705 | 0.002432705 | 0.002432705 | 0.002432705 | 0.002432705 | 0.002432705 | 0.002432705 | 0.002432705 | 0.002432705 | 0.002432705 | 0.002432705 | 0.002432705 | 0.002432705 | 0.002432705 | 0.002432705 | 0.002432705 | 0.002432705 | 0.002432705 | 0.002432705 | 0.002432705 | 0.002432705 | 0.002432705 | 0.002432705 | 0.002432705 | 0.002432705 | 0.002432705 | 0.002432705 | 0.002432705 | 0.002432705 | 0.002432705 | 0.002432705 | 0.002432705 | 0.002432705 | 0.002432705 | 0.002432705 | 0.002432705 | 0.002432705 | 0.002432705 | 0 | 0 | 0 | 0
1524 | 461.9722 | 0.002229197 | -10 | 772 | -752 | 0 | 0 | 0 | 0 | 0.002229197 | 0.002229197 | 0.002229197 | 0.002229197 | 0.002229197 | 0.002229197 | 0.002229197 | 0.002229197 | 0.002229197 | 0.002229197 | 0.002229197 | 0.002229197 | 0.002229197 | 0.002229197 | 0.002229197 | 0.002229197 | 0.002229197 | 0.002229197 | 0.002229197 | 0.002229197 | 0.002229197 | 0.002229197 | 0.002229197 | 0.002229197 | 0.002229197 | 0.002229197 | 0.002229197 | 0.002229197 | 0.002229197 | 0.002229197 | 0.002229197 | 0.002229197 | 0.002229197 | 0.002229197 | 0.002229197 | 0.002229197 | 0.002229197 | 0.002229197 | 0.002229197 | 0.002229197 | 0.002229197 | 0.002229197 | 0.002229197 | 0.002229197 | 0.002229197 | 0.002229197 | 0.002229197 | 0.002229197 | 0.002229197 | 0.002229197 | 0.002229197 | 0.002229197 | 0.002229197 | 0.002229197 | 0.002229197 | 0.002229197 | 0.002229197 | 0 | 0 | 0 | 0
1524 | 467.9792 | 0.002258184 | -20 | 782 | -742 | 0 | 0 | 0 | 0 | 0 | 0.002258184 | 0.002258184 | 0.002258184 | 0.002258184 | 0.002258184 | 0.002258184 | 0.002258184 | 0.002258184 | 0.002258184 | 0.002258184 | 0.002258184 | 0.002258184 | 0.002258184 | 0.002258184 | 0.002258184 | 0.002258184 | 0.002258184 | 0.002258184 | 0.002258184 | 0.002258184 | 0.002258184 | 0.002258184 | 0.002258184 | 0.002258184 | 0.002258184 | 0.002258184 | 0.002258184 | 0.002258184 | 0.002258184 | 0.002258184 | 0.002258184 | 0.002258184 | 0.002258184 | 0.002258184 | 0.002258184 | 0.002258184 | 0.002258184 | 0.002258184 | 0.002258184 | 0.002258184 | 0.002258184 | 0.002258184 | 0.002258184 | 0.002258184 | 0.002258184 | 0.002258184 | 0.002258184 | 0.002258184 | 0.002258184 | 0.002258184 | 0.002258184 | 0.002258184 | 0.002258184 | 0.002258184 | 0.002258184 | 0.002258184 | 0.002258184 | 0 | 0 | 0
1524 | 500.7187 | 0.002416164 | -30 | 792 | -732 | 0 | 0 | 0 | 0 | 0 | 0.002416164 | 0.002416164 | 0.002416164 | 0.002416164 | 0.002416164 | 0.002416164 | 0.002416164 | 0.002416164 | 0.002416164 | 0.002416164 | 0.002416164 | 0.002416164 | 0.002416164 | 0.002416164 | 0.002416164 | 0.002416164 | 0.002416164 | 0.002416164 | 0.002416164 | 0.002416164 | 0.002416164 | 0.002416164 | 0.002416164 | 0.002416164 | 0.002416164 | 0.002416164 | 0.002416164 | 0.002416164 | 0.002416164 | 0.002416164 | 0.002416164 | 0.002416164 | 0.002416164 | 0.002416164 | 0.002416164 | 0.002416164 | 0.002416164 | 0.002416164 | 0.002416164 | 0.002416164 | 0.002416164 | 0.002416164 | 0.002416164 | 0.002416164 | 0.002416164 | 0.002416164 | 0.002416164 | 0.002416164 | 0.002416164 | 0.002416164 | 0.002416164 | 0.002416164 | 0.002416164 | 0.002416164 | 0.002416164 | 0.002416164 | 0.002416164 | 0 | 0 | 0
1524 | 454.6887 | 0.002194051 | -40 | 802 | -722 | 0 | 0 | 0 | 0 | 0 | 0.002194051 | 0.002194051 | 0.002194051 | 0.002194051 | 0.002194051 | 0.002194051 | 0.002194051 | 0.002194051 | 0.002194051 | 0.002194051 | 0.002194051 | 0.002194051 | 0.002194051 | 0.002194051 | 0.002194051 | 0.002194051 | 0.002194051 | 0.002194051 | 0.002194051 | 0.002194051 | 0.002194051 | 0.002194051 | 0.002194051 | 0.002194051 | 0.002194051 | 0.002194051 | 0.002194051 | 0.002194051 | 0.002194051 | 0.002194051 | 0.002194051 | 0.002194051 | 0.002194051 | 0.002194051 | 0.002194051 | 0.002194051 | 0.002194051 | 0.002194051 | 0.002194051 | 0.002194051 | 0.002194051 | 0.002194051 | 0.002194051 | 0.002194051 | 0.002194051 | 0.002194051 | 0.002194051 | 0.002194051 | 0.002194051 | 0.002194051 | 0.002194051 | 0.002194051 | 0.002194051 | 0.002194051 | 0.002194051 | 0.002194051 | 0.002194051 | 0.002194051 | 0 | 0
1548 | 309.6729 | 0.001494293 | -30 | 804 | -744 | 0 | 0 | 0 | 0 | 0 | 0.001494293 | 0.001494293 | 0.001494293 | 0.001494293 | 0.001494293 | 0.001494293 | 0.001494293 | 0.001494293 | 0.001494293 | 0.001494293 | 0.001494293 | 0.001494293 | 0.001494293 | 0.001494293 | 0.001494293 | 0.001494293 | 0.001494293 | 0.001494293 | 0.001494293 | 0.001494293 | 0.001494293 | 0.001494293 | 0.001494293 | 0.001494293 | 0.001494293 | 0.001494293 | 0.001494293 | 0.001494293 | 0.001494293 | 0.001494293 | 0.001494293 | 0.001494293 | 0.001494293 | 0.001494293 | 0.001494293 | 0.001494293 | 0.001494293 | 0.001494293 | 0.001494293 | 0.001494293 | 0.001494293 | 0.001494293 | 0.001494293 | 0.001494293 | 0.001494293 | 0.001494293 | 0.001494293 | 0.001494293 | 0.001494293 | 0.001494293 | 0.001494293 | 0.001494293 | 0.001494293 | 0.001494293 | 0.001494293 | 0.001494293 | 0.001494293 | 0.001494293 | 0 | 0
1549 | 401.0319 | 0.001935136 | -20 | 794.5 | -754.5 | 0 | 0 | 0 | 0 | 0.001935136 | 0.001935136 | 0.001935136 | 0.001935136 | 0.001935136 | 0.001935136 | 0.001935136 | 0.001935136 | 0.001935136 | 0.001935136 | 0.001935136 | 0.001935136 | 0.001935136 | 0.001935136 | 0.001935136 | 0.001935136 | 0.001935136 | 0.001935136 | 0.001935136 | 0.001935136 | 0.001935136 | 0.001935136 | 0.001935136 | 0.001935136 | 0.001935136 | 0.001935136 | 0.001935136 | 0.001935136 | 0.001935136 | 0.001935136 | 0.001935136 | 0.001935136 | 0.001935136 | 0.001935136 | 0.001935136 | 0.001935136 | 0.001935136 | 0.001935136 | 0.001935136 | 0.001935136 | 0.001935136 | 0.001935136 | 0.001935136 | 0.001935136 | 0.001935136 | 0.001935136 | 0.001935136 | 0.001935136 | 0.001935136 | 0.001935136 | 0.001935136 | 0.001935136 | 0.001935136 | 0.001935136 | 0.001935136 | 0.001935136 | 0.001935136 | 0.001935136 | 0 | 0 | 0
1555 | 444.379 | 0.002144303 | -10 | 787.5 | -767.5 | 0 | 0 | 0 | 0 | 0.002144303 | 0.002144303 | 0.002144303 | 0.002144303 | 0.002144303 | 0.002144303 | 0.002144303 | 0.002144303 | 0.002144303 | 0.002144303 | 0.002144303 | 0.002144303 | 0.002144303 | 0.002144303 | 0.002144303 | 0.002144303 | 0.002144303 | 0.002144303 | 0.002144303 | 0.002144303 | 0.002144303 | 0.002144303 | 0.002144303 | 0.002144303 | 0.002144303 | 0.002144303 | 0.002144303 | 0.002144303 | 0.002144303 | 0.002144303 | 0.002144303 | 0.002144303 | 0.002144303 | 0.002144303 | 0.002144303 | 0.002144303 | 0.002144303 | 0.002144303 | 0.002144303 | 0.002144303 | 0.002144303 | 0.002144303 | 0.002144303 | 0.002144303 | 0.002144303 | 0.002144303 | 0.002144303 | 0.002144303 | 0.002144303 | 0.002144303 | 0.002144303 | 0.002144303 | 0.002144303 | 0.002144303 | 0.002144303 | 0.002144303 | 0.002144303 | 0.002144303 | 0 | 0 | 0
1555 | 329.7453 | 0.001591151 | 0 | 777.5 | -777.5 | 0 | 0 | 0 | 0.001591151 | 0.001591151 | 0.001591151 | 0.001591151 | 0.001591151 | 0.001591151 | 0.001591151 | 0.001591151 | 0.001591151 | 0.001591151 | 0.001591151 | 0.001591151 | 0.001591151 | 0.001591151 | 0.001591151 | 0.001591151 | 0.001591151 | 0.001591151 | 0.001591151 | 0.001591151 | 0.001591151 | 0.001591151 | 0.001591151 | 0.001591151 | 0.001591151 | 0.001591151 | 0.001591151 | 0.001591151 | 0.001591151 | 0.001591151 | 0.001591151 | 0.001591151 | 0.001591151 | 0.001591151 | 0.001591151 | 0.001591151 | 0.001591151 | 0.001591151 | 0.001591151 | 0.001591151 | 0.001591151 | 0.001591151 | 0.001591151 | 0.001591151 | 0.001591151 | 0.001591151 | 0.001591151 | 0.001591151 | 0.001591151 | 0.001591151 | 0.001591151 | 0.001591151 | 0.001591151 | 0.001591151 | 0.001591151 | 0.001591151 | 0.001591151 | 0.001591151 | 0.001591151 | 0 | 0 | 0
1555 | 412.7571 | 0.001991715 | 10 | 767.5 | -787.5 | 0 | 0 | 0 | 0.001991715 | 0.001991715 | 0.001991715 | 0.001991715 | 0.001991715 | 0.001991715 | 0.001991715 | 0.001991715 | 0.001991715 | 0.001991715 | 0.001991715 | 0.001991715 | 0.001991715 | 0.001991715 | 0.001991715 | 0.001991715 | 0.001991715 | 0.001991715 | 0.001991715 | 0.001991715 | 0.001991715 | 0.001991715 | 0.001991715 | 0.001991715 | 0.001991715 | 0.001991715 | 0.001991715 | 0.001991715 | 0.001991715 | 0.001991715 | 0.001991715 | 0.001991715 | 0.001991715 | 0.001991715 | 0.001991715 | 0.001991715 | 0.001991715 | 0.001991715 | 0.001991715 | 0.001991715 | 0.001991715 | 0.001991715 | 0.001991715 | 0.001991715 | 0.001991715 | 0.001991715 | 0.001991715 | 0.001991715 | 0.001991715 | 0.001991715 | 0.001991715 | 0.001991715 | 0.001991715 | 0.001991715 | 0.001991715 | 0.001991715 | 0.001991715 | 0.001991715 | 0 | 0 | 0 | 0
1558 | 365.7157 | 0.001764722 | 20 | 759 | -799 | 0 | 0 | 0 | 0.001764722 | 0.001764722 | 0.001764722 | 0.001764722 | 0.001764722 | 0.001764722 | 0.001764722 | 0.001764722 | 0.001764722 | 0.001764722 | 0.001764722 | 0.001764722 | 0.001764722 | 0.001764722 | 0.001764722 | 0.001764722 | 0.001764722 | 0.001764722 | 0.001764722 | 0.001764722 | 0.001764722 | 0.001764722 | 0.001764722 | 0.001764722 | 0.001764722 | 0.001764722 | 0.001764722 | 0.001764722 | 0.001764722 | 0.001764722 | 0.001764722 | 0.001764722 | 0.001764722 | 0.001764722 | 0.001764722 | 0.001764722 | 0.001764722 | 0.001764722 | 0.001764722 | 0.001764722 | 0.001764722 | 0.001764722 | 0.001764722 | 0.001764722 | 0.001764722 | 0.001764722 | 0.001764722 | 0.001764722 | 0.001764722 | 0.001764722 | 0.001764722 | 0.001764722 | 0.001764722 | 0.001764722 | 0.001764722 | 0.001764722 | 0.001764722 | 0.001764722 | 0 | 0 | 0 | 0
1607 | 460.1041 | 0.002220183 | 30 | 773.5 | -833.5 | 0 | 0.002220183 | 0.002220183 | 0.002220183 | 0.002220183 | 0.002220183 | 0.002220183 | 0.002220183 | 0.002220183 | 0.002220183 | 0.002220183 | 0.002220183 | 0.002220183 | 0.002220183 | 0.002220183 | 0.002220183 | 0.002220183 | 0.002220183 | 0.002220183 | 0.002220183 | 0.002220183 | 0.002220183 | 0.002220183 | 0.002220183 | 0.002220183 | 0.002220183 | 0.002220183 | 0.002220183 | 0.002220183 | 0.002220183 | 0.002220183 | 0.002220183 | 0.002220183 | 0.002220183 | 0.002220183 | 0.002220183 | 0.002220183 | 0.002220183 | 0.002220183 | 0.002220183 | 0.002220183 | 0.002220183 | 0.002220183 | 0.002220183 | 0.002220183 | 0.002220183 | 0.002220183 | 0.002220183 | 0.002220183 | 0.002220183 | 0.002220183 | 0.002220183 | 0.002220183 | 0.002220183 | 0.002220183 | 0.002220183 | 0.002220183 | 0.002220183 | 0.002220183 | 0.002220183 | 0.002220183 | 0 | 0 | 0 | 0
1607 | 458.3245 | 0.002211595 | 40 | 763.5 | -843.5 | 0 | 0.002211595 | 0.002211595 | 0.002211595 | 0.002211595 | 0.002211595 | 0.002211595 | 0.002211595 | 0.002211595 | 0.002211595 | 0.002211595 | 0.002211595 | 0.002211595 | 0.002211595 | 0.002211595 | 0.002211595 | 0.002211595 | 0.002211595 | 0.002211595 | 0.002211595 | 0.002211595 | 0.002211595 | 0.002211595 | 0.002211595 | 0.002211595 | 0.002211595 | 0.002211595 | 0.002211595 | 0.002211595 | 0.002211595 | 0.002211595 | 0.002211595 | 0.002211595 | 0.002211595 | 0.002211595 | 0.002211595 | 0.002211595 | 0.002211595 | 0.002211595 | 0.002211595 | 0.002211595 | 0.002211595 | 0.002211595 | 0.002211595 | 0.002211595 | 0.002211595 | 0.002211595 | 0.002211595 | 0.002211595 | 0.002211595 | 0.002211595 | 0.002211595 | 0.002211595 | 0.002211595 | 0.002211595 | 0.002211595 | 0.002211595 | 0.002211595 | 0.002211595 | 0.002211595 | 0.002211595 | 0 | 0 | 0 | 0
1607 | 482.3237 | 0.002327401 | 30 | 773.5 | -833.5 | 0 | 0.002327401 | 0.002327401 | 0.002327401 | 0.002327401 | 0.002327401 | 0.002327401 | 0.002327401 | 0.002327401 | 0.002327401 | 0.002327401 | 0.002327401 | 0.002327401 | 0.002327401 | 0.002327401 | 0.002327401 | 0.002327401 | 0.002327401 | 0.002327401 | 0.002327401 | 0.002327401 | 0.002327401 | 0.002327401 | 0.002327401 | 0.002327401 | 0.002327401 | 0.002327401 | 0.002327401 | 0.002327401 | 0.002327401 | 0.002327401 | 0.002327401 | 0.002327401 | 0.002327401 | 0.002327401 | 0.002327401 | 0.002327401 | 0.002327401 | 0.002327401 | 0.002327401 | 0.002327401 | 0.002327401 | 0.002327401 | 0.002327401 | 0.002327401 | 0.002327401 | 0.002327401 | 0.002327401 | 0.002327401 | 0.002327401 | 0.002327401 | 0.002327401 | 0.002327401 | 0.002327401 | 0.002327401 | 0.002327401 | 0.002327401 | 0.002327401 | 0.002327401 | 0.002327401 | 0.002327401 | 0 | 0 | 0 | 0
1591 | 471.4202 | 0.002274788 | 20 | 775.5 | -815.5 | 0 | 0 | 0.002274788 | 0.002274788 | 0.002274788 | 0.002274788 | 0.002274788 | 0.002274788 | 0.002274788 | 0.002274788 | 0.002274788 | 0.002274788 | 0.002274788 | 0.002274788 | 0.002274788 | 0.002274788 | 0.002274788 | 0.002274788 | 0.002274788 | 0.002274788 | 0.002274788 | 0.002274788 | 0.002274788 | 0.002274788 | 0.002274788 | 0.002274788 | 0.002274788 | 0.002274788 | 0.002274788 | 0.002274788 | 0.002274788 | 0.002274788 | 0.002274788 | 0.002274788 | 0.002274788 | 0.002274788 | 0.002274788 | 0.002274788 | 0.002274788 | 0.002274788 | 0.002274788 | 0.002274788 | 0.002274788 | 0.002274788 | 0.002274788 | 0.002274788 | 0.002274788 | 0.002274788 | 0.002274788 | 0.002274788 | 0.002274788 | 0.002274788 | 0.002274788 | 0.002274788 | 0.002274788 | 0.002274788 | 0.002274788 | 0.002274788 | 0.002274788 | 0.002274788 | 0.002274788 | 0.002274788 | 0 | 0 | 0
1591 | 495.8243 | 0.002392547 | 10 | 785.5 | -805.5 | 0 | 0 | 0.002392547 | 0.002392547 | 0.002392547 | 0.002392547 | 0.002392547 | 0.002392547 | 0.002392547 | 0.002392547 | 0.002392547 | 0.002392547 | 0.002392547 | 0.002392547 | 0.002392547 | 0.002392547 | 0.002392547 | 0.002392547 | 0.002392547 | 0.002392547 | 0.002392547 | 0.002392547 | 0.002392547 | 0.002392547 | 0.002392547 | 0.002392547 | 0.002392547 | 0.002392547 | 0.002392547 | 0.002392547 | 0.002392547 | 0.002392547 | 0.002392547 | 0.002392547 | 0.002392547 | 0.002392547 | 0.002392547 | 0.002392547 | 0.002392547 | 0.002392547 | 0.002392547 | 0.002392547 | 0.002392547 | 0.002392547 | 0.002392547 | 0.002392547 | 0.002392547 | 0.002392547 | 0.002392547 | 0.002392547 | 0.002392547 | 0.002392547 | 0.002392547 | 0.002392547 | 0.002392547 | 0.002392547 | 0.002392547 | 0.002392547 | 0.002392547 | 0.002392547 | 0.002392547 | 0.002392547 | 0 | 0 | 0
1591 | 498.3791 | 0.002404875 | 0 | 795.5 | -795.5 | 0 | 0 | 0 | 0.002404875 | 0.002404875 | 0.002404875 | 0.002404875 | 0.002404875 | 0.002404875 | 0.002404875 | 0.002404875 | 0.002404875 | 0.002404875 | 0.002404875 | 0.002404875 | 0.002404875 | 0.002404875 | 0.002404875 | 0.002404875 | 0.002404875 | 0.002404875 | 0.002404875 | 0.002404875 | 0.002404875 | 0.002404875 | 0.002404875 | 0.002404875 | 0.002404875 | 0.002404875 | 0.002404875 | 0.002404875 | 0.002404875 | 0.002404875 | 0.002404875 | 0.002404875 | 0.002404875 | 0.002404875 | 0.002404875 | 0.002404875 | 0.002404875 | 0.002404875 | 0.002404875 | 0.002404875 | 0.002404875 | 0.002404875 | 0.002404875 | 0.002404875 | 0.002404875 | 0.002404875 | 0.002404875 | 0.002404875 | 0.002404875 | 0.002404875 | 0.002404875 | 0.002404875 | 0.002404875 | 0.002404875 | 0.002404875 | 0.002404875 | 0.002404875 | 0.002404875 | 0.002404875 | 0 | 0 | 0
1591 | 487.1591 | 0.002350734 | -10 | 805.5 | -785.5 | 0 | 0 | 0 | 0.002350734 | 0.002350734 | 0.002350734 | 0.002350734 | 0.002350734 | 0.002350734 | 0.002350734 | 0.002350734 | 0.002350734 | 0.002350734 | 0.002350734 | 0.002350734 | 0.002350734 | 0.002350734 | 0.002350734 | 0.002350734 | 0.002350734 | 0.002350734 | 0.002350734 | 0.002350734 | 0.002350734 | 0.002350734 | 0.002350734 | 0.002350734 | 0.002350734 | 0.002350734 | 0.002350734 | 0.002350734 | 0.002350734 | 0.002350734 | 0.002350734 | 0.002350734 | 0.002350734 | 0.002350734 | 0.002350734 | 0.002350734 | 0.002350734 | 0.002350734 | 0.002350734 | 0.002350734 | 0.002350734 | 0.002350734 | 0.002350734 | 0.002350734 | 0.002350734 | 0.002350734 | 0.002350734 | 0.002350734 | 0.002350734 | 0.002350734 | 0.002350734 | 0.002350734 | 0.002350734 | 0.002350734 | 0.002350734 | 0.002350734 | 0.002350734 | 0.002350734 | 0.002350734 | 0.002350734 | 0 | 0
1591 | 534.0289 | 0.002576899 | -20 | 815.5 | -775.5 | 0 | 0 | 0 | 0.002576899 | 0.002576899 | 0.002576899 | 0.002576899 | 0.002576899 | 0.002576899 | 0.002576899 | 0.002576899 | 0.002576899 | 0.002576899 | 0.002576899 | 0.002576899 | 0.002576899 | 0.002576899 | 0.002576899 | 0.002576899 | 0.002576899 | 0.002576899 | 0.002576899 | 0.002576899 | 0.002576899 | 0.002576899 | 0.002576899 | 0.002576899 | 0.002576899 | 0.002576899 | 0.002576899 | 0.002576899 | 0.002576899 | 0.002576899 | 0.002576899 | 0.002576899 | 0.002576899 | 0.002576899 | 0.002576899 | 0.002576899 | 0.002576899 | 0.002576899 | 0.002576899 | 0.002576899 | 0.002576899 | 0.002576899 | 0.002576899 | 0.002576899 | 0.002576899 | 0.002576899 | 0.002576899 | 0.002576899 | 0.002576899 | 0.002576899 | 0.002576899 | 0.002576899 | 0.002576899 | 0.002576899 | 0.002576899 | 0.002576899 | 0.002576899 | 0.002576899 | 0.002576899 | 0.002576899 | 0 | 0
1594 | 723.9168 | 0.003493183 | -30 | 827 | -767 | 0 | 0 | 0 | 0 | 0.003493183 | 0.003493183 | 0.003493183 | 0.003493183 | 0.003493183 | 0.003493183 | 0.003493183 | 0.003493183 | 0.003493183 | 0.003493183 | 0.003493183 | 0.003493183 | 0.003493183 | 0.003493183 | 0.003493183 | 0.003493183 | 0.003493183 | 0.003493183 | 0.003493183 | 0.003493183 | 0.003493183 | 0.003493183 | 0.003493183 | 0.003493183 | 0.003493183 | 0.003493183 | 0.003493183 | 0.003493183 | 0.003493183 | 0.003493183 | 0.003493183 | 0.003493183 | 0.003493183 | 0.003493183 | 0.003493183 | 0.003493183 | 0.003493183 | 0.003493183 | 0.003493183 | 0.003493183 | 0.003493183 | 0.003493183 | 0.003493183 | 0.003493183 | 0.003493183 | 0.003493183 | 0.003493183 | 0.003493183 | 0.003493183 | 0.003493183 | 0.003493183 | 0.003493183 | 0.003493183 | 0.003493183 | 0.003493183 | 0.003493183 | 0.003493183 | 0.003493183 | 0.003493183 | 0 | 0
1594 | 701.2348 | 0.003383733 | -40 | 837 | -757 | 0 | 0 | 0 | 0 | 0.003383733 | 0.003383733 | 0.003383733 | 0.003383733 | 0.003383733 | 0.003383733 | 0.003383733 | 0.003383733 | 0.003383733 | 0.003383733 | 0.003383733 | 0.003383733 | 0.003383733 | 0.003383733 | 0.003383733 | 0.003383733 | 0.003383733 | 0.003383733 | 0.003383733 | 0.003383733 | 0.003383733 | 0.003383733 | 0.003383733 | 0.003383733 | 0.003383733 | 0.003383733 | 0.003383733 | 0.003383733 | 0.003383733 | 0.003383733 | 0.003383733 | 0.003383733 | 0.003383733 | 0.003383733 | 0.003383733 | 0.003383733 | 0.003383733 | 0.003383733 | 0.003383733 | 0.003383733 | 0.003383733 | 0.003383733 | 0.003383733 | 0.003383733 | 0.003383733 | 0.003383733 | 0.003383733 | 0.003383733 | 0.003383733 | 0.003383733 | 0.003383733 | 0.003383733 | 0.003383733 | 0.003383733 | 0.003383733 | 0.003383733 | 0.003383733 | 0.003383733 | 0.003383733 | 0.003383733 | 0
1534 | 588.5398 | 0.002839936 | -30 | 797 | -737 | 0 | 0 | 0 | 0 | 0 | 0.002839936 | 0.002839936 | 0.002839936 | 0.002839936 | 0.002839936 | 0.002839936 | 0.002839936 | 0.002839936 | 0.002839936 | 0.002839936 | 0.002839936 | 0.002839936 | 0.002839936 | 0.002839936 | 0.002839936 | 0.002839936 | 0.002839936 | 0.002839936 | 0.002839936 | 0.002839936 | 0.002839936 | 0.002839936 | 0.002839936 | 0.002839936 | 0.002839936 | 0.002839936 | 0.002839936 | 0.002839936 | 0.002839936 | 0.002839936 | 0.002839936 | 0.002839936 | 0.002839936 | 0.002839936 | 0.002839936 | 0.002839936 | 0.002839936 | 0.002839936 | 0.002839936 | 0.002839936 | 0.002839936 | 0.002839936 | 0.002839936 | 0.002839936 | 0.002839936 | 0.002839936 | 0.002839936 | 0.002839936 | 0.002839936 | 0.002839936 | 0.002839936 | 0.002839936 | 0.002839936 | 0.002839936 | 0.002839936 | 0.002839936 | 0.002839936 | 0 | 0 | 0
1549 | 608.6423 | 0.002936938 | -20 | 794.5 | -754.5 | 0 | 0 | 0 | 0 | 0.002936938 | 0.002936938 | 0.002936938 | 0.002936938 | 0.002936938 | 0.002936938 | 0.002936938 | 0.002936938 | 0.002936938 | 0.002936938 | 0.002936938 | 0.002936938 | 0.002936938 | 0.002936938 | 0.002936938 | 0.002936938 | 0.002936938 | 0.002936938 | 0.002936938 | 0.002936938 | 0.002936938 | 0.002936938 | 0.002936938 | 0.002936938 | 0.002936938 | 0.002936938 | 0.002936938 | 0.002936938 | 0.002936938 | 0.002936938 | 0.002936938 | 0.002936938 | 0.002936938 | 0.002936938 | 0.002936938 | 0.002936938 | 0.002936938 | 0.002936938 | 0.002936938 | 0.002936938 | 0.002936938 | 0.002936938 | 0.002936938 | 0.002936938 | 0.002936938 | 0.002936938 | 0.002936938 | 0.002936938 | 0.002936938 | 0.002936938 | 0.002936938 | 0.002936938 | 0.002936938 | 0.002936938 | 0.002936938 | 0.002936938 | 0.002936938 | 0.002936938 | 0 | 0 | 0
1487 | 559.8052 | 0.00270128 | -10 | 753.5 | -733.5 | 0 | 0 | 0 | 0 | 0 | 0.00270128 | 0.00270128 | 0.00270128 | 0.00270128 | 0.00270128 | 0.00270128 | 0.00270128 | 0.00270128 | 0.00270128 | 0.00270128 | 0.00270128 | 0.00270128 | 0.00270128 | 0.00270128 | 0.00270128 | 0.00270128 | 0.00270128 | 0.00270128 | 0.00270128 | 0.00270128 | 0.00270128 | 0.00270128 | 0.00270128 | 0.00270128 | 0.00270128 | 0.00270128 | 0.00270128 | 0.00270128 | 0.00270128 | 0.00270128 | 0.00270128 | 0.00270128 | 0.00270128 | 0.00270128 | 0.00270128 | 0.00270128 | 0.00270128 | 0.00270128 | 0.00270128 | 0.00270128 | 0.00270128 | 0.00270128 | 0.00270128 | 0.00270128 | 0.00270128 | 0.00270128 | 0.00270128 | 0.00270128 | 0.00270128 | 0.00270128 | 0.00270128 | 0.00270128 | 0.00270128 | 0.00270128 | 0.00270128 | 0.00270128 | 0 | 0 | 0 | 0
1464 | 625.3746 | 0.003017678 | 0 | 732 | -732 | 0 | 0 | 0 | 0 | 0 | 0.003017678 | 0.003017678 | 0.003017678 | 0.003017678 | 0.003017678 | 0.003017678 | 0.003017678 | 0.003017678 | 0.003017678 | 0.003017678 | 0.003017678 | 0.003017678 | 0.003017678 | 0.003017678 | 0.003017678 | 0.003017678 | 0.003017678 | 0.003017678 | 0.003017678 | 0.003017678 | 0.003017678 | 0.003017678 | 0.003017678 | 0.003017678 | 0.003017678 | 0.003017678 | 0.003017678 | 0.003017678 | 0.003017678 | 0.003017678 | 0.003017678 | 0.003017678 | 0.003017678 | 0.003017678 | 0.003017678 | 0.003017678 | 0.003017678 | 0.003017678 | 0.003017678 | 0.003017678 | 0.003017678 | 0.003017678 | 0.003017678 | 0.003017678 | 0.003017678 | 0.003017678 | 0.003017678 | 0.003017678 | 0.003017678 | 0.003017678 | 0.003017678 | 0.003017678 | 0.003017678 | 0.003017678 | 0.003017678 | 0 | 0 | 0 | 0 | 0
1464 | 718.2742 | 0.003465955 | 10 | 722 | -742 | 0 | 0 | 0 | 0 | 0 | 0.003465955 | 0.003465955 | 0.003465955 | 0.003465955 | 0.003465955 | 0.003465955 | 0.003465955 | 0.003465955 | 0.003465955 | 0.003465955 | 0.003465955 | 0.003465955 | 0.003465955 | 0.003465955 | 0.003465955 | 0.003465955 | 0.003465955 | 0.003465955 | 0.003465955 | 0.003465955 | 0.003465955 | 0.003465955 | 0.003465955 | 0.003465955 | 0.003465955 | 0.003465955 | 0.003465955 | 0.003465955 | 0.003465955 | 0.003465955 | 0.003465955 | 0.003465955 | 0.003465955 | 0.003465955 | 0.003465955 | 0.003465955 | 0.003465955 | 0.003465955 | 0.003465955 | 0.003465955 | 0.003465955 | 0.003465955 | 0.003465955 | 0.003465955 | 0.003465955 | 0.003465955 | 0.003465955 | 0.003465955 | 0.003465955 | 0.003465955 | 0.003465955 | 0.003465955 | 0.003465955 | 0.003465955 | 0.003465955 | 0 | 0 | 0 | 0 | 0
1464 | 640.7646 | 0.003091941 | 20 | 712 | -752 | 0 | 0 | 0 | 0 | 0.003091941 | 0.003091941 | 0.003091941 | 0.003091941 | 0.003091941 | 0.003091941 | 0.003091941 | 0.003091941 | 0.003091941 | 0.003091941 | 0.003091941 | 0.003091941 | 0.003091941 | 0.003091941 | 0.003091941 | 0.003091941 | 0.003091941 | 0.003091941 | 0.003091941 | 0.003091941 | 0.003091941 | 0.003091941 | 0.003091941 | 0.003091941 | 0.003091941 | 0.003091941 | 0.003091941 | 0.003091941 | 0.003091941 | 0.003091941 | 0.003091941 | 0.003091941 | 0.003091941 | 0.003091941 | 0.003091941 | 0.003091941 | 0.003091941 | 0.003091941 | 0.003091941 | 0.003091941 | 0.003091941 | 0.003091941 | 0.003091941 | 0.003091941 | 0.003091941 | 0.003091941 | 0.003091941 | 0.003091941 | 0.003091941 | 0.003091941 | 0.003091941 | 0.003091941 | 0.003091941 | 0.003091941 | 0.003091941 | 0 | 0 | 0 | 0 | 0 | 0
1464 | 697.2837 | 0.003364667 | 30 | 702 | -762 | 0 | 0 | 0 | 0 | 0.003364667 | 0.003364667 | 0.003364667 | 0.003364667 | 0.003364667 | 0.003364667 | 0.003364667 | 0.003364667 | 0.003364667 | 0.003364667 | 0.003364667 | 0.003364667 | 0.003364667 | 0.003364667 | 0.003364667 | 0.003364667 | 0.003364667 | 0.003364667 | 0.003364667 | 0.003364667 | 0.003364667 | 0.003364667 | 0.003364667 | 0.003364667 | 0.003364667 | 0.003364667 | 0.003364667 | 0.003364667 | 0.003364667 | 0.003364667 | 0.003364667 | 0.003364667 | 0.003364667 | 0.003364667 | 0.003364667 | 0.003364667 | 0.003364667 | 0.003364667 | 0.003364667 | 0.003364667 | 0.003364667 | 0.003364667 | 0.003364667 | 0.003364667 | 0.003364667 | 0.003364667 | 0.003364667 | 0.003364667 | 0.003364667 | 0.003364667 | 0.003364667 | 0.003364667 | 0.003364667 | 0.003364667 | 0.003364667 | 0 | 0 | 0 | 0 | 0 | 0
1460 | 722.2879 | 0.003485322 | 40 | 690 | -770 | 0 | 0 | 0 | 0 | 0.003485322 | 0.003485322 | 0.003485322 | 0.003485322 | 0.003485322 | 0.003485322 | 0.003485322 | 0.003485322 | 0.003485322 | 0.003485322 | 0.003485322 | 0.003485322 | 0.003485322 | 0.003485322 | 0.003485322 | 0.003485322 | 0.003485322 | 0.003485322 | 0.003485322 | 0.003485322 | 0.003485322 | 0.003485322 | 0.003485322 | 0.003485322 | 0.003485322 | 0.003485322 | 0.003485322 | 0.003485322 | 0.003485322 | 0.003485322 | 0.003485322 | 0.003485322 | 0.003485322 | 0.003485322 | 0.003485322 | 0.003485322 | 0.003485322 | 0.003485322 | 0.003485322 | 0.003485322 | 0.003485322 | 0.003485322 | 0.003485322 | 0.003485322 | 0.003485322 | 0.003485322 | 0.003485322 | 0.003485322 | 0.003485322 | 0.003485322 | 0.003485322 | 0.003485322 | 0.003485322 | 0.003485322 | 0 | 0 | 0 | 0 | 0 | 0 | 0
1381 | 628.1054 | 0.003030855 | 30 | 660.5 | -720.5 | 0 | 0 | 0 | 0 | 0 | 0 | 0.003030855 | 0.003030855 | 0.003030855 | 0.003030855 | 0.003030855 | 0.003030855 | 0.003030855 | 0.003030855 | 0.003030855 | 0.003030855 | 0.003030855 | 0.003030855 | 0.003030855 | 0.003030855 | 0.003030855 | 0.003030855 | 0.003030855 | 0.003030855 | 0.003030855 | 0.003030855 | 0.003030855 | 0.003030855 | 0.003030855 | 0.003030855 | 0.003030855 | 0.003030855 | 0.003030855 | 0.003030855 | 0.003030855 | 0.003030855 | 0.003030855 | 0.003030855 | 0.003030855 | 0.003030855 | 0.003030855 | 0.003030855 | 0.003030855 | 0.003030855 | 0.003030855 | 0.003030855 | 0.003030855 | 0.003030855 | 0.003030855 | 0.003030855 | 0.003030855 | 0.003030855 | 0.003030855 | 0.003030855 | 0.003030855 | 0.003030855 | 0.003030855 | 0 | 0 | 0 | 0 | 0 | 0 | 0 | 0
1381 | 625.8382 | 0.003019915 | 20 | 670.5 | -710.5 | 0 | 0 | 0 | 0 | 0 | 0 | 0.003019915 | 0.003019915 | 0.003019915 | 0.003019915 | 0.003019915 | 0.003019915 | 0.003019915 | 0.003019915 | 0.003019915 | 0.003019915 | 0.003019915 | 0.003019915 | 0.003019915 | 0.003019915 | 0.003019915 | 0.003019915 | 0.003019915 | 0.003019915 | 0.003019915 | 0.003019915 | 0.003019915 | 0.003019915 | 0.003019915 | 0.003019915 | 0.003019915 | 0.003019915 | 0.003019915 | 0.003019915 | 0.003019915 | 0.003019915 | 0.003019915 | 0.003019915 | 0.003019915 | 0.003019915 | 0.003019915 | 0.003019915 | 0.003019915 | 0.003019915 | 0.003019915 | 0.003019915 | 0.003019915 | 0.003019915 | 0.003019915 | 0.003019915 | 0.003019915 | 0.003019915 | 0.003019915 | 0.003019915 | 0.003019915 | 0.003019915 | 0.003019915 | 0.003019915 | 0 | 0 | 0 | 0 | 0 | 0 | 0
1381 | 654.4283 | 0.003157873 | 10 | 680.5 | -700.5 | 0 | 0 | 0 | 0 | 0 | 0 | 0.003157873 | 0.003157873 | 0.003157873 | 0.003157873 | 0.003157873 | 0.003157873 | 0.003157873 | 0.003157873 | 0.003157873 | 0.003157873 | 0.003157873 | 0.003157873 | 0.003157873 | 0.003157873 | 0.003157873 | 0.003157873 | 0.003157873 | 0.003157873 | 0.003157873 | 0.003157873 | 0.003157873 | 0.003157873 | 0.003157873 | 0.003157873 | 0.003157873 | 0.003157873 | 0.003157873 | 0.003157873 | 0.003157873 | 0.003157873 | 0.003157873 | 0.003157873 | 0.003157873 | 0.003157873 | 0.003157873 | 0.003157873 | 0.003157873 | 0.003157873 | 0.003157873 | 0.003157873 | 0.003157873 | 0.003157873 | 0.003157873 | 0.003157873 | 0.003157873 | 0.003157873 | 0.003157873 | 0.003157873 | 0.003157873 | 0.003157873 | 0.003157873 | 0.003157873 | 0 | 0 | 0 | 0 | 0 | 0 | 0
1381 | 637.2671 | 0.003075064 | 0 | 690.5 | -690.5 | 0 | 0 | 0 | 0 | 0 | 0 | 0 | 0.003075064 | 0.003075064 | 0.003075064 | 0.003075064 | 0.003075064 | 0.003075064 | 0.003075064 | 0.003075064 | 0.003075064 | 0.003075064 | 0.003075064 | 0.003075064 | 0.003075064 | 0.003075064 | 0.003075064 | 0.003075064 | 0.003075064 | 0.003075064 | 0.003075064 | 0.003075064 | 0.003075064 | 0.003075064 | 0.003075064 | 0.003075064 | 0.003075064 | 0.003075064 | 0.003075064 | 0.003075064 | 0.003075064 | 0.003075064 | 0.003075064 | 0.003075064 | 0.003075064 | 0.003075064 | 0.003075064 | 0.003075064 | 0.003075064 | 0.003075064 | 0.003075064 | 0.003075064 | 0.003075064 | 0.003075064 | 0.003075064 | 0.003075064 | 0.003075064 | 0.003075064 | 0.003075064 | 0.003075064 | 0.003075064 | 0.003075064 | 0.003075064 | 0 | 0 | 0 | 0 | 0 | 0 | 0
1380 | 668.0548 | 0.003223627 | -10 | 700 | -680 | 0 | 0 | 0 | 0 | 0 | 0 | 0 | 0.003223627 | 0.003223627 | 0.003223627 | 0.003223627 | 0.003223627 | 0.003223627 | 0.003223627 | 0.003223627 | 0.003223627 | 0.003223627 | 0.003223627 | 0.003223627 | 0.003223627 | 0.003223627 | 0.003223627 | 0.003223627 | 0.003223627 | 0.003223627 | 0.003223627 | 0.003223627 | 0.003223627 | 0.003223627 | 0.003223627 | 0.003223627 | 0.003223627 | 0.003223627 | 0.003223627 | 0.003223627 | 0.003223627 | 0.003223627 | 0.003223627 | 0.003223627 | 0.003223627 | 0.003223627 | 0.003223627 | 0.003223627 | 0.003223627 | 0.003223627 | 0.003223627 | 0.003223627 | 0.003223627 | 0.003223627 | 0.003223627 | 0.003223627 | 0.003223627 | 0.003223627 | 0.003223627 | 0.003223627 | 0.003223627 | 0.003223627 | 0.003223627 | 0.003223627 | 0 | 0 | 0 | 0 | 0 | 0
1381 | 628.3607 | 0.003032087 | -20 | 710.5 | -670.5 | 0 | 0 | 0 | 0 | 0 | 0 | 0 | 0.003032087 | 0.003032087 | 0.003032087 | 0.003032087 | 0.003032087 | 0.003032087 | 0.003032087 | 0.003032087 | 0.003032087 | 0.003032087 | 0.003032087 | 0.003032087 | 0.003032087 | 0.003032087 | 0.003032087 | 0.003032087 | 0.003032087 | 0.003032087 | 0.003032087 | 0.003032087 | 0.003032087 | 0.003032087 | 0.003032087 | 0.003032087 | 0.003032087 | 0.003032087 | 0.003032087 | 0.003032087 | 0.003032087 | 0.003032087 | 0.003032087 | 0.003032087 | 0.003032087 | 0.003032087 | 0.003032087 | 0.003032087 | 0.003032087 | 0.003032087 | 0.003032087 | 0.003032087 | 0.003032087 | 0.003032087 | 0.003032087 | 0.003032087 | 0.003032087 | 0.003032087 | 0.003032087 | 0.003032087 | 0.003032087 | 0.003032087 | 0.003032087 | 0.003032087 | 0 | 0 | 0 | 0 | 0 | 0
1362 | 537.1498 | 0.002591958 | -30 | 711 | -651 | 0 | 0 | 0 | 0 | 0 | 0 | 0 | 0 | 0.002591958 | 0.002591958 | 0.002591958 | 0.002591958 | 0.002591958 | 0.002591958 | 0.002591958 | 0.002591958 | 0.002591958 | 0.002591958 | 0.002591958 | 0.002591958 | 0.002591958 | 0.002591958 | 0.002591958 | 0.002591958 | 0.002591958 | 0.002591958 | 0.002591958 | 0.002591958 | 0.002591958 | 0.002591958 | 0.002591958 | 0.002591958 | 0.002591958 | 0.002591958 | 0.002591958 | 0.002591958 | 0.002591958 | 0.002591958 | 0.002591958 | 0.002591958 | 0.002591958 | 0.002591958 | 0.002591958 | 0.002591958 | 0.002591958 | 0.002591958 | 0.002591958 | 0.002591958 | 0.002591958 | 0.002591958 | 0.002591958 | 0.002591958 | 0.002591958 | 0.002591958 | 0.002591958 | 0.002591958 | 0.002591958 | 0.002591958 | 0.002591958 | 0 | 0 | 0 | 0 | 0 | 0
1362 | 574.5294 | 0.00277233 | -40 | 721 | -641 | 0 | 0 | 0 | 0 | 0 | 0 | 0 | 0 | 0 | 0.00277233 | 0.00277233 | 0.00277233 | 0.00277233 | 0.00277233 | 0.00277233 | 0.00277233 | 0.00277233 | 0.00277233 | 0.00277233 | 0.00277233 | 0.00277233 | 0.00277233 | 0.00277233 | 0.00277233 | 0.00277233 | 0.00277233 | 0.00277233 | 0.00277233 | 0.00277233 | 0.00277233 | 0.00277233 | 0.00277233 | 0.00277233 | 0.00277233 | 0.00277233 | 0.00277233 | 0.00277233 | 0.00277233 | 0.00277233 | 0.00277233 | 0.00277233 | 0.00277233 | 0.00277233 | 0.00277233 | 0.00277233 | 0.00277233 | 0.00277233 | 0.00277233 | 0.00277233 | 0.00277233 | 0.00277233 | 0.00277233 | 0.00277233 | 0.00277233 | 0.00277233 | 0.00277233 | 0.00277233 | 0.00277233 | 0.00277233 | 0 | 0 | 0 | 0 | 0 | 0
1362 | 509.9021 | 0.002460478 | -30 | 711 | -651 | 0 | 0 | 0 | 0 | 0 | 0 | 0 | 0 | 0.002460478 | 0.002460478 | 0.002460478 | 0.002460478 | 0.002460478 | 0.002460478 | 0.002460478 | 0.002460478 | 0.002460478 | 0.002460478 | 0.002460478 | 0.002460478 | 0.002460478 | 0.002460478 | 0.002460478 | 0.002460478 | 0.002460478 | 0.002460478 | 0.002460478 | 0.002460478 | 0.002460478 | 0.002460478 | 0.002460478 | 0.002460478 | 0.002460478 | 0.002460478 | 0.002460478 | 0.002460478 | 0.002460478 | 0.002460478 | 0.002460478 | 0.002460478 | 0.002460478 | 0.002460478 | 0.002460478 | 0.002460478 | 0.002460478 | 0.002460478 | 0.002460478 | 0.002460478 | 0.002460478 | 0.002460478 | 0.002460478 | 0.002460478 | 0.002460478 | 0.002460478 | 0.002460478 | 0.002460478 | 0.002460478 | 0.002460478 | 0.002460478 | 0 | 0 | 0 | 0 | 0 | 0
1362 | 598.2275 | 0.002886683 | -20 | 701 | -661 | 0 | 0 | 0 | 0 | 0 | 0 | 0 | 0 | 0.002886683 | 0.002886683 | 0.002886683 | 0.002886683 | 0.002886683 | 0.002886683 | 0.002886683 | 0.002886683 | 0.002886683 | 0.002886683 | 0.002886683 | 0.002886683 | 0.002886683 | 0.002886683 | 0.002886683 | 0.002886683 | 0.002886683 | 0.002886683 | 0.002886683 | 0.002886683 | 0.002886683 | 0.002886683 | 0.002886683 | 0.002886683 | 0.002886683 | 0.002886683 | 0.002886683 | 0.002886683 | 0.002886683 | 0.002886683 | 0.002886683 | 0.002886683 | 0.002886683 | 0.002886683 | 0.002886683 | 0.002886683 | 0.002886683 | 0.002886683 | 0.002886683 | 0.002886683 | 0.002886683 | 0.002886683 | 0.002886683 | 0.002886683 | 0.002886683 | 0.002886683 | 0.002886683 | 0.002886683 | 0.002886683 | 0.002886683 | 0.002886683 | 0 | 0 | 0 | 0 | 0 | 0
1362 | 577.1765 | 0.002785103 | -10 | 691 | -671 | 0 | 0 | 0 | 0 | 0 | 0 | 0 | 0.002785103 | 0.002785103 | 0.002785103 | 0.002785103 | 0.002785103 | 0.002785103 | 0.002785103 | 0.002785103 | 0.002785103 | 0.002785103 | 0.002785103 | 0.002785103 | 0.002785103 | 0.002785103 | 0.002785103 | 0.002785103 | 0.002785103 | 0.002785103 | 0.002785103 | 0.002785103 | 0.002785103 | 0.002785103 | 0.002785103 | 0.002785103 | 0.002785103 | 0.002785103 | 0.002785103 | 0.002785103 | 0.002785103 | 0.002785103 | 0.002785103 | 0.002785103 | 0.002785103 | 0.002785103 | 0.002785103 | 0.002785103 | 0.002785103 | 0.002785103 | 0.002785103 | 0.002785103 | 0.002785103 | 0.002785103 | 0.002785103 | 0.002785103 | 0.002785103 | 0.002785103 | 0.002785103 | 0.002785103 | 0.002785103 | 0.002785103 | 0.002785103 | 0 | 0 | 0 | 0 | 0 | 0 | 0
1362 | 552.046 | 0.002663839 | 0 | 681 | -681 | 0 | 0 | 0 | 0 | 0 | 0 | 0 | 0.002663839 | 0.002663839 | 0.002663839 | 0.002663839 | 0.002663839 | 0.002663839 | 0.002663839 | 0.002663839 | 0.002663839 | 0.002663839 | 0.002663839 | 0.002663839 | 0.002663839 | 0.002663839 | 0.002663839 | 0.002663839 | 0.002663839 | 0.002663839 | 0.002663839 | 0.002663839 | 0.002663839 | 0.002663839 | 0.002663839 | 0.002663839 | 0.002663839 | 0.002663839 | 0.002663839 | 0.002663839 | 0.002663839 | 0.002663839 | 0.002663839 | 0.002663839 | 0.002663839 | 0.002663839 | 0.002663839 | 0.002663839 | 0.002663839 | 0.002663839 | 0.002663839 | 0.002663839 | 0.002663839 | 0.002663839 | 0.002663839 | 0.002663839 | 0.002663839 | 0.002663839 | 0.002663839 | 0.002663839 | 0.002663839 | 0.002663839 | 0.002663839 | 0 | 0 | 0 | 0 | 0 | 0 | 0
1362 | 538.2334 | 0.002597188 | 10 | 671 | -691 | 0 | 0 | 0 | 0 | 0 | 0 | 0 | 0.002597188 | 0.002597188 | 0.002597188 | 0.002597188 | 0.002597188 | 0.002597188 | 0.002597188 | 0.002597188 | 0.002597188 | 0.002597188 | 0.002597188 | 0.002597188 | 0.002597188 | 0.002597188 | 0.002597188 | 0.002597188 | 0.002597188 | 0.002597188 | 0.002597188 | 0.002597188 | 0.002597188 | 0.002597188 | 0.002597188 | 0.002597188 | 0.002597188 | 0.002597188 | 0.002597188 | 0.002597188 | 0.002597188 | 0.002597188 | 0.002597188 | 0.002597188 | 0.002597188 | 0.002597188 | 0.002597188 | 0.002597188 | 0.002597188 | 0.002597188 | 0.002597188 | 0.002597188 | 0.002597188 | 0.002597188 | 0.002597188 | 0.002597188 | 0.002597188 | 0.002597188 | 0.002597188 | 0.002597188 | 0.002597188 | 0.002597188 | 0.002597188 | 0 | 0 | 0 | 0 | 0 | 0 | 0
1362 | 545.839 | 0.002633887 | 20 | 661 | -701 | 0 | 0 | 0 | 0 | 0 | 0 | 0.002633887 | 0.002633887 | 0.002633887 | 0.002633887 | 0.002633887 | 0.002633887 | 0.002633887 | 0.002633887 | 0.002633887 | 0.002633887 | 0.002633887 | 0.002633887 | 0.002633887 | 0.002633887 | 0.002633887 | 0.002633887 | 0.002633887 | 0.002633887 | 0.002633887 | 0.002633887 | 0.002633887 | 0.002633887 | 0.002633887 | 0.002633887 | 0.002633887 | 0.002633887 | 0.002633887 | 0.002633887 | 0.002633887 | 0.002633887 | 0.002633887 | 0.002633887 | 0.002633887 | 0.002633887 | 0.002633887 | 0.002633887 | 0.002633887 | 0.002633887 | 0.002633887 | 0.002633887 | 0.002633887 | 0.002633887 | 0.002633887 | 0.002633887 | 0.002633887 | 0.002633887 | 0.002633887 | 0.002633887 | 0.002633887 | 0.002633887 | 0.002633887 | 0 | 0 | 0 | 0 | 0 | 0 | 0 | 0
1330 | 579.4808 | 0.002796222 | 30 | 635 | -695 | 0 | 0 | 0 | 0 | 0 | 0 | 0.002796222 | 0.002796222 | 0.002796222 | 0.002796222 | 0.002796222 | 0.002796222 | 0.002796222 | 0.002796222 | 0.002796222 | 0.002796222 | 0.002796222 | 0.002796222 | 0.002796222 | 0.002796222 | 0.002796222 | 0.002796222 | 0.002796222 | 0.002796222 | 0.002796222 | 0.002796222 | 0.002796222 | 0.002796222 | 0.002796222 | 0.002796222 | 0.002796222 | 0.002796222 | 0.002796222 | 0.002796222 | 0.002796222 | 0.002796222 | 0.002796222 | 0.002796222 | 0.002796222 | 0.002796222 | 0.002796222 | 0.002796222 | 0.002796222 | 0.002796222 | 0.002796222 | 0.002796222 | 0.002796222 | 0.002796222 | 0.002796222 | 0.002796222 | 0.002796222 | 0.002796222 | 0.002796222 | 0.002796222 | 0.002796222 | 0.002796222 | 0 | 0 | 0 | 0 | 0 | 0 | 0 | 0 | 0
1330 | 604.4563 | 0.002916739 | 40 | 625 | -705 | 0 | 0 | 0 | 0 | 0 | 0 | 0.002916739 | 0.002916739 | 0.002916739 | 0.002916739 | 0.002916739 | 0.002916739 | 0.002916739 | 0.002916739 | 0.002916739 | 0.002916739 | 0.002916739 | 0.002916739 | 0.002916739 | 0.002916739 | 0.002916739 | 0.002916739 | 0.002916739 | 0.002916739 | 0.002916739 | 0.002916739 | 0.002916739 | 0.002916739 | 0.002916739 | 0.002916739 | 0.002916739 | 0.002916739 | 0.002916739 | 0.002916739 | 0.002916739 | 0.002916739 | 0.002916739 | 0.002916739 | 0.002916739 | 0.002916739 | 0.002916739 | 0.002916739 | 0.002916739 | 0.002916739 | 0.002916739 | 0.002916739 | 0.002916739 | 0.002916739 | 0.002916739 | 0.002916739 | 0.002916739 | 0.002916739 | 0.002916739 | 0.002916739 | 0.002916739 | 0.002916739 | 0 | 0 | 0 | 0 | 0 | 0 | 0 | 0 | 0
1330 | 611.7167 | 0.002951773 | 30 | 635 | -695 | 0 | 0 | 0 | 0 | 0 | 0 | 0.002951773 | 0.002951773 | 0.002951773 | 0.002951773 | 0.002951773 | 0.002951773 | 0.002951773 | 0.002951773 | 0.002951773 | 0.002951773 | 0.002951773 | 0.002951773 | 0.002951773 | 0.002951773 | 0.002951773 | 0.002951773 | 0.002951773 | 0.002951773 | 0.002951773 | 0.002951773 | 0.002951773 | 0.002951773 | 0.002951773 | 0.002951773 | 0.002951773 | 0.002951773 | 0.002951773 | 0.002951773 | 0.002951773 | 0.002951773 | 0.002951773 | 0.002951773 | 0.002951773 | 0.002951773 | 0.002951773 | 0.002951773 | 0.002951773 | 0.002951773 | 0.002951773 | 0.002951773 | 0.002951773 | 0.002951773 | 0.002951773 | 0.002951773 | 0.002951773 | 0.002951773 | 0.002951773 | 0.002951773 | 0.002951773 | 0.002951773 | 0 | 0 | 0 | 0 | 0 | 0 | 0 | 0 | 0
1330 | 682.0985 | 0.003291393 | 20 | 645 | -685 | 0 | 0 | 0 | 0 | 0 | 0 | 0 | 0.003291393 | 0.003291393 | 0.003291393 | 0.003291393 | 0.003291393 | 0.003291393 | 0.003291393 | 0.003291393 | 0.003291393 | 0.003291393 | 0.003291393 | 0.003291393 | 0.003291393 | 0.003291393 | 0.003291393 | 0.003291393 | 0.003291393 | 0.003291393 | 0.003291393 | 0.003291393 | 0.003291393 | 0.003291393 | 0.003291393 | 0.003291393 | 0.003291393 | 0.003291393 | 0.003291393 | 0.003291393 | 0.003291393 | 0.003291393 | 0.003291393 | 0.003291393 | 0.003291393 | 0.003291393 | 0.003291393 | 0.003291393 | 0.003291393 | 0.003291393 | 0.003291393 | 0.003291393 | 0.003291393 | 0.003291393 | 0.003291393 | 0.003291393 | 0.003291393 | 0.003291393 | 0.003291393 | 0.003291393 | 0.003291393 | 0.003291393 | 0 | 0 | 0 | 0 | 0 | 0 | 0 | 0
1330 | 638.2218 | 0.003079671 | 10 | 655 | -675 | 0 | 0 | 0 | 0 | 0 | 0 | 0 | 0.003079671 | 0.003079671 | 0.003079671 | 0.003079671 | 0.003079671 | 0.003079671 | 0.003079671 | 0.003079671 | 0.003079671 | 0.003079671 | 0.003079671 | 0.003079671 | 0.003079671 | 0.003079671 | 0.003079671 | 0.003079671 | 0.003079671 | 0.003079671 | 0.003079671 | 0.003079671 | 0.003079671 | 0.003079671 | 0.003079671 | 0.003079671 | 0.003079671 | 0.003079671 | 0.003079671 | 0.003079671 | 0.003079671 | 0.003079671 | 0.003079671 | 0.003079671 | 0.003079671 | 0.003079671 | 0.003079671 | 0.003079671 | 0.003079671 | 0.003079671 | 0.003079671 | 0.003079671 | 0.003079671 | 0.003079671 | 0.003079671 | 0.003079671 | 0.003079671 | 0.003079671 | 0.003079671 | 0.003079671 | 0.003079671 | 0.003079671 | 0 | 0 | 0 | 0 | 0 | 0 | 0 | 0
1330 | 622.8933 | 0.003005705 | 0 | 665 | -665 | 0 | 0 | 0 | 0 | 0 | 0 | 0 | 0 | 0.003005705 | 0.003005705 | 0.003005705 | 0.003005705 | 0.003005705 | 0.003005705 | 0.003005705 | 0.003005705 | 0.003005705 | 0.003005705 | 0.003005705 | 0.003005705 | 0.003005705 | 0.003005705 | 0.003005705 | 0.003005705 | 0.003005705 | 0.003005705 | 0.003005705 | 0.003005705 | 0.003005705 | 0.003005705 | 0.003005705 | 0.003005705 | 0.003005705 | 0.003005705 | 0.003005705 | 0.003005705 | 0.003005705 | 0.003005705 | 0.003005705 | 0.003005705 | 0.003005705 | 0.003005705 | 0.003005705 | 0.003005705 | 0.003005705 | 0.003005705 | 0.003005705 | 0.003005705 | 0.003005705 | 0.003005705 | 0.003005705 | 0.003005705 | 0.003005705 | 0.003005705 | 0.003005705 | 0.003005705 | 0.003005705 | 0 | 0 | 0 | 0 | 0 | 0 | 0 | 0
1330 | 611.5973 | 0.002951197 | -10 | 675 | -655 | 0 | 0 | 0 | 0 | 0 | 0 | 0 | 0 | 0.002951197 | 0.002951197 | 0.002951197 | 0.002951197 | 0.002951197 | 0.002951197 | 0.002951197 | 0.002951197 | 0.002951197 | 0.002951197 | 0.002951197 | 0.002951197 | 0.002951197 | 0.002951197 | 0.002951197 | 0.002951197 | 0.002951197 | 0.002951197 | 0.002951197 | 0.002951197 | 0.002951197 | 0.002951197 | 0.002951197 | 0.002951197 | 0.002951197 | 0.002951197 | 0.002951197 | 0.002951197 | 0.002951197 | 0.002951197 | 0.002951197 | 0.002951197 | 0.002951197 | 0.002951197 | 0.002951197 | 0.002951197 | 0.002951197 | 0.002951197 | 0.002951197 | 0.002951197 | 0.002951197 | 0.002951197 | 0.002951197 | 0.002951197 | 0.002951197 | 0.002951197 | 0.002951197 | 0.002951197 | 0.002951197 | 0.002951197 | 0 | 0 | 0 | 0 | 0 | 0 | 0
1330 | 620.0913 | 0.002992184 | -20 | 685 | -645 | 0 | 0 | 0 | 0 | 0 | 0 | 0 | 0 | 0.002992184 | 0.002992184 | 0.002992184 | 0.002992184 | 0.002992184 | 0.002992184 | 0.002992184 | 0.002992184 | 0.002992184 | 0.002992184 | 0.002992184 | 0.002992184 | 0.002992184 | 0.002992184 | 0.002992184 | 0.002992184 | 0.002992184 | 0.002992184 | 0.002992184 | 0.002992184 | 0.002992184 | 0.002992184 | 0.002992184 | 0.002992184 | 0.002992184 | 0.002992184 | 0.002992184 | 0.002992184 | 0.002992184 | 0.002992184 | 0.002992184 | 0.002992184 | 0.002992184 | 0.002992184 | 0.002992184 | 0.002992184 | 0.002992184 | 0.002992184 | 0.002992184 | 0.002992184 | 0.002992184 | 0.002992184 | 0.002992184 | 0.002992184 | 0.002992184 | 0.002992184 | 0.002992184 | 0.002992184 | 0.002992184 | 0.002992184 | 0 | 0 | 0 | 0 | 0 | 0 | 0
1330 | 680.7107 | 0.003284696 | -30 | 695 | -635 | 0 | 0 | 0 | 0 | 0 | 0 | 0 | 0 | 0 | 0.003284696 | 0.003284696 | 0.003284696 | 0.003284696 | 0.003284696 | 0.003284696 | 0.003284696 | 0.003284696 | 0.003284696 | 0.003284696 | 0.003284696 | 0.003284696 | 0.003284696 | 0.003284696 | 0.003284696 | 0.003284696 | 0.003284696 | 0.003284696 | 0.003284696 | 0.003284696 | 0.003284696 | 0.003284696 | 0.003284696 | 0.003284696 | 0.003284696 | 0.003284696 | 0.003284696 | 0.003284696 | 0.003284696 | 0.003284696 | 0.003284696 | 0.003284696 | 0.003284696 | 0.003284696 | 0.003284696 | 0.003284696 | 0.003284696 | 0.003284696 | 0.003284696 | 0.003284696 | 0.003284696 | 0.003284696 | 0.003284696 | 0.003284696 | 0.003284696 | 0.003284696 | 0.003284696 | 0.003284696 | 0.003284696 | 0.003284696 | 0 | 0 | 0 | 0 | 0 | 0
1330 | 669.2901 | 0.003229587 | -40 | 705 | -625 | 0 | 0 | 0 | 0 | 0 | 0 | 0 | 0 | 0 | 0.003229587 | 0.003229587 | 0.003229587 | 0.003229587 | 0.003229587 | 0.003229587 | 0.003229587 | 0.003229587 | 0.003229587 | 0.003229587 | 0.003229587 | 0.003229587 | 0.003229587 | 0.003229587 | 0.003229587 | 0.003229587 | 0.003229587 | 0.003229587 | 0.003229587 | 0.003229587 | 0.003229587 | 0.003229587 | 0.003229587 | 0.003229587 | 0.003229587 | 0.003229587 | 0.003229587 | 0.003229587 | 0.003229587 | 0.003229587 | 0.003229587 | 0.003229587 | 0.003229587 | 0.003229587 | 0.003229587 | 0.003229587 | 0.003229587 | 0.003229587 | 0.003229587 | 0.003229587 | 0.003229587 | 0.003229587 | 0.003229587 | 0.003229587 | 0.003229587 | 0.003229587 | 0.003229587 | 0.003229587 | 0.003229587 | 0.003229587 | 0 | 0 | 0 | 0 | 0 | 0
1330 | 606.6614 | 0.002927379 | -30 | 695 | -635 | 0 | 0 | 0 | 0 | 0 | 0 | 0 | 0 | 0 | 0.002927379 | 0.002927379 | 0.002927379 | 0.002927379 | 0.002927379 | 0.002927379 | 0.002927379 | 0.002927379 | 0.002927379 | 0.002927379 | 0.002927379 | 0.002927379 | 0.002927379 | 0.002927379 | 0.002927379 | 0.002927379 | 0.002927379 | 0.002927379 | 0.002927379 | 0.002927379 | 0.002927379 | 0.002927379 | 0.002927379 | 0.002927379 | 0.002927379 | 0.002927379 | 0.002927379 | 0.002927379 | 0.002927379 | 0.002927379 | 0.002927379 | 0.002927379 | 0.002927379 | 0.002927379 | 0.002927379 | 0.002927379 | 0.002927379 | 0.002927379 | 0.002927379 | 0.002927379 | 0.002927379 | 0.002927379 | 0.002927379 | 0.002927379 | 0.002927379 | 0.002927379 | 0.002927379 | 0.002927379 | 0.002927379 | 0.002927379 | 0 | 0 | 0 | 0 | 0 | 0
1330 | 611.8325 | 0.002952332 | -20 | 685 | -645 | 0 | 0 | 0 | 0 | 0 | 0 | 0 | 0 | 0.002952332 | 0.002952332 | 0.002952332 | 0.002952332 | 0.002952332 | 0.002952332 | 0.002952332 | 0.002952332 | 0.002952332 | 0.002952332 | 0.002952332 | 0.002952332 | 0.002952332 | 0.002952332 | 0.002952332 | 0.002952332 | 0.002952332 | 0.002952332 | 0.002952332 | 0.002952332 | 0.002952332 | 0.002952332 | 0.002952332 | 0.002952332 | 0.002952332 | 0.002952332 | 0.002952332 | 0.002952332 | 0.002952332 | 0.002952332 | 0.002952332 | 0.002952332 | 0.002952332 | 0.002952332 | 0.002952332 | 0.002952332 | 0.002952332 | 0.002952332 | 0.002952332 | 0.002952332 | 0.002952332 | 0.002952332 | 0.002952332 | 0.002952332 | 0.002952332 | 0.002952332 | 0.002952332 | 0.002952332 | 0.002952332 | 0.002952332 | 0 | 0 | 0 | 0 | 0 | 0 | 0
1330 | 621.4198 | 0.002998594 | -10 | 675 | -655 | 0 | 0 | 0 | 0 | 0 | 0 | 0 | 0 | 0.002998594 | 0.002998594 | 0.002998594 | 0.002998594 | 0.002998594 | 0.002998594 | 0.002998594 | 0.002998594 | 0.002998594 | 0.002998594 | 0.002998594 | 0.002998594 | 0.002998594 | 0.002998594 | 0.002998594 | 0.002998594 | 0.002998594 | 0.002998594 | 0.002998594 | 0.002998594 | 0.002998594 | 0.002998594 | 0.002998594 | 0.002998594 | 0.002998594 | 0.002998594 | 0.002998594 | 0.002998594 | 0.002998594 | 0.002998594 | 0.002998594 | 0.002998594 | 0.002998594 | 0.002998594 | 0.002998594 | 0.002998594 | 0.002998594 | 0.002998594 | 0.002998594 | 0.002998594 | 0.002998594 | 0.002998594 | 0.002998594 | 0.002998594 | 0.002998594 | 0.002998594 | 0.002998594 | 0.002998594 | 0.002998594 | 0.002998594 | 0 | 0 | 0 | 0 | 0 | 0 | 0
1330 | 628.275 | 0.003031673 | 0 | 665 | -665 | 0 | 0 | 0 | 0 | 0 | 0 | 0 | 0 | 0.003031673 | 0.003031673 | 0.003031673 | 0.003031673 | 0.003031673 | 0.003031673 | 0.003031673 | 0.003031673 | 0.003031673 | 0.003031673 | 0.003031673 | 0.003031673 | 0.003031673 | 0.003031673 | 0.003031673 | 0.003031673 | 0.003031673 | 0.003031673 | 0.003031673 | 0.003031673 | 0.003031673 | 0.003031673 | 0.003031673 | 0.003031673 | 0.003031673 | 0.003031673 | 0.003031673 | 0.003031673 | 0.003031673 | 0.003031673 | 0.003031673 | 0.003031673 | 0.003031673 | 0.003031673 | 0.003031673 | 0.003031673 | 0.003031673 | 0.003031673 | 0.003031673 | 0.003031673 | 0.003031673 | 0.003031673 | 0.003031673 | 0.003031673 | 0.003031673 | 0.003031673 | 0.003031673 | 0.003031673 | 0.003031673 | 0 | 0 | 0 | 0 | 0 | 0 | 0 | 0
1330 | 584.1409 | 0.002818709 | 10 | 655 | -675 | 0 | 0 | 0 | 0 | 0 | 0 | 0 | 0.002818709 | 0.002818709 | 0.002818709 | 0.002818709 | 0.002818709 | 0.002818709 | 0.002818709 | 0.002818709 | 0.002818709 | 0.002818709 | 0.002818709 | 0.002818709 | 0.002818709 | 0.002818709 | 0.002818709 | 0.002818709 | 0.002818709 | 0.002818709 | 0.002818709 | 0.002818709 | 0.002818709 | 0.002818709 | 0.002818709 | 0.002818709 | 0.002818709 | 0.002818709 | 0.002818709 | 0.002818709 | 0.002818709 | 0.002818709 | 0.002818709 | 0.002818709 | 0.002818709 | 0.002818709 | 0.002818709 | 0.002818709 | 0.002818709 | 0.002818709 | 0.002818709 | 0.002818709 | 0.002818709 | 0.002818709 | 0.002818709 | 0.002818709 | 0.002818709 | 0.002818709 | 0.002818709 | 0.002818709 | 0.002818709 | 0.002818709 | 0 | 0 | 0 | 0 | 0 | 0 | 0 | 0
1330 | 603.9884 | 0.002914481 | 20 | 645 | -685 | 0 | 0 | 0 | 0 | 0 | 0 | 0 | 0.002914481 | 0.002914481 | 0.002914481 | 0.002914481 | 0.002914481 | 0.002914481 | 0.002914481 | 0.002914481 | 0.002914481 | 0.002914481 | 0.002914481 | 0.002914481 | 0.002914481 | 0.002914481 | 0.002914481 | 0.002914481 | 0.002914481 | 0.002914481 | 0.002914481 | 0.002914481 | 0.002914481 | 0.002914481 | 0.002914481 | 0.002914481 | 0.002914481 | 0.002914481 | 0.002914481 | 0.002914481 | 0.002914481 | 0.002914481 | 0.002914481 | 0.002914481 | 0.002914481 | 0.002914481 | 0.002914481 | 0.002914481 | 0.002914481 | 0.002914481 | 0.002914481 | 0.002914481 | 0.002914481 | 0.002914481 | 0.002914481 | 0.002914481 | 0.002914481 | 0.002914481 | 0.002914481 | 0.002914481 | 0.002914481 | 0.002914481 | 0 | 0 | 0 | 0 | 0 | 0 | 0 | 0
1314 | 735.9768 | 0.003551377 | 30 | 627 | -687 | 0 | 0 | 0 | 0 | 0 | 0 | 0 | 0.003551377 | 0.003551377 | 0.003551377 | 0.003551377 | 0.003551377 | 0.003551377 | 0.003551377 | 0.003551377 | 0.003551377 | 0.003551377 | 0.003551377 | 0.003551377 | 0.003551377 | 0.003551377 | 0.003551377 | 0.003551377 | 0.003551377 | 0.003551377 | 0.003551377 | 0.003551377 | 0.003551377 | 0.003551377 | 0.003551377 | 0.003551377 | 0.003551377 | 0.003551377 | 0.003551377 | 0.003551377 | 0.003551377 | 0.003551377 | 0.003551377 | 0.003551377 | 0.003551377 | 0.003551377 | 0.003551377 | 0.003551377 | 0.003551377 | 0.003551377 | 0.003551377 | 0.003551377 | 0.003551377 | 0.003551377 | 0.003551377 | 0.003551377 | 0.003551377 | 0.003551377 | 0.003551377 | 0.003551377 | 0.003551377 | 0 | 0 | 0 | 0 | 0 | 0 | 0 | 0 | 0
1282 | 673.1743 | 0.00324833 | 40 | 601 | -681 | 0 | 0 | 0 | 0 | 0 | 0 | 0 | 0.00324833 | 0.00324833 | 0.00324833 | 0.00324833 | 0.00324833 | 0.00324833 | 0.00324833 | 0.00324833 | 0.00324833 | 0.00324833 | 0.00324833 | 0.00324833 | 0.00324833 | 0.00324833 | 0.00324833 | 0.00324833 | 0.00324833 | 0.00324833 | 0.00324833 | 0.00324833 | 0.00324833 | 0.00324833 | 0.00324833 | 0.00324833 | 0.00324833 | 0.00324833 | 0.00324833 | 0.00324833 | 0.00324833 | 0.00324833 | 0.00324833 | 0.00324833 | 0.00324833 | 0.00324833 | 0.00324833 | 0.00324833 | 0.00324833 | 0.00324833 | 0.00324833 | 0.00324833 | 0.00324833 | 0.00324833 | 0.00324833 | 0.00324833 | 0.00324833 | 0.00324833 | 0.00324833 | 0.00324833 | 0 | 0 | 0 | 0 | 0 | 0 | 0 | 0 | 0 | 0
1272 | 1089.146 | 0.005255556 | 30 | 606 | -666 | 0 | 0 | 0 | 0 | 0 | 0 | 0 | 0 | 0.005255556 | 0.005255556 | 0.005255556 | 0.005255556 | 0.005255556 | 0.005255556 | 0.005255556 | 0.005255556 | 0.005255556 | 0.005255556 | 0.005255556 | 0.005255556 | 0.005255556 | 0.005255556 | 0.005255556 | 0.005255556 | 0.005255556 | 0.005255556 | 0.005255556 | 0.005255556 | 0.005255556 | 0.005255556 | 0.005255556 | 0.005255556 | 0.005255556 | 0.005255556 | 0.005255556 | 0.005255556 | 0.005255556 | 0.005255556 | 0.005255556 | 0.005255556 | 0.005255556 | 0.005255556 | 0.005255556 | 0.005255556 | 0.005255556 | 0.005255556 | 0.005255556 | 0.005255556 | 0.005255556 | 0.005255556 | 0.005255556 | 0.005255556 | 0.005255556 | 0.005255556 | 0.005255556 | 0 | 0 | 0 | 0 | 0 | 0 | 0 | 0 | 0 | 0
1269 | 955.9931 | 0.004613042 | 20 | 614.5 | -654.5 | 0 | 0 | 0 | 0 | 0 | 0 | 0 | 0 | 0.004613042 | 0.004613042 | 0.004613042 | 0.004613042 | 0.004613042 | 0.004613042 | 0.004613042 | 0.004613042 | 0.004613042 | 0.004613042 | 0.004613042 | 0.004613042 | 0.004613042 | 0.004613042 | 0.004613042 | 0.004613042 | 0.004613042 | 0.004613042 | 0.004613042 | 0.004613042 | 0.004613042 | 0.004613042 | 0.004613042 | 0.004613042 | 0.004613042 | 0.004613042 | 0.004613042 | 0.004613042 | 0.004613042 | 0.004613042 | 0.004613042 | 0.004613042 | 0.004613042 | 0.004613042 | 0.004613042 | 0.004613042 | 0.004613042 | 0.004613042 | 0.004613042 | 0.004613042 | 0.004613042 | 0.004613042 | 0.004613042 | 0.004613042 | 0.004613042 | 0.004613042 | 0.004613042 | 0 | 0 | 0 | 0 | 0 | 0 | 0 | 0 | 0 | 0
1269 | 921.5097 | 0.004446646 | 10 | 624.5 | -644.5 | 0 | 0 | 0 | 0 | 0 | 0 | 0 | 0 | 0.004446646 | 0.004446646 | 0.004446646 | 0.004446646 | 0.004446646 | 0.004446646 | 0.004446646 | 0.004446646 | 0.004446646 | 0.004446646 | 0.004446646 | 0.004446646 | 0.004446646 | 0.004446646 | 0.004446646 | 0.004446646 | 0.004446646 | 0.004446646 | 0.004446646 | 0.004446646 | 0.004446646 | 0.004446646 | 0.004446646 | 0.004446646 | 0.004446646 | 0.004446646 | 0.004446646 | 0.004446646 | 0.004446646 | 0.004446646 | 0.004446646 | 0.004446646 | 0.004446646 | 0.004446646 | 0.004446646 | 0.004446646 | 0.004446646 | 0.004446646 | 0.004446646 | 0.004446646 | 0.004446646 | 0.004446646 | 0.004446646 | 0.004446646 | 0.004446646 | 0.004446646 | 0.004446646 | 0.004446646 | 0 | 0 | 0 | 0 | 0 | 0 | 0 | 0 | 0
1269 | 954.1863 | 0.004604323 | 0 | 634.5 | -634.5 | 0 | 0 | 0 | 0 | 0 | 0 | 0 | 0 | 0 | 0.004604323 | 0.004604323 | 0.004604323 | 0.004604323 | 0.004604323 | 0.004604323 | 0.004604323 | 0.004604323 | 0.004604323 | 0.004604323 | 0.004604323 | 0.004604323 | 0.004604323 | 0.004604323 | 0.004604323 | 0.004604323 | 0.004604323 | 0.004604323 | 0.004604323 | 0.004604323 | 0.004604323 | 0.004604323 | 0.004604323 | 0.004604323 | 0.004604323 | 0.004604323 | 0.004604323 | 0.004604323 | 0.004604323 | 0.004604323 | 0.004604323 | 0.004604323 | 0.004604323 | 0.004604323 | 0.004604323 | 0.004604323 | 0.004604323 | 0.004604323 | 0.004604323 | 0.004604323 | 0.004604323 | 0.004604323 | 0.004604323 | 0.004604323 | 0.004604323 | 0.004604323 | 0.004604323 | 0 | 0 | 0 | 0 | 0 | 0 | 0 | 0 | 0
1269 | 932.7699 | 0.004500981 | -10 | 644.5 | -624.5 | 0 | 0 | 0 | 0 | 0 | 0 | 0 | 0 | 0 | 0.004500981 | 0.004500981 | 0.004500981 | 0.004500981 | 0.004500981 | 0.004500981 | 0.004500981 | 0.004500981 | 0.004500981 | 0.004500981 | 0.004500981 | 0.004500981 | 0.004500981 | 0.004500981 | 0.004500981 | 0.004500981 | 0.004500981 | 0.004500981 | 0.004500981 | 0.004500981 | 0.004500981 | 0.004500981 | 0.004500981 | 0.004500981 | 0.004500981 | 0.004500981 | 0.004500981 | 0.004500981 | 0.004500981 | 0.004500981 | 0.004500981 | 0.004500981 | 0.004500981 | 0.004500981 | 0.004500981 | 0.004500981 | 0.004500981 | 0.004500981 | 0.004500981 | 0.004500981 | 0.004500981 | 0.004500981 | 0.004500981 | 0.004500981 | 0.004500981 | 0.004500981 | 0.004500981 | 0.004500981 | 0 | 0 | 0 | 0 | 0 | 0 | 0 | 0
1269 | 946.8772 | 0.004569054 | -20 | 654.5 | -614.5 | 0 | 0 | 0 | 0 | 0 | 0 | 0 | 0 | 0 | 0 | 0.004569054 | 0.004569054 | 0.004569054 | 0.004569054 | 0.004569054 | 0.004569054 | 0.004569054 | 0.004569054 | 0.004569054 | 0.004569054 | 0.004569054 | 0.004569054 | 0.004569054 | 0.004569054 | 0.004569054 | 0.004569054 | 0.004569054 | 0.004569054 | 0.004569054 | 0.004569054 | 0.004569054 | 0.004569054 | 0.004569054 | 0.004569054 | 0.004569054 | 0.004569054 | 0.004569054 | 0.004569054 | 0.004569054 | 0.004569054 | 0.004569054 | 0.004569054 | 0.004569054 | 0.004569054 | 0.004569054 | 0.004569054 | 0.004569054 | 0.004569054 | 0.004569054 | 0.004569054 | 0.004569054 | 0.004569054 | 0.004569054 | 0.004569054 | 0.004569054 | 0.004569054 | 0.004569054 | 0 | 0 | 0 | 0 | 0 | 0 | 0 | 0
1269 | 969.7562 | 0.004679454 | -30 | 664.5 | -604.5 | 0 | 0 | 0 | 0 | 0 | 0 | 0 | 0 | 0 | 0 | 0.004679454 | 0.004679454 | 0.004679454 | 0.004679454 | 0.004679454 | 0.004679454 | 0.004679454 | 0.004679454 | 0.004679454 | 0.004679454 | 0.004679454 | 0.004679454 | 0.004679454 | 0.004679454 | 0.004679454 | 0.004679454 | 0.004679454 | 0.004679454 | 0.004679454 | 0.004679454 | 0.004679454 | 0.004679454 | 0.004679454 | 0.004679454 | 0.004679454 | 0.004679454 | 0.004679454 | 0.004679454 | 0.004679454 | 0.004679454 | 0.004679454 | 0.004679454 | 0.004679454 | 0.004679454 | 0.004679454 | 0.004679454 | 0.004679454 | 0.004679454 | 0.004679454 | 0.004679454 | 0.004679454 | 0.004679454 | 0.004679454 | 0.004679454 | 0.004679454 | 0.004679454 | 0.004679454 | 0 | 0 | 0 | 0 | 0 | 0 | 0 | 0
1269 | 973.5409 | 0.004697717 | -40 | 674.5 | -594.5 | 0 | 0 | 0 | 0 | 0 | 0 | 0 | 0 | 0 | 0 | 0.004697717 | 0.004697717 | 0.004697717 | 0.004697717 | 0.004697717 | 0.004697717 | 0.004697717 | 0.004697717 | 0.004697717 | 0.004697717 | 0.004697717 | 0.004697717 | 0.004697717 | 0.004697717 | 0.004697717 | 0.004697717 | 0.004697717 | 0.004697717 | 0.004697717 | 0.004697717 | 0.004697717 | 0.004697717 | 0.004697717 | 0.004697717 | 0.004697717 | 0.004697717 | 0.004697717 | 0.004697717 | 0.004697717 | 0.004697717 | 0.004697717 | 0.004697717 | 0.004697717 | 0.004697717 | 0.004697717 | 0.004697717 | 0.004697717 | 0.004697717 | 0.004697717 | 0.004697717 | 0.004697717 | 0.004697717 | 0.004697717 | 0.004697717 | 0.004697717 | 0.004697717 | 0.004697717 | 0.004697717 | 0 | 0 | 0 | 0 | 0 | 0 | 0
1269 | 927.4246 | 0.004475188 | -30 | 664.5 | -604.5 | 0 | 0 | 0 | 0 | 0 | 0 | 0 | 0 | 0 | 0 | 0.004475188 | 0.004475188 | 0.004475188 | 0.004475188 | 0.004475188 | 0.004475188 | 0.004475188 | 0.004475188 | 0.004475188 | 0.004475188 | 0.004475188 | 0.004475188 | 0.004475188 | 0.004475188 | 0.004475188 | 0.004475188 | 0.004475188 | 0.004475188 | 0.004475188 | 0.004475188 | 0.004475188 | 0.004475188 | 0.004475188 | 0.004475188 | 0.004475188 | 0.004475188 | 0.004475188 | 0.004475188 | 0.004475188 | 0.004475188 | 0.004475188 | 0.004475188 | 0.004475188 | 0.004475188 | 0.004475188 | 0.004475188 | 0.004475188 | 0.004475188 | 0.004475188 | 0.004475188 | 0.004475188 | 0.004475188 | 0.004475188 | 0.004475188 | 0.004475188 | 0.004475188 | 0.004475188 | 0 | 0 | 0 | 0 | 0 | 0 | 0 | 0
1269 | 957.7263 | 0.004621405 | -20 | 654.5 | -614.5 | 0 | 0 | 0 | 0 | 0 | 0 | 0 | 0 | 0 | 0 | 0.004621405 | 0.004621405 | 0.004621405 | 0.004621405 | 0.004621405 | 0.004621405 | 0.004621405 | 0.004621405 | 0.004621405 | 0.004621405 | 0.004621405 | 0.004621405 | 0.004621405 | 0.004621405 | 0.004621405 | 0.004621405 | 0.004621405 | 0.004621405 | 0.004621405 | 0.004621405 | 0.004621405 | 0.004621405 | 0.004621405 | 0.004621405 | 0.004621405 | 0.004621405 | 0.004621405 | 0.004621405 | 0.004621405 | 0.004621405 | 0.004621405 | 0.004621405 | 0.004621405 | 0.004621405 | 0.004621405 | 0.004621405 | 0.004621405 | 0.004621405 | 0.004621405 | 0.004621405 | 0.004621405 | 0.004621405 | 0.004621405 | 0.004621405 | 0.004621405 | 0.004621405 | 0.004621405 | 0 | 0 | 0 | 0 | 0 | 0 | 0 | 0
1269 | 938.7018 | 0.004529604 | -10 | 644.5 | -624.5 | 0 | 0 | 0 | 0 | 0 | 0 | 0 | 0 | 0 | 0.004529604 | 0.004529604 | 0.004529604 | 0.004529604 | 0.004529604 | 0.004529604 | 0.004529604 | 0.004529604 | 0.004529604 | 0.004529604 | 0.004529604 | 0.004529604 | 0.004529604 | 0.004529604 | 0.004529604 | 0.004529604 | 0.004529604 | 0.004529604 | 0.004529604 | 0.004529604 | 0.004529604 | 0.004529604 | 0.004529604 | 0.004529604 | 0.004529604 | 0.004529604 | 0.004529604 | 0.004529604 | 0.004529604 | 0.004529604 | 0.004529604 | 0.004529604 | 0.004529604 | 0.004529604 | 0.004529604 | 0.004529604 | 0.004529604 | 0.004529604 | 0.004529604 | 0.004529604 | 0.004529604 | 0.004529604 | 0.004529604 | 0.004529604 | 0.004529604 | 0.004529604 | 0.004529604 | 0.004529604 | 0 | 0 | 0 | 0 | 0 | 0 | 0 | 0
1269 | 941.0534 | 0.004540952 | 0 | 634.5 | -634.5 | 0 | 0 | 0 | 0 | 0 | 0 | 0 | 0 | 0 | 0.004540952 | 0.004540952 | 0.004540952 | 0.004540952 | 0.004540952 | 0.004540952 | 0.004540952 | 0.004540952 | 0.004540952 | 0.004540952 | 0.004540952 | 0.004540952 | 0.004540952 | 0.004540952 | 0.004540952 | 0.004540952 | 0.004540952 | 0.004540952 | 0.004540952 | 0.004540952 | 0.004540952 | 0.004540952 | 0.004540952 | 0.004540952 | 0.004540952 | 0.004540952 | 0.004540952 | 0.004540952 | 0.004540952 | 0.004540952 | 0.004540952 | 0.004540952 | 0.004540952 | 0.004540952 | 0.004540952 | 0.004540952 | 0.004540952 | 0.004540952 | 0.004540952 | 0.004540952 | 0.004540952 | 0.004540952 | 0.004540952 | 0.004540952 | 0.004540952 | 0.004540952 | 0.004540952 | 0 | 0 | 0 | 0 | 0 | 0 | 0 | 0 | 0
1269 | 945.7851 | 0.004563784 | 10 | 624.5 | -644.5 | 0 | 0 | 0 | 0 | 0 | 0 | 0 | 0 | 0.004563784 | 0.004563784 | 0.004563784 | 0.004563784 | 0.004563784 | 0.004563784 | 0.004563784 | 0.004563784 | 0.004563784 | 0.004563784 | 0.004563784 | 0.004563784 | 0.004563784 | 0.004563784 | 0.004563784 | 0.004563784 | 0.004563784 | 0.004563784 | 0.004563784 | 0.004563784 | 0.004563784 | 0.004563784 | 0.004563784 | 0.004563784 | 0.004563784 | 0.004563784 | 0.004563784 | 0.004563784 | 0.004563784 | 0.004563784 | 0.004563784 | 0.004563784 | 0.004563784 | 0.004563784 | 0.004563784 | 0.004563784 | 0.004563784 | 0.004563784 | 0.004563784 | 0.004563784 | 0.004563784 | 0.004563784 | 0.004563784 | 0.004563784 | 0.004563784 | 0.004563784 | 0.004563784 | 0.004563784 | 0 | 0 | 0 | 0 | 0 | 0 | 0 | 0 | 0
1244 | 953.3656 | 0.004600363 | 20 | 602 | -642 | 0 | 0 | 0 | 0 | 0 | 0 | 0 | 0 | 0.004600363 | 0.004600363 | 0.004600363 | 0.004600363 | 0.004600363 | 0.004600363 | 0.004600363 | 0.004600363 | 0.004600363 | 0.004600363 | 0.004600363 | 0.004600363 | 0.004600363 | 0.004600363 | 0.004600363 | 0.004600363 | 0.004600363 | 0.004600363 | 0.004600363 | 0.004600363 | 0.004600363 | 0.004600363 | 0.004600363 | 0.004600363 | 0.004600363 | 0.004600363 | 0.004600363 | 0.004600363 | 0.004600363 | 0.004600363 | 0.004600363 | 0.004600363 | 0.004600363 | 0.004600363 | 0.004600363 | 0.004600363 | 0.004600363 | 0.004600363 | 0.004600363 | 0.004600363 | 0.004600363 | 0.004600363 | 0.004600363 | 0.004600363 | 0.004600363 | 0.004600363 | 0.004600363 | 0 | 0 | 0 | 0 | 0 | 0 | 0 | 0 | 0 | 0
1244 | 963.8099 | 0.004650761 | 30 | 592 | -652 | 0 | 0 | 0 | 0 | 0 | 0 | 0 | 0 | 0.004650761 | 0.004650761 | 0.004650761 | 0.004650761 | 0.004650761 | 0.004650761 | 0.004650761 | 0.004650761 | 0.004650761 | 0.004650761 | 0.004650761 | 0.004650761 | 0.004650761 | 0.004650761 | 0.004650761 | 0.004650761 | 0.004650761 | 0.004650761 | 0.004650761 | 0.004650761 | 0.004650761 | 0.004650761 | 0.004650761 | 0.004650761 | 0.004650761 | 0.004650761 | 0.004650761 | 0.004650761 | 0.004650761 | 0.004650761 | 0.004650761 | 0.004650761 | 0.004650761 | 0.004650761 | 0.004650761 | 0.004650761 | 0.004650761 | 0.004650761 | 0.004650761 | 0.004650761 | 0.004650761 | 0.004650761 | 0.004650761 | 0.004650761 | 0.004650761 | 0.004650761 | 0.004650761 | 0 | 0 | 0 | 0 | 0 | 0 | 0 | 0 | 0 | 0
1244 | 959.3069 | 0.004629032 | 40 | 582 | -662 | 0 | 0 | 0 | 0 | 0 | 0 | 0 | 0 | 0.004629032 | 0.004629032 | 0.004629032 | 0.004629032 | 0.004629032 | 0.004629032 | 0.004629032 | 0.004629032 | 0.004629032 | 0.004629032 | 0.004629032 | 0.004629032 | 0.004629032 | 0.004629032 | 0.004629032 | 0.004629032 | 0.004629032 | 0.004629032 | 0.004629032 | 0.004629032 | 0.004629032 | 0.004629032 | 0.004629032 | 0.004629032 | 0.004629032 | 0.004629032 | 0.004629032 | 0.004629032 | 0.004629032 | 0.004629032 | 0.004629032 | 0.004629032 | 0.004629032 | 0.004629032 | 0.004629032 | 0.004629032 | 0.004629032 | 0.004629032 | 0.004629032 | 0.004629032 | 0.004629032 | 0.004629032 | 0.004629032 | 0.004629032 | 0.004629032 | 0.004629032 | 0 | 0 | 0 | 0 | 0 | 0 | 0 | 0 | 0 | 0 | 0
1244 | 986.9076 | 0.004762217 | 30 | 592 | -652 | 0 | 0 | 0 | 0 | 0 | 0 | 0 | 0 | 0.004762217 | 0.004762217 | 0.004762217 | 0.004762217 | 0.004762217 | 0.004762217 | 0.004762217 | 0.004762217 | 0.004762217 | 0.004762217 | 0.004762217 | 0.004762217 | 0.004762217 | 0.004762217 | 0.004762217 | 0.004762217 | 0.004762217 | 0.004762217 | 0.004762217 | 0.004762217 | 0.004762217 | 0.004762217 | 0.004762217 | 0.004762217 | 0.004762217 | 0.004762217 | 0.004762217 | 0.004762217 | 0.004762217 | 0.004762217 | 0.004762217 | 0.004762217 | 0.004762217 | 0.004762217 | 0.004762217 | 0.004762217 | 0.004762217 | 0.004762217 | 0.004762217 | 0.004762217 | 0.004762217 | 0.004762217 | 0.004762217 | 0.004762217 | 0.004762217 | 0.004762217 | 0.004762217 | 0 | 0 | 0 | 0 | 0 | 0 | 0 | 0 | 0 | 0
1191 | 733.2235 | 0.003538091 | 20 | 575.5 | -615.5 | 0 | 0 | 0 | 0 | 0 | 0 | 0 | 0 | 0 | 0.003538091 | 0.003538091 | 0.003538091 | 0.003538091 | 0.003538091 | 0.003538091 | 0.003538091 | 0.003538091 | 0.003538091 | 0.003538091 | 0.003538091 | 0.003538091 | 0.003538091 | 0.003538091 | 0.003538091 | 0.003538091 | 0.003538091 | 0.003538091 | 0.003538091 | 0.003538091 | 0.003538091 | 0.003538091 | 0.003538091 | 0.003538091 | 0.003538091 | 0.003538091 | 0.003538091 | 0.003538091 | 0.003538091 | 0.003538091 | 0.003538091 | 0.003538091 | 0.003538091 | 0.003538091 | 0.003538091 | 0.003538091 | 0.003538091 | 0.003538091 | 0.003538091 | 0.003538091 | 0.003538091 | 0.003538091 | 0.003538091 | 0.003538091 | 0.003538091 | 0 | 0 | 0 | 0 | 0 | 0 | 0 | 0 | 0 | 0 | 0
1191 | 643.4889 | 0.003105086 | 10 | 585.5 | -605.5 | 0 | 0 | 0 | 0 | 0 | 0 | 0 | 0 | 0 | 0 | 0.003105086 | 0.003105086 | 0.003105086 | 0.003105086 | 0.003105086 | 0.003105086 | 0.003105086 | 0.003105086 | 0.003105086 | 0.003105086 | 0.003105086 | 0.003105086 | 0.003105086 | 0.003105086 | 0.003105086 | 0.003105086 | 0.003105086 | 0.003105086 | 0.003105086 | 0.003105086 | 0.003105086 | 0.003105086 | 0.003105086 | 0.003105086 | 0.003105086 | 0.003105086 | 0.003105086 | 0.003105086 | 0.003105086 | 0.003105086 | 0.003105086 | 0.003105086 | 0.003105086 | 0.003105086 | 0.003105086 | 0.003105086 | 0.003105086 | 0.003105086 | 0.003105086 | 0.003105086 | 0.003105086 | 0.003105086 | 0.003105086 | 0.003105086 | 0 | 0 | 0 | 0 | 0 | 0 | 0 | 0 | 0 | 0 | 0
1191 | 730.6121 | 0.00352549 | 0 | 595.5 | -595.5 | 0 | 0 | 0 | 0 | 0 | 0 | 0 | 0 | 0 | 0 | 0.00352549 | 0.00352549 | 0.00352549 | 0.00352549 | 0.00352549 | 0.00352549 | 0.00352549 | 0.00352549 | 0.00352549 | 0.00352549 | 0.00352549 | 0.00352549 | 0.00352549 | 0.00352549 | 0.00352549 | 0.00352549 | 0.00352549 | 0.00352549 | 0.00352549 | 0.00352549 | 0.00352549 | 0.00352549 | 0.00352549 | 0.00352549 | 0.00352549 | 0.00352549 | 0.00352549 | 0.00352549 | 0.00352549 | 0.00352549 | 0.00352549 | 0.00352549 | 0.00352549 | 0.00352549 | 0.00352549 | 0.00352549 | 0.00352549 | 0.00352549 | 0.00352549 | 0.00352549 | 0.00352549 | 0.00352549 | 0.00352549 | 0.00352549 | 0.00352549 | 0 | 0 | 0 | 0 | 0 | 0 | 0 | 0 | 0 | 0
1191 | 720.8494 | 0.003478381 | -10 | 605.5 | -585.5 | 0 | 0 | 0 | 0 | 0 | 0 | 0 | 0 | 0 | 0 | 0 | 0.003478381 | 0.003478381 | 0.003478381 | 0.003478381 | 0.003478381 | 0.003478381 | 0.003478381 | 0.003478381 | 0.003478381 | 0.003478381 | 0.003478381 | 0.003478381 | 0.003478381 | 0.003478381 | 0.003478381 | 0.003478381 | 0.003478381 | 0.003478381 | 0.003478381 | 0.003478381 | 0.003478381 | 0.003478381 | 0.003478381 | 0.003478381 | 0.003478381 | 0.003478381 | 0.003478381 | 0.003478381 | 0.003478381 | 0.003478381 | 0.003478381 | 0.003478381 | 0.003478381 | 0.003478381 | 0.003478381 | 0.003478381 | 0.003478381 | 0.003478381 | 0.003478381 | 0.003478381 | 0.003478381 | 0.003478381 | 0.003478381 | 0.003478381 | 0 | 0 | 0 | 0 | 0 | 0 | 0 | 0 | 0 | 0
1187 | 649.5655 | 0.003134408 | -20 | 613.5 | -573.5 | 0 | 0 | 0 | 0 | 0 | 0 | 0 | 0 | 0 | 0 | 0 | 0.003134408 | 0.003134408 | 0.003134408 | 0.003134408 | 0.003134408 | 0.003134408 | 0.003134408 | 0.003134408 | 0.003134408 | 0.003134408 | 0.003134408 | 0.003134408 | 0.003134408 | 0.003134408 | 0.003134408 | 0.003134408 | 0.003134408 | 0.003134408 | 0.003134408 | 0.003134408 | 0.003134408 | 0.003134408 | 0.003134408 | 0.003134408 | 0.003134408 | 0.003134408 | 0.003134408 | 0.003134408 | 0.003134408 | 0.003134408 | 0.003134408 | 0.003134408 | 0.003134408 | 0.003134408 | 0.003134408 | 0.003134408 | 0.003134408 | 0.003134408 | 0.003134408 | 0.003134408 | 0.003134408 | 0.003134408 | 0.003134408 | 0.003134408 | 0 | 0 | 0 | 0 | 0 | 0 | 0 | 0 | 0 | 0
1146 | 785.9893 | 0.003792707 | -30 | 603 | -543 | 0 | 0 | 0 | 0 | 0 | 0 | 0 | 0 | 0 | 0 | 0 | 0 | 0.003792707 | 0.003792707 | 0.003792707 | 0.003792707 | 0.003792707 | 0.003792707 | 0.003792707 | 0.003792707 | 0.003792707 | 0.003792707 | 0.003792707 | 0.003792707 | 0.003792707 | 0.003792707 | 0.003792707 | 0.003792707 | 0.003792707 | 0.003792707 | 0.003792707 | 0.003792707 | 0.003792707 | 0.003792707 | 0.003792707 | 0.003792707 | 0.003792707 | 0.003792707 | 0.003792707 | 0.003792707 | 0.003792707 | 0.003792707 | 0.003792707 | 0.003792707 | 0.003792707 | 0.003792707 | 0.003792707 | 0.003792707 | 0.003792707 | 0.003792707 | 0.003792707 | 0.003792707 | 0.003792707 | 0.003792707 | 0.003792707 | 0 | 0 | 0 | 0 | 0 | 0 | 0 | 0 | 0 | 0
1137 | 850.6782 | 0.004104856 | -40 | 608.5 | -528.5 | 0 | 0 | 0 | 0 | 0 | 0 | 0 | 0 | 0 | 0 | 0 | 0 | 0 | 0.004104856 | 0.004104856 | 0.004104856 | 0.004104856 | 0.004104856 | 0.004104856 | 0.004104856 | 0.004104856 | 0.004104856 | 0.004104856 | 0.004104856 | 0.004104856 | 0.004104856 | 0.004104856 | 0.004104856 | 0.004104856 | 0.004104856 | 0.004104856 | 0.004104856 | 0.004104856 | 0.004104856 | 0.004104856 | 0.004104856 | 0.004104856 | 0.004104856 | 0.004104856 | 0.004104856 | 0.004104856 | 0.004104856 | 0.004104856 | 0.004104856 | 0.004104856 | 0.004104856 | 0.004104856 | 0.004104856 | 0.004104856 | 0.004104856 | 0.004104856 | 0.004104856 | 0.004104856 | 0.004104856 | 0.004104856 | 0 | 0 | 0 | 0 | 0 | 0 | 0 | 0 | 0 | 0
1115 | 901.9904 | 0.004352457 | -30 | 587.5 | -527.5 | 0 | 0 | 0 | 0 | 0 | 0 | 0 | 0 | 0 | 0 | 0 | 0 | 0 | 0.004352457 | 0.004352457 | 0.004352457 | 0.004352457 | 0.004352457 | 0.004352457 | 0.004352457 | 0.004352457 | 0.004352457 | 0.004352457 | 0.004352457 | 0.004352457 | 0.004352457 | 0.004352457 | 0.004352457 | 0.004352457 | 0.004352457 | 0.004352457 | 0.004352457 | 0.004352457 | 0.004352457 | 0.004352457 | 0.004352457 | 0.004352457 | 0.004352457 | 0.004352457 | 0.004352457 | 0.004352457 | 0.004352457 | 0.004352457 | 0.004352457 | 0.004352457 | 0.004352457 | 0.004352457 | 0.004352457 | 0.004352457 | 0.004352457 | 0.004352457 | 0.004352457 | 0.004352457 | 0.004352457 | 0 | 0 | 0 | 0 | 0 | 0 | 0 | 0 | 0 | 0 | 0
1130 | 807.7082 | 0.003897509 | -20 | 585 | -545 | 0 | 0 | 0 | 0 | 0 | 0 | 0 | 0 | 0 | 0 | 0 | 0 | 0.003897509 | 0.003897509 | 0.003897509 | 0.003897509 | 0.003897509 | 0.003897509 | 0.003897509 | 0.003897509 | 0.003897509 | 0.003897509 | 0.003897509 | 0.003897509 | 0.003897509 | 0.003897509 | 0.003897509 | 0.003897509 | 0.003897509 | 0.003897509 | 0.003897509 | 0.003897509 | 0.003897509 | 0.003897509 | 0.003897509 | 0.003897509 | 0.003897509 | 0.003897509 | 0.003897509 | 0.003897509 | 0.003897509 | 0.003897509 | 0.003897509 | 0.003897509 | 0.003897509 | 0.003897509 | 0.003897509 | 0.003897509 | 0.003897509 | 0.003897509 | 0.003897509 | 0.003897509 | 0.003897509 | 0.003897509 | 0 | 0 | 0 | 0 | 0 | 0 | 0 | 0 | 0 | 0 | 0
1129 | 670.787 | 0.00323681 | -10 | 574.5 | -554.5 | 0 | 0 | 0 | 0 | 0 | 0 | 0 | 0 | 0 | 0 | 0 | 0 | 0.00323681 | 0.00323681 | 0.00323681 | 0.00323681 | 0.00323681 | 0.00323681 | 0.00323681 | 0.00323681 | 0.00323681 | 0.00323681 | 0.00323681 | 0.00323681 | 0.00323681 | 0.00323681 | 0.00323681 | 0.00323681 | 0.00323681 | 0.00323681 | 0.00323681 | 0.00323681 | 0.00323681 | 0.00323681 | 0.00323681 | 0.00323681 | 0.00323681 | 0.00323681 | 0.00323681 | 0.00323681 | 0.00323681 | 0.00323681 | 0.00323681 | 0.00323681 | 0.00323681 | 0.00323681 | 0.00323681 | 0.00323681 | 0.00323681 | 0.00323681 | 0.00323681 | 0.00323681 | 0.00323681 | 0.00323681 | 0 | 0 | 0 | 0 | 0 | 0 | 0 | 0 | 0 | 0 | 0
1129 | 717.3983 | 0.003461728 | 0 | 564.5 | -564.5 | 0 | 0 | 0 | 0 | 0 | 0 | 0 | 0 | 0 | 0 | 0 | 0.003461728 | 0.003461728 | 0.003461728 | 0.003461728 | 0.003461728 | 0.003461728 | 0.003461728 | 0.003461728 | 0.003461728 | 0.003461728 | 0.003461728 | 0.003461728 | 0.003461728 | 0.003461728 | 0.003461728 | 0.003461728 | 0.003461728 | 0.003461728 | 0.003461728 | 0.003461728 | 0.003461728 | 0.003461728 | 0.003461728 | 0.003461728 | 0.003461728 | 0.003461728 | 0.003461728 | 0.003461728 | 0.003461728 | 0.003461728 | 0.003461728 | 0.003461728 | 0.003461728 | 0.003461728 | 0.003461728 | 0.003461728 | 0.003461728 | 0.003461728 | 0.003461728 | 0.003461728 | 0.003461728 | 0.003461728 | 0.003461728 | 0 | 0 | 0 | 0 | 0 | 0 | 0 | 0 | 0 | 0 | 0
1005 | 512.7089 | 0.002474021 | 10 | 492.5 | -512.5 | 0 | 0 | 0 | 0 | 0 | 0 | 0 | 0 | 0 | 0 | 0 | 0 | 0 | 0.002474021 | 0.002474021 | 0.002474021 | 0.002474021 | 0.002474021 | 0.002474021 | 0.002474021 | 0.002474021 | 0.002474021 | 0.002474021 | 0.002474021 | 0.002474021 | 0.002474021 | 0.002474021 | 0.002474021 | 0.002474021 | 0.002474021 | 0.002474021 | 0.002474021 | 0.002474021 | 0.002474021 | 0.002474021 | 0.002474021 | 0.002474021 | 0.002474021 | 0.002474021 | 0.002474021 | 0.002474021 | 0.002474021 | 0.002474021 | 0.002474021 | 0.002474021 | 0.002474021 | 0.002474021 | 0.002474021 | 0.002474021 | 0.002474021 | 0.002474021 | 0 | 0 | 0 | 0 | 0 | 0 | 0 | 0 | 0 | 0 | 0 | 0 | 0 | 0
972 | 1072.078 | 0.005173197 | 20 | 466 | -506 | 0 | 0 | 0 | 0 | 0 | 0 | 0 | 0 | 0 | 0 | 0 | 0 | 0 | 0 | 0.005173197 | 0.005173197 | 0.005173197 | 0.005173197 | 0.005173197 | 0.005173197 | 0.005173197 | 0.005173197 | 0.005173197 | 0.005173197 | 0.005173197 | 0.005173197 | 0.005173197 | 0.005173197 | 0.005173197 | 0.005173197 | 0.005173197 | 0.005173197 | 0.005173197 | 0.005173197 | 0.005173197 | 0.005173197 | 0.005173197 | 0.005173197 | 0.005173197 | 0.005173197 | 0.005173197 | 0.005173197 | 0.005173197 | 0.005173197 | 0.005173197 | 0.005173197 | 0.005173197 | 0.005173197 | 0.005173197 | 0.005173197 | 0 | 0 | 0 | 0 | 0 | 0 | 0 | 0 | 0 | 0 | 0 | 0 | 0 | 0 | 0
972 | 1142.31 | 0.005512096 | 30 | 456 | -516 | 0 | 0 | 0 | 0 | 0 | 0 | 0 | 0 | 0 | 0 | 0 | 0 | 0 | 0.005512096 | 0.005512096 | 0.005512096 | 0.005512096 | 0.005512096 | 0.005512096 | 0.005512096 | 0.005512096 | 0.005512096 | 0.005512096 | 0.005512096 | 0.005512096 | 0.005512096 | 0.005512096 | 0.005512096 | 0.005512096 | 0.005512096 | 0.005512096 | 0.005512096 | 0.005512096 | 0.005512096 | 0.005512096 | 0.005512096 | 0.005512096 | 0.005512096 | 0.005512096 | 0.005512096 | 0.005512096 | 0.005512096 | 0.005512096 | 0.005512096 | 0.005512096 | 0.005512096 | 0.005512096 | 0.005512096 | 0.005512096 | 0.005512096 | 0 | 0 | 0 | 0 | 0 | 0 | 0 | 0 | 0 | 0 | 0 | 0 | 0 | 0 | 0
924 | 794.9628 | 0.003836007 | 40 | 422 | -502 | 0 | 0 | 0 | 0 | 0 | 0 | 0 | 0 | 0 | 0 | 0 | 0 | 0 | 0 | 0.003836007 | 0.003836007 | 0.003836007 | 0.003836007 | 0.003836007 | 0.003836007 | 0.003836007 | 0.003836007 | 0.003836007 | 0.003836007 | 0.003836007 | 0.003836007 | 0.003836007 | 0.003836007 | 0.003836007 | 0.003836007 | 0.003836007 | 0.003836007 | 0.003836007 | 0.003836007 | 0.003836007 | 0.003836007 | 0.003836007 | 0.003836007 | 0.003836007 | 0.003836007 | 0.003836007 | 0.003836007 | 0.003836007 | 0.003836007 | 0.003836007 | 0.003836007 | 0.003836007 | 0.003836007 | 0 | 0 | 0 | 0 | 0 | 0 | 0 | 0 | 0 | 0 | 0 | 0 | 0 | 0 | 0 | 0 | 0
924 | 867.6251 | 0.004186631 | 30 | 432 | -492 | 0 | 0 | 0 | 0 | 0 | 0 | 0 | 0 | 0 | 0 | 0 | 0 | 0 | 0 | 0.004186631 | 0.004186631 | 0.004186631 | 0.004186631 | 0.004186631 | 0.004186631 | 0.004186631 | 0.004186631 | 0.004186631 | 0.004186631 | 0.004186631 | 0.004186631 | 0.004186631 | 0.004186631 | 0.004186631 | 0.004186631 | 0.004186631 | 0.004186631 | 0.004186631 | 0.004186631 | 0.004186631 | 0.004186631 | 0.004186631 | 0.004186631 | 0.004186631 | 0.004186631 | 0.004186631 | 0.004186631 | 0.004186631 | 0.004186631 | 0.004186631 | 0.004186631 | 0.004186631 | 0.004186631 | 0.004186631 | 0 | 0 | 0 | 0 | 0 | 0 | 0 | 0 | 0 | 0 | 0 | 0 | 0 | 0 | 0 | 0
924 | 875.2798 | 0.004223568 | 20 | 442 | -482 | 0 | 0 | 0 | 0 | 0 | 0 | 0 | 0 | 0 | 0 | 0 | 0 | 0 | 0 | 0.004223568 | 0.004223568 | 0.004223568 | 0.004223568 | 0.004223568 | 0.004223568 | 0.004223568 | 0.004223568 | 0.004223568 | 0.004223568 | 0.004223568 | 0.004223568 | 0.004223568 | 0.004223568 | 0.004223568 | 0.004223568 | 0.004223568 | 0.004223568 | 0.004223568 | 0.004223568 | 0.004223568 | 0.004223568 | 0.004223568 | 0.004223568 | 0.004223568 | 0.004223568 | 0.004223568 | 0.004223568 | 0.004223568 | 0.004223568 | 0.004223568 | 0.004223568 | 0.004223568 | 0.004223568 | 0.004223568 | 0 | 0 | 0 | 0 | 0 | 0 | 0 | 0 | 0 | 0 | 0 | 0 | 0 | 0 | 0 | 0
924 | 1034.901 | 0.004993803 | 10 | 452 | -472 | 0 | 0 | 0 | 0 | 0 | 0 | 0 | 0 | 0 | 0 | 0 | 0 | 0 | 0 | 0 | 0.004993803 | 0.004993803 | 0.004993803 | 0.004993803 | 0.004993803 | 0.004993803 | 0.004993803 | 0.004993803 | 0.004993803 | 0.004993803 | 0.004993803 | 0.004993803 | 0.004993803 | 0.004993803 | 0.004993803 | 0.004993803 | 0.004993803 | 0.004993803 | 0.004993803 | 0.004993803 | 0.004993803 | 0.004993803 | 0.004993803 | 0.004993803 | 0.004993803 | 0.004993803 | 0.004993803 | 0.004993803 | 0.004993803 | 0.004993803 | 0.004993803 | 0.004993803 | 0.004993803 | 0.004993803 | 0 | 0 | 0 | 0 | 0 | 0 | 0 | 0 | 0 | 0 | 0 | 0 | 0 | 0 | 0 | 0
924 | 897.2613 | 0.004329638 | 0 | 462 | -462 | 0 | 0 | 0 | 0 | 0 | 0 | 0 | 0 | 0 | 0 | 0 | 0 | 0 | 0 | 0 | 0.004329638 | 0.004329638 | 0.004329638 | 0.004329638 | 0.004329638 | 0.004329638 | 0.004329638 | 0.004329638 | 0.004329638 | 0.004329638 | 0.004329638 | 0.004329638 | 0.004329638 | 0.004329638 | 0.004329638 | 0.004329638 | 0.004329638 | 0.004329638 | 0.004329638 | 0.004329638 | 0.004329638 | 0.004329638 | 0.004329638 | 0.004329638 | 0.004329638 | 0.004329638 | 0.004329638 | 0.004329638 | 0.004329638 | 0.004329638 | 0.004329638 | 0.004329638 | 0.004329638 | 0.004329638 | 0.004329638 | 0 | 0 | 0 | 0 | 0 | 0 | 0 | 0 | 0 | 0 | 0 | 0 | 0 | 0 | 0
924 | 1105.807 | 0.005335953 | -10 | 472 | -452 | 0 | 0 | 0 | 0 | 0 | 0 | 0 | 0 | 0 | 0 | 0 | 0 | 0 | 0 | 0 | 0 | 0.005335953 | 0.005335953 | 0.005335953 | 0.005335953 | 0.005335953 | 0.005335953 | 0.005335953 | 0.005335953 | 0.005335953 | 0.005335953 | 0.005335953 | 0.005335953 | 0.005335953 | 0.005335953 | 0.005335953 | 0.005335953 | 0.005335953 | 0.005335953 | 0.005335953 | 0.005335953 | 0.005335953 | 0.005335953 | 0.005335953 | 0.005335953 | 0.005335953 | 0.005335953 | 0.005335953 | 0.005335953 | 0.005335953 | 0.005335953 | 0.005335953 | 0.005335953 | 0.005335953 | 0.005335953 | 0 | 0 | 0 | 0 | 0 | 0 | 0 | 0 | 0 | 0 | 0 | 0 | 0 | 0 | 0
924 | 970.358 | 0.004682358 | -20 | 482 | -442 | 0 | 0 | 0 | 0 | 0 | 0 | 0 | 0 | 0 | 0 | 0 | 0 | 0 | 0 | 0 | 0 | 0.004682358 | 0.004682358 | 0.004682358 | 0.004682358 | 0.004682358 | 0.004682358 | 0.004682358 | 0.004682358 | 0.004682358 | 0.004682358 | 0.004682358 | 0.004682358 | 0.004682358 | 0.004682358 | 0.004682358 | 0.004682358 | 0.004682358 | 0.004682358 | 0.004682358 | 0.004682358 | 0.004682358 | 0.004682358 | 0.004682358 | 0.004682358 | 0.004682358 | 0.004682358 | 0.004682358 | 0.004682358 | 0.004682358 | 0.004682358 | 0.004682358 | 0.004682358 | 0.004682358 | 0.004682358 | 0.004682358 | 0 | 0 | 0 | 0 | 0 | 0 | 0 | 0 | 0 | 0 | 0 | 0 | 0 | 0
924 | 1086.184 | 0.005241265 | -30 | 492 | -432 | 0 | 0 | 0 | 0 | 0 | 0 | 0 | 0 | 0 | 0 | 0 | 0 | 0 | 0 | 0 | 0 | 0.005241265 | 0.005241265 | 0.005241265 | 0.005241265 | 0.005241265 | 0.005241265 | 0.005241265 | 0.005241265 | 0.005241265 | 0.005241265 | 0.005241265 | 0.005241265 | 0.005241265 | 0.005241265 | 0.005241265 | 0.005241265 | 0.005241265 | 0.005241265 | 0.005241265 | 0.005241265 | 0.005241265 | 0.005241265 | 0.005241265 | 0.005241265 | 0.005241265 | 0.005241265 | 0.005241265 | 0.005241265 | 0.005241265 | 0.005241265 | 0.005241265 | 0.005241265 | 0.005241265 | 0.005241265 | 0.005241265 | 0 | 0 | 0 | 0 | 0 | 0 | 0 | 0 | 0 | 0 | 0 | 0 | 0 | 0
924 | 988.1545 | 0.004768233 | -40 | 502 | -422 | 0 | 0 | 0 | 0 | 0 | 0 | 0 | 0 | 0 | 0 | 0 | 0 | 0 | 0 | 0 | 0 | 0 | 0.004768233 | 0.004768233 | 0.004768233 | 0.004768233 | 0.004768233 | 0.004768233 | 0.004768233 | 0.004768233 | 0.004768233 | 0.004768233 | 0.004768233 | 0.004768233 | 0.004768233 | 0.004768233 | 0.004768233 | 0.004768233 | 0.004768233 | 0.004768233 | 0.004768233 | 0.004768233 | 0.004768233 | 0.004768233 | 0.004768233 | 0.004768233 | 0.004768233 | 0.004768233 | 0.004768233 | 0.004768233 | 0.004768233 | 0.004768233 | 0.004768233 | 0.004768233 | 0.004768233 | 0.004768233 | 0 | 0 | 0 | 0 | 0 | 0 | 0 | 0 | 0 | 0 | 0 | 0 | 0 | 0
924 | 1111.581 | 0.005363813 | -30 | 492 | -432 | 0 | 0 | 0 | 0 | 0 | 0 | 0 | 0 | 0 | 0 | 0 | 0 | 0 | 0 | 0 | 0 | 0.005363813 | 0.005363813 | 0.005363813 | 0.005363813 | 0.005363813 | 0.005363813 | 0.005363813 | 0.005363813 | 0.005363813 | 0.005363813 | 0.005363813 | 0.005363813 | 0.005363813 | 0.005363813 | 0.005363813 | 0.005363813 | 0.005363813 | 0.005363813 | 0.005363813 | 0.005363813 | 0.005363813 | 0.005363813 | 0.005363813 | 0.005363813 | 0.005363813 | 0.005363813 | 0.005363813 | 0.005363813 | 0.005363813 | 0.005363813 | 0.005363813 | 0.005363813 | 0.005363813 | 0.005363813 | 0.005363813 | 0 | 0 | 0 | 0 | 0 | 0 | 0 | 0 | 0 | 0 | 0 | 0 | 0 | 0
924 | 1084.397 | 0.005232642 | -20 | 482 | -442 | 0 | 0 | 0 | 0 | 0 | 0 | 0 | 0 | 0 | 0 | 0 | 0 | 0 | 0 | 0 | 0 | 0.005232642 | 0.005232642 | 0.005232642 | 0.005232642 | 0.005232642 | 0.005232642 | 0.005232642 | 0.005232642 | 0.005232642 | 0.005232642 | 0.005232642 | 0.005232642 | 0.005232642 | 0.005232642 | 0.005232642 | 0.005232642 | 0.005232642 | 0.005232642 | 0.005232642 | 0.005232642 | 0.005232642 | 0.005232642 | 0.005232642 | 0.005232642 | 0.005232642 | 0.005232642 | 0.005232642 | 0.005232642 | 0.005232642 | 0.005232642 | 0.005232642 | 0.005232642 | 0.005232642 | 0.005232642 | 0.005232642 | 0 | 0 | 0 | 0 | 0 | 0 | 0 | 0 | 0 | 0 | 0 | 0 | 0 | 0
924 | 1076.116 | 0.005192683 | -10 | 472 | -452 | 0 | 0 | 0 | 0 | 0 | 0 | 0 | 0 | 0 | 0 | 0 | 0 | 0 | 0 | 0 | 0 | 0.005192683 | 0.005192683 | 0.005192683 | 0.005192683 | 0.005192683 | 0.005192683 | 0.005192683 | 0.005192683 | 0.005192683 | 0.005192683 | 0.005192683 | 0.005192683 | 0.005192683 | 0.005192683 | 0.005192683 | 0.005192683 | 0.005192683 | 0.005192683 | 0.005192683 | 0.005192683 | 0.005192683 | 0.005192683 | 0.005192683 | 0.005192683 | 0.005192683 | 0.005192683 | 0.005192683 | 0.005192683 | 0.005192683 | 0.005192683 | 0.005192683 | 0.005192683 | 0.005192683 | 0.005192683 | 0 | 0 | 0 | 0 | 0 | 0 | 0 | 0 | 0 | 0 | 0 | 0 | 0 | 0 | 0
924 | 1069.804 | 0.005162225 | 0 | 462 | -462 | 0 | 0 | 0 | 0 | 0 | 0 | 0 | 0 | 0 | 0 | 0 | 0 | 0 | 0 | 0 | 0.005162225 | 0.005162225 | 0.005162225 | 0.005162225 | 0.005162225 | 0.005162225 | 0.005162225 | 0.005162225 | 0.005162225 | 0.005162225 | 0.005162225 | 0.005162225 | 0.005162225 | 0.005162225 | 0.005162225 | 0.005162225 | 0.005162225 | 0.005162225 | 0.005162225 | 0.005162225 | 0.005162225 | 0.005162225 | 0.005162225 | 0.005162225 | 0.005162225 | 0.005162225 | 0.005162225 | 0.005162225 | 0.005162225 | 0.005162225 | 0.005162225 | 0.005162225 | 0.005162225 | 0.005162225 | 0.005162225 | 0 | 0 | 0 | 0 | 0 | 0 | 0 | 0 | 0 | 0 | 0 | 0 | 0 | 0 | 0
924 | 1149.242 | 0.005545542 | 10 | 452 | -472 | 0 | 0 | 0 | 0 | 0 | 0 | 0 | 0 | 0 | 0 | 0 | 0 | 0 | 0 | 0 | 0.005545542 | 0.005545542 | 0.005545542 | 0.005545542 | 0.005545542 | 0.005545542 | 0.005545542 | 0.005545542 | 0.005545542 | 0.005545542 | 0.005545542 | 0.005545542 | 0.005545542 | 0.005545542 | 0.005545542 | 0.005545542 | 0.005545542 | 0.005545542 | 0.005545542 | 0.005545542 | 0.005545542 | 0.005545542 | 0.005545542 | 0.005545542 | 0.005545542 | 0.005545542 | 0.005545542 | 0.005545542 | 0.005545542 | 0.005545542 | 0.005545542 | 0.005545542 | 0.005545542 | 0.005545542 | 0 | 0 | 0 | 0 | 0 | 0 | 0 | 0 | 0 | 0 | 0 | 0 | 0 | 0 | 0 | 0
924 | 1053.428 | 0.005083203 | 20 | 442 | -482 | 0 | 0 | 0 | 0 | 0 | 0 | 0 | 0 | 0 | 0 | 0 | 0 | 0 | 0 | 0.005083203 | 0.005083203 | 0.005083203 | 0.005083203 | 0.005083203 | 0.005083203 | 0.005083203 | 0.005083203 | 0.005083203 | 0.005083203 | 0.005083203 | 0.005083203 | 0.005083203 | 0.005083203 | 0.005083203 | 0.005083203 | 0.005083203 | 0.005083203 | 0.005083203 | 0.005083203 | 0.005083203 | 0.005083203 | 0.005083203 | 0.005083203 | 0.005083203 | 0.005083203 | 0.005083203 | 0.005083203 | 0.005083203 | 0.005083203 | 0.005083203 | 0.005083203 | 0.005083203 | 0.005083203 | 0.005083203 | 0 | 0 | 0 | 0 | 0 | 0 | 0 | 0 | 0 | 0 | 0 | 0 | 0 | 0 | 0 | 0
924 | 995.5515 | 0.004803926 | 30 | 432 | -492 | 0 | 0 | 0 | 0 | 0 | 0 | 0 | 0 | 0 | 0 | 0 | 0 | 0 | 0 | 0.004803926 | 0.004803926 | 0.004803926 | 0.004803926 | 0.004803926 | 0.004803926 | 0.004803926 | 0.004803926 | 0.004803926 | 0.004803926 | 0.004803926 | 0.004803926 | 0.004803926 | 0.004803926 | 0.004803926 | 0.004803926 | 0.004803926 | 0.004803926 | 0.004803926 | 0.004803926 | 0.004803926 | 0.004803926 | 0.004803926 | 0.004803926 | 0.004803926 | 0.004803926 | 0.004803926 | 0.004803926 | 0.004803926 | 0.004803926 | 0.004803926 | 0.004803926 | 0.004803926 | 0.004803926 | 0.004803926 | 0 | 0 | 0 | 0 | 0 | 0 | 0 | 0 | 0 | 0 | 0 | 0 | 0 | 0 | 0 | 0
924 | 1080.547 | 0.005214063 | 40 | 422 | -502 | 0 | 0 | 0 | 0 | 0 | 0 | 0 | 0 | 0 | 0 | 0 | 0 | 0 | 0 | 0.005214063 | 0.005214063 | 0.005214063 | 0.005214063 | 0.005214063 | 0.005214063 | 0.005214063 | 0.005214063 | 0.005214063 | 0.005214063 | 0.005214063 | 0.005214063 | 0.005214063 | 0.005214063 | 0.005214063 | 0.005214063 | 0.005214063 | 0.005214063 | 0.005214063 | 0.005214063 | 0.005214063 | 0.005214063 | 0.005214063 | 0.005214063 | 0.005214063 | 0.005214063 | 0.005214063 | 0.005214063 | 0.005214063 | 0.005214063 | 0.005214063 | 0.005214063 | 0.005214063 | 0.005214063 | 0 | 0 | 0 | 0 | 0 | 0 | 0 | 0 | 0 | 0 | 0 | 0 | 0 | 0 | 0 | 0 | 0
924 | 1016.457 | 0.004904805 | 30 | 432 | -492 | 0 | 0 | 0 | 0 | 0 | 0 | 0 | 0 | 0 | 0 | 0 | 0 | 0 | 0 | 0.004904805 | 0.004904805 | 0.004904805 | 0.004904805 | 0.004904805 | 0.004904805 | 0.004904805 | 0.004904805 | 0.004904805 | 0.004904805 | 0.004904805 | 0.004904805 | 0.004904805 | 0.004904805 | 0.004904805 | 0.004904805 | 0.004904805 | 0.004904805 | 0.004904805 | 0.004904805 | 0.004904805 | 0.004904805 | 0.004904805 | 0.004904805 | 0.004904805 | 0.004904805 | 0.004904805 | 0.004904805 | 0.004904805 | 0.004904805 | 0.004904805 | 0.004904805 | 0.004904805 | 0.004904805 | 0.004904805 | 0 | 0 | 0 | 0 | 0 | 0 | 0 | 0 | 0 | 0 | 0 | 0 | 0 | 0 | 0 | 0
924 | 1138.279 | 0.005492645 | 20 | 442 | -482 | 0 | 0 | 0 | 0 | 0 | 0 | 0 | 0 | 0 | 0 | 0 | 0 | 0 | 0 | 0.005492645 | 0.005492645 | 0.005492645 | 0.005492645 | 0.005492645 | 0.005492645 | 0.005492645 | 0.005492645 | 0.005492645 | 0.005492645 | 0.005492645 | 0.005492645 | 0.005492645 | 0.005492645 | 0.005492645 | 0.005492645 | 0.005492645 | 0.005492645 | 0.005492645 | 0.005492645 | 0.005492645 | 0.005492645 | 0.005492645 | 0.005492645 | 0.005492645 | 0.005492645 | 0.005492645 | 0.005492645 | 0.005492645 | 0.005492645 | 0.005492645 | 0.005492645 | 0.005492645 | 0.005492645 | 0.005492645 | 0 | 0 | 0 | 0 | 0 | 0 | 0 | 0 | 0 | 0 | 0 | 0 | 0 | 0 | 0 | 0

## F7top
[6 empty] | 0 | 1 | 2 | 3 | 4 | 5 | 6 | 7 | 8 | 9 | 10 | 11 | 12 | 13 | 14 | 15 | 16 | 17 | 18 | 19 | 20 | 21 | 22 | 23 | 24 | 25 | 26 | 27 | 28 | 29 | 30 | 31 | 32 | 33 | 34 | 35 | 36 | 37 | 38 | 39 | 40 | 41 | 42 | 43 | 44 | 45 | 46 | 47 | 48 | 49 | 50 | 51 | 52 | 53 | 54 | 55 | 56 | 57 | 58 | 59 | 60 | 61 | 62 | 63 | 64
ord_wdt | alpha | alpha/k | WROLL_SHIFT_POS_7 | Width1 | Width2 | -855.04 | -828.32 | -801.6 | -774.88 | -748.16 | -721.44 | -694.72 | -668 | -641.28 | -614.56 | -587.84 | -561.12 | -534.4 | -507.68 | -480.96 | -454.24 | -427.52 | -400.8 | -374.08 | -347.36 | -320.64 | -293.92 | -267.2 | -240.48 | -213.76 | -187.04 | -160.32 | -133.6 | -106.88 | -80.16 | -53.44 | -26.72 | 0 | 26.72 | 53.44 | 80.16 | 106.88 | 133.6 | 160.32 | 187.04 | 213.76 | 240.48 | 267.2 | 293.92 | 320.64 | 347.36 | 374.08 | 400.8 | 427.52 | 454.24 | 480.96 | 507.68 | 534.4 | 561.12 | 587.84 | 614.56 | 641.28 | 668 | 694.72 | 721.44 | 748.16 | 774.88 | 801.6 | 828.32 | 855.04
1196 | 509.7102 | 0.001366883 | 0 | 598 | -598 | 0 | 0 | 0 | 0 | 0 | 0 | 0 | 0 | 0 | 0 | 0.001366883 | 0.001366883 | 0.001366883 | 0.001366883 | 0.001366883 | 0.001366883 | 0.001366883 | 0.001366883 | 0.001366883 | 0.001366883 | 0.001366883 | 0.001366883 | 0.001366883 | 0.001366883 | 0.001366883 | 0.001366883 | 0.001366883 | 0.001366883 | 0.001366883 | 0.001366883 | 0.001366883 | 0.001366883 | 0.001366883 | 0.001366883 | 0.001366883 | 0.001366883 | 0.001366883 | 0.001366883 | 0.001366883 | 0.001366883 | 0.001366883 | 0.001366883 | 0.001366883 | 0.001366883 | 0.001366883 | 0.001366883 | 0.001366883 | 0.001366883 | 0.001366883 | 0.001366883 | 0.001366883 | 0.001366883 | 0.001366883 | 0.001366883 | 0.001366883 | 0 | 0 | 0 | 0 | 0 | 0 | 0 | 0 | 0 | 0
1248 | 628.7169 | 0.001686021 | 0 | 624 | -624 | 0 | 0 | 0 | 0 | 0 | 0 | 0 | 0 | 0 | 0.001686021 | 0.001686021 | 0.001686021 | 0.001686021 | 0.001686021 | 0.001686021 | 0.001686021 | 0.001686021 | 0.001686021 | 0.001686021 | 0.001686021 | 0.001686021 | 0.001686021 | 0.001686021 | 0.001686021 | 0.001686021 | 0.001686021 | 0.001686021 | 0.001686021 | 0.001686021 | 0.001686021 | 0.001686021 | 0.001686021 | 0.001686021 | 0.001686021 | 0.001686021 | 0.001686021 | 0.001686021 | 0.001686021 | 0.001686021 | 0.001686021 | 0.001686021 | 0.001686021 | 0.001686021 | 0.001686021 | 0.001686021 | 0.001686021 | 0.001686021 | 0.001686021 | 0.001686021 | 0.001686021 | 0.001686021 | 0.001686021 | 0.001686021 | 0.001686021 | 0.001686021 | 0.001686021 | 0 | 0 | 0 | 0 | 0 | 0 | 0 | 0 | 0
1248 | 654.3597 | 0.001754787 | 0 | 624 | -624 | 0 | 0 | 0 | 0 | 0 | 0 | 0 | 0 | 0 | 0.001754787 | 0.001754787 | 0.001754787 | 0.001754787 | 0.001754787 | 0.001754787 | 0.001754787 | 0.001754787 | 0.001754787 | 0.001754787 | 0.001754787 | 0.001754787 | 0.001754787 | 0.001754787 | 0.001754787 | 0.001754787 | 0.001754787 | 0.001754787 | 0.001754787 | 0.001754787 | 0.001754787 | 0.001754787 | 0.001754787 | 0.001754787 | 0.001754787 | 0.001754787 | 0.001754787 | 0.001754787 | 0.001754787 | 0.001754787 | 0.001754787 | 0.001754787 | 0.001754787 | 0.001754787 | 0.001754787 | 0.001754787 | 0.001754787 | 0.001754787 | 0.001754787 | 0.001754787 | 0.001754787 | 0.001754787 | 0.001754787 | 0.001754787 | 0.001754787 | 0.001754787 | 0.001754787 | 0 | 0 | 0 | 0 | 0 | 0 | 0 | 0 | 0
1251 | 483.1483 | 0.001295652 | 0 | 625.5 | -625.5 | 0 | 0 | 0 | 0 | 0 | 0 | 0 | 0 | 0 | 0.001295652 | 0.001295652 | 0.001295652 | 0.001295652 | 0.001295652 | 0.001295652 | 0.001295652 | 0.001295652 | 0.001295652 | 0.001295652 | 0.001295652 | 0.001295652 | 0.001295652 | 0.001295652 | 0.001295652 | 0.001295652 | 0.001295652 | 0.001295652 | 0.001295652 | 0.001295652 | 0.001295652 | 0.001295652 | 0.001295652 | 0.001295652 | 0.001295652 | 0.001295652 | 0.001295652 | 0.001295652 | 0.001295652 | 0.001295652 | 0.001295652 | 0.001295652 | 0.001295652 | 0.001295652 | 0.001295652 | 0.001295652 | 0.001295652 | 0.001295652 | 0.001295652 | 0.001295652 | 0.001295652 | 0.001295652 | 0.001295652 | 0.001295652 | 0.001295652 | 0.001295652 | 0.001295652 | 0 | 0 | 0 | 0 | 0 | 0 | 0 | 0 | 0
1251 | 521.4827 | 0.001398453 | 0 | 625.5 | -625.5 | 0 | 0 | 0 | 0 | 0 | 0 | 0 | 0 | 0 | 0.001398453 | 0.001398453 | 0.001398453 | 0.001398453 | 0.001398453 | 0.001398453 | 0.001398453 | 0.001398453 | 0.001398453 | 0.001398453 | 0.001398453 | 0.001398453 | 0.001398453 | 0.001398453 | 0.001398453 | 0.001398453 | 0.001398453 | 0.001398453 | 0.001398453 | 0.001398453 | 0.001398453 | 0.001398453 | 0.001398453 | 0.001398453 | 0.001398453 | 0.001398453 | 0.001398453 | 0.001398453 | 0.001398453 | 0.001398453 | 0.001398453 | 0.001398453 | 0.001398453 | 0.001398453 | 0.001398453 | 0.001398453 | 0.001398453 | 0.001398453 | 0.001398453 | 0.001398453 | 0.001398453 | 0.001398453 | 0.001398453 | 0.001398453 | 0.001398453 | 0.001398453 | 0.001398453 | 0 | 0 | 0 | 0 | 0 | 0 | 0 | 0 | 0
1251 | 529.6679 | 0.001420403 | 10 | 635.5 | -615.5 | 0 | 0 | 0 | 0 | 0 | 0 | 0 | 0 | 0 | 0.001420403 | 0.001420403 | 0.001420403 | 0.001420403 | 0.001420403 | 0.001420403 | 0.001420403 | 0.001420403 | 0.001420403 | 0.001420403 | 0.001420403 | 0.001420403 | 0.001420403 | 0.001420403 | 0.001420403 | 0.001420403 | 0.001420403 | 0.001420403 | 0.001420403 | 0.001420403 | 0.001420403 | 0.001420403 | 0.001420403 | 0.001420403 | 0.001420403 | 0.001420403 | 0.001420403 | 0.001420403 | 0.001420403 | 0.001420403 | 0.001420403 | 0.001420403 | 0.001420403 | 0.001420403 | 0.001420403 | 0.001420403 | 0.001420403 | 0.001420403 | 0.001420403 | 0.001420403 | 0.001420403 | 0.001420403 | 0.001420403 | 0.001420403 | 0.001420403 | 0.001420403 | 0.001420403 | 0 | 0 | 0 | 0 | 0 | 0 | 0 | 0 | 0
1251 | 394.1282 | 0.001056928 | 20 | 645.5 | -605.5 | 0 | 0 | 0 | 0 | 0 | 0 | 0 | 0 | 0 | 0 | 0.001056928 | 0.001056928 | 0.001056928 | 0.001056928 | 0.001056928 | 0.001056928 | 0.001056928 | 0.001056928 | 0.001056928 | 0.001056928 | 0.001056928 | 0.001056928 | 0.001056928 | 0.001056928 | 0.001056928 | 0.001056928 | 0.001056928 | 0.001056928 | 0.001056928 | 0.001056928 | 0.001056928 | 0.001056928 | 0.001056928 | 0.001056928 | 0.001056928 | 0.001056928 | 0.001056928 | 0.001056928 | 0.001056928 | 0.001056928 | 0.001056928 | 0.001056928 | 0.001056928 | 0.001056928 | 0.001056928 | 0.001056928 | 0.001056928 | 0.001056928 | 0.001056928 | 0.001056928 | 0.001056928 | 0.001056928 | 0.001056928 | 0.001056928 | 0.001056928 | 0.001056928 | 0.001056928 | 0 | 0 | 0 | 0 | 0 | 0 | 0 | 0
1251 | 328.4947 | 0.0008809197 | 30 | 655.5 | -595.5 | 0 | 0 | 0 | 0 | 0 | 0 | 0 | 0 | 0 | 0 | 0.0008809197 | 0.0008809197 | 0.0008809197 | 0.0008809197 | 0.0008809197 | 0.0008809197 | 0.0008809197 | 0.0008809197 | 0.0008809197 | 0.0008809197 | 0.0008809197 | 0.0008809197 | 0.0008809197 | 0.0008809197 | 0.0008809197 | 0.0008809197 | 0.0008809197 | 0.0008809197 | 0.0008809197 | 0.0008809197 | 0.0008809197 | 0.0008809197 | 0.0008809197 | 0.0008809197 | 0.0008809197 | 0.0008809197 | 0.0008809197 | 0.0008809197 | 0.0008809197 | 0.0008809197 | 0.0008809197 | 0.0008809197 | 0.0008809197 | 0.0008809197 | 0.0008809197 | 0.0008809197 | 0.0008809197 | 0.0008809197 | 0.0008809197 | 0.0008809197 | 0.0008809197 | 0.0008809197 | 0.0008809197 | 0.0008809197 | 0.0008809197 | 0.0008809197 | 0.0008809197 | 0 | 0 | 0 | 0 | 0 | 0 | 0 | 0
1251 | 480.3529 | 0.001288156 | 40 | 665.5 | -585.5 | 0 | 0 | 0 | 0 | 0 | 0 | 0 | 0 | 0 | 0 | 0 | 0.001288156 | 0.001288156 | 0.001288156 | 0.001288156 | 0.001288156 | 0.001288156 | 0.001288156 | 0.001288156 | 0.001288156 | 0.001288156 | 0.001288156 | 0.001288156 | 0.001288156 | 0.001288156 | 0.001288156 | 0.001288156 | 0.001288156 | 0.001288156 | 0.001288156 | 0.001288156 | 0.001288156 | 0.001288156 | 0.001288156 | 0.001288156 | 0.001288156 | 0.001288156 | 0.001288156 | 0.001288156 | 0.001288156 | 0.001288156 | 0.001288156 | 0.001288156 | 0.001288156 | 0.001288156 | 0.001288156 | 0.001288156 | 0.001288156 | 0.001288156 | 0.001288156 | 0.001288156 | 0.001288156 | 0.001288156 | 0.001288156 | 0.001288156 | 0.001288156 | 0.001288156 | 0 | 0 | 0 | 0 | 0 | 0 | 0 | 0
1359 | 394.9574 | 0.001059152 | 30 | 709.5 | -649.5 | 0 | 0 | 0 | 0 | 0 | 0 | 0 | 0 | 0.001059152 | 0.001059152 | 0.001059152 | 0.001059152 | 0.001059152 | 0.001059152 | 0.001059152 | 0.001059152 | 0.001059152 | 0.001059152 | 0.001059152 | 0.001059152 | 0.001059152 | 0.001059152 | 0.001059152 | 0.001059152 | 0.001059152 | 0.001059152 | 0.001059152 | 0.001059152 | 0.001059152 | 0.001059152 | 0.001059152 | 0.001059152 | 0.001059152 | 0.001059152 | 0.001059152 | 0.001059152 | 0.001059152 | 0.001059152 | 0.001059152 | 0.001059152 | 0.001059152 | 0.001059152 | 0.001059152 | 0.001059152 | 0.001059152 | 0.001059152 | 0.001059152 | 0.001059152 | 0.001059152 | 0.001059152 | 0.001059152 | 0.001059152 | 0.001059152 | 0.001059152 | 0.001059152 | 0.001059152 | 0.001059152 | 0.001059152 | 0.001059152 | 0 | 0 | 0 | 0 | 0 | 0
1359 | 402.7789 | 0.001080126 | 20 | 699.5 | -659.5 | 0 | 0 | 0 | 0 | 0 | 0 | 0 | 0 | 0.001080126 | 0.001080126 | 0.001080126 | 0.001080126 | 0.001080126 | 0.001080126 | 0.001080126 | 0.001080126 | 0.001080126 | 0.001080126 | 0.001080126 | 0.001080126 | 0.001080126 | 0.001080126 | 0.001080126 | 0.001080126 | 0.001080126 | 0.001080126 | 0.001080126 | 0.001080126 | 0.001080126 | 0.001080126 | 0.001080126 | 0.001080126 | 0.001080126 | 0.001080126 | 0.001080126 | 0.001080126 | 0.001080126 | 0.001080126 | 0.001080126 | 0.001080126 | 0.001080126 | 0.001080126 | 0.001080126 | 0.001080126 | 0.001080126 | 0.001080126 | 0.001080126 | 0.001080126 | 0.001080126 | 0.001080126 | 0.001080126 | 0.001080126 | 0.001080126 | 0.001080126 | 0.001080126 | 0.001080126 | 0.001080126 | 0.001080126 | 0.001080126 | 0 | 0 | 0 | 0 | 0 | 0
1359 | 394.6996 | 0.00105846 | 10 | 689.5 | -669.5 | 0 | 0 | 0 | 0 | 0 | 0 | 0 | 0.00105846 | 0.00105846 | 0.00105846 | 0.00105846 | 0.00105846 | 0.00105846 | 0.00105846 | 0.00105846 | 0.00105846 | 0.00105846 | 0.00105846 | 0.00105846 | 0.00105846 | 0.00105846 | 0.00105846 | 0.00105846 | 0.00105846 | 0.00105846 | 0.00105846 | 0.00105846 | 0.00105846 | 0.00105846 | 0.00105846 | 0.00105846 | 0.00105846 | 0.00105846 | 0.00105846 | 0.00105846 | 0.00105846 | 0.00105846 | 0.00105846 | 0.00105846 | 0.00105846 | 0.00105846 | 0.00105846 | 0.00105846 | 0.00105846 | 0.00105846 | 0.00105846 | 0.00105846 | 0.00105846 | 0.00105846 | 0.00105846 | 0.00105846 | 0.00105846 | 0.00105846 | 0.00105846 | 0.00105846 | 0.00105846 | 0.00105846 | 0.00105846 | 0 | 0 | 0 | 0 | 0 | 0 | 0
1359 | 389.9623 | 0.001045756 | 0 | 679.5 | -679.5 | 0 | 0 | 0 | 0 | 0 | 0 | 0 | 0.001045756 | 0.001045756 | 0.001045756 | 0.001045756 | 0.001045756 | 0.001045756 | 0.001045756 | 0.001045756 | 0.001045756 | 0.001045756 | 0.001045756 | 0.001045756 | 0.001045756 | 0.001045756 | 0.001045756 | 0.001045756 | 0.001045756 | 0.001045756 | 0.001045756 | 0.001045756 | 0.001045756 | 0.001045756 | 0.001045756 | 0.001045756 | 0.001045756 | 0.001045756 | 0.001045756 | 0.001045756 | 0.001045756 | 0.001045756 | 0.001045756 | 0.001045756 | 0.001045756 | 0.001045756 | 0.001045756 | 0.001045756 | 0.001045756 | 0.001045756 | 0.001045756 | 0.001045756 | 0.001045756 | 0.001045756 | 0.001045756 | 0.001045756 | 0.001045756 | 0.001045756 | 0.001045756 | 0.001045756 | 0.001045756 | 0.001045756 | 0.001045756 | 0 | 0 | 0 | 0 | 0 | 0 | 0
1359 | 390.7085 | 0.001047757 | -10 | 669.5 | -689.5 | 0 | 0 | 0 | 0 | 0 | 0 | 0 | 0.001047757 | 0.001047757 | 0.001047757 | 0.001047757 | 0.001047757 | 0.001047757 | 0.001047757 | 0.001047757 | 0.001047757 | 0.001047757 | 0.001047757 | 0.001047757 | 0.001047757 | 0.001047757 | 0.001047757 | 0.001047757 | 0.001047757 | 0.001047757 | 0.001047757 | 0.001047757 | 0.001047757 | 0.001047757 | 0.001047757 | 0.001047757 | 0.001047757 | 0.001047757 | 0.001047757 | 0.001047757 | 0.001047757 | 0.001047757 | 0.001047757 | 0.001047757 | 0.001047757 | 0.001047757 | 0.001047757 | 0.001047757 | 0.001047757 | 0.001047757 | 0.001047757 | 0.001047757 | 0.001047757 | 0.001047757 | 0.001047757 | 0.001047757 | 0.001047757 | 0.001047757 | 0.001047757 | 0.001047757 | 0.001047757 | 0.001047757 | 0.001047757 | 0 | 0 | 0 | 0 | 0 | 0 | 0
1359 | 396.1495 | 0.001062349 | -20 | 659.5 | -699.5 | 0 | 0 | 0 | 0 | 0 | 0 | 0.001062349 | 0.001062349 | 0.001062349 | 0.001062349 | 0.001062349 | 0.001062349 | 0.001062349 | 0.001062349 | 0.001062349 | 0.001062349 | 0.001062349 | 0.001062349 | 0.001062349 | 0.001062349 | 0.001062349 | 0.001062349 | 0.001062349 | 0.001062349 | 0.001062349 | 0.001062349 | 0.001062349 | 0.001062349 | 0.001062349 | 0.001062349 | 0.001062349 | 0.001062349 | 0.001062349 | 0.001062349 | 0.001062349 | 0.001062349 | 0.001062349 | 0.001062349 | 0.001062349 | 0.001062349 | 0.001062349 | 0.001062349 | 0.001062349 | 0.001062349 | 0.001062349 | 0.001062349 | 0.001062349 | 0.001062349 | 0.001062349 | 0.001062349 | 0.001062349 | 0.001062349 | 0.001062349 | 0.001062349 | 0.001062349 | 0.001062349 | 0.001062349 | 0 | 0 | 0 | 0 | 0 | 0 | 0 | 0
1359 | 393.5499 | 0.001055377 | -30 | 649.5 | -709.5 | 0 | 0 | 0 | 0 | 0 | 0 | 0.001055377 | 0.001055377 | 0.001055377 | 0.001055377 | 0.001055377 | 0.001055377 | 0.001055377 | 0.001055377 | 0.001055377 | 0.001055377 | 0.001055377 | 0.001055377 | 0.001055377 | 0.001055377 | 0.001055377 | 0.001055377 | 0.001055377 | 0.001055377 | 0.001055377 | 0.001055377 | 0.001055377 | 0.001055377 | 0.001055377 | 0.001055377 | 0.001055377 | 0.001055377 | 0.001055377 | 0.001055377 | 0.001055377 | 0.001055377 | 0.001055377 | 0.001055377 | 0.001055377 | 0.001055377 | 0.001055377 | 0.001055377 | 0.001055377 | 0.001055377 | 0.001055377 | 0.001055377 | 0.001055377 | 0.001055377 | 0.001055377 | 0.001055377 | 0.001055377 | 0.001055377 | 0.001055377 | 0.001055377 | 0.001055377 | 0.001055377 | 0.001055377 | 0 | 0 | 0 | 0 | 0 | 0 | 0 | 0
1359 | 410.493 | 0.001100813 | -40 | 639.5 | -719.5 | 0 | 0 | 0 | 0 | 0 | 0 | 0.001100813 | 0.001100813 | 0.001100813 | 0.001100813 | 0.001100813 | 0.001100813 | 0.001100813 | 0.001100813 | 0.001100813 | 0.001100813 | 0.001100813 | 0.001100813 | 0.001100813 | 0.001100813 | 0.001100813 | 0.001100813 | 0.001100813 | 0.001100813 | 0.001100813 | 0.001100813 | 0.001100813 | 0.001100813 | 0.001100813 | 0.001100813 | 0.001100813 | 0.001100813 | 0.001100813 | 0.001100813 | 0.001100813 | 0.001100813 | 0.001100813 | 0.001100813 | 0.001100813 | 0.001100813 | 0.001100813 | 0.001100813 | 0.001100813 | 0.001100813 | 0.001100813 | 0.001100813 | 0.001100813 | 0.001100813 | 0.001100813 | 0.001100813 | 0.001100813 | 0.001100813 | 0.001100813 | 0.001100813 | 0.001100813 | 0.001100813 | 0 | 0 | 0 | 0 | 0 | 0 | 0 | 0 | 0
1395 | 538.4206 | 0.001443875 | -30 | 667.5 | -727.5 | 0 | 0 | 0 | 0 | 0 | 0.001443875 | 0.001443875 | 0.001443875 | 0.001443875 | 0.001443875 | 0.001443875 | 0.001443875 | 0.001443875 | 0.001443875 | 0.001443875 | 0.001443875 | 0.001443875 | 0.001443875 | 0.001443875 | 0.001443875 | 0.001443875 | 0.001443875 | 0.001443875 | 0.001443875 | 0.001443875 | 0.001443875 | 0.001443875 | 0.001443875 | 0.001443875 | 0.001443875 | 0.001443875 | 0.001443875 | 0.001443875 | 0.001443875 | 0.001443875 | 0.001443875 | 0.001443875 | 0.001443875 | 0.001443875 | 0.001443875 | 0.001443875 | 0.001443875 | 0.001443875 | 0.001443875 | 0.001443875 | 0.001443875 | 0.001443875 | 0.001443875 | 0.001443875 | 0.001443875 | 0.001443875 | 0.001443875 | 0.001443875 | 0.001443875 | 0.001443875 | 0.001443875 | 0.001443875 | 0 | 0 | 0 | 0 | 0 | 0 | 0 | 0
1395 | 568.5179 | 0.001524586 | -20 | 677.5 | -717.5 | 0 | 0 | 0 | 0 | 0 | 0 | 0.001524586 | 0.001524586 | 0.001524586 | 0.001524586 | 0.001524586 | 0.001524586 | 0.001524586 | 0.001524586 | 0.001524586 | 0.001524586 | 0.001524586 | 0.001524586 | 0.001524586 | 0.001524586 | 0.001524586 | 0.001524586 | 0.001524586 | 0.001524586 | 0.001524586 | 0.001524586 | 0.001524586 | 0.001524586 | 0.001524586 | 0.001524586 | 0.001524586 | 0.001524586 | 0.001524586 | 0.001524586 | 0.001524586 | 0.001524586 | 0.001524586 | 0.001524586 | 0.001524586 | 0.001524586 | 0.001524586 | 0.001524586 | 0.001524586 | 0.001524586 | 0.001524586 | 0.001524586 | 0.001524586 | 0.001524586 | 0.001524586 | 0.001524586 | 0.001524586 | 0.001524586 | 0.001524586 | 0.001524586 | 0.001524586 | 0.001524586 | 0.001524586 | 0.001524586 | 0 | 0 | 0 | 0 | 0 | 0 | 0
1524 | 449.5309 | 0.001205501 | -10 | 752 | -772 | 0 | 0 | 0 | 0 | 0.001205501 | 0.001205501 | 0.001205501 | 0.001205501 | 0.001205501 | 0.001205501 | 0.001205501 | 0.001205501 | 0.001205501 | 0.001205501 | 0.001205501 | 0.001205501 | 0.001205501 | 0.001205501 | 0.001205501 | 0.001205501 | 0.001205501 | 0.001205501 | 0.001205501 | 0.001205501 | 0.001205501 | 0.001205501 | 0.001205501 | 0.001205501 | 0.001205501 | 0.001205501 | 0.001205501 | 0.001205501 | 0.001205501 | 0.001205501 | 0.001205501 | 0.001205501 | 0.001205501 | 0.001205501 | 0.001205501 | 0.001205501 | 0.001205501 | 0.001205501 | 0.001205501 | 0.001205501 | 0.001205501 | 0.001205501 | 0.001205501 | 0.001205501 | 0.001205501 | 0.001205501 | 0.001205501 | 0.001205501 | 0.001205501 | 0.001205501 | 0.001205501 | 0.001205501 | 0.001205501 | 0.001205501 | 0.001205501 | 0.001205501 | 0.001205501 | 0 | 0 | 0 | 0
1524 | 480.8993 | 0.001289621 | 0 | 762 | -762 | 0 | 0 | 0 | 0 | 0.001289621 | 0.001289621 | 0.001289621 | 0.001289621 | 0.001289621 | 0.001289621 | 0.001289621 | 0.001289621 | 0.001289621 | 0.001289621 | 0.001289621 | 0.001289621 | 0.001289621 | 0.001289621 | 0.001289621 | 0.001289621 | 0.001289621 | 0.001289621 | 0.001289621 | 0.001289621 | 0.001289621 | 0.001289621 | 0.001289621 | 0.001289621 | 0.001289621 | 0.001289621 | 0.001289621 | 0.001289621 | 0.001289621 | 0.001289621 | 0.001289621 | 0.001289621 | 0.001289621 | 0.001289621 | 0.001289621 | 0.001289621 | 0.001289621 | 0.001289621 | 0.001289621 | 0.001289621 | 0.001289621 | 0.001289621 | 0.001289621 | 0.001289621 | 0.001289621 | 0.001289621 | 0.001289621 | 0.001289621 | 0.001289621 | 0.001289621 | 0.001289621 | 0.001289621 | 0.001289621 | 0.001289621 | 0.001289621 | 0.001289621 | 0.001289621 | 0 | 0 | 0 | 0
1524 | 487.1239 | 0.001306313 | 10 | 772 | -752 | 0 | 0 | 0 | 0 | 0.001306313 | 0.001306313 | 0.001306313 | 0.001306313 | 0.001306313 | 0.001306313 | 0.001306313 | 0.001306313 | 0.001306313 | 0.001306313 | 0.001306313 | 0.001306313 | 0.001306313 | 0.001306313 | 0.001306313 | 0.001306313 | 0.001306313 | 0.001306313 | 0.001306313 | 0.001306313 | 0.001306313 | 0.001306313 | 0.001306313 | 0.001306313 | 0.001306313 | 0.001306313 | 0.001306313 | 0.001306313 | 0.001306313 | 0.001306313 | 0.001306313 | 0.001306313 | 0.001306313 | 0.001306313 | 0.001306313 | 0.001306313 | 0.001306313 | 0.001306313 | 0.001306313 | 0.001306313 | 0.001306313 | 0.001306313 | 0.001306313 | 0.001306313 | 0.001306313 | 0.001306313 | 0.001306313 | 0.001306313 | 0.001306313 | 0.001306313 | 0.001306313 | 0.001306313 | 0.001306313 | 0.001306313 | 0.001306313 | 0.001306313 | 0.001306313 | 0 | 0 | 0 | 0
1524 | 508.3958 | 0.001363358 | 20 | 782 | -742 | 0 | 0 | 0 | 0 | 0 | 0.001363358 | 0.001363358 | 0.001363358 | 0.001363358 | 0.001363358 | 0.001363358 | 0.001363358 | 0.001363358 | 0.001363358 | 0.001363358 | 0.001363358 | 0.001363358 | 0.001363358 | 0.001363358 | 0.001363358 | 0.001363358 | 0.001363358 | 0.001363358 | 0.001363358 | 0.001363358 | 0.001363358 | 0.001363358 | 0.001363358 | 0.001363358 | 0.001363358 | 0.001363358 | 0.001363358 | 0.001363358 | 0.001363358 | 0.001363358 | 0.001363358 | 0.001363358 | 0.001363358 | 0.001363358 | 0.001363358 | 0.001363358 | 0.001363358 | 0.001363358 | 0.001363358 | 0.001363358 | 0.001363358 | 0.001363358 | 0.001363358 | 0.001363358 | 0.001363358 | 0.001363358 | 0.001363358 | 0.001363358 | 0.001363358 | 0.001363358 | 0.001363358 | 0.001363358 | 0.001363358 | 0.001363358 | 0.001363358 | 0.001363358 | 0.001363358 | 0 | 0 | 0
1524 | 494.2365 | 0.001325387 | 30 | 792 | -732 | 0 | 0 | 0 | 0 | 0 | 0.001325387 | 0.001325387 | 0.001325387 | 0.001325387 | 0.001325387 | 0.001325387 | 0.001325387 | 0.001325387 | 0.001325387 | 0.001325387 | 0.001325387 | 0.001325387 | 0.001325387 | 0.001325387 | 0.001325387 | 0.001325387 | 0.001325387 | 0.001325387 | 0.001325387 | 0.001325387 | 0.001325387 | 0.001325387 | 0.001325387 | 0.001325387 | 0.001325387 | 0.001325387 | 0.001325387 | 0.001325387 | 0.001325387 | 0.001325387 | 0.001325387 | 0.001325387 | 0.001325387 | 0.001325387 | 0.001325387 | 0.001325387 | 0.001325387 | 0.001325387 | 0.001325387 | 0.001325387 | 0.001325387 | 0.001325387 | 0.001325387 | 0.001325387 | 0.001325387 | 0.001325387 | 0.001325387 | 0.001325387 | 0.001325387 | 0.001325387 | 0.001325387 | 0.001325387 | 0.001325387 | 0.001325387 | 0.001325387 | 0.001325387 | 0.001325387 | 0 | 0 | 0
1524 | 490.8354 | 0.001316266 | 40 | 802 | -722 | 0 | 0 | 0 | 0 | 0 | 0.001316266 | 0.001316266 | 0.001316266 | 0.001316266 | 0.001316266 | 0.001316266 | 0.001316266 | 0.001316266 | 0.001316266 | 0.001316266 | 0.001316266 | 0.001316266 | 0.001316266 | 0.001316266 | 0.001316266 | 0.001316266 | 0.001316266 | 0.001316266 | 0.001316266 | 0.001316266 | 0.001316266 | 0.001316266 | 0.001316266 | 0.001316266 | 0.001316266 | 0.001316266 | 0.001316266 | 0.001316266 | 0.001316266 | 0.001316266 | 0.001316266 | 0.001316266 | 0.001316266 | 0.001316266 | 0.001316266 | 0.001316266 | 0.001316266 | 0.001316266 | 0.001316266 | 0.001316266 | 0.001316266 | 0.001316266 | 0.001316266 | 0.001316266 | 0.001316266 | 0.001316266 | 0.001316266 | 0.001316266 | 0.001316266 | 0.001316266 | 0.001316266 | 0.001316266 | 0.001316266 | 0.001316266 | 0.001316266 | 0.001316266 | 0.001316266 | 0.001316266 | 0 | 0
1548 | 322.9119 | 0.0008659483 | 30 | 804 | -744 | 0 | 0 | 0 | 0 | 0 | 0.0008659483 | 0.0008659483 | 0.0008659483 | 0.0008659483 | 0.0008659483 | 0.0008659483 | 0.0008659483 | 0.0008659483 | 0.0008659483 | 0.0008659483 | 0.0008659483 | 0.0008659483 | 0.0008659483 | 0.0008659483 | 0.0008659483 | 0.0008659483 | 0.0008659483 | 0.0008659483 | 0.0008659483 | 0.0008659483 | 0.0008659483 | 0.0008659483 | 0.0008659483 | 0.0008659483 | 0.0008659483 | 0.0008659483 | 0.0008659483 | 0.0008659483 | 0.0008659483 | 0.0008659483 | 0.0008659483 | 0.0008659483 | 0.0008659483 | 0.0008659483 | 0.0008659483 | 0.0008659483 | 0.0008659483 | 0.0008659483 | 0.0008659483 | 0.0008659483 | 0.0008659483 | 0.0008659483 | 0.0008659483 | 0.0008659483 | 0.0008659483 | 0.0008659483 | 0.0008659483 | 0.0008659483 | 0.0008659483 | 0.0008659483 | 0.0008659483 | 0.0008659483 | 0.0008659483 | 0.0008659483 | 0.0008659483 | 0.0008659483 | 0.0008659483 | 0.0008659483 | 0 | 0
1549 | 393.4902 | 0.001055217 | 20 | 794.5 | -754.5 | 0 | 0 | 0 | 0 | 0.001055217 | 0.001055217 | 0.001055217 | 0.001055217 | 0.001055217 | 0.001055217 | 0.001055217 | 0.001055217 | 0.001055217 | 0.001055217 | 0.001055217 | 0.001055217 | 0.001055217 | 0.001055217 | 0.001055217 | 0.001055217 | 0.001055217 | 0.001055217 | 0.001055217 | 0.001055217 | 0.001055217 | 0.001055217 | 0.001055217 | 0.001055217 | 0.001055217 | 0.001055217 | 0.001055217 | 0.001055217 | 0.001055217 | 0.001055217 | 0.001055217 | 0.001055217 | 0.001055217 | 0.001055217 | 0.001055217 | 0.001055217 | 0.001055217 | 0.001055217 | 0.001055217 | 0.001055217 | 0.001055217 | 0.001055217 | 0.001055217 | 0.001055217 | 0.001055217 | 0.001055217 | 0.001055217 | 0.001055217 | 0.001055217 | 0.001055217 | 0.001055217 | 0.001055217 | 0.001055217 | 0.001055217 | 0.001055217 | 0.001055217 | 0.001055217 | 0.001055217 | 0 | 0 | 0
1555 | 432.886 | 0.001160864 | 10 | 787.5 | -767.5 | 0 | 0 | 0 | 0 | 0.001160864 | 0.001160864 | 0.001160864 | 0.001160864 | 0.001160864 | 0.001160864 | 0.001160864 | 0.001160864 | 0.001160864 | 0.001160864 | 0.001160864 | 0.001160864 | 0.001160864 | 0.001160864 | 0.001160864 | 0.001160864 | 0.001160864 | 0.001160864 | 0.001160864 | 0.001160864 | 0.001160864 | 0.001160864 | 0.001160864 | 0.001160864 | 0.001160864 | 0.001160864 | 0.001160864 | 0.001160864 | 0.001160864 | 0.001160864 | 0.001160864 | 0.001160864 | 0.001160864 | 0.001160864 | 0.001160864 | 0.001160864 | 0.001160864 | 0.001160864 | 0.001160864 | 0.001160864 | 0.001160864 | 0.001160864 | 0.001160864 | 0.001160864 | 0.001160864 | 0.001160864 | 0.001160864 | 0.001160864 | 0.001160864 | 0.001160864 | 0.001160864 | 0.001160864 | 0.001160864 | 0.001160864 | 0.001160864 | 0.001160864 | 0.001160864 | 0.001160864 | 0 | 0 | 0
1555 | 358.0881 | 0.0009602799 | 0 | 777.5 | -777.5 | 0 | 0 | 0 | 0.0009602799 | 0.0009602799 | 0.0009602799 | 0.0009602799 | 0.0009602799 | 0.0009602799 | 0.0009602799 | 0.0009602799 | 0.0009602799 | 0.0009602799 | 0.0009602799 | 0.0009602799 | 0.0009602799 | 0.0009602799 | 0.0009602799 | 0.0009602799 | 0.0009602799 | 0.0009602799 | 0.0009602799 | 0.0009602799 | 0.0009602799 | 0.0009602799 | 0.0009602799 | 0.0009602799 | 0.0009602799 | 0.0009602799 | 0.0009602799 | 0.0009602799 | 0.0009602799 | 0.0009602799 | 0.0009602799 | 0.0009602799 | 0.0009602799 | 0.0009602799 | 0.0009602799 | 0.0009602799 | 0.0009602799 | 0.0009602799 | 0.0009602799 | 0.0009602799 | 0.0009602799 | 0.0009602799 | 0.0009602799 | 0.0009602799 | 0.0009602799 | 0.0009602799 | 0.0009602799 | 0.0009602799 | 0.0009602799 | 0.0009602799 | 0.0009602799 | 0.0009602799 | 0.0009602799 | 0.0009602799 | 0.0009602799 | 0.0009602799 | 0.0009602799 | 0.0009602799 | 0.0009602799 | 0 | 0 | 0
1555 | 476.7853 | 0.001278588 | -10 | 767.5 | -787.5 | 0 | 0 | 0 | 0.001278588 | 0.001278588 | 0.001278588 | 0.001278588 | 0.001278588 | 0.001278588 | 0.001278588 | 0.001278588 | 0.001278588 | 0.001278588 | 0.001278588 | 0.001278588 | 0.001278588 | 0.001278588 | 0.001278588 | 0.001278588 | 0.001278588 | 0.001278588 | 0.001278588 | 0.001278588 | 0.001278588 | 0.001278588 | 0.001278588 | 0.001278588 | 0.001278588 | 0.001278588 | 0.001278588 | 0.001278588 | 0.001278588 | 0.001278588 | 0.001278588 | 0.001278588 | 0.001278588 | 0.001278588 | 0.001278588 | 0.001278588 | 0.001278588 | 0.001278588 | 0.001278588 | 0.001278588 | 0.001278588 | 0.001278588 | 0.001278588 | 0.001278588 | 0.001278588 | 0.001278588 | 0.001278588 | 0.001278588 | 0.001278588 | 0.001278588 | 0.001278588 | 0.001278588 | 0.001278588 | 0.001278588 | 0.001278588 | 0.001278588 | 0.001278588 | 0.001278588 | 0 | 0 | 0 | 0
1558 | 403.1848 | 0.001081215 | -20 | 759 | -799 | 0 | 0 | 0 | 0.001081215 | 0.001081215 | 0.001081215 | 0.001081215 | 0.001081215 | 0.001081215 | 0.001081215 | 0.001081215 | 0.001081215 | 0.001081215 | 0.001081215 | 0.001081215 | 0.001081215 | 0.001081215 | 0.001081215 | 0.001081215 | 0.001081215 | 0.001081215 | 0.001081215 | 0.001081215 | 0.001081215 | 0.001081215 | 0.001081215 | 0.001081215 | 0.001081215 | 0.001081215 | 0.001081215 | 0.001081215 | 0.001081215 | 0.001081215 | 0.001081215 | 0.001081215 | 0.001081215 | 0.001081215 | 0.001081215 | 0.001081215 | 0.001081215 | 0.001081215 | 0.001081215 | 0.001081215 | 0.001081215 | 0.001081215 | 0.001081215 | 0.001081215 | 0.001081215 | 0.001081215 | 0.001081215 | 0.001081215 | 0.001081215 | 0.001081215 | 0.001081215 | 0.001081215 | 0.001081215 | 0.001081215 | 0.001081215 | 0.001081215 | 0.001081215 | 0.001081215 | 0 | 0 | 0 | 0
1607 | 459.0738 | 0.001231092 | -30 | 773.5 | -833.5 | 0 | 0.001231092 | 0.001231092 | 0.001231092 | 0.001231092 | 0.001231092 | 0.001231092 | 0.001231092 | 0.001231092 | 0.001231092 | 0.001231092 | 0.001231092 | 0.001231092 | 0.001231092 | 0.001231092 | 0.001231092 | 0.001231092 | 0.001231092 | 0.001231092 | 0.001231092 | 0.001231092 | 0.001231092 | 0.001231092 | 0.001231092 | 0.001231092 | 0.001231092 | 0.001231092 | 0.001231092 | 0.001231092 | 0.001231092 | 0.001231092 | 0.001231092 | 0.001231092 | 0.001231092 | 0.001231092 | 0.001231092 | 0.001231092 | 0.001231092 | 0.001231092 | 0.001231092 | 0.001231092 | 0.001231092 | 0.001231092 | 0.001231092 | 0.001231092 | 0.001231092 | 0.001231092 | 0.001231092 | 0.001231092 | 0.001231092 | 0.001231092 | 0.001231092 | 0.001231092 | 0.001231092 | 0.001231092 | 0.001231092 | 0.001231092 | 0.001231092 | 0.001231092 | 0.001231092 | 0.001231092 | 0 | 0 | 0 | 0
1607 | 462.2172 | 0.001239521 | -40 | 763.5 | -843.5 | 0 | 0.001239521 | 0.001239521 | 0.001239521 | 0.001239521 | 0.001239521 | 0.001239521 | 0.001239521 | 0.001239521 | 0.001239521 | 0.001239521 | 0.001239521 | 0.001239521 | 0.001239521 | 0.001239521 | 0.001239521 | 0.001239521 | 0.001239521 | 0.001239521 | 0.001239521 | 0.001239521 | 0.001239521 | 0.001239521 | 0.001239521 | 0.001239521 | 0.001239521 | 0.001239521 | 0.001239521 | 0.001239521 | 0.001239521 | 0.001239521 | 0.001239521 | 0.001239521 | 0.001239521 | 0.001239521 | 0.001239521 | 0.001239521 | 0.001239521 | 0.001239521 | 0.001239521 | 0.001239521 | 0.001239521 | 0.001239521 | 0.001239521 | 0.001239521 | 0.001239521 | 0.001239521 | 0.001239521 | 0.001239521 | 0.001239521 | 0.001239521 | 0.001239521 | 0.001239521 | 0.001239521 | 0.001239521 | 0.001239521 | 0.001239521 | 0.001239521 | 0.001239521 | 0.001239521 | 0.001239521 | 0 | 0 | 0 | 0
1607 | 481.4836 | 0.001291188 | -30 | 773.5 | -833.5 | 0 | 0.001291188 | 0.001291188 | 0.001291188 | 0.001291188 | 0.001291188 | 0.001291188 | 0.001291188 | 0.001291188 | 0.001291188 | 0.001291188 | 0.001291188 | 0.001291188 | 0.001291188 | 0.001291188 | 0.001291188 | 0.001291188 | 0.001291188 | 0.001291188 | 0.001291188 | 0.001291188 | 0.001291188 | 0.001291188 | 0.001291188 | 0.001291188 | 0.001291188 | 0.001291188 | 0.001291188 | 0.001291188 | 0.001291188 | 0.001291188 | 0.001291188 | 0.001291188 | 0.001291188 | 0.001291188 | 0.001291188 | 0.001291188 | 0.001291188 | 0.001291188 | 0.001291188 | 0.001291188 | 0.001291188 | 0.001291188 | 0.001291188 | 0.001291188 | 0.001291188 | 0.001291188 | 0.001291188 | 0.001291188 | 0.001291188 | 0.001291188 | 0.001291188 | 0.001291188 | 0.001291188 | 0.001291188 | 0.001291188 | 0.001291188 | 0.001291188 | 0.001291188 | 0.001291188 | 0.001291188 | 0 | 0 | 0 | 0
1591 | 468.5858 | 0.0012566 | -20 | 775.5 | -815.5 | 0 | 0 | 0.0012566 | 0.0012566 | 0.0012566 | 0.0012566 | 0.0012566 | 0.0012566 | 0.0012566 | 0.0012566 | 0.0012566 | 0.0012566 | 0.0012566 | 0.0012566 | 0.0012566 | 0.0012566 | 0.0012566 | 0.0012566 | 0.0012566 | 0.0012566 | 0.0012566 | 0.0012566 | 0.0012566 | 0.0012566 | 0.0012566 | 0.0012566 | 0.0012566 | 0.0012566 | 0.0012566 | 0.0012566 | 0.0012566 | 0.0012566 | 0.0012566 | 0.0012566 | 0.0012566 | 0.0012566 | 0.0012566 | 0.0012566 | 0.0012566 | 0.0012566 | 0.0012566 | 0.0012566 | 0.0012566 | 0.0012566 | 0.0012566 | 0.0012566 | 0.0012566 | 0.0012566 | 0.0012566 | 0.0012566 | 0.0012566 | 0.0012566 | 0.0012566 | 0.0012566 | 0.0012566 | 0.0012566 | 0.0012566 | 0.0012566 | 0.0012566 | 0.0012566 | 0.0012566 | 0.0012566 | 0 | 0 | 0
1591 | 561.1633 | 0.001504864 | -10 | 785.5 | -805.5 | 0 | 0 | 0.001504864 | 0.001504864 | 0.001504864 | 0.001504864 | 0.001504864 | 0.001504864 | 0.001504864 | 0.001504864 | 0.001504864 | 0.001504864 | 0.001504864 | 0.001504864 | 0.001504864 | 0.001504864 | 0.001504864 | 0.001504864 | 0.001504864 | 0.001504864 | 0.001504864 | 0.001504864 | 0.001504864 | 0.001504864 | 0.001504864 | 0.001504864 | 0.001504864 | 0.001504864 | 0.001504864 | 0.001504864 | 0.001504864 | 0.001504864 | 0.001504864 | 0.001504864 | 0.001504864 | 0.001504864 | 0.001504864 | 0.001504864 | 0.001504864 | 0.001504864 | 0.001504864 | 0.001504864 | 0.001504864 | 0.001504864 | 0.001504864 | 0.001504864 | 0.001504864 | 0.001504864 | 0.001504864 | 0.001504864 | 0.001504864 | 0.001504864 | 0.001504864 | 0.001504864 | 0.001504864 | 0.001504864 | 0.001504864 | 0.001504864 | 0.001504864 | 0.001504864 | 0.001504864 | 0.001504864 | 0 | 0 | 0
1591 | 465.6562173 | 0.001248744 | 0 | 795.5 | -795.5 | 0 | 0 | 0 | 0.001248744 | 0.001248744 | 0.001248744 | 0.001248744 | 0.001248744 | 0.001248744 | 0.001248744 | 0.001248744 | 0.001248744 | 0.001248744 | 0.001248744 | 0.001248744 | 0.001248744 | 0.001248744 | 0.001248744 | 0.001248744 | 0.001248744 | 0.001248744 | 0.001248744 | 0.001248744 | 0.001248744 | 0.001248744 | 0.001248744 | 0.001248744 | 0.001248744 | 0.001248744 | 0.001248744 | 0.001248744 | 0.001248744 | 0.001248744 | 0.001248744 | 0.001248744 | 0.001248744 | 0.001248744 | 0.001248744 | 0.001248744 | 0.001248744 | 0.001248744 | 0.001248744 | 0.001248744 | 0.001248744 | 0.001248744 | 0.001248744 | 0.001248744 | 0.001248744 | 0.001248744 | 0.001248744 | 0.001248744 | 0.001248744 | 0.001248744 | 0.001248744 | 0.001248744 | 0.001248744 | 0.001248744 | 0.001248744 | 0.001248744 | 0.001248744 | 0.001248744 | 0.001248744 | 0 | 0 | 0
1591 | 493.2155 | 0.001322649 | 10 | 805.5 | -785.5 | 0 | 0 | 0 | 0.001322649 | 0.001322649 | 0.001322649 | 0.001322649 | 0.001322649 | 0.001322649 | 0.001322649 | 0.001322649 | 0.001322649 | 0.001322649 | 0.001322649 | 0.001322649 | 0.001322649 | 0.001322649 | 0.001322649 | 0.001322649 | 0.001322649 | 0.001322649 | 0.001322649 | 0.001322649 | 0.001322649 | 0.001322649 | 0.001322649 | 0.001322649 | 0.001322649 | 0.001322649 | 0.001322649 | 0.001322649 | 0.001322649 | 0.001322649 | 0.001322649 | 0.001322649 | 0.001322649 | 0.001322649 | 0.001322649 | 0.001322649 | 0.001322649 | 0.001322649 | 0.001322649 | 0.001322649 | 0.001322649 | 0.001322649 | 0.001322649 | 0.001322649 | 0.001322649 | 0.001322649 | 0.001322649 | 0.001322649 | 0.001322649 | 0.001322649 | 0.001322649 | 0.001322649 | 0.001322649 | 0.001322649 | 0.001322649 | 0.001322649 | 0.001322649 | 0.001322649 | 0.001322649 | 0.001322649 | 0 | 0
1591 | 516.6763 | 0.001385564 | 20 | 815.5 | -775.5 | 0 | 0 | 0 | 0.001385564 | 0.001385564 | 0.001385564 | 0.001385564 | 0.001385564 | 0.001385564 | 0.001385564 | 0.001385564 | 0.001385564 | 0.001385564 | 0.001385564 | 0.001385564 | 0.001385564 | 0.001385564 | 0.001385564 | 0.001385564 | 0.001385564 | 0.001385564 | 0.001385564 | 0.001385564 | 0.001385564 | 0.001385564 | 0.001385564 | 0.001385564 | 0.001385564 | 0.001385564 | 0.001385564 | 0.001385564 | 0.001385564 | 0.001385564 | 0.001385564 | 0.001385564 | 0.001385564 | 0.001385564 | 0.001385564 | 0.001385564 | 0.001385564 | 0.001385564 | 0.001385564 | 0.001385564 | 0.001385564 | 0.001385564 | 0.001385564 | 0.001385564 | 0.001385564 | 0.001385564 | 0.001385564 | 0.001385564 | 0.001385564 | 0.001385564 | 0.001385564 | 0.001385564 | 0.001385564 | 0.001385564 | 0.001385564 | 0.001385564 | 0.001385564 | 0.001385564 | 0.001385564 | 0.001385564 | 0 | 0
1594 | 676.6019 | 0.001814434 | 30 | 827 | -767 | 0 | 0 | 0 | 0 | 0.001814434 | 0.001814434 | 0.001814434 | 0.001814434 | 0.001814434 | 0.001814434 | 0.001814434 | 0.001814434 | 0.001814434 | 0.001814434 | 0.001814434 | 0.001814434 | 0.001814434 | 0.001814434 | 0.001814434 | 0.001814434 | 0.001814434 | 0.001814434 | 0.001814434 | 0.001814434 | 0.001814434 | 0.001814434 | 0.001814434 | 0.001814434 | 0.001814434 | 0.001814434 | 0.001814434 | 0.001814434 | 0.001814434 | 0.001814434 | 0.001814434 | 0.001814434 | 0.001814434 | 0.001814434 | 0.001814434 | 0.001814434 | 0.001814434 | 0.001814434 | 0.001814434 | 0.001814434 | 0.001814434 | 0.001814434 | 0.001814434 | 0.001814434 | 0.001814434 | 0.001814434 | 0.001814434 | 0.001814434 | 0.001814434 | 0.001814434 | 0.001814434 | 0.001814434 | 0.001814434 | 0.001814434 | 0.001814434 | 0.001814434 | 0.001814434 | 0.001814434 | 0.001814434 | 0 | 0
1594 | 786.7808 | 0.002109899 | 40 | 837 | -757 | 0 | 0 | 0 | 0 | 0.002109899 | 0.002109899 | 0.002109899 | 0.002109899 | 0.002109899 | 0.002109899 | 0.002109899 | 0.002109899 | 0.002109899 | 0.002109899 | 0.002109899 | 0.002109899 | 0.002109899 | 0.002109899 | 0.002109899 | 0.002109899 | 0.002109899 | 0.002109899 | 0.002109899 | 0.002109899 | 0.002109899 | 0.002109899 | 0.002109899 | 0.002109899 | 0.002109899 | 0.002109899 | 0.002109899 | 0.002109899 | 0.002109899 | 0.002109899 | 0.002109899 | 0.002109899 | 0.002109899 | 0.002109899 | 0.002109899 | 0.002109899 | 0.002109899 | 0.002109899 | 0.002109899 | 0.002109899 | 0.002109899 | 0.002109899 | 0.002109899 | 0.002109899 | 0.002109899 | 0.002109899 | 0.002109899 | 0.002109899 | 0.002109899 | 0.002109899 | 0.002109899 | 0.002109899 | 0.002109899 | 0.002109899 | 0.002109899 | 0.002109899 | 0.002109899 | 0.002109899 | 0.002109899 | 0.002109899 | 0
1534 | 614.096 | 0.001646813 | 30 | 797 | -737 | 0 | 0 | 0 | 0 | 0 | 0.001646813 | 0.001646813 | 0.001646813 | 0.001646813 | 0.001646813 | 0.001646813 | 0.001646813 | 0.001646813 | 0.001646813 | 0.001646813 | 0.001646813 | 0.001646813 | 0.001646813 | 0.001646813 | 0.001646813 | 0.001646813 | 0.001646813 | 0.001646813 | 0.001646813 | 0.001646813 | 0.001646813 | 0.001646813 | 0.001646813 | 0.001646813 | 0.001646813 | 0.001646813 | 0.001646813 | 0.001646813 | 0.001646813 | 0.001646813 | 0.001646813 | 0.001646813 | 0.001646813 | 0.001646813 | 0.001646813 | 0.001646813 | 0.001646813 | 0.001646813 | 0.001646813 | 0.001646813 | 0.001646813 | 0.001646813 | 0.001646813 | 0.001646813 | 0.001646813 | 0.001646813 | 0.001646813 | 0.001646813 | 0.001646813 | 0.001646813 | 0.001646813 | 0.001646813 | 0.001646813 | 0.001646813 | 0.001646813 | 0.001646813 | 0.001646813 | 0 | 0 | 0
1549 | 677.1118 | 0.001815801 | 20 | 794.5 | -754.5 | 0 | 0 | 0 | 0 | 0.001815801 | 0.001815801 | 0.001815801 | 0.001815801 | 0.001815801 | 0.001815801 | 0.001815801 | 0.001815801 | 0.001815801 | 0.001815801 | 0.001815801 | 0.001815801 | 0.001815801 | 0.001815801 | 0.001815801 | 0.001815801 | 0.001815801 | 0.001815801 | 0.001815801 | 0.001815801 | 0.001815801 | 0.001815801 | 0.001815801 | 0.001815801 | 0.001815801 | 0.001815801 | 0.001815801 | 0.001815801 | 0.001815801 | 0.001815801 | 0.001815801 | 0.001815801 | 0.001815801 | 0.001815801 | 0.001815801 | 0.001815801 | 0.001815801 | 0.001815801 | 0.001815801 | 0.001815801 | 0.001815801 | 0.001815801 | 0.001815801 | 0.001815801 | 0.001815801 | 0.001815801 | 0.001815801 | 0.001815801 | 0.001815801 | 0.001815801 | 0.001815801 | 0.001815801 | 0.001815801 | 0.001815801 | 0.001815801 | 0.001815801 | 0.001815801 | 0.001815801 | 0 | 0 | 0
1487 | 540.4979 | 0.001449446 | 10 | 753.5 | -733.5 | 0 | 0 | 0 | 0 | 0 | 0.001449446 | 0.001449446 | 0.001449446 | 0.001449446 | 0.001449446 | 0.001449446 | 0.001449446 | 0.001449446 | 0.001449446 | 0.001449446 | 0.001449446 | 0.001449446 | 0.001449446 | 0.001449446 | 0.001449446 | 0.001449446 | 0.001449446 | 0.001449446 | 0.001449446 | 0.001449446 | 0.001449446 | 0.001449446 | 0.001449446 | 0.001449446 | 0.001449446 | 0.001449446 | 0.001449446 | 0.001449446 | 0.001449446 | 0.001449446 | 0.001449446 | 0.001449446 | 0.001449446 | 0.001449446 | 0.001449446 | 0.001449446 | 0.001449446 | 0.001449446 | 0.001449446 | 0.001449446 | 0.001449446 | 0.001449446 | 0.001449446 | 0.001449446 | 0.001449446 | 0.001449446 | 0.001449446 | 0.001449446 | 0.001449446 | 0.001449446 | 0.001449446 | 0.001449446 | 0.001449446 | 0.001449446 | 0.001449446 | 0.001449446 | 0 | 0 | 0 | 0
1464 | 625.9926 | 0.001678715 | 0 | 732 | -732 | 0 | 0 | 0 | 0 | 0 | 0.001678715 | 0.001678715 | 0.001678715 | 0.001678715 | 0.001678715 | 0.001678715 | 0.001678715 | 0.001678715 | 0.001678715 | 0.001678715 | 0.001678715 | 0.001678715 | 0.001678715 | 0.001678715 | 0.001678715 | 0.001678715 | 0.001678715 | 0.001678715 | 0.001678715 | 0.001678715 | 0.001678715 | 0.001678715 | 0.001678715 | 0.001678715 | 0.001678715 | 0.001678715 | 0.001678715 | 0.001678715 | 0.001678715 | 0.001678715 | 0.001678715 | 0.001678715 | 0.001678715 | 0.001678715 | 0.001678715 | 0.001678715 | 0.001678715 | 0.001678715 | 0.001678715 | 0.001678715 | 0.001678715 | 0.001678715 | 0.001678715 | 0.001678715 | 0.001678715 | 0.001678715 | 0.001678715 | 0.001678715 | 0.001678715 | 0.001678715 | 0.001678715 | 0.001678715 | 0.001678715 | 0.001678715 | 0.001678715 | 0 | 0 | 0 | 0 | 0
1464 | 697.4412 | 0.001870318 | -10 | 722 | -742 | 0 | 0 | 0 | 0 | 0 | 0.001870318 | 0.001870318 | 0.001870318 | 0.001870318 | 0.001870318 | 0.001870318 | 0.001870318 | 0.001870318 | 0.001870318 | 0.001870318 | 0.001870318 | 0.001870318 | 0.001870318 | 0.001870318 | 0.001870318 | 0.001870318 | 0.001870318 | 0.001870318 | 0.001870318 | 0.001870318 | 0.001870318 | 0.001870318 | 0.001870318 | 0.001870318 | 0.001870318 | 0.001870318 | 0.001870318 | 0.001870318 | 0.001870318 | 0.001870318 | 0.001870318 | 0.001870318 | 0.001870318 | 0.001870318 | 0.001870318 | 0.001870318 | 0.001870318 | 0.001870318 | 0.001870318 | 0.001870318 | 0.001870318 | 0.001870318 | 0.001870318 | 0.001870318 | 0.001870318 | 0.001870318 | 0.001870318 | 0.001870318 | 0.001870318 | 0.001870318 | 0.001870318 | 0.001870318 | 0.001870318 | 0.001870318 | 0.001870318 | 0 | 0 | 0 | 0 | 0
1464 | 711.8006 | 0.001908826 | -20 | 712 | -752 | 0 | 0 | 0 | 0 | 0.001908826 | 0.001908826 | 0.001908826 | 0.001908826 | 0.001908826 | 0.001908826 | 0.001908826 | 0.001908826 | 0.001908826 | 0.001908826 | 0.001908826 | 0.001908826 | 0.001908826 | 0.001908826 | 0.001908826 | 0.001908826 | 0.001908826 | 0.001908826 | 0.001908826 | 0.001908826 | 0.001908826 | 0.001908826 | 0.001908826 | 0.001908826 | 0.001908826 | 0.001908826 | 0.001908826 | 0.001908826 | 0.001908826 | 0.001908826 | 0.001908826 | 0.001908826 | 0.001908826 | 0.001908826 | 0.001908826 | 0.001908826 | 0.001908826 | 0.001908826 | 0.001908826 | 0.001908826 | 0.001908826 | 0.001908826 | 0.001908826 | 0.001908826 | 0.001908826 | 0.001908826 | 0.001908826 | 0.001908826 | 0.001908826 | 0.001908826 | 0.001908826 | 0.001908826 | 0.001908826 | 0.001908826 | 0.001908826 | 0 | 0 | 0 | 0 | 0 | 0
1464 | 642.1142 | 0.001721949 | -30 | 702 | -762 | 0 | 0 | 0 | 0 | 0.001721949 | 0.001721949 | 0.001721949 | 0.001721949 | 0.001721949 | 0.001721949 | 0.001721949 | 0.001721949 | 0.001721949 | 0.001721949 | 0.001721949 | 0.001721949 | 0.001721949 | 0.001721949 | 0.001721949 | 0.001721949 | 0.001721949 | 0.001721949 | 0.001721949 | 0.001721949 | 0.001721949 | 0.001721949 | 0.001721949 | 0.001721949 | 0.001721949 | 0.001721949 | 0.001721949 | 0.001721949 | 0.001721949 | 0.001721949 | 0.001721949 | 0.001721949 | 0.001721949 | 0.001721949 | 0.001721949 | 0.001721949 | 0.001721949 | 0.001721949 | 0.001721949 | 0.001721949 | 0.001721949 | 0.001721949 | 0.001721949 | 0.001721949 | 0.001721949 | 0.001721949 | 0.001721949 | 0.001721949 | 0.001721949 | 0.001721949 | 0.001721949 | 0.001721949 | 0.001721949 | 0.001721949 | 0.001721949 | 0 | 0 | 0 | 0 | 0 | 0
1460 | 701.995 | 0.00188253 | -40 | 690 | -770 | 0 | 0 | 0 | 0 | 0.00188253 | 0.00188253 | 0.00188253 | 0.00188253 | 0.00188253 | 0.00188253 | 0.00188253 | 0.00188253 | 0.00188253 | 0.00188253 | 0.00188253 | 0.00188253 | 0.00188253 | 0.00188253 | 0.00188253 | 0.00188253 | 0.00188253 | 0.00188253 | 0.00188253 | 0.00188253 | 0.00188253 | 0.00188253 | 0.00188253 | 0.00188253 | 0.00188253 | 0.00188253 | 0.00188253 | 0.00188253 | 0.00188253 | 0.00188253 | 0.00188253 | 0.00188253 | 0.00188253 | 0.00188253 | 0.00188253 | 0.00188253 | 0.00188253 | 0.00188253 | 0.00188253 | 0.00188253 | 0.00188253 | 0.00188253 | 0.00188253 | 0.00188253 | 0.00188253 | 0.00188253 | 0.00188253 | 0.00188253 | 0.00188253 | 0.00188253 | 0.00188253 | 0.00188253 | 0.00188253 | 0.00188253 | 0 | 0 | 0 | 0 | 0 | 0 | 0
1381 | 722.397 | 0.001937242 | -30 | 660.5 | -720.5 | 0 | 0 | 0 | 0 | 0 | 0 | 0.001937242 | 0.001937242 | 0.001937242 | 0.001937242 | 0.001937242 | 0.001937242 | 0.001937242 | 0.001937242 | 0.001937242 | 0.001937242 | 0.001937242 | 0.001937242 | 0.001937242 | 0.001937242 | 0.001937242 | 0.001937242 | 0.001937242 | 0.001937242 | 0.001937242 | 0.001937242 | 0.001937242 | 0.001937242 | 0.001937242 | 0.001937242 | 0.001937242 | 0.001937242 | 0.001937242 | 0.001937242 | 0.001937242 | 0.001937242 | 0.001937242 | 0.001937242 | 0.001937242 | 0.001937242 | 0.001937242 | 0.001937242 | 0.001937242 | 0.001937242 | 0.001937242 | 0.001937242 | 0.001937242 | 0.001937242 | 0.001937242 | 0.001937242 | 0.001937242 | 0.001937242 | 0.001937242 | 0.001937242 | 0.001937242 | 0.001937242 | 0.001937242 | 0 | 0 | 0 | 0 | 0 | 0 | 0 | 0
1381 | 645.814 | 0.00173187 | -20 | 670.5 | -710.5 | 0 | 0 | 0 | 0 | 0 | 0 | 0.00173187 | 0.00173187 | 0.00173187 | 0.00173187 | 0.00173187 | 0.00173187 | 0.00173187 | 0.00173187 | 0.00173187 | 0.00173187 | 0.00173187 | 0.00173187 | 0.00173187 | 0.00173187 | 0.00173187 | 0.00173187 | 0.00173187 | 0.00173187 | 0.00173187 | 0.00173187 | 0.00173187 | 0.00173187 | 0.00173187 | 0.00173187 | 0.00173187 | 0.00173187 | 0.00173187 | 0.00173187 | 0.00173187 | 0.00173187 | 0.00173187 | 0.00173187 | 0.00173187 | 0.00173187 | 0.00173187 | 0.00173187 | 0.00173187 | 0.00173187 | 0.00173187 | 0.00173187 | 0.00173187 | 0.00173187 | 0.00173187 | 0.00173187 | 0.00173187 | 0.00173187 | 0.00173187 | 0.00173187 | 0.00173187 | 0.00173187 | 0.00173187 | 0.00173187 | 0 | 0 | 0 | 0 | 0 | 0 | 0
1381 | 647.8098 | 0.001737222 | -10 | 680.5 | -700.5 | 0 | 0 | 0 | 0 | 0 | 0 | 0.001737222 | 0.001737222 | 0.001737222 | 0.001737222 | 0.001737222 | 0.001737222 | 0.001737222 | 0.001737222 | 0.001737222 | 0.001737222 | 0.001737222 | 0.001737222 | 0.001737222 | 0.001737222 | 0.001737222 | 0.001737222 | 0.001737222 | 0.001737222 | 0.001737222 | 0.001737222 | 0.001737222 | 0.001737222 | 0.001737222 | 0.001737222 | 0.001737222 | 0.001737222 | 0.001737222 | 0.001737222 | 0.001737222 | 0.001737222 | 0.001737222 | 0.001737222 | 0.001737222 | 0.001737222 | 0.001737222 | 0.001737222 | 0.001737222 | 0.001737222 | 0.001737222 | 0.001737222 | 0.001737222 | 0.001737222 | 0.001737222 | 0.001737222 | 0.001737222 | 0.001737222 | 0.001737222 | 0.001737222 | 0.001737222 | 0.001737222 | 0.001737222 | 0.001737222 | 0 | 0 | 0 | 0 | 0 | 0 | 0
1381 | 707.4618 | 0.00189719 | 0 | 690.5 | -690.5 | 0 | 0 | 0 | 0 | 0 | 0 | 0 | 0.00189719 | 0.00189719 | 0.00189719 | 0.00189719 | 0.00189719 | 0.00189719 | 0.00189719 | 0.00189719 | 0.00189719 | 0.00189719 | 0.00189719 | 0.00189719 | 0.00189719 | 0.00189719 | 0.00189719 | 0.00189719 | 0.00189719 | 0.00189719 | 0.00189719 | 0.00189719 | 0.00189719 | 0.00189719 | 0.00189719 | 0.00189719 | 0.00189719 | 0.00189719 | 0.00189719 | 0.00189719 | 0.00189719 | 0.00189719 | 0.00189719 | 0.00189719 | 0.00189719 | 0.00189719 | 0.00189719 | 0.00189719 | 0.00189719 | 0.00189719 | 0.00189719 | 0.00189719 | 0.00189719 | 0.00189719 | 0.00189719 | 0.00189719 | 0.00189719 | 0.00189719 | 0.00189719 | 0.00189719 | 0.00189719 | 0.00189719 | 0.00189719 | 0 | 0 | 0 | 0 | 0 | 0 | 0
1380 | 622.9426 | 0.001670536 | 10 | 700 | -680 | 0 | 0 | 0 | 0 | 0 | 0 | 0 | 0.001670536 | 0.001670536 | 0.001670536 | 0.001670536 | 0.001670536 | 0.001670536 | 0.001670536 | 0.001670536 | 0.001670536 | 0.001670536 | 0.001670536 | 0.001670536 | 0.001670536 | 0.001670536 | 0.001670536 | 0.001670536 | 0.001670536 | 0.001670536 | 0.001670536 | 0.001670536 | 0.001670536 | 0.001670536 | 0.001670536 | 0.001670536 | 0.001670536 | 0.001670536 | 0.001670536 | 0.001670536 | 0.001670536 | 0.001670536 | 0.001670536 | 0.001670536 | 0.001670536 | 0.001670536 | 0.001670536 | 0.001670536 | 0.001670536 | 0.001670536 | 0.001670536 | 0.001670536 | 0.001670536 | 0.001670536 | 0.001670536 | 0.001670536 | 0.001670536 | 0.001670536 | 0.001670536 | 0.001670536 | 0.001670536 | 0.001670536 | 0.001670536 | 0.001670536 | 0 | 0 | 0 | 0 | 0 | 0
1381 | 703.7252 | 0.00188717 | 20 | 710.5 | -670.5 | 0 | 0 | 0 | 0 | 0 | 0 | 0 | 0.00188717 | 0.00188717 | 0.00188717 | 0.00188717 | 0.00188717 | 0.00188717 | 0.00188717 | 0.00188717 | 0.00188717 | 0.00188717 | 0.00188717 | 0.00188717 | 0.00188717 | 0.00188717 | 0.00188717 | 0.00188717 | 0.00188717 | 0.00188717 | 0.00188717 | 0.00188717 | 0.00188717 | 0.00188717 | 0.00188717 | 0.00188717 | 0.00188717 | 0.00188717 | 0.00188717 | 0.00188717 | 0.00188717 | 0.00188717 | 0.00188717 | 0.00188717 | 0.00188717 | 0.00188717 | 0.00188717 | 0.00188717 | 0.00188717 | 0.00188717 | 0.00188717 | 0.00188717 | 0.00188717 | 0.00188717 | 0.00188717 | 0.00188717 | 0.00188717 | 0.00188717 | 0.00188717 | 0.00188717 | 0.00188717 | 0.00188717 | 0.00188717 | 0.00188717 | 0 | 0 | 0 | 0 | 0 | 0
1362 | 592.2547 | 0.001588241 | 30 | 711 | -651 | 0 | 0 | 0 | 0 | 0 | 0 | 0 | 0 | 0.001588241 | 0.001588241 | 0.001588241 | 0.001588241 | 0.001588241 | 0.001588241 | 0.001588241 | 0.001588241 | 0.001588241 | 0.001588241 | 0.001588241 | 0.001588241 | 0.001588241 | 0.001588241 | 0.001588241 | 0.001588241 | 0.001588241 | 0.001588241 | 0.001588241 | 0.001588241 | 0.001588241 | 0.001588241 | 0.001588241 | 0.001588241 | 0.001588241 | 0.001588241 | 0.001588241 | 0.001588241 | 0.001588241 | 0.001588241 | 0.001588241 | 0.001588241 | 0.001588241 | 0.001588241 | 0.001588241 | 0.001588241 | 0.001588241 | 0.001588241 | 0.001588241 | 0.001588241 | 0.001588241 | 0.001588241 | 0.001588241 | 0.001588241 | 0.001588241 | 0.001588241 | 0.001588241 | 0.001588241 | 0.001588241 | 0.001588241 | 0.001588241 | 0 | 0 | 0 | 0 | 0 | 0
1362 | 522.131 | 0.001400191 | 40 | 721 | -641 | 0 | 0 | 0 | 0 | 0 | 0 | 0 | 0 | 0 | 0.001400191 | 0.001400191 | 0.001400191 | 0.001400191 | 0.001400191 | 0.001400191 | 0.001400191 | 0.001400191 | 0.001400191 | 0.001400191 | 0.001400191 | 0.001400191 | 0.001400191 | 0.001400191 | 0.001400191 | 0.001400191 | 0.001400191 | 0.001400191 | 0.001400191 | 0.001400191 | 0.001400191 | 0.001400191 | 0.001400191 | 0.001400191 | 0.001400191 | 0.001400191 | 0.001400191 | 0.001400191 | 0.001400191 | 0.001400191 | 0.001400191 | 0.001400191 | 0.001400191 | 0.001400191 | 0.001400191 | 0.001400191 | 0.001400191 | 0.001400191 | 0.001400191 | 0.001400191 | 0.001400191 | 0.001400191 | 0.001400191 | 0.001400191 | 0.001400191 | 0.001400191 | 0.001400191 | 0.001400191 | 0.001400191 | 0.001400191 | 0 | 0 | 0 | 0 | 0 | 0
1362 | 551.7749 | 0.001479687 | 30 | 711 | -651 | 0 | 0 | 0 | 0 | 0 | 0 | 0 | 0 | 0.001479687 | 0.001479687 | 0.001479687 | 0.001479687 | 0.001479687 | 0.001479687 | 0.001479687 | 0.001479687 | 0.001479687 | 0.001479687 | 0.001479687 | 0.001479687 | 0.001479687 | 0.001479687 | 0.001479687 | 0.001479687 | 0.001479687 | 0.001479687 | 0.001479687 | 0.001479687 | 0.001479687 | 0.001479687 | 0.001479687 | 0.001479687 | 0.001479687 | 0.001479687 | 0.001479687 | 0.001479687 | 0.001479687 | 0.001479687 | 0.001479687 | 0.001479687 | 0.001479687 | 0.001479687 | 0.001479687 | 0.001479687 | 0.001479687 | 0.001479687 | 0.001479687 | 0.001479687 | 0.001479687 | 0.001479687 | 0.001479687 | 0.001479687 | 0.001479687 | 0.001479687 | 0.001479687 | 0.001479687 | 0.001479687 | 0.001479687 | 0.001479687 | 0 | 0 | 0 | 0 | 0 | 0
1362 | 567.8431 | 0.001522777 | 20 | 701 | -661 | 0 | 0 | 0 | 0 | 0 | 0 | 0 | 0 | 0.001522777 | 0.001522777 | 0.001522777 | 0.001522777 | 0.001522777 | 0.001522777 | 0.001522777 | 0.001522777 | 0.001522777 | 0.001522777 | 0.001522777 | 0.001522777 | 0.001522777 | 0.001522777 | 0.001522777 | 0.001522777 | 0.001522777 | 0.001522777 | 0.001522777 | 0.001522777 | 0.001522777 | 0.001522777 | 0.001522777 | 0.001522777 | 0.001522777 | 0.001522777 | 0.001522777 | 0.001522777 | 0.001522777 | 0.001522777 | 0.001522777 | 0.001522777 | 0.001522777 | 0.001522777 | 0.001522777 | 0.001522777 | 0.001522777 | 0.001522777 | 0.001522777 | 0.001522777 | 0.001522777 | 0.001522777 | 0.001522777 | 0.001522777 | 0.001522777 | 0.001522777 | 0.001522777 | 0.001522777 | 0.001522777 | 0.001522777 | 0.001522777 | 0 | 0 | 0 | 0 | 0 | 0
1362 | 650.2972 | 0.001743893 | 10 | 691 | -671 | 0 | 0 | 0 | 0 | 0 | 0 | 0 | 0.001743893 | 0.001743893 | 0.001743893 | 0.001743893 | 0.001743893 | 0.001743893 | 0.001743893 | 0.001743893 | 0.001743893 | 0.001743893 | 0.001743893 | 0.001743893 | 0.001743893 | 0.001743893 | 0.001743893 | 0.001743893 | 0.001743893 | 0.001743893 | 0.001743893 | 0.001743893 | 0.001743893 | 0.001743893 | 0.001743893 | 0.001743893 | 0.001743893 | 0.001743893 | 0.001743893 | 0.001743893 | 0.001743893 | 0.001743893 | 0.001743893 | 0.001743893 | 0.001743893 | 0.001743893 | 0.001743893 | 0.001743893 | 0.001743893 | 0.001743893 | 0.001743893 | 0.001743893 | 0.001743893 | 0.001743893 | 0.001743893 | 0.001743893 | 0.001743893 | 0.001743893 | 0.001743893 | 0.001743893 | 0.001743893 | 0.001743893 | 0.001743893 | 0 | 0 | 0 | 0 | 0 | 0 | 0
1362 | 624.6768 | 0.001675187 | 0 | 681 | -681 | 0 | 0 | 0 | 0 | 0 | 0 | 0 | 0.001675187 | 0.001675187 | 0.001675187 | 0.001675187 | 0.001675187 | 0.001675187 | 0.001675187 | 0.001675187 | 0.001675187 | 0.001675187 | 0.001675187 | 0.001675187 | 0.001675187 | 0.001675187 | 0.001675187 | 0.001675187 | 0.001675187 | 0.001675187 | 0.001675187 | 0.001675187 | 0.001675187 | 0.001675187 | 0.001675187 | 0.001675187 | 0.001675187 | 0.001675187 | 0.001675187 | 0.001675187 | 0.001675187 | 0.001675187 | 0.001675187 | 0.001675187 | 0.001675187 | 0.001675187 | 0.001675187 | 0.001675187 | 0.001675187 | 0.001675187 | 0.001675187 | 0.001675187 | 0.001675187 | 0.001675187 | 0.001675187 | 0.001675187 | 0.001675187 | 0.001675187 | 0.001675187 | 0.001675187 | 0.001675187 | 0.001675187 | 0.001675187 | 0 | 0 | 0 | 0 | 0 | 0 | 0
1362 | 537.6474 | 0.001441801 | -10 | 671 | -691 | 0 | 0 | 0 | 0 | 0 | 0 | 0 | 0.001441801 | 0.001441801 | 0.001441801 | 0.001441801 | 0.001441801 | 0.001441801 | 0.001441801 | 0.001441801 | 0.001441801 | 0.001441801 | 0.001441801 | 0.001441801 | 0.001441801 | 0.001441801 | 0.001441801 | 0.001441801 | 0.001441801 | 0.001441801 | 0.001441801 | 0.001441801 | 0.001441801 | 0.001441801 | 0.001441801 | 0.001441801 | 0.001441801 | 0.001441801 | 0.001441801 | 0.001441801 | 0.001441801 | 0.001441801 | 0.001441801 | 0.001441801 | 0.001441801 | 0.001441801 | 0.001441801 | 0.001441801 | 0.001441801 | 0.001441801 | 0.001441801 | 0.001441801 | 0.001441801 | 0.001441801 | 0.001441801 | 0.001441801 | 0.001441801 | 0.001441801 | 0.001441801 | 0.001441801 | 0.001441801 | 0.001441801 | 0.001441801 | 0 | 0 | 0 | 0 | 0 | 0 | 0
1362 | 481.4264 | 0.001291034 | -20 | 661 | -701 | 0 | 0 | 0 | 0 | 0 | 0 | 0.001291034 | 0.001291034 | 0.001291034 | 0.001291034 | 0.001291034 | 0.001291034 | 0.001291034 | 0.001291034 | 0.001291034 | 0.001291034 | 0.001291034 | 0.001291034 | 0.001291034 | 0.001291034 | 0.001291034 | 0.001291034 | 0.001291034 | 0.001291034 | 0.001291034 | 0.001291034 | 0.001291034 | 0.001291034 | 0.001291034 | 0.001291034 | 0.001291034 | 0.001291034 | 0.001291034 | 0.001291034 | 0.001291034 | 0.001291034 | 0.001291034 | 0.001291034 | 0.001291034 | 0.001291034 | 0.001291034 | 0.001291034 | 0.001291034 | 0.001291034 | 0.001291034 | 0.001291034 | 0.001291034 | 0.001291034 | 0.001291034 | 0.001291034 | 0.001291034 | 0.001291034 | 0.001291034 | 0.001291034 | 0.001291034 | 0.001291034 | 0.001291034 | 0 | 0 | 0 | 0 | 0 | 0 | 0 | 0
1330 | 678.7997 | 0.001820328 | -30 | 635 | -695 | 0 | 0 | 0 | 0 | 0 | 0 | 0.001820328 | 0.001820328 | 0.001820328 | 0.001820328 | 0.001820328 | 0.001820328 | 0.001820328 | 0.001820328 | 0.001820328 | 0.001820328 | 0.001820328 | 0.001820328 | 0.001820328 | 0.001820328 | 0.001820328 | 0.001820328 | 0.001820328 | 0.001820328 | 0.001820328 | 0.001820328 | 0.001820328 | 0.001820328 | 0.001820328 | 0.001820328 | 0.001820328 | 0.001820328 | 0.001820328 | 0.001820328 | 0.001820328 | 0.001820328 | 0.001820328 | 0.001820328 | 0.001820328 | 0.001820328 | 0.001820328 | 0.001820328 | 0.001820328 | 0.001820328 | 0.001820328 | 0.001820328 | 0.001820328 | 0.001820328 | 0.001820328 | 0.001820328 | 0.001820328 | 0.001820328 | 0.001820328 | 0.001820328 | 0.001820328 | 0.001820328 | 0 | 0 | 0 | 0 | 0 | 0 | 0 | 0 | 0
1330 | 664.3568 | 0.001781596 | -40 | 625 | -705 | 0 | 0 | 0 | 0 | 0 | 0 | 0.001781596 | 0.001781596 | 0.001781596 | 0.001781596 | 0.001781596 | 0.001781596 | 0.001781596 | 0.001781596 | 0.001781596 | 0.001781596 | 0.001781596 | 0.001781596 | 0.001781596 | 0.001781596 | 0.001781596 | 0.001781596 | 0.001781596 | 0.001781596 | 0.001781596 | 0.001781596 | 0.001781596 | 0.001781596 | 0.001781596 | 0.001781596 | 0.001781596 | 0.001781596 | 0.001781596 | 0.001781596 | 0.001781596 | 0.001781596 | 0.001781596 | 0.001781596 | 0.001781596 | 0.001781596 | 0.001781596 | 0.001781596 | 0.001781596 | 0.001781596 | 0.001781596 | 0.001781596 | 0.001781596 | 0.001781596 | 0.001781596 | 0.001781596 | 0.001781596 | 0.001781596 | 0.001781596 | 0.001781596 | 0.001781596 | 0.001781596 | 0 | 0 | 0 | 0 | 0 | 0 | 0 | 0 | 0
1330 | 672.3053 | 0.001802912 | -30 | 635 | -695 | 0 | 0 | 0 | 0 | 0 | 0 | 0.001802912 | 0.001802912 | 0.001802912 | 0.001802912 | 0.001802912 | 0.001802912 | 0.001802912 | 0.001802912 | 0.001802912 | 0.001802912 | 0.001802912 | 0.001802912 | 0.001802912 | 0.001802912 | 0.001802912 | 0.001802912 | 0.001802912 | 0.001802912 | 0.001802912 | 0.001802912 | 0.001802912 | 0.001802912 | 0.001802912 | 0.001802912 | 0.001802912 | 0.001802912 | 0.001802912 | 0.001802912 | 0.001802912 | 0.001802912 | 0.001802912 | 0.001802912 | 0.001802912 | 0.001802912 | 0.001802912 | 0.001802912 | 0.001802912 | 0.001802912 | 0.001802912 | 0.001802912 | 0.001802912 | 0.001802912 | 0.001802912 | 0.001802912 | 0.001802912 | 0.001802912 | 0.001802912 | 0.001802912 | 0.001802912 | 0.001802912 | 0 | 0 | 0 | 0 | 0 | 0 | 0 | 0 | 0
1330 | 618.5662 | 0.0016588 | -20 | 645 | -685 | 0 | 0 | 0 | 0 | 0 | 0 | 0 | 0.0016588 | 0.0016588 | 0.0016588 | 0.0016588 | 0.0016588 | 0.0016588 | 0.0016588 | 0.0016588 | 0.0016588 | 0.0016588 | 0.0016588 | 0.0016588 | 0.0016588 | 0.0016588 | 0.0016588 | 0.0016588 | 0.0016588 | 0.0016588 | 0.0016588 | 0.0016588 | 0.0016588 | 0.0016588 | 0.0016588 | 0.0016588 | 0.0016588 | 0.0016588 | 0.0016588 | 0.0016588 | 0.0016588 | 0.0016588 | 0.0016588 | 0.0016588 | 0.0016588 | 0.0016588 | 0.0016588 | 0.0016588 | 0.0016588 | 0.0016588 | 0.0016588 | 0.0016588 | 0.0016588 | 0.0016588 | 0.0016588 | 0.0016588 | 0.0016588 | 0.0016588 | 0.0016588 | 0.0016588 | 0.0016588 | 0.0016588 | 0 | 0 | 0 | 0 | 0 | 0 | 0 | 0
1330 | 646.2994 | 0.001733172 | -10 | 655 | -675 | 0 | 0 | 0 | 0 | 0 | 0 | 0 | 0.001733172 | 0.001733172 | 0.001733172 | 0.001733172 | 0.001733172 | 0.001733172 | 0.001733172 | 0.001733172 | 0.001733172 | 0.001733172 | 0.001733172 | 0.001733172 | 0.001733172 | 0.001733172 | 0.001733172 | 0.001733172 | 0.001733172 | 0.001733172 | 0.001733172 | 0.001733172 | 0.001733172 | 0.001733172 | 0.001733172 | 0.001733172 | 0.001733172 | 0.001733172 | 0.001733172 | 0.001733172 | 0.001733172 | 0.001733172 | 0.001733172 | 0.001733172 | 0.001733172 | 0.001733172 | 0.001733172 | 0.001733172 | 0.001733172 | 0.001733172 | 0.001733172 | 0.001733172 | 0.001733172 | 0.001733172 | 0.001733172 | 0.001733172 | 0.001733172 | 0.001733172 | 0.001733172 | 0.001733172 | 0.001733172 | 0.001733172 | 0 | 0 | 0 | 0 | 0 | 0 | 0 | 0
1330 | 700.6304 | 0.001878871 | 0 | 665 | -665 | 0 | 0 | 0 | 0 | 0 | 0 | 0 | 0 | 0.001878871 | 0.001878871 | 0.001878871 | 0.001878871 | 0.001878871 | 0.001878871 | 0.001878871 | 0.001878871 | 0.001878871 | 0.001878871 | 0.001878871 | 0.001878871 | 0.001878871 | 0.001878871 | 0.001878871 | 0.001878871 | 0.001878871 | 0.001878871 | 0.001878871 | 0.001878871 | 0.001878871 | 0.001878871 | 0.001878871 | 0.001878871 | 0.001878871 | 0.001878871 | 0.001878871 | 0.001878871 | 0.001878871 | 0.001878871 | 0.001878871 | 0.001878871 | 0.001878871 | 0.001878871 | 0.001878871 | 0.001878871 | 0.001878871 | 0.001878871 | 0.001878871 | 0.001878871 | 0.001878871 | 0.001878871 | 0.001878871 | 0.001878871 | 0.001878871 | 0.001878871 | 0.001878871 | 0.001878871 | 0.001878871 | 0 | 0 | 0 | 0 | 0 | 0 | 0 | 0
1330 | 671.7506 | 0.001801424 | 10 | 675 | -655 | 0 | 0 | 0 | 0 | 0 | 0 | 0 | 0 | 0.001801424 | 0.001801424 | 0.001801424 | 0.001801424 | 0.001801424 | 0.001801424 | 0.001801424 | 0.001801424 | 0.001801424 | 0.001801424 | 0.001801424 | 0.001801424 | 0.001801424 | 0.001801424 | 0.001801424 | 0.001801424 | 0.001801424 | 0.001801424 | 0.001801424 | 0.001801424 | 0.001801424 | 0.001801424 | 0.001801424 | 0.001801424 | 0.001801424 | 0.001801424 | 0.001801424 | 0.001801424 | 0.001801424 | 0.001801424 | 0.001801424 | 0.001801424 | 0.001801424 | 0.001801424 | 0.001801424 | 0.001801424 | 0.001801424 | 0.001801424 | 0.001801424 | 0.001801424 | 0.001801424 | 0.001801424 | 0.001801424 | 0.001801424 | 0.001801424 | 0.001801424 | 0.001801424 | 0.001801424 | 0.001801424 | 0.001801424 | 0 | 0 | 0 | 0 | 0 | 0 | 0
1330 | 681.8486 | 0.001828504 | 20 | 685 | -645 | 0 | 0 | 0 | 0 | 0 | 0 | 0 | 0 | 0.001828504 | 0.001828504 | 0.001828504 | 0.001828504 | 0.001828504 | 0.001828504 | 0.001828504 | 0.001828504 | 0.001828504 | 0.001828504 | 0.001828504 | 0.001828504 | 0.001828504 | 0.001828504 | 0.001828504 | 0.001828504 | 0.001828504 | 0.001828504 | 0.001828504 | 0.001828504 | 0.001828504 | 0.001828504 | 0.001828504 | 0.001828504 | 0.001828504 | 0.001828504 | 0.001828504 | 0.001828504 | 0.001828504 | 0.001828504 | 0.001828504 | 0.001828504 | 0.001828504 | 0.001828504 | 0.001828504 | 0.001828504 | 0.001828504 | 0.001828504 | 0.001828504 | 0.001828504 | 0.001828504 | 0.001828504 | 0.001828504 | 0.001828504 | 0.001828504 | 0.001828504 | 0.001828504 | 0.001828504 | 0.001828504 | 0.001828504 | 0 | 0 | 0 | 0 | 0 | 0 | 0
1330 | 608.678 | 0.001632283 | 30 | 695 | -635 | 0 | 0 | 0 | 0 | 0 | 0 | 0 | 0 | 0 | 0.001632283 | 0.001632283 | 0.001632283 | 0.001632283 | 0.001632283 | 0.001632283 | 0.001632283 | 0.001632283 | 0.001632283 | 0.001632283 | 0.001632283 | 0.001632283 | 0.001632283 | 0.001632283 | 0.001632283 | 0.001632283 | 0.001632283 | 0.001632283 | 0.001632283 | 0.001632283 | 0.001632283 | 0.001632283 | 0.001632283 | 0.001632283 | 0.001632283 | 0.001632283 | 0.001632283 | 0.001632283 | 0.001632283 | 0.001632283 | 0.001632283 | 0.001632283 | 0.001632283 | 0.001632283 | 0.001632283 | 0.001632283 | 0.001632283 | 0.001632283 | 0.001632283 | 0.001632283 | 0.001632283 | 0.001632283 | 0.001632283 | 0.001632283 | 0.001632283 | 0.001632283 | 0.001632283 | 0.001632283 | 0.001632283 | 0.001632283 | 0 | 0 | 0 | 0 | 0 | 0
1330 | 645.7047 | 0.001731577 | 40 | 705 | -625 | 0 | 0 | 0 | 0 | 0 | 0 | 0 | 0 | 0 | 0.001731577 | 0.001731577 | 0.001731577 | 0.001731577 | 0.001731577 | 0.001731577 | 0.001731577 | 0.001731577 | 0.001731577 | 0.001731577 | 0.001731577 | 0.001731577 | 0.001731577 | 0.001731577 | 0.001731577 | 0.001731577 | 0.001731577 | 0.001731577 | 0.001731577 | 0.001731577 | 0.001731577 | 0.001731577 | 0.001731577 | 0.001731577 | 0.001731577 | 0.001731577 | 0.001731577 | 0.001731577 | 0.001731577 | 0.001731577 | 0.001731577 | 0.001731577 | 0.001731577 | 0.001731577 | 0.001731577 | 0.001731577 | 0.001731577 | 0.001731577 | 0.001731577 | 0.001731577 | 0.001731577 | 0.001731577 | 0.001731577 | 0.001731577 | 0.001731577 | 0.001731577 | 0.001731577 | 0.001731577 | 0.001731577 | 0.001731577 | 0 | 0 | 0 | 0 | 0 | 0
1330 | 660.6845 | 0.001771748 | 30 | 695 | -635 | 0 | 0 | 0 | 0 | 0 | 0 | 0 | 0 | 0 | 0.001771748 | 0.001771748 | 0.001771748 | 0.001771748 | 0.001771748 | 0.001771748 | 0.001771748 | 0.001771748 | 0.001771748 | 0.001771748 | 0.001771748 | 0.001771748 | 0.001771748 | 0.001771748 | 0.001771748 | 0.001771748 | 0.001771748 | 0.001771748 | 0.001771748 | 0.001771748 | 0.001771748 | 0.001771748 | 0.001771748 | 0.001771748 | 0.001771748 | 0.001771748 | 0.001771748 | 0.001771748 | 0.001771748 | 0.001771748 | 0.001771748 | 0.001771748 | 0.001771748 | 0.001771748 | 0.001771748 | 0.001771748 | 0.001771748 | 0.001771748 | 0.001771748 | 0.001771748 | 0.001771748 | 0.001771748 | 0.001771748 | 0.001771748 | 0.001771748 | 0.001771748 | 0.001771748 | 0.001771748 | 0.001771748 | 0.001771748 | 0 | 0 | 0 | 0 | 0 | 0
1330 | 686.0254 | 0.001839705 | 20 | 685 | -645 | 0 | 0 | 0 | 0 | 0 | 0 | 0 | 0 | 0.001839705 | 0.001839705 | 0.001839705 | 0.001839705 | 0.001839705 | 0.001839705 | 0.001839705 | 0.001839705 | 0.001839705 | 0.001839705 | 0.001839705 | 0.001839705 | 0.001839705 | 0.001839705 | 0.001839705 | 0.001839705 | 0.001839705 | 0.001839705 | 0.001839705 | 0.001839705 | 0.001839705 | 0.001839705 | 0.001839705 | 0.001839705 | 0.001839705 | 0.001839705 | 0.001839705 | 0.001839705 | 0.001839705 | 0.001839705 | 0.001839705 | 0.001839705 | 0.001839705 | 0.001839705 | 0.001839705 | 0.001839705 | 0.001839705 | 0.001839705 | 0.001839705 | 0.001839705 | 0.001839705 | 0.001839705 | 0.001839705 | 0.001839705 | 0.001839705 | 0.001839705 | 0.001839705 | 0.001839705 | 0.001839705 | 0.001839705 | 0 | 0 | 0 | 0 | 0 | 0 | 0
1330 | 600.2464 | 0.001609672 | 10 | 675 | -655 | 0 | 0 | 0 | 0 | 0 | 0 | 0 | 0 | 0.001609672 | 0.001609672 | 0.001609672 | 0.001609672 | 0.001609672 | 0.001609672 | 0.001609672 | 0.001609672 | 0.001609672 | 0.001609672 | 0.001609672 | 0.001609672 | 0.001609672 | 0.001609672 | 0.001609672 | 0.001609672 | 0.001609672 | 0.001609672 | 0.001609672 | 0.001609672 | 0.001609672 | 0.001609672 | 0.001609672 | 0.001609672 | 0.001609672 | 0.001609672 | 0.001609672 | 0.001609672 | 0.001609672 | 0.001609672 | 0.001609672 | 0.001609672 | 0.001609672 | 0.001609672 | 0.001609672 | 0.001609672 | 0.001609672 | 0.001609672 | 0.001609672 | 0.001609672 | 0.001609672 | 0.001609672 | 0.001609672 | 0.001609672 | 0.001609672 | 0.001609672 | 0.001609672 | 0.001609672 | 0.001609672 | 0.001609672 | 0 | 0 | 0 | 0 | 0 | 0 | 0
1330 | 652.734 | 0.001750428 | 0 | 665 | -665 | 0 | 0 | 0 | 0 | 0 | 0 | 0 | 0 | 0.001750428 | 0.001750428 | 0.001750428 | 0.001750428 | 0.001750428 | 0.001750428 | 0.001750428 | 0.001750428 | 0.001750428 | 0.001750428 | 0.001750428 | 0.001750428 | 0.001750428 | 0.001750428 | 0.001750428 | 0.001750428 | 0.001750428 | 0.001750428 | 0.001750428 | 0.001750428 | 0.001750428 | 0.001750428 | 0.001750428 | 0.001750428 | 0.001750428 | 0.001750428 | 0.001750428 | 0.001750428 | 0.001750428 | 0.001750428 | 0.001750428 | 0.001750428 | 0.001750428 | 0.001750428 | 0.001750428 | 0.001750428 | 0.001750428 | 0.001750428 | 0.001750428 | 0.001750428 | 0.001750428 | 0.001750428 | 0.001750428 | 0.001750428 | 0.001750428 | 0.001750428 | 0.001750428 | 0.001750428 | 0.001750428 | 0 | 0 | 0 | 0 | 0 | 0 | 0 | 0
1330 | 644.6888 | 0.001728853 | -10 | 655 | -675 | 0 | 0 | 0 | 0 | 0 | 0 | 0 | 0.001728853 | 0.001728853 | 0.001728853 | 0.001728853 | 0.001728853 | 0.001728853 | 0.001728853 | 0.001728853 | 0.001728853 | 0.001728853 | 0.001728853 | 0.001728853 | 0.001728853 | 0.001728853 | 0.001728853 | 0.001728853 | 0.001728853 | 0.001728853 | 0.001728853 | 0.001728853 | 0.001728853 | 0.001728853 | 0.001728853 | 0.001728853 | 0.001728853 | 0.001728853 | 0.001728853 | 0.001728853 | 0.001728853 | 0.001728853 | 0.001728853 | 0.001728853 | 0.001728853 | 0.001728853 | 0.001728853 | 0.001728853 | 0.001728853 | 0.001728853 | 0.001728853 | 0.001728853 | 0.001728853 | 0.001728853 | 0.001728853 | 0.001728853 | 0.001728853 | 0.001728853 | 0.001728853 | 0.001728853 | 0.001728853 | 0.001728853 | 0 | 0 | 0 | 0 | 0 | 0 | 0 | 0
1330 | 678.231 | 0.001818803 | -20 | 645 | -685 | 0 | 0 | 0 | 0 | 0 | 0 | 0 | 0.001818803 | 0.001818803 | 0.001818803 | 0.001818803 | 0.001818803 | 0.001818803 | 0.001818803 | 0.001818803 | 0.001818803 | 0.001818803 | 0.001818803 | 0.001818803 | 0.001818803 | 0.001818803 | 0.001818803 | 0.001818803 | 0.001818803 | 0.001818803 | 0.001818803 | 0.001818803 | 0.001818803 | 0.001818803 | 0.001818803 | 0.001818803 | 0.001818803 | 0.001818803 | 0.001818803 | 0.001818803 | 0.001818803 | 0.001818803 | 0.001818803 | 0.001818803 | 0.001818803 | 0.001818803 | 0.001818803 | 0.001818803 | 0.001818803 | 0.001818803 | 0.001818803 | 0.001818803 | 0.001818803 | 0.001818803 | 0.001818803 | 0.001818803 | 0.001818803 | 0.001818803 | 0.001818803 | 0.001818803 | 0.001818803 | 0.001818803 | 0 | 0 | 0 | 0 | 0 | 0 | 0 | 0
1314 | 752.9128 | 0.002019076 | -30 | 627 | -687 | 0 | 0 | 0 | 0 | 0 | 0 | 0 | 0.002019076 | 0.002019076 | 0.002019076 | 0.002019076 | 0.002019076 | 0.002019076 | 0.002019076 | 0.002019076 | 0.002019076 | 0.002019076 | 0.002019076 | 0.002019076 | 0.002019076 | 0.002019076 | 0.002019076 | 0.002019076 | 0.002019076 | 0.002019076 | 0.002019076 | 0.002019076 | 0.002019076 | 0.002019076 | 0.002019076 | 0.002019076 | 0.002019076 | 0.002019076 | 0.002019076 | 0.002019076 | 0.002019076 | 0.002019076 | 0.002019076 | 0.002019076 | 0.002019076 | 0.002019076 | 0.002019076 | 0.002019076 | 0.002019076 | 0.002019076 | 0.002019076 | 0.002019076 | 0.002019076 | 0.002019076 | 0.002019076 | 0.002019076 | 0.002019076 | 0.002019076 | 0.002019076 | 0.002019076 | 0.002019076 | 0 | 0 | 0 | 0 | 0 | 0 | 0 | 0 | 0
1282 | 658.9074 | 0.001766983 | -40 | 601 | -681 | 0 | 0 | 0 | 0 | 0 | 0 | 0 | 0.001766983 | 0.001766983 | 0.001766983 | 0.001766983 | 0.001766983 | 0.001766983 | 0.001766983 | 0.001766983 | 0.001766983 | 0.001766983 | 0.001766983 | 0.001766983 | 0.001766983 | 0.001766983 | 0.001766983 | 0.001766983 | 0.001766983 | 0.001766983 | 0.001766983 | 0.001766983 | 0.001766983 | 0.001766983 | 0.001766983 | 0.001766983 | 0.001766983 | 0.001766983 | 0.001766983 | 0.001766983 | 0.001766983 | 0.001766983 | 0.001766983 | 0.001766983 | 0.001766983 | 0.001766983 | 0.001766983 | 0.001766983 | 0.001766983 | 0.001766983 | 0.001766983 | 0.001766983 | 0.001766983 | 0.001766983 | 0.001766983 | 0.001766983 | 0.001766983 | 0.001766983 | 0.001766983 | 0.001766983 | 0 | 0 | 0 | 0 | 0 | 0 | 0 | 0 | 0 | 0
1272 | 1135.738 | 0.003045693 | -30 | 606 | -666 | 0 | 0 | 0 | 0 | 0 | 0 | 0 | 0 | 0.003045693 | 0.003045693 | 0.003045693 | 0.003045693 | 0.003045693 | 0.003045693 | 0.003045693 | 0.003045693 | 0.003045693 | 0.003045693 | 0.003045693 | 0.003045693 | 0.003045693 | 0.003045693 | 0.003045693 | 0.003045693 | 0.003045693 | 0.003045693 | 0.003045693 | 0.003045693 | 0.003045693 | 0.003045693 | 0.003045693 | 0.003045693 | 0.003045693 | 0.003045693 | 0.003045693 | 0.003045693 | 0.003045693 | 0.003045693 | 0.003045693 | 0.003045693 | 0.003045693 | 0.003045693 | 0.003045693 | 0.003045693 | 0.003045693 | 0.003045693 | 0.003045693 | 0.003045693 | 0.003045693 | 0.003045693 | 0.003045693 | 0.003045693 | 0.003045693 | 0.003045693 | 0.003045693 | 0 | 0 | 0 | 0 | 0 | 0 | 0 | 0 | 0 | 0
1269 | 1027.363 | 0.002755066 | -20 | 614.5 | -654.5 | 0 | 0 | 0 | 0 | 0 | 0 | 0 | 0 | 0.002755066 | 0.002755066 | 0.002755066 | 0.002755066 | 0.002755066 | 0.002755066 | 0.002755066 | 0.002755066 | 0.002755066 | 0.002755066 | 0.002755066 | 0.002755066 | 0.002755066 | 0.002755066 | 0.002755066 | 0.002755066 | 0.002755066 | 0.002755066 | 0.002755066 | 0.002755066 | 0.002755066 | 0.002755066 | 0.002755066 | 0.002755066 | 0.002755066 | 0.002755066 | 0.002755066 | 0.002755066 | 0.002755066 | 0.002755066 | 0.002755066 | 0.002755066 | 0.002755066 | 0.002755066 | 0.002755066 | 0.002755066 | 0.002755066 | 0.002755066 | 0.002755066 | 0.002755066 | 0.002755066 | 0.002755066 | 0.002755066 | 0.002755066 | 0.002755066 | 0.002755066 | 0.002755066 | 0 | 0 | 0 | 0 | 0 | 0 | 0 | 0 | 0 | 0
1269 | 1077.06 | 0.002888337 | -10 | 624.5 | -644.5 | 0 | 0 | 0 | 0 | 0 | 0 | 0 | 0 | 0.002888337 | 0.002888337 | 0.002888337 | 0.002888337 | 0.002888337 | 0.002888337 | 0.002888337 | 0.002888337 | 0.002888337 | 0.002888337 | 0.002888337 | 0.002888337 | 0.002888337 | 0.002888337 | 0.002888337 | 0.002888337 | 0.002888337 | 0.002888337 | 0.002888337 | 0.002888337 | 0.002888337 | 0.002888337 | 0.002888337 | 0.002888337 | 0.002888337 | 0.002888337 | 0.002888337 | 0.002888337 | 0.002888337 | 0.002888337 | 0.002888337 | 0.002888337 | 0.002888337 | 0.002888337 | 0.002888337 | 0.002888337 | 0.002888337 | 0.002888337 | 0.002888337 | 0.002888337 | 0.002888337 | 0.002888337 | 0.002888337 | 0.002888337 | 0.002888337 | 0.002888337 | 0.002888337 | 0.002888337 | 0 | 0 | 0 | 0 | 0 | 0 | 0 | 0 | 0
1269 | 1072.485 | 0.002876069 | 0 | 634.5 | -634.5 | 0 | 0 | 0 | 0 | 0 | 0 | 0 | 0 | 0 | 0.002876069 | 0.002876069 | 0.002876069 | 0.002876069 | 0.002876069 | 0.002876069 | 0.002876069 | 0.002876069 | 0.002876069 | 0.002876069 | 0.002876069 | 0.002876069 | 0.002876069 | 0.002876069 | 0.002876069 | 0.002876069 | 0.002876069 | 0.002876069 | 0.002876069 | 0.002876069 | 0.002876069 | 0.002876069 | 0.002876069 | 0.002876069 | 0.002876069 | 0.002876069 | 0.002876069 | 0.002876069 | 0.002876069 | 0.002876069 | 0.002876069 | 0.002876069 | 0.002876069 | 0.002876069 | 0.002876069 | 0.002876069 | 0.002876069 | 0.002876069 | 0.002876069 | 0.002876069 | 0.002876069 | 0.002876069 | 0.002876069 | 0.002876069 | 0.002876069 | 0.002876069 | 0.002876069 | 0 | 0 | 0 | 0 | 0 | 0 | 0 | 0 | 0
1269 | 1147.988 | 0.003078543 | 10 | 644.5 | -624.5 | 0 | 0 | 0 | 0 | 0 | 0 | 0 | 0 | 0 | 0.003078543 | 0.003078543 | 0.003078543 | 0.003078543 | 0.003078543 | 0.003078543 | 0.003078543 | 0.003078543 | 0.003078543 | 0.003078543 | 0.003078543 | 0.003078543 | 0.003078543 | 0.003078543 | 0.003078543 | 0.003078543 | 0.003078543 | 0.003078543 | 0.003078543 | 0.003078543 | 0.003078543 | 0.003078543 | 0.003078543 | 0.003078543 | 0.003078543 | 0.003078543 | 0.003078543 | 0.003078543 | 0.003078543 | 0.003078543 | 0.003078543 | 0.003078543 | 0.003078543 | 0.003078543 | 0.003078543 | 0.003078543 | 0.003078543 | 0.003078543 | 0.003078543 | 0.003078543 | 0.003078543 | 0.003078543 | 0.003078543 | 0.003078543 | 0.003078543 | 0.003078543 | 0.003078543 | 0.003078543 | 0 | 0 | 0 | 0 | 0 | 0 | 0 | 0
1269 | 1050.268 | 0.00281649 | 20 | 654.5 | -614.5 | 0 | 0 | 0 | 0 | 0 | 0 | 0 | 0 | 0 | 0 | 0.00281649 | 0.00281649 | 0.00281649 | 0.00281649 | 0.00281649 | 0.00281649 | 0.00281649 | 0.00281649 | 0.00281649 | 0.00281649 | 0.00281649 | 0.00281649 | 0.00281649 | 0.00281649 | 0.00281649 | 0.00281649 | 0.00281649 | 0.00281649 | 0.00281649 | 0.00281649 | 0.00281649 | 0.00281649 | 0.00281649 | 0.00281649 | 0.00281649 | 0.00281649 | 0.00281649 | 0.00281649 | 0.00281649 | 0.00281649 | 0.00281649 | 0.00281649 | 0.00281649 | 0.00281649 | 0.00281649 | 0.00281649 | 0.00281649 | 0.00281649 | 0.00281649 | 0.00281649 | 0.00281649 | 0.00281649 | 0.00281649 | 0.00281649 | 0.00281649 | 0.00281649 | 0.00281649 | 0 | 0 | 0 | 0 | 0 | 0 | 0 | 0
1269 | 1054.485 | 0.002827797 | 30 | 664.5 | -604.5 | 0 | 0 | 0 | 0 | 0 | 0 | 0 | 0 | 0 | 0 | 0.002827797 | 0.002827797 | 0.002827797 | 0.002827797 | 0.002827797 | 0.002827797 | 0.002827797 | 0.002827797 | 0.002827797 | 0.002827797 | 0.002827797 | 0.002827797 | 0.002827797 | 0.002827797 | 0.002827797 | 0.002827797 | 0.002827797 | 0.002827797 | 0.002827797 | 0.002827797 | 0.002827797 | 0.002827797 | 0.002827797 | 0.002827797 | 0.002827797 | 0.002827797 | 0.002827797 | 0.002827797 | 0.002827797 | 0.002827797 | 0.002827797 | 0.002827797 | 0.002827797 | 0.002827797 | 0.002827797 | 0.002827797 | 0.002827797 | 0.002827797 | 0.002827797 | 0.002827797 | 0.002827797 | 0.002827797 | 0.002827797 | 0.002827797 | 0.002827797 | 0.002827797 | 0.002827797 | 0 | 0 | 0 | 0 | 0 | 0 | 0 | 0
1269 | 1055.439 | 0.002830356 | 40 | 674.5 | -594.5 | 0 | 0 | 0 | 0 | 0 | 0 | 0 | 0 | 0 | 0 | 0.002830356 | 0.002830356 | 0.002830356 | 0.002830356 | 0.002830356 | 0.002830356 | 0.002830356 | 0.002830356 | 0.002830356 | 0.002830356 | 0.002830356 | 0.002830356 | 0.002830356 | 0.002830356 | 0.002830356 | 0.002830356 | 0.002830356 | 0.002830356 | 0.002830356 | 0.002830356 | 0.002830356 | 0.002830356 | 0.002830356 | 0.002830356 | 0.002830356 | 0.002830356 | 0.002830356 | 0.002830356 | 0.002830356 | 0.002830356 | 0.002830356 | 0.002830356 | 0.002830356 | 0.002830356 | 0.002830356 | 0.002830356 | 0.002830356 | 0.002830356 | 0.002830356 | 0.002830356 | 0.002830356 | 0.002830356 | 0.002830356 | 0.002830356 | 0.002830356 | 0.002830356 | 0.002830356 | 0.002830356 | 0 | 0 | 0 | 0 | 0 | 0 | 0
1269 | 1068.347 | 0.00286497 | 30 | 664.5 | -604.5 | 0 | 0 | 0 | 0 | 0 | 0 | 0 | 0 | 0 | 0 | 0.00286497 | 0.00286497 | 0.00286497 | 0.00286497 | 0.00286497 | 0.00286497 | 0.00286497 | 0.00286497 | 0.00286497 | 0.00286497 | 0.00286497 | 0.00286497 | 0.00286497 | 0.00286497 | 0.00286497 | 0.00286497 | 0.00286497 | 0.00286497 | 0.00286497 | 0.00286497 | 0.00286497 | 0.00286497 | 0.00286497 | 0.00286497 | 0.00286497 | 0.00286497 | 0.00286497 | 0.00286497 | 0.00286497 | 0.00286497 | 0.00286497 | 0.00286497 | 0.00286497 | 0.00286497 | 0.00286497 | 0.00286497 | 0.00286497 | 0.00286497 | 0.00286497 | 0.00286497 | 0.00286497 | 0.00286497 | 0.00286497 | 0.00286497 | 0.00286497 | 0.00286497 | 0.00286497 | 0 | 0 | 0 | 0 | 0 | 0 | 0 | 0
1269 | 1117.665 | 0.002997225 | 20 | 654.5 | -614.5 | 0 | 0 | 0 | 0 | 0 | 0 | 0 | 0 | 0 | 0 | 0.002997225 | 0.002997225 | 0.002997225 | 0.002997225 | 0.002997225 | 0.002997225 | 0.002997225 | 0.002997225 | 0.002997225 | 0.002997225 | 0.002997225 | 0.002997225 | 0.002997225 | 0.002997225 | 0.002997225 | 0.002997225 | 0.002997225 | 0.002997225 | 0.002997225 | 0.002997225 | 0.002997225 | 0.002997225 | 0.002997225 | 0.002997225 | 0.002997225 | 0.002997225 | 0.002997225 | 0.002997225 | 0.002997225 | 0.002997225 | 0.002997225 | 0.002997225 | 0.002997225 | 0.002997225 | 0.002997225 | 0.002997225 | 0.002997225 | 0.002997225 | 0.002997225 | 0.002997225 | 0.002997225 | 0.002997225 | 0.002997225 | 0.002997225 | 0.002997225 | 0.002997225 | 0.002997225 | 0 | 0 | 0 | 0 | 0 | 0 | 0 | 0
1269 | 1076.558 | 0.00288699 | 10 | 644.5 | -624.5 | 0 | 0 | 0 | 0 | 0 | 0 | 0 | 0 | 0 | 0.00288699 | 0.00288699 | 0.00288699 | 0.00288699 | 0.00288699 | 0.00288699 | 0.00288699 | 0.00288699 | 0.00288699 | 0.00288699 | 0.00288699 | 0.00288699 | 0.00288699 | 0.00288699 | 0.00288699 | 0.00288699 | 0.00288699 | 0.00288699 | 0.00288699 | 0.00288699 | 0.00288699 | 0.00288699 | 0.00288699 | 0.00288699 | 0.00288699 | 0.00288699 | 0.00288699 | 0.00288699 | 0.00288699 | 0.00288699 | 0.00288699 | 0.00288699 | 0.00288699 | 0.00288699 | 0.00288699 | 0.00288699 | 0.00288699 | 0.00288699 | 0.00288699 | 0.00288699 | 0.00288699 | 0.00288699 | 0.00288699 | 0.00288699 | 0.00288699 | 0.00288699 | 0.00288699 | 0.00288699 | 0 | 0 | 0 | 0 | 0 | 0 | 0 | 0
1269 | 1095.57 | 0.002937974 | 0 | 634.5 | -634.5 | 0 | 0 | 0 | 0 | 0 | 0 | 0 | 0 | 0 | 0.002937974 | 0.002937974 | 0.002937974 | 0.002937974 | 0.002937974 | 0.002937974 | 0.002937974 | 0.002937974 | 0.002937974 | 0.002937974 | 0.002937974 | 0.002937974 | 0.002937974 | 0.002937974 | 0.002937974 | 0.002937974 | 0.002937974 | 0.002937974 | 0.002937974 | 0.002937974 | 0.002937974 | 0.002937974 | 0.002937974 | 0.002937974 | 0.002937974 | 0.002937974 | 0.002937974 | 0.002937974 | 0.002937974 | 0.002937974 | 0.002937974 | 0.002937974 | 0.002937974 | 0.002937974 | 0.002937974 | 0.002937974 | 0.002937974 | 0.002937974 | 0.002937974 | 0.002937974 | 0.002937974 | 0.002937974 | 0.002937974 | 0.002937974 | 0.002937974 | 0.002937974 | 0.002937974 | 0 | 0 | 0 | 0 | 0 | 0 | 0 | 0 | 0
1269 | 1021.179 | 0.002738481 | -10 | 624.5 | -644.5 | 0 | 0 | 0 | 0 | 0 | 0 | 0 | 0 | 0.002738481 | 0.002738481 | 0.002738481 | 0.002738481 | 0.002738481 | 0.002738481 | 0.002738481 | 0.002738481 | 0.002738481 | 0.002738481 | 0.002738481 | 0.002738481 | 0.002738481 | 0.002738481 | 0.002738481 | 0.002738481 | 0.002738481 | 0.002738481 | 0.002738481 | 0.002738481 | 0.002738481 | 0.002738481 | 0.002738481 | 0.002738481 | 0.002738481 | 0.002738481 | 0.002738481 | 0.002738481 | 0.002738481 | 0.002738481 | 0.002738481 | 0.002738481 | 0.002738481 | 0.002738481 | 0.002738481 | 0.002738481 | 0.002738481 | 0.002738481 | 0.002738481 | 0.002738481 | 0.002738481 | 0.002738481 | 0.002738481 | 0.002738481 | 0.002738481 | 0.002738481 | 0.002738481 | 0.002738481 | 0 | 0 | 0 | 0 | 0 | 0 | 0 | 0 | 0
1244 | 1124.293 | 0.003015001 | -20 | 602 | -642 | 0 | 0 | 0 | 0 | 0 | 0 | 0 | 0 | 0.003015001 | 0.003015001 | 0.003015001 | 0.003015001 | 0.003015001 | 0.003015001 | 0.003015001 | 0.003015001 | 0.003015001 | 0.003015001 | 0.003015001 | 0.003015001 | 0.003015001 | 0.003015001 | 0.003015001 | 0.003015001 | 0.003015001 | 0.003015001 | 0.003015001 | 0.003015001 | 0.003015001 | 0.003015001 | 0.003015001 | 0.003015001 | 0.003015001 | 0.003015001 | 0.003015001 | 0.003015001 | 0.003015001 | 0.003015001 | 0.003015001 | 0.003015001 | 0.003015001 | 0.003015001 | 0.003015001 | 0.003015001 | 0.003015001 | 0.003015001 | 0.003015001 | 0.003015001 | 0.003015001 | 0.003015001 | 0.003015001 | 0.003015001 | 0.003015001 | 0.003015001 | 0.003015001 | 0 | 0 | 0 | 0 | 0 | 0 | 0 | 0 | 0 | 0
1244 | 1066.168 | 0.002859127 | -30 | 592 | -652 | 0 | 0 | 0 | 0 | 0 | 0 | 0 | 0 | 0.002859127 | 0.002859127 | 0.002859127 | 0.002859127 | 0.002859127 | 0.002859127 | 0.002859127 | 0.002859127 | 0.002859127 | 0.002859127 | 0.002859127 | 0.002859127 | 0.002859127 | 0.002859127 | 0.002859127 | 0.002859127 | 0.002859127 | 0.002859127 | 0.002859127 | 0.002859127 | 0.002859127 | 0.002859127 | 0.002859127 | 0.002859127 | 0.002859127 | 0.002859127 | 0.002859127 | 0.002859127 | 0.002859127 | 0.002859127 | 0.002859127 | 0.002859127 | 0.002859127 | 0.002859127 | 0.002859127 | 0.002859127 | 0.002859127 | 0.002859127 | 0.002859127 | 0.002859127 | 0.002859127 | 0.002859127 | 0.002859127 | 0.002859127 | 0.002859127 | 0.002859127 | 0.002859127 | 0 | 0 | 0 | 0 | 0 | 0 | 0 | 0 | 0 | 0
1244 | 1070.864 | 0.002871721 | -40 | 582 | -662 | 0 | 0 | 0 | 0 | 0 | 0 | 0 | 0 | 0.002871721 | 0.002871721 | 0.002871721 | 0.002871721 | 0.002871721 | 0.002871721 | 0.002871721 | 0.002871721 | 0.002871721 | 0.002871721 | 0.002871721 | 0.002871721 | 0.002871721 | 0.002871721 | 0.002871721 | 0.002871721 | 0.002871721 | 0.002871721 | 0.002871721 | 0.002871721 | 0.002871721 | 0.002871721 | 0.002871721 | 0.002871721 | 0.002871721 | 0.002871721 | 0.002871721 | 0.002871721 | 0.002871721 | 0.002871721 | 0.002871721 | 0.002871721 | 0.002871721 | 0.002871721 | 0.002871721 | 0.002871721 | 0.002871721 | 0.002871721 | 0.002871721 | 0.002871721 | 0.002871721 | 0.002871721 | 0.002871721 | 0.002871721 | 0.002871721 | 0.002871721 | 0 | 0 | 0 | 0 | 0 | 0 | 0 | 0 | 0 | 0 | 0
1244 | 1135.866 | 0.003046037 | -30 | 592 | -652 | 0 | 0 | 0 | 0 | 0 | 0 | 0 | 0 | 0.003046037 | 0.003046037 | 0.003046037 | 0.003046037 | 0.003046037 | 0.003046037 | 0.003046037 | 0.003046037 | 0.003046037 | 0.003046037 | 0.003046037 | 0.003046037 | 0.003046037 | 0.003046037 | 0.003046037 | 0.003046037 | 0.003046037 | 0.003046037 | 0.003046037 | 0.003046037 | 0.003046037 | 0.003046037 | 0.003046037 | 0.003046037 | 0.003046037 | 0.003046037 | 0.003046037 | 0.003046037 | 0.003046037 | 0.003046037 | 0.003046037 | 0.003046037 | 0.003046037 | 0.003046037 | 0.003046037 | 0.003046037 | 0.003046037 | 0.003046037 | 0.003046037 | 0.003046037 | 0.003046037 | 0.003046037 | 0.003046037 | 0.003046037 | 0.003046037 | 0.003046037 | 0.003046037 | 0 | 0 | 0 | 0 | 0 | 0 | 0 | 0 | 0 | 0
1191 | 832.2181 | 0.002231748 | -20 | 575.5 | -615.5 | 0 | 0 | 0 | 0 | 0 | 0 | 0 | 0 | 0 | 0.002231748 | 0.002231748 | 0.002231748 | 0.002231748 | 0.002231748 | 0.002231748 | 0.002231748 | 0.002231748 | 0.002231748 | 0.002231748 | 0.002231748 | 0.002231748 | 0.002231748 | 0.002231748 | 0.002231748 | 0.002231748 | 0.002231748 | 0.002231748 | 0.002231748 | 0.002231748 | 0.002231748 | 0.002231748 | 0.002231748 | 0.002231748 | 0.002231748 | 0.002231748 | 0.002231748 | 0.002231748 | 0.002231748 | 0.002231748 | 0.002231748 | 0.002231748 | 0.002231748 | 0.002231748 | 0.002231748 | 0.002231748 | 0.002231748 | 0.002231748 | 0.002231748 | 0.002231748 | 0.002231748 | 0.002231748 | 0.002231748 | 0.002231748 | 0.002231748 | 0 | 0 | 0 | 0 | 0 | 0 | 0 | 0 | 0 | 0 | 0
1191 | 669.3651 | 0.001795027 | -10 | 585.5 | -605.5 | 0 | 0 | 0 | 0 | 0 | 0 | 0 | 0 | 0 | 0 | 0.001795027 | 0.001795027 | 0.001795027 | 0.001795027 | 0.001795027 | 0.001795027 | 0.001795027 | 0.001795027 | 0.001795027 | 0.001795027 | 0.001795027 | 0.001795027 | 0.001795027 | 0.001795027 | 0.001795027 | 0.001795027 | 0.001795027 | 0.001795027 | 0.001795027 | 0.001795027 | 0.001795027 | 0.001795027 | 0.001795027 | 0.001795027 | 0.001795027 | 0.001795027 | 0.001795027 | 0.001795027 | 0.001795027 | 0.001795027 | 0.001795027 | 0.001795027 | 0.001795027 | 0.001795027 | 0.001795027 | 0.001795027 | 0.001795027 | 0.001795027 | 0.001795027 | 0.001795027 | 0.001795027 | 0.001795027 | 0.001795027 | 0.001795027 | 0 | 0 | 0 | 0 | 0 | 0 | 0 | 0 | 0 | 0 | 0
1191 | 746.6115 | 0.002002177 | 0 | 595.5 | -595.5 | 0 | 0 | 0 | 0 | 0 | 0 | 0 | 0 | 0 | 0 | 0.002002177 | 0.002002177 | 0.002002177 | 0.002002177 | 0.002002177 | 0.002002177 | 0.002002177 | 0.002002177 | 0.002002177 | 0.002002177 | 0.002002177 | 0.002002177 | 0.002002177 | 0.002002177 | 0.002002177 | 0.002002177 | 0.002002177 | 0.002002177 | 0.002002177 | 0.002002177 | 0.002002177 | 0.002002177 | 0.002002177 | 0.002002177 | 0.002002177 | 0.002002177 | 0.002002177 | 0.002002177 | 0.002002177 | 0.002002177 | 0.002002177 | 0.002002177 | 0.002002177 | 0.002002177 | 0.002002177 | 0.002002177 | 0.002002177 | 0.002002177 | 0.002002177 | 0.002002177 | 0.002002177 | 0.002002177 | 0.002002177 | 0.002002177 | 0.002002177 | 0 | 0 | 0 | 0 | 0 | 0 | 0 | 0 | 0 | 0
1191 | 744.2651 | 0.001995885 | 10 | 605.5 | -585.5 | 0 | 0 | 0 | 0 | 0 | 0 | 0 | 0 | 0 | 0 | 0 | 0.001995885 | 0.001995885 | 0.001995885 | 0.001995885 | 0.001995885 | 0.001995885 | 0.001995885 | 0.001995885 | 0.001995885 | 0.001995885 | 0.001995885 | 0.001995885 | 0.001995885 | 0.001995885 | 0.001995885 | 0.001995885 | 0.001995885 | 0.001995885 | 0.001995885 | 0.001995885 | 0.001995885 | 0.001995885 | 0.001995885 | 0.001995885 | 0.001995885 | 0.001995885 | 0.001995885 | 0.001995885 | 0.001995885 | 0.001995885 | 0.001995885 | 0.001995885 | 0.001995885 | 0.001995885 | 0.001995885 | 0.001995885 | 0.001995885 | 0.001995885 | 0.001995885 | 0.001995885 | 0.001995885 | 0.001995885 | 0.001995885 | 0.001995885 | 0 | 0 | 0 | 0 | 0 | 0 | 0 | 0 | 0 | 0
1187 | 711.9807 | 0.001909309 | 20 | 613.5 | -573.5 | 0 | 0 | 0 | 0 | 0 | 0 | 0 | 0 | 0 | 0 | 0 | 0.001909309 | 0.001909309 | 0.001909309 | 0.001909309 | 0.001909309 | 0.001909309 | 0.001909309 | 0.001909309 | 0.001909309 | 0.001909309 | 0.001909309 | 0.001909309 | 0.001909309 | 0.001909309 | 0.001909309 | 0.001909309 | 0.001909309 | 0.001909309 | 0.001909309 | 0.001909309 | 0.001909309 | 0.001909309 | 0.001909309 | 0.001909309 | 0.001909309 | 0.001909309 | 0.001909309 | 0.001909309 | 0.001909309 | 0.001909309 | 0.001909309 | 0.001909309 | 0.001909309 | 0.001909309 | 0.001909309 | 0.001909309 | 0.001909309 | 0.001909309 | 0.001909309 | 0.001909309 | 0.001909309 | 0.001909309 | 0.001909309 | 0.001909309 | 0 | 0 | 0 | 0 | 0 | 0 | 0 | 0 | 0 | 0
1146 | 817.5293 | 0.002192357 | 30 | 603 | -543 | 0 | 0 | 0 | 0 | 0 | 0 | 0 | 0 | 0 | 0 | 0 | 0 | 0.002192357 | 0.002192357 | 0.002192357 | 0.002192357 | 0.002192357 | 0.002192357 | 0.002192357 | 0.002192357 | 0.002192357 | 0.002192357 | 0.002192357 | 0.002192357 | 0.002192357 | 0.002192357 | 0.002192357 | 0.002192357 | 0.002192357 | 0.002192357 | 0.002192357 | 0.002192357 | 0.002192357 | 0.002192357 | 0.002192357 | 0.002192357 | 0.002192357 | 0.002192357 | 0.002192357 | 0.002192357 | 0.002192357 | 0.002192357 | 0.002192357 | 0.002192357 | 0.002192357 | 0.002192357 | 0.002192357 | 0.002192357 | 0.002192357 | 0.002192357 | 0.002192357 | 0.002192357 | 0.002192357 | 0.002192357 | 0.002192357 | 0 | 0 | 0 | 0 | 0 | 0 | 0 | 0 | 0 | 0
1137 | 901.9099 | 0.002418639 | 40 | 608.5 | -528.5 | 0 | 0 | 0 | 0 | 0 | 0 | 0 | 0 | 0 | 0 | 0 | 0 | 0 | 0.002418639 | 0.002418639 | 0.002418639 | 0.002418639 | 0.002418639 | 0.002418639 | 0.002418639 | 0.002418639 | 0.002418639 | 0.002418639 | 0.002418639 | 0.002418639 | 0.002418639 | 0.002418639 | 0.002418639 | 0.002418639 | 0.002418639 | 0.002418639 | 0.002418639 | 0.002418639 | 0.002418639 | 0.002418639 | 0.002418639 | 0.002418639 | 0.002418639 | 0.002418639 | 0.002418639 | 0.002418639 | 0.002418639 | 0.002418639 | 0.002418639 | 0.002418639 | 0.002418639 | 0.002418639 | 0.002418639 | 0.002418639 | 0.002418639 | 0.002418639 | 0.002418639 | 0.002418639 | 0.002418639 | 0.002418639 | 0 | 0 | 0 | 0 | 0 | 0 | 0 | 0 | 0 | 0
1115 | 970.6499 | 0.002602978 | 30 | 587.5 | -527.5 | 0 | 0 | 0 | 0 | 0 | 0 | 0 | 0 | 0 | 0 | 0 | 0 | 0 | 0.002602978 | 0.002602978 | 0.002602978 | 0.002602978 | 0.002602978 | 0.002602978 | 0.002602978 | 0.002602978 | 0.002602978 | 0.002602978 | 0.002602978 | 0.002602978 | 0.002602978 | 0.002602978 | 0.002602978 | 0.002602978 | 0.002602978 | 0.002602978 | 0.002602978 | 0.002602978 | 0.002602978 | 0.002602978 | 0.002602978 | 0.002602978 | 0.002602978 | 0.002602978 | 0.002602978 | 0.002602978 | 0.002602978 | 0.002602978 | 0.002602978 | 0.002602978 | 0.002602978 | 0.002602978 | 0.002602978 | 0.002602978 | 0.002602978 | 0.002602978 | 0.002602978 | 0.002602978 | 0.002602978 | 0 | 0 | 0 | 0 | 0 | 0 | 0 | 0 | 0 | 0 | 0
1130 | 876.6878 | 0.002351001 | 20 | 585 | -545 | 0 | 0 | 0 | 0 | 0 | 0 | 0 | 0 | 0 | 0 | 0 | 0 | 0.002351001 | 0.002351001 | 0.002351001 | 0.002351001 | 0.002351001 | 0.002351001 | 0.002351001 | 0.002351001 | 0.002351001 | 0.002351001 | 0.002351001 | 0.002351001 | 0.002351001 | 0.002351001 | 0.002351001 | 0.002351001 | 0.002351001 | 0.002351001 | 0.002351001 | 0.002351001 | 0.002351001 | 0.002351001 | 0.002351001 | 0.002351001 | 0.002351001 | 0.002351001 | 0.002351001 | 0.002351001 | 0.002351001 | 0.002351001 | 0.002351001 | 0.002351001 | 0.002351001 | 0.002351001 | 0.002351001 | 0.002351001 | 0.002351001 | 0.002351001 | 0.002351001 | 0.002351001 | 0.002351001 | 0.002351001 | 0 | 0 | 0 | 0 | 0 | 0 | 0 | 0 | 0 | 0 | 0
1129 | 747.9669 | 0.002005812 | 10 | 574.5 | -554.5 | 0 | 0 | 0 | 0 | 0 | 0 | 0 | 0 | 0 | 0 | 0 | 0 | 0.002005812 | 0.002005812 | 0.002005812 | 0.002005812 | 0.002005812 | 0.002005812 | 0.002005812 | 0.002005812 | 0.002005812 | 0.002005812 | 0.002005812 | 0.002005812 | 0.002005812 | 0.002005812 | 0.002005812 | 0.002005812 | 0.002005812 | 0.002005812 | 0.002005812 | 0.002005812 | 0.002005812 | 0.002005812 | 0.002005812 | 0.002005812 | 0.002005812 | 0.002005812 | 0.002005812 | 0.002005812 | 0.002005812 | 0.002005812 | 0.002005812 | 0.002005812 | 0.002005812 | 0.002005812 | 0.002005812 | 0.002005812 | 0.002005812 | 0.002005812 | 0.002005812 | 0.002005812 | 0.002005812 | 0.002005812 | 0 | 0 | 0 | 0 | 0 | 0 | 0 | 0 | 0 | 0 | 0
1129 | 722.2448 | 0.001936834 | 0 | 564.5 | -564.5 | 0 | 0 | 0 | 0 | 0 | 0 | 0 | 0 | 0 | 0 | 0 | 0.001936834 | 0.001936834 | 0.001936834 | 0.001936834 | 0.001936834 | 0.001936834 | 0.001936834 | 0.001936834 | 0.001936834 | 0.001936834 | 0.001936834 | 0.001936834 | 0.001936834 | 0.001936834 | 0.001936834 | 0.001936834 | 0.001936834 | 0.001936834 | 0.001936834 | 0.001936834 | 0.001936834 | 0.001936834 | 0.001936834 | 0.001936834 | 0.001936834 | 0.001936834 | 0.001936834 | 0.001936834 | 0.001936834 | 0.001936834 | 0.001936834 | 0.001936834 | 0.001936834 | 0.001936834 | 0.001936834 | 0.001936834 | 0.001936834 | 0.001936834 | 0.001936834 | 0.001936834 | 0.001936834 | 0.001936834 | 0.001936834 | 0 | 0 | 0 | 0 | 0 | 0 | 0 | 0 | 0 | 0 | 0
1005 | 577.7149 | 0.00154925 | -10 | 492.5 | -512.5 | 0 | 0 | 0 | 0 | 0 | 0 | 0 | 0 | 0 | 0 | 0 | 0 | 0 | 0.00154925 | 0.00154925 | 0.00154925 | 0.00154925 | 0.00154925 | 0.00154925 | 0.00154925 | 0.00154925 | 0.00154925 | 0.00154925 | 0.00154925 | 0.00154925 | 0.00154925 | 0.00154925 | 0.00154925 | 0.00154925 | 0.00154925 | 0.00154925 | 0.00154925 | 0.00154925 | 0.00154925 | 0.00154925 | 0.00154925 | 0.00154925 | 0.00154925 | 0.00154925 | 0.00154925 | 0.00154925 | 0.00154925 | 0.00154925 | 0.00154925 | 0.00154925 | 0.00154925 | 0.00154925 | 0.00154925 | 0.00154925 | 0.00154925 | 0.00154925 | 0 | 0 | 0 | 0 | 0 | 0 | 0 | 0 | 0 | 0 | 0 | 0 | 0 | 0
972 | 1148.752 | 0.003080592 | -20 | 466 | -506 | 0 | 0 | 0 | 0 | 0 | 0 | 0 | 0 | 0 | 0 | 0 | 0 | 0 | 0 | 0.003080592 | 0.003080592 | 0.003080592 | 0.003080592 | 0.003080592 | 0.003080592 | 0.003080592 | 0.003080592 | 0.003080592 | 0.003080592 | 0.003080592 | 0.003080592 | 0.003080592 | 0.003080592 | 0.003080592 | 0.003080592 | 0.003080592 | 0.003080592 | 0.003080592 | 0.003080592 | 0.003080592 | 0.003080592 | 0.003080592 | 0.003080592 | 0.003080592 | 0.003080592 | 0.003080592 | 0.003080592 | 0.003080592 | 0.003080592 | 0.003080592 | 0.003080592 | 0.003080592 | 0.003080592 | 0.003080592 | 0.003080592 | 0 | 0 | 0 | 0 | 0 | 0 | 0 | 0 | 0 | 0 | 0 | 0 | 0 | 0 | 0
972 | 1176.129 | 0.003154009 | -30 | 456 | -516 | 0 | 0 | 0 | 0 | 0 | 0 | 0 | 0 | 0 | 0 | 0 | 0 | 0 | 0.003154009 | 0.003154009 | 0.003154009 | 0.003154009 | 0.003154009 | 0.003154009 | 0.003154009 | 0.003154009 | 0.003154009 | 0.003154009 | 0.003154009 | 0.003154009 | 0.003154009 | 0.003154009 | 0.003154009 | 0.003154009 | 0.003154009 | 0.003154009 | 0.003154009 | 0.003154009 | 0.003154009 | 0.003154009 | 0.003154009 | 0.003154009 | 0.003154009 | 0.003154009 | 0.003154009 | 0.003154009 | 0.003154009 | 0.003154009 | 0.003154009 | 0.003154009 | 0.003154009 | 0.003154009 | 0.003154009 | 0.003154009 | 0.003154009 | 0 | 0 | 0 | 0 | 0 | 0 | 0 | 0 | 0 | 0 | 0 | 0 | 0 | 0 | 0
924 | 875.1076 | 0.002346764 | -40 | 422 | -502 | 0 | 0 | 0 | 0 | 0 | 0 | 0 | 0 | 0 | 0 | 0 | 0 | 0 | 0 | 0.002346764 | 0.002346764 | 0.002346764 | 0.002346764 | 0.002346764 | 0.002346764 | 0.002346764 | 0.002346764 | 0.002346764 | 0.002346764 | 0.002346764 | 0.002346764 | 0.002346764 | 0.002346764 | 0.002346764 | 0.002346764 | 0.002346764 | 0.002346764 | 0.002346764 | 0.002346764 | 0.002346764 | 0.002346764 | 0.002346764 | 0.002346764 | 0.002346764 | 0.002346764 | 0.002346764 | 0.002346764 | 0.002346764 | 0.002346764 | 0.002346764 | 0.002346764 | 0.002346764 | 0.002346764 | 0 | 0 | 0 | 0 | 0 | 0 | 0 | 0 | 0 | 0 | 0 | 0 | 0 | 0 | 0 | 0 | 0
924 | 872.6396 | 0.002340145 | -30 | 432 | -492 | 0 | 0 | 0 | 0 | 0 | 0 | 0 | 0 | 0 | 0 | 0 | 0 | 0 | 0 | 0.002340145 | 0.002340145 | 0.002340145 | 0.002340145 | 0.002340145 | 0.002340145 | 0.002340145 | 0.002340145 | 0.002340145 | 0.002340145 | 0.002340145 | 0.002340145 | 0.002340145 | 0.002340145 | 0.002340145 | 0.002340145 | 0.002340145 | 0.002340145 | 0.002340145 | 0.002340145 | 0.002340145 | 0.002340145 | 0.002340145 | 0.002340145 | 0.002340145 | 0.002340145 | 0.002340145 | 0.002340145 | 0.002340145 | 0.002340145 | 0.002340145 | 0.002340145 | 0.002340145 | 0.002340145 | 0.002340145 | 0 | 0 | 0 | 0 | 0 | 0 | 0 | 0 | 0 | 0 | 0 | 0 | 0 | 0 | 0 | 0
924 | 881.6463 | 0.002364298 | -20 | 442 | -482 | 0 | 0 | 0 | 0 | 0 | 0 | 0 | 0 | 0 | 0 | 0 | 0 | 0 | 0 | 0.002364298 | 0.002364298 | 0.002364298 | 0.002364298 | 0.002364298 | 0.002364298 | 0.002364298 | 0.002364298 | 0.002364298 | 0.002364298 | 0.002364298 | 0.002364298 | 0.002364298 | 0.002364298 | 0.002364298 | 0.002364298 | 0.002364298 | 0.002364298 | 0.002364298 | 0.002364298 | 0.002364298 | 0.002364298 | 0.002364298 | 0.002364298 | 0.002364298 | 0.002364298 | 0.002364298 | 0.002364298 | 0.002364298 | 0.002364298 | 0.002364298 | 0.002364298 | 0.002364298 | 0.002364298 | 0.002364298 | 0 | 0 | 0 | 0 | 0 | 0 | 0 | 0 | 0 | 0 | 0 | 0 | 0 | 0 | 0 | 0
924 | 1053.101 | 0.002824087 | -10 | 452 | -472 | 0 | 0 | 0 | 0 | 0 | 0 | 0 | 0 | 0 | 0 | 0 | 0 | 0 | 0 | 0 | 0.002824087 | 0.002824087 | 0.002824087 | 0.002824087 | 0.002824087 | 0.002824087 | 0.002824087 | 0.002824087 | 0.002824087 | 0.002824087 | 0.002824087 | 0.002824087 | 0.002824087 | 0.002824087 | 0.002824087 | 0.002824087 | 0.002824087 | 0.002824087 | 0.002824087 | 0.002824087 | 0.002824087 | 0.002824087 | 0.002824087 | 0.002824087 | 0.002824087 | 0.002824087 | 0.002824087 | 0.002824087 | 0.002824087 | 0.002824087 | 0.002824087 | 0.002824087 | 0.002824087 | 0.002824087 | 0 | 0 | 0 | 0 | 0 | 0 | 0 | 0 | 0 | 0 | 0 | 0 | 0 | 0 | 0 | 0
924 | 1221.995 | 0.003277008 | 0 | 462 | -462 | 0 | 0 | 0 | 0 | 0 | 0 | 0 | 0 | 0 | 0 | 0 | 0 | 0 | 0 | 0 | 0.003277008 | 0.003277008 | 0.003277008 | 0.003277008 | 0.003277008 | 0.003277008 | 0.003277008 | 0.003277008 | 0.003277008 | 0.003277008 | 0.003277008 | 0.003277008 | 0.003277008 | 0.003277008 | 0.003277008 | 0.003277008 | 0.003277008 | 0.003277008 | 0.003277008 | 0.003277008 | 0.003277008 | 0.003277008 | 0.003277008 | 0.003277008 | 0.003277008 | 0.003277008 | 0.003277008 | 0.003277008 | 0.003277008 | 0.003277008 | 0.003277008 | 0.003277008 | 0.003277008 | 0.003277008 | 0.003277008 | 0 | 0 | 0 | 0 | 0 | 0 | 0 | 0 | 0 | 0 | 0 | 0 | 0 | 0 | 0
924 | 1006.358 | 0.002698736 | 10 | 472 | -452 | 0 | 0 | 0 | 0 | 0 | 0 | 0 | 0 | 0 | 0 | 0 | 0 | 0 | 0 | 0 | 0 | 0.002698736 | 0.002698736 | 0.002698736 | 0.002698736 | 0.002698736 | 0.002698736 | 0.002698736 | 0.002698736 | 0.002698736 | 0.002698736 | 0.002698736 | 0.002698736 | 0.002698736 | 0.002698736 | 0.002698736 | 0.002698736 | 0.002698736 | 0.002698736 | 0.002698736 | 0.002698736 | 0.002698736 | 0.002698736 | 0.002698736 | 0.002698736 | 0.002698736 | 0.002698736 | 0.002698736 | 0.002698736 | 0.002698736 | 0.002698736 | 0.002698736 | 0.002698736 | 0.002698736 | 0.002698736 | 0 | 0 | 0 | 0 | 0 | 0 | 0 | 0 | 0 | 0 | 0 | 0 | 0 | 0 | 0
924 | 1255.619 | 0.003367177 | 20 | 482 | -442 | 0 | 0 | 0 | 0 | 0 | 0 | 0 | 0 | 0 | 0 | 0 | 0 | 0 | 0 | 0 | 0 | 0.003367177 | 0.003367177 | 0.003367177 | 0.003367177 | 0.003367177 | 0.003367177 | 0.003367177 | 0.003367177 | 0.003367177 | 0.003367177 | 0.003367177 | 0.003367177 | 0.003367177 | 0.003367177 | 0.003367177 | 0.003367177 | 0.003367177 | 0.003367177 | 0.003367177 | 0.003367177 | 0.003367177 | 0.003367177 | 0.003367177 | 0.003367177 | 0.003367177 | 0.003367177 | 0.003367177 | 0.003367177 | 0.003367177 | 0.003367177 | 0.003367177 | 0.003367177 | 0.003367177 | 0.003367177 | 0.003367177 | 0 | 0 | 0 | 0 | 0 | 0 | 0 | 0 | 0 | 0 | 0 | 0 | 0 | 0
924 | 1079.754 | 0.002895561 | 30 | 492 | -432 | 0 | 0 | 0 | 0 | 0 | 0 | 0 | 0 | 0 | 0 | 0 | 0 | 0 | 0 | 0 | 0 | 0.002895561 | 0.002895561 | 0.002895561 | 0.002895561 | 0.002895561 | 0.002895561 | 0.002895561 | 0.002895561 | 0.002895561 | 0.002895561 | 0.002895561 | 0.002895561 | 0.002895561 | 0.002895561 | 0.002895561 | 0.002895561 | 0.002895561 | 0.002895561 | 0.002895561 | 0.002895561 | 0.002895561 | 0.002895561 | 0.002895561 | 0.002895561 | 0.002895561 | 0.002895561 | 0.002895561 | 0.002895561 | 0.002895561 | 0.002895561 | 0.002895561 | 0.002895561 | 0.002895561 | 0.002895561 | 0.002895561 | 0 | 0 | 0 | 0 | 0 | 0 | 0 | 0 | 0 | 0 | 0 | 0 | 0 | 0
924 | 944.8085 | 0.00253368 | 40 | 502 | -422 | 0 | 0 | 0 | 0 | 0 | 0 | 0 | 0 | 0 | 0 | 0 | 0 | 0 | 0 | 0 | 0 | 0 | 0.00253368 | 0.00253368 | 0.00253368 | 0.00253368 | 0.00253368 | 0.00253368 | 0.00253368 | 0.00253368 | 0.00253368 | 0.00253368 | 0.00253368 | 0.00253368 | 0.00253368 | 0.00253368 | 0.00253368 | 0.00253368 | 0.00253368 | 0.00253368 | 0.00253368 | 0.00253368 | 0.00253368 | 0.00253368 | 0.00253368 | 0.00253368 | 0.00253368 | 0.00253368 | 0.00253368 | 0.00253368 | 0.00253368 | 0.00253368 | 0.00253368 | 0.00253368 | 0.00253368 | 0.00253368 | 0 | 0 | 0 | 0 | 0 | 0 | 0 | 0 | 0 | 0 | 0 | 0 | 0 | 0
924 | 1155.548 | 0.003098818 | 30 | 492 | -432 | 0 | 0 | 0 | 0 | 0 | 0 | 0 | 0 | 0 | 0 | 0 | 0 | 0 | 0 | 0 | 0 | 0.003098818 | 0.003098818 | 0.003098818 | 0.003098818 | 0.003098818 | 0.003098818 | 0.003098818 | 0.003098818 | 0.003098818 | 0.003098818 | 0.003098818 | 0.003098818 | 0.003098818 | 0.003098818 | 0.003098818 | 0.003098818 | 0.003098818 | 0.003098818 | 0.003098818 | 0.003098818 | 0.003098818 | 0.003098818 | 0.003098818 | 0.003098818 | 0.003098818 | 0.003098818 | 0.003098818 | 0.003098818 | 0.003098818 | 0.003098818 | 0.003098818 | 0.003098818 | 0.003098818 | 0.003098818 | 0.003098818 | 0 | 0 | 0 | 0 | 0 | 0 | 0 | 0 | 0 | 0 | 0 | 0 | 0 | 0
924 | 1227.647 | 0.003292164 | 20 | 482 | -442 | 0 | 0 | 0 | 0 | 0 | 0 | 0 | 0 | 0 | 0 | 0 | 0 | 0 | 0 | 0 | 0 | 0.003292164 | 0.003292164 | 0.003292164 | 0.003292164 | 0.003292164 | 0.003292164 | 0.003292164 | 0.003292164 | 0.003292164 | 0.003292164 | 0.003292164 | 0.003292164 | 0.003292164 | 0.003292164 | 0.003292164 | 0.003292164 | 0.003292164 | 0.003292164 | 0.003292164 | 0.003292164 | 0.003292164 | 0.003292164 | 0.003292164 | 0.003292164 | 0.003292164 | 0.003292164 | 0.003292164 | 0.003292164 | 0.003292164 | 0.003292164 | 0.003292164 | 0.003292164 | 0.003292164 | 0.003292164 | 0.003292164 | 0 | 0 | 0 | 0 | 0 | 0 | 0 | 0 | 0 | 0 | 0 | 0 | 0 | 0
924 | 1106.465 | 0.002967191 | 10 | 472 | -452 | 0 | 0 | 0 | 0 | 0 | 0 | 0 | 0 | 0 | 0 | 0 | 0 | 0 | 0 | 0 | 0 | 0.002967191 | 0.002967191 | 0.002967191 | 0.002967191 | 0.002967191 | 0.002967191 | 0.002967191 | 0.002967191 | 0.002967191 | 0.002967191 | 0.002967191 | 0.002967191 | 0.002967191 | 0.002967191 | 0.002967191 | 0.002967191 | 0.002967191 | 0.002967191 | 0.002967191 | 0.002967191 | 0.002967191 | 0.002967191 | 0.002967191 | 0.002967191 | 0.002967191 | 0.002967191 | 0.002967191 | 0.002967191 | 0.002967191 | 0.002967191 | 0.002967191 | 0.002967191 | 0.002967191 | 0.002967191 | 0 | 0 | 0 | 0 | 0 | 0 | 0 | 0 | 0 | 0 | 0 | 0 | 0 | 0 | 0
924 | 1119.776 | 0.003002888 | 0 | 462 | -462 | 0 | 0 | 0 | 0 | 0 | 0 | 0 | 0 | 0 | 0 | 0 | 0 | 0 | 0 | 0 | 0.003002888 | 0.003002888 | 0.003002888 | 0.003002888 | 0.003002888 | 0.003002888 | 0.003002888 | 0.003002888 | 0.003002888 | 0.003002888 | 0.003002888 | 0.003002888 | 0.003002888 | 0.003002888 | 0.003002888 | 0.003002888 | 0.003002888 | 0.003002888 | 0.003002888 | 0.003002888 | 0.003002888 | 0.003002888 | 0.003002888 | 0.003002888 | 0.003002888 | 0.003002888 | 0.003002888 | 0.003002888 | 0.003002888 | 0.003002888 | 0.003002888 | 0.003002888 | 0.003002888 | 0.003002888 | 0.003002888 | 0 | 0 | 0 | 0 | 0 | 0 | 0 | 0 | 0 | 0 | 0 | 0 | 0 | 0 | 0
924 | 1234.155 | 0.003309616 | -10 | 452 | -472 | 0 | 0 | 0 | 0 | 0 | 0 | 0 | 0 | 0 | 0 | 0 | 0 | 0 | 0 | 0 | 0.003309616 | 0.003309616 | 0.003309616 | 0.003309616 | 0.003309616 | 0.003309616 | 0.003309616 | 0.003309616 | 0.003309616 | 0.003309616 | 0.003309616 | 0.003309616 | 0.003309616 | 0.003309616 | 0.003309616 | 0.003309616 | 0.003309616 | 0.003309616 | 0.003309616 | 0.003309616 | 0.003309616 | 0.003309616 | 0.003309616 | 0.003309616 | 0.003309616 | 0.003309616 | 0.003309616 | 0.003309616 | 0.003309616 | 0.003309616 | 0.003309616 | 0.003309616 | 0.003309616 | 0.003309616 | 0 | 0 | 0 | 0 | 0 | 0 | 0 | 0 | 0 | 0 | 0 | 0 | 0 | 0 | 0 | 0
924 | 960.422 | 0.00257555 | -20 | 442 | -482 | 0 | 0 | 0 | 0 | 0 | 0 | 0 | 0 | 0 | 0 | 0 | 0 | 0 | 0 | 0.00257555 | 0.00257555 | 0.00257555 | 0.00257555 | 0.00257555 | 0.00257555 | 0.00257555 | 0.00257555 | 0.00257555 | 0.00257555 | 0.00257555 | 0.00257555 | 0.00257555 | 0.00257555 | 0.00257555 | 0.00257555 | 0.00257555 | 0.00257555 | 0.00257555 | 0.00257555 | 0.00257555 | 0.00257555 | 0.00257555 | 0.00257555 | 0.00257555 | 0.00257555 | 0.00257555 | 0.00257555 | 0.00257555 | 0.00257555 | 0.00257555 | 0.00257555 | 0.00257555 | 0.00257555 | 0.00257555 | 0 | 0 | 0 | 0 | 0 | 0 | 0 | 0 | 0 | 0 | 0 | 0 | 0 | 0 | 0 | 0
924 | 1296.455 | 0.003476685 | -30 | 432 | -492 | 0 | 0 | 0 | 0 | 0 | 0 | 0 | 0 | 0 | 0 | 0 | 0 | 0 | 0 | 0.003476685 | 0.003476685 | 0.003476685 | 0.003476685 | 0.003476685 | 0.003476685 | 0.003476685 | 0.003476685 | 0.003476685 | 0.003476685 | 0.003476685 | 0.003476685 | 0.003476685 | 0.003476685 | 0.003476685 | 0.003476685 | 0.003476685 | 0.003476685 | 0.003476685 | 0.003476685 | 0.003476685 | 0.003476685 | 0.003476685 | 0.003476685 | 0.003476685 | 0.003476685 | 0.003476685 | 0.003476685 | 0.003476685 | 0.003476685 | 0.003476685 | 0.003476685 | 0.003476685 | 0.003476685 | 0.003476685 | 0 | 0 | 0 | 0 | 0 | 0 | 0 | 0 | 0 | 0 | 0 | 0 | 0 | 0 | 0 | 0
924 | 1070.896 | 0.002871806 | -40 | 422 | -502 | 0 | 0 | 0 | 0 | 0 | 0 | 0 | 0 | 0 | 0 | 0 | 0 | 0 | 0 | 0.002871806 | 0.002871806 | 0.002871806 | 0.002871806 | 0.002871806 | 0.002871806 | 0.002871806 | 0.002871806 | 0.002871806 | 0.002871806 | 0.002871806 | 0.002871806 | 0.002871806 | 0.002871806 | 0.002871806 | 0.002871806 | 0.002871806 | 0.002871806 | 0.002871806 | 0.002871806 | 0.002871806 | 0.002871806 | 0.002871806 | 0.002871806 | 0.002871806 | 0.002871806 | 0.002871806 | 0.002871806 | 0.002871806 | 0.002871806 | 0.002871806 | 0.002871806 | 0.002871806 | 0.002871806 | 0 | 0 | 0 | 0 | 0 | 0 | 0 | 0 | 0 | 0 | 0 | 0 | 0 | 0 | 0 | 0 | 0
924 | 1255.41 | 0.003366614 | -30 | 432 | -492 | 0 | 0 | 0 | 0 | 0 | 0 | 0 | 0 | 0 | 0 | 0 | 0 | 0 | 0 | 0.003366614 | 0.003366614 | 0.003366614 | 0.003366614 | 0.003366614 | 0.003366614 | 0.003366614 | 0.003366614 | 0.003366614 | 0.003366614 | 0.003366614 | 0.003366614 | 0.003366614 | 0.003366614 | 0.003366614 | 0.003366614 | 0.003366614 | 0.003366614 | 0.003366614 | 0.003366614 | 0.003366614 | 0.003366614 | 0.003366614 | 0.003366614 | 0.003366614 | 0.003366614 | 0.003366614 | 0.003366614 | 0.003366614 | 0.003366614 | 0.003366614 | 0.003366614 | 0.003366614 | 0.003366614 | 0.003366614 | 0 | 0 | 0 | 0 | 0 | 0 | 0 | 0 | 0 | 0 | 0 | 0 | 0 | 0 | 0 | 0
924 | 1132.487 | 0.003036974 | -20 | 442 | -482 | 0 | 0 | 0 | 0 | 0 | 0 | 0 | 0 | 0 | 0 | 0 | 0 | 0 | 0 | 0.003036974 | 0.003036974 | 0.003036974 | 0.003036974 | 0.003036974 | 0.003036974 | 0.003036974 | 0.003036974 | 0.003036974 | 0.003036974 | 0.003036974 | 0.003036974 | 0.003036974 | 0.003036974 | 0.003036974 | 0.003036974 | 0.003036974 | 0.003036974 | 0.003036974 | 0.003036974 | 0.003036974 | 0.003036974 | 0.003036974 | 0.003036974 | 0.003036974 | 0.003036974 | 0.003036974 | 0.003036974 | 0.003036974 | 0.003036974 | 0.003036974 | 0.003036974 | 0.003036974 | 0.003036974 | 0.003036974 | 0 | 0 | 0 | 0 | 0 | 0 | 0 | 0 | 0 | 0 | 0 | 0 | 0 | 0 | 0 | 0

## F7bottom
[6 empty] | 0 | 1 | 2 | 3 | 4 | 5 | 6 | 7 | 8 | 9 | 10 | 11 | 12 | 13 | 14 | 15 | 16 | 17 | 18 | 19 | 20 | 21 | 22 | 23 | 24 | 25 | 26 | 27 | 28 | 29 | 30 | 31 | 32 | 33 | 34 | 35 | 36 | 37 | 38 | 39 | 40 | 41 | 42 | 43 | 44 | 45 | 46 | 47 | 48 | 49 | 50 | 51 | 52 | 53 | 54 | 55 | 56 | 57 | 58 | 59 | 60 | 61 | 62 | 63 | 64
ord_wdt | alpha | alpha/k | WROLL_SHIFT_POS_7 | Width1 | Width2 | -855.04 | -828.32 | -801.6 | -774.88 | -748.16 | -721.44 | -694.72 | -668 | -641.28 | -614.56 | -587.84 | -561.12 | -534.4 | -507.68 | -480.96 | -454.24 | -427.52 | -400.8 | -374.08 | -347.36 | -320.64 | -293.92 | -267.2 | -240.48 | -213.76 | -187.04 | -160.32 | -133.6 | -106.88 | -80.16 | -53.44 | -26.72 | 0 | 26.72 | 53.44 | 80.16 | 106.88 | 133.6 | 160.32 | 187.04 | 213.76 | 240.48 | 267.2 | 293.92 | 320.64 | 347.36 | 374.08 | 400.8 | 427.52 | 454.24 | 480.96 | 507.68 | 534.4 | 561.12 | 587.84 | 614.56 | 641.28 | 668 | 694.72 | 721.44 | 748.16 | 774.88 | 801.6 | 828.32 | 855.04
1196 | 509.7102 | 0.001513448 | 0 | 598 | -598 | 0 | 0 | 0 | 0 | 0 | 0 | 0 | 0 | 0 | 0 | 0.001513448 | 0.001513448 | 0.001513448 | 0.001513448 | 0.001513448 | 0.001513448 | 0.001513448 | 0.001513448 | 0.001513448 | 0.001513448 | 0.001513448 | 0.001513448 | 0.001513448 | 0.001513448 | 0.001513448 | 0.001513448 | 0.001513448 | 0.001513448 | 0.001513448 | 0.001513448 | 0.001513448 | 0.001513448 | 0.001513448 | 0.001513448 | 0.001513448 | 0.001513448 | 0.001513448 | 0.001513448 | 0.001513448 | 0.001513448 | 0.001513448 | 0.001513448 | 0.001513448 | 0.001513448 | 0.001513448 | 0.001513448 | 0.001513448 | 0.001513448 | 0.001513448 | 0.001513448 | 0.001513448 | 0.001513448 | 0.001513448 | 0.001513448 | 0.001513448 | 0 | 0 | 0 | 0 | 0 | 0 | 0 | 0 | 0 | 0
1248 | 628.7169 | 0.001866807 | 0 | 624 | -624 | 0 | 0 | 0 | 0 | 0 | 0 | 0 | 0 | 0 | 0.001866807 | 0.001866807 | 0.001866807 | 0.001866807 | 0.001866807 | 0.001866807 | 0.001866807 | 0.001866807 | 0.001866807 | 0.001866807 | 0.001866807 | 0.001866807 | 0.001866807 | 0.001866807 | 0.001866807 | 0.001866807 | 0.001866807 | 0.001866807 | 0.001866807 | 0.001866807 | 0.001866807 | 0.001866807 | 0.001866807 | 0.001866807 | 0.001866807 | 0.001866807 | 0.001866807 | 0.001866807 | 0.001866807 | 0.001866807 | 0.001866807 | 0.001866807 | 0.001866807 | 0.001866807 | 0.001866807 | 0.001866807 | 0.001866807 | 0.001866807 | 0.001866807 | 0.001866807 | 0.001866807 | 0.001866807 | 0.001866807 | 0.001866807 | 0.001866807 | 0.001866807 | 0.001866807 | 0 | 0 | 0 | 0 | 0 | 0 | 0 | 0 | 0
1248 | 654.3597 | 0.001942946 | 0 | 624 | -624 | 0 | 0 | 0 | 0 | 0 | 0 | 0 | 0 | 0 | 0.001942946 | 0.001942946 | 0.001942946 | 0.001942946 | 0.001942946 | 0.001942946 | 0.001942946 | 0.001942946 | 0.001942946 | 0.001942946 | 0.001942946 | 0.001942946 | 0.001942946 | 0.001942946 | 0.001942946 | 0.001942946 | 0.001942946 | 0.001942946 | 0.001942946 | 0.001942946 | 0.001942946 | 0.001942946 | 0.001942946 | 0.001942946 | 0.001942946 | 0.001942946 | 0.001942946 | 0.001942946 | 0.001942946 | 0.001942946 | 0.001942946 | 0.001942946 | 0.001942946 | 0.001942946 | 0.001942946 | 0.001942946 | 0.001942946 | 0.001942946 | 0.001942946 | 0.001942946 | 0.001942946 | 0.001942946 | 0.001942946 | 0.001942946 | 0.001942946 | 0.001942946 | 0.001942946 | 0 | 0 | 0 | 0 | 0 | 0 | 0 | 0 | 0
1251 | 483.1483 | 0.00143458 | 0 | 625.5 | -625.5 | 0 | 0 | 0 | 0 | 0 | 0 | 0 | 0 | 0 | 0.00143458 | 0.00143458 | 0.00143458 | 0.00143458 | 0.00143458 | 0.00143458 | 0.00143458 | 0.00143458 | 0.00143458 | 0.00143458 | 0.00143458 | 0.00143458 | 0.00143458 | 0.00143458 | 0.00143458 | 0.00143458 | 0.00143458 | 0.00143458 | 0.00143458 | 0.00143458 | 0.00143458 | 0.00143458 | 0.00143458 | 0.00143458 | 0.00143458 | 0.00143458 | 0.00143458 | 0.00143458 | 0.00143458 | 0.00143458 | 0.00143458 | 0.00143458 | 0.00143458 | 0.00143458 | 0.00143458 | 0.00143458 | 0.00143458 | 0.00143458 | 0.00143458 | 0.00143458 | 0.00143458 | 0.00143458 | 0.00143458 | 0.00143458 | 0.00143458 | 0.00143458 | 0.00143458 | 0 | 0 | 0 | 0 | 0 | 0 | 0 | 0 | 0
1251 | 521.4827 | 0.001548403 | 0 | 625.5 | -625.5 | 0 | 0 | 0 | 0 | 0 | 0 | 0 | 0 | 0 | 0.001548403 | 0.001548403 | 0.001548403 | 0.001548403 | 0.001548403 | 0.001548403 | 0.001548403 | 0.001548403 | 0.001548403 | 0.001548403 | 0.001548403 | 0.001548403 | 0.001548403 | 0.001548403 | 0.001548403 | 0.001548403 | 0.001548403 | 0.001548403 | 0.001548403 | 0.001548403 | 0.001548403 | 0.001548403 | 0.001548403 | 0.001548403 | 0.001548403 | 0.001548403 | 0.001548403 | 0.001548403 | 0.001548403 | 0.001548403 | 0.001548403 | 0.001548403 | 0.001548403 | 0.001548403 | 0.001548403 | 0.001548403 | 0.001548403 | 0.001548403 | 0.001548403 | 0.001548403 | 0.001548403 | 0.001548403 | 0.001548403 | 0.001548403 | 0.001548403 | 0.001548403 | 0.001548403 | 0 | 0 | 0 | 0 | 0 | 0 | 0 | 0 | 0
1251 | 529.6679 | 0.001572707 | -10 | 615.5 | -635.5 | 0 | 0 | 0 | 0 | 0 | 0 | 0 | 0 | 0 | 0.001572707 | 0.001572707 | 0.001572707 | 0.001572707 | 0.001572707 | 0.001572707 | 0.001572707 | 0.001572707 | 0.001572707 | 0.001572707 | 0.001572707 | 0.001572707 | 0.001572707 | 0.001572707 | 0.001572707 | 0.001572707 | 0.001572707 | 0.001572707 | 0.001572707 | 0.001572707 | 0.001572707 | 0.001572707 | 0.001572707 | 0.001572707 | 0.001572707 | 0.001572707 | 0.001572707 | 0.001572707 | 0.001572707 | 0.001572707 | 0.001572707 | 0.001572707 | 0.001572707 | 0.001572707 | 0.001572707 | 0.001572707 | 0.001572707 | 0.001572707 | 0.001572707 | 0.001572707 | 0.001572707 | 0.001572707 | 0.001572707 | 0.001572707 | 0.001572707 | 0.001572707 | 0.001572707 | 0 | 0 | 0 | 0 | 0 | 0 | 0 | 0 | 0
1251 | 394.1282 | 0.001170258 | -20 | 605.5 | -645.5 | 0 | 0 | 0 | 0 | 0 | 0 | 0 | 0 | 0.001170258 | 0.001170258 | 0.001170258 | 0.001170258 | 0.001170258 | 0.001170258 | 0.001170258 | 0.001170258 | 0.001170258 | 0.001170258 | 0.001170258 | 0.001170258 | 0.001170258 | 0.001170258 | 0.001170258 | 0.001170258 | 0.001170258 | 0.001170258 | 0.001170258 | 0.001170258 | 0.001170258 | 0.001170258 | 0.001170258 | 0.001170258 | 0.001170258 | 0.001170258 | 0.001170258 | 0.001170258 | 0.001170258 | 0.001170258 | 0.001170258 | 0.001170258 | 0.001170258 | 0.001170258 | 0.001170258 | 0.001170258 | 0.001170258 | 0.001170258 | 0.001170258 | 0.001170258 | 0.001170258 | 0.001170258 | 0.001170258 | 0.001170258 | 0.001170258 | 0.001170258 | 0.001170258 | 0 | 0 | 0 | 0 | 0 | 0 | 0 | 0 | 0 | 0
1251 | 328.4947 | 0.0009753773 | -30 | 595.5 | -655.5 | 0 | 0 | 0 | 0 | 0 | 0 | 0 | 0 | 0.0009753773 | 0.0009753773 | 0.0009753773 | 0.0009753773 | 0.0009753773 | 0.0009753773 | 0.0009753773 | 0.0009753773 | 0.0009753773 | 0.0009753773 | 0.0009753773 | 0.0009753773 | 0.0009753773 | 0.0009753773 | 0.0009753773 | 0.0009753773 | 0.0009753773 | 0.0009753773 | 0.0009753773 | 0.0009753773 | 0.0009753773 | 0.0009753773 | 0.0009753773 | 0.0009753773 | 0.0009753773 | 0.0009753773 | 0.0009753773 | 0.0009753773 | 0.0009753773 | 0.0009753773 | 0.0009753773 | 0.0009753773 | 0.0009753773 | 0.0009753773 | 0.0009753773 | 0.0009753773 | 0.0009753773 | 0.0009753773 | 0.0009753773 | 0.0009753773 | 0.0009753773 | 0.0009753773 | 0.0009753773 | 0.0009753773 | 0.0009753773 | 0.0009753773 | 0.0009753773 | 0 | 0 | 0 | 0 | 0 | 0 | 0 | 0 | 0 | 0
1251 | 480.3529 | 0.001426279 | -40 | 585.5 | -665.5 | 0 | 0 | 0 | 0 | 0 | 0 | 0 | 0 | 0.001426279 | 0.001426279 | 0.001426279 | 0.001426279 | 0.001426279 | 0.001426279 | 0.001426279 | 0.001426279 | 0.001426279 | 0.001426279 | 0.001426279 | 0.001426279 | 0.001426279 | 0.001426279 | 0.001426279 | 0.001426279 | 0.001426279 | 0.001426279 | 0.001426279 | 0.001426279 | 0.001426279 | 0.001426279 | 0.001426279 | 0.001426279 | 0.001426279 | 0.001426279 | 0.001426279 | 0.001426279 | 0.001426279 | 0.001426279 | 0.001426279 | 0.001426279 | 0.001426279 | 0.001426279 | 0.001426279 | 0.001426279 | 0.001426279 | 0.001426279 | 0.001426279 | 0.001426279 | 0.001426279 | 0.001426279 | 0.001426279 | 0.001426279 | 0.001426279 | 0.001426279 | 0 | 0 | 0 | 0 | 0 | 0 | 0 | 0 | 0 | 0 | 0
1359 | 394.9574 | 0.00117272 | -30 | 649.5 | -709.5 | 0 | 0 | 0 | 0 | 0 | 0 | 0.00117272 | 0.00117272 | 0.00117272 | 0.00117272 | 0.00117272 | 0.00117272 | 0.00117272 | 0.00117272 | 0.00117272 | 0.00117272 | 0.00117272 | 0.00117272 | 0.00117272 | 0.00117272 | 0.00117272 | 0.00117272 | 0.00117272 | 0.00117272 | 0.00117272 | 0.00117272 | 0.00117272 | 0.00117272 | 0.00117272 | 0.00117272 | 0.00117272 | 0.00117272 | 0.00117272 | 0.00117272 | 0.00117272 | 0.00117272 | 0.00117272 | 0.00117272 | 0.00117272 | 0.00117272 | 0.00117272 | 0.00117272 | 0.00117272 | 0.00117272 | 0.00117272 | 0.00117272 | 0.00117272 | 0.00117272 | 0.00117272 | 0.00117272 | 0.00117272 | 0.00117272 | 0.00117272 | 0.00117272 | 0.00117272 | 0.00117272 | 0.00117272 | 0 | 0 | 0 | 0 | 0 | 0 | 0 | 0
1359 | 402.7789 | 0.001195944 | -20 | 659.5 | -699.5 | 0 | 0 | 0 | 0 | 0 | 0 | 0.001195944 | 0.001195944 | 0.001195944 | 0.001195944 | 0.001195944 | 0.001195944 | 0.001195944 | 0.001195944 | 0.001195944 | 0.001195944 | 0.001195944 | 0.001195944 | 0.001195944 | 0.001195944 | 0.001195944 | 0.001195944 | 0.001195944 | 0.001195944 | 0.001195944 | 0.001195944 | 0.001195944 | 0.001195944 | 0.001195944 | 0.001195944 | 0.001195944 | 0.001195944 | 0.001195944 | 0.001195944 | 0.001195944 | 0.001195944 | 0.001195944 | 0.001195944 | 0.001195944 | 0.001195944 | 0.001195944 | 0.001195944 | 0.001195944 | 0.001195944 | 0.001195944 | 0.001195944 | 0.001195944 | 0.001195944 | 0.001195944 | 0.001195944 | 0.001195944 | 0.001195944 | 0.001195944 | 0.001195944 | 0.001195944 | 0.001195944 | 0.001195944 | 0 | 0 | 0 | 0 | 0 | 0 | 0 | 0
1359 | 394.6996 | 0.001171955 | -10 | 669.5 | -689.5 | 0 | 0 | 0 | 0 | 0 | 0 | 0 | 0.001171955 | 0.001171955 | 0.001171955 | 0.001171955 | 0.001171955 | 0.001171955 | 0.001171955 | 0.001171955 | 0.001171955 | 0.001171955 | 0.001171955 | 0.001171955 | 0.001171955 | 0.001171955 | 0.001171955 | 0.001171955 | 0.001171955 | 0.001171955 | 0.001171955 | 0.001171955 | 0.001171955 | 0.001171955 | 0.001171955 | 0.001171955 | 0.001171955 | 0.001171955 | 0.001171955 | 0.001171955 | 0.001171955 | 0.001171955 | 0.001171955 | 0.001171955 | 0.001171955 | 0.001171955 | 0.001171955 | 0.001171955 | 0.001171955 | 0.001171955 | 0.001171955 | 0.001171955 | 0.001171955 | 0.001171955 | 0.001171955 | 0.001171955 | 0.001171955 | 0.001171955 | 0.001171955 | 0.001171955 | 0.001171955 | 0.001171955 | 0.001171955 | 0 | 0 | 0 | 0 | 0 | 0 | 0
1359 | 389.9623 | 0.001157889 | 0 | 679.5 | -679.5 | 0 | 0 | 0 | 0 | 0 | 0 | 0 | 0.001157889 | 0.001157889 | 0.001157889 | 0.001157889 | 0.001157889 | 0.001157889 | 0.001157889 | 0.001157889 | 0.001157889 | 0.001157889 | 0.001157889 | 0.001157889 | 0.001157889 | 0.001157889 | 0.001157889 | 0.001157889 | 0.001157889 | 0.001157889 | 0.001157889 | 0.001157889 | 0.001157889 | 0.001157889 | 0.001157889 | 0.001157889 | 0.001157889 | 0.001157889 | 0.001157889 | 0.001157889 | 0.001157889 | 0.001157889 | 0.001157889 | 0.001157889 | 0.001157889 | 0.001157889 | 0.001157889 | 0.001157889 | 0.001157889 | 0.001157889 | 0.001157889 | 0.001157889 | 0.001157889 | 0.001157889 | 0.001157889 | 0.001157889 | 0.001157889 | 0.001157889 | 0.001157889 | 0.001157889 | 0.001157889 | 0.001157889 | 0.001157889 | 0 | 0 | 0 | 0 | 0 | 0 | 0
1359 | 390.7085 | 0.001160104 | 10 | 689.5 | -669.5 | 0 | 0 | 0 | 0 | 0 | 0 | 0 | 0.001160104 | 0.001160104 | 0.001160104 | 0.001160104 | 0.001160104 | 0.001160104 | 0.001160104 | 0.001160104 | 0.001160104 | 0.001160104 | 0.001160104 | 0.001160104 | 0.001160104 | 0.001160104 | 0.001160104 | 0.001160104 | 0.001160104 | 0.001160104 | 0.001160104 | 0.001160104 | 0.001160104 | 0.001160104 | 0.001160104 | 0.001160104 | 0.001160104 | 0.001160104 | 0.001160104 | 0.001160104 | 0.001160104 | 0.001160104 | 0.001160104 | 0.001160104 | 0.001160104 | 0.001160104 | 0.001160104 | 0.001160104 | 0.001160104 | 0.001160104 | 0.001160104 | 0.001160104 | 0.001160104 | 0.001160104 | 0.001160104 | 0.001160104 | 0.001160104 | 0.001160104 | 0.001160104 | 0.001160104 | 0.001160104 | 0.001160104 | 0.001160104 | 0 | 0 | 0 | 0 | 0 | 0 | 0
1359 | 396.1495 | 0.00117626 | 20 | 699.5 | -659.5 | 0 | 0 | 0 | 0 | 0 | 0 | 0 | 0 | 0.00117626 | 0.00117626 | 0.00117626 | 0.00117626 | 0.00117626 | 0.00117626 | 0.00117626 | 0.00117626 | 0.00117626 | 0.00117626 | 0.00117626 | 0.00117626 | 0.00117626 | 0.00117626 | 0.00117626 | 0.00117626 | 0.00117626 | 0.00117626 | 0.00117626 | 0.00117626 | 0.00117626 | 0.00117626 | 0.00117626 | 0.00117626 | 0.00117626 | 0.00117626 | 0.00117626 | 0.00117626 | 0.00117626 | 0.00117626 | 0.00117626 | 0.00117626 | 0.00117626 | 0.00117626 | 0.00117626 | 0.00117626 | 0.00117626 | 0.00117626 | 0.00117626 | 0.00117626 | 0.00117626 | 0.00117626 | 0.00117626 | 0.00117626 | 0.00117626 | 0.00117626 | 0.00117626 | 0.00117626 | 0.00117626 | 0.00117626 | 0.00117626 | 0 | 0 | 0 | 0 | 0 | 0
1359 | 393.5499 | 0.001168541 | 30 | 709.5 | -649.5 | 0 | 0 | 0 | 0 | 0 | 0 | 0 | 0 | 0.001168541 | 0.001168541 | 0.001168541 | 0.001168541 | 0.001168541 | 0.001168541 | 0.001168541 | 0.001168541 | 0.001168541 | 0.001168541 | 0.001168541 | 0.001168541 | 0.001168541 | 0.001168541 | 0.001168541 | 0.001168541 | 0.001168541 | 0.001168541 | 0.001168541 | 0.001168541 | 0.001168541 | 0.001168541 | 0.001168541 | 0.001168541 | 0.001168541 | 0.001168541 | 0.001168541 | 0.001168541 | 0.001168541 | 0.001168541 | 0.001168541 | 0.001168541 | 0.001168541 | 0.001168541 | 0.001168541 | 0.001168541 | 0.001168541 | 0.001168541 | 0.001168541 | 0.001168541 | 0.001168541 | 0.001168541 | 0.001168541 | 0.001168541 | 0.001168541 | 0.001168541 | 0.001168541 | 0.001168541 | 0.001168541 | 0.001168541 | 0.001168541 | 0 | 0 | 0 | 0 | 0 | 0
1359 | 410.493 | 0.001218849 | 40 | 719.5 | -639.5 | 0 | 0 | 0 | 0 | 0 | 0 | 0 | 0 | 0 | 0.001218849 | 0.001218849 | 0.001218849 | 0.001218849 | 0.001218849 | 0.001218849 | 0.001218849 | 0.001218849 | 0.001218849 | 0.001218849 | 0.001218849 | 0.001218849 | 0.001218849 | 0.001218849 | 0.001218849 | 0.001218849 | 0.001218849 | 0.001218849 | 0.001218849 | 0.001218849 | 0.001218849 | 0.001218849 | 0.001218849 | 0.001218849 | 0.001218849 | 0.001218849 | 0.001218849 | 0.001218849 | 0.001218849 | 0.001218849 | 0.001218849 | 0.001218849 | 0.001218849 | 0.001218849 | 0.001218849 | 0.001218849 | 0.001218849 | 0.001218849 | 0.001218849 | 0.001218849 | 0.001218849 | 0.001218849 | 0.001218849 | 0.001218849 | 0.001218849 | 0.001218849 | 0.001218849 | 0.001218849 | 0.001218849 | 0.001218849 | 0 | 0 | 0 | 0 | 0 | 0
1395 | 538.4206 | 0.001598696 | 30 | 727.5 | -667.5 | 0 | 0 | 0 | 0 | 0 | 0 | 0 | 0 | 0.001598696 | 0.001598696 | 0.001598696 | 0.001598696 | 0.001598696 | 0.001598696 | 0.001598696 | 0.001598696 | 0.001598696 | 0.001598696 | 0.001598696 | 0.001598696 | 0.001598696 | 0.001598696 | 0.001598696 | 0.001598696 | 0.001598696 | 0.001598696 | 0.001598696 | 0.001598696 | 0.001598696 | 0.001598696 | 0.001598696 | 0.001598696 | 0.001598696 | 0.001598696 | 0.001598696 | 0.001598696 | 0.001598696 | 0.001598696 | 0.001598696 | 0.001598696 | 0.001598696 | 0.001598696 | 0.001598696 | 0.001598696 | 0.001598696 | 0.001598696 | 0.001598696 | 0.001598696 | 0.001598696 | 0.001598696 | 0.001598696 | 0.001598696 | 0.001598696 | 0.001598696 | 0.001598696 | 0.001598696 | 0.001598696 | 0.001598696 | 0.001598696 | 0.001598696 | 0 | 0 | 0 | 0 | 0
1395 | 568.5179 | 0.001688062 | 20 | 717.5 | -677.5 | 0 | 0 | 0 | 0 | 0 | 0 | 0 | 0.001688062 | 0.001688062 | 0.001688062 | 0.001688062 | 0.001688062 | 0.001688062 | 0.001688062 | 0.001688062 | 0.001688062 | 0.001688062 | 0.001688062 | 0.001688062 | 0.001688062 | 0.001688062 | 0.001688062 | 0.001688062 | 0.001688062 | 0.001688062 | 0.001688062 | 0.001688062 | 0.001688062 | 0.001688062 | 0.001688062 | 0.001688062 | 0.001688062 | 0.001688062 | 0.001688062 | 0.001688062 | 0.001688062 | 0.001688062 | 0.001688062 | 0.001688062 | 0.001688062 | 0.001688062 | 0.001688062 | 0.001688062 | 0.001688062 | 0.001688062 | 0.001688062 | 0.001688062 | 0.001688062 | 0.001688062 | 0.001688062 | 0.001688062 | 0.001688062 | 0.001688062 | 0.001688062 | 0.001688062 | 0.001688062 | 0.001688062 | 0.001688062 | 0.001688062 | 0 | 0 | 0 | 0 | 0 | 0
1524 | 449.5309 | 0.001334762 | 10 | 772 | -752 | 0 | 0 | 0 | 0 | 0.001334762 | 0.001334762 | 0.001334762 | 0.001334762 | 0.001334762 | 0.001334762 | 0.001334762 | 0.001334762 | 0.001334762 | 0.001334762 | 0.001334762 | 0.001334762 | 0.001334762 | 0.001334762 | 0.001334762 | 0.001334762 | 0.001334762 | 0.001334762 | 0.001334762 | 0.001334762 | 0.001334762 | 0.001334762 | 0.001334762 | 0.001334762 | 0.001334762 | 0.001334762 | 0.001334762 | 0.001334762 | 0.001334762 | 0.001334762 | 0.001334762 | 0.001334762 | 0.001334762 | 0.001334762 | 0.001334762 | 0.001334762 | 0.001334762 | 0.001334762 | 0.001334762 | 0.001334762 | 0.001334762 | 0.001334762 | 0.001334762 | 0.001334762 | 0.001334762 | 0.001334762 | 0.001334762 | 0.001334762 | 0.001334762 | 0.001334762 | 0.001334762 | 0.001334762 | 0.001334762 | 0.001334762 | 0.001334762 | 0.001334762 | 0.001334762 | 0 | 0 | 0 | 0
1524 | 480.8993 | 0.001427902 | 0 | 762 | -762 | 0 | 0 | 0 | 0 | 0.001427902 | 0.001427902 | 0.001427902 | 0.001427902 | 0.001427902 | 0.001427902 | 0.001427902 | 0.001427902 | 0.001427902 | 0.001427902 | 0.001427902 | 0.001427902 | 0.001427902 | 0.001427902 | 0.001427902 | 0.001427902 | 0.001427902 | 0.001427902 | 0.001427902 | 0.001427902 | 0.001427902 | 0.001427902 | 0.001427902 | 0.001427902 | 0.001427902 | 0.001427902 | 0.001427902 | 0.001427902 | 0.001427902 | 0.001427902 | 0.001427902 | 0.001427902 | 0.001427902 | 0.001427902 | 0.001427902 | 0.001427902 | 0.001427902 | 0.001427902 | 0.001427902 | 0.001427902 | 0.001427902 | 0.001427902 | 0.001427902 | 0.001427902 | 0.001427902 | 0.001427902 | 0.001427902 | 0.001427902 | 0.001427902 | 0.001427902 | 0.001427902 | 0.001427902 | 0.001427902 | 0.001427902 | 0.001427902 | 0.001427902 | 0.001427902 | 0 | 0 | 0 | 0
1524 | 487.1239 | 0.001446384 | -10 | 752 | -772 | 0 | 0 | 0 | 0 | 0.001446384 | 0.001446384 | 0.001446384 | 0.001446384 | 0.001446384 | 0.001446384 | 0.001446384 | 0.001446384 | 0.001446384 | 0.001446384 | 0.001446384 | 0.001446384 | 0.001446384 | 0.001446384 | 0.001446384 | 0.001446384 | 0.001446384 | 0.001446384 | 0.001446384 | 0.001446384 | 0.001446384 | 0.001446384 | 0.001446384 | 0.001446384 | 0.001446384 | 0.001446384 | 0.001446384 | 0.001446384 | 0.001446384 | 0.001446384 | 0.001446384 | 0.001446384 | 0.001446384 | 0.001446384 | 0.001446384 | 0.001446384 | 0.001446384 | 0.001446384 | 0.001446384 | 0.001446384 | 0.001446384 | 0.001446384 | 0.001446384 | 0.001446384 | 0.001446384 | 0.001446384 | 0.001446384 | 0.001446384 | 0.001446384 | 0.001446384 | 0.001446384 | 0.001446384 | 0.001446384 | 0.001446384 | 0.001446384 | 0.001446384 | 0.001446384 | 0 | 0 | 0 | 0
1524 | 508.3958 | 0.001509546 | -20 | 742 | -782 | 0 | 0 | 0 | 0.001509546 | 0.001509546 | 0.001509546 | 0.001509546 | 0.001509546 | 0.001509546 | 0.001509546 | 0.001509546 | 0.001509546 | 0.001509546 | 0.001509546 | 0.001509546 | 0.001509546 | 0.001509546 | 0.001509546 | 0.001509546 | 0.001509546 | 0.001509546 | 0.001509546 | 0.001509546 | 0.001509546 | 0.001509546 | 0.001509546 | 0.001509546 | 0.001509546 | 0.001509546 | 0.001509546 | 0.001509546 | 0.001509546 | 0.001509546 | 0.001509546 | 0.001509546 | 0.001509546 | 0.001509546 | 0.001509546 | 0.001509546 | 0.001509546 | 0.001509546 | 0.001509546 | 0.001509546 | 0.001509546 | 0.001509546 | 0.001509546 | 0.001509546 | 0.001509546 | 0.001509546 | 0.001509546 | 0.001509546 | 0.001509546 | 0.001509546 | 0.001509546 | 0.001509546 | 0.001509546 | 0.001509546 | 0.001509546 | 0.001509546 | 0.001509546 | 0 | 0 | 0 | 0 | 0
1524 | 494.2365 | 0.001467503 | -30 | 732 | -792 | 0 | 0 | 0 | 0.001467503 | 0.001467503 | 0.001467503 | 0.001467503 | 0.001467503 | 0.001467503 | 0.001467503 | 0.001467503 | 0.001467503 | 0.001467503 | 0.001467503 | 0.001467503 | 0.001467503 | 0.001467503 | 0.001467503 | 0.001467503 | 0.001467503 | 0.001467503 | 0.001467503 | 0.001467503 | 0.001467503 | 0.001467503 | 0.001467503 | 0.001467503 | 0.001467503 | 0.001467503 | 0.001467503 | 0.001467503 | 0.001467503 | 0.001467503 | 0.001467503 | 0.001467503 | 0.001467503 | 0.001467503 | 0.001467503 | 0.001467503 | 0.001467503 | 0.001467503 | 0.001467503 | 0.001467503 | 0.001467503 | 0.001467503 | 0.001467503 | 0.001467503 | 0.001467503 | 0.001467503 | 0.001467503 | 0.001467503 | 0.001467503 | 0.001467503 | 0.001467503 | 0.001467503 | 0.001467503 | 0.001467503 | 0.001467503 | 0.001467503 | 0.001467503 | 0 | 0 | 0 | 0 | 0
1524 | 490.8354 | 0.001457404 | -40 | 722 | -802 | 0 | 0 | 0.001457404 | 0.001457404 | 0.001457404 | 0.001457404 | 0.001457404 | 0.001457404 | 0.001457404 | 0.001457404 | 0.001457404 | 0.001457404 | 0.001457404 | 0.001457404 | 0.001457404 | 0.001457404 | 0.001457404 | 0.001457404 | 0.001457404 | 0.001457404 | 0.001457404 | 0.001457404 | 0.001457404 | 0.001457404 | 0.001457404 | 0.001457404 | 0.001457404 | 0.001457404 | 0.001457404 | 0.001457404 | 0.001457404 | 0.001457404 | 0.001457404 | 0.001457404 | 0.001457404 | 0.001457404 | 0.001457404 | 0.001457404 | 0.001457404 | 0.001457404 | 0.001457404 | 0.001457404 | 0.001457404 | 0.001457404 | 0.001457404 | 0.001457404 | 0.001457404 | 0.001457404 | 0.001457404 | 0.001457404 | 0.001457404 | 0.001457404 | 0.001457404 | 0.001457404 | 0.001457404 | 0.001457404 | 0.001457404 | 0.001457404 | 0.001457404 | 0.001457404 | 0 | 0 | 0 | 0 | 0
1548 | 322.9119 | 0.0009588006 | -30 | 744 | -804 | 0 | 0 | 0.0009588006 | 0.0009588006 | 0.0009588006 | 0.0009588006 | 0.0009588006 | 0.0009588006 | 0.0009588006 | 0.0009588006 | 0.0009588006 | 0.0009588006 | 0.0009588006 | 0.0009588006 | 0.0009588006 | 0.0009588006 | 0.0009588006 | 0.0009588006 | 0.0009588006 | 0.0009588006 | 0.0009588006 | 0.0009588006 | 0.0009588006 | 0.0009588006 | 0.0009588006 | 0.0009588006 | 0.0009588006 | 0.0009588006 | 0.0009588006 | 0.0009588006 | 0.0009588006 | 0.0009588006 | 0.0009588006 | 0.0009588006 | 0.0009588006 | 0.0009588006 | 0.0009588006 | 0.0009588006 | 0.0009588006 | 0.0009588006 | 0.0009588006 | 0.0009588006 | 0.0009588006 | 0.0009588006 | 0.0009588006 | 0.0009588006 | 0.0009588006 | 0.0009588006 | 0.0009588006 | 0.0009588006 | 0.0009588006 | 0.0009588006 | 0.0009588006 | 0.0009588006 | 0.0009588006 | 0.0009588006 | 0.0009588006 | 0.0009588006 | 0.0009588006 | 0.0009588006 | 0 | 0 | 0 | 0 | 0
1549 | 393.4902 | 0.001168364 | -20 | 754.5 | -794.5 | 0 | 0 | 0 | 0.001168364 | 0.001168364 | 0.001168364 | 0.001168364 | 0.001168364 | 0.001168364 | 0.001168364 | 0.001168364 | 0.001168364 | 0.001168364 | 0.001168364 | 0.001168364 | 0.001168364 | 0.001168364 | 0.001168364 | 0.001168364 | 0.001168364 | 0.001168364 | 0.001168364 | 0.001168364 | 0.001168364 | 0.001168364 | 0.001168364 | 0.001168364 | 0.001168364 | 0.001168364 | 0.001168364 | 0.001168364 | 0.001168364 | 0.001168364 | 0.001168364 | 0.001168364 | 0.001168364 | 0.001168364 | 0.001168364 | 0.001168364 | 0.001168364 | 0.001168364 | 0.001168364 | 0.001168364 | 0.001168364 | 0.001168364 | 0.001168364 | 0.001168364 | 0.001168364 | 0.001168364 | 0.001168364 | 0.001168364 | 0.001168364 | 0.001168364 | 0.001168364 | 0.001168364 | 0.001168364 | 0.001168364 | 0.001168364 | 0.001168364 | 0.001168364 | 0.001168364 | 0 | 0 | 0 | 0
1555 | 432.886 | 0.001285339 | -10 | 767.5 | -787.5 | 0 | 0 | 0 | 0.001285339 | 0.001285339 | 0.001285339 | 0.001285339 | 0.001285339 | 0.001285339 | 0.001285339 | 0.001285339 | 0.001285339 | 0.001285339 | 0.001285339 | 0.001285339 | 0.001285339 | 0.001285339 | 0.001285339 | 0.001285339 | 0.001285339 | 0.001285339 | 0.001285339 | 0.001285339 | 0.001285339 | 0.001285339 | 0.001285339 | 0.001285339 | 0.001285339 | 0.001285339 | 0.001285339 | 0.001285339 | 0.001285339 | 0.001285339 | 0.001285339 | 0.001285339 | 0.001285339 | 0.001285339 | 0.001285339 | 0.001285339 | 0.001285339 | 0.001285339 | 0.001285339 | 0.001285339 | 0.001285339 | 0.001285339 | 0.001285339 | 0.001285339 | 0.001285339 | 0.001285339 | 0.001285339 | 0.001285339 | 0.001285339 | 0.001285339 | 0.001285339 | 0.001285339 | 0.001285339 | 0.001285339 | 0.001285339 | 0.001285339 | 0.001285339 | 0.001285339 | 0 | 0 | 0 | 0
1555 | 358.0881 | 0.001063247 | 0 | 777.5 | -777.5 | 0 | 0 | 0 | 0.001063247 | 0.001063247 | 0.001063247 | 0.001063247 | 0.001063247 | 0.001063247 | 0.001063247 | 0.001063247 | 0.001063247 | 0.001063247 | 0.001063247 | 0.001063247 | 0.001063247 | 0.001063247 | 0.001063247 | 0.001063247 | 0.001063247 | 0.001063247 | 0.001063247 | 0.001063247 | 0.001063247 | 0.001063247 | 0.001063247 | 0.001063247 | 0.001063247 | 0.001063247 | 0.001063247 | 0.001063247 | 0.001063247 | 0.001063247 | 0.001063247 | 0.001063247 | 0.001063247 | 0.001063247 | 0.001063247 | 0.001063247 | 0.001063247 | 0.001063247 | 0.001063247 | 0.001063247 | 0.001063247 | 0.001063247 | 0.001063247 | 0.001063247 | 0.001063247 | 0.001063247 | 0.001063247 | 0.001063247 | 0.001063247 | 0.001063247 | 0.001063247 | 0.001063247 | 0.001063247 | 0.001063247 | 0.001063247 | 0.001063247 | 0.001063247 | 0.001063247 | 0.001063247 | 0 | 0 | 0
1555 | 476.7853 | 0.001415687 | 10 | 787.5 | -767.5 | 0 | 0 | 0 | 0 | 0.001415687 | 0.001415687 | 0.001415687 | 0.001415687 | 0.001415687 | 0.001415687 | 0.001415687 | 0.001415687 | 0.001415687 | 0.001415687 | 0.001415687 | 0.001415687 | 0.001415687 | 0.001415687 | 0.001415687 | 0.001415687 | 0.001415687 | 0.001415687 | 0.001415687 | 0.001415687 | 0.001415687 | 0.001415687 | 0.001415687 | 0.001415687 | 0.001415687 | 0.001415687 | 0.001415687 | 0.001415687 | 0.001415687 | 0.001415687 | 0.001415687 | 0.001415687 | 0.001415687 | 0.001415687 | 0.001415687 | 0.001415687 | 0.001415687 | 0.001415687 | 0.001415687 | 0.001415687 | 0.001415687 | 0.001415687 | 0.001415687 | 0.001415687 | 0.001415687 | 0.001415687 | 0.001415687 | 0.001415687 | 0.001415687 | 0.001415687 | 0.001415687 | 0.001415687 | 0.001415687 | 0.001415687 | 0.001415687 | 0.001415687 | 0.001415687 | 0.001415687 | 0 | 0 | 0
1558 | 403.1848 | 0.001197149 | 20 | 799 | -759 | 0 | 0 | 0 | 0 | 0.001197149 | 0.001197149 | 0.001197149 | 0.001197149 | 0.001197149 | 0.001197149 | 0.001197149 | 0.001197149 | 0.001197149 | 0.001197149 | 0.001197149 | 0.001197149 | 0.001197149 | 0.001197149 | 0.001197149 | 0.001197149 | 0.001197149 | 0.001197149 | 0.001197149 | 0.001197149 | 0.001197149 | 0.001197149 | 0.001197149 | 0.001197149 | 0.001197149 | 0.001197149 | 0.001197149 | 0.001197149 | 0.001197149 | 0.001197149 | 0.001197149 | 0.001197149 | 0.001197149 | 0.001197149 | 0.001197149 | 0.001197149 | 0.001197149 | 0.001197149 | 0.001197149 | 0.001197149 | 0.001197149 | 0.001197149 | 0.001197149 | 0.001197149 | 0.001197149 | 0.001197149 | 0.001197149 | 0.001197149 | 0.001197149 | 0.001197149 | 0.001197149 | 0.001197149 | 0.001197149 | 0.001197149 | 0.001197149 | 0.001197149 | 0.001197149 | 0.001197149 | 0 | 0 | 0
1607 | 459.0738 | 0.001363097 | 30 | 833.5 | -773.5 | 0 | 0 | 0 | 0 | 0.001363097 | 0.001363097 | 0.001363097 | 0.001363097 | 0.001363097 | 0.001363097 | 0.001363097 | 0.001363097 | 0.001363097 | 0.001363097 | 0.001363097 | 0.001363097 | 0.001363097 | 0.001363097 | 0.001363097 | 0.001363097 | 0.001363097 | 0.001363097 | 0.001363097 | 0.001363097 | 0.001363097 | 0.001363097 | 0.001363097 | 0.001363097 | 0.001363097 | 0.001363097 | 0.001363097 | 0.001363097 | 0.001363097 | 0.001363097 | 0.001363097 | 0.001363097 | 0.001363097 | 0.001363097 | 0.001363097 | 0.001363097 | 0.001363097 | 0.001363097 | 0.001363097 | 0.001363097 | 0.001363097 | 0.001363097 | 0.001363097 | 0.001363097 | 0.001363097 | 0.001363097 | 0.001363097 | 0.001363097 | 0.001363097 | 0.001363097 | 0.001363097 | 0.001363097 | 0.001363097 | 0.001363097 | 0.001363097 | 0.001363097 | 0.001363097 | 0.001363097 | 0.001363097 | 0.001363097 | 0
1607 | 462.2172 | 0.00137243 | 40 | 843.5 | -763.5 | 0 | 0 | 0 | 0 | 0.00137243 | 0.00137243 | 0.00137243 | 0.00137243 | 0.00137243 | 0.00137243 | 0.00137243 | 0.00137243 | 0.00137243 | 0.00137243 | 0.00137243 | 0.00137243 | 0.00137243 | 0.00137243 | 0.00137243 | 0.00137243 | 0.00137243 | 0.00137243 | 0.00137243 | 0.00137243 | 0.00137243 | 0.00137243 | 0.00137243 | 0.00137243 | 0.00137243 | 0.00137243 | 0.00137243 | 0.00137243 | 0.00137243 | 0.00137243 | 0.00137243 | 0.00137243 | 0.00137243 | 0.00137243 | 0.00137243 | 0.00137243 | 0.00137243 | 0.00137243 | 0.00137243 | 0.00137243 | 0.00137243 | 0.00137243 | 0.00137243 | 0.00137243 | 0.00137243 | 0.00137243 | 0.00137243 | 0.00137243 | 0.00137243 | 0.00137243 | 0.00137243 | 0.00137243 | 0.00137243 | 0.00137243 | 0.00137243 | 0.00137243 | 0.00137243 | 0.00137243 | 0.00137243 | 0.00137243 | 0
1607 | 481.4836 | 0.001429637 | 30 | 833.5 | -773.5 | 0 | 0 | 0 | 0 | 0.001429637 | 0.001429637 | 0.001429637 | 0.001429637 | 0.001429637 | 0.001429637 | 0.001429637 | 0.001429637 | 0.001429637 | 0.001429637 | 0.001429637 | 0.001429637 | 0.001429637 | 0.001429637 | 0.001429637 | 0.001429637 | 0.001429637 | 0.001429637 | 0.001429637 | 0.001429637 | 0.001429637 | 0.001429637 | 0.001429637 | 0.001429637 | 0.001429637 | 0.001429637 | 0.001429637 | 0.001429637 | 0.001429637 | 0.001429637 | 0.001429637 | 0.001429637 | 0.001429637 | 0.001429637 | 0.001429637 | 0.001429637 | 0.001429637 | 0.001429637 | 0.001429637 | 0.001429637 | 0.001429637 | 0.001429637 | 0.001429637 | 0.001429637 | 0.001429637 | 0.001429637 | 0.001429637 | 0.001429637 | 0.001429637 | 0.001429637 | 0.001429637 | 0.001429637 | 0.001429637 | 0.001429637 | 0.001429637 | 0.001429637 | 0.001429637 | 0.001429637 | 0.001429637 | 0.001429637 | 0
1591 | 468.5858 | 0.00139134 | 20 | 815.5 | -775.5 | 0 | 0 | 0 | 0.00139134 | 0.00139134 | 0.00139134 | 0.00139134 | 0.00139134 | 0.00139134 | 0.00139134 | 0.00139134 | 0.00139134 | 0.00139134 | 0.00139134 | 0.00139134 | 0.00139134 | 0.00139134 | 0.00139134 | 0.00139134 | 0.00139134 | 0.00139134 | 0.00139134 | 0.00139134 | 0.00139134 | 0.00139134 | 0.00139134 | 0.00139134 | 0.00139134 | 0.00139134 | 0.00139134 | 0.00139134 | 0.00139134 | 0.00139134 | 0.00139134 | 0.00139134 | 0.00139134 | 0.00139134 | 0.00139134 | 0.00139134 | 0.00139134 | 0.00139134 | 0.00139134 | 0.00139134 | 0.00139134 | 0.00139134 | 0.00139134 | 0.00139134 | 0.00139134 | 0.00139134 | 0.00139134 | 0.00139134 | 0.00139134 | 0.00139134 | 0.00139134 | 0.00139134 | 0.00139134 | 0.00139134 | 0.00139134 | 0.00139134 | 0.00139134 | 0.00139134 | 0.00139134 | 0.00139134 | 0 | 0
1591 | 561.1633 | 0.001666224 | 10 | 805.5 | -785.5 | 0 | 0 | 0 | 0.001666224 | 0.001666224 | 0.001666224 | 0.001666224 | 0.001666224 | 0.001666224 | 0.001666224 | 0.001666224 | 0.001666224 | 0.001666224 | 0.001666224 | 0.001666224 | 0.001666224 | 0.001666224 | 0.001666224 | 0.001666224 | 0.001666224 | 0.001666224 | 0.001666224 | 0.001666224 | 0.001666224 | 0.001666224 | 0.001666224 | 0.001666224 | 0.001666224 | 0.001666224 | 0.001666224 | 0.001666224 | 0.001666224 | 0.001666224 | 0.001666224 | 0.001666224 | 0.001666224 | 0.001666224 | 0.001666224 | 0.001666224 | 0.001666224 | 0.001666224 | 0.001666224 | 0.001666224 | 0.001666224 | 0.001666224 | 0.001666224 | 0.001666224 | 0.001666224 | 0.001666224 | 0.001666224 | 0.001666224 | 0.001666224 | 0.001666224 | 0.001666224 | 0.001666224 | 0.001666224 | 0.001666224 | 0.001666224 | 0.001666224 | 0.001666224 | 0.001666224 | 0.001666224 | 0.001666224 | 0 | 0
1591 | 465.6562173 | 0.001382642 | 0 | 795.5 | -795.5 | 0 | 0 | 0 | 0.001382642 | 0.001382642 | 0.001382642 | 0.001382642 | 0.001382642 | 0.001382642 | 0.001382642 | 0.001382642 | 0.001382642 | 0.001382642 | 0.001382642 | 0.001382642 | 0.001382642 | 0.001382642 | 0.001382642 | 0.001382642 | 0.001382642 | 0.001382642 | 0.001382642 | 0.001382642 | 0.001382642 | 0.001382642 | 0.001382642 | 0.001382642 | 0.001382642 | 0.001382642 | 0.001382642 | 0.001382642 | 0.001382642 | 0.001382642 | 0.001382642 | 0.001382642 | 0.001382642 | 0.001382642 | 0.001382642 | 0.001382642 | 0.001382642 | 0.001382642 | 0.001382642 | 0.001382642 | 0.001382642 | 0.001382642 | 0.001382642 | 0.001382642 | 0.001382642 | 0.001382642 | 0.001382642 | 0.001382642 | 0.001382642 | 0.001382642 | 0.001382642 | 0.001382642 | 0.001382642 | 0.001382642 | 0.001382642 | 0.001382642 | 0.001382642 | 0.001382642 | 0.001382642 | 0 | 0 | 0
1591 | 493.2155 | 0.001464472 | -10 | 785.5 | -805.5 | 0 | 0 | 0.001464472 | 0.001464472 | 0.001464472 | 0.001464472 | 0.001464472 | 0.001464472 | 0.001464472 | 0.001464472 | 0.001464472 | 0.001464472 | 0.001464472 | 0.001464472 | 0.001464472 | 0.001464472 | 0.001464472 | 0.001464472 | 0.001464472 | 0.001464472 | 0.001464472 | 0.001464472 | 0.001464472 | 0.001464472 | 0.001464472 | 0.001464472 | 0.001464472 | 0.001464472 | 0.001464472 | 0.001464472 | 0.001464472 | 0.001464472 | 0.001464472 | 0.001464472 | 0.001464472 | 0.001464472 | 0.001464472 | 0.001464472 | 0.001464472 | 0.001464472 | 0.001464472 | 0.001464472 | 0.001464472 | 0.001464472 | 0.001464472 | 0.001464472 | 0.001464472 | 0.001464472 | 0.001464472 | 0.001464472 | 0.001464472 | 0.001464472 | 0.001464472 | 0.001464472 | 0.001464472 | 0.001464472 | 0.001464472 | 0.001464472 | 0.001464472 | 0.001464472 | 0.001464472 | 0.001464472 | 0 | 0 | 0
1591 | 516.6763 | 0.001534132 | -20 | 775.5 | -815.5 | 0 | 0 | 0.001534132 | 0.001534132 | 0.001534132 | 0.001534132 | 0.001534132 | 0.001534132 | 0.001534132 | 0.001534132 | 0.001534132 | 0.001534132 | 0.001534132 | 0.001534132 | 0.001534132 | 0.001534132 | 0.001534132 | 0.001534132 | 0.001534132 | 0.001534132 | 0.001534132 | 0.001534132 | 0.001534132 | 0.001534132 | 0.001534132 | 0.001534132 | 0.001534132 | 0.001534132 | 0.001534132 | 0.001534132 | 0.001534132 | 0.001534132 | 0.001534132 | 0.001534132 | 0.001534132 | 0.001534132 | 0.001534132 | 0.001534132 | 0.001534132 | 0.001534132 | 0.001534132 | 0.001534132 | 0.001534132 | 0.001534132 | 0.001534132 | 0.001534132 | 0.001534132 | 0.001534132 | 0.001534132 | 0.001534132 | 0.001534132 | 0.001534132 | 0.001534132 | 0.001534132 | 0.001534132 | 0.001534132 | 0.001534132 | 0.001534132 | 0.001534132 | 0.001534132 | 0.001534132 | 0.001534132 | 0 | 0 | 0
1594 | 676.6019 | 0.002008988 | -30 | 767 | -827 | 0 | 0 | 0.002008988 | 0.002008988 | 0.002008988 | 0.002008988 | 0.002008988 | 0.002008988 | 0.002008988 | 0.002008988 | 0.002008988 | 0.002008988 | 0.002008988 | 0.002008988 | 0.002008988 | 0.002008988 | 0.002008988 | 0.002008988 | 0.002008988 | 0.002008988 | 0.002008988 | 0.002008988 | 0.002008988 | 0.002008988 | 0.002008988 | 0.002008988 | 0.002008988 | 0.002008988 | 0.002008988 | 0.002008988 | 0.002008988 | 0.002008988 | 0.002008988 | 0.002008988 | 0.002008988 | 0.002008988 | 0.002008988 | 0.002008988 | 0.002008988 | 0.002008988 | 0.002008988 | 0.002008988 | 0.002008988 | 0.002008988 | 0.002008988 | 0.002008988 | 0.002008988 | 0.002008988 | 0.002008988 | 0.002008988 | 0.002008988 | 0.002008988 | 0.002008988 | 0.002008988 | 0.002008988 | 0.002008988 | 0.002008988 | 0.002008988 | 0.002008988 | 0.002008988 | 0.002008988 | 0 | 0 | 0 | 0
1594 | 786.7808 | 0.002336135 | -40 | 757 | -837 | 0 | 0.002336135 | 0.002336135 | 0.002336135 | 0.002336135 | 0.002336135 | 0.002336135 | 0.002336135 | 0.002336135 | 0.002336135 | 0.002336135 | 0.002336135 | 0.002336135 | 0.002336135 | 0.002336135 | 0.002336135 | 0.002336135 | 0.002336135 | 0.002336135 | 0.002336135 | 0.002336135 | 0.002336135 | 0.002336135 | 0.002336135 | 0.002336135 | 0.002336135 | 0.002336135 | 0.002336135 | 0.002336135 | 0.002336135 | 0.002336135 | 0.002336135 | 0.002336135 | 0.002336135 | 0.002336135 | 0.002336135 | 0.002336135 | 0.002336135 | 0.002336135 | 0.002336135 | 0.002336135 | 0.002336135 | 0.002336135 | 0.002336135 | 0.002336135 | 0.002336135 | 0.002336135 | 0.002336135 | 0.002336135 | 0.002336135 | 0.002336135 | 0.002336135 | 0.002336135 | 0.002336135 | 0.002336135 | 0.002336135 | 0.002336135 | 0.002336135 | 0.002336135 | 0.002336135 | 0.002336135 | 0 | 0 | 0 | 0
1534 | 614.096 | 0.001823394 | -30 | 737 | -797 | 0 | 0 | 0 | 0.001823394 | 0.001823394 | 0.001823394 | 0.001823394 | 0.001823394 | 0.001823394 | 0.001823394 | 0.001823394 | 0.001823394 | 0.001823394 | 0.001823394 | 0.001823394 | 0.001823394 | 0.001823394 | 0.001823394 | 0.001823394 | 0.001823394 | 0.001823394 | 0.001823394 | 0.001823394 | 0.001823394 | 0.001823394 | 0.001823394 | 0.001823394 | 0.001823394 | 0.001823394 | 0.001823394 | 0.001823394 | 0.001823394 | 0.001823394 | 0.001823394 | 0.001823394 | 0.001823394 | 0.001823394 | 0.001823394 | 0.001823394 | 0.001823394 | 0.001823394 | 0.001823394 | 0.001823394 | 0.001823394 | 0.001823394 | 0.001823394 | 0.001823394 | 0.001823394 | 0.001823394 | 0.001823394 | 0.001823394 | 0.001823394 | 0.001823394 | 0.001823394 | 0.001823394 | 0.001823394 | 0.001823394 | 0.001823394 | 0.001823394 | 0.001823394 | 0 | 0 | 0 | 0 | 0
1549 | 677.1118 | 0.002010503 | -20 | 754.5 | -794.5 | 0 | 0 | 0 | 0.002010503 | 0.002010503 | 0.002010503 | 0.002010503 | 0.002010503 | 0.002010503 | 0.002010503 | 0.002010503 | 0.002010503 | 0.002010503 | 0.002010503 | 0.002010503 | 0.002010503 | 0.002010503 | 0.002010503 | 0.002010503 | 0.002010503 | 0.002010503 | 0.002010503 | 0.002010503 | 0.002010503 | 0.002010503 | 0.002010503 | 0.002010503 | 0.002010503 | 0.002010503 | 0.002010503 | 0.002010503 | 0.002010503 | 0.002010503 | 0.002010503 | 0.002010503 | 0.002010503 | 0.002010503 | 0.002010503 | 0.002010503 | 0.002010503 | 0.002010503 | 0.002010503 | 0.002010503 | 0.002010503 | 0.002010503 | 0.002010503 | 0.002010503 | 0.002010503 | 0.002010503 | 0.002010503 | 0.002010503 | 0.002010503 | 0.002010503 | 0.002010503 | 0.002010503 | 0.002010503 | 0.002010503 | 0.002010503 | 0.002010503 | 0.002010503 | 0.002010503 | 0 | 0 | 0 | 0
1487 | 540.4979 | 0.001604864 | -10 | 733.5 | -753.5 | 0 | 0 | 0 | 0 | 0.001604864 | 0.001604864 | 0.001604864 | 0.001604864 | 0.001604864 | 0.001604864 | 0.001604864 | 0.001604864 | 0.001604864 | 0.001604864 | 0.001604864 | 0.001604864 | 0.001604864 | 0.001604864 | 0.001604864 | 0.001604864 | 0.001604864 | 0.001604864 | 0.001604864 | 0.001604864 | 0.001604864 | 0.001604864 | 0.001604864 | 0.001604864 | 0.001604864 | 0.001604864 | 0.001604864 | 0.001604864 | 0.001604864 | 0.001604864 | 0.001604864 | 0.001604864 | 0.001604864 | 0.001604864 | 0.001604864 | 0.001604864 | 0.001604864 | 0.001604864 | 0.001604864 | 0.001604864 | 0.001604864 | 0.001604864 | 0.001604864 | 0.001604864 | 0.001604864 | 0.001604864 | 0.001604864 | 0.001604864 | 0.001604864 | 0.001604864 | 0.001604864 | 0.001604864 | 0.001604864 | 0.001604864 | 0.001604864 | 0.001604864 | 0 | 0 | 0 | 0 | 0
1464 | 625.9926 | 0.001858718 | 0 | 732 | -732 | 0 | 0 | 0 | 0 | 0 | 0.001858718 | 0.001858718 | 0.001858718 | 0.001858718 | 0.001858718 | 0.001858718 | 0.001858718 | 0.001858718 | 0.001858718 | 0.001858718 | 0.001858718 | 0.001858718 | 0.001858718 | 0.001858718 | 0.001858718 | 0.001858718 | 0.001858718 | 0.001858718 | 0.001858718 | 0.001858718 | 0.001858718 | 0.001858718 | 0.001858718 | 0.001858718 | 0.001858718 | 0.001858718 | 0.001858718 | 0.001858718 | 0.001858718 | 0.001858718 | 0.001858718 | 0.001858718 | 0.001858718 | 0.001858718 | 0.001858718 | 0.001858718 | 0.001858718 | 0.001858718 | 0.001858718 | 0.001858718 | 0.001858718 | 0.001858718 | 0.001858718 | 0.001858718 | 0.001858718 | 0.001858718 | 0.001858718 | 0.001858718 | 0.001858718 | 0.001858718 | 0.001858718 | 0.001858718 | 0.001858718 | 0.001858718 | 0.001858718 | 0 | 0 | 0 | 0 | 0
1464 | 697.4412 | 0.002070865 | 10 | 742 | -722 | 0 | 0 | 0 | 0 | 0 | 0.002070865 | 0.002070865 | 0.002070865 | 0.002070865 | 0.002070865 | 0.002070865 | 0.002070865 | 0.002070865 | 0.002070865 | 0.002070865 | 0.002070865 | 0.002070865 | 0.002070865 | 0.002070865 | 0.002070865 | 0.002070865 | 0.002070865 | 0.002070865 | 0.002070865 | 0.002070865 | 0.002070865 | 0.002070865 | 0.002070865 | 0.002070865 | 0.002070865 | 0.002070865 | 0.002070865 | 0.002070865 | 0.002070865 | 0.002070865 | 0.002070865 | 0.002070865 | 0.002070865 | 0.002070865 | 0.002070865 | 0.002070865 | 0.002070865 | 0.002070865 | 0.002070865 | 0.002070865 | 0.002070865 | 0.002070865 | 0.002070865 | 0.002070865 | 0.002070865 | 0.002070865 | 0.002070865 | 0.002070865 | 0.002070865 | 0.002070865 | 0.002070865 | 0.002070865 | 0.002070865 | 0.002070865 | 0.002070865 | 0 | 0 | 0 | 0 | 0
1464 | 711.8006 | 0.002113502 | 20 | 752 | -712 | 0 | 0 | 0 | 0 | 0 | 0 | 0.002113502 | 0.002113502 | 0.002113502 | 0.002113502 | 0.002113502 | 0.002113502 | 0.002113502 | 0.002113502 | 0.002113502 | 0.002113502 | 0.002113502 | 0.002113502 | 0.002113502 | 0.002113502 | 0.002113502 | 0.002113502 | 0.002113502 | 0.002113502 | 0.002113502 | 0.002113502 | 0.002113502 | 0.002113502 | 0.002113502 | 0.002113502 | 0.002113502 | 0.002113502 | 0.002113502 | 0.002113502 | 0.002113502 | 0.002113502 | 0.002113502 | 0.002113502 | 0.002113502 | 0.002113502 | 0.002113502 | 0.002113502 | 0.002113502 | 0.002113502 | 0.002113502 | 0.002113502 | 0.002113502 | 0.002113502 | 0.002113502 | 0.002113502 | 0.002113502 | 0.002113502 | 0.002113502 | 0.002113502 | 0.002113502 | 0.002113502 | 0.002113502 | 0.002113502 | 0.002113502 | 0.002113502 | 0.002113502 | 0 | 0 | 0 | 0
1464 | 642.1142 | 0.001906586 | 30 | 762 | -702 | 0 | 0 | 0 | 0 | 0 | 0 | 0.001906586 | 0.001906586 | 0.001906586 | 0.001906586 | 0.001906586 | 0.001906586 | 0.001906586 | 0.001906586 | 0.001906586 | 0.001906586 | 0.001906586 | 0.001906586 | 0.001906586 | 0.001906586 | 0.001906586 | 0.001906586 | 0.001906586 | 0.001906586 | 0.001906586 | 0.001906586 | 0.001906586 | 0.001906586 | 0.001906586 | 0.001906586 | 0.001906586 | 0.001906586 | 0.001906586 | 0.001906586 | 0.001906586 | 0.001906586 | 0.001906586 | 0.001906586 | 0.001906586 | 0.001906586 | 0.001906586 | 0.001906586 | 0.001906586 | 0.001906586 | 0.001906586 | 0.001906586 | 0.001906586 | 0.001906586 | 0.001906586 | 0.001906586 | 0.001906586 | 0.001906586 | 0.001906586 | 0.001906586 | 0.001906586 | 0.001906586 | 0.001906586 | 0.001906586 | 0.001906586 | 0.001906586 | 0.001906586 | 0 | 0 | 0 | 0
1460 | 701.995 | 0.002084386 | 40 | 770 | -690 | 0 | 0 | 0 | 0 | 0 | 0 | 0 | 0.002084386 | 0.002084386 | 0.002084386 | 0.002084386 | 0.002084386 | 0.002084386 | 0.002084386 | 0.002084386 | 0.002084386 | 0.002084386 | 0.002084386 | 0.002084386 | 0.002084386 | 0.002084386 | 0.002084386 | 0.002084386 | 0.002084386 | 0.002084386 | 0.002084386 | 0.002084386 | 0.002084386 | 0.002084386 | 0.002084386 | 0.002084386 | 0.002084386 | 0.002084386 | 0.002084386 | 0.002084386 | 0.002084386 | 0.002084386 | 0.002084386 | 0.002084386 | 0.002084386 | 0.002084386 | 0.002084386 | 0.002084386 | 0.002084386 | 0.002084386 | 0.002084386 | 0.002084386 | 0.002084386 | 0.002084386 | 0.002084386 | 0.002084386 | 0.002084386 | 0.002084386 | 0.002084386 | 0.002084386 | 0.002084386 | 0.002084386 | 0.002084386 | 0.002084386 | 0.002084386 | 0.002084386 | 0 | 0 | 0 | 0
1381 | 722.397 | 0.002144965 | 30 | 720.5 | -660.5 | 0 | 0 | 0 | 0 | 0 | 0 | 0 | 0 | 0.002144965 | 0.002144965 | 0.002144965 | 0.002144965 | 0.002144965 | 0.002144965 | 0.002144965 | 0.002144965 | 0.002144965 | 0.002144965 | 0.002144965 | 0.002144965 | 0.002144965 | 0.002144965 | 0.002144965 | 0.002144965 | 0.002144965 | 0.002144965 | 0.002144965 | 0.002144965 | 0.002144965 | 0.002144965 | 0.002144965 | 0.002144965 | 0.002144965 | 0.002144965 | 0.002144965 | 0.002144965 | 0.002144965 | 0.002144965 | 0.002144965 | 0.002144965 | 0.002144965 | 0.002144965 | 0.002144965 | 0.002144965 | 0.002144965 | 0.002144965 | 0.002144965 | 0.002144965 | 0.002144965 | 0.002144965 | 0.002144965 | 0.002144965 | 0.002144965 | 0.002144965 | 0.002144965 | 0.002144965 | 0.002144965 | 0.002144965 | 0.002144965 | 0 | 0 | 0 | 0 | 0 | 0
1381 | 645.814 | 0.001917572 | 20 | 710.5 | -670.5 | 0 | 0 | 0 | 0 | 0 | 0 | 0 | 0.001917572 | 0.001917572 | 0.001917572 | 0.001917572 | 0.001917572 | 0.001917572 | 0.001917572 | 0.001917572 | 0.001917572 | 0.001917572 | 0.001917572 | 0.001917572 | 0.001917572 | 0.001917572 | 0.001917572 | 0.001917572 | 0.001917572 | 0.001917572 | 0.001917572 | 0.001917572 | 0.001917572 | 0.001917572 | 0.001917572 | 0.001917572 | 0.001917572 | 0.001917572 | 0.001917572 | 0.001917572 | 0.001917572 | 0.001917572 | 0.001917572 | 0.001917572 | 0.001917572 | 0.001917572 | 0.001917572 | 0.001917572 | 0.001917572 | 0.001917572 | 0.001917572 | 0.001917572 | 0.001917572 | 0.001917572 | 0.001917572 | 0.001917572 | 0.001917572 | 0.001917572 | 0.001917572 | 0.001917572 | 0.001917572 | 0.001917572 | 0.001917572 | 0.001917572 | 0 | 0 | 0 | 0 | 0 | 0
1381 | 647.8098 | 0.001923498 | 10 | 700.5 | -680.5 | 0 | 0 | 0 | 0 | 0 | 0 | 0 | 0.001923498 | 0.001923498 | 0.001923498 | 0.001923498 | 0.001923498 | 0.001923498 | 0.001923498 | 0.001923498 | 0.001923498 | 0.001923498 | 0.001923498 | 0.001923498 | 0.001923498 | 0.001923498 | 0.001923498 | 0.001923498 | 0.001923498 | 0.001923498 | 0.001923498 | 0.001923498 | 0.001923498 | 0.001923498 | 0.001923498 | 0.001923498 | 0.001923498 | 0.001923498 | 0.001923498 | 0.001923498 | 0.001923498 | 0.001923498 | 0.001923498 | 0.001923498 | 0.001923498 | 0.001923498 | 0.001923498 | 0.001923498 | 0.001923498 | 0.001923498 | 0.001923498 | 0.001923498 | 0.001923498 | 0.001923498 | 0.001923498 | 0.001923498 | 0.001923498 | 0.001923498 | 0.001923498 | 0.001923498 | 0.001923498 | 0.001923498 | 0.001923498 | 0.001923498 | 0 | 0 | 0 | 0 | 0 | 0
1381 | 707.4618 | 0.002100619 | 0 | 690.5 | -690.5 | 0 | 0 | 0 | 0 | 0 | 0 | 0 | 0.002100619 | 0.002100619 | 0.002100619 | 0.002100619 | 0.002100619 | 0.002100619 | 0.002100619 | 0.002100619 | 0.002100619 | 0.002100619 | 0.002100619 | 0.002100619 | 0.002100619 | 0.002100619 | 0.002100619 | 0.002100619 | 0.002100619 | 0.002100619 | 0.002100619 | 0.002100619 | 0.002100619 | 0.002100619 | 0.002100619 | 0.002100619 | 0.002100619 | 0.002100619 | 0.002100619 | 0.002100619 | 0.002100619 | 0.002100619 | 0.002100619 | 0.002100619 | 0.002100619 | 0.002100619 | 0.002100619 | 0.002100619 | 0.002100619 | 0.002100619 | 0.002100619 | 0.002100619 | 0.002100619 | 0.002100619 | 0.002100619 | 0.002100619 | 0.002100619 | 0.002100619 | 0.002100619 | 0.002100619 | 0.002100619 | 0.002100619 | 0.002100619 | 0 | 0 | 0 | 0 | 0 | 0 | 0
1380 | 622.9426 | 0.001849661 | -10 | 680 | -700 | 0 | 0 | 0 | 0 | 0 | 0 | 0.001849661 | 0.001849661 | 0.001849661 | 0.001849661 | 0.001849661 | 0.001849661 | 0.001849661 | 0.001849661 | 0.001849661 | 0.001849661 | 0.001849661 | 0.001849661 | 0.001849661 | 0.001849661 | 0.001849661 | 0.001849661 | 0.001849661 | 0.001849661 | 0.001849661 | 0.001849661 | 0.001849661 | 0.001849661 | 0.001849661 | 0.001849661 | 0.001849661 | 0.001849661 | 0.001849661 | 0.001849661 | 0.001849661 | 0.001849661 | 0.001849661 | 0.001849661 | 0.001849661 | 0.001849661 | 0.001849661 | 0.001849661 | 0.001849661 | 0.001849661 | 0.001849661 | 0.001849661 | 0.001849661 | 0.001849661 | 0.001849661 | 0.001849661 | 0.001849661 | 0.001849661 | 0.001849661 | 0.001849661 | 0.001849661 | 0.001849661 | 0.001849661 | 0.001849661 | 0 | 0 | 0 | 0 | 0 | 0 | 0
1381 | 703.7252 | 0.002089524 | -20 | 670.5 | -710.5 | 0 | 0 | 0 | 0 | 0 | 0 | 0.002089524 | 0.002089524 | 0.002089524 | 0.002089524 | 0.002089524 | 0.002089524 | 0.002089524 | 0.002089524 | 0.002089524 | 0.002089524 | 0.002089524 | 0.002089524 | 0.002089524 | 0.002089524 | 0.002089524 | 0.002089524 | 0.002089524 | 0.002089524 | 0.002089524 | 0.002089524 | 0.002089524 | 0.002089524 | 0.002089524 | 0.002089524 | 0.002089524 | 0.002089524 | 0.002089524 | 0.002089524 | 0.002089524 | 0.002089524 | 0.002089524 | 0.002089524 | 0.002089524 | 0.002089524 | 0.002089524 | 0.002089524 | 0.002089524 | 0.002089524 | 0.002089524 | 0.002089524 | 0.002089524 | 0.002089524 | 0.002089524 | 0.002089524 | 0.002089524 | 0.002089524 | 0.002089524 | 0.002089524 | 0.002089524 | 0.002089524 | 0.002089524 | 0.002089524 | 0 | 0 | 0 | 0 | 0 | 0 | 0
1362 | 592.2547 | 0.001758542 | -30 | 651 | -711 | 0 | 0 | 0 | 0 | 0 | 0 | 0.001758542 | 0.001758542 | 0.001758542 | 0.001758542 | 0.001758542 | 0.001758542 | 0.001758542 | 0.001758542 | 0.001758542 | 0.001758542 | 0.001758542 | 0.001758542 | 0.001758542 | 0.001758542 | 0.001758542 | 0.001758542 | 0.001758542 | 0.001758542 | 0.001758542 | 0.001758542 | 0.001758542 | 0.001758542 | 0.001758542 | 0.001758542 | 0.001758542 | 0.001758542 | 0.001758542 | 0.001758542 | 0.001758542 | 0.001758542 | 0.001758542 | 0.001758542 | 0.001758542 | 0.001758542 | 0.001758542 | 0.001758542 | 0.001758542 | 0.001758542 | 0.001758542 | 0.001758542 | 0.001758542 | 0.001758542 | 0.001758542 | 0.001758542 | 0.001758542 | 0.001758542 | 0.001758542 | 0.001758542 | 0.001758542 | 0.001758542 | 0.001758542 | 0 | 0 | 0 | 0 | 0 | 0 | 0 | 0
1362 | 522.131 | 0.001550328 | -40 | 641 | -721 | 0 | 0 | 0 | 0 | 0 | 0 | 0.001550328 | 0.001550328 | 0.001550328 | 0.001550328 | 0.001550328 | 0.001550328 | 0.001550328 | 0.001550328 | 0.001550328 | 0.001550328 | 0.001550328 | 0.001550328 | 0.001550328 | 0.001550328 | 0.001550328 | 0.001550328 | 0.001550328 | 0.001550328 | 0.001550328 | 0.001550328 | 0.001550328 | 0.001550328 | 0.001550328 | 0.001550328 | 0.001550328 | 0.001550328 | 0.001550328 | 0.001550328 | 0.001550328 | 0.001550328 | 0.001550328 | 0.001550328 | 0.001550328 | 0.001550328 | 0.001550328 | 0.001550328 | 0.001550328 | 0.001550328 | 0.001550328 | 0.001550328 | 0.001550328 | 0.001550328 | 0.001550328 | 0.001550328 | 0.001550328 | 0.001550328 | 0.001550328 | 0.001550328 | 0.001550328 | 0.001550328 | 0 | 0 | 0 | 0 | 0 | 0 | 0 | 0 | 0
1362 | 551.7749 | 0.001638348 | -30 | 651 | -711 | 0 | 0 | 0 | 0 | 0 | 0 | 0.001638348 | 0.001638348 | 0.001638348 | 0.001638348 | 0.001638348 | 0.001638348 | 0.001638348 | 0.001638348 | 0.001638348 | 0.001638348 | 0.001638348 | 0.001638348 | 0.001638348 | 0.001638348 | 0.001638348 | 0.001638348 | 0.001638348 | 0.001638348 | 0.001638348 | 0.001638348 | 0.001638348 | 0.001638348 | 0.001638348 | 0.001638348 | 0.001638348 | 0.001638348 | 0.001638348 | 0.001638348 | 0.001638348 | 0.001638348 | 0.001638348 | 0.001638348 | 0.001638348 | 0.001638348 | 0.001638348 | 0.001638348 | 0.001638348 | 0.001638348 | 0.001638348 | 0.001638348 | 0.001638348 | 0.001638348 | 0.001638348 | 0.001638348 | 0.001638348 | 0.001638348 | 0.001638348 | 0.001638348 | 0.001638348 | 0.001638348 | 0.001638348 | 0 | 0 | 0 | 0 | 0 | 0 | 0 | 0
1362 | 567.8431 | 0.001686058 | -20 | 661 | -701 | 0 | 0 | 0 | 0 | 0 | 0 | 0.001686058 | 0.001686058 | 0.001686058 | 0.001686058 | 0.001686058 | 0.001686058 | 0.001686058 | 0.001686058 | 0.001686058 | 0.001686058 | 0.001686058 | 0.001686058 | 0.001686058 | 0.001686058 | 0.001686058 | 0.001686058 | 0.001686058 | 0.001686058 | 0.001686058 | 0.001686058 | 0.001686058 | 0.001686058 | 0.001686058 | 0.001686058 | 0.001686058 | 0.001686058 | 0.001686058 | 0.001686058 | 0.001686058 | 0.001686058 | 0.001686058 | 0.001686058 | 0.001686058 | 0.001686058 | 0.001686058 | 0.001686058 | 0.001686058 | 0.001686058 | 0.001686058 | 0.001686058 | 0.001686058 | 0.001686058 | 0.001686058 | 0.001686058 | 0.001686058 | 0.001686058 | 0.001686058 | 0.001686058 | 0.001686058 | 0.001686058 | 0.001686058 | 0 | 0 | 0 | 0 | 0 | 0 | 0 | 0
1362 | 650.2972 | 0.001930884 | -10 | 671 | -691 | 0 | 0 | 0 | 0 | 0 | 0 | 0 | 0.001930884 | 0.001930884 | 0.001930884 | 0.001930884 | 0.001930884 | 0.001930884 | 0.001930884 | 0.001930884 | 0.001930884 | 0.001930884 | 0.001930884 | 0.001930884 | 0.001930884 | 0.001930884 | 0.001930884 | 0.001930884 | 0.001930884 | 0.001930884 | 0.001930884 | 0.001930884 | 0.001930884 | 0.001930884 | 0.001930884 | 0.001930884 | 0.001930884 | 0.001930884 | 0.001930884 | 0.001930884 | 0.001930884 | 0.001930884 | 0.001930884 | 0.001930884 | 0.001930884 | 0.001930884 | 0.001930884 | 0.001930884 | 0.001930884 | 0.001930884 | 0.001930884 | 0.001930884 | 0.001930884 | 0.001930884 | 0.001930884 | 0.001930884 | 0.001930884 | 0.001930884 | 0.001930884 | 0.001930884 | 0.001930884 | 0.001930884 | 0.001930884 | 0 | 0 | 0 | 0 | 0 | 0 | 0
1362 | 624.6768 | 0.001854811 | 0 | 681 | -681 | 0 | 0 | 0 | 0 | 0 | 0 | 0 | 0.001854811 | 0.001854811 | 0.001854811 | 0.001854811 | 0.001854811 | 0.001854811 | 0.001854811 | 0.001854811 | 0.001854811 | 0.001854811 | 0.001854811 | 0.001854811 | 0.001854811 | 0.001854811 | 0.001854811 | 0.001854811 | 0.001854811 | 0.001854811 | 0.001854811 | 0.001854811 | 0.001854811 | 0.001854811 | 0.001854811 | 0.001854811 | 0.001854811 | 0.001854811 | 0.001854811 | 0.001854811 | 0.001854811 | 0.001854811 | 0.001854811 | 0.001854811 | 0.001854811 | 0.001854811 | 0.001854811 | 0.001854811 | 0.001854811 | 0.001854811 | 0.001854811 | 0.001854811 | 0.001854811 | 0.001854811 | 0.001854811 | 0.001854811 | 0.001854811 | 0.001854811 | 0.001854811 | 0.001854811 | 0.001854811 | 0.001854811 | 0.001854811 | 0 | 0 | 0 | 0 | 0 | 0 | 0
1362 | 537.6474 | 0.0015964 | 10 | 691 | -671 | 0 | 0 | 0 | 0 | 0 | 0 | 0 | 0.0015964 | 0.0015964 | 0.0015964 | 0.0015964 | 0.0015964 | 0.0015964 | 0.0015964 | 0.0015964 | 0.0015964 | 0.0015964 | 0.0015964 | 0.0015964 | 0.0015964 | 0.0015964 | 0.0015964 | 0.0015964 | 0.0015964 | 0.0015964 | 0.0015964 | 0.0015964 | 0.0015964 | 0.0015964 | 0.0015964 | 0.0015964 | 0.0015964 | 0.0015964 | 0.0015964 | 0.0015964 | 0.0015964 | 0.0015964 | 0.0015964 | 0.0015964 | 0.0015964 | 0.0015964 | 0.0015964 | 0.0015964 | 0.0015964 | 0.0015964 | 0.0015964 | 0.0015964 | 0.0015964 | 0.0015964 | 0.0015964 | 0.0015964 | 0.0015964 | 0.0015964 | 0.0015964 | 0.0015964 | 0.0015964 | 0.0015964 | 0.0015964 | 0 | 0 | 0 | 0 | 0 | 0 | 0
1362 | 481.4264 | 0.001429467 | 20 | 701 | -661 | 0 | 0 | 0 | 0 | 0 | 0 | 0 | 0 | 0.001429467 | 0.001429467 | 0.001429467 | 0.001429467 | 0.001429467 | 0.001429467 | 0.001429467 | 0.001429467 | 0.001429467 | 0.001429467 | 0.001429467 | 0.001429467 | 0.001429467 | 0.001429467 | 0.001429467 | 0.001429467 | 0.001429467 | 0.001429467 | 0.001429467 | 0.001429467 | 0.001429467 | 0.001429467 | 0.001429467 | 0.001429467 | 0.001429467 | 0.001429467 | 0.001429467 | 0.001429467 | 0.001429467 | 0.001429467 | 0.001429467 | 0.001429467 | 0.001429467 | 0.001429467 | 0.001429467 | 0.001429467 | 0.001429467 | 0.001429467 | 0.001429467 | 0.001429467 | 0.001429467 | 0.001429467 | 0.001429467 | 0.001429467 | 0.001429467 | 0.001429467 | 0.001429467 | 0.001429467 | 0.001429467 | 0.001429467 | 0.001429467 | 0 | 0 | 0 | 0 | 0 | 0
1330 | 678.7997 | 0.002015514 | 30 | 695 | -635 | 0 | 0 | 0 | 0 | 0 | 0 | 0 | 0 | 0 | 0.002015514 | 0.002015514 | 0.002015514 | 0.002015514 | 0.002015514 | 0.002015514 | 0.002015514 | 0.002015514 | 0.002015514 | 0.002015514 | 0.002015514 | 0.002015514 | 0.002015514 | 0.002015514 | 0.002015514 | 0.002015514 | 0.002015514 | 0.002015514 | 0.002015514 | 0.002015514 | 0.002015514 | 0.002015514 | 0.002015514 | 0.002015514 | 0.002015514 | 0.002015514 | 0.002015514 | 0.002015514 | 0.002015514 | 0.002015514 | 0.002015514 | 0.002015514 | 0.002015514 | 0.002015514 | 0.002015514 | 0.002015514 | 0.002015514 | 0.002015514 | 0.002015514 | 0.002015514 | 0.002015514 | 0.002015514 | 0.002015514 | 0.002015514 | 0.002015514 | 0.002015514 | 0.002015514 | 0.002015514 | 0.002015514 | 0.002015514 | 0 | 0 | 0 | 0 | 0 | 0
1330 | 664.3568 | 0.00197263 | 40 | 705 | -625 | 0 | 0 | 0 | 0 | 0 | 0 | 0 | 0 | 0 | 0.00197263 | 0.00197263 | 0.00197263 | 0.00197263 | 0.00197263 | 0.00197263 | 0.00197263 | 0.00197263 | 0.00197263 | 0.00197263 | 0.00197263 | 0.00197263 | 0.00197263 | 0.00197263 | 0.00197263 | 0.00197263 | 0.00197263 | 0.00197263 | 0.00197263 | 0.00197263 | 0.00197263 | 0.00197263 | 0.00197263 | 0.00197263 | 0.00197263 | 0.00197263 | 0.00197263 | 0.00197263 | 0.00197263 | 0.00197263 | 0.00197263 | 0.00197263 | 0.00197263 | 0.00197263 | 0.00197263 | 0.00197263 | 0.00197263 | 0.00197263 | 0.00197263 | 0.00197263 | 0.00197263 | 0.00197263 | 0.00197263 | 0.00197263 | 0.00197263 | 0.00197263 | 0.00197263 | 0.00197263 | 0.00197263 | 0.00197263 | 0 | 0 | 0 | 0 | 0 | 0
1330 | 672.3053 | 0.001996231 | 30 | 695 | -635 | 0 | 0 | 0 | 0 | 0 | 0 | 0 | 0 | 0 | 0.001996231 | 0.001996231 | 0.001996231 | 0.001996231 | 0.001996231 | 0.001996231 | 0.001996231 | 0.001996231 | 0.001996231 | 0.001996231 | 0.001996231 | 0.001996231 | 0.001996231 | 0.001996231 | 0.001996231 | 0.001996231 | 0.001996231 | 0.001996231 | 0.001996231 | 0.001996231 | 0.001996231 | 0.001996231 | 0.001996231 | 0.001996231 | 0.001996231 | 0.001996231 | 0.001996231 | 0.001996231 | 0.001996231 | 0.001996231 | 0.001996231 | 0.001996231 | 0.001996231 | 0.001996231 | 0.001996231 | 0.001996231 | 0.001996231 | 0.001996231 | 0.001996231 | 0.001996231 | 0.001996231 | 0.001996231 | 0.001996231 | 0.001996231 | 0.001996231 | 0.001996231 | 0.001996231 | 0.001996231 | 0.001996231 | 0.001996231 | 0 | 0 | 0 | 0 | 0 | 0
1330 | 618.5662 | 0.001836667 | 20 | 685 | -645 | 0 | 0 | 0 | 0 | 0 | 0 | 0 | 0 | 0.001836667 | 0.001836667 | 0.001836667 | 0.001836667 | 0.001836667 | 0.001836667 | 0.001836667 | 0.001836667 | 0.001836667 | 0.001836667 | 0.001836667 | 0.001836667 | 0.001836667 | 0.001836667 | 0.001836667 | 0.001836667 | 0.001836667 | 0.001836667 | 0.001836667 | 0.001836667 | 0.001836667 | 0.001836667 | 0.001836667 | 0.001836667 | 0.001836667 | 0.001836667 | 0.001836667 | 0.001836667 | 0.001836667 | 0.001836667 | 0.001836667 | 0.001836667 | 0.001836667 | 0.001836667 | 0.001836667 | 0.001836667 | 0.001836667 | 0.001836667 | 0.001836667 | 0.001836667 | 0.001836667 | 0.001836667 | 0.001836667 | 0.001836667 | 0.001836667 | 0.001836667 | 0.001836667 | 0.001836667 | 0.001836667 | 0.001836667 | 0 | 0 | 0 | 0 | 0 | 0 | 0
1330 | 646.2994 | 0.001919013 | 10 | 675 | -655 | 0 | 0 | 0 | 0 | 0 | 0 | 0 | 0 | 0.001919013 | 0.001919013 | 0.001919013 | 0.001919013 | 0.001919013 | 0.001919013 | 0.001919013 | 0.001919013 | 0.001919013 | 0.001919013 | 0.001919013 | 0.001919013 | 0.001919013 | 0.001919013 | 0.001919013 | 0.001919013 | 0.001919013 | 0.001919013 | 0.001919013 | 0.001919013 | 0.001919013 | 0.001919013 | 0.001919013 | 0.001919013 | 0.001919013 | 0.001919013 | 0.001919013 | 0.001919013 | 0.001919013 | 0.001919013 | 0.001919013 | 0.001919013 | 0.001919013 | 0.001919013 | 0.001919013 | 0.001919013 | 0.001919013 | 0.001919013 | 0.001919013 | 0.001919013 | 0.001919013 | 0.001919013 | 0.001919013 | 0.001919013 | 0.001919013 | 0.001919013 | 0.001919013 | 0.001919013 | 0.001919013 | 0.001919013 | 0 | 0 | 0 | 0 | 0 | 0 | 0
1330 | 700.6304 | 0.002080335 | 0 | 665 | -665 | 0 | 0 | 0 | 0 | 0 | 0 | 0 | 0 | 0.002080335 | 0.002080335 | 0.002080335 | 0.002080335 | 0.002080335 | 0.002080335 | 0.002080335 | 0.002080335 | 0.002080335 | 0.002080335 | 0.002080335 | 0.002080335 | 0.002080335 | 0.002080335 | 0.002080335 | 0.002080335 | 0.002080335 | 0.002080335 | 0.002080335 | 0.002080335 | 0.002080335 | 0.002080335 | 0.002080335 | 0.002080335 | 0.002080335 | 0.002080335 | 0.002080335 | 0.002080335 | 0.002080335 | 0.002080335 | 0.002080335 | 0.002080335 | 0.002080335 | 0.002080335 | 0.002080335 | 0.002080335 | 0.002080335 | 0.002080335 | 0.002080335 | 0.002080335 | 0.002080335 | 0.002080335 | 0.002080335 | 0.002080335 | 0.002080335 | 0.002080335 | 0.002080335 | 0.002080335 | 0.002080335 | 0 | 0 | 0 | 0 | 0 | 0 | 0 | 0
1330 | 671.7506 | 0.001994584 | -10 | 655 | -675 | 0 | 0 | 0 | 0 | 0 | 0 | 0 | 0.001994584 | 0.001994584 | 0.001994584 | 0.001994584 | 0.001994584 | 0.001994584 | 0.001994584 | 0.001994584 | 0.001994584 | 0.001994584 | 0.001994584 | 0.001994584 | 0.001994584 | 0.001994584 | 0.001994584 | 0.001994584 | 0.001994584 | 0.001994584 | 0.001994584 | 0.001994584 | 0.001994584 | 0.001994584 | 0.001994584 | 0.001994584 | 0.001994584 | 0.001994584 | 0.001994584 | 0.001994584 | 0.001994584 | 0.001994584 | 0.001994584 | 0.001994584 | 0.001994584 | 0.001994584 | 0.001994584 | 0.001994584 | 0.001994584 | 0.001994584 | 0.001994584 | 0.001994584 | 0.001994584 | 0.001994584 | 0.001994584 | 0.001994584 | 0.001994584 | 0.001994584 | 0.001994584 | 0.001994584 | 0.001994584 | 0.001994584 | 0 | 0 | 0 | 0 | 0 | 0 | 0 | 0
1330 | 681.8486 | 0.002024567 | -20 | 645 | -685 | 0 | 0 | 0 | 0 | 0 | 0 | 0 | 0.002024567 | 0.002024567 | 0.002024567 | 0.002024567 | 0.002024567 | 0.002024567 | 0.002024567 | 0.002024567 | 0.002024567 | 0.002024567 | 0.002024567 | 0.002024567 | 0.002024567 | 0.002024567 | 0.002024567 | 0.002024567 | 0.002024567 | 0.002024567 | 0.002024567 | 0.002024567 | 0.002024567 | 0.002024567 | 0.002024567 | 0.002024567 | 0.002024567 | 0.002024567 | 0.002024567 | 0.002024567 | 0.002024567 | 0.002024567 | 0.002024567 | 0.002024567 | 0.002024567 | 0.002024567 | 0.002024567 | 0.002024567 | 0.002024567 | 0.002024567 | 0.002024567 | 0.002024567 | 0.002024567 | 0.002024567 | 0.002024567 | 0.002024567 | 0.002024567 | 0.002024567 | 0.002024567 | 0.002024567 | 0.002024567 | 0.002024567 | 0 | 0 | 0 | 0 | 0 | 0 | 0 | 0
1330 | 608.678 | 0.001807307 | -30 | 635 | -695 | 0 | 0 | 0 | 0 | 0 | 0 | 0.001807307 | 0.001807307 | 0.001807307 | 0.001807307 | 0.001807307 | 0.001807307 | 0.001807307 | 0.001807307 | 0.001807307 | 0.001807307 | 0.001807307 | 0.001807307 | 0.001807307 | 0.001807307 | 0.001807307 | 0.001807307 | 0.001807307 | 0.001807307 | 0.001807307 | 0.001807307 | 0.001807307 | 0.001807307 | 0.001807307 | 0.001807307 | 0.001807307 | 0.001807307 | 0.001807307 | 0.001807307 | 0.001807307 | 0.001807307 | 0.001807307 | 0.001807307 | 0.001807307 | 0.001807307 | 0.001807307 | 0.001807307 | 0.001807307 | 0.001807307 | 0.001807307 | 0.001807307 | 0.001807307 | 0.001807307 | 0.001807307 | 0.001807307 | 0.001807307 | 0.001807307 | 0.001807307 | 0.001807307 | 0.001807307 | 0.001807307 | 0 | 0 | 0 | 0 | 0 | 0 | 0 | 0 | 0
1330 | 645.7047 | 0.001917247 | -40 | 625 | -705 | 0 | 0 | 0 | 0 | 0 | 0 | 0.001917247 | 0.001917247 | 0.001917247 | 0.001917247 | 0.001917247 | 0.001917247 | 0.001917247 | 0.001917247 | 0.001917247 | 0.001917247 | 0.001917247 | 0.001917247 | 0.001917247 | 0.001917247 | 0.001917247 | 0.001917247 | 0.001917247 | 0.001917247 | 0.001917247 | 0.001917247 | 0.001917247 | 0.001917247 | 0.001917247 | 0.001917247 | 0.001917247 | 0.001917247 | 0.001917247 | 0.001917247 | 0.001917247 | 0.001917247 | 0.001917247 | 0.001917247 | 0.001917247 | 0.001917247 | 0.001917247 | 0.001917247 | 0.001917247 | 0.001917247 | 0.001917247 | 0.001917247 | 0.001917247 | 0.001917247 | 0.001917247 | 0.001917247 | 0.001917247 | 0.001917247 | 0.001917247 | 0.001917247 | 0.001917247 | 0.001917247 | 0 | 0 | 0 | 0 | 0 | 0 | 0 | 0 | 0
1330 | 660.6845 | 0.001961726 | -30 | 635 | -695 | 0 | 0 | 0 | 0 | 0 | 0 | 0.001961726 | 0.001961726 | 0.001961726 | 0.001961726 | 0.001961726 | 0.001961726 | 0.001961726 | 0.001961726 | 0.001961726 | 0.001961726 | 0.001961726 | 0.001961726 | 0.001961726 | 0.001961726 | 0.001961726 | 0.001961726 | 0.001961726 | 0.001961726 | 0.001961726 | 0.001961726 | 0.001961726 | 0.001961726 | 0.001961726 | 0.001961726 | 0.001961726 | 0.001961726 | 0.001961726 | 0.001961726 | 0.001961726 | 0.001961726 | 0.001961726 | 0.001961726 | 0.001961726 | 0.001961726 | 0.001961726 | 0.001961726 | 0.001961726 | 0.001961726 | 0.001961726 | 0.001961726 | 0.001961726 | 0.001961726 | 0.001961726 | 0.001961726 | 0.001961726 | 0.001961726 | 0.001961726 | 0.001961726 | 0.001961726 | 0.001961726 | 0 | 0 | 0 | 0 | 0 | 0 | 0 | 0 | 0
1330 | 686.0254 | 0.002036969 | -20 | 645 | -685 | 0 | 0 | 0 | 0 | 0 | 0 | 0 | 0.002036969 | 0.002036969 | 0.002036969 | 0.002036969 | 0.002036969 | 0.002036969 | 0.002036969 | 0.002036969 | 0.002036969 | 0.002036969 | 0.002036969 | 0.002036969 | 0.002036969 | 0.002036969 | 0.002036969 | 0.002036969 | 0.002036969 | 0.002036969 | 0.002036969 | 0.002036969 | 0.002036969 | 0.002036969 | 0.002036969 | 0.002036969 | 0.002036969 | 0.002036969 | 0.002036969 | 0.002036969 | 0.002036969 | 0.002036969 | 0.002036969 | 0.002036969 | 0.002036969 | 0.002036969 | 0.002036969 | 0.002036969 | 0.002036969 | 0.002036969 | 0.002036969 | 0.002036969 | 0.002036969 | 0.002036969 | 0.002036969 | 0.002036969 | 0.002036969 | 0.002036969 | 0.002036969 | 0.002036969 | 0.002036969 | 0.002036969 | 0 | 0 | 0 | 0 | 0 | 0 | 0 | 0
1330 | 600.2464 | 0.001782271 | -10 | 655 | -675 | 0 | 0 | 0 | 0 | 0 | 0 | 0 | 0.001782271 | 0.001782271 | 0.001782271 | 0.001782271 | 0.001782271 | 0.001782271 | 0.001782271 | 0.001782271 | 0.001782271 | 0.001782271 | 0.001782271 | 0.001782271 | 0.001782271 | 0.001782271 | 0.001782271 | 0.001782271 | 0.001782271 | 0.001782271 | 0.001782271 | 0.001782271 | 0.001782271 | 0.001782271 | 0.001782271 | 0.001782271 | 0.001782271 | 0.001782271 | 0.001782271 | 0.001782271 | 0.001782271 | 0.001782271 | 0.001782271 | 0.001782271 | 0.001782271 | 0.001782271 | 0.001782271 | 0.001782271 | 0.001782271 | 0.001782271 | 0.001782271 | 0.001782271 | 0.001782271 | 0.001782271 | 0.001782271 | 0.001782271 | 0.001782271 | 0.001782271 | 0.001782271 | 0.001782271 | 0.001782271 | 0.001782271 | 0 | 0 | 0 | 0 | 0 | 0 | 0 | 0
1330 | 652.734 | 0.001938119 | 0 | 665 | -665 | 0 | 0 | 0 | 0 | 0 | 0 | 0 | 0 | 0.001938119 | 0.001938119 | 0.001938119 | 0.001938119 | 0.001938119 | 0.001938119 | 0.001938119 | 0.001938119 | 0.001938119 | 0.001938119 | 0.001938119 | 0.001938119 | 0.001938119 | 0.001938119 | 0.001938119 | 0.001938119 | 0.001938119 | 0.001938119 | 0.001938119 | 0.001938119 | 0.001938119 | 0.001938119 | 0.001938119 | 0.001938119 | 0.001938119 | 0.001938119 | 0.001938119 | 0.001938119 | 0.001938119 | 0.001938119 | 0.001938119 | 0.001938119 | 0.001938119 | 0.001938119 | 0.001938119 | 0.001938119 | 0.001938119 | 0.001938119 | 0.001938119 | 0.001938119 | 0.001938119 | 0.001938119 | 0.001938119 | 0.001938119 | 0.001938119 | 0.001938119 | 0.001938119 | 0.001938119 | 0.001938119 | 0 | 0 | 0 | 0 | 0 | 0 | 0 | 0
1330 | 644.6888 | 0.001914231 | 10 | 675 | -655 | 0 | 0 | 0 | 0 | 0 | 0 | 0 | 0 | 0.001914231 | 0.001914231 | 0.001914231 | 0.001914231 | 0.001914231 | 0.001914231 | 0.001914231 | 0.001914231 | 0.001914231 | 0.001914231 | 0.001914231 | 0.001914231 | 0.001914231 | 0.001914231 | 0.001914231 | 0.001914231 | 0.001914231 | 0.001914231 | 0.001914231 | 0.001914231 | 0.001914231 | 0.001914231 | 0.001914231 | 0.001914231 | 0.001914231 | 0.001914231 | 0.001914231 | 0.001914231 | 0.001914231 | 0.001914231 | 0.001914231 | 0.001914231 | 0.001914231 | 0.001914231 | 0.001914231 | 0.001914231 | 0.001914231 | 0.001914231 | 0.001914231 | 0.001914231 | 0.001914231 | 0.001914231 | 0.001914231 | 0.001914231 | 0.001914231 | 0.001914231 | 0.001914231 | 0.001914231 | 0.001914231 | 0.001914231 | 0 | 0 | 0 | 0 | 0 | 0 | 0
1330 | 678.231 | 0.002013826 | 20 | 685 | -645 | 0 | 0 | 0 | 0 | 0 | 0 | 0 | 0 | 0.002013826 | 0.002013826 | 0.002013826 | 0.002013826 | 0.002013826 | 0.002013826 | 0.002013826 | 0.002013826 | 0.002013826 | 0.002013826 | 0.002013826 | 0.002013826 | 0.002013826 | 0.002013826 | 0.002013826 | 0.002013826 | 0.002013826 | 0.002013826 | 0.002013826 | 0.002013826 | 0.002013826 | 0.002013826 | 0.002013826 | 0.002013826 | 0.002013826 | 0.002013826 | 0.002013826 | 0.002013826 | 0.002013826 | 0.002013826 | 0.002013826 | 0.002013826 | 0.002013826 | 0.002013826 | 0.002013826 | 0.002013826 | 0.002013826 | 0.002013826 | 0.002013826 | 0.002013826 | 0.002013826 | 0.002013826 | 0.002013826 | 0.002013826 | 0.002013826 | 0.002013826 | 0.002013826 | 0.002013826 | 0.002013826 | 0.002013826 | 0 | 0 | 0 | 0 | 0 | 0 | 0
1314 | 752.9128 | 0.002235573 | 30 | 687 | -627 | 0 | 0 | 0 | 0 | 0 | 0 | 0 | 0 | 0 | 0.002235573 | 0.002235573 | 0.002235573 | 0.002235573 | 0.002235573 | 0.002235573 | 0.002235573 | 0.002235573 | 0.002235573 | 0.002235573 | 0.002235573 | 0.002235573 | 0.002235573 | 0.002235573 | 0.002235573 | 0.002235573 | 0.002235573 | 0.002235573 | 0.002235573 | 0.002235573 | 0.002235573 | 0.002235573 | 0.002235573 | 0.002235573 | 0.002235573 | 0.002235573 | 0.002235573 | 0.002235573 | 0.002235573 | 0.002235573 | 0.002235573 | 0.002235573 | 0.002235573 | 0.002235573 | 0.002235573 | 0.002235573 | 0.002235573 | 0.002235573 | 0.002235573 | 0.002235573 | 0.002235573 | 0.002235573 | 0.002235573 | 0.002235573 | 0.002235573 | 0.002235573 | 0.002235573 | 0.002235573 | 0.002235573 | 0 | 0 | 0 | 0 | 0 | 0 | 0
1282 | 658.9074 | 0.001956449 | 40 | 681 | -601 | 0 | 0 | 0 | 0 | 0 | 0 | 0 | 0 | 0 | 0 | 0.001956449 | 0.001956449 | 0.001956449 | 0.001956449 | 0.001956449 | 0.001956449 | 0.001956449 | 0.001956449 | 0.001956449 | 0.001956449 | 0.001956449 | 0.001956449 | 0.001956449 | 0.001956449 | 0.001956449 | 0.001956449 | 0.001956449 | 0.001956449 | 0.001956449 | 0.001956449 | 0.001956449 | 0.001956449 | 0.001956449 | 0.001956449 | 0.001956449 | 0.001956449 | 0.001956449 | 0.001956449 | 0.001956449 | 0.001956449 | 0.001956449 | 0.001956449 | 0.001956449 | 0.001956449 | 0.001956449 | 0.001956449 | 0.001956449 | 0.001956449 | 0.001956449 | 0.001956449 | 0.001956449 | 0.001956449 | 0.001956449 | 0.001956449 | 0.001956449 | 0.001956449 | 0.001956449 | 0.001956449 | 0 | 0 | 0 | 0 | 0 | 0 | 0
1272 | 1135.738 | 0.003372271 | 30 | 666 | -606 | 0 | 0 | 0 | 0 | 0 | 0 | 0 | 0 | 0 | 0 | 0.003372271 | 0.003372271 | 0.003372271 | 0.003372271 | 0.003372271 | 0.003372271 | 0.003372271 | 0.003372271 | 0.003372271 | 0.003372271 | 0.003372271 | 0.003372271 | 0.003372271 | 0.003372271 | 0.003372271 | 0.003372271 | 0.003372271 | 0.003372271 | 0.003372271 | 0.003372271 | 0.003372271 | 0.003372271 | 0.003372271 | 0.003372271 | 0.003372271 | 0.003372271 | 0.003372271 | 0.003372271 | 0.003372271 | 0.003372271 | 0.003372271 | 0.003372271 | 0.003372271 | 0.003372271 | 0.003372271 | 0.003372271 | 0.003372271 | 0.003372271 | 0.003372271 | 0.003372271 | 0.003372271 | 0.003372271 | 0.003372271 | 0.003372271 | 0.003372271 | 0.003372271 | 0.003372271 | 0 | 0 | 0 | 0 | 0 | 0 | 0 | 0
1269 | 1027.363 | 0.003050481 | 20 | 654.5 | -614.5 | 0 | 0 | 0 | 0 | 0 | 0 | 0 | 0 | 0 | 0 | 0.003050481 | 0.003050481 | 0.003050481 | 0.003050481 | 0.003050481 | 0.003050481 | 0.003050481 | 0.003050481 | 0.003050481 | 0.003050481 | 0.003050481 | 0.003050481 | 0.003050481 | 0.003050481 | 0.003050481 | 0.003050481 | 0.003050481 | 0.003050481 | 0.003050481 | 0.003050481 | 0.003050481 | 0.003050481 | 0.003050481 | 0.003050481 | 0.003050481 | 0.003050481 | 0.003050481 | 0.003050481 | 0.003050481 | 0.003050481 | 0.003050481 | 0.003050481 | 0.003050481 | 0.003050481 | 0.003050481 | 0.003050481 | 0.003050481 | 0.003050481 | 0.003050481 | 0.003050481 | 0.003050481 | 0.003050481 | 0.003050481 | 0.003050481 | 0.003050481 | 0.003050481 | 0.003050481 | 0 | 0 | 0 | 0 | 0 | 0 | 0 | 0
1269 | 1077.06 | 0.003198042 | 10 | 644.5 | -624.5 | 0 | 0 | 0 | 0 | 0 | 0 | 0 | 0 | 0 | 0.003198042 | 0.003198042 | 0.003198042 | 0.003198042 | 0.003198042 | 0.003198042 | 0.003198042 | 0.003198042 | 0.003198042 | 0.003198042 | 0.003198042 | 0.003198042 | 0.003198042 | 0.003198042 | 0.003198042 | 0.003198042 | 0.003198042 | 0.003198042 | 0.003198042 | 0.003198042 | 0.003198042 | 0.003198042 | 0.003198042 | 0.003198042 | 0.003198042 | 0.003198042 | 0.003198042 | 0.003198042 | 0.003198042 | 0.003198042 | 0.003198042 | 0.003198042 | 0.003198042 | 0.003198042 | 0.003198042 | 0.003198042 | 0.003198042 | 0.003198042 | 0.003198042 | 0.003198042 | 0.003198042 | 0.003198042 | 0.003198042 | 0.003198042 | 0.003198042 | 0.003198042 | 0.003198042 | 0.003198042 | 0 | 0 | 0 | 0 | 0 | 0 | 0 | 0
1269 | 1072.485 | 0.003184458 | 0 | 634.5 | -634.5 | 0 | 0 | 0 | 0 | 0 | 0 | 0 | 0 | 0 | 0.003184458 | 0.003184458 | 0.003184458 | 0.003184458 | 0.003184458 | 0.003184458 | 0.003184458 | 0.003184458 | 0.003184458 | 0.003184458 | 0.003184458 | 0.003184458 | 0.003184458 | 0.003184458 | 0.003184458 | 0.003184458 | 0.003184458 | 0.003184458 | 0.003184458 | 0.003184458 | 0.003184458 | 0.003184458 | 0.003184458 | 0.003184458 | 0.003184458 | 0.003184458 | 0.003184458 | 0.003184458 | 0.003184458 | 0.003184458 | 0.003184458 | 0.003184458 | 0.003184458 | 0.003184458 | 0.003184458 | 0.003184458 | 0.003184458 | 0.003184458 | 0.003184458 | 0.003184458 | 0.003184458 | 0.003184458 | 0.003184458 | 0.003184458 | 0.003184458 | 0.003184458 | 0.003184458 | 0 | 0 | 0 | 0 | 0 | 0 | 0 | 0 | 0
1269 | 1147.988 | 0.003408643 | -10 | 624.5 | -644.5 | 0 | 0 | 0 | 0 | 0 | 0 | 0 | 0 | 0.003408643 | 0.003408643 | 0.003408643 | 0.003408643 | 0.003408643 | 0.003408643 | 0.003408643 | 0.003408643 | 0.003408643 | 0.003408643 | 0.003408643 | 0.003408643 | 0.003408643 | 0.003408643 | 0.003408643 | 0.003408643 | 0.003408643 | 0.003408643 | 0.003408643 | 0.003408643 | 0.003408643 | 0.003408643 | 0.003408643 | 0.003408643 | 0.003408643 | 0.003408643 | 0.003408643 | 0.003408643 | 0.003408643 | 0.003408643 | 0.003408643 | 0.003408643 | 0.003408643 | 0.003408643 | 0.003408643 | 0.003408643 | 0.003408643 | 0.003408643 | 0.003408643 | 0.003408643 | 0.003408643 | 0.003408643 | 0.003408643 | 0.003408643 | 0.003408643 | 0.003408643 | 0.003408643 | 0.003408643 | 0 | 0 | 0 | 0 | 0 | 0 | 0 | 0 | 0
1269 | 1050.268 | 0.003118491 | -20 | 614.5 | -654.5 | 0 | 0 | 0 | 0 | 0 | 0 | 0 | 0 | 0.003118491 | 0.003118491 | 0.003118491 | 0.003118491 | 0.003118491 | 0.003118491 | 0.003118491 | 0.003118491 | 0.003118491 | 0.003118491 | 0.003118491 | 0.003118491 | 0.003118491 | 0.003118491 | 0.003118491 | 0.003118491 | 0.003118491 | 0.003118491 | 0.003118491 | 0.003118491 | 0.003118491 | 0.003118491 | 0.003118491 | 0.003118491 | 0.003118491 | 0.003118491 | 0.003118491 | 0.003118491 | 0.003118491 | 0.003118491 | 0.003118491 | 0.003118491 | 0.003118491 | 0.003118491 | 0.003118491 | 0.003118491 | 0.003118491 | 0.003118491 | 0.003118491 | 0.003118491 | 0.003118491 | 0.003118491 | 0.003118491 | 0.003118491 | 0.003118491 | 0.003118491 | 0.003118491 | 0 | 0 | 0 | 0 | 0 | 0 | 0 | 0 | 0 | 0
1269 | 1054.485 | 0.00313101 | -30 | 604.5 | -664.5 | 0 | 0 | 0 | 0 | 0 | 0 | 0 | 0 | 0.00313101 | 0.00313101 | 0.00313101 | 0.00313101 | 0.00313101 | 0.00313101 | 0.00313101 | 0.00313101 | 0.00313101 | 0.00313101 | 0.00313101 | 0.00313101 | 0.00313101 | 0.00313101 | 0.00313101 | 0.00313101 | 0.00313101 | 0.00313101 | 0.00313101 | 0.00313101 | 0.00313101 | 0.00313101 | 0.00313101 | 0.00313101 | 0.00313101 | 0.00313101 | 0.00313101 | 0.00313101 | 0.00313101 | 0.00313101 | 0.00313101 | 0.00313101 | 0.00313101 | 0.00313101 | 0.00313101 | 0.00313101 | 0.00313101 | 0.00313101 | 0.00313101 | 0.00313101 | 0.00313101 | 0.00313101 | 0.00313101 | 0.00313101 | 0.00313101 | 0.00313101 | 0.00313101 | 0 | 0 | 0 | 0 | 0 | 0 | 0 | 0 | 0 | 0
1269 | 1055.439 | 0.003133844 | -40 | 594.5 | -674.5 | 0 | 0 | 0 | 0 | 0 | 0 | 0 | 0.003133844 | 0.003133844 | 0.003133844 | 0.003133844 | 0.003133844 | 0.003133844 | 0.003133844 | 0.003133844 | 0.003133844 | 0.003133844 | 0.003133844 | 0.003133844 | 0.003133844 | 0.003133844 | 0.003133844 | 0.003133844 | 0.003133844 | 0.003133844 | 0.003133844 | 0.003133844 | 0.003133844 | 0.003133844 | 0.003133844 | 0.003133844 | 0.003133844 | 0.003133844 | 0.003133844 | 0.003133844 | 0.003133844 | 0.003133844 | 0.003133844 | 0.003133844 | 0.003133844 | 0.003133844 | 0.003133844 | 0.003133844 | 0.003133844 | 0.003133844 | 0.003133844 | 0.003133844 | 0.003133844 | 0.003133844 | 0.003133844 | 0.003133844 | 0.003133844 | 0.003133844 | 0.003133844 | 0.003133844 | 0 | 0 | 0 | 0 | 0 | 0 | 0 | 0 | 0 | 0
1269 | 1068.347 | 0.003172169 | -30 | 604.5 | -664.5 | 0 | 0 | 0 | 0 | 0 | 0 | 0 | 0 | 0.003172169 | 0.003172169 | 0.003172169 | 0.003172169 | 0.003172169 | 0.003172169 | 0.003172169 | 0.003172169 | 0.003172169 | 0.003172169 | 0.003172169 | 0.003172169 | 0.003172169 | 0.003172169 | 0.003172169 | 0.003172169 | 0.003172169 | 0.003172169 | 0.003172169 | 0.003172169 | 0.003172169 | 0.003172169 | 0.003172169 | 0.003172169 | 0.003172169 | 0.003172169 | 0.003172169 | 0.003172169 | 0.003172169 | 0.003172169 | 0.003172169 | 0.003172169 | 0.003172169 | 0.003172169 | 0.003172169 | 0.003172169 | 0.003172169 | 0.003172169 | 0.003172169 | 0.003172169 | 0.003172169 | 0.003172169 | 0.003172169 | 0.003172169 | 0.003172169 | 0.003172169 | 0.003172169 | 0 | 0 | 0 | 0 | 0 | 0 | 0 | 0 | 0 | 0
1269 | 1117.665 | 0.003318606 | -20 | 614.5 | -654.5 | 0 | 0 | 0 | 0 | 0 | 0 | 0 | 0 | 0.003318606 | 0.003318606 | 0.003318606 | 0.003318606 | 0.003318606 | 0.003318606 | 0.003318606 | 0.003318606 | 0.003318606 | 0.003318606 | 0.003318606 | 0.003318606 | 0.003318606 | 0.003318606 | 0.003318606 | 0.003318606 | 0.003318606 | 0.003318606 | 0.003318606 | 0.003318606 | 0.003318606 | 0.003318606 | 0.003318606 | 0.003318606 | 0.003318606 | 0.003318606 | 0.003318606 | 0.003318606 | 0.003318606 | 0.003318606 | 0.003318606 | 0.003318606 | 0.003318606 | 0.003318606 | 0.003318606 | 0.003318606 | 0.003318606 | 0.003318606 | 0.003318606 | 0.003318606 | 0.003318606 | 0.003318606 | 0.003318606 | 0.003318606 | 0.003318606 | 0.003318606 | 0.003318606 | 0 | 0 | 0 | 0 | 0 | 0 | 0 | 0 | 0 | 0
1269 | 1076.558 | 0.003196551 | -10 | 624.5 | -644.5 | 0 | 0 | 0 | 0 | 0 | 0 | 0 | 0 | 0.003196551 | 0.003196551 | 0.003196551 | 0.003196551 | 0.003196551 | 0.003196551 | 0.003196551 | 0.003196551 | 0.003196551 | 0.003196551 | 0.003196551 | 0.003196551 | 0.003196551 | 0.003196551 | 0.003196551 | 0.003196551 | 0.003196551 | 0.003196551 | 0.003196551 | 0.003196551 | 0.003196551 | 0.003196551 | 0.003196551 | 0.003196551 | 0.003196551 | 0.003196551 | 0.003196551 | 0.003196551 | 0.003196551 | 0.003196551 | 0.003196551 | 0.003196551 | 0.003196551 | 0.003196551 | 0.003196551 | 0.003196551 | 0.003196551 | 0.003196551 | 0.003196551 | 0.003196551 | 0.003196551 | 0.003196551 | 0.003196551 | 0.003196551 | 0.003196551 | 0.003196551 | 0.003196551 | 0.003196551 | 0 | 0 | 0 | 0 | 0 | 0 | 0 | 0 | 0
1269 | 1095.57 | 0.003253001 | 0 | 634.5 | -634.5 | 0 | 0 | 0 | 0 | 0 | 0 | 0 | 0 | 0 | 0.003253001 | 0.003253001 | 0.003253001 | 0.003253001 | 0.003253001 | 0.003253001 | 0.003253001 | 0.003253001 | 0.003253001 | 0.003253001 | 0.003253001 | 0.003253001 | 0.003253001 | 0.003253001 | 0.003253001 | 0.003253001 | 0.003253001 | 0.003253001 | 0.003253001 | 0.003253001 | 0.003253001 | 0.003253001 | 0.003253001 | 0.003253001 | 0.003253001 | 0.003253001 | 0.003253001 | 0.003253001 | 0.003253001 | 0.003253001 | 0.003253001 | 0.003253001 | 0.003253001 | 0.003253001 | 0.003253001 | 0.003253001 | 0.003253001 | 0.003253001 | 0.003253001 | 0.003253001 | 0.003253001 | 0.003253001 | 0.003253001 | 0.003253001 | 0.003253001 | 0.003253001 | 0.003253001 | 0 | 0 | 0 | 0 | 0 | 0 | 0 | 0 | 0
1269 | 1021.179 | 0.003032117 | 10 | 644.5 | -624.5 | 0 | 0 | 0 | 0 | 0 | 0 | 0 | 0 | 0 | 0.003032117 | 0.003032117 | 0.003032117 | 0.003032117 | 0.003032117 | 0.003032117 | 0.003032117 | 0.003032117 | 0.003032117 | 0.003032117 | 0.003032117 | 0.003032117 | 0.003032117 | 0.003032117 | 0.003032117 | 0.003032117 | 0.003032117 | 0.003032117 | 0.003032117 | 0.003032117 | 0.003032117 | 0.003032117 | 0.003032117 | 0.003032117 | 0.003032117 | 0.003032117 | 0.003032117 | 0.003032117 | 0.003032117 | 0.003032117 | 0.003032117 | 0.003032117 | 0.003032117 | 0.003032117 | 0.003032117 | 0.003032117 | 0.003032117 | 0.003032117 | 0.003032117 | 0.003032117 | 0.003032117 | 0.003032117 | 0.003032117 | 0.003032117 | 0.003032117 | 0.003032117 | 0.003032117 | 0.003032117 | 0 | 0 | 0 | 0 | 0 | 0 | 0 | 0
1244 | 1124.293 | 0.003338288 | 20 | 642 | -602 | 0 | 0 | 0 | 0 | 0 | 0 | 0 | 0 | 0 | 0 | 0.003338288 | 0.003338288 | 0.003338288 | 0.003338288 | 0.003338288 | 0.003338288 | 0.003338288 | 0.003338288 | 0.003338288 | 0.003338288 | 0.003338288 | 0.003338288 | 0.003338288 | 0.003338288 | 0.003338288 | 0.003338288 | 0.003338288 | 0.003338288 | 0.003338288 | 0.003338288 | 0.003338288 | 0.003338288 | 0.003338288 | 0.003338288 | 0.003338288 | 0.003338288 | 0.003338288 | 0.003338288 | 0.003338288 | 0.003338288 | 0.003338288 | 0.003338288 | 0.003338288 | 0.003338288 | 0.003338288 | 0.003338288 | 0.003338288 | 0.003338288 | 0.003338288 | 0.003338288 | 0.003338288 | 0.003338288 | 0.003338288 | 0.003338288 | 0.003338288 | 0.003338288 | 0.003338288 | 0 | 0 | 0 | 0 | 0 | 0 | 0 | 0
1244 | 1066.168 | 0.0031657 | 30 | 652 | -592 | 0 | 0 | 0 | 0 | 0 | 0 | 0 | 0 | 0 | 0 | 0.0031657 | 0.0031657 | 0.0031657 | 0.0031657 | 0.0031657 | 0.0031657 | 0.0031657 | 0.0031657 | 0.0031657 | 0.0031657 | 0.0031657 | 0.0031657 | 0.0031657 | 0.0031657 | 0.0031657 | 0.0031657 | 0.0031657 | 0.0031657 | 0.0031657 | 0.0031657 | 0.0031657 | 0.0031657 | 0.0031657 | 0.0031657 | 0.0031657 | 0.0031657 | 0.0031657 | 0.0031657 | 0.0031657 | 0.0031657 | 0.0031657 | 0.0031657 | 0.0031657 | 0.0031657 | 0.0031657 | 0.0031657 | 0.0031657 | 0.0031657 | 0.0031657 | 0.0031657 | 0.0031657 | 0.0031657 | 0.0031657 | 0.0031657 | 0.0031657 | 0.0031657 | 0.0031657 | 0 | 0 | 0 | 0 | 0 | 0 | 0 | 0
1244 | 1070.864 | 0.003179645 | 40 | 662 | -582 | 0 | 0 | 0 | 0 | 0 | 0 | 0 | 0 | 0 | 0 | 0 | 0.003179645 | 0.003179645 | 0.003179645 | 0.003179645 | 0.003179645 | 0.003179645 | 0.003179645 | 0.003179645 | 0.003179645 | 0.003179645 | 0.003179645 | 0.003179645 | 0.003179645 | 0.003179645 | 0.003179645 | 0.003179645 | 0.003179645 | 0.003179645 | 0.003179645 | 0.003179645 | 0.003179645 | 0.003179645 | 0.003179645 | 0.003179645 | 0.003179645 | 0.003179645 | 0.003179645 | 0.003179645 | 0.003179645 | 0.003179645 | 0.003179645 | 0.003179645 | 0.003179645 | 0.003179645 | 0.003179645 | 0.003179645 | 0.003179645 | 0.003179645 | 0.003179645 | 0.003179645 | 0.003179645 | 0.003179645 | 0.003179645 | 0.003179645 | 0.003179645 | 0.003179645 | 0 | 0 | 0 | 0 | 0 | 0 | 0 | 0
1244 | 1135.866 | 0.003372651 | 30 | 652 | -592 | 0 | 0 | 0 | 0 | 0 | 0 | 0 | 0 | 0 | 0 | 0.003372651 | 0.003372651 | 0.003372651 | 0.003372651 | 0.003372651 | 0.003372651 | 0.003372651 | 0.003372651 | 0.003372651 | 0.003372651 | 0.003372651 | 0.003372651 | 0.003372651 | 0.003372651 | 0.003372651 | 0.003372651 | 0.003372651 | 0.003372651 | 0.003372651 | 0.003372651 | 0.003372651 | 0.003372651 | 0.003372651 | 0.003372651 | 0.003372651 | 0.003372651 | 0.003372651 | 0.003372651 | 0.003372651 | 0.003372651 | 0.003372651 | 0.003372651 | 0.003372651 | 0.003372651 | 0.003372651 | 0.003372651 | 0.003372651 | 0.003372651 | 0.003372651 | 0.003372651 | 0.003372651 | 0.003372651 | 0.003372651 | 0.003372651 | 0.003372651 | 0.003372651 | 0.003372651 | 0 | 0 | 0 | 0 | 0 | 0 | 0 | 0
1191 | 832.2181 | 0.002471049 | 20 | 615.5 | -575.5 | 0 | 0 | 0 | 0 | 0 | 0 | 0 | 0 | 0 | 0 | 0 | 0.002471049 | 0.002471049 | 0.002471049 | 0.002471049 | 0.002471049 | 0.002471049 | 0.002471049 | 0.002471049 | 0.002471049 | 0.002471049 | 0.002471049 | 0.002471049 | 0.002471049 | 0.002471049 | 0.002471049 | 0.002471049 | 0.002471049 | 0.002471049 | 0.002471049 | 0.002471049 | 0.002471049 | 0.002471049 | 0.002471049 | 0.002471049 | 0.002471049 | 0.002471049 | 0.002471049 | 0.002471049 | 0.002471049 | 0.002471049 | 0.002471049 | 0.002471049 | 0.002471049 | 0.002471049 | 0.002471049 | 0.002471049 | 0.002471049 | 0.002471049 | 0.002471049 | 0.002471049 | 0.002471049 | 0.002471049 | 0.002471049 | 0.002471049 | 0.002471049 | 0 | 0 | 0 | 0 | 0 | 0 | 0 | 0 | 0
1191 | 669.3651 | 0.001987501 | 10 | 605.5 | -585.5 | 0 | 0 | 0 | 0 | 0 | 0 | 0 | 0 | 0 | 0 | 0 | 0.001987501 | 0.001987501 | 0.001987501 | 0.001987501 | 0.001987501 | 0.001987501 | 0.001987501 | 0.001987501 | 0.001987501 | 0.001987501 | 0.001987501 | 0.001987501 | 0.001987501 | 0.001987501 | 0.001987501 | 0.001987501 | 0.001987501 | 0.001987501 | 0.001987501 | 0.001987501 | 0.001987501 | 0.001987501 | 0.001987501 | 0.001987501 | 0.001987501 | 0.001987501 | 0.001987501 | 0.001987501 | 0.001987501 | 0.001987501 | 0.001987501 | 0.001987501 | 0.001987501 | 0.001987501 | 0.001987501 | 0.001987501 | 0.001987501 | 0.001987501 | 0.001987501 | 0.001987501 | 0.001987501 | 0.001987501 | 0.001987501 | 0.001987501 | 0 | 0 | 0 | 0 | 0 | 0 | 0 | 0 | 0 | 0
1191 | 746.6115 | 0.002216863 | 0 | 595.5 | -595.5 | 0 | 0 | 0 | 0 | 0 | 0 | 0 | 0 | 0 | 0 | 0.002216863 | 0.002216863 | 0.002216863 | 0.002216863 | 0.002216863 | 0.002216863 | 0.002216863 | 0.002216863 | 0.002216863 | 0.002216863 | 0.002216863 | 0.002216863 | 0.002216863 | 0.002216863 | 0.002216863 | 0.002216863 | 0.002216863 | 0.002216863 | 0.002216863 | 0.002216863 | 0.002216863 | 0.002216863 | 0.002216863 | 0.002216863 | 0.002216863 | 0.002216863 | 0.002216863 | 0.002216863 | 0.002216863 | 0.002216863 | 0.002216863 | 0.002216863 | 0.002216863 | 0.002216863 | 0.002216863 | 0.002216863 | 0.002216863 | 0.002216863 | 0.002216863 | 0.002216863 | 0.002216863 | 0.002216863 | 0.002216863 | 0.002216863 | 0.002216863 | 0 | 0 | 0 | 0 | 0 | 0 | 0 | 0 | 0 | 0
1191 | 744.2651 | 0.002209896 | -10 | 585.5 | -605.5 | 0 | 0 | 0 | 0 | 0 | 0 | 0 | 0 | 0 | 0 | 0.002209896 | 0.002209896 | 0.002209896 | 0.002209896 | 0.002209896 | 0.002209896 | 0.002209896 | 0.002209896 | 0.002209896 | 0.002209896 | 0.002209896 | 0.002209896 | 0.002209896 | 0.002209896 | 0.002209896 | 0.002209896 | 0.002209896 | 0.002209896 | 0.002209896 | 0.002209896 | 0.002209896 | 0.002209896 | 0.002209896 | 0.002209896 | 0.002209896 | 0.002209896 | 0.002209896 | 0.002209896 | 0.002209896 | 0.002209896 | 0.002209896 | 0.002209896 | 0.002209896 | 0.002209896 | 0.002209896 | 0.002209896 | 0.002209896 | 0.002209896 | 0.002209896 | 0.002209896 | 0.002209896 | 0.002209896 | 0.002209896 | 0.002209896 | 0 | 0 | 0 | 0 | 0 | 0 | 0 | 0 | 0 | 0 | 0
1187 | 711.9807 | 0.002114036 | -20 | 573.5 | -613.5 | 0 | 0 | 0 | 0 | 0 | 0 | 0 | 0 | 0 | 0 | 0.002114036 | 0.002114036 | 0.002114036 | 0.002114036 | 0.002114036 | 0.002114036 | 0.002114036 | 0.002114036 | 0.002114036 | 0.002114036 | 0.002114036 | 0.002114036 | 0.002114036 | 0.002114036 | 0.002114036 | 0.002114036 | 0.002114036 | 0.002114036 | 0.002114036 | 0.002114036 | 0.002114036 | 0.002114036 | 0.002114036 | 0.002114036 | 0.002114036 | 0.002114036 | 0.002114036 | 0.002114036 | 0.002114036 | 0.002114036 | 0.002114036 | 0.002114036 | 0.002114036 | 0.002114036 | 0.002114036 | 0.002114036 | 0.002114036 | 0.002114036 | 0.002114036 | 0.002114036 | 0.002114036 | 0.002114036 | 0.002114036 | 0.002114036 | 0 | 0 | 0 | 0 | 0 | 0 | 0 | 0 | 0 | 0 | 0
1146 | 817.5293 | 0.002427435 | -30 | 543 | -603 | 0 | 0 | 0 | 0 | 0 | 0 | 0 | 0 | 0 | 0 | 0.002427435 | 0.002427435 | 0.002427435 | 0.002427435 | 0.002427435 | 0.002427435 | 0.002427435 | 0.002427435 | 0.002427435 | 0.002427435 | 0.002427435 | 0.002427435 | 0.002427435 | 0.002427435 | 0.002427435 | 0.002427435 | 0.002427435 | 0.002427435 | 0.002427435 | 0.002427435 | 0.002427435 | 0.002427435 | 0.002427435 | 0.002427435 | 0.002427435 | 0.002427435 | 0.002427435 | 0.002427435 | 0.002427435 | 0.002427435 | 0.002427435 | 0.002427435 | 0.002427435 | 0.002427435 | 0.002427435 | 0.002427435 | 0.002427435 | 0.002427435 | 0.002427435 | 0.002427435 | 0.002427435 | 0.002427435 | 0.002427435 | 0 | 0 | 0 | 0 | 0 | 0 | 0 | 0 | 0 | 0 | 0 | 0
1137 | 901.9099 | 0.00267798 | -40 | 528.5 | -608.5 | 0 | 0 | 0 | 0 | 0 | 0 | 0 | 0 | 0 | 0 | 0.00267798 | 0.00267798 | 0.00267798 | 0.00267798 | 0.00267798 | 0.00267798 | 0.00267798 | 0.00267798 | 0.00267798 | 0.00267798 | 0.00267798 | 0.00267798 | 0.00267798 | 0.00267798 | 0.00267798 | 0.00267798 | 0.00267798 | 0.00267798 | 0.00267798 | 0.00267798 | 0.00267798 | 0.00267798 | 0.00267798 | 0.00267798 | 0.00267798 | 0.00267798 | 0.00267798 | 0.00267798 | 0.00267798 | 0.00267798 | 0.00267798 | 0.00267798 | 0.00267798 | 0.00267798 | 0.00267798 | 0.00267798 | 0.00267798 | 0.00267798 | 0.00267798 | 0.00267798 | 0.00267798 | 0.00267798 | 0 | 0 | 0 | 0 | 0 | 0 | 0 | 0 | 0 | 0 | 0 | 0 | 0
1115 | 970.6499 | 0.002882085 | -30 | 527.5 | -587.5 | 0 | 0 | 0 | 0 | 0 | 0 | 0 | 0 | 0 | 0 | 0 | 0.002882085 | 0.002882085 | 0.002882085 | 0.002882085 | 0.002882085 | 0.002882085 | 0.002882085 | 0.002882085 | 0.002882085 | 0.002882085 | 0.002882085 | 0.002882085 | 0.002882085 | 0.002882085 | 0.002882085 | 0.002882085 | 0.002882085 | 0.002882085 | 0.002882085 | 0.002882085 | 0.002882085 | 0.002882085 | 0.002882085 | 0.002882085 | 0.002882085 | 0.002882085 | 0.002882085 | 0.002882085 | 0.002882085 | 0.002882085 | 0.002882085 | 0.002882085 | 0.002882085 | 0.002882085 | 0.002882085 | 0.002882085 | 0.002882085 | 0.002882085 | 0.002882085 | 0.002882085 | 0.002882085 | 0 | 0 | 0 | 0 | 0 | 0 | 0 | 0 | 0 | 0 | 0 | 0 | 0
1130 | 876.6878 | 0.00260309 | -20 | 545 | -585 | 0 | 0 | 0 | 0 | 0 | 0 | 0 | 0 | 0 | 0 | 0 | 0.00260309 | 0.00260309 | 0.00260309 | 0.00260309 | 0.00260309 | 0.00260309 | 0.00260309 | 0.00260309 | 0.00260309 | 0.00260309 | 0.00260309 | 0.00260309 | 0.00260309 | 0.00260309 | 0.00260309 | 0.00260309 | 0.00260309 | 0.00260309 | 0.00260309 | 0.00260309 | 0.00260309 | 0.00260309 | 0.00260309 | 0.00260309 | 0.00260309 | 0.00260309 | 0.00260309 | 0.00260309 | 0.00260309 | 0.00260309 | 0.00260309 | 0.00260309 | 0.00260309 | 0.00260309 | 0.00260309 | 0.00260309 | 0.00260309 | 0.00260309 | 0.00260309 | 0.00260309 | 0.00260309 | 0.00260309 | 0 | 0 | 0 | 0 | 0 | 0 | 0 | 0 | 0 | 0 | 0 | 0
1129 | 747.9669 | 0.002220888 | -10 | 554.5 | -574.5 | 0 | 0 | 0 | 0 | 0 | 0 | 0 | 0 | 0 | 0 | 0 | 0.002220888 | 0.002220888 | 0.002220888 | 0.002220888 | 0.002220888 | 0.002220888 | 0.002220888 | 0.002220888 | 0.002220888 | 0.002220888 | 0.002220888 | 0.002220888 | 0.002220888 | 0.002220888 | 0.002220888 | 0.002220888 | 0.002220888 | 0.002220888 | 0.002220888 | 0.002220888 | 0.002220888 | 0.002220888 | 0.002220888 | 0.002220888 | 0.002220888 | 0.002220888 | 0.002220888 | 0.002220888 | 0.002220888 | 0.002220888 | 0.002220888 | 0.002220888 | 0.002220888 | 0.002220888 | 0.002220888 | 0.002220888 | 0.002220888 | 0.002220888 | 0.002220888 | 0.002220888 | 0.002220888 | 0.002220888 | 0 | 0 | 0 | 0 | 0 | 0 | 0 | 0 | 0 | 0 | 0 | 0
1129 | 722.2448 | 0.002144513 | 0 | 564.5 | -564.5 | 0 | 0 | 0 | 0 | 0 | 0 | 0 | 0 | 0 | 0 | 0 | 0.002144513 | 0.002144513 | 0.002144513 | 0.002144513 | 0.002144513 | 0.002144513 | 0.002144513 | 0.002144513 | 0.002144513 | 0.002144513 | 0.002144513 | 0.002144513 | 0.002144513 | 0.002144513 | 0.002144513 | 0.002144513 | 0.002144513 | 0.002144513 | 0.002144513 | 0.002144513 | 0.002144513 | 0.002144513 | 0.002144513 | 0.002144513 | 0.002144513 | 0.002144513 | 0.002144513 | 0.002144513 | 0.002144513 | 0.002144513 | 0.002144513 | 0.002144513 | 0.002144513 | 0.002144513 | 0.002144513 | 0.002144513 | 0.002144513 | 0.002144513 | 0.002144513 | 0.002144513 | 0.002144513 | 0.002144513 | 0.002144513 | 0 | 0 | 0 | 0 | 0 | 0 | 0 | 0 | 0 | 0 | 0
1005 | 577.7149 | 0.00171537 | 10 | 512.5 | -492.5 | 0 | 0 | 0 | 0 | 0 | 0 | 0 | 0 | 0 | 0 | 0 | 0 | 0 | 0 | 0.00171537 | 0.00171537 | 0.00171537 | 0.00171537 | 0.00171537 | 0.00171537 | 0.00171537 | 0.00171537 | 0.00171537 | 0.00171537 | 0.00171537 | 0.00171537 | 0.00171537 | 0.00171537 | 0.00171537 | 0.00171537 | 0.00171537 | 0.00171537 | 0.00171537 | 0.00171537 | 0.00171537 | 0.00171537 | 0.00171537 | 0.00171537 | 0.00171537 | 0.00171537 | 0.00171537 | 0.00171537 | 0.00171537 | 0.00171537 | 0.00171537 | 0.00171537 | 0.00171537 | 0.00171537 | 0.00171537 | 0.00171537 | 0.00171537 | 0.00171537 | 0 | 0 | 0 | 0 | 0 | 0 | 0 | 0 | 0 | 0 | 0 | 0 | 0
972 | 1148.752 | 0.003410912 | 20 | 506 | -466 | 0 | 0 | 0 | 0 | 0 | 0 | 0 | 0 | 0 | 0 | 0 | 0 | 0 | 0 | 0 | 0.003410912 | 0.003410912 | 0.003410912 | 0.003410912 | 0.003410912 | 0.003410912 | 0.003410912 | 0.003410912 | 0.003410912 | 0.003410912 | 0.003410912 | 0.003410912 | 0.003410912 | 0.003410912 | 0.003410912 | 0.003410912 | 0.003410912 | 0.003410912 | 0.003410912 | 0.003410912 | 0.003410912 | 0.003410912 | 0.003410912 | 0.003410912 | 0.003410912 | 0.003410912 | 0.003410912 | 0.003410912 | 0.003410912 | 0.003410912 | 0.003410912 | 0.003410912 | 0.003410912 | 0.003410912 | 0.003410912 | 0.003410912 | 0 | 0 | 0 | 0 | 0 | 0 | 0 | 0 | 0 | 0 | 0 | 0 | 0 | 0
972 | 1176.129 | 0.003492201 | 30 | 516 | -456 | 0 | 0 | 0 | 0 | 0 | 0 | 0 | 0 | 0 | 0 | 0 | 0 | 0 | 0 | 0 | 0.003492201 | 0.003492201 | 0.003492201 | 0.003492201 | 0.003492201 | 0.003492201 | 0.003492201 | 0.003492201 | 0.003492201 | 0.003492201 | 0.003492201 | 0.003492201 | 0.003492201 | 0.003492201 | 0.003492201 | 0.003492201 | 0.003492201 | 0.003492201 | 0.003492201 | 0.003492201 | 0.003492201 | 0.003492201 | 0.003492201 | 0.003492201 | 0.003492201 | 0.003492201 | 0.003492201 | 0.003492201 | 0.003492201 | 0.003492201 | 0.003492201 | 0.003492201 | 0.003492201 | 0.003492201 | 0.003492201 | 0.003492201 | 0.003492201 | 0 | 0 | 0 | 0 | 0 | 0 | 0 | 0 | 0 | 0 | 0 | 0 | 0
924 | 875.1076 | 0.002598398 | 40 | 502 | -422 | 0 | 0 | 0 | 0 | 0 | 0 | 0 | 0 | 0 | 0 | 0 | 0 | 0 | 0 | 0 | 0 | 0 | 0.002598398 | 0.002598398 | 0.002598398 | 0.002598398 | 0.002598398 | 0.002598398 | 0.002598398 | 0.002598398 | 0.002598398 | 0.002598398 | 0.002598398 | 0.002598398 | 0.002598398 | 0.002598398 | 0.002598398 | 0.002598398 | 0.002598398 | 0.002598398 | 0.002598398 | 0.002598398 | 0.002598398 | 0.002598398 | 0.002598398 | 0.002598398 | 0.002598398 | 0.002598398 | 0.002598398 | 0.002598398 | 0.002598398 | 0.002598398 | 0.002598398 | 0.002598398 | 0.002598398 | 0.002598398 | 0 | 0 | 0 | 0 | 0 | 0 | 0 | 0 | 0 | 0 | 0 | 0 | 0 | 0
924 | 872.6396 | 0.00259107 | 30 | 492 | -432 | 0 | 0 | 0 | 0 | 0 | 0 | 0 | 0 | 0 | 0 | 0 | 0 | 0 | 0 | 0 | 0 | 0.00259107 | 0.00259107 | 0.00259107 | 0.00259107 | 0.00259107 | 0.00259107 | 0.00259107 | 0.00259107 | 0.00259107 | 0.00259107 | 0.00259107 | 0.00259107 | 0.00259107 | 0.00259107 | 0.00259107 | 0.00259107 | 0.00259107 | 0.00259107 | 0.00259107 | 0.00259107 | 0.00259107 | 0.00259107 | 0.00259107 | 0.00259107 | 0.00259107 | 0.00259107 | 0.00259107 | 0.00259107 | 0.00259107 | 0.00259107 | 0.00259107 | 0.00259107 | 0.00259107 | 0.00259107 | 0.00259107 | 0 | 0 | 0 | 0 | 0 | 0 | 0 | 0 | 0 | 0 | 0 | 0 | 0 | 0
924 | 881.6463 | 0.002617813 | 20 | 482 | -442 | 0 | 0 | 0 | 0 | 0 | 0 | 0 | 0 | 0 | 0 | 0 | 0 | 0 | 0 | 0 | 0 | 0.002617813 | 0.002617813 | 0.002617813 | 0.002617813 | 0.002617813 | 0.002617813 | 0.002617813 | 0.002617813 | 0.002617813 | 0.002617813 | 0.002617813 | 0.002617813 | 0.002617813 | 0.002617813 | 0.002617813 | 0.002617813 | 0.002617813 | 0.002617813 | 0.002617813 | 0.002617813 | 0.002617813 | 0.002617813 | 0.002617813 | 0.002617813 | 0.002617813 | 0.002617813 | 0.002617813 | 0.002617813 | 0.002617813 | 0.002617813 | 0.002617813 | 0.002617813 | 0.002617813 | 0.002617813 | 0.002617813 | 0 | 0 | 0 | 0 | 0 | 0 | 0 | 0 | 0 | 0 | 0 | 0 | 0 | 0
924 | 1053.101 | 0.003126903 | 10 | 472 | -452 | 0 | 0 | 0 | 0 | 0 | 0 | 0 | 0 | 0 | 0 | 0 | 0 | 0 | 0 | 0 | 0 | 0.003126903 | 0.003126903 | 0.003126903 | 0.003126903 | 0.003126903 | 0.003126903 | 0.003126903 | 0.003126903 | 0.003126903 | 0.003126903 | 0.003126903 | 0.003126903 | 0.003126903 | 0.003126903 | 0.003126903 | 0.003126903 | 0.003126903 | 0.003126903 | 0.003126903 | 0.003126903 | 0.003126903 | 0.003126903 | 0.003126903 | 0.003126903 | 0.003126903 | 0.003126903 | 0.003126903 | 0.003126903 | 0.003126903 | 0.003126903 | 0.003126903 | 0.003126903 | 0.003126903 | 0.003126903 | 0 | 0 | 0 | 0 | 0 | 0 | 0 | 0 | 0 | 0 | 0 | 0 | 0 | 0 | 0
924 | 1221.995 | 0.003628388 | 0 | 462 | -462 | 0 | 0 | 0 | 0 | 0 | 0 | 0 | 0 | 0 | 0 | 0 | 0 | 0 | 0 | 0 | 0.003628388 | 0.003628388 | 0.003628388 | 0.003628388 | 0.003628388 | 0.003628388 | 0.003628388 | 0.003628388 | 0.003628388 | 0.003628388 | 0.003628388 | 0.003628388 | 0.003628388 | 0.003628388 | 0.003628388 | 0.003628388 | 0.003628388 | 0.003628388 | 0.003628388 | 0.003628388 | 0.003628388 | 0.003628388 | 0.003628388 | 0.003628388 | 0.003628388 | 0.003628388 | 0.003628388 | 0.003628388 | 0.003628388 | 0.003628388 | 0.003628388 | 0.003628388 | 0.003628388 | 0.003628388 | 0.003628388 | 0 | 0 | 0 | 0 | 0 | 0 | 0 | 0 | 0 | 0 | 0 | 0 | 0 | 0 | 0
924 | 1006.358 | 0.002988111 | -10 | 452 | -472 | 0 | 0 | 0 | 0 | 0 | 0 | 0 | 0 | 0 | 0 | 0 | 0 | 0 | 0 | 0 | 0.002988111 | 0.002988111 | 0.002988111 | 0.002988111 | 0.002988111 | 0.002988111 | 0.002988111 | 0.002988111 | 0.002988111 | 0.002988111 | 0.002988111 | 0.002988111 | 0.002988111 | 0.002988111 | 0.002988111 | 0.002988111 | 0.002988111 | 0.002988111 | 0.002988111 | 0.002988111 | 0.002988111 | 0.002988111 | 0.002988111 | 0.002988111 | 0.002988111 | 0.002988111 | 0.002988111 | 0.002988111 | 0.002988111 | 0.002988111 | 0.002988111 | 0.002988111 | 0.002988111 | 0.002988111 | 0 | 0 | 0 | 0 | 0 | 0 | 0 | 0 | 0 | 0 | 0 | 0 | 0 | 0 | 0 | 0
924 | 1255.619 | 0.003728226 | -20 | 442 | -482 | 0 | 0 | 0 | 0 | 0 | 0 | 0 | 0 | 0 | 0 | 0 | 0 | 0 | 0 | 0.003728226 | 0.003728226 | 0.003728226 | 0.003728226 | 0.003728226 | 0.003728226 | 0.003728226 | 0.003728226 | 0.003728226 | 0.003728226 | 0.003728226 | 0.003728226 | 0.003728226 | 0.003728226 | 0.003728226 | 0.003728226 | 0.003728226 | 0.003728226 | 0.003728226 | 0.003728226 | 0.003728226 | 0.003728226 | 0.003728226 | 0.003728226 | 0.003728226 | 0.003728226 | 0.003728226 | 0.003728226 | 0.003728226 | 0.003728226 | 0.003728226 | 0.003728226 | 0.003728226 | 0.003728226 | 0.003728226 | 0 | 0 | 0 | 0 | 0 | 0 | 0 | 0 | 0 | 0 | 0 | 0 | 0 | 0 | 0 | 0
924 | 1079.754 | 0.003206041 | -30 | 432 | -492 | 0 | 0 | 0 | 0 | 0 | 0 | 0 | 0 | 0 | 0 | 0 | 0 | 0 | 0 | 0.003206041 | 0.003206041 | 0.003206041 | 0.003206041 | 0.003206041 | 0.003206041 | 0.003206041 | 0.003206041 | 0.003206041 | 0.003206041 | 0.003206041 | 0.003206041 | 0.003206041 | 0.003206041 | 0.003206041 | 0.003206041 | 0.003206041 | 0.003206041 | 0.003206041 | 0.003206041 | 0.003206041 | 0.003206041 | 0.003206041 | 0.003206041 | 0.003206041 | 0.003206041 | 0.003206041 | 0.003206041 | 0.003206041 | 0.003206041 | 0.003206041 | 0.003206041 | 0.003206041 | 0.003206041 | 0.003206041 | 0 | 0 | 0 | 0 | 0 | 0 | 0 | 0 | 0 | 0 | 0 | 0 | 0 | 0 | 0 | 0
924 | 944.8085 | 0.002805356 | -40 | 422 | -502 | 0 | 0 | 0 | 0 | 0 | 0 | 0 | 0 | 0 | 0 | 0 | 0 | 0 | 0 | 0.002805356 | 0.002805356 | 0.002805356 | 0.002805356 | 0.002805356 | 0.002805356 | 0.002805356 | 0.002805356 | 0.002805356 | 0.002805356 | 0.002805356 | 0.002805356 | 0.002805356 | 0.002805356 | 0.002805356 | 0.002805356 | 0.002805356 | 0.002805356 | 0.002805356 | 0.002805356 | 0.002805356 | 0.002805356 | 0.002805356 | 0.002805356 | 0.002805356 | 0.002805356 | 0.002805356 | 0.002805356 | 0.002805356 | 0.002805356 | 0.002805356 | 0.002805356 | 0.002805356 | 0.002805356 | 0 | 0 | 0 | 0 | 0 | 0 | 0 | 0 | 0 | 0 | 0 | 0 | 0 | 0 | 0 | 0 | 0
924 | 1155.548 | 0.003431092 | -30 | 432 | -492 | 0 | 0 | 0 | 0 | 0 | 0 | 0 | 0 | 0 | 0 | 0 | 0 | 0 | 0 | 0.003431092 | 0.003431092 | 0.003431092 | 0.003431092 | 0.003431092 | 0.003431092 | 0.003431092 | 0.003431092 | 0.003431092 | 0.003431092 | 0.003431092 | 0.003431092 | 0.003431092 | 0.003431092 | 0.003431092 | 0.003431092 | 0.003431092 | 0.003431092 | 0.003431092 | 0.003431092 | 0.003431092 | 0.003431092 | 0.003431092 | 0.003431092 | 0.003431092 | 0.003431092 | 0.003431092 | 0.003431092 | 0.003431092 | 0.003431092 | 0.003431092 | 0.003431092 | 0.003431092 | 0.003431092 | 0.003431092 | 0 | 0 | 0 | 0 | 0 | 0 | 0 | 0 | 0 | 0 | 0 | 0 | 0 | 0 | 0 | 0
924 | 1227.647 | 0.003645169 | -20 | 442 | -482 | 0 | 0 | 0 | 0 | 0 | 0 | 0 | 0 | 0 | 0 | 0 | 0 | 0 | 0 | 0.003645169 | 0.003645169 | 0.003645169 | 0.003645169 | 0.003645169 | 0.003645169 | 0.003645169 | 0.003645169 | 0.003645169 | 0.003645169 | 0.003645169 | 0.003645169 | 0.003645169 | 0.003645169 | 0.003645169 | 0.003645169 | 0.003645169 | 0.003645169 | 0.003645169 | 0.003645169 | 0.003645169 | 0.003645169 | 0.003645169 | 0.003645169 | 0.003645169 | 0.003645169 | 0.003645169 | 0.003645169 | 0.003645169 | 0.003645169 | 0.003645169 | 0.003645169 | 0.003645169 | 0.003645169 | 0.003645169 | 0 | 0 | 0 | 0 | 0 | 0 | 0 | 0 | 0 | 0 | 0 | 0 | 0 | 0 | 0 | 0
924 | 1106.465 | 0.003285351 | -10 | 452 | -472 | 0 | 0 | 0 | 0 | 0 | 0 | 0 | 0 | 0 | 0 | 0 | 0 | 0 | 0 | 0 | 0.003285351 | 0.003285351 | 0.003285351 | 0.003285351 | 0.003285351 | 0.003285351 | 0.003285351 | 0.003285351 | 0.003285351 | 0.003285351 | 0.003285351 | 0.003285351 | 0.003285351 | 0.003285351 | 0.003285351 | 0.003285351 | 0.003285351 | 0.003285351 | 0.003285351 | 0.003285351 | 0.003285351 | 0.003285351 | 0.003285351 | 0.003285351 | 0.003285351 | 0.003285351 | 0.003285351 | 0.003285351 | 0.003285351 | 0.003285351 | 0.003285351 | 0.003285351 | 0.003285351 | 0.003285351 | 0 | 0 | 0 | 0 | 0 | 0 | 0 | 0 | 0 | 0 | 0 | 0 | 0 | 0 | 0 | 0
924 | 1119.776 | 0.003324876 | 0 | 462 | -462 | 0 | 0 | 0 | 0 | 0 | 0 | 0 | 0 | 0 | 0 | 0 | 0 | 0 | 0 | 0 | 0.003324876 | 0.003324876 | 0.003324876 | 0.003324876 | 0.003324876 | 0.003324876 | 0.003324876 | 0.003324876 | 0.003324876 | 0.003324876 | 0.003324876 | 0.003324876 | 0.003324876 | 0.003324876 | 0.003324876 | 0.003324876 | 0.003324876 | 0.003324876 | 0.003324876 | 0.003324876 | 0.003324876 | 0.003324876 | 0.003324876 | 0.003324876 | 0.003324876 | 0.003324876 | 0.003324876 | 0.003324876 | 0.003324876 | 0.003324876 | 0.003324876 | 0.003324876 | 0.003324876 | 0.003324876 | 0.003324876 | 0 | 0 | 0 | 0 | 0 | 0 | 0 | 0 | 0 | 0 | 0 | 0 | 0 | 0 | 0
924 | 1234.155 | 0.003664494 | 10 | 472 | -452 | 0 | 0 | 0 | 0 | 0 | 0 | 0 | 0 | 0 | 0 | 0 | 0 | 0 | 0 | 0 | 0 | 0.003664494 | 0.003664494 | 0.003664494 | 0.003664494 | 0.003664494 | 0.003664494 | 0.003664494 | 0.003664494 | 0.003664494 | 0.003664494 | 0.003664494 | 0.003664494 | 0.003664494 | 0.003664494 | 0.003664494 | 0.003664494 | 0.003664494 | 0.003664494 | 0.003664494 | 0.003664494 | 0.003664494 | 0.003664494 | 0.003664494 | 0.003664494 | 0.003664494 | 0.003664494 | 0.003664494 | 0.003664494 | 0.003664494 | 0.003664494 | 0.003664494 | 0.003664494 | 0.003664494 | 0.003664494 | 0 | 0 | 0 | 0 | 0 | 0 | 0 | 0 | 0 | 0 | 0 | 0 | 0 | 0 | 0
924 | 960.422 | 0.002851717 | 20 | 482 | -442 | 0 | 0 | 0 | 0 | 0 | 0 | 0 | 0 | 0 | 0 | 0 | 0 | 0 | 0 | 0 | 0 | 0.002851717 | 0.002851717 | 0.002851717 | 0.002851717 | 0.002851717 | 0.002851717 | 0.002851717 | 0.002851717 | 0.002851717 | 0.002851717 | 0.002851717 | 0.002851717 | 0.002851717 | 0.002851717 | 0.002851717 | 0.002851717 | 0.002851717 | 0.002851717 | 0.002851717 | 0.002851717 | 0.002851717 | 0.002851717 | 0.002851717 | 0.002851717 | 0.002851717 | 0.002851717 | 0.002851717 | 0.002851717 | 0.002851717 | 0.002851717 | 0.002851717 | 0.002851717 | 0.002851717 | 0.002851717 | 0.002851717 | 0 | 0 | 0 | 0 | 0 | 0 | 0 | 0 | 0 | 0 | 0 | 0 | 0 | 0
924 | 1296.455 | 0.003849477 | 30 | 492 | -432 | 0 | 0 | 0 | 0 | 0 | 0 | 0 | 0 | 0 | 0 | 0 | 0 | 0 | 0 | 0 | 0 | 0.003849477 | 0.003849477 | 0.003849477 | 0.003849477 | 0.003849477 | 0.003849477 | 0.003849477 | 0.003849477 | 0.003849477 | 0.003849477 | 0.003849477 | 0.003849477 | 0.003849477 | 0.003849477 | 0.003849477 | 0.003849477 | 0.003849477 | 0.003849477 | 0.003849477 | 0.003849477 | 0.003849477 | 0.003849477 | 0.003849477 | 0.003849477 | 0.003849477 | 0.003849477 | 0.003849477 | 0.003849477 | 0.003849477 | 0.003849477 | 0.003849477 | 0.003849477 | 0.003849477 | 0.003849477 | 0.003849477 | 0 | 0 | 0 | 0 | 0 | 0 | 0 | 0 | 0 | 0 | 0 | 0 | 0 | 0
924 | 1070.896 | 0.003179739 | 40 | 502 | -422 | 0 | 0 | 0 | 0 | 0 | 0 | 0 | 0 | 0 | 0 | 0 | 0 | 0 | 0 | 0 | 0 | 0 | 0.003179739 | 0.003179739 | 0.003179739 | 0.003179739 | 0.003179739 | 0.003179739 | 0.003179739 | 0.003179739 | 0.003179739 | 0.003179739 | 0.003179739 | 0.003179739 | 0.003179739 | 0.003179739 | 0.003179739 | 0.003179739 | 0.003179739 | 0.003179739 | 0.003179739 | 0.003179739 | 0.003179739 | 0.003179739 | 0.003179739 | 0.003179739 | 0.003179739 | 0.003179739 | 0.003179739 | 0.003179739 | 0.003179739 | 0.003179739 | 0.003179739 | 0.003179739 | 0.003179739 | 0.003179739 | 0 | 0 | 0 | 0 | 0 | 0 | 0 | 0 | 0 | 0 | 0 | 0 | 0 | 0
924 | 1255.41 | 0.003727603 | 30 | 492 | -432 | 0 | 0 | 0 | 0 | 0 | 0 | 0 | 0 | 0 | 0 | 0 | 0 | 0 | 0 | 0 | 0 | 0.003727603 | 0.003727603 | 0.003727603 | 0.003727603 | 0.003727603 | 0.003727603 | 0.003727603 | 0.003727603 | 0.003727603 | 0.003727603 | 0.003727603 | 0.003727603 | 0.003727603 | 0.003727603 | 0.003727603 | 0.003727603 | 0.003727603 | 0.003727603 | 0.003727603 | 0.003727603 | 0.003727603 | 0.003727603 | 0.003727603 | 0.003727603 | 0.003727603 | 0.003727603 | 0.003727603 | 0.003727603 | 0.003727603 | 0.003727603 | 0.003727603 | 0.003727603 | 0.003727603 | 0.003727603 | 0.003727603 | 0 | 0 | 0 | 0 | 0 | 0 | 0 | 0 | 0 | 0 | 0 | 0 | 0 | 0
924 | 1132.487 | 0.003362617 | 20 | 482 | -442 | 0 | 0 | 0 | 0 | 0 | 0 | 0 | 0 | 0 | 0 | 0 | 0 | 0 | 0 | 0 | 0 | 0.003362617 | 0.003362617 | 0.003362617 | 0.003362617 | 0.003362617 | 0.003362617 | 0.003362617 | 0.003362617 | 0.003362617 | 0.003362617 | 0.003362617 | 0.003362617 | 0.003362617 | 0.003362617 | 0.003362617 | 0.003362617 | 0.003362617 | 0.003362617 | 0.003362617 | 0.003362617 | 0.003362617 | 0.003362617 | 0.003362617 | 0.003362617 | 0.003362617 | 0.003362617 | 0.003362617 | 0.003362617 | 0.003362617 | 0.003362617 | 0.003362617 | 0.003362617 | 0.003362617 | 0.003362617 | 0.003362617 | 0 | 0 | 0 | 0 | 0 | 0 | 0 | 0 | 0 | 0 | 0 | 0 | 0 | 0

## K_value
K_6_top | K_6_bottom | K_7_top | K_7_bottom
4.274235e-06 | 4.825392e-06 | 2.681686e-06 | 2.969233e-06

## F6top_comulative_column
[6 empty] | 0 | 1 | 2 | 3 | 4 | 5 | 6 | 7 | 8 | 9 | 10 | 11 | 12 | 13 | 14 | 15 | 16 | 17 | 18 | 19 | 20 | 21 | 22 | 23 | 24 | 25 | 26 | 27 | 28 | 29 | 30 | 31 | 32 | 33 | 34 | 35 | 36 | 37 | 38 | 39 | 40 | 41 | 42 | 43 | 44 | 45 | 46 | 47 | 48 | 49 | 50 | 51 | 52 | 53 | 54 | 55 | 56 | 57 | 58 | 59 | 60 | 61 | 62 | 63 | 64
ord_wdt | alpha | alpha/k | WROLL_SHIFT_POS_6 | Width1 | Width2 | -855.04 | -828.32 | -801.6 | -774.88 | -748.16 | -721.44 | -694.72 | -668 | -641.28 | -614.56 | -587.84 | -561.12 | -534.4 | -507.68 | -480.96 | -454.24 | -427.52 | -400.8 | -374.08 | -347.36 | -320.64 | -293.92 | -267.2 | -240.48 | -213.76 | -187.04 | -160.32 | -133.6 | -106.88 | -80.16 | -53.44 | -26.72 | 0 | 26.72 | 53.44 | 80.16 | 106.88 | 133.6 | 160.32 | 187.04 | 213.76 | 240.48 | 267.2 | 293.92 | 320.64 | 347.36 | 374.08 | 400.8 | 427.52 | 454.24 | 480.96 | 507.68 | 534.4 | 561.12 | 587.84 | 614.56 | 641.28 | 668 | 694.72 | 721.44 | 748.16 | 774.88 | 801.6 | 828.32 | 855.04 | C40-left | C40-right
1196 | 568.1761 | 0.002428518 | 0 | 598 | -598 | 0 | 0 | 0 | 0 | 0 | 0 | 0 | 0 | 0 | 0 | 0.002428518 | 0.002428518 | 0.002428518 | 0.002428518 | 0.002428518 | 0.002428518 | 0.002428518 | 0.002428518 | 0.002428518 | 0.002428518 | 0.002428518 | 0.002428518 | 0.002428518 | 0.002428518 | 0.002428518 | 0.002428518 | 0.002428518 | 0.002428518 | 0.002428518 | 0.002428518 | 0.002428518 | 0.002428518 | 0.002428518 | 0.002428518 | 0.002428518 | 0.002428518 | 0.002428518 | 0.002428518 | 0.002428518 | 0.002428518 | 0.002428518 | 0.002428518 | 0.002428518 | 0.002428518 | 0.002428518 | 0.002428518 | 0.002428518 | 0.002428518 | 0.002428518 | 0.002428518 | 0.002428518 | 0.002428518 | 0.002428518 | 0.002428518 | 0.002428518 | 0 | 0 | 0 | 0 | 0 | 0 | 0 | 0 | 0 | 0 | 0 | 0
1248 | 574.0804 | 0.002453755 | 0 | 624 | -624 | 0 | 0 | 0 | 0 | 0 | 0 | 0 | 0 | 0 | 0.002453755 | 0.004882273 | 0.004882273 | 0.004882273 | 0.004882273 | 0.004882273 | 0.004882273 | 0.004882273 | 0.004882273 | 0.004882273 | 0.004882273 | 0.004882273 | 0.004882273 | 0.004882273 | 0.004882273 | 0.004882273 | 0.004882273 | 0.004882273 | 0.004882273 | 0.004882273 | 0.004882273 | 0.004882273 | 0.004882273 | 0.004882273 | 0.004882273 | 0.004882273 | 0.004882273 | 0.004882273 | 0.004882273 | 0.004882273 | 0.004882273 | 0.004882273 | 0.004882273 | 0.004882273 | 0.004882273 | 0.004882273 | 0.004882273 | 0.004882273 | 0.004882273 | 0.004882273 | 0.004882273 | 0.004882273 | 0.004882273 | 0.004882273 | 0.004882273 | 0.004882273 | 0.002453755 | 0 | 0 | 0 | 0 | 0 | 0 | 0 | 0 | 0 | 0 | 0
1248 | 580.8548 | 0.00248271 | 0 | 624 | -624 | 0 | 0 | 0 | 0 | 0 | 0 | 0 | 0 | 0 | 0.004936465 | 0.007364983 | 0.007364983 | 0.007364983 | 0.007364983 | 0.007364983 | 0.007364983 | 0.007364983 | 0.007364983 | 0.007364983 | 0.007364983 | 0.007364983 | 0.007364983 | 0.007364983 | 0.007364983 | 0.007364983 | 0.007364983 | 0.007364983 | 0.007364983 | 0.007364983 | 0.007364983 | 0.007364983 | 0.007364983 | 0.007364983 | 0.007364983 | 0.007364983 | 0.007364983 | 0.007364983 | 0.007364983 | 0.007364983 | 0.007364983 | 0.007364983 | 0.007364983 | 0.007364983 | 0.007364983 | 0.007364983 | 0.007364983 | 0.007364983 | 0.007364983 | 0.007364983 | 0.007364983 | 0.007364983 | 0.007364983 | 0.007364983 | 0.007364983 | 0.007364983 | 0.004936465 | 0 | 0 | 0 | 0 | 0 | 0 | 0 | 0 | 0 | 0 | 0
1251 | 500.0138 | 0.002137177 | 0 | 625.5 | -625.5 | 0 | 0 | 0 | 0 | 0 | 0 | 0 | 0 | 0 | 0.007073641 | 0.00950216 | 0.00950216 | 0.00950216 | 0.00950216 | 0.00950216 | 0.00950216 | 0.00950216 | 0.00950216 | 0.00950216 | 0.00950216 | 0.00950216 | 0.00950216 | 0.00950216 | 0.00950216 | 0.00950216 | 0.00950216 | 0.00950216 | 0.00950216 | 0.00950216 | 0.00950216 | 0.00950216 | 0.00950216 | 0.00950216 | 0.00950216 | 0.00950216 | 0.00950216 | 0.00950216 | 0.00950216 | 0.00950216 | 0.00950216 | 0.00950216 | 0.00950216 | 0.00950216 | 0.00950216 | 0.00950216 | 0.00950216 | 0.00950216 | 0.00950216 | 0.00950216 | 0.00950216 | 0.00950216 | 0.00950216 | 0.00950216 | 0.00950216 | 0.00950216 | 0.007073641 | 0 | 0 | 0 | 0 | 0 | 0 | 0 | 0 | 0 | 0 | 0
1251 | 476.0719 | 0.002034843 | 0 | 625.5 | -625.5 | 0 | 0 | 0 | 0 | 0 | 0 | 0 | 0 | 0 | 0.009108485 | 0.011537 | 0.011537 | 0.011537 | 0.011537 | 0.011537 | 0.011537 | 0.011537 | 0.011537 | 0.011537 | 0.011537 | 0.011537 | 0.011537 | 0.011537 | 0.011537 | 0.011537 | 0.011537 | 0.011537 | 0.011537 | 0.011537 | 0.011537 | 0.011537 | 0.011537 | 0.011537 | 0.011537 | 0.011537 | 0.011537 | 0.011537 | 0.011537 | 0.011537 | 0.011537 | 0.011537 | 0.011537 | 0.011537 | 0.011537 | 0.011537 | 0.011537 | 0.011537 | 0.011537 | 0.011537 | 0.011537 | 0.011537 | 0.011537 | 0.011537 | 0.011537 | 0.011537 | 0.009108485 | 0 | 0 | 0 | 0 | 0 | 0 | 0 | 0 | 0 | 0 | 0
1251 | 471.8811 | 0.002016931 | -10 | 615.5 | -635.5 | 0 | 0 | 0 | 0 | 0 | 0 | 0 | 0 | 0 | 0.01112542 | 0.01355393 | 0.01355393 | 0.01355393 | 0.01355393 | 0.01355393 | 0.01355393 | 0.01355393 | 0.01355393 | 0.01355393 | 0.01355393 | 0.01355393 | 0.01355393 | 0.01355393 | 0.01355393 | 0.01355393 | 0.01355393 | 0.01355393 | 0.01355393 | 0.01355393 | 0.01355393 | 0.01355393 | 0.01355393 | 0.01355393 | 0.01355393 | 0.01355393 | 0.01355393 | 0.01355393 | 0.01355393 | 0.01355393 | 0.01355393 | 0.01355393 | 0.01355393 | 0.01355393 | 0.01355393 | 0.01355393 | 0.01355393 | 0.01355393 | 0.01355393 | 0.01355393 | 0.01355393 | 0.01355393 | 0.01355393 | 0.01355393 | 0.01355393 | 0.01355393 | 0.01112542 | 0 | 0 | 0 | 0 | 0 | 0 | 0 | 0 | 0 | 0.0006961995 | 0
1251 | 358.9754 | 0.001534345 | -20 | 605.5 | -645.5 | 0 | 0 | 0 | 0 | 0 | 0 | 0 | 0 | 0.001534345 | 0.01265976 | 0.01508828 | 0.01508828 | 0.01508828 | 0.01508828 | 0.01508828 | 0.01508828 | 0.01508828 | 0.01508828 | 0.01508828 | 0.01508828 | 0.01508828 | 0.01508828 | 0.01508828 | 0.01508828 | 0.01508828 | 0.01508828 | 0.01508828 | 0.01508828 | 0.01508828 | 0.01508828 | 0.01508828 | 0.01508828 | 0.01508828 | 0.01508828 | 0.01508828 | 0.01508828 | 0.01508828 | 0.01508828 | 0.01508828 | 0.01508828 | 0.01508828 | 0.01508828 | 0.01508828 | 0.01508828 | 0.01508828 | 0.01508828 | 0.01508828 | 0.01508828 | 0.01508828 | 0.01508828 | 0.01508828 | 0.01508828 | 0.01508828 | 0.01508828 | 0.01508828 | 0.01112542 | 0 | 0 | 0 | 0 | 0 | 0 | 0 | 0 | 0 | 0.001605076 | 0
1251 | 336.0559 | 0.001436382 | -30 | 595.5 | -655.5 | 0 | 0 | 0 | 0 | 0 | 0 | 0 | 0 | 0.002970727 | 0.01409614 | 0.01652466 | 0.01652466 | 0.01652466 | 0.01652466 | 0.01652466 | 0.01652466 | 0.01652466 | 0.01652466 | 0.01652466 | 0.01652466 | 0.01652466 | 0.01652466 | 0.01652466 | 0.01652466 | 0.01652466 | 0.01652466 | 0.01652466 | 0.01652466 | 0.01652466 | 0.01652466 | 0.01652466 | 0.01652466 | 0.01652466 | 0.01652466 | 0.01652466 | 0.01652466 | 0.01652466 | 0.01652466 | 0.01652466 | 0.01652466 | 0.01652466 | 0.01652466 | 0.01652466 | 0.01652466 | 0.01652466 | 0.01652466 | 0.01652466 | 0.01652466 | 0.01652466 | 0.01652466 | 0.01652466 | 0.01652466 | 0.01652466 | 0.01652466 | 0.01652466 | 0.01112542 | 0 | 0 | 0 | 0 | 0 | 0 | 0 | 0 | 0 | 0.002819906 | 0
1251 | 416.7383 | 0.001781238 | -40 | 585.5 | -665.5 | 0 | 0 | 0 | 0 | 0 | 0 | 0 | 0 | 0.004751965 | 0.01587738 | 0.0183059 | 0.0183059 | 0.0183059 | 0.0183059 | 0.0183059 | 0.0183059 | 0.0183059 | 0.0183059 | 0.0183059 | 0.0183059 | 0.0183059 | 0.0183059 | 0.0183059 | 0.0183059 | 0.0183059 | 0.0183059 | 0.0183059 | 0.0183059 | 0.0183059 | 0.0183059 | 0.0183059 | 0.0183059 | 0.0183059 | 0.0183059 | 0.0183059 | 0.0183059 | 0.0183059 | 0.0183059 | 0.0183059 | 0.0183059 | 0.0183059 | 0.0183059 | 0.0183059 | 0.0183059 | 0.0183059 | 0.0183059 | 0.0183059 | 0.0183059 | 0.0183059 | 0.0183059 | 0.0183059 | 0.0183059 | 0.0183059 | 0.0183059 | 0.01652466 | 0.01112542 | 0 | 0 | 0 | 0 | 0 | 0 | 0 | 0 | 0 | 0.00698361 | 0
1359 | 388.226 | 0.001659369 | -30 | 649.5 | -709.5 | 0 | 0 | 0 | 0 | 0 | 0 | 0.001659369 | 0.001659369 | 0.006411334 | 0.01753675 | 0.01996527 | 0.01996527 | 0.01996527 | 0.01996527 | 0.01996527 | 0.01996527 | 0.01996527 | 0.01996527 | 0.01996527 | 0.01996527 | 0.01996527 | 0.01996527 | 0.01996527 | 0.01996527 | 0.01996527 | 0.01996527 | 0.01996527 | 0.01996527 | 0.01996527 | 0.01996527 | 0.01996527 | 0.01996527 | 0.01996527 | 0.01996527 | 0.01996527 | 0.01996527 | 0.01996527 | 0.01996527 | 0.01996527 | 0.01996527 | 0.01996527 | 0.01996527 | 0.01996527 | 0.01996527 | 0.01996527 | 0.01996527 | 0.01996527 | 0.01996527 | 0.01996527 | 0.01996527 | 0.01996527 | 0.01996527 | 0.01996527 | 0.01996527 | 0.01818403 | 0.01278479 | 0.001659369 | 0 | 0 | 0 | 0 | 0 | 0 | 0 | 0 | 0.0183059 | 0.006158021
1359 | 377.0301 | 0.001611515 | -20 | 659.5 | -699.5 | 0 | 0 | 0 | 0 | 0 | 0 | 0.003270885 | 0.003270885 | 0.008022849 | 0.01914827 | 0.02157678 | 0.02157678 | 0.02157678 | 0.02157678 | 0.02157678 | 0.02157678 | 0.02157678 | 0.02157678 | 0.02157678 | 0.02157678 | 0.02157678 | 0.02157678 | 0.02157678 | 0.02157678 | 0.02157678 | 0.02157678 | 0.02157678 | 0.02157678 | 0.02157678 | 0.02157678 | 0.02157678 | 0.02157678 | 0.02157678 | 0.02157678 | 0.02157678 | 0.02157678 | 0.02157678 | 0.02157678 | 0.02157678 | 0.02157678 | 0.02157678 | 0.02157678 | 0.02157678 | 0.02157678 | 0.02157678 | 0.02157678 | 0.02157678 | 0.02157678 | 0.02157678 | 0.02157678 | 0.02157678 | 0.02157678 | 0.02157678 | 0.02157678 | 0.01979555 | 0.0143963 | 0.003270885 | 0 | 0 | 0 | 0 | 0 | 0 | 0 | 0 | 0.01679423 | 0.009237353
1359 | 386.311 | 0.001651184 | -10 | 669.5 | -689.5 | 0 | 0 | 0 | 0 | 0 | 0 | 0.003270885 | 0.004922069 | 0.009674034 | 0.02079945 | 0.02322797 | 0.02322797 | 0.02322797 | 0.02322797 | 0.02322797 | 0.02322797 | 0.02322797 | 0.02322797 | 0.02322797 | 0.02322797 | 0.02322797 | 0.02322797 | 0.02322797 | 0.02322797 | 0.02322797 | 0.02322797 | 0.02322797 | 0.02322797 | 0.02322797 | 0.02322797 | 0.02322797 | 0.02322797 | 0.02322797 | 0.02322797 | 0.02322797 | 0.02322797 | 0.02322797 | 0.02322797 | 0.02322797 | 0.02322797 | 0.02322797 | 0.02322797 | 0.02322797 | 0.02322797 | 0.02322797 | 0.02322797 | 0.02322797 | 0.02322797 | 0.02322797 | 0.02322797 | 0.02322797 | 0.02322797 | 0.02322797 | 0.02322797 | 0.02144673 | 0.01604748 | 0.004922069 | 0.001651184 | 0 | 0 | 0 | 0 | 0 | 0 | 0 | 0.0150158 | 0.01340106
1359 | 374.0297 | 0.001598691 | 0 | 679.5 | -679.5 | 0 | 0 | 0 | 0 | 0 | 0 | 0.003270885 | 0.00652076 | 0.01127272 | 0.02239814 | 0.02482666 | 0.02482666 | 0.02482666 | 0.02482666 | 0.02482666 | 0.02482666 | 0.02482666 | 0.02482666 | 0.02482666 | 0.02482666 | 0.02482666 | 0.02482666 | 0.02482666 | 0.02482666 | 0.02482666 | 0.02482666 | 0.02482666 | 0.02482666 | 0.02482666 | 0.02482666 | 0.02482666 | 0.02482666 | 0.02482666 | 0.02482666 | 0.02482666 | 0.02482666 | 0.02482666 | 0.02482666 | 0.02482666 | 0.02482666 | 0.02482666 | 0.02482666 | 0.02482666 | 0.02482666 | 0.02482666 | 0.02482666 | 0.02482666 | 0.02482666 | 0.02482666 | 0.02482666 | 0.02482666 | 0.02482666 | 0.02482666 | 0.02482666 | 0.02304542 | 0.01764618 | 0.00652076 | 0.003249875 | 0 | 0 | 0 | 0 | 0 | 0 | 0 | 0.01281279 | 0.01756476
1359 | 380.262 | 0.001625329 | 10 | 689.5 | -669.5 | 0 | 0 | 0 | 0 | 0 | 0 | 0.003270885 | 0.008146089 | 0.01289805 | 0.02402347 | 0.02645199 | 0.02645199 | 0.02645199 | 0.02645199 | 0.02645199 | 0.02645199 | 0.02645199 | 0.02645199 | 0.02645199 | 0.02645199 | 0.02645199 | 0.02645199 | 0.02645199 | 0.02645199 | 0.02645199 | 0.02645199 | 0.02645199 | 0.02645199 | 0.02645199 | 0.02645199 | 0.02645199 | 0.02645199 | 0.02645199 | 0.02645199 | 0.02645199 | 0.02645199 | 0.02645199 | 0.02645199 | 0.02645199 | 0.02645199 | 0.02645199 | 0.02645199 | 0.02645199 | 0.02645199 | 0.02645199 | 0.02645199 | 0.02645199 | 0.02645199 | 0.02645199 | 0.02645199 | 0.02645199 | 0.02645199 | 0.02645199 | 0.02645199 | 0.02467075 | 0.0192715 | 0.008146089 | 0.004875204 | 0 | 0 | 0 | 0 | 0 | 0 | 0 | 0.008649091 | 0.01931214
1359 | 384.4165 | 0.001643087 | 20 | 699.5 | -659.5 | 0 | 0 | 0 | 0 | 0 | 0 | 0.003270885 | 0.008146089 | 0.01454114 | 0.02566656 | 0.02809507 | 0.02809507 | 0.02809507 | 0.02809507 | 0.02809507 | 0.02809507 | 0.02809507 | 0.02809507 | 0.02809507 | 0.02809507 | 0.02809507 | 0.02809507 | 0.02809507 | 0.02809507 | 0.02809507 | 0.02809507 | 0.02809507 | 0.02809507 | 0.02809507 | 0.02809507 | 0.02809507 | 0.02809507 | 0.02809507 | 0.02809507 | 0.02809507 | 0.02809507 | 0.02809507 | 0.02809507 | 0.02809507 | 0.02809507 | 0.02809507 | 0.02809507 | 0.02809507 | 0.02809507 | 0.02809507 | 0.02809507 | 0.02809507 | 0.02809507 | 0.02809507 | 0.02809507 | 0.02809507 | 0.02809507 | 0.02809507 | 0.02809507 | 0.02631384 | 0.02091459 | 0.009789175 | 0.006518291 | 0.001643087 | 0 | 0 | 0 | 0 | 0 | 0 | 0.004485388 | 0.02053627
1359 | 390.7622 | 0.00167021 | 30 | 709.5 | -649.5 | 0 | 0 | 0 | 0 | 0 | 0 | 0.003270885 | 0.008146089 | 0.01621135 | 0.02733677 | 0.02976528 | 0.02976528 | 0.02976528 | 0.02976528 | 0.02976528 | 0.02976528 | 0.02976528 | 0.02976528 | 0.02976528 | 0.02976528 | 0.02976528 | 0.02976528 | 0.02976528 | 0.02976528 | 0.02976528 | 0.02976528 | 0.02976528 | 0.02976528 | 0.02976528 | 0.02976528 | 0.02976528 | 0.02976528 | 0.02976528 | 0.02976528 | 0.02976528 | 0.02976528 | 0.02976528 | 0.02976528 | 0.02976528 | 0.02976528 | 0.02976528 | 0.02976528 | 0.02976528 | 0.02976528 | 0.02976528 | 0.02976528 | 0.02976528 | 0.02976528 | 0.02976528 | 0.02976528 | 0.02976528 | 0.02976528 | 0.02976528 | 0.02976528 | 0.02798405 | 0.0225848 | 0.01145938 | 0.0081885 | 0.003313296 | 0 | 0 | 0 | 0 | 0 | 0 | 0.001968627 | 0.02185047
1359 | 386.3866 | 0.001651507 | 40 | 719.5 | -639.5 | 0 | 0 | 0 | 0 | 0 | 0 | 0.003270885 | 0.008146089 | 0.01621135 | 0.02898827 | 0.03141679 | 0.03141679 | 0.03141679 | 0.03141679 | 0.03141679 | 0.03141679 | 0.03141679 | 0.03141679 | 0.03141679 | 0.03141679 | 0.03141679 | 0.03141679 | 0.03141679 | 0.03141679 | 0.03141679 | 0.03141679 | 0.03141679 | 0.03141679 | 0.03141679 | 0.03141679 | 0.03141679 | 0.03141679 | 0.03141679 | 0.03141679 | 0.03141679 | 0.03141679 | 0.03141679 | 0.03141679 | 0.03141679 | 0.03141679 | 0.03141679 | 0.03141679 | 0.03141679 | 0.03141679 | 0.03141679 | 0.03141679 | 0.03141679 | 0.03141679 | 0.03141679 | 0.03141679 | 0.03141679 | 0.03141679 | 0.03141679 | 0.03141679 | 0.02963555 | 0.02423631 | 0.01311089 | 0.009840008 | 0.004964804 | 0 | 0 | 0 | 0 | 0 | 0 | 0.00105975 | 0.02367502
1395 | 605.8552 | 0.002589568 | 30 | 727.5 | -667.5 | 0 | 0 | 0 | 0 | 0 | 0 | 0.003270885 | 0.008146089 | 0.01880092 | 0.03157784 | 0.03400636 | 0.03400636 | 0.03400636 | 0.03400636 | 0.03400636 | 0.03400636 | 0.03400636 | 0.03400636 | 0.03400636 | 0.03400636 | 0.03400636 | 0.03400636 | 0.03400636 | 0.03400636 | 0.03400636 | 0.03400636 | 0.03400636 | 0.03400636 | 0.03400636 | 0.03400636 | 0.03400636 | 0.03400636 | 0.03400636 | 0.03400636 | 0.03400636 | 0.03400636 | 0.03400636 | 0.03400636 | 0.03400636 | 0.03400636 | 0.03400636 | 0.03400636 | 0.03400636 | 0.03400636 | 0.03400636 | 0.03400636 | 0.03400636 | 0.03400636 | 0.03400636 | 0.03400636 | 0.03400636 | 0.03400636 | 0.03400636 | 0.03400636 | 0.03222512 | 0.02682588 | 0.01570046 | 0.01242958 | 0.007554371 | 0.002589568 | 0 | 0 | 0 | 0 | 0 | 0.008616145 | 0.02513466
1395 | 535.3376 | 0.002288159 | 20 | 717.5 | -677.5 | 0 | 0 | 0 | 0 | 0 | 0 | 0.003270885 | 0.01043425 | 0.02108908 | 0.033866 | 0.03629452 | 0.03629452 | 0.03629452 | 0.03629452 | 0.03629452 | 0.03629452 | 0.03629452 | 0.03629452 | 0.03629452 | 0.03629452 | 0.03629452 | 0.03629452 | 0.03629452 | 0.03629452 | 0.03629452 | 0.03629452 | 0.03629452 | 0.03629452 | 0.03629452 | 0.03629452 | 0.03629452 | 0.03629452 | 0.03629452 | 0.03629452 | 0.03629452 | 0.03629452 | 0.03629452 | 0.03629452 | 0.03629452 | 0.03629452 | 0.03629452 | 0.03629452 | 0.03629452 | 0.03629452 | 0.03629452 | 0.03629452 | 0.03629452 | 0.03629452 | 0.03629452 | 0.03629452 | 0.03629452 | 0.03629452 | 0.03629452 | 0.03629452 | 0.03451328 | 0.02911403 | 0.01798862 | 0.01471773 | 0.00984253 | 0.002589568 | 0 | 0 | 0 | 0 | 0 | 0.01339793 | 0.02331011
1524 | 423.017 | 0.001808074 | 10 | 772 | -752 | 0 | 0 | 0 | 0 | 0.001808074 | 0.001808074 | 0.005078959 | 0.01224232 | 0.02289715 | 0.03567407 | 0.03810259 | 0.03810259 | 0.03810259 | 0.03810259 | 0.03810259 | 0.03810259 | 0.03810259 | 0.03810259 | 0.03810259 | 0.03810259 | 0.03810259 | 0.03810259 | 0.03810259 | 0.03810259 | 0.03810259 | 0.03810259 | 0.03810259 | 0.03810259 | 0.03810259 | 0.03810259 | 0.03810259 | 0.03810259 | 0.03810259 | 0.03810259 | 0.03810259 | 0.03810259 | 0.03810259 | 0.03810259 | 0.03810259 | 0.03810259 | 0.03810259 | 0.03810259 | 0.03810259 | 0.03810259 | 0.03810259 | 0.03810259 | 0.03810259 | 0.03810259 | 0.03810259 | 0.03810259 | 0.03810259 | 0.03810259 | 0.03810259 | 0.03810259 | 0.03632135 | 0.03092211 | 0.01979669 | 0.01652581 | 0.0116506 | 0.004397642 | 0.001808074 | 0 | 0 | 0 | 0 | 0.03513894 | 0.03472837
1524 | 504.1466 | 0.002154841 | 0 | 762 | -762 | 0 | 0 | 0 | 0 | 0.003962915 | 0.003962915 | 0.0072338 | 0.01439716 | 0.02505199 | 0.03782891 | 0.04025743 | 0.04025743 | 0.04025743 | 0.04025743 | 0.04025743 | 0.04025743 | 0.04025743 | 0.04025743 | 0.04025743 | 0.04025743 | 0.04025743 | 0.04025743 | 0.04025743 | 0.04025743 | 0.04025743 | 0.04025743 | 0.04025743 | 0.04025743 | 0.04025743 | 0.04025743 | 0.04025743 | 0.04025743 | 0.04025743 | 0.04025743 | 0.04025743 | 0.04025743 | 0.04025743 | 0.04025743 | 0.04025743 | 0.04025743 | 0.04025743 | 0.04025743 | 0.04025743 | 0.04025743 | 0.04025743 | 0.04025743 | 0.04025743 | 0.04025743 | 0.04025743 | 0.04025743 | 0.04025743 | 0.04025743 | 0.04025743 | 0.04025743 | 0.0384762 | 0.03307695 | 0.02195153 | 0.01868065 | 0.01380545 | 0.006552483 | 0.003962915 | 0 | 0 | 0 | 0 | 0.03629452 | 0.03375922
1524 | 461.9722 | 0.001974578 | -10 | 752 | -772 | 0 | 0 | 0 | 0 | 0.005937493 | 0.005937493 | 0.009208377 | 0.01637174 | 0.02702657 | 0.03980349 | 0.04223201 | 0.04223201 | 0.04223201 | 0.04223201 | 0.04223201 | 0.04223201 | 0.04223201 | 0.04223201 | 0.04223201 | 0.04223201 | 0.04223201 | 0.04223201 | 0.04223201 | 0.04223201 | 0.04223201 | 0.04223201 | 0.04223201 | 0.04223201 | 0.04223201 | 0.04223201 | 0.04223201 | 0.04223201 | 0.04223201 | 0.04223201 | 0.04223201 | 0.04223201 | 0.04223201 | 0.04223201 | 0.04223201 | 0.04223201 | 0.04223201 | 0.04223201 | 0.04223201 | 0.04223201 | 0.04223201 | 0.04223201 | 0.04223201 | 0.04223201 | 0.04223201 | 0.04223201 | 0.04223201 | 0.04223201 | 0.04223201 | 0.04223201 | 0.04045077 | 0.03505153 | 0.02392611 | 0.02065523 | 0.01578002 | 0.008527061 | 0.005937493 | 0 | 0 | 0 | 0 | 0.03629452 | 0.03114253
1524 | 467.9792 | 0.002000253 | -20 | 742 | -782 | 0 | 0 | 0 | 0.002000253 | 0.007937746 | 0.007937746 | 0.01120863 | 0.01837199 | 0.02902682 | 0.04180375 | 0.04423226 | 0.04423226 | 0.04423226 | 0.04423226 | 0.04423226 | 0.04423226 | 0.04423226 | 0.04423226 | 0.04423226 | 0.04423226 | 0.04423226 | 0.04423226 | 0.04423226 | 0.04423226 | 0.04423226 | 0.04423226 | 0.04423226 | 0.04423226 | 0.04423226 | 0.04423226 | 0.04423226 | 0.04423226 | 0.04423226 | 0.04423226 | 0.04423226 | 0.04423226 | 0.04423226 | 0.04423226 | 0.04423226 | 0.04423226 | 0.04423226 | 0.04423226 | 0.04423226 | 0.04423226 | 0.04423226 | 0.04423226 | 0.04423226 | 0.04423226 | 0.04423226 | 0.04423226 | 0.04423226 | 0.04423226 | 0.04423226 | 0.04423226 | 0.04245103 | 0.03705178 | 0.02592637 | 0.02265548 | 0.01778028 | 0.01052731 | 0.005937493 | 0 | 0 | 0 | 0 | 0.03629452 | 0.02842809
1524 | 500.7187 | 0.00214019 | -30 | 732 | -792 | 0 | 0 | 0 | 0.004140443 | 0.01007794 | 0.01007794 | 0.01334882 | 0.02051218 | 0.03116701 | 0.04394394 | 0.04637245 | 0.04637245 | 0.04637245 | 0.04637245 | 0.04637245 | 0.04637245 | 0.04637245 | 0.04637245 | 0.04637245 | 0.04637245 | 0.04637245 | 0.04637245 | 0.04637245 | 0.04637245 | 0.04637245 | 0.04637245 | 0.04637245 | 0.04637245 | 0.04637245 | 0.04637245 | 0.04637245 | 0.04637245 | 0.04637245 | 0.04637245 | 0.04637245 | 0.04637245 | 0.04637245 | 0.04637245 | 0.04637245 | 0.04637245 | 0.04637245 | 0.04637245 | 0.04637245 | 0.04637245 | 0.04637245 | 0.04637245 | 0.04637245 | 0.04637245 | 0.04637245 | 0.04637245 | 0.04637245 | 0.04637245 | 0.04637245 | 0.04637245 | 0.04459122 | 0.03919197 | 0.02806655 | 0.02479567 | 0.01992047 | 0.0126675 | 0.005937493 | 0 | 0 | 0 | 0 | 0.03714781 | 0.02595571
1524 | 454.6887 | 0.001943446 | -40 | 722 | -802 | 0 | 0 | 0.001943446 | 0.006083889 | 0.01202138 | 0.01202138 | 0.01529227 | 0.02245563 | 0.03311046 | 0.04588738 | 0.0483159 | 0.0483159 | 0.0483159 | 0.0483159 | 0.0483159 | 0.0483159 | 0.0483159 | 0.0483159 | 0.0483159 | 0.0483159 | 0.0483159 | 0.0483159 | 0.0483159 | 0.0483159 | 0.0483159 | 0.0483159 | 0.0483159 | 0.0483159 | 0.0483159 | 0.0483159 | 0.0483159 | 0.0483159 | 0.0483159 | 0.0483159 | 0.0483159 | 0.0483159 | 0.0483159 | 0.0483159 | 0.0483159 | 0.0483159 | 0.0483159 | 0.0483159 | 0.0483159 | 0.0483159 | 0.0483159 | 0.0483159 | 0.0483159 | 0.0483159 | 0.0483159 | 0.0483159 | 0.0483159 | 0.0483159 | 0.0483159 | 0.0483159 | 0.04653466 | 0.04113542 | 0.03001 | 0.02673912 | 0.02186391 | 0.01461095 | 0.005937493 | 0 | 0 | 0 | 0 | 0.03936993 | 0.02413116
1548 | 309.6729 | 0.001323615 | -30 | 744 | -804 | 0 | 0 | 0.003267061 | 0.007407504 | 0.013345 | 0.013345 | 0.01661588 | 0.02377924 | 0.03443407 | 0.047211 | 0.04963951 | 0.04963951 | 0.04963951 | 0.04963951 | 0.04963951 | 0.04963951 | 0.04963951 | 0.04963951 | 0.04963951 | 0.04963951 | 0.04963951 | 0.04963951 | 0.04963951 | 0.04963951 | 0.04963951 | 0.04963951 | 0.04963951 | 0.04963951 | 0.04963951 | 0.04963951 | 0.04963951 | 0.04963951 | 0.04963951 | 0.04963951 | 0.04963951 | 0.04963951 | 0.04963951 | 0.04963951 | 0.04963951 | 0.04963951 | 0.04963951 | 0.04963951 | 0.04963951 | 0.04963951 | 0.04963951 | 0.04963951 | 0.04963951 | 0.04963951 | 0.04963951 | 0.04963951 | 0.04963951 | 0.04963951 | 0.04963951 | 0.04963951 | 0.04785828 | 0.04245903 | 0.03133362 | 0.02806273 | 0.02318753 | 0.01593456 | 0.005937493 | 0 | 0 | 0 | 0 | 0.03981435 | 0.02897098
1549 | 401.0319 | 0.001714105 | -20 | 754.5 | -794.5 | 0 | 0 | 0.003267061 | 0.009121609 | 0.0150591 | 0.0150591 | 0.01832999 | 0.02549335 | 0.03614818 | 0.0489251 | 0.05135362 | 0.05135362 | 0.05135362 | 0.05135362 | 0.05135362 | 0.05135362 | 0.05135362 | 0.05135362 | 0.05135362 | 0.05135362 | 0.05135362 | 0.05135362 | 0.05135362 | 0.05135362 | 0.05135362 | 0.05135362 | 0.05135362 | 0.05135362 | 0.05135362 | 0.05135362 | 0.05135362 | 0.05135362 | 0.05135362 | 0.05135362 | 0.05135362 | 0.05135362 | 0.05135362 | 0.05135362 | 0.05135362 | 0.05135362 | 0.05135362 | 0.05135362 | 0.05135362 | 0.05135362 | 0.05135362 | 0.05135362 | 0.05135362 | 0.05135362 | 0.05135362 | 0.05135362 | 0.05135362 | 0.05135362 | 0.05135362 | 0.05135362 | 0.04957238 | 0.04417314 | 0.03304772 | 0.02977684 | 0.02490163 | 0.01764867 | 0.007651598 | 0 | 0 | 0 | 0 | 0.03770334 | 0.03182113
1555 | 444.379 | 0.00189938 | -10 | 767.5 | -787.5 | 0 | 0 | 0.003267061 | 0.01102099 | 0.01695848 | 0.01695848 | 0.02022937 | 0.02739273 | 0.03804756 | 0.05082448 | 0.053253 | 0.053253 | 0.053253 | 0.053253 | 0.053253 | 0.053253 | 0.053253 | 0.053253 | 0.053253 | 0.053253 | 0.053253 | 0.053253 | 0.053253 | 0.053253 | 0.053253 | 0.053253 | 0.053253 | 0.053253 | 0.053253 | 0.053253 | 0.053253 | 0.053253 | 0.053253 | 0.053253 | 0.053253 | 0.053253 | 0.053253 | 0.053253 | 0.053253 | 0.053253 | 0.053253 | 0.053253 | 0.053253 | 0.053253 | 0.053253 | 0.053253 | 0.053253 | 0.053253 | 0.053253 | 0.053253 | 0.053253 | 0.053253 | 0.053253 | 0.053253 | 0.05147176 | 0.04607252 | 0.0349471 | 0.03167622 | 0.02680101 | 0.01954805 | 0.009550978 | 0 | 0 | 0 | 0 | 0.03629452 | 0.03597225
1555 | 329.7453 | 0.001409409 | 0 | 777.5 | -777.5 | 0 | 0 | 0.003267061 | 0.0124304 | 0.01836789 | 0.01836789 | 0.02163878 | 0.02880214 | 0.03945697 | 0.05223389 | 0.05466241 | 0.05466241 | 0.05466241 | 0.05466241 | 0.05466241 | 0.05466241 | 0.05466241 | 0.05466241 | 0.05466241 | 0.05466241 | 0.05466241 | 0.05466241 | 0.05466241 | 0.05466241 | 0.05466241 | 0.05466241 | 0.05466241 | 0.05466241 | 0.05466241 | 0.05466241 | 0.05466241 | 0.05466241 | 0.05466241 | 0.05466241 | 0.05466241 | 0.05466241 | 0.05466241 | 0.05466241 | 0.05466241 | 0.05466241 | 0.05466241 | 0.05466241 | 0.05466241 | 0.05466241 | 0.05466241 | 0.05466241 | 0.05466241 | 0.05466241 | 0.05466241 | 0.05466241 | 0.05466241 | 0.05466241 | 0.05466241 | 0.05466241 | 0.05288117 | 0.04748193 | 0.03635651 | 0.03308563 | 0.02821042 | 0.02095746 | 0.01096039 | 0.001409409 | 0 | 0 | 0 | 0.03629452 | 0.03971367
1555 | 412.7571 | 0.001764221 | 10 | 787.5 | -767.5 | 0 | 0 | 0.003267061 | 0.0124304 | 0.02013211 | 0.02013211 | 0.023403 | 0.03056636 | 0.04122119 | 0.05399811 | 0.05642663 | 0.05642663 | 0.05642663 | 0.05642663 | 0.05642663 | 0.05642663 | 0.05642663 | 0.05642663 | 0.05642663 | 0.05642663 | 0.05642663 | 0.05642663 | 0.05642663 | 0.05642663 | 0.05642663 | 0.05642663 | 0.05642663 | 0.05642663 | 0.05642663 | 0.05642663 | 0.05642663 | 0.05642663 | 0.05642663 | 0.05642663 | 0.05642663 | 0.05642663 | 0.05642663 | 0.05642663 | 0.05642663 | 0.05642663 | 0.05642663 | 0.05642663 | 0.05642663 | 0.05642663 | 0.05642663 | 0.05642663 | 0.05642663 | 0.05642663 | 0.05642663 | 0.05642663 | 0.05642663 | 0.05642663 | 0.05642663 | 0.05642663 | 0.05464539 | 0.04924615 | 0.03812073 | 0.03484985 | 0.02997464 | 0.02272168 | 0.01272461 | 0.00317363 | 0 | 0 | 0 | 0.03629452 | 0.04345509
1558 | 365.7157 | 0.001563155 | 20 | 799 | -759 | 0 | 0 | 0.003267061 | 0.0124304 | 0.02169527 | 0.02169527 | 0.02496615 | 0.03212951 | 0.04278434 | 0.05556127 | 0.05798978 | 0.05798978 | 0.05798978 | 0.05798978 | 0.05798978 | 0.05798978 | 0.05798978 | 0.05798978 | 0.05798978 | 0.05798978 | 0.05798978 | 0.05798978 | 0.05798978 | 0.05798978 | 0.05798978 | 0.05798978 | 0.05798978 | 0.05798978 | 0.05798978 | 0.05798978 | 0.05798978 | 0.05798978 | 0.05798978 | 0.05798978 | 0.05798978 | 0.05798978 | 0.05798978 | 0.05798978 | 0.05798978 | 0.05798978 | 0.05798978 | 0.05798978 | 0.05798978 | 0.05798978 | 0.05798978 | 0.05798978 | 0.05798978 | 0.05798978 | 0.05798978 | 0.05798978 | 0.05798978 | 0.05798978 | 0.05798978 | 0.05798978 | 0.05620855 | 0.0508093 | 0.03968389 | 0.036413 | 0.0315378 | 0.02428483 | 0.01428776 | 0.004736785 | 0 | 0 | 0 | 0.03599583 | 0.04757675
1607 | 460.1041 | 0.001966593 | 30 | 833.5 | -773.5 | 0 | 0 | 0.003267061 | 0.0124304 | 0.02366186 | 0.02366186 | 0.02693274 | 0.03409611 | 0.04475094 | 0.05752786 | 0.05995638 | 0.05995638 | 0.05995638 | 0.05995638 | 0.05995638 | 0.05995638 | 0.05995638 | 0.05995638 | 0.05995638 | 0.05995638 | 0.05995638 | 0.05995638 | 0.05995638 | 0.05995638 | 0.05995638 | 0.05995638 | 0.05995638 | 0.05995638 | 0.05995638 | 0.05995638 | 0.05995638 | 0.05995638 | 0.05995638 | 0.05995638 | 0.05995638 | 0.05995638 | 0.05995638 | 0.05995638 | 0.05995638 | 0.05995638 | 0.05995638 | 0.05995638 | 0.05995638 | 0.05995638 | 0.05995638 | 0.05995638 | 0.05995638 | 0.05995638 | 0.05995638 | 0.05995638 | 0.05995638 | 0.05995638 | 0.05995638 | 0.05995638 | 0.05817514 | 0.05277589 | 0.04165048 | 0.03837959 | 0.03350439 | 0.02625143 | 0.01625436 | 0.006703378 | 0.001966593 | 0.001966593 | 0 | 0.03629452 | 0.05655386
1607 | 458.3245 | 0.001958987 | 40 | 843.5 | -763.5 | 0 | 0 | 0.003267061 | 0.0124304 | 0.02562085 | 0.02562085 | 0.02889173 | 0.03605509 | 0.04670992 | 0.05948685 | 0.06191536 | 0.06191536 | 0.06191536 | 0.06191536 | 0.06191536 | 0.06191536 | 0.06191536 | 0.06191536 | 0.06191536 | 0.06191536 | 0.06191536 | 0.06191536 | 0.06191536 | 0.06191536 | 0.06191536 | 0.06191536 | 0.06191536 | 0.06191536 | 0.06191536 | 0.06191536 | 0.06191536 | 0.06191536 | 0.06191536 | 0.06191536 | 0.06191536 | 0.06191536 | 0.06191536 | 0.06191536 | 0.06191536 | 0.06191536 | 0.06191536 | 0.06191536 | 0.06191536 | 0.06191536 | 0.06191536 | 0.06191536 | 0.06191536 | 0.06191536 | 0.06191536 | 0.06191536 | 0.06191536 | 0.06191536 | 0.06191536 | 0.06191536 | 0.06013413 | 0.05473488 | 0.04360947 | 0.04033858 | 0.03546338 | 0.02821041 | 0.01821334 | 0.008662365 | 0.00392558 | 0.00392558 | 0 | 0.03629452 | 0.05798978
1607 | 482.3237 | 0.002061565 | 30 | 833.5 | -773.5 | 0 | 0 | 0.003267061 | 0.0124304 | 0.02768241 | 0.02768241 | 0.0309533 | 0.03811666 | 0.04877149 | 0.06154841 | 0.06397693 | 0.06397693 | 0.06397693 | 0.06397693 | 0.06397693 | 0.06397693 | 0.06397693 | 0.06397693 | 0.06397693 | 0.06397693 | 0.06397693 | 0.06397693 | 0.06397693 | 0.06397693 | 0.06397693 | 0.06397693 | 0.06397693 | 0.06397693 | 0.06397693 | 0.06397693 | 0.06397693 | 0.06397693 | 0.06397693 | 0.06397693 | 0.06397693 | 0.06397693 | 0.06397693 | 0.06397693 | 0.06397693 | 0.06397693 | 0.06397693 | 0.06397693 | 0.06397693 | 0.06397693 | 0.06397693 | 0.06397693 | 0.06397693 | 0.06397693 | 0.06397693 | 0.06397693 | 0.06397693 | 0.06397693 | 0.06397693 | 0.06397693 | 0.06219569 | 0.05679645 | 0.04567103 | 0.04240015 | 0.03752494 | 0.03027198 | 0.02027491 | 0.01072393 | 0.005987145 | 0.005987145 | 0 | 0.03629452 | 0.05655386
1591 | 471.4202 | 0.002014961 | 20 | 815.5 | -775.5 | 0 | 0 | 0.003267061 | 0.01444536 | 0.02969737 | 0.02969737 | 0.03296826 | 0.04013162 | 0.05078645 | 0.06356337 | 0.06599189 | 0.06599189 | 0.06599189 | 0.06599189 | 0.06599189 | 0.06599189 | 0.06599189 | 0.06599189 | 0.06599189 | 0.06599189 | 0.06599189 | 0.06599189 | 0.06599189 | 0.06599189 | 0.06599189 | 0.06599189 | 0.06599189 | 0.06599189 | 0.06599189 | 0.06599189 | 0.06599189 | 0.06599189 | 0.06599189 | 0.06599189 | 0.06599189 | 0.06599189 | 0.06599189 | 0.06599189 | 0.06599189 | 0.06599189 | 0.06599189 | 0.06599189 | 0.06599189 | 0.06599189 | 0.06599189 | 0.06599189 | 0.06599189 | 0.06599189 | 0.06599189 | 0.06599189 | 0.06599189 | 0.06599189 | 0.06599189 | 0.06599189 | 0.06421065 | 0.05881141 | 0.04768599 | 0.04441511 | 0.0395399 | 0.03228694 | 0.02228987 | 0.01273889 | 0.008002106 | 0.005987145 | 0 | 0.03629452 | 0.05336291
1591 | 495.8243 | 0.002119269 | 10 | 805.5 | -785.5 | 0 | 0 | 0.003267061 | 0.01656463 | 0.03181664 | 0.03181664 | 0.03508753 | 0.04225089 | 0.05290572 | 0.06568264 | 0.06811116 | 0.06811116 | 0.06811116 | 0.06811116 | 0.06811116 | 0.06811116 | 0.06811116 | 0.06811116 | 0.06811116 | 0.06811116 | 0.06811116 | 0.06811116 | 0.06811116 | 0.06811116 | 0.06811116 | 0.06811116 | 0.06811116 | 0.06811116 | 0.06811116 | 0.06811116 | 0.06811116 | 0.06811116 | 0.06811116 | 0.06811116 | 0.06811116 | 0.06811116 | 0.06811116 | 0.06811116 | 0.06811116 | 0.06811116 | 0.06811116 | 0.06811116 | 0.06811116 | 0.06811116 | 0.06811116 | 0.06811116 | 0.06811116 | 0.06811116 | 0.06811116 | 0.06811116 | 0.06811116 | 0.06811116 | 0.06811116 | 0.06811116 | 0.06632992 | 0.06093068 | 0.04980526 | 0.04653438 | 0.04165917 | 0.03440621 | 0.02440914 | 0.01485816 | 0.01012138 | 0.005987145 | 0 | 0.03629452 | 0.04990015
1591 | 498.3791 | 0.002130189 | 0 | 795.5 | -795.5 | 0 | 0 | 0.003267061 | 0.01869482 | 0.03394683 | 0.03394683 | 0.03721772 | 0.04438108 | 0.05503591 | 0.06781283 | 0.07024135 | 0.07024135 | 0.07024135 | 0.07024135 | 0.07024135 | 0.07024135 | 0.07024135 | 0.07024135 | 0.07024135 | 0.07024135 | 0.07024135 | 0.07024135 | 0.07024135 | 0.07024135 | 0.07024135 | 0.07024135 | 0.07024135 | 0.07024135 | 0.07024135 | 0.07024135 | 0.07024135 | 0.07024135 | 0.07024135 | 0.07024135 | 0.07024135 | 0.07024135 | 0.07024135 | 0.07024135 | 0.07024135 | 0.07024135 | 0.07024135 | 0.07024135 | 0.07024135 | 0.07024135 | 0.07024135 | 0.07024135 | 0.07024135 | 0.07024135 | 0.07024135 | 0.07024135 | 0.07024135 | 0.07024135 | 0.07024135 | 0.07024135 | 0.06846011 | 0.06306087 | 0.05193545 | 0.04866457 | 0.04378936 | 0.0365364 | 0.02653933 | 0.01698835 | 0.01012138 | 0.005987145 | 0 | 0.04048426 | 0.04632568
1591 | 487.1591 | 0.002082233 | -10 | 785.5 | -805.5 | 0 | 0 | 0.005349294 | 0.02077705 | 0.03602906 | 0.03602906 | 0.03929995 | 0.04646331 | 0.05711814 | 0.06989506 | 0.07232358 | 0.07232358 | 0.07232358 | 0.07232358 | 0.07232358 | 0.07232358 | 0.07232358 | 0.07232358 | 0.07232358 | 0.07232358 | 0.07232358 | 0.07232358 | 0.07232358 | 0.07232358 | 0.07232358 | 0.07232358 | 0.07232358 | 0.07232358 | 0.07232358 | 0.07232358 | 0.07232358 | 0.07232358 | 0.07232358 | 0.07232358 | 0.07232358 | 0.07232358 | 0.07232358 | 0.07232358 | 0.07232358 | 0.07232358 | 0.07232358 | 0.07232358 | 0.07232358 | 0.07232358 | 0.07232358 | 0.07232358 | 0.07232358 | 0.07232358 | 0.07232358 | 0.07232358 | 0.07232358 | 0.07232358 | 0.07232358 | 0.07232358 | 0.07054234 | 0.0651431 | 0.05401768 | 0.0507468 | 0.04587159 | 0.03861863 | 0.02862156 | 0.01907058 | 0.01012138 | 0.005987145 | 0 | 0.04619234 | 0.0427068
1591 | 534.0289 | 0.002282565 | -20 | 775.5 | -815.5 | 0 | 0 | 0.007631859 | 0.02305962 | 0.03831163 | 0.03831163 | 0.04158251 | 0.04874588 | 0.05940071 | 0.07217763 | 0.07460615 | 0.07460615 | 0.07460615 | 0.07460615 | 0.07460615 | 0.07460615 | 0.07460615 | 0.07460615 | 0.07460615 | 0.07460615 | 0.07460615 | 0.07460615 | 0.07460615 | 0.07460615 | 0.07460615 | 0.07460615 | 0.07460615 | 0.07460615 | 0.07460615 | 0.07460615 | 0.07460615 | 0.07460615 | 0.07460615 | 0.07460615 | 0.07460615 | 0.07460615 | 0.07460615 | 0.07460615 | 0.07460615 | 0.07460615 | 0.07460615 | 0.07460615 | 0.07460615 | 0.07460615 | 0.07460615 | 0.07460615 | 0.07460615 | 0.07460615 | 0.07460615 | 0.07460615 | 0.07460615 | 0.07460615 | 0.07460615 | 0.07460615 | 0.07282491 | 0.06742566 | 0.05630025 | 0.05302936 | 0.04815416 | 0.0409012 | 0.03090413 | 0.02135315 | 0.01012138 | 0.005987145 | 0 | 0.05190451 | 0.03896539
1594 | 723.9168 | 0.003094191 | -30 | 767 | -827 | 0 | 0 | 0.01072605 | 0.02615381 | 0.04140582 | 0.04140582 | 0.0446767 | 0.05184007 | 0.0624949 | 0.07527182 | 0.07770034 | 0.07770034 | 0.07770034 | 0.07770034 | 0.07770034 | 0.07770034 | 0.07770034 | 0.07770034 | 0.07770034 | 0.07770034 | 0.07770034 | 0.07770034 | 0.07770034 | 0.07770034 | 0.07770034 | 0.07770034 | 0.07770034 | 0.07770034 | 0.07770034 | 0.07770034 | 0.07770034 | 0.07770034 | 0.07770034 | 0.07770034 | 0.07770034 | 0.07770034 | 0.07770034 | 0.07770034 | 0.07770034 | 0.07770034 | 0.07770034 | 0.07770034 | 0.07770034 | 0.07770034 | 0.07770034 | 0.07770034 | 0.07770034 | 0.07770034 | 0.07770034 | 0.07770034 | 0.07770034 | 0.07770034 | 0.07770034 | 0.07770034 | 0.0759191 | 0.07051985 | 0.05939444 | 0.05612355 | 0.05124835 | 0.04399539 | 0.03399832 | 0.02135315 | 0.01012138 | 0.005987145 | 0 | 0.05854445 | 0.03578518
1594 | 701.2348 | 0.002997243 | -40 | 757 | -837 | 0 | 0.002997243 | 0.01372329 | 0.02915105 | 0.04440306 | 0.04440306 | 0.04767395 | 0.05483731 | 0.06549214 | 0.07826906 | 0.08069758 | 0.08069758 | 0.08069758 | 0.08069758 | 0.08069758 | 0.08069758 | 0.08069758 | 0.08069758 | 0.08069758 | 0.08069758 | 0.08069758 | 0.08069758 | 0.08069758 | 0.08069758 | 0.08069758 | 0.08069758 | 0.08069758 | 0.08069758 | 0.08069758 | 0.08069758 | 0.08069758 | 0.08069758 | 0.08069758 | 0.08069758 | 0.08069758 | 0.08069758 | 0.08069758 | 0.08069758 | 0.08069758 | 0.08069758 | 0.08069758 | 0.08069758 | 0.08069758 | 0.08069758 | 0.08069758 | 0.08069758 | 0.08069758 | 0.08069758 | 0.08069758 | 0.08069758 | 0.08069758 | 0.08069758 | 0.08069758 | 0.08069758 | 0.07891634 | 0.0735171 | 0.06239168 | 0.0591208 | 0.05424559 | 0.04699263 | 0.03699556 | 0.02135315 | 0.01012138 | 0.005987145 | 0 | 0.06431831 | 0.03249974
1534 | 588.5398 | 0.002515558 | -30 | 737 | -797 | 0 | 0.002997243 | 0.01372329 | 0.03166661 | 0.04691862 | 0.04691862 | 0.05018951 | 0.05735287 | 0.0680077 | 0.08078462 | 0.08321314 | 0.08321314 | 0.08321314 | 0.08321314 | 0.08321314 | 0.08321314 | 0.08321314 | 0.08321314 | 0.08321314 | 0.08321314 | 0.08321314 | 0.08321314 | 0.08321314 | 0.08321314 | 0.08321314 | 0.08321314 | 0.08321314 | 0.08321314 | 0.08321314 | 0.08321314 | 0.08321314 | 0.08321314 | 0.08321314 | 0.08321314 | 0.08321314 | 0.08321314 | 0.08321314 | 0.08321314 | 0.08321314 | 0.08321314 | 0.08321314 | 0.08321314 | 0.08321314 | 0.08321314 | 0.08321314 | 0.08321314 | 0.08321314 | 0.08321314 | 0.08321314 | 0.08321314 | 0.08321314 | 0.08321314 | 0.08321314 | 0.08321314 | 0.0814319 | 0.07603266 | 0.06490724 | 0.06163635 | 0.05676115 | 0.04950819 | 0.03699556 | 0.02135315 | 0.01012138 | 0.005987145 | 0 | 0.04134047 | 0.02707088
1549 | 608.6423 | 0.002601481 | -20 | 754.5 | -794.5 | 0 | 0.002997243 | 0.01372329 | 0.03426809 | 0.0495201 | 0.0495201 | 0.05279099 | 0.05995435 | 0.07060918 | 0.0833861 | 0.08581462 | 0.08581462 | 0.08581462 | 0.08581462 | 0.08581462 | 0.08581462 | 0.08581462 | 0.08581462 | 0.08581462 | 0.08581462 | 0.08581462 | 0.08581462 | 0.08581462 | 0.08581462 | 0.08581462 | 0.08581462 | 0.08581462 | 0.08581462 | 0.08581462 | 0.08581462 | 0.08581462 | 0.08581462 | 0.08581462 | 0.08581462 | 0.08581462 | 0.08581462 | 0.08581462 | 0.08581462 | 0.08581462 | 0.08581462 | 0.08581462 | 0.08581462 | 0.08581462 | 0.08581462 | 0.08581462 | 0.08581462 | 0.08581462 | 0.08581462 | 0.08581462 | 0.08581462 | 0.08581462 | 0.08581462 | 0.08581462 | 0.08581462 | 0.08403338 | 0.07863414 | 0.06750872 | 0.06423784 | 0.05936263 | 0.05210967 | 0.03959704 | 0.02135315 | 0.01012138 | 0.005987145 | 0 | 0.03991345 | 0.03182113
1487 | 559.8052 | 0.002392739 | -10 | 733.5 | -753.5 | 0 | 0.002997243 | 0.01372329 | 0.03426809 | 0.05191284 | 0.05191284 | 0.05518372 | 0.06234709 | 0.07300192 | 0.08577884 | 0.08820736 | 0.08820736 | 0.08820736 | 0.08820736 | 0.08820736 | 0.08820736 | 0.08820736 | 0.08820736 | 0.08820736 | 0.08820736 | 0.08820736 | 0.08820736 | 0.08820736 | 0.08820736 | 0.08820736 | 0.08820736 | 0.08820736 | 0.08820736 | 0.08820736 | 0.08820736 | 0.08820736 | 0.08820736 | 0.08820736 | 0.08820736 | 0.08820736 | 0.08820736 | 0.08820736 | 0.08820736 | 0.08820736 | 0.08820736 | 0.08820736 | 0.08820736 | 0.08820736 | 0.08820736 | 0.08820736 | 0.08820736 | 0.08820736 | 0.08820736 | 0.08820736 | 0.08820736 | 0.08820736 | 0.08820736 | 0.08820736 | 0.08820736 | 0.08642612 | 0.08102687 | 0.06990146 | 0.06663057 | 0.06175537 | 0.05450241 | 0.03959704 | 0.02135315 | 0.01012138 | 0.005987145 | 0 | 0.03532256 | 0.02622939
1464 | 625.3746 | 0.002672998 | 0 | 732 | -732 | 0 | 0.002997243 | 0.01372329 | 0.03426809 | 0.05191284 | 0.05458584 | 0.05785672 | 0.06502009 | 0.07567492 | 0.08845184 | 0.09088036 | 0.09088036 | 0.09088036 | 0.09088036 | 0.09088036 | 0.09088036 | 0.09088036 | 0.09088036 | 0.09088036 | 0.09088036 | 0.09088036 | 0.09088036 | 0.09088036 | 0.09088036 | 0.09088036 | 0.09088036 | 0.09088036 | 0.09088036 | 0.09088036 | 0.09088036 | 0.09088036 | 0.09088036 | 0.09088036 | 0.09088036 | 0.09088036 | 0.09088036 | 0.09088036 | 0.09088036 | 0.09088036 | 0.09088036 | 0.09088036 | 0.09088036 | 0.09088036 | 0.09088036 | 0.09088036 | 0.09088036 | 0.09088036 | 0.09088036 | 0.09088036 | 0.09088036 | 0.09088036 | 0.09088036 | 0.09088036 | 0.09088036 | 0.08909912 | 0.08369987 | 0.07257446 | 0.06930357 | 0.06442837 | 0.05717541 | 0.03959704 | 0.02135315 | 0.01012138 | 0.005987145 | 0 | 0.03229443 | 0.02595571
1464 | 718.2742 | 0.003070073 | 10 | 742 | -722 | 0 | 0.002997243 | 0.01372329 | 0.03426809 | 0.05191284 | 0.05765591 | 0.0609268 | 0.06809016 | 0.07874499 | 0.09152191 | 0.09395043 | 0.09395043 | 0.09395043 | 0.09395043 | 0.09395043 | 0.09395043 | 0.09395043 | 0.09395043 | 0.09395043 | 0.09395043 | 0.09395043 | 0.09395043 | 0.09395043 | 0.09395043 | 0.09395043 | 0.09395043 | 0.09395043 | 0.09395043 | 0.09395043 | 0.09395043 | 0.09395043 | 0.09395043 | 0.09395043 | 0.09395043 | 0.09395043 | 0.09395043 | 0.09395043 | 0.09395043 | 0.09395043 | 0.09395043 | 0.09395043 | 0.09395043 | 0.09395043 | 0.09395043 | 0.09395043 | 0.09395043 | 0.09395043 | 0.09395043 | 0.09395043 | 0.09395043 | 0.09395043 | 0.09395043 | 0.09395043 | 0.09395043 | 0.09216919 | 0.08676995 | 0.07564453 | 0.07237365 | 0.06749844 | 0.06024548 | 0.03959704 | 0.02135315 | 0.01012138 | 0.005987145 | 0 | 0.02961353 | 0.02842809
1464 | 640.7646 | 0.002738779 | 20 | 752 | -712 | 0 | 0.002997243 | 0.01372329 | 0.03426809 | 0.05191284 | 0.05765591 | 0.06366557 | 0.07082894 | 0.08148377 | 0.09426069 | 0.09668921 | 0.09668921 | 0.09668921 | 0.09668921 | 0.09668921 | 0.09668921 | 0.09668921 | 0.09668921 | 0.09668921 | 0.09668921 | 0.09668921 | 0.09668921 | 0.09668921 | 0.09668921 | 0.09668921 | 0.09668921 | 0.09668921 | 0.09668921 | 0.09668921 | 0.09668921 | 0.09668921 | 0.09668921 | 0.09668921 | 0.09668921 | 0.09668921 | 0.09668921 | 0.09668921 | 0.09668921 | 0.09668921 | 0.09668921 | 0.09668921 | 0.09668921 | 0.09668921 | 0.09668921 | 0.09668921 | 0.09668921 | 0.09668921 | 0.09668921 | 0.09668921 | 0.09668921 | 0.09668921 | 0.09668921 | 0.09668921 | 0.09668921 | 0.09490797 | 0.08950872 | 0.07838331 | 0.07511242 | 0.07023722 | 0.06298426 | 0.04233582 | 0.02135315 | 0.01012138 | 0.005987145 | 0 | 0.02693263 | 0.03114253
1464 | 697.2837 | 0.002980354 | 30 | 762 | -702 | 0 | 0.002997243 | 0.01372329 | 0.03426809 | 0.05191284 | 0.05765591 | 0.06664593 | 0.07380929 | 0.08446412 | 0.09724104 | 0.09966956 | 0.09966956 | 0.09966956 | 0.09966956 | 0.09966956 | 0.09966956 | 0.09966956 | 0.09966956 | 0.09966956 | 0.09966956 | 0.09966956 | 0.09966956 | 0.09966956 | 0.09966956 | 0.09966956 | 0.09966956 | 0.09966956 | 0.09966956 | 0.09966956 | 0.09966956 | 0.09966956 | 0.09966956 | 0.09966956 | 0.09966956 | 0.09966956 | 0.09966956 | 0.09966956 | 0.09966956 | 0.09966956 | 0.09966956 | 0.09966956 | 0.09966956 | 0.09966956 | 0.09966956 | 0.09966956 | 0.09966956 | 0.09966956 | 0.09966956 | 0.09966956 | 0.09966956 | 0.09966956 | 0.09966956 | 0.09966956 | 0.09966956 | 0.09788832 | 0.09248908 | 0.08136366 | 0.07809278 | 0.07321757 | 0.06596461 | 0.04531617 | 0.02135315 | 0.01012138 | 0.005987145 | 0 | 0.02346772 | 0.0341377
1460 | 722.2879 | 0.003087228 | 40 | 770 | -690 | 0 | 0.002997243 | 0.01372329 | 0.03426809 | 0.05191284 | 0.05765591 | 0.06664593 | 0.07689652 | 0.08755135 | 0.1003283 | 0.1027568 | 0.1027568 | 0.1027568 | 0.1027568 | 0.1027568 | 0.1027568 | 0.1027568 | 0.1027568 | 0.1027568 | 0.1027568 | 0.1027568 | 0.1027568 | 0.1027568 | 0.1027568 | 0.1027568 | 0.1027568 | 0.1027568 | 0.1027568 | 0.1027568 | 0.1027568 | 0.1027568 | 0.1027568 | 0.1027568 | 0.1027568 | 0.1027568 | 0.1027568 | 0.1027568 | 0.1027568 | 0.1027568 | 0.1027568 | 0.1027568 | 0.1027568 | 0.1027568 | 0.1027568 | 0.1027568 | 0.1027568 | 0.1027568 | 0.1027568 | 0.1027568 | 0.1027568 | 0.1027568 | 0.1027568 | 0.1027568 | 0.1027568 | 0.1009756 | 0.09557631 | 0.08445089 | 0.08118001 | 0.0763048 | 0.06905184 | 0.0484034 | 0.02135315 | 0.01012138 | 0.005987145 | 0 | 0.01868262 | 0.04031987
1381 | 628.1054 | 0.00268467 | 30 | 720.5 | -660.5 | 0 | 0.002997243 | 0.01372329 | 0.03426809 | 0.05191284 | 0.05765591 | 0.06664593 | 0.07689652 | 0.09023602 | 0.1030129 | 0.1054415 | 0.1054415 | 0.1054415 | 0.1054415 | 0.1054415 | 0.1054415 | 0.1054415 | 0.1054415 | 0.1054415 | 0.1054415 | 0.1054415 | 0.1054415 | 0.1054415 | 0.1054415 | 0.1054415 | 0.1054415 | 0.1054415 | 0.1054415 | 0.1054415 | 0.1054415 | 0.1054415 | 0.1054415 | 0.1054415 | 0.1054415 | 0.1054415 | 0.1054415 | 0.1054415 | 0.1054415 | 0.1054415 | 0.1054415 | 0.1054415 | 0.1054415 | 0.1054415 | 0.1054415 | 0.1054415 | 0.1054415 | 0.1054415 | 0.1054415 | 0.1054415 | 0.1054415 | 0.1054415 | 0.1054415 | 0.1054415 | 0.1054415 | 0.1036602 | 0.09826098 | 0.08713556 | 0.08386468 | 0.07898947 | 0.06905184 | 0.0484034 | 0.02135315 | 0.01012138 | 0.005987145 | 0 | 0.005268897 | 0.02385747
1381 | 625.8382 | 0.00267498 | 20 | 710.5 | -670.5 | 0 | 0.002997243 | 0.01372329 | 0.03426809 | 0.05191284 | 0.05765591 | 0.06664593 | 0.0795715 | 0.092911 | 0.1056879 | 0.1081164 | 0.1081164 | 0.1081164 | 0.1081164 | 0.1081164 | 0.1081164 | 0.1081164 | 0.1081164 | 0.1081164 | 0.1081164 | 0.1081164 | 0.1081164 | 0.1081164 | 0.1081164 | 0.1081164 | 0.1081164 | 0.1081164 | 0.1081164 | 0.1081164 | 0.1081164 | 0.1081164 | 0.1081164 | 0.1081164 | 0.1081164 | 0.1081164 | 0.1081164 | 0.1081164 | 0.1081164 | 0.1081164 | 0.1081164 | 0.1081164 | 0.1081164 | 0.1081164 | 0.1081164 | 0.1081164 | 0.1081164 | 0.1081164 | 0.1081164 | 0.1081164 | 0.1081164 | 0.1081164 | 0.1081164 | 0.1081164 | 0.1081164 | 0.1063352 | 0.100936 | 0.08981054 | 0.08653966 | 0.08166445 | 0.06905184 | 0.0484034 | 0.02135315 | 0.01012138 | 0.005987145 | 0 | 0.01005068 | 0.02203292
1381 | 654.4283 | 0.002797181 | 10 | 700.5 | -680.5 | 0 | 0.002997243 | 0.01372329 | 0.03426809 | 0.05191284 | 0.05765591 | 0.06664593 | 0.08236868 | 0.09570818 | 0.1084851 | 0.1109136 | 0.1109136 | 0.1109136 | 0.1109136 | 0.1109136 | 0.1109136 | 0.1109136 | 0.1109136 | 0.1109136 | 0.1109136 | 0.1109136 | 0.1109136 | 0.1109136 | 0.1109136 | 0.1109136 | 0.1109136 | 0.1109136 | 0.1109136 | 0.1109136 | 0.1109136 | 0.1109136 | 0.1109136 | 0.1109136 | 0.1109136 | 0.1109136 | 0.1109136 | 0.1109136 | 0.1109136 | 0.1109136 | 0.1109136 | 0.1109136 | 0.1109136 | 0.1109136 | 0.1109136 | 0.1109136 | 0.1109136 | 0.1109136 | 0.1109136 | 0.1109136 | 0.1109136 | 0.1109136 | 0.1109136 | 0.1109136 | 0.1109136 | 0.1091324 | 0.1037331 | 0.09260772 | 0.08933684 | 0.08446163 | 0.06905184 | 0.0484034 | 0.02135315 | 0.01012138 | 0.005987145 | 0 | 0.01483246 | 0.02065868
1381 | 637.2671 | 0.002723829 | 0 | 690.5 | -690.5 | 0 | 0.002997243 | 0.01372329 | 0.03426809 | 0.05191284 | 0.05765591 | 0.06664593 | 0.08509251 | 0.09843201 | 0.1112089 | 0.1136375 | 0.1136375 | 0.1136375 | 0.1136375 | 0.1136375 | 0.1136375 | 0.1136375 | 0.1136375 | 0.1136375 | 0.1136375 | 0.1136375 | 0.1136375 | 0.1136375 | 0.1136375 | 0.1136375 | 0.1136375 | 0.1136375 | 0.1136375 | 0.1136375 | 0.1136375 | 0.1136375 | 0.1136375 | 0.1136375 | 0.1136375 | 0.1136375 | 0.1136375 | 0.1136375 | 0.1136375 | 0.1136375 | 0.1136375 | 0.1136375 | 0.1136375 | 0.1136375 | 0.1136375 | 0.1136375 | 0.1136375 | 0.1136375 | 0.1136375 | 0.1136375 | 0.1136375 | 0.1136375 | 0.1136375 | 0.1136375 | 0.1136375 | 0.1118562 | 0.106457 | 0.09533155 | 0.09206067 | 0.08446163 | 0.06905184 | 0.0484034 | 0.02135315 | 0.01012138 | 0.005987145 | 0 | 0.01980837 | 0.01943455
1380 | 668.0548 | 0.002855424 | -10 | 680 | -700 | 0 | 0.002997243 | 0.01372329 | 0.03426809 | 0.05191284 | 0.05765591 | 0.06950135 | 0.08794793 | 0.1012874 | 0.1140644 | 0.1164929 | 0.1164929 | 0.1164929 | 0.1164929 | 0.1164929 | 0.1164929 | 0.1164929 | 0.1164929 | 0.1164929 | 0.1164929 | 0.1164929 | 0.1164929 | 0.1164929 | 0.1164929 | 0.1164929 | 0.1164929 | 0.1164929 | 0.1164929 | 0.1164929 | 0.1164929 | 0.1164929 | 0.1164929 | 0.1164929 | 0.1164929 | 0.1164929 | 0.1164929 | 0.1164929 | 0.1164929 | 0.1164929 | 0.1164929 | 0.1164929 | 0.1164929 | 0.1164929 | 0.1164929 | 0.1164929 | 0.1164929 | 0.1164929 | 0.1164929 | 0.1164929 | 0.1164929 | 0.1164929 | 0.1164929 | 0.1164929 | 0.1164929 | 0.1147116 | 0.1093124 | 0.09818698 | 0.09491609 | 0.08446163 | 0.06905184 | 0.0484034 | 0.02135315 | 0.01012138 | 0.005987145 | 0 | 0.02455108 | 0.01777294
1381 | 628.3607 | 0.002685762 | -20 | 670.5 | -710.5 | 0 | 0.002997243 | 0.01372329 | 0.03426809 | 0.05191284 | 0.05765591 | 0.07218711 | 0.0906337 | 0.1039732 | 0.1167501 | 0.1191786 | 0.1191786 | 0.1191786 | 0.1191786 | 0.1191786 | 0.1191786 | 0.1191786 | 0.1191786 | 0.1191786 | 0.1191786 | 0.1191786 | 0.1191786 | 0.1191786 | 0.1191786 | 0.1191786 | 0.1191786 | 0.1191786 | 0.1191786 | 0.1191786 | 0.1191786 | 0.1191786 | 0.1191786 | 0.1191786 | 0.1191786 | 0.1191786 | 0.1191786 | 0.1191786 | 0.1191786 | 0.1191786 | 0.1191786 | 0.1191786 | 0.1191786 | 0.1191786 | 0.1191786 | 0.1191786 | 0.1191786 | 0.1191786 | 0.1191786 | 0.1191786 | 0.1191786 | 0.1191786 | 0.1191786 | 0.1191786 | 0.1191786 | 0.1173974 | 0.1119982 | 0.1008727 | 0.09760185 | 0.08446163 | 0.06905184 | 0.0484034 | 0.02135315 | 0.01012138 | 0.005987145 | 0 | 0.03027086 | 0.01381743
1362 | 537.1498 | 0.002295904 | -30 | 651 | -711 | 0 | 0.002997243 | 0.01372329 | 0.03426809 | 0.05191284 | 0.05765591 | 0.07448302 | 0.0929296 | 0.1062691 | 0.119046 | 0.1214745 | 0.1214745 | 0.1214745 | 0.1214745 | 0.1214745 | 0.1214745 | 0.1214745 | 0.1214745 | 0.1214745 | 0.1214745 | 0.1214745 | 0.1214745 | 0.1214745 | 0.1214745 | 0.1214745 | 0.1214745 | 0.1214745 | 0.1214745 | 0.1214745 | 0.1214745 | 0.1214745 | 0.1214745 | 0.1214745 | 0.1214745 | 0.1214745 | 0.1214745 | 0.1214745 | 0.1214745 | 0.1214745 | 0.1214745 | 0.1214745 | 0.1214745 | 0.1214745 | 0.1214745 | 0.1214745 | 0.1214745 | 0.1214745 | 0.1214745 | 0.1214745 | 0.1214745 | 0.1214745 | 0.1214745 | 0.1214745 | 0.1214745 | 0.1196933 | 0.1142941 | 0.1031686 | 0.09760185 | 0.08446163 | 0.06905184 | 0.0484034 | 0.02135315 | 0.01012138 | 0.005987145 | 0 | 0.03061604 | 0.006461123
1362 | 574.5294 | 0.002455674 | -40 | 641 | -721 | 0 | 0.002997243 | 0.01372329 | 0.03426809 | 0.05191284 | 0.05765591 | 0.07693869 | 0.09538527 | 0.1087248 | 0.1215017 | 0.1239302 | 0.1239302 | 0.1239302 | 0.1239302 | 0.1239302 | 0.1239302 | 0.1239302 | 0.1239302 | 0.1239302 | 0.1239302 | 0.1239302 | 0.1239302 | 0.1239302 | 0.1239302 | 0.1239302 | 0.1239302 | 0.1239302 | 0.1239302 | 0.1239302 | 0.1239302 | 0.1239302 | 0.1239302 | 0.1239302 | 0.1239302 | 0.1239302 | 0.1239302 | 0.1239302 | 0.1239302 | 0.1239302 | 0.1239302 | 0.1239302 | 0.1239302 | 0.1239302 | 0.1239302 | 0.1239302 | 0.1239302 | 0.1239302 | 0.1239302 | 0.1239302 | 0.1239302 | 0.1239302 | 0.1239302 | 0.1239302 | 0.1239302 | 0.122149 | 0.1167497 | 0.1031686 | 0.09760185 | 0.08446163 | 0.06905184 | 0.0484034 | 0.02135315 | 0.01012138 | 0.005987145 | 0 | 0.0375197 | 0.004440447
1362 | 509.9021 | 0.002179442 | -30 | 651 | -711 | 0 | 0.002997243 | 0.01372329 | 0.03426809 | 0.05191284 | 0.05765591 | 0.07911813 | 0.09756471 | 0.1109042 | 0.1236811 | 0.1261097 | 0.1261097 | 0.1261097 | 0.1261097 | 0.1261097 | 0.1261097 | 0.1261097 | 0.1261097 | 0.1261097 | 0.1261097 | 0.1261097 | 0.1261097 | 0.1261097 | 0.1261097 | 0.1261097 | 0.1261097 | 0.1261097 | 0.1261097 | 0.1261097 | 0.1261097 | 0.1261097 | 0.1261097 | 0.1261097 | 0.1261097 | 0.1261097 | 0.1261097 | 0.1261097 | 0.1261097 | 0.1261097 | 0.1261097 | 0.1261097 | 0.1261097 | 0.1261097 | 0.1261097 | 0.1261097 | 0.1261097 | 0.1261097 | 0.1261097 | 0.1261097 | 0.1261097 | 0.1261097 | 0.1261097 | 0.1261097 | 0.1261097 | 0.1243284 | 0.1189292 | 0.1053481 | 0.09760185 | 0.08446163 | 0.06905184 | 0.0484034 | 0.02135315 | 0.01012138 | 0.005987145 | 0 | 0.03061604 | 0.006461123
1362 | 598.2275 | 0.002556965 | -20 | 661 | -701 | 0 | 0.002997243 | 0.01372329 | 0.03426809 | 0.05191284 | 0.05765591 | 0.0816751 | 0.1001217 | 0.1134612 | 0.1262381 | 0.1286666 | 0.1286666 | 0.1286666 | 0.1286666 | 0.1286666 | 0.1286666 | 0.1286666 | 0.1286666 | 0.1286666 | 0.1286666 | 0.1286666 | 0.1286666 | 0.1286666 | 0.1286666 | 0.1286666 | 0.1286666 | 0.1286666 | 0.1286666 | 0.1286666 | 0.1286666 | 0.1286666 | 0.1286666 | 0.1286666 | 0.1286666 | 0.1286666 | 0.1286666 | 0.1286666 | 0.1286666 | 0.1286666 | 0.1286666 | 0.1286666 | 0.1286666 | 0.1286666 | 0.1286666 | 0.1286666 | 0.1286666 | 0.1286666 | 0.1286666 | 0.1286666 | 0.1286666 | 0.1286666 | 0.1286666 | 0.1286666 | 0.1286666 | 0.1268854 | 0.1214861 | 0.107905 | 0.09760185 | 0.08446163 | 0.06905184 | 0.0484034 | 0.02135315 | 0.01012138 | 0.005987145 | 0 | 0.02505031 | 0.01045377
1362 | 577.1765 | 0.002466988 | -10 | 671 | -691 | 0 | 0.002997243 | 0.01372329 | 0.03426809 | 0.05191284 | 0.05765591 | 0.0816751 | 0.1025887 | 0.1159282 | 0.1287051 | 0.1311336 | 0.1311336 | 0.1311336 | 0.1311336 | 0.1311336 | 0.1311336 | 0.1311336 | 0.1311336 | 0.1311336 | 0.1311336 | 0.1311336 | 0.1311336 | 0.1311336 | 0.1311336 | 0.1311336 | 0.1311336 | 0.1311336 | 0.1311336 | 0.1311336 | 0.1311336 | 0.1311336 | 0.1311336 | 0.1311336 | 0.1311336 | 0.1311336 | 0.1311336 | 0.1311336 | 0.1311336 | 0.1311336 | 0.1311336 | 0.1311336 | 0.1311336 | 0.1311336 | 0.1311336 | 0.1311336 | 0.1311336 | 0.1311336 | 0.1311336 | 0.1311336 | 0.1311336 | 0.1311336 | 0.1311336 | 0.1311336 | 0.1311336 | 0.1293524 | 0.1239531 | 0.110372 | 0.1000688 | 0.08446163 | 0.06905184 | 0.0484034 | 0.02135315 | 0.01012138 | 0.005987145 | 0 | 0.02005798 | 0.01553651
1362 | 552.046 | 0.002359574 | 0 | 681 | -681 | 0 | 0.002997243 | 0.01372329 | 0.03426809 | 0.05191284 | 0.05765591 | 0.0816751 | 0.1049482 | 0.1182877 | 0.1310647 | 0.1334932 | 0.1334932 | 0.1334932 | 0.1334932 | 0.1334932 | 0.1334932 | 0.1334932 | 0.1334932 | 0.1334932 | 0.1334932 | 0.1334932 | 0.1334932 | 0.1334932 | 0.1334932 | 0.1334932 | 0.1334932 | 0.1334932 | 0.1334932 | 0.1334932 | 0.1334932 | 0.1334932 | 0.1334932 | 0.1334932 | 0.1334932 | 0.1334932 | 0.1334932 | 0.1334932 | 0.1334932 | 0.1334932 | 0.1334932 | 0.1334932 | 0.1334932 | 0.1334932 | 0.1334932 | 0.1334932 | 0.1334932 | 0.1334932 | 0.1334932 | 0.1334932 | 0.1334932 | 0.1334932 | 0.1334932 | 0.1334932 | 0.1334932 | 0.1317119 | 0.1263127 | 0.1127316 | 0.1024284 | 0.08446163 | 0.06905184 | 0.0484034 | 0.02135315 | 0.01012138 | 0.005987145 | 0 | 0.01507155 | 0.02061926
1362 | 538.2334 | 0.002300536 | 10 | 691 | -671 | 0 | 0.002997243 | 0.01372329 | 0.03426809 | 0.05191284 | 0.05765591 | 0.0816751 | 0.1072488 | 0.1205883 | 0.1333652 | 0.1357937 | 0.1357937 | 0.1357937 | 0.1357937 | 0.1357937 | 0.1357937 | 0.1357937 | 0.1357937 | 0.1357937 | 0.1357937 | 0.1357937 | 0.1357937 | 0.1357937 | 0.1357937 | 0.1357937 | 0.1357937 | 0.1357937 | 0.1357937 | 0.1357937 | 0.1357937 | 0.1357937 | 0.1357937 | 0.1357937 | 0.1357937 | 0.1357937 | 0.1357937 | 0.1357937 | 0.1357937 | 0.1357937 | 0.1357937 | 0.1357937 | 0.1357937 | 0.1357937 | 0.1357937 | 0.1357937 | 0.1357937 | 0.1357937 | 0.1357937 | 0.1357937 | 0.1357937 | 0.1357937 | 0.1357937 | 0.1357937 | 0.1357937 | 0.1340125 | 0.1286132 | 0.1150321 | 0.104729 | 0.08446163 | 0.06905184 | 0.0484034 | 0.02135315 | 0.01012138 | 0.005987145 | 0 | 0.01028977 | 0.02450959
1362 | 545.839 | 0.002333044 | 20 | 701 | -661 | 0 | 0.002997243 | 0.01372329 | 0.03426809 | 0.05191284 | 0.05765591 | 0.0816751 | 0.1072488 | 0.1229213 | 0.1356982 | 0.1381268 | 0.1381268 | 0.1381268 | 0.1381268 | 0.1381268 | 0.1381268 | 0.1381268 | 0.1381268 | 0.1381268 | 0.1381268 | 0.1381268 | 0.1381268 | 0.1381268 | 0.1381268 | 0.1381268 | 0.1381268 | 0.1381268 | 0.1381268 | 0.1381268 | 0.1381268 | 0.1381268 | 0.1381268 | 0.1381268 | 0.1381268 | 0.1381268 | 0.1381268 | 0.1381268 | 0.1381268 | 0.1381268 | 0.1381268 | 0.1381268 | 0.1381268 | 0.1381268 | 0.1381268 | 0.1381268 | 0.1381268 | 0.1381268 | 0.1381268 | 0.1381268 | 0.1381268 | 0.1381268 | 0.1381268 | 0.1381268 | 0.1381268 | 0.1363455 | 0.1309463 | 0.1173652 | 0.107062 | 0.08679468 | 0.06905184 | 0.0484034 | 0.02135315 | 0.01012138 | 0.005987145 | 0 | 0.005507986 | 0.02836558
1330 | 579.4808 | 0.002476837 | 30 | 695 | -635 | 0 | 0.002997243 | 0.01372329 | 0.03426809 | 0.05191284 | 0.05765591 | 0.0816751 | 0.1072488 | 0.1229213 | 0.1381751 | 0.1406036 | 0.1406036 | 0.1406036 | 0.1406036 | 0.1406036 | 0.1406036 | 0.1406036 | 0.1406036 | 0.1406036 | 0.1406036 | 0.1406036 | 0.1406036 | 0.1406036 | 0.1406036 | 0.1406036 | 0.1406036 | 0.1406036 | 0.1406036 | 0.1406036 | 0.1406036 | 0.1406036 | 0.1406036 | 0.1406036 | 0.1406036 | 0.1406036 | 0.1406036 | 0.1406036 | 0.1406036 | 0.1406036 | 0.1406036 | 0.1406036 | 0.1406036 | 0.1406036 | 0.1406036 | 0.1406036 | 0.1406036 | 0.1406036 | 0.1406036 | 0.1406036 | 0.1406036 | 0.1406036 | 0.1406036 | 0.1406036 | 0.1406036 | 0.1388224 | 0.1334231 | 0.119842 | 0.1095388 | 0.08927152 | 0.06905184 | 0.0484034 | 0.02135315 | 0.01012138 | 0.005987145 | 0 | 0.0006507557 | 0.02605199
1330 | 604.4563 | 0.002583589 | 40 | 705 | -625 | 0 | 0.002997243 | 0.01372329 | 0.03426809 | 0.05191284 | 0.05765591 | 0.0816751 | 0.1072488 | 0.1229213 | 0.1407587 | 0.1431872 | 0.1431872 | 0.1431872 | 0.1431872 | 0.1431872 | 0.1431872 | 0.1431872 | 0.1431872 | 0.1431872 | 0.1431872 | 0.1431872 | 0.1431872 | 0.1431872 | 0.1431872 | 0.1431872 | 0.1431872 | 0.1431872 | 0.1431872 | 0.1431872 | 0.1431872 | 0.1431872 | 0.1431872 | 0.1431872 | 0.1431872 | 0.1431872 | 0.1431872 | 0.1431872 | 0.1431872 | 0.1431872 | 0.1431872 | 0.1431872 | 0.1431872 | 0.1431872 | 0.1431872 | 0.1431872 | 0.1431872 | 0.1431872 | 0.1431872 | 0.1431872 | 0.1431872 | 0.1431872 | 0.1431872 | 0.1431872 | 0.1431872 | 0.141406 | 0.1360067 | 0.1224256 | 0.1121224 | 0.0918551 | 0.06905184 | 0.0484034 | 0.02135315 | 0.01012138 | 0.005987145 | 0 | 0 | 0.02990797
1330 | 611.7167 | 0.002614621 | 30 | 695 | -635 | 0 | 0.002997243 | 0.01372329 | 0.03426809 | 0.05191284 | 0.05765591 | 0.0816751 | 0.1072488 | 0.1229213 | 0.1433733 | 0.1458018 | 0.1458018 | 0.1458018 | 0.1458018 | 0.1458018 | 0.1458018 | 0.1458018 | 0.1458018 | 0.1458018 | 0.1458018 | 0.1458018 | 0.1458018 | 0.1458018 | 0.1458018 | 0.1458018 | 0.1458018 | 0.1458018 | 0.1458018 | 0.1458018 | 0.1458018 | 0.1458018 | 0.1458018 | 0.1458018 | 0.1458018 | 0.1458018 | 0.1458018 | 0.1458018 | 0.1458018 | 0.1458018 | 0.1458018 | 0.1458018 | 0.1458018 | 0.1458018 | 0.1458018 | 0.1458018 | 0.1458018 | 0.1458018 | 0.1458018 | 0.1458018 | 0.1458018 | 0.1458018 | 0.1458018 | 0.1458018 | 0.1458018 | 0.1440206 | 0.1386213 | 0.1250402 | 0.114737 | 0.09446972 | 0.06905184 | 0.0484034 | 0.02135315 | 0.01012138 | 0.005987145 | 0 | 0.0006507557 | 0.02605199
1330 | 682.0985 | 0.002915449 | 20 | 685 | -645 | 0 | 0.002997243 | 0.01372329 | 0.03426809 | 0.05191284 | 0.05765591 | 0.0816751 | 0.1072488 | 0.1258368 | 0.1462887 | 0.1487173 | 0.1487173 | 0.1487173 | 0.1487173 | 0.1487173 | 0.1487173 | 0.1487173 | 0.1487173 | 0.1487173 | 0.1487173 | 0.1487173 | 0.1487173 | 0.1487173 | 0.1487173 | 0.1487173 | 0.1487173 | 0.1487173 | 0.1487173 | 0.1487173 | 0.1487173 | 0.1487173 | 0.1487173 | 0.1487173 | 0.1487173 | 0.1487173 | 0.1487173 | 0.1487173 | 0.1487173 | 0.1487173 | 0.1487173 | 0.1487173 | 0.1487173 | 0.1487173 | 0.1487173 | 0.1487173 | 0.1487173 | 0.1487173 | 0.1487173 | 0.1487173 | 0.1487173 | 0.1487173 | 0.1487173 | 0.1487173 | 0.1487173 | 0.146936 | 0.1415368 | 0.1279557 | 0.1176525 | 0.09446972 | 0.06905184 | 0.0484034 | 0.02135315 | 0.01012138 | 0.005987145 | 0 | 0.001559632 | 0.022196
1330 | 638.2218 | 0.00272791 | 10 | 675 | -655 | 0 | 0.002997243 | 0.01372329 | 0.03426809 | 0.05191284 | 0.05765591 | 0.0816751 | 0.1072488 | 0.1285647 | 0.1490167 | 0.1514452 | 0.1514452 | 0.1514452 | 0.1514452 | 0.1514452 | 0.1514452 | 0.1514452 | 0.1514452 | 0.1514452 | 0.1514452 | 0.1514452 | 0.1514452 | 0.1514452 | 0.1514452 | 0.1514452 | 0.1514452 | 0.1514452 | 0.1514452 | 0.1514452 | 0.1514452 | 0.1514452 | 0.1514452 | 0.1514452 | 0.1514452 | 0.1514452 | 0.1514452 | 0.1514452 | 0.1514452 | 0.1514452 | 0.1514452 | 0.1514452 | 0.1514452 | 0.1514452 | 0.1514452 | 0.1514452 | 0.1514452 | 0.1514452 | 0.1514452 | 0.1514452 | 0.1514452 | 0.1514452 | 0.1514452 | 0.1514452 | 0.1514452 | 0.1496639 | 0.1442647 | 0.1306836 | 0.1203804 | 0.09446972 | 0.06905184 | 0.0484034 | 0.02135315 | 0.01012138 | 0.005987145 | 0 | 0.002765302 | 0.01756961
1330 | 622.8933 | 0.002662393 | 0 | 665 | -665 | 0 | 0.002997243 | 0.01372329 | 0.03426809 | 0.05191284 | 0.05765591 | 0.0816751 | 0.1072488 | 0.1312271 | 0.151679 | 0.1541076 | 0.1541076 | 0.1541076 | 0.1541076 | 0.1541076 | 0.1541076 | 0.1541076 | 0.1541076 | 0.1541076 | 0.1541076 | 0.1541076 | 0.1541076 | 0.1541076 | 0.1541076 | 0.1541076 | 0.1541076 | 0.1541076 | 0.1541076 | 0.1541076 | 0.1541076 | 0.1541076 | 0.1541076 | 0.1541076 | 0.1541076 | 0.1541076 | 0.1541076 | 0.1541076 | 0.1541076 | 0.1541076 | 0.1541076 | 0.1541076 | 0.1541076 | 0.1541076 | 0.1541076 | 0.1541076 | 0.1541076 | 0.1541076 | 0.1541076 | 0.1541076 | 0.1541076 | 0.1541076 | 0.1541076 | 0.1541076 | 0.1541076 | 0.1523263 | 0.1469271 | 0.133346 | 0.1203804 | 0.09446972 | 0.06905184 | 0.0484034 | 0.02135315 | 0.01012138 | 0.005987145 | 0 | 0.01041948 | 0.01248687
1330 | 611.5973 | 0.002614111 | -10 | 655 | -675 | 0 | 0.002997243 | 0.01372329 | 0.03426809 | 0.05191284 | 0.05765591 | 0.0816751 | 0.1098629 | 0.1338412 | 0.1542932 | 0.1567217 | 0.1567217 | 0.1567217 | 0.1567217 | 0.1567217 | 0.1567217 | 0.1567217 | 0.1567217 | 0.1567217 | 0.1567217 | 0.1567217 | 0.1567217 | 0.1567217 | 0.1567217 | 0.1567217 | 0.1567217 | 0.1567217 | 0.1567217 | 0.1567217 | 0.1567217 | 0.1567217 | 0.1567217 | 0.1567217 | 0.1567217 | 0.1567217 | 0.1567217 | 0.1567217 | 0.1567217 | 0.1567217 | 0.1567217 | 0.1567217 | 0.1567217 | 0.1567217 | 0.1567217 | 0.1567217 | 0.1567217 | 0.1567217 | 0.1567217 | 0.1567217 | 0.1567217 | 0.1567217 | 0.1567217 | 0.1567217 | 0.1567217 | 0.1549404 | 0.1495412 | 0.1359601 | 0.1203804 | 0.09446972 | 0.06905184 | 0.0484034 | 0.02135315 | 0.01012138 | 0.005987145 | 0 | 0.01807366 | 0.007404124
1330 | 620.0913 | 0.002650416 | -20 | 645 | -685 | 0 | 0.002997243 | 0.01372329 | 0.03426809 | 0.05191284 | 0.05765591 | 0.0816751 | 0.1125133 | 0.1364916 | 0.1569436 | 0.1593721 | 0.1593721 | 0.1593721 | 0.1593721 | 0.1593721 | 0.1593721 | 0.1593721 | 0.1593721 | 0.1593721 | 0.1593721 | 0.1593721 | 0.1593721 | 0.1593721 | 0.1593721 | 0.1593721 | 0.1593721 | 0.1593721 | 0.1593721 | 0.1593721 | 0.1593721 | 0.1593721 | 0.1593721 | 0.1593721 | 0.1593721 | 0.1593721 | 0.1593721 | 0.1593721 | 0.1593721 | 0.1593721 | 0.1593721 | 0.1593721 | 0.1593721 | 0.1593721 | 0.1593721 | 0.1593721 | 0.1593721 | 0.1593721 | 0.1593721 | 0.1593721 | 0.1593721 | 0.1593721 | 0.1593721 | 0.1593721 | 0.1593721 | 0.1575909 | 0.1521916 | 0.1386105 | 0.1203804 | 0.09446972 | 0.06905184 | 0.0484034 | 0.02135315 | 0.01012138 | 0.005987145 | 0 | 0.02621878 | 0.005248717
1330 | 680.7107 | 0.002909518 | -30 | 635 | -695 | 0 | 0.002997243 | 0.01372329 | 0.03426809 | 0.05191284 | 0.05765591 | 0.08458462 | 0.1154228 | 0.1394011 | 0.1598531 | 0.1622816 | 0.1622816 | 0.1622816 | 0.1622816 | 0.1622816 | 0.1622816 | 0.1622816 | 0.1622816 | 0.1622816 | 0.1622816 | 0.1622816 | 0.1622816 | 0.1622816 | 0.1622816 | 0.1622816 | 0.1622816 | 0.1622816 | 0.1622816 | 0.1622816 | 0.1622816 | 0.1622816 | 0.1622816 | 0.1622816 | 0.1622816 | 0.1622816 | 0.1622816 | 0.1622816 | 0.1622816 | 0.1622816 | 0.1622816 | 0.1622816 | 0.1622816 | 0.1622816 | 0.1622816 | 0.1622816 | 0.1622816 | 0.1622816 | 0.1622816 | 0.1622816 | 0.1622816 | 0.1622816 | 0.1622816 | 0.1622816 | 0.1622816 | 0.1605004 | 0.1551011 | 0.1386105 | 0.1203804 | 0.09446972 | 0.06905184 | 0.0484034 | 0.02135315 | 0.01012138 | 0.005987145 | 0 | 0.0351927 | 0.003228042
1330 | 669.2901 | 0.002860703 | -40 | 625 | -705 | 0 | 0.002997243 | 0.01372329 | 0.03426809 | 0.05191284 | 0.05765591 | 0.08744532 | 0.1182835 | 0.1422618 | 0.1627138 | 0.1651423 | 0.1651423 | 0.1651423 | 0.1651423 | 0.1651423 | 0.1651423 | 0.1651423 | 0.1651423 | 0.1651423 | 0.1651423 | 0.1651423 | 0.1651423 | 0.1651423 | 0.1651423 | 0.1651423 | 0.1651423 | 0.1651423 | 0.1651423 | 0.1651423 | 0.1651423 | 0.1651423 | 0.1651423 | 0.1651423 | 0.1651423 | 0.1651423 | 0.1651423 | 0.1651423 | 0.1651423 | 0.1651423 | 0.1651423 | 0.1651423 | 0.1651423 | 0.1651423 | 0.1651423 | 0.1651423 | 0.1651423 | 0.1651423 | 0.1651423 | 0.1651423 | 0.1651423 | 0.1651423 | 0.1651423 | 0.1651423 | 0.1651423 | 0.1633611 | 0.1579618 | 0.1386105 | 0.1203804 | 0.09446972 | 0.06905184 | 0.0484034 | 0.02135315 | 0.01012138 | 0.005987145 | 0 | 0.04416661 | 0.001591915
1330 | 606.6614 | 0.002593013 | -30 | 635 | -695 | 0 | 0.002997243 | 0.01372329 | 0.03426809 | 0.05191284 | 0.05765591 | 0.09003833 | 0.1208765 | 0.1448548 | 0.1653068 | 0.1677353 | 0.1677353 | 0.1677353 | 0.1677353 | 0.1677353 | 0.1677353 | 0.1677353 | 0.1677353 | 0.1677353 | 0.1677353 | 0.1677353 | 0.1677353 | 0.1677353 | 0.1677353 | 0.1677353 | 0.1677353 | 0.1677353 | 0.1677353 | 0.1677353 | 0.1677353 | 0.1677353 | 0.1677353 | 0.1677353 | 0.1677353 | 0.1677353 | 0.1677353 | 0.1677353 | 0.1677353 | 0.1677353 | 0.1677353 | 0.1677353 | 0.1677353 | 0.1677353 | 0.1677353 | 0.1677353 | 0.1677353 | 0.1677353 | 0.1677353 | 0.1677353 | 0.1677353 | 0.1677353 | 0.1677353 | 0.1677353 | 0.1677353 | 0.1659541 | 0.1605548 | 0.1386105 | 0.1203804 | 0.09446972 | 0.06905184 | 0.0484034 | 0.02135315 | 0.01012138 | 0.005987145 | 0 | 0.0351927 | 0.003228042
1330 | 611.8325 | 0.002615116 | -20 | 645 | -685 | 0 | 0.002997243 | 0.01372329 | 0.03426809 | 0.05191284 | 0.05765591 | 0.09003833 | 0.1234917 | 0.14747 | 0.1679219 | 0.1703504 | 0.1703504 | 0.1703504 | 0.1703504 | 0.1703504 | 0.1703504 | 0.1703504 | 0.1703504 | 0.1703504 | 0.1703504 | 0.1703504 | 0.1703504 | 0.1703504 | 0.1703504 | 0.1703504 | 0.1703504 | 0.1703504 | 0.1703504 | 0.1703504 | 0.1703504 | 0.1703504 | 0.1703504 | 0.1703504 | 0.1703504 | 0.1703504 | 0.1703504 | 0.1703504 | 0.1703504 | 0.1703504 | 0.1703504 | 0.1703504 | 0.1703504 | 0.1703504 | 0.1703504 | 0.1703504 | 0.1703504 | 0.1703504 | 0.1703504 | 0.1703504 | 0.1703504 | 0.1703504 | 0.1703504 | 0.1703504 | 0.1703504 | 0.1685692 | 0.16317 | 0.1412256 | 0.1203804 | 0.09446972 | 0.06905184 | 0.0484034 | 0.02135315 | 0.01012138 | 0.005987145 | 0 | 0.02621878 | 0.005248717
1330 | 621.4198 | 0.002656094 | -10 | 655 | -675 | 0 | 0.002997243 | 0.01372329 | 0.03426809 | 0.05191284 | 0.05765591 | 0.09003833 | 0.1261478 | 0.150126 | 0.170578 | 0.1730065 | 0.1730065 | 0.1730065 | 0.1730065 | 0.1730065 | 0.1730065 | 0.1730065 | 0.1730065 | 0.1730065 | 0.1730065 | 0.1730065 | 0.1730065 | 0.1730065 | 0.1730065 | 0.1730065 | 0.1730065 | 0.1730065 | 0.1730065 | 0.1730065 | 0.1730065 | 0.1730065 | 0.1730065 | 0.1730065 | 0.1730065 | 0.1730065 | 0.1730065 | 0.1730065 | 0.1730065 | 0.1730065 | 0.1730065 | 0.1730065 | 0.1730065 | 0.1730065 | 0.1730065 | 0.1730065 | 0.1730065 | 0.1730065 | 0.1730065 | 0.1730065 | 0.1730065 | 0.1730065 | 0.1730065 | 0.1730065 | 0.1730065 | 0.1712253 | 0.1658261 | 0.1438817 | 0.1203804 | 0.09446972 | 0.06905184 | 0.0484034 | 0.02135315 | 0.01012138 | 0.005987145 | 0 | 0.01807366 | 0.007541842
1330 | 628.275 | 0.002685395 | 0 | 665 | -665 | 0 | 0.002997243 | 0.01372329 | 0.03426809 | 0.05191284 | 0.05765591 | 0.09003833 | 0.1261478 | 0.1528114 | 0.1732634 | 0.1756919 | 0.1756919 | 0.1756919 | 0.1756919 | 0.1756919 | 0.1756919 | 0.1756919 | 0.1756919 | 0.1756919 | 0.1756919 | 0.1756919 | 0.1756919 | 0.1756919 | 0.1756919 | 0.1756919 | 0.1756919 | 0.1756919 | 0.1756919 | 0.1756919 | 0.1756919 | 0.1756919 | 0.1756919 | 0.1756919 | 0.1756919 | 0.1756919 | 0.1756919 | 0.1756919 | 0.1756919 | 0.1756919 | 0.1756919 | 0.1756919 | 0.1756919 | 0.1756919 | 0.1756919 | 0.1756919 | 0.1756919 | 0.1756919 | 0.1756919 | 0.1756919 | 0.1756919 | 0.1756919 | 0.1756919 | 0.1756919 | 0.1756919 | 0.1739107 | 0.1685114 | 0.1465671 | 0.1203804 | 0.09446972 | 0.06905184 | 0.0484034 | 0.02135315 | 0.01012138 | 0.005987145 | 0 | 0.01041948 | 0.01575454
1330 | 584.1409 | 0.002496756 | 10 | 675 | -655 | 0 | 0.002997243 | 0.01372329 | 0.03426809 | 0.05191284 | 0.05765591 | 0.09003833 | 0.1261478 | 0.1553082 | 0.1757602 | 0.1781887 | 0.1781887 | 0.1781887 | 0.1781887 | 0.1781887 | 0.1781887 | 0.1781887 | 0.1781887 | 0.1781887 | 0.1781887 | 0.1781887 | 0.1781887 | 0.1781887 | 0.1781887 | 0.1781887 | 0.1781887 | 0.1781887 | 0.1781887 | 0.1781887 | 0.1781887 | 0.1781887 | 0.1781887 | 0.1781887 | 0.1781887 | 0.1781887 | 0.1781887 | 0.1781887 | 0.1781887 | 0.1781887 | 0.1781887 | 0.1781887 | 0.1781887 | 0.1781887 | 0.1781887 | 0.1781887 | 0.1781887 | 0.1781887 | 0.1781887 | 0.1781887 | 0.1781887 | 0.1781887 | 0.1781887 | 0.1781887 | 0.1781887 | 0.1764074 | 0.1710082 | 0.1490639 | 0.1228772 | 0.09446972 | 0.06905184 | 0.0484034 | 0.02135315 | 0.01012138 | 0.005987145 | 0 | 0.002765302 | 0.02396723
1330 | 603.9884 | 0.002581588 | 20 | 685 | -645 | 0 | 0.002997243 | 0.01372329 | 0.03426809 | 0.05191284 | 0.05765591 | 0.09003833 | 0.1261478 | 0.1578898 | 0.1783418 | 0.1807703 | 0.1807703 | 0.1807703 | 0.1807703 | 0.1807703 | 0.1807703 | 0.1807703 | 0.1807703 | 0.1807703 | 0.1807703 | 0.1807703 | 0.1807703 | 0.1807703 | 0.1807703 | 0.1807703 | 0.1807703 | 0.1807703 | 0.1807703 | 0.1807703 | 0.1807703 | 0.1807703 | 0.1807703 | 0.1807703 | 0.1807703 | 0.1807703 | 0.1807703 | 0.1807703 | 0.1807703 | 0.1807703 | 0.1807703 | 0.1807703 | 0.1807703 | 0.1807703 | 0.1807703 | 0.1807703 | 0.1807703 | 0.1807703 | 0.1807703 | 0.1807703 | 0.1807703 | 0.1807703 | 0.1807703 | 0.1807703 | 0.1807703 | 0.178989 | 0.1735898 | 0.1516455 | 0.1254587 | 0.09446972 | 0.06905184 | 0.0484034 | 0.02135315 | 0.01012138 | 0.005987145 | 0 | 0.001559632 | 0.03277056
1314 | 735.9768 | 0.003145738 | 30 | 687 | -627 | 0 | 0.002997243 | 0.01372329 | 0.03426809 | 0.05191284 | 0.05765591 | 0.09003833 | 0.1261478 | 0.1578898 | 0.1814875 | 0.183916 | 0.183916 | 0.183916 | 0.183916 | 0.183916 | 0.183916 | 0.183916 | 0.183916 | 0.183916 | 0.183916 | 0.183916 | 0.183916 | 0.183916 | 0.183916 | 0.183916 | 0.183916 | 0.183916 | 0.183916 | 0.183916 | 0.183916 | 0.183916 | 0.183916 | 0.183916 | 0.183916 | 0.183916 | 0.183916 | 0.183916 | 0.183916 | 0.183916 | 0.183916 | 0.183916 | 0.183916 | 0.183916 | 0.183916 | 0.183916 | 0.183916 | 0.183916 | 0.183916 | 0.183916 | 0.183916 | 0.183916 | 0.183916 | 0.183916 | 0.183916 | 0.1821348 | 0.1767355 | 0.1547912 | 0.1286045 | 0.09446972 | 0.06905184 | 0.0484034 | 0.02135315 | 0.01012138 | 0.005987145 | 0 | 0 | 0.03473065
1282 | 673.1743 | 0.002877305 | 40 | 681 | -601 | 0 | 0.002997243 | 0.01372329 | 0.03426809 | 0.05191284 | 0.05765591 | 0.09003833 | 0.1261478 | 0.1578898 | 0.1814875 | 0.1867933 | 0.1867933 | 0.1867933 | 0.1867933 | 0.1867933 | 0.1867933 | 0.1867933 | 0.1867933 | 0.1867933 | 0.1867933 | 0.1867933 | 0.1867933 | 0.1867933 | 0.1867933 | 0.1867933 | 0.1867933 | 0.1867933 | 0.1867933 | 0.1867933 | 0.1867933 | 0.1867933 | 0.1867933 | 0.1867933 | 0.1867933 | 0.1867933 | 0.1867933 | 0.1867933 | 0.1867933 | 0.1867933 | 0.1867933 | 0.1867933 | 0.1867933 | 0.1867933 | 0.1867933 | 0.1867933 | 0.1867933 | 0.1867933 | 0.1867933 | 0.1867933 | 0.1867933 | 0.1867933 | 0.1867933 | 0.1867933 | 0.1867933 | 0.1850121 | 0.1796128 | 0.1576685 | 0.1314818 | 0.09446972 | 0.06905184 | 0.0484034 | 0.02135315 | 0.01012138 | 0.005987145 | 0 | 0 | 0.02889485
1272 | 1089.146 | 0.004655265 | 30 | 666 | -606 | 0 | 0.002997243 | 0.01372329 | 0.03426809 | 0.05191284 | 0.05765591 | 0.09003833 | 0.1261478 | 0.1578898 | 0.1814875 | 0.1914486 | 0.1914486 | 0.1914486 | 0.1914486 | 0.1914486 | 0.1914486 | 0.1914486 | 0.1914486 | 0.1914486 | 0.1914486 | 0.1914486 | 0.1914486 | 0.1914486 | 0.1914486 | 0.1914486 | 0.1914486 | 0.1914486 | 0.1914486 | 0.1914486 | 0.1914486 | 0.1914486 | 0.1914486 | 0.1914486 | 0.1914486 | 0.1914486 | 0.1914486 | 0.1914486 | 0.1914486 | 0.1914486 | 0.1914486 | 0.1914486 | 0.1914486 | 0.1914486 | 0.1914486 | 0.1914486 | 0.1914486 | 0.1914486 | 0.1914486 | 0.1914486 | 0.1914486 | 0.1914486 | 0.1914486 | 0.1914486 | 0.1914486 | 0.1896673 | 0.1842681 | 0.1623238 | 0.1314818 | 0.09446972 | 0.06905184 | 0.0484034 | 0.02135315 | 0.01012138 | 0.005987145 | 0 | 0 | 0.01657581
1269 | 955.9931 | 0.004086139 | 20 | 654.5 | -614.5 | 0 | 0.002997243 | 0.01372329 | 0.03426809 | 0.05191284 | 0.05765591 | 0.09003833 | 0.1261478 | 0.1578898 | 0.1814875 | 0.1955347 | 0.1955347 | 0.1955347 | 0.1955347 | 0.1955347 | 0.1955347 | 0.1955347 | 0.1955347 | 0.1955347 | 0.1955347 | 0.1955347 | 0.1955347 | 0.1955347 | 0.1955347 | 0.1955347 | 0.1955347 | 0.1955347 | 0.1955347 | 0.1955347 | 0.1955347 | 0.1955347 | 0.1955347 | 0.1955347 | 0.1955347 | 0.1955347 | 0.1955347 | 0.1955347 | 0.1955347 | 0.1955347 | 0.1955347 | 0.1955347 | 0.1955347 | 0.1955347 | 0.1955347 | 0.1955347 | 0.1955347 | 0.1955347 | 0.1955347 | 0.1955347 | 0.1955347 | 0.1955347 | 0.1955347 | 0.1955347 | 0.1955347 | 0.1937535 | 0.1883542 | 0.1664099 | 0.1314818 | 0.09446972 | 0.06905184 | 0.0484034 | 0.02135315 | 0.01012138 | 0.005987145 | 0 | 0 | 0.007168359
1269 | 921.5097 | 0.003938749 | 10 | 644.5 | -624.5 | 0 | 0.002997243 | 0.01372329 | 0.03426809 | 0.05191284 | 0.05765591 | 0.09003833 | 0.1261478 | 0.1578898 | 0.1854262 | 0.1994735 | 0.1994735 | 0.1994735 | 0.1994735 | 0.1994735 | 0.1994735 | 0.1994735 | 0.1994735 | 0.1994735 | 0.1994735 | 0.1994735 | 0.1994735 | 0.1994735 | 0.1994735 | 0.1994735 | 0.1994735 | 0.1994735 | 0.1994735 | 0.1994735 | 0.1994735 | 0.1994735 | 0.1994735 | 0.1994735 | 0.1994735 | 0.1994735 | 0.1994735 | 0.1994735 | 0.1994735 | 0.1994735 | 0.1994735 | 0.1994735 | 0.1994735 | 0.1994735 | 0.1994735 | 0.1994735 | 0.1994735 | 0.1994735 | 0.1994735 | 0.1994735 | 0.1994735 | 0.1994735 | 0.1994735 | 0.1994735 | 0.1994735 | 0.1976922 | 0.192293 | 0.1703487 | 0.1314818 | 0.09446972 | 0.06905184 | 0.0484034 | 0.02135315 | 0.01012138 | 0.005987145 | 0 | 0 | 0.005147683
1269 | 954.1863 | 0.004078417 | 0 | 634.5 | -634.5 | 0 | 0.002997243 | 0.01372329 | 0.03426809 | 0.05191284 | 0.05765591 | 0.09003833 | 0.1261478 | 0.1578898 | 0.1895047 | 0.2035519 | 0.2035519 | 0.2035519 | 0.2035519 | 0.2035519 | 0.2035519 | 0.2035519 | 0.2035519 | 0.2035519 | 0.2035519 | 0.2035519 | 0.2035519 | 0.2035519 | 0.2035519 | 0.2035519 | 0.2035519 | 0.2035519 | 0.2035519 | 0.2035519 | 0.2035519 | 0.2035519 | 0.2035519 | 0.2035519 | 0.2035519 | 0.2035519 | 0.2035519 | 0.2035519 | 0.2035519 | 0.2035519 | 0.2035519 | 0.2035519 | 0.2035519 | 0.2035519 | 0.2035519 | 0.2035519 | 0.2035519 | 0.2035519 | 0.2035519 | 0.2035519 | 0.2035519 | 0.2035519 | 0.2035519 | 0.2035519 | 0.2035519 | 0.2017706 | 0.1963714 | 0.1703487 | 0.1314818 | 0.09446972 | 0.06905184 | 0.0484034 | 0.02135315 | 0.01012138 | 0.005987145 | 0 | 0.003501293 | 0.003127008
1269 | 932.7699 | 0.003986878 | -10 | 624.5 | -644.5 | 0 | 0.002997243 | 0.01372329 | 0.03426809 | 0.05191284 | 0.05765591 | 0.09003833 | 0.1261478 | 0.1618767 | 0.1934915 | 0.2075388 | 0.2075388 | 0.2075388 | 0.2075388 | 0.2075388 | 0.2075388 | 0.2075388 | 0.2075388 | 0.2075388 | 0.2075388 | 0.2075388 | 0.2075388 | 0.2075388 | 0.2075388 | 0.2075388 | 0.2075388 | 0.2075388 | 0.2075388 | 0.2075388 | 0.2075388 | 0.2075388 | 0.2075388 | 0.2075388 | 0.2075388 | 0.2075388 | 0.2075388 | 0.2075388 | 0.2075388 | 0.2075388 | 0.2075388 | 0.2075388 | 0.2075388 | 0.2075388 | 0.2075388 | 0.2075388 | 0.2075388 | 0.2075388 | 0.2075388 | 0.2075388 | 0.2075388 | 0.2075388 | 0.2075388 | 0.2075388 | 0.2075388 | 0.2057575 | 0.2003583 | 0.1703487 | 0.1314818 | 0.09446972 | 0.06905184 | 0.0484034 | 0.02135315 | 0.01012138 | 0.005987145 | 0 | 0.008758489 | 0.001558583
1269 | 946.8772 | 0.004047176 | -20 | 614.5 | -654.5 | 0 | 0.002997243 | 0.01372329 | 0.03426809 | 0.05191284 | 0.05765591 | 0.09003833 | 0.1261478 | 0.1659238 | 0.1975387 | 0.2115859 | 0.2115859 | 0.2115859 | 0.2115859 | 0.2115859 | 0.2115859 | 0.2115859 | 0.2115859 | 0.2115859 | 0.2115859 | 0.2115859 | 0.2115859 | 0.2115859 | 0.2115859 | 0.2115859 | 0.2115859 | 0.2115859 | 0.2115859 | 0.2115859 | 0.2115859 | 0.2115859 | 0.2115859 | 0.2115859 | 0.2115859 | 0.2115859 | 0.2115859 | 0.2115859 | 0.2115859 | 0.2115859 | 0.2115859 | 0.2115859 | 0.2115859 | 0.2115859 | 0.2115859 | 0.2115859 | 0.2115859 | 0.2115859 | 0.2115859 | 0.2115859 | 0.2115859 | 0.2115859 | 0.2115859 | 0.2115859 | 0.2115859 | 0.2098047 | 0.2003583 | 0.1703487 | 0.1314818 | 0.09446972 | 0.06905184 | 0.0484034 | 0.02135315 | 0.01012138 | 0.005987145 | 0 | 0.01401569 | 0.0008919521
1269 | 969.7562 | 0.004144966 | -30 | 604.5 | -664.5 | 0 | 0.002997243 | 0.01372329 | 0.03426809 | 0.05191284 | 0.05765591 | 0.09003833 | 0.1261478 | 0.1700688 | 0.2016837 | 0.2157309 | 0.2157309 | 0.2157309 | 0.2157309 | 0.2157309 | 0.2157309 | 0.2157309 | 0.2157309 | 0.2157309 | 0.2157309 | 0.2157309 | 0.2157309 | 0.2157309 | 0.2157309 | 0.2157309 | 0.2157309 | 0.2157309 | 0.2157309 | 0.2157309 | 0.2157309 | 0.2157309 | 0.2157309 | 0.2157309 | 0.2157309 | 0.2157309 | 0.2157309 | 0.2157309 | 0.2157309 | 0.2157309 | 0.2157309 | 0.2157309 | 0.2157309 | 0.2157309 | 0.2157309 | 0.2157309 | 0.2157309 | 0.2157309 | 0.2157309 | 0.2157309 | 0.2157309 | 0.2157309 | 0.2157309 | 0.2157309 | 0.2157309 | 0.2139497 | 0.2003583 | 0.1703487 | 0.1314818 | 0.09446972 | 0.06905184 | 0.0484034 | 0.02135315 | 0.01012138 | 0.005987145 | 0 | 0.02580815 | 0.0002253212
1269 | 973.5409 | 0.004161143 | -40 | 594.5 | -674.5 | 0 | 0.002997243 | 0.01372329 | 0.03426809 | 0.05191284 | 0.05765591 | 0.09003833 | 0.1303089 | 0.1742299 | 0.2058448 | 0.219892 | 0.219892 | 0.219892 | 0.219892 | 0.219892 | 0.219892 | 0.219892 | 0.219892 | 0.219892 | 0.219892 | 0.219892 | 0.219892 | 0.219892 | 0.219892 | 0.219892 | 0.219892 | 0.219892 | 0.219892 | 0.219892 | 0.219892 | 0.219892 | 0.219892 | 0.219892 | 0.219892 | 0.219892 | 0.219892 | 0.219892 | 0.219892 | 0.219892 | 0.219892 | 0.219892 | 0.219892 | 0.219892 | 0.219892 | 0.219892 | 0.219892 | 0.219892 | 0.219892 | 0.219892 | 0.219892 | 0.219892 | 0.219892 | 0.219892 | 0.219892 | 0.2181108 | 0.2003583 | 0.1703487 | 0.1314818 | 0.09446972 | 0.06905184 | 0.0484034 | 0.02135315 | 0.01012138 | 0.005987145 | 0 | 0.03764006 | 0
1269 | 927.4246 | 0.003964031 | -30 | 604.5 | -664.5 | 0 | 0.002997243 | 0.01372329 | 0.03426809 | 0.05191284 | 0.05765591 | 0.09003833 | 0.1303089 | 0.178194 | 0.2098089 | 0.2238561 | 0.2238561 | 0.2238561 | 0.2238561 | 0.2238561 | 0.2238561 | 0.2238561 | 0.2238561 | 0.2238561 | 0.2238561 | 0.2238561 | 0.2238561 | 0.2238561 | 0.2238561 | 0.2238561 | 0.2238561 | 0.2238561 | 0.2238561 | 0.2238561 | 0.2238561 | 0.2238561 | 0.2238561 | 0.2238561 | 0.2238561 | 0.2238561 | 0.2238561 | 0.2238561 | 0.2238561 | 0.2238561 | 0.2238561 | 0.2238561 | 0.2238561 | 0.2238561 | 0.2238561 | 0.2238561 | 0.2238561 | 0.2238561 | 0.2238561 | 0.2238561 | 0.2238561 | 0.2238561 | 0.2238561 | 0.2238561 | 0.2238561 | 0.2220748 | 0.2003583 | 0.1703487 | 0.1314818 | 0.09446972 | 0.06905184 | 0.0484034 | 0.02135315 | 0.01012138 | 0.005987145 | 0 | 0.02580815 | 0.0002253212
1269 | 957.7263 | 0.004093547 | -20 | 614.5 | -654.5 | 0 | 0.002997243 | 0.01372329 | 0.03426809 | 0.05191284 | 0.05765591 | 0.09003833 | 0.1303089 | 0.1822875 | 0.2139024 | 0.2279496 | 0.2279496 | 0.2279496 | 0.2279496 | 0.2279496 | 0.2279496 | 0.2279496 | 0.2279496 | 0.2279496 | 0.2279496 | 0.2279496 | 0.2279496 | 0.2279496 | 0.2279496 | 0.2279496 | 0.2279496 | 0.2279496 | 0.2279496 | 0.2279496 | 0.2279496 | 0.2279496 | 0.2279496 | 0.2279496 | 0.2279496 | 0.2279496 | 0.2279496 | 0.2279496 | 0.2279496 | 0.2279496 | 0.2279496 | 0.2279496 | 0.2279496 | 0.2279496 | 0.2279496 | 0.2279496 | 0.2279496 | 0.2279496 | 0.2279496 | 0.2279496 | 0.2279496 | 0.2279496 | 0.2279496 | 0.2279496 | 0.2279496 | 0.2261684 | 0.2003583 | 0.1703487 | 0.1314818 | 0.09446972 | 0.06905184 | 0.0484034 | 0.02135315 | 0.01012138 | 0.005987145 | 0 | 0.01401569 | 0.0008919521
1269 | 938.7018 | 0.004012232 | -10 | 624.5 | -644.5 | 0 | 0.002997243 | 0.01372329 | 0.03426809 | 0.05191284 | 0.05765591 | 0.09003833 | 0.1303089 | 0.1862998 | 0.2179146 | 0.2319619 | 0.2319619 | 0.2319619 | 0.2319619 | 0.2319619 | 0.2319619 | 0.2319619 | 0.2319619 | 0.2319619 | 0.2319619 | 0.2319619 | 0.2319619 | 0.2319619 | 0.2319619 | 0.2319619 | 0.2319619 | 0.2319619 | 0.2319619 | 0.2319619 | 0.2319619 | 0.2319619 | 0.2319619 | 0.2319619 | 0.2319619 | 0.2319619 | 0.2319619 | 0.2319619 | 0.2319619 | 0.2319619 | 0.2319619 | 0.2319619 | 0.2319619 | 0.2319619 | 0.2319619 | 0.2319619 | 0.2319619 | 0.2319619 | 0.2319619 | 0.2319619 | 0.2319619 | 0.2319619 | 0.2319619 | 0.2319619 | 0.2319619 | 0.2301806 | 0.2043705 | 0.1703487 | 0.1314818 | 0.09446972 | 0.06905184 | 0.0484034 | 0.02135315 | 0.01012138 | 0.005987145 | 0 | 0.008758489 | 0.001558583
1269 | 941.0534 | 0.004022284 | 0 | 634.5 | -634.5 | 0 | 0.002997243 | 0.01372329 | 0.03426809 | 0.05191284 | 0.05765591 | 0.09003833 | 0.1303089 | 0.1862998 | 0.2219369 | 0.2359841 | 0.2359841 | 0.2359841 | 0.2359841 | 0.2359841 | 0.2359841 | 0.2359841 | 0.2359841 | 0.2359841 | 0.2359841 | 0.2359841 | 0.2359841 | 0.2359841 | 0.2359841 | 0.2359841 | 0.2359841 | 0.2359841 | 0.2359841 | 0.2359841 | 0.2359841 | 0.2359841 | 0.2359841 | 0.2359841 | 0.2359841 | 0.2359841 | 0.2359841 | 0.2359841 | 0.2359841 | 0.2359841 | 0.2359841 | 0.2359841 | 0.2359841 | 0.2359841 | 0.2359841 | 0.2359841 | 0.2359841 | 0.2359841 | 0.2359841 | 0.2359841 | 0.2359841 | 0.2359841 | 0.2359841 | 0.2359841 | 0.2359841 | 0.2342029 | 0.2083928 | 0.1703487 | 0.1314818 | 0.09446972 | 0.06905184 | 0.0484034 | 0.02135315 | 0.01012138 | 0.005987145 | 0 | 0.003501293 | 0.008214446
1269 | 945.7851 | 0.004042508 | 10 | 644.5 | -624.5 | 0 | 0.002997243 | 0.01372329 | 0.03426809 | 0.05191284 | 0.05765591 | 0.09003833 | 0.1303089 | 0.1862998 | 0.2259794 | 0.2400267 | 0.2400267 | 0.2400267 | 0.2400267 | 0.2400267 | 0.2400267 | 0.2400267 | 0.2400267 | 0.2400267 | 0.2400267 | 0.2400267 | 0.2400267 | 0.2400267 | 0.2400267 | 0.2400267 | 0.2400267 | 0.2400267 | 0.2400267 | 0.2400267 | 0.2400267 | 0.2400267 | 0.2400267 | 0.2400267 | 0.2400267 | 0.2400267 | 0.2400267 | 0.2400267 | 0.2400267 | 0.2400267 | 0.2400267 | 0.2400267 | 0.2400267 | 0.2400267 | 0.2400267 | 0.2400267 | 0.2400267 | 0.2400267 | 0.2400267 | 0.2400267 | 0.2400267 | 0.2400267 | 0.2400267 | 0.2400267 | 0.2400267 | 0.2382454 | 0.2124353 | 0.1743912 | 0.1314818 | 0.09446972 | 0.06905184 | 0.0484034 | 0.02135315 | 0.01012138 | 0.005987145 | 0 | 0 | 0.01787392
1244 | 953.3656 | 0.004074909 | 20 | 642 | -602 | 0 | 0.002997243 | 0.01372329 | 0.03426809 | 0.05191284 | 0.05765591 | 0.09003833 | 0.1303089 | 0.1862998 | 0.2259794 | 0.2441016 | 0.2441016 | 0.2441016 | 0.2441016 | 0.2441016 | 0.2441016 | 0.2441016 | 0.2441016 | 0.2441016 | 0.2441016 | 0.2441016 | 0.2441016 | 0.2441016 | 0.2441016 | 0.2441016 | 0.2441016 | 0.2441016 | 0.2441016 | 0.2441016 | 0.2441016 | 0.2441016 | 0.2441016 | 0.2441016 | 0.2441016 | 0.2441016 | 0.2441016 | 0.2441016 | 0.2441016 | 0.2441016 | 0.2441016 | 0.2441016 | 0.2441016 | 0.2441016 | 0.2441016 | 0.2441016 | 0.2441016 | 0.2441016 | 0.2441016 | 0.2441016 | 0.2441016 | 0.2441016 | 0.2441016 | 0.2441016 | 0.2441016 | 0.2423203 | 0.2165102 | 0.1784661 | 0.1314818 | 0.09446972 | 0.06905184 | 0.0484034 | 0.02135315 | 0.01012138 | 0.005987145 | 0 | 0 | 0.01545905
1244 | 963.8099 | 0.00411955 | 30 | 652 | -592 | 0 | 0.002997243 | 0.01372329 | 0.03426809 | 0.05191284 | 0.05765591 | 0.09003833 | 0.1303089 | 0.1862998 | 0.2259794 | 0.2482211 | 0.2482211 | 0.2482211 | 0.2482211 | 0.2482211 | 0.2482211 | 0.2482211 | 0.2482211 | 0.2482211 | 0.2482211 | 0.2482211 | 0.2482211 | 0.2482211 | 0.2482211 | 0.2482211 | 0.2482211 | 0.2482211 | 0.2482211 | 0.2482211 | 0.2482211 | 0.2482211 | 0.2482211 | 0.2482211 | 0.2482211 | 0.2482211 | 0.2482211 | 0.2482211 | 0.2482211 | 0.2482211 | 0.2482211 | 0.2482211 | 0.2482211 | 0.2482211 | 0.2482211 | 0.2482211 | 0.2482211 | 0.2482211 | 0.2482211 | 0.2482211 | 0.2482211 | 0.2482211 | 0.2482211 | 0.2482211 | 0.2482211 | 0.2464399 | 0.2206298 | 0.1825856 | 0.1314818 | 0.09446972 | 0.06905184 | 0.0484034 | 0.02135315 | 0.01012138 | 0.005987145 | 0 | 0 | 0.02511852
1244 | 959.3069 | 0.004100303 | 40 | 662 | -582 | 0 | 0.002997243 | 0.01372329 | 0.03426809 | 0.05191284 | 0.05765591 | 0.09003833 | 0.1303089 | 0.1862998 | 0.2259794 | 0.2482211 | 0.2523214 | 0.2523214 | 0.2523214 | 0.2523214 | 0.2523214 | 0.2523214 | 0.2523214 | 0.2523214 | 0.2523214 | 0.2523214 | 0.2523214 | 0.2523214 | 0.2523214 | 0.2523214 | 0.2523214 | 0.2523214 | 0.2523214 | 0.2523214 | 0.2523214 | 0.2523214 | 0.2523214 | 0.2523214 | 0.2523214 | 0.2523214 | 0.2523214 | 0.2523214 | 0.2523214 | 0.2523214 | 0.2523214 | 0.2523214 | 0.2523214 | 0.2523214 | 0.2523214 | 0.2523214 | 0.2523214 | 0.2523214 | 0.2523214 | 0.2523214 | 0.2523214 | 0.2523214 | 0.2523214 | 0.2523214 | 0.2523214 | 0.2505402 | 0.2247301 | 0.1866859 | 0.1314818 | 0.09446972 | 0.06905184 | 0.0484034 | 0.02135315 | 0.01012138 | 0.005987145 | 0 | 0 | 0.03818447
1244 | 986.9076 | 0.004218275 | 30 | 652 | -592 | 0 | 0.002997243 | 0.01372329 | 0.03426809 | 0.05191284 | 0.05765591 | 0.09003833 | 0.1303089 | 0.1862998 | 0.2259794 | 0.2524394 | 0.2565397 | 0.2565397 | 0.2565397 | 0.2565397 | 0.2565397 | 0.2565397 | 0.2565397 | 0.2565397 | 0.2565397 | 0.2565397 | 0.2565397 | 0.2565397 | 0.2565397 | 0.2565397 | 0.2565397 | 0.2565397 | 0.2565397 | 0.2565397 | 0.2565397 | 0.2565397 | 0.2565397 | 0.2565397 | 0.2565397 | 0.2565397 | 0.2565397 | 0.2565397 | 0.2565397 | 0.2565397 | 0.2565397 | 0.2565397 | 0.2565397 | 0.2565397 | 0.2565397 | 0.2565397 | 0.2565397 | 0.2565397 | 0.2565397 | 0.2565397 | 0.2565397 | 0.2565397 | 0.2565397 | 0.2565397 | 0.2565397 | 0.2547585 | 0.2289483 | 0.1909042 | 0.1314818 | 0.09446972 | 0.06905184 | 0.0484034 | 0.02135315 | 0.01012138 | 0.005987145 | 0 | 0 | 0.02511852
1191 | 733.2235 | 0.00313397 | 20 | 615.5 | -575.5 | 0 | 0.002997243 | 0.01372329 | 0.03426809 | 0.05191284 | 0.05765591 | 0.09003833 | 0.1303089 | 0.1862998 | 0.2259794 | 0.2524394 | 0.2596737 | 0.2596737 | 0.2596737 | 0.2596737 | 0.2596737 | 0.2596737 | 0.2596737 | 0.2596737 | 0.2596737 | 0.2596737 | 0.2596737 | 0.2596737 | 0.2596737 | 0.2596737 | 0.2596737 | 0.2596737 | 0.2596737 | 0.2596737 | 0.2596737 | 0.2596737 | 0.2596737 | 0.2596737 | 0.2596737 | 0.2596737 | 0.2596737 | 0.2596737 | 0.2596737 | 0.2596737 | 0.2596737 | 0.2596737 | 0.2596737 | 0.2596737 | 0.2596737 | 0.2596737 | 0.2596737 | 0.2596737 | 0.2596737 | 0.2596737 | 0.2596737 | 0.2596737 | 0.2596737 | 0.2596737 | 0.2596737 | 0.2578924 | 0.2320823 | 0.1909042 | 0.1314818 | 0.09446972 | 0.06905184 | 0.0484034 | 0.02135315 | 0.01012138 | 0.005987145 | 0 | 0 | 0.0009586152
1191 | 643.4889 | 0.002750423 | 10 | 605.5 | -585.5 | 0 | 0.002997243 | 0.01372329 | 0.03426809 | 0.05191284 | 0.05765591 | 0.09003833 | 0.1303089 | 0.1862998 | 0.2259794 | 0.2524394 | 0.2624241 | 0.2624241 | 0.2624241 | 0.2624241 | 0.2624241 | 0.2624241 | 0.2624241 | 0.2624241 | 0.2624241 | 0.2624241 | 0.2624241 | 0.2624241 | 0.2624241 | 0.2624241 | 0.2624241 | 0.2624241 | 0.2624241 | 0.2624241 | 0.2624241 | 0.2624241 | 0.2624241 | 0.2624241 | 0.2624241 | 0.2624241 | 0.2624241 | 0.2624241 | 0.2624241 | 0.2624241 | 0.2624241 | 0.2624241 | 0.2624241 | 0.2624241 | 0.2624241 | 0.2624241 | 0.2624241 | 0.2624241 | 0.2624241 | 0.2624241 | 0.2624241 | 0.2624241 | 0.2624241 | 0.2624241 | 0.2624241 | 0.2606428 | 0.2320823 | 0.1909042 | 0.1314818 | 0.09446972 | 0.06905184 | 0.0484034 | 0.02135315 | 0.01012138 | 0.005987145 | 0 | 0 | 0.0002919843
1191 | 730.6121 | 0.003122808 | 0 | 595.5 | -595.5 | 0 | 0.002997243 | 0.01372329 | 0.03426809 | 0.05191284 | 0.05765591 | 0.09003833 | 0.1303089 | 0.1862998 | 0.2259794 | 0.2555622 | 0.2655469 | 0.2655469 | 0.2655469 | 0.2655469 | 0.2655469 | 0.2655469 | 0.2655469 | 0.2655469 | 0.2655469 | 0.2655469 | 0.2655469 | 0.2655469 | 0.2655469 | 0.2655469 | 0.2655469 | 0.2655469 | 0.2655469 | 0.2655469 | 0.2655469 | 0.2655469 | 0.2655469 | 0.2655469 | 0.2655469 | 0.2655469 | 0.2655469 | 0.2655469 | 0.2655469 | 0.2655469 | 0.2655469 | 0.2655469 | 0.2655469 | 0.2655469 | 0.2655469 | 0.2655469 | 0.2655469 | 0.2655469 | 0.2655469 | 0.2655469 | 0.2655469 | 0.2655469 | 0.2655469 | 0.2655469 | 0.2655469 | 0.2637657 | 0.2320823 | 0.1909042 | 0.1314818 | 0.09446972 | 0.06905184 | 0.0484034 | 0.02135315 | 0.01012138 | 0.005987145 | 0 | 0 | 0
1191 | 720.8494 | 0.00308108 | -10 | 585.5 | -605.5 | 0 | 0.002997243 | 0.01372329 | 0.03426809 | 0.05191284 | 0.05765591 | 0.09003833 | 0.1303089 | 0.1862998 | 0.2259794 | 0.2586433 | 0.268628 | 0.268628 | 0.268628 | 0.268628 | 0.268628 | 0.268628 | 0.268628 | 0.268628 | 0.268628 | 0.268628 | 0.268628 | 0.268628 | 0.268628 | 0.268628 | 0.268628 | 0.268628 | 0.268628 | 0.268628 | 0.268628 | 0.268628 | 0.268628 | 0.268628 | 0.268628 | 0.268628 | 0.268628 | 0.268628 | 0.268628 | 0.268628 | 0.268628 | 0.268628 | 0.268628 | 0.268628 | 0.268628 | 0.268628 | 0.268628 | 0.268628 | 0.268628 | 0.268628 | 0.268628 | 0.268628 | 0.268628 | 0.268628 | 0.268628 | 0.2637657 | 0.2320823 | 0.1909042 | 0.1314818 | 0.09446972 | 0.06905184 | 0.0484034 | 0.02135315 | 0.01012138 | 0.005987145 | 0 | 0.001636713 | 0
1187 | 649.5655 | 0.002776396 | -20 | 573.5 | -613.5 | 0 | 0.002997243 | 0.01372329 | 0.03426809 | 0.05191284 | 0.05765591 | 0.09003833 | 0.1303089 | 0.1862998 | 0.2259794 | 0.2614197 | 0.2714044 | 0.2714044 | 0.2714044 | 0.2714044 | 0.2714044 | 0.2714044 | 0.2714044 | 0.2714044 | 0.2714044 | 0.2714044 | 0.2714044 | 0.2714044 | 0.2714044 | 0.2714044 | 0.2714044 | 0.2714044 | 0.2714044 | 0.2714044 | 0.2714044 | 0.2714044 | 0.2714044 | 0.2714044 | 0.2714044 | 0.2714044 | 0.2714044 | 0.2714044 | 0.2714044 | 0.2714044 | 0.2714044 | 0.2714044 | 0.2714044 | 0.2714044 | 0.2714044 | 0.2714044 | 0.2714044 | 0.2714044 | 0.2714044 | 0.2714044 | 0.2714044 | 0.2714044 | 0.2714044 | 0.2714044 | 0.2714044 | 0.2637657 | 0.2320823 | 0.1909042 | 0.1314818 | 0.09446972 | 0.06905184 | 0.0484034 | 0.02135315 | 0.01012138 | 0.005987145 | 0 | 0.004626143 | 0
1146 | 785.9893 | 0.003359503 | -30 | 543 | -603 | 0 | 0.002997243 | 0.01372329 | 0.03426809 | 0.05191284 | 0.05765591 | 0.09003833 | 0.1303089 | 0.1862998 | 0.2259794 | 0.2647792 | 0.2747639 | 0.2747639 | 0.2747639 | 0.2747639 | 0.2747639 | 0.2747639 | 0.2747639 | 0.2747639 | 0.2747639 | 0.2747639 | 0.2747639 | 0.2747639 | 0.2747639 | 0.2747639 | 0.2747639 | 0.2747639 | 0.2747639 | 0.2747639 | 0.2747639 | 0.2747639 | 0.2747639 | 0.2747639 | 0.2747639 | 0.2747639 | 0.2747639 | 0.2747639 | 0.2747639 | 0.2747639 | 0.2747639 | 0.2747639 | 0.2747639 | 0.2747639 | 0.2747639 | 0.2747639 | 0.2747639 | 0.2747639 | 0.2747639 | 0.2747639 | 0.2747639 | 0.2747639 | 0.2747639 | 0.2747639 | 0.2714044 | 0.2637657 | 0.2320823 | 0.1909042 | 0.1314818 | 0.09446972 | 0.06905184 | 0.0484034 | 0.02135315 | 0.01012138 | 0.005987145 | 0 | 0.000702516 | 0
1137 | 850.6782 | 0.003635999 | -40 | 528.5 | -608.5 | 0 | 0.002997243 | 0.01372329 | 0.03426809 | 0.05191284 | 0.05765591 | 0.09003833 | 0.1303089 | 0.1862998 | 0.2259794 | 0.2684152 | 0.2783999 | 0.2783999 | 0.2783999 | 0.2783999 | 0.2783999 | 0.2783999 | 0.2783999 | 0.2783999 | 0.2783999 | 0.2783999 | 0.2783999 | 0.2783999 | 0.2783999 | 0.2783999 | 0.2783999 | 0.2783999 | 0.2783999 | 0.2783999 | 0.2783999 | 0.2783999 | 0.2783999 | 0.2783999 | 0.2783999 | 0.2783999 | 0.2783999 | 0.2783999 | 0.2783999 | 0.2783999 | 0.2783999 | 0.2783999 | 0.2783999 | 0.2783999 | 0.2783999 | 0.2783999 | 0.2783999 | 0.2783999 | 0.2783999 | 0.2783999 | 0.2783999 | 0.2783999 | 0.2783999 | 0.2747639 | 0.2714044 | 0.2637657 | 0.2320823 | 0.1909042 | 0.1314818 | 0.09446972 | 0.06905184 | 0.0484034 | 0.02135315 | 0.01012138 | 0.005987145 | 0 | 0.002757749 | 0
1115 | 901.9904 | 0.003855319 | -30 | 527.5 | -587.5 | 0 | 0.002997243 | 0.01372329 | 0.03426809 | 0.05191284 | 0.05765591 | 0.09003833 | 0.1303089 | 0.1862998 | 0.2259794 | 0.2684152 | 0.2822552 | 0.2822552 | 0.2822552 | 0.2822552 | 0.2822552 | 0.2822552 | 0.2822552 | 0.2822552 | 0.2822552 | 0.2822552 | 0.2822552 | 0.2822552 | 0.2822552 | 0.2822552 | 0.2822552 | 0.2822552 | 0.2822552 | 0.2822552 | 0.2822552 | 0.2822552 | 0.2822552 | 0.2822552 | 0.2822552 | 0.2822552 | 0.2822552 | 0.2822552 | 0.2822552 | 0.2822552 | 0.2822552 | 0.2822552 | 0.2822552 | 0.2822552 | 0.2822552 | 0.2822552 | 0.2822552 | 0.2822552 | 0.2822552 | 0.2822552 | 0.2822552 | 0.2822552 | 0.2822552 | 0.2747639 | 0.2714044 | 0.2637657 | 0.2320823 | 0.1909042 | 0.1314818 | 0.09446972 | 0.06905184 | 0.0484034 | 0.02135315 | 0.01012138 | 0.005987145 | 0 | 0 | 0
1130 | 807.7082 | 0.003452335 | -20 | 545 | -585 | 0 | 0.002997243 | 0.01372329 | 0.03426809 | 0.05191284 | 0.05765591 | 0.09003833 | 0.1303089 | 0.1862998 | 0.2259794 | 0.2684152 | 0.2857075 | 0.2857075 | 0.2857075 | 0.2857075 | 0.2857075 | 0.2857075 | 0.2857075 | 0.2857075 | 0.2857075 | 0.2857075 | 0.2857075 | 0.2857075 | 0.2857075 | 0.2857075 | 0.2857075 | 0.2857075 | 0.2857075 | 0.2857075 | 0.2857075 | 0.2857075 | 0.2857075 | 0.2857075 | 0.2857075 | 0.2857075 | 0.2857075 | 0.2857075 | 0.2857075 | 0.2857075 | 0.2857075 | 0.2857075 | 0.2857075 | 0.2857075 | 0.2857075 | 0.2857075 | 0.2857075 | 0.2857075 | 0.2857075 | 0.2857075 | 0.2857075 | 0.2857075 | 0.2857075 | 0.2782162 | 0.2714044 | 0.2637657 | 0.2320823 | 0.1909042 | 0.1314818 | 0.09446972 | 0.06905184 | 0.0484034 | 0.02135315 | 0.01012138 | 0.005987145 | 0 | 0 | 0
1129 | 670.787 | 0.002867101 | -10 | 554.5 | -574.5 | 0 | 0.002997243 | 0.01372329 | 0.03426809 | 0.05191284 | 0.05765591 | 0.09003833 | 0.1303089 | 0.1862998 | 0.2259794 | 0.2684152 | 0.2885746 | 0.2885746 | 0.2885746 | 0.2885746 | 0.2885746 | 0.2885746 | 0.2885746 | 0.2885746 | 0.2885746 | 0.2885746 | 0.2885746 | 0.2885746 | 0.2885746 | 0.2885746 | 0.2885746 | 0.2885746 | 0.2885746 | 0.2885746 | 0.2885746 | 0.2885746 | 0.2885746 | 0.2885746 | 0.2885746 | 0.2885746 | 0.2885746 | 0.2885746 | 0.2885746 | 0.2885746 | 0.2885746 | 0.2885746 | 0.2885746 | 0.2885746 | 0.2885746 | 0.2885746 | 0.2885746 | 0.2885746 | 0.2885746 | 0.2885746 | 0.2885746 | 0.2885746 | 0.2885746 | 0.2810833 | 0.2714044 | 0.2637657 | 0.2320823 | 0.1909042 | 0.1314818 | 0.09446972 | 0.06905184 | 0.0484034 | 0.02135315 | 0.01012138 | 0.005987145 | 0 | 0 | 0.00191208
1129 | 717.3983 | 0.003066329 | 0 | 564.5 | -564.5 | 0 | 0.002997243 | 0.01372329 | 0.03426809 | 0.05191284 | 0.05765591 | 0.09003833 | 0.1303089 | 0.1862998 | 0.2259794 | 0.2684152 | 0.291641 | 0.291641 | 0.291641 | 0.291641 | 0.291641 | 0.291641 | 0.291641 | 0.291641 | 0.291641 | 0.291641 | 0.291641 | 0.291641 | 0.291641 | 0.291641 | 0.291641 | 0.291641 | 0.291641 | 0.291641 | 0.291641 | 0.291641 | 0.291641 | 0.291641 | 0.291641 | 0.291641 | 0.291641 | 0.291641 | 0.291641 | 0.291641 | 0.291641 | 0.291641 | 0.291641 | 0.291641 | 0.291641 | 0.291641 | 0.291641 | 0.291641 | 0.291641 | 0.291641 | 0.291641 | 0.291641 | 0.291641 | 0.2841496 | 0.2744707 | 0.2637657 | 0.2320823 | 0.1909042 | 0.1314818 | 0.09446972 | 0.06905184 | 0.0484034 | 0.02135315 | 0.01012138 | 0.005987145 | 0 | 0 | 0.004715717
1005 | 512.7089 | 0.002191438 | 10 | 512.5 | -492.5 | 0 | 0.002997243 | 0.01372329 | 0.03426809 | 0.05191284 | 0.05765591 | 0.09003833 | 0.1303089 | 0.1862998 | 0.2259794 | 0.2684152 | 0.291641 | 0.291641 | 0.291641 | 0.2938324 | 0.2938324 | 0.2938324 | 0.2938324 | 0.2938324 | 0.2938324 | 0.2938324 | 0.2938324 | 0.2938324 | 0.2938324 | 0.2938324 | 0.2938324 | 0.2938324 | 0.2938324 | 0.2938324 | 0.2938324 | 0.2938324 | 0.2938324 | 0.2938324 | 0.2938324 | 0.2938324 | 0.2938324 | 0.2938324 | 0.2938324 | 0.2938324 | 0.2938324 | 0.2938324 | 0.2938324 | 0.2938324 | 0.2938324 | 0.2938324 | 0.2938324 | 0.2938324 | 0.2938324 | 0.2938324 | 0.2938324 | 0.2938324 | 0.2938324 | 0.2841496 | 0.2744707 | 0.2637657 | 0.2320823 | 0.1909042 | 0.1314818 | 0.09446972 | 0.06905184 | 0.0484034 | 0.02135315 | 0.01012138 | 0.005987145 | 0 | 0 | 0
972 | 1072.078 | 0.004582313 | 20 | 506 | -466 | 0 | 0.002997243 | 0.01372329 | 0.03426809 | 0.05191284 | 0.05765591 | 0.09003833 | 0.1303089 | 0.1862998 | 0.2259794 | 0.2684152 | 0.291641 | 0.291641 | 0.291641 | 0.2938324 | 0.2984147 | 0.2984147 | 0.2984147 | 0.2984147 | 0.2984147 | 0.2984147 | 0.2984147 | 0.2984147 | 0.2984147 | 0.2984147 | 0.2984147 | 0.2984147 | 0.2984147 | 0.2984147 | 0.2984147 | 0.2984147 | 0.2984147 | 0.2984147 | 0.2984147 | 0.2984147 | 0.2984147 | 0.2984147 | 0.2984147 | 0.2984147 | 0.2984147 | 0.2984147 | 0.2984147 | 0.2984147 | 0.2984147 | 0.2984147 | 0.2984147 | 0.2984147 | 0.2984147 | 0.2984147 | 0.2984147 | 0.2984147 | 0.2938324 | 0.2841496 | 0.2744707 | 0.2637657 | 0.2320823 | 0.1909042 | 0.1314818 | 0.09446972 | 0.06905184 | 0.0484034 | 0.02135315 | 0.01012138 | 0.005987145 | 0 | 0 | 0
972 | 1142.31 | 0.004882503 | 30 | 516 | -456 | 0 | 0.002997243 | 0.01372329 | 0.03426809 | 0.05191284 | 0.05765591 | 0.09003833 | 0.1303089 | 0.1862998 | 0.2259794 | 0.2684152 | 0.291641 | 0.291641 | 0.291641 | 0.2938324 | 0.3032972 | 0.3032972 | 0.3032972 | 0.3032972 | 0.3032972 | 0.3032972 | 0.3032972 | 0.3032972 | 0.3032972 | 0.3032972 | 0.3032972 | 0.3032972 | 0.3032972 | 0.3032972 | 0.3032972 | 0.3032972 | 0.3032972 | 0.3032972 | 0.3032972 | 0.3032972 | 0.3032972 | 0.3032972 | 0.3032972 | 0.3032972 | 0.3032972 | 0.3032972 | 0.3032972 | 0.3032972 | 0.3032972 | 0.3032972 | 0.3032972 | 0.3032972 | 0.3032972 | 0.3032972 | 0.3032972 | 0.3032972 | 0.2987149 | 0.2841496 | 0.2744707 | 0.2637657 | 0.2320823 | 0.1909042 | 0.1314818 | 0.09446972 | 0.06905184 | 0.0484034 | 0.02135315 | 0.01012138 | 0.005987145 | 0 | 0 | 0
924 | 794.9628 | 0.003397858 | 40 | 502 | -422 | 0 | 0.002997243 | 0.01372329 | 0.03426809 | 0.05191284 | 0.05765591 | 0.09003833 | 0.1303089 | 0.1862998 | 0.2259794 | 0.2684152 | 0.291641 | 0.291641 | 0.291641 | 0.2938324 | 0.3032972 | 0.3032972 | 0.3066951 | 0.3066951 | 0.3066951 | 0.3066951 | 0.3066951 | 0.3066951 | 0.3066951 | 0.3066951 | 0.3066951 | 0.3066951 | 0.3066951 | 0.3066951 | 0.3066951 | 0.3066951 | 0.3066951 | 0.3066951 | 0.3066951 | 0.3066951 | 0.3066951 | 0.3066951 | 0.3066951 | 0.3066951 | 0.3066951 | 0.3066951 | 0.3066951 | 0.3066951 | 0.3066951 | 0.3066951 | 0.3066951 | 0.3066951 | 0.3066951 | 0.3066951 | 0.3066951 | 0.3066951 | 0.2987149 | 0.2841496 | 0.2744707 | 0.2637657 | 0.2320823 | 0.1909042 | 0.1314818 | 0.09446972 | 0.06905184 | 0.0484034 | 0.02135315 | 0.01012138 | 0.005987145 | 0 | 0 | 0
924 | 867.6251 | 0.003708434 | 30 | 492 | -432 | 0 | 0.002997243 | 0.01372329 | 0.03426809 | 0.05191284 | 0.05765591 | 0.09003833 | 0.1303089 | 0.1862998 | 0.2259794 | 0.2684152 | 0.291641 | 0.291641 | 0.291641 | 0.2938324 | 0.3032972 | 0.3070056 | 0.3104035 | 0.3104035 | 0.3104035 | 0.3104035 | 0.3104035 | 0.3104035 | 0.3104035 | 0.3104035 | 0.3104035 | 0.3104035 | 0.3104035 | 0.3104035 | 0.3104035 | 0.3104035 | 0.3104035 | 0.3104035 | 0.3104035 | 0.3104035 | 0.3104035 | 0.3104035 | 0.3104035 | 0.3104035 | 0.3104035 | 0.3104035 | 0.3104035 | 0.3104035 | 0.3104035 | 0.3104035 | 0.3104035 | 0.3104035 | 0.3104035 | 0.3104035 | 0.3104035 | 0.3104035 | 0.2987149 | 0.2841496 | 0.2744707 | 0.2637657 | 0.2320823 | 0.1909042 | 0.1314818 | 0.09446972 | 0.06905184 | 0.0484034 | 0.02135315 | 0.01012138 | 0.005987145 | 0 | 0 | 0
924 | 875.2798 | 0.003741152 | 20 | 482 | -442 | 0 | 0.002997243 | 0.01372329 | 0.03426809 | 0.05191284 | 0.05765591 | 0.09003833 | 0.1303089 | 0.1862998 | 0.2259794 | 0.2684152 | 0.291641 | 0.291641 | 0.291641 | 0.2938324 | 0.3032972 | 0.3107468 | 0.3141447 | 0.3141447 | 0.3141447 | 0.3141447 | 0.3141447 | 0.3141447 | 0.3141447 | 0.3141447 | 0.3141447 | 0.3141447 | 0.3141447 | 0.3141447 | 0.3141447 | 0.3141447 | 0.3141447 | 0.3141447 | 0.3141447 | 0.3141447 | 0.3141447 | 0.3141447 | 0.3141447 | 0.3141447 | 0.3141447 | 0.3141447 | 0.3141447 | 0.3141447 | 0.3141447 | 0.3141447 | 0.3141447 | 0.3141447 | 0.3141447 | 0.3141447 | 0.3141447 | 0.3141447 | 0.2987149 | 0.2841496 | 0.2744707 | 0.2637657 | 0.2320823 | 0.1909042 | 0.1314818 | 0.09446972 | 0.06905184 | 0.0484034 | 0.02135315 | 0.01012138 | 0.005987145 | 0 | 0.0001525984 | 0
924 | 1034.901 | 0.00442341 | 10 | 472 | -452 | 0 | 0.002997243 | 0.01372329 | 0.03426809 | 0.05191284 | 0.05765591 | 0.09003833 | 0.1303089 | 0.1862998 | 0.2259794 | 0.2684152 | 0.291641 | 0.291641 | 0.291641 | 0.2938324 | 0.3032972 | 0.3151702 | 0.3185681 | 0.3185681 | 0.3185681 | 0.3185681 | 0.3185681 | 0.3185681 | 0.3185681 | 0.3185681 | 0.3185681 | 0.3185681 | 0.3185681 | 0.3185681 | 0.3185681 | 0.3185681 | 0.3185681 | 0.3185681 | 0.3185681 | 0.3185681 | 0.3185681 | 0.3185681 | 0.3185681 | 0.3185681 | 0.3185681 | 0.3185681 | 0.3185681 | 0.3185681 | 0.3185681 | 0.3185681 | 0.3185681 | 0.3185681 | 0.3185681 | 0.3185681 | 0.3185681 | 0.3141447 | 0.2987149 | 0.2841496 | 0.2744707 | 0.2637657 | 0.2320823 | 0.1909042 | 0.1314818 | 0.09446972 | 0.06905184 | 0.0484034 | 0.02135315 | 0.01012138 | 0.005987145 | 0 | 0.001424252 | 0
924 | 897.2613 | 0.003835106 | 0 | 462 | -462 | 0 | 0.002997243 | 0.01372329 | 0.03426809 | 0.05191284 | 0.05765591 | 0.09003833 | 0.1303089 | 0.1862998 | 0.2259794 | 0.2684152 | 0.291641 | 0.291641 | 0.291641 | 0.2938324 | 0.3071323 | 0.3190053 | 0.3224032 | 0.3224032 | 0.3224032 | 0.3224032 | 0.3224032 | 0.3224032 | 0.3224032 | 0.3224032 | 0.3224032 | 0.3224032 | 0.3224032 | 0.3224032 | 0.3224032 | 0.3224032 | 0.3224032 | 0.3224032 | 0.3224032 | 0.3224032 | 0.3224032 | 0.3224032 | 0.3224032 | 0.3224032 | 0.3224032 | 0.3224032 | 0.3224032 | 0.3224032 | 0.3224032 | 0.3224032 | 0.3224032 | 0.3224032 | 0.3224032 | 0.3224032 | 0.3224032 | 0.3141447 | 0.2987149 | 0.2841496 | 0.2744707 | 0.2637657 | 0.2320823 | 0.1909042 | 0.1314818 | 0.09446972 | 0.06905184 | 0.0484034 | 0.02135315 | 0.01012138 | 0.005987145 | 0 | 0.002695905 | 0
924 | 1105.807 | 0.004726479 | -10 | 452 | -472 | 0 | 0.002997243 | 0.01372329 | 0.03426809 | 0.05191284 | 0.05765591 | 0.09003833 | 0.1303089 | 0.1862998 | 0.2259794 | 0.2684152 | 0.291641 | 0.291641 | 0.291641 | 0.2938324 | 0.3118588 | 0.3237318 | 0.3271296 | 0.3271296 | 0.3271296 | 0.3271296 | 0.3271296 | 0.3271296 | 0.3271296 | 0.3271296 | 0.3271296 | 0.3271296 | 0.3271296 | 0.3271296 | 0.3271296 | 0.3271296 | 0.3271296 | 0.3271296 | 0.3271296 | 0.3271296 | 0.3271296 | 0.3271296 | 0.3271296 | 0.3271296 | 0.3271296 | 0.3271296 | 0.3271296 | 0.3271296 | 0.3271296 | 0.3271296 | 0.3271296 | 0.3271296 | 0.3271296 | 0.3271296 | 0.3224032 | 0.3141447 | 0.2987149 | 0.2841496 | 0.2744707 | 0.2637657 | 0.2320823 | 0.1909042 | 0.1314818 | 0.09446972 | 0.06905184 | 0.0484034 | 0.02135315 | 0.01012138 | 0.005987145 | 0 | 0.00538854 | 0
924 | 970.358 | 0.004147538 | -20 | 442 | -482 | 0 | 0.002997243 | 0.01372329 | 0.03426809 | 0.05191284 | 0.05765591 | 0.09003833 | 0.1303089 | 0.1862998 | 0.2259794 | 0.2684152 | 0.291641 | 0.291641 | 0.291641 | 0.2979799 | 0.3160063 | 0.3278793 | 0.3312772 | 0.3312772 | 0.3312772 | 0.3312772 | 0.3312772 | 0.3312772 | 0.3312772 | 0.3312772 | 0.3312772 | 0.3312772 | 0.3312772 | 0.3312772 | 0.3312772 | 0.3312772 | 0.3312772 | 0.3312772 | 0.3312772 | 0.3312772 | 0.3312772 | 0.3312772 | 0.3312772 | 0.3312772 | 0.3312772 | 0.3312772 | 0.3312772 | 0.3312772 | 0.3312772 | 0.3312772 | 0.3312772 | 0.3312772 | 0.3312772 | 0.3312772 | 0.3224032 | 0.3141447 | 0.2987149 | 0.2841496 | 0.2744707 | 0.2637657 | 0.2320823 | 0.1909042 | 0.1314818 | 0.09446972 | 0.06905184 | 0.0484034 | 0.02135315 | 0.01012138 | 0.005987145 | 0 | 0.009832026 | 0
924 | 1086.184 | 0.004642607 | -30 | 432 | -492 | 0 | 0.002997243 | 0.01372329 | 0.03426809 | 0.05191284 | 0.05765591 | 0.09003833 | 0.1303089 | 0.1862998 | 0.2259794 | 0.2684152 | 0.291641 | 0.291641 | 0.291641 | 0.3026225 | 0.3206489 | 0.3325219 | 0.3359198 | 0.3359198 | 0.3359198 | 0.3359198 | 0.3359198 | 0.3359198 | 0.3359198 | 0.3359198 | 0.3359198 | 0.3359198 | 0.3359198 | 0.3359198 | 0.3359198 | 0.3359198 | 0.3359198 | 0.3359198 | 0.3359198 | 0.3359198 | 0.3359198 | 0.3359198 | 0.3359198 | 0.3359198 | 0.3359198 | 0.3359198 | 0.3359198 | 0.3359198 | 0.3359198 | 0.3359198 | 0.3359198 | 0.3359198 | 0.3359198 | 0.3359198 | 0.3224032 | 0.3141447 | 0.2987149 | 0.2841496 | 0.2744707 | 0.2637657 | 0.2320823 | 0.1909042 | 0.1314818 | 0.09446972 | 0.06905184 | 0.0484034 | 0.02135315 | 0.01012138 | 0.005987145 | 0 | 0.01427551 | 0
924 | 988.1545 | 0.004223605 | -40 | 422 | -502 | 0 | 0.002997243 | 0.01372329 | 0.03426809 | 0.05191284 | 0.05765591 | 0.09003833 | 0.1303089 | 0.1862998 | 0.2259794 | 0.2684152 | 0.291641 | 0.291641 | 0.291641 | 0.3068461 | 0.3248725 | 0.3367455 | 0.3401434 | 0.3401434 | 0.3401434 | 0.3401434 | 0.3401434 | 0.3401434 | 0.3401434 | 0.3401434 | 0.3401434 | 0.3401434 | 0.3401434 | 0.3401434 | 0.3401434 | 0.3401434 | 0.3401434 | 0.3401434 | 0.3401434 | 0.3401434 | 0.3401434 | 0.3401434 | 0.3401434 | 0.3401434 | 0.3401434 | 0.3401434 | 0.3401434 | 0.3401434 | 0.3401434 | 0.3401434 | 0.3401434 | 0.3401434 | 0.3401434 | 0.3359198 | 0.3224032 | 0.3141447 | 0.2987149 | 0.2841496 | 0.2744707 | 0.2637657 | 0.2320823 | 0.1909042 | 0.1314818 | 0.09446972 | 0.06905184 | 0.0484034 | 0.02135315 | 0.01012138 | 0.005987145 | 0 | 0.02050607 | 0
924 | 1111.581 | 0.004751157 | -30 | 432 | -492 | 0 | 0.002997243 | 0.01372329 | 0.03426809 | 0.05191284 | 0.05765591 | 0.09003833 | 0.1303089 | 0.1862998 | 0.2259794 | 0.2684152 | 0.291641 | 0.291641 | 0.291641 | 0.3115973 | 0.3296237 | 0.3414967 | 0.3448946 | 0.3448946 | 0.3448946 | 0.3448946 | 0.3448946 | 0.3448946 | 0.3448946 | 0.3448946 | 0.3448946 | 0.3448946 | 0.3448946 | 0.3448946 | 0.3448946 | 0.3448946 | 0.3448946 | 0.3448946 | 0.3448946 | 0.3448946 | 0.3448946 | 0.3448946 | 0.3448946 | 0.3448946 | 0.3448946 | 0.3448946 | 0.3448946 | 0.3448946 | 0.3448946 | 0.3448946 | 0.3448946 | 0.3448946 | 0.3448946 | 0.3406709 | 0.3224032 | 0.3141447 | 0.2987149 | 0.2841496 | 0.2744707 | 0.2637657 | 0.2320823 | 0.1909042 | 0.1314818 | 0.09446972 | 0.06905184 | 0.0484034 | 0.02135315 | 0.01012138 | 0.005987145 | 0 | 0.01427551 | 0
924 | 1084.397 | 0.004634969 | -20 | 442 | -482 | 0 | 0.002997243 | 0.01372329 | 0.03426809 | 0.05191284 | 0.05765591 | 0.09003833 | 0.1303089 | 0.1862998 | 0.2259794 | 0.2684152 | 0.291641 | 0.291641 | 0.291641 | 0.3162323 | 0.3342587 | 0.3461317 | 0.3495295 | 0.3495295 | 0.3495295 | 0.3495295 | 0.3495295 | 0.3495295 | 0.3495295 | 0.3495295 | 0.3495295 | 0.3495295 | 0.3495295 | 0.3495295 | 0.3495295 | 0.3495295 | 0.3495295 | 0.3495295 | 0.3495295 | 0.3495295 | 0.3495295 | 0.3495295 | 0.3495295 | 0.3495295 | 0.3495295 | 0.3495295 | 0.3495295 | 0.3495295 | 0.3495295 | 0.3495295 | 0.3495295 | 0.3495295 | 0.3495295 | 0.3453059 | 0.3224032 | 0.3141447 | 0.2987149 | 0.2841496 | 0.2744707 | 0.2637657 | 0.2320823 | 0.1909042 | 0.1314818 | 0.09446972 | 0.06905184 | 0.0484034 | 0.02135315 | 0.01012138 | 0.005987145 | 0 | 0.009832026 | 0.0001896829
924 | 1076.116 | 0.004599573 | -10 | 452 | -472 | 0 | 0.002997243 | 0.01372329 | 0.03426809 | 0.05191284 | 0.05765591 | 0.09003833 | 0.1303089 | 0.1862998 | 0.2259794 | 0.2684152 | 0.291641 | 0.291641 | 0.291641 | 0.3162323 | 0.3388582 | 0.3507312 | 0.3541291 | 0.3541291 | 0.3541291 | 0.3541291 | 0.3541291 | 0.3541291 | 0.3541291 | 0.3541291 | 0.3541291 | 0.3541291 | 0.3541291 | 0.3541291 | 0.3541291 | 0.3541291 | 0.3541291 | 0.3541291 | 0.3541291 | 0.3541291 | 0.3541291 | 0.3541291 | 0.3541291 | 0.3541291 | 0.3541291 | 0.3541291 | 0.3541291 | 0.3541291 | 0.3541291 | 0.3541291 | 0.3541291 | 0.3541291 | 0.3541291 | 0.3499055 | 0.3224032 | 0.3141447 | 0.2987149 | 0.2841496 | 0.2744707 | 0.2637657 | 0.2320823 | 0.1909042 | 0.1314818 | 0.09446972 | 0.06905184 | 0.0484034 | 0.02135315 | 0.01012138 | 0.005987145 | 0 | 0.00538854 | 0.001770373
924 | 1069.804 | 0.004572595 | 0 | 462 | -462 | 0 | 0.002997243 | 0.01372329 | 0.03426809 | 0.05191284 | 0.05765591 | 0.09003833 | 0.1303089 | 0.1862998 | 0.2259794 | 0.2684152 | 0.291641 | 0.291641 | 0.291641 | 0.3162323 | 0.3434308 | 0.3553038 | 0.3587017 | 0.3587017 | 0.3587017 | 0.3587017 | 0.3587017 | 0.3587017 | 0.3587017 | 0.3587017 | 0.3587017 | 0.3587017 | 0.3587017 | 0.3587017 | 0.3587017 | 0.3587017 | 0.3587017 | 0.3587017 | 0.3587017 | 0.3587017 | 0.3587017 | 0.3587017 | 0.3587017 | 0.3587017 | 0.3587017 | 0.3587017 | 0.3587017 | 0.3587017 | 0.3587017 | 0.3587017 | 0.3587017 | 0.3587017 | 0.3587017 | 0.3544781 | 0.3269758 | 0.3141447 | 0.2987149 | 0.2841496 | 0.2744707 | 0.2637657 | 0.2320823 | 0.1909042 | 0.1314818 | 0.09446972 | 0.06905184 | 0.0484034 | 0.02135315 | 0.01012138 | 0.005987145 | 0 | 0.002695905 | 0.003351064
924 | 1149.242 | 0.004912129 | 10 | 472 | -452 | 0 | 0.002997243 | 0.01372329 | 0.03426809 | 0.05191284 | 0.05765591 | 0.09003833 | 0.1303089 | 0.1862998 | 0.2259794 | 0.2684152 | 0.291641 | 0.291641 | 0.291641 | 0.3162323 | 0.3434308 | 0.360216 | 0.3636138 | 0.3636138 | 0.3636138 | 0.3636138 | 0.3636138 | 0.3636138 | 0.3636138 | 0.3636138 | 0.3636138 | 0.3636138 | 0.3636138 | 0.3636138 | 0.3636138 | 0.3636138 | 0.3636138 | 0.3636138 | 0.3636138 | 0.3636138 | 0.3636138 | 0.3636138 | 0.3636138 | 0.3636138 | 0.3636138 | 0.3636138 | 0.3636138 | 0.3636138 | 0.3636138 | 0.3636138 | 0.3636138 | 0.3636138 | 0.3636138 | 0.3593902 | 0.3318879 | 0.3141447 | 0.2987149 | 0.2841496 | 0.2744707 | 0.2637657 | 0.2320823 | 0.1909042 | 0.1314818 | 0.09446972 | 0.06905184 | 0.0484034 | 0.02135315 | 0.01012138 | 0.005987145 | 0 | 0.001424252 | 0.008834773
924 | 1053.428 | 0.004502599 | 20 | 482 | -442 | 0 | 0.002997243 | 0.01372329 | 0.03426809 | 0.05191284 | 0.05765591 | 0.09003833 | 0.1303089 | 0.1862998 | 0.2259794 | 0.2684152 | 0.291641 | 0.291641 | 0.291641 | 0.3162323 | 0.3434308 | 0.3647186 | 0.3681164 | 0.3681164 | 0.3681164 | 0.3681164 | 0.3681164 | 0.3681164 | 0.3681164 | 0.3681164 | 0.3681164 | 0.3681164 | 0.3681164 | 0.3681164 | 0.3681164 | 0.3681164 | 0.3681164 | 0.3681164 | 0.3681164 | 0.3681164 | 0.3681164 | 0.3681164 | 0.3681164 | 0.3681164 | 0.3681164 | 0.3681164 | 0.3681164 | 0.3681164 | 0.3681164 | 0.3681164 | 0.3681164 | 0.3681164 | 0.3681164 | 0.3638928 | 0.3363905 | 0.3186472 | 0.2987149 | 0.2841496 | 0.2744707 | 0.2637657 | 0.2320823 | 0.1909042 | 0.1314818 | 0.09446972 | 0.06905184 | 0.0484034 | 0.02135315 | 0.01012138 | 0.005987145 | 0 | 0.0001525984 | 0.01912756
924 | 995.5515 | 0.004255221 | 30 | 492 | -432 | 0 | 0.002997243 | 0.01372329 | 0.03426809 | 0.05191284 | 0.05765591 | 0.09003833 | 0.1303089 | 0.1862998 | 0.2259794 | 0.2684152 | 0.291641 | 0.291641 | 0.291641 | 0.3162323 | 0.3434308 | 0.3689738 | 0.3723716 | 0.3723716 | 0.3723716 | 0.3723716 | 0.3723716 | 0.3723716 | 0.3723716 | 0.3723716 | 0.3723716 | 0.3723716 | 0.3723716 | 0.3723716 | 0.3723716 | 0.3723716 | 0.3723716 | 0.3723716 | 0.3723716 | 0.3723716 | 0.3723716 | 0.3723716 | 0.3723716 | 0.3723716 | 0.3723716 | 0.3723716 | 0.3723716 | 0.3723716 | 0.3723716 | 0.3723716 | 0.3723716 | 0.3723716 | 0.3723716 | 0.368148 | 0.3406457 | 0.3229025 | 0.2987149 | 0.2841496 | 0.2744707 | 0.2637657 | 0.2320823 | 0.1909042 | 0.1314818 | 0.09446972 | 0.06905184 | 0.0484034 | 0.02135315 | 0.01012138 | 0.005987145 | 0 | 0 | 0.02942034
924 | 1080.547 | 0.004618511 | 40 | 502 | -422 | 0 | 0.002997243 | 0.01372329 | 0.03426809 | 0.05191284 | 0.05765591 | 0.09003833 | 0.1303089 | 0.1862998 | 0.2259794 | 0.2684152 | 0.291641 | 0.291641 | 0.291641 | 0.3162323 | 0.3434308 | 0.3689738 | 0.3769901 | 0.3769901 | 0.3769901 | 0.3769901 | 0.3769901 | 0.3769901 | 0.3769901 | 0.3769901 | 0.3769901 | 0.3769901 | 0.3769901 | 0.3769901 | 0.3769901 | 0.3769901 | 0.3769901 | 0.3769901 | 0.3769901 | 0.3769901 | 0.3769901 | 0.3769901 | 0.3769901 | 0.3769901 | 0.3769901 | 0.3769901 | 0.3769901 | 0.3769901 | 0.3769901 | 0.3769901 | 0.3769901 | 0.3769901 | 0.3769901 | 0.3727665 | 0.3452642 | 0.327521 | 0.2987149 | 0.2841496 | 0.2744707 | 0.2637657 | 0.2320823 | 0.1909042 | 0.1314818 | 0.09446972 | 0.06905184 | 0.0484034 | 0.02135315 | 0.01012138 | 0.005987145 | 0 | 0 | 0.03687891
924 | 1016.457 | 0.004344577 | 30 | 492 | -432 | 0 | 0.002997243 | 0.01372329 | 0.03426809 | 0.05191284 | 0.05765591 | 0.09003833 | 0.1303089 | 0.1862998 | 0.2259794 | 0.2684152 | 0.291641 | 0.291641 | 0.291641 | 0.3162323 | 0.3434308 | 0.3733184 | 0.3813347 | 0.3813347 | 0.3813347 | 0.3813347 | 0.3813347 | 0.3813347 | 0.3813347 | 0.3813347 | 0.3813347 | 0.3813347 | 0.3813347 | 0.3813347 | 0.3813347 | 0.3813347 | 0.3813347 | 0.3813347 | 0.3813347 | 0.3813347 | 0.3813347 | 0.3813347 | 0.3813347 | 0.3813347 | 0.3813347 | 0.3813347 | 0.3813347 | 0.3813347 | 0.3813347 | 0.3813347 | 0.3813347 | 0.3813347 | 0.3813347 | 0.3771111 | 0.3496088 | 0.3318656 | 0.2987149 | 0.2841496 | 0.2744707 | 0.2637657 | 0.2320823 | 0.1909042 | 0.1314818 | 0.09446972 | 0.06905184 | 0.0484034 | 0.02135315 | 0.01012138 | 0.005987145 | 0 | 0 | 0.02942034
924 | 1138.279 | 0.004865274 | 20 | 482 | -442 | 0 | 0.002997243 | 0.01372329 | 0.03426809 | 0.05191284 | 0.05765591 | 0.09003833 | 0.1303089 | 0.1862998 | 0.2259794 | 0.2684152 | 0.291641 | 0.291641 | 0.291641 | 0.3162323 | 0.3434308 | 0.3781836 | 0.3862 | 0.3862 | 0.3862 | 0.3862 | 0.3862 | 0.3862 | 0.3862 | 0.3862 | 0.3862 | 0.3862 | 0.3862 | 0.3862 | 0.3862 | 0.3862 | 0.3862 | 0.3862 | 0.3862 | 0.3862 | 0.3862 | 0.3862 | 0.3862 | 0.3862 | 0.3862 | 0.3862 | 0.3862 | 0.3862 | 0.3862 | 0.3862 | 0.3862 | 0.3862 | 0.3862 | 0.3819764 | 0.3544741 | 0.3367308 | 0.2987149 | 0.2841496 | 0.2744707 | 0.2637657 | 0.2320823 | 0.1909042 | 0.1314818 | 0.09446972 | 0.06905184 | 0.0484034 | 0.02135315 | 0.01012138 | 0.005987145 | 0 | 0.0003600166 | 0.01912756

## F6bottom_comulative_column
[6 empty] | 0 | 1 | 2 | 3 | 4 | 5 | 6 | 7 | 8 | 9 | 10 | 11 | 12 | 13 | 14 | 15 | 16 | 17 | 18 | 19 | 20 | 21 | 22 | 23 | 24 | 25 | 26 | 27 | 28 | 29 | 30 | 31 | 32 | 33 | 34 | 35 | 36 | 37 | 38 | 39 | 40 | 41 | 42 | 43 | 44 | 45 | 46 | 47 | 48 | 49 | 50 | 51 | 52 | 53 | 54 | 55 | 56 | 57 | 58 | 59 | 60 | 61 | 62 | 63 | 64
ord_wdt | alpha | alpha/k | WROLL_SHIFT_POS_6 | Width1 | Width2 | -855.04 | -828.32 | -801.6 | -774.88 | -748.16 | -721.44 | -694.72 | -668 | -641.28 | -614.56 | -587.84 | -561.12 | -534.4 | -507.68 | -480.96 | -454.24 | -427.52 | -400.8 | -374.08 | -347.36 | -320.64 | -293.92 | -267.2 | -240.48 | -213.76 | -187.04 | -160.32 | -133.6 | -106.88 | -80.16 | -53.44 | -26.72 | 0 | 26.72 | 53.44 | 80.16 | 106.88 | 133.6 | 160.32 | 187.04 | 213.76 | 240.48 | 267.2 | 293.92 | 320.64 | 347.36 | 374.08 | 400.8 | 427.52 | 454.24 | 480.96 | 507.68 | 534.4 | 561.12 | 587.84 | 614.56 | 641.28 | 668 | 694.72 | 721.44 | 748.16 | 774.88 | 801.6 | 828.32 | 855.04 | C40-left | C40-right
1196 | 568.1761 | 0.002741673 | 0 | 598 | -598 | 0 | 0 | 0 | 0 | 0 | 0 | 0 | 0 | 0 | 0 | 0.002741673 | 0.002741673 | 0.002741673 | 0.002741673 | 0.002741673 | 0.002741673 | 0.002741673 | 0.002741673 | 0.002741673 | 0.002741673 | 0.002741673 | 0.002741673 | 0.002741673 | 0.002741673 | 0.002741673 | 0.002741673 | 0.002741673 | 0.002741673 | 0.002741673 | 0.002741673 | 0.002741673 | 0.002741673 | 0.002741673 | 0.002741673 | 0.002741673 | 0.002741673 | 0.002741673 | 0.002741673 | 0.002741673 | 0.002741673 | 0.002741673 | 0.002741673 | 0.002741673 | 0.002741673 | 0.002741673 | 0.002741673 | 0.002741673 | 0.002741673 | 0.002741673 | 0.002741673 | 0.002741673 | 0.002741673 | 0.002741673 | 0.002741673 | 0.002741673 | 0 | 0 | 0 | 0 | 0 | 0 | 0 | 0 | 0 | 0 | 0 | 0
1248 | 574.0804 | 0.002770163 | 0 | 624 | -624 | 0 | 0 | 0 | 0 | 0 | 0 | 0 | 0 | 0 | 0.002770163 | 0.005511836 | 0.005511836 | 0.005511836 | 0.005511836 | 0.005511836 | 0.005511836 | 0.005511836 | 0.005511836 | 0.005511836 | 0.005511836 | 0.005511836 | 0.005511836 | 0.005511836 | 0.005511836 | 0.005511836 | 0.005511836 | 0.005511836 | 0.005511836 | 0.005511836 | 0.005511836 | 0.005511836 | 0.005511836 | 0.005511836 | 0.005511836 | 0.005511836 | 0.005511836 | 0.005511836 | 0.005511836 | 0.005511836 | 0.005511836 | 0.005511836 | 0.005511836 | 0.005511836 | 0.005511836 | 0.005511836 | 0.005511836 | 0.005511836 | 0.005511836 | 0.005511836 | 0.005511836 | 0.005511836 | 0.005511836 | 0.005511836 | 0.005511836 | 0.005511836 | 0.002770163 | 0 | 0 | 0 | 0 | 0 | 0 | 0 | 0 | 0 | 0 | 0
1248 | 580.8548 | 0.002802852 | 0 | 624 | -624 | 0 | 0 | 0 | 0 | 0 | 0 | 0 | 0 | 0 | 0.005573016 | 0.008314688 | 0.008314688 | 0.008314688 | 0.008314688 | 0.008314688 | 0.008314688 | 0.008314688 | 0.008314688 | 0.008314688 | 0.008314688 | 0.008314688 | 0.008314688 | 0.008314688 | 0.008314688 | 0.008314688 | 0.008314688 | 0.008314688 | 0.008314688 | 0.008314688 | 0.008314688 | 0.008314688 | 0.008314688 | 0.008314688 | 0.008314688 | 0.008314688 | 0.008314688 | 0.008314688 | 0.008314688 | 0.008314688 | 0.008314688 | 0.008314688 | 0.008314688 | 0.008314688 | 0.008314688 | 0.008314688 | 0.008314688 | 0.008314688 | 0.008314688 | 0.008314688 | 0.008314688 | 0.008314688 | 0.008314688 | 0.008314688 | 0.008314688 | 0.008314688 | 0.005573016 | 0 | 0 | 0 | 0 | 0 | 0 | 0 | 0 | 0 | 0 | 0
1251 | 500.0138 | 0.002412763 | 0 | 625.5 | -625.5 | 0 | 0 | 0 | 0 | 0 | 0 | 0 | 0 | 0 | 0.007985778 | 0.01072745 | 0.01072745 | 0.01072745 | 0.01072745 | 0.01072745 | 0.01072745 | 0.01072745 | 0.01072745 | 0.01072745 | 0.01072745 | 0.01072745 | 0.01072745 | 0.01072745 | 0.01072745 | 0.01072745 | 0.01072745 | 0.01072745 | 0.01072745 | 0.01072745 | 0.01072745 | 0.01072745 | 0.01072745 | 0.01072745 | 0.01072745 | 0.01072745 | 0.01072745 | 0.01072745 | 0.01072745 | 0.01072745 | 0.01072745 | 0.01072745 | 0.01072745 | 0.01072745 | 0.01072745 | 0.01072745 | 0.01072745 | 0.01072745 | 0.01072745 | 0.01072745 | 0.01072745 | 0.01072745 | 0.01072745 | 0.01072745 | 0.01072745 | 0.01072745 | 0.007985778 | 0 | 0 | 0 | 0 | 0 | 0 | 0 | 0 | 0 | 0 | 0
1251 | 476.0719 | 0.002297234 | 0 | 625.5 | -625.5 | 0 | 0 | 0 | 0 | 0 | 0 | 0 | 0 | 0 | 0.01028301 | 0.01302468 | 0.01302468 | 0.01302468 | 0.01302468 | 0.01302468 | 0.01302468 | 0.01302468 | 0.01302468 | 0.01302468 | 0.01302468 | 0.01302468 | 0.01302468 | 0.01302468 | 0.01302468 | 0.01302468 | 0.01302468 | 0.01302468 | 0.01302468 | 0.01302468 | 0.01302468 | 0.01302468 | 0.01302468 | 0.01302468 | 0.01302468 | 0.01302468 | 0.01302468 | 0.01302468 | 0.01302468 | 0.01302468 | 0.01302468 | 0.01302468 | 0.01302468 | 0.01302468 | 0.01302468 | 0.01302468 | 0.01302468 | 0.01302468 | 0.01302468 | 0.01302468 | 0.01302468 | 0.01302468 | 0.01302468 | 0.01302468 | 0.01302468 | 0.01302468 | 0.01028301 | 0 | 0 | 0 | 0 | 0 | 0 | 0 | 0 | 0 | 0 | 0
1251 | 471.8811 | 0.002277012 | -10 | 635.5 | -615.5 | 0 | 0 | 0 | 0 | 0 | 0 | 0 | 0 | 0 | 0.01256002 | 0.0153017 | 0.0153017 | 0.0153017 | 0.0153017 | 0.0153017 | 0.0153017 | 0.0153017 | 0.0153017 | 0.0153017 | 0.0153017 | 0.0153017 | 0.0153017 | 0.0153017 | 0.0153017 | 0.0153017 | 0.0153017 | 0.0153017 | 0.0153017 | 0.0153017 | 0.0153017 | 0.0153017 | 0.0153017 | 0.0153017 | 0.0153017 | 0.0153017 | 0.0153017 | 0.0153017 | 0.0153017 | 0.0153017 | 0.0153017 | 0.0153017 | 0.0153017 | 0.0153017 | 0.0153017 | 0.0153017 | 0.0153017 | 0.0153017 | 0.0153017 | 0.0153017 | 0.0153017 | 0.0153017 | 0.0153017 | 0.0153017 | 0.0153017 | 0.0153017 | 0.01256002 | 0 | 0 | 0 | 0 | 0 | 0 | 0 | 0 | 0 | 0 | 0.0007859735
1251 | 358.9754 | 0.001732197 | -20 | 645.5 | -605.5 | 0 | 0 | 0 | 0 | 0 | 0 | 0 | 0 | 0 | 0.01256002 | 0.01703389 | 0.01703389 | 0.01703389 | 0.01703389 | 0.01703389 | 0.01703389 | 0.01703389 | 0.01703389 | 0.01703389 | 0.01703389 | 0.01703389 | 0.01703389 | 0.01703389 | 0.01703389 | 0.01703389 | 0.01703389 | 0.01703389 | 0.01703389 | 0.01703389 | 0.01703389 | 0.01703389 | 0.01703389 | 0.01703389 | 0.01703389 | 0.01703389 | 0.01703389 | 0.01703389 | 0.01703389 | 0.01703389 | 0.01703389 | 0.01703389 | 0.01703389 | 0.01703389 | 0.01703389 | 0.01703389 | 0.01703389 | 0.01703389 | 0.01703389 | 0.01703389 | 0.01703389 | 0.01703389 | 0.01703389 | 0.01703389 | 0.01703389 | 0.01703389 | 0.01429222 | 0.001732197 | 0 | 0 | 0 | 0 | 0 | 0 | 0 | 0 | 0 | 0.001812049
1251 | 336.0559 | 0.001621602 | -30 | 655.5 | -595.5 | 0 | 0 | 0 | 0 | 0 | 0 | 0 | 0 | 0 | 0.01256002 | 0.0186555 | 0.0186555 | 0.0186555 | 0.0186555 | 0.0186555 | 0.0186555 | 0.0186555 | 0.0186555 | 0.0186555 | 0.0186555 | 0.0186555 | 0.0186555 | 0.0186555 | 0.0186555 | 0.0186555 | 0.0186555 | 0.0186555 | 0.0186555 | 0.0186555 | 0.0186555 | 0.0186555 | 0.0186555 | 0.0186555 | 0.0186555 | 0.0186555 | 0.0186555 | 0.0186555 | 0.0186555 | 0.0186555 | 0.0186555 | 0.0186555 | 0.0186555 | 0.0186555 | 0.0186555 | 0.0186555 | 0.0186555 | 0.0186555 | 0.0186555 | 0.0186555 | 0.0186555 | 0.0186555 | 0.0186555 | 0.0186555 | 0.0186555 | 0.0186555 | 0.01591382 | 0.003353799 | 0 | 0 | 0 | 0 | 0 | 0 | 0 | 0 | 0 | 0.00318353
1251 | 416.7383 | 0.002010926 | -40 | 665.5 | -585.5 | 0 | 0 | 0 | 0 | 0 | 0 | 0 | 0 | 0 | 0.01256002 | 0.0186555 | 0.02066642 | 0.02066642 | 0.02066642 | 0.02066642 | 0.02066642 | 0.02066642 | 0.02066642 | 0.02066642 | 0.02066642 | 0.02066642 | 0.02066642 | 0.02066642 | 0.02066642 | 0.02066642 | 0.02066642 | 0.02066642 | 0.02066642 | 0.02066642 | 0.02066642 | 0.02066642 | 0.02066642 | 0.02066642 | 0.02066642 | 0.02066642 | 0.02066642 | 0.02066642 | 0.02066642 | 0.02066642 | 0.02066642 | 0.02066642 | 0.02066642 | 0.02066642 | 0.02066642 | 0.02066642 | 0.02066642 | 0.02066642 | 0.02066642 | 0.02066642 | 0.02066642 | 0.02066642 | 0.02066642 | 0.02066642 | 0.02066642 | 0.02066642 | 0.01792475 | 0.005364725 | 0 | 0 | 0 | 0 | 0 | 0 | 0 | 0 | 0 | 0.007884138
1359 | 388.226 | 0.001873343 | -30 | 709.5 | -649.5 | 0 | 0 | 0 | 0 | 0 | 0 | 0 | 0 | 0.001873343 | 0.01443337 | 0.02052884 | 0.02253976 | 0.02253976 | 0.02253976 | 0.02253976 | 0.02253976 | 0.02253976 | 0.02253976 | 0.02253976 | 0.02253976 | 0.02253976 | 0.02253976 | 0.02253976 | 0.02253976 | 0.02253976 | 0.02253976 | 0.02253976 | 0.02253976 | 0.02253976 | 0.02253976 | 0.02253976 | 0.02253976 | 0.02253976 | 0.02253976 | 0.02253976 | 0.02253976 | 0.02253976 | 0.02253976 | 0.02253976 | 0.02253976 | 0.02253976 | 0.02253976 | 0.02253976 | 0.02253976 | 0.02253976 | 0.02253976 | 0.02253976 | 0.02253976 | 0.02253976 | 0.02253976 | 0.02253976 | 0.02253976 | 0.02253976 | 0.02253976 | 0.02253976 | 0.01979809 | 0.007238068 | 0.001873343 | 0.001873343 | 0 | 0 | 0 | 0 | 0 | 0 | 0.00695209 | 0.02066642
1359 | 377.0301 | 0.001819318 | -20 | 699.5 | -659.5 | 0 | 0 | 0 | 0 | 0 | 0 | 0 | 0 | 0.003692661 | 0.01625268 | 0.02234816 | 0.02435908 | 0.02435908 | 0.02435908 | 0.02435908 | 0.02435908 | 0.02435908 | 0.02435908 | 0.02435908 | 0.02435908 | 0.02435908 | 0.02435908 | 0.02435908 | 0.02435908 | 0.02435908 | 0.02435908 | 0.02435908 | 0.02435908 | 0.02435908 | 0.02435908 | 0.02435908 | 0.02435908 | 0.02435908 | 0.02435908 | 0.02435908 | 0.02435908 | 0.02435908 | 0.02435908 | 0.02435908 | 0.02435908 | 0.02435908 | 0.02435908 | 0.02435908 | 0.02435908 | 0.02435908 | 0.02435908 | 0.02435908 | 0.02435908 | 0.02435908 | 0.02435908 | 0.02435908 | 0.02435908 | 0.02435908 | 0.02435908 | 0.02435908 | 0.02161741 | 0.009057386 | 0.003692661 | 0.003692661 | 0 | 0 | 0 | 0 | 0 | 0 | 0.0104285 | 0.01895983
1359 | 386.311 | 0.001864102 | -10 | 689.5 | -669.5 | 0 | 0 | 0 | 0 | 0 | 0 | 0 | 0.001864102 | 0.005556763 | 0.01811679 | 0.02421226 | 0.02622318 | 0.02622318 | 0.02622318 | 0.02622318 | 0.02622318 | 0.02622318 | 0.02622318 | 0.02622318 | 0.02622318 | 0.02622318 | 0.02622318 | 0.02622318 | 0.02622318 | 0.02622318 | 0.02622318 | 0.02622318 | 0.02622318 | 0.02622318 | 0.02622318 | 0.02622318 | 0.02622318 | 0.02622318 | 0.02622318 | 0.02622318 | 0.02622318 | 0.02622318 | 0.02622318 | 0.02622318 | 0.02622318 | 0.02622318 | 0.02622318 | 0.02622318 | 0.02622318 | 0.02622318 | 0.02622318 | 0.02622318 | 0.02622318 | 0.02622318 | 0.02622318 | 0.02622318 | 0.02622318 | 0.02622318 | 0.02622318 | 0.02622318 | 0.02348151 | 0.01092149 | 0.005556763 | 0.003692661 | 0 | 0 | 0 | 0 | 0 | 0 | 0.01512911 | 0.01695207
1359 | 374.0297 | 0.00180484 | 0 | 679.5 | -679.5 | 0 | 0 | 0 | 0 | 0 | 0 | 0 | 0.003668942 | 0.007361603 | 0.01992163 | 0.0260171 | 0.02802802 | 0.02802802 | 0.02802802 | 0.02802802 | 0.02802802 | 0.02802802 | 0.02802802 | 0.02802802 | 0.02802802 | 0.02802802 | 0.02802802 | 0.02802802 | 0.02802802 | 0.02802802 | 0.02802802 | 0.02802802 | 0.02802802 | 0.02802802 | 0.02802802 | 0.02802802 | 0.02802802 | 0.02802802 | 0.02802802 | 0.02802802 | 0.02802802 | 0.02802802 | 0.02802802 | 0.02802802 | 0.02802802 | 0.02802802 | 0.02802802 | 0.02802802 | 0.02802802 | 0.02802802 | 0.02802802 | 0.02802802 | 0.02802802 | 0.02802802 | 0.02802802 | 0.02802802 | 0.02802802 | 0.02802802 | 0.02802802 | 0.02802802 | 0.02528635 | 0.01272633 | 0.007361603 | 0.003692661 | 0 | 0 | 0 | 0 | 0 | 0 | 0.01982971 | 0.01446499
1359 | 380.262 | 0.001834913 | 10 | 669.5 | -689.5 | 0 | 0 | 0 | 0 | 0 | 0 | 0 | 0.005503855 | 0.009196516 | 0.02175654 | 0.02785201 | 0.02986294 | 0.02986294 | 0.02986294 | 0.02986294 | 0.02986294 | 0.02986294 | 0.02986294 | 0.02986294 | 0.02986294 | 0.02986294 | 0.02986294 | 0.02986294 | 0.02986294 | 0.02986294 | 0.02986294 | 0.02986294 | 0.02986294 | 0.02986294 | 0.02986294 | 0.02986294 | 0.02986294 | 0.02986294 | 0.02986294 | 0.02986294 | 0.02986294 | 0.02986294 | 0.02986294 | 0.02986294 | 0.02986294 | 0.02986294 | 0.02986294 | 0.02986294 | 0.02986294 | 0.02986294 | 0.02986294 | 0.02986294 | 0.02986294 | 0.02986294 | 0.02986294 | 0.02986294 | 0.02986294 | 0.02986294 | 0.02986294 | 0.02986294 | 0.02712127 | 0.01456124 | 0.009196516 | 0.003692661 | 0 | 0 | 0 | 0 | 0 | 0 | 0.02180241 | 0.009764381
1359 | 384.4165 | 0.001854961 | 20 | 659.5 | -699.5 | 0 | 0 | 0 | 0 | 0 | 0 | 0.001854961 | 0.007358816 | 0.01105148 | 0.0236115 | 0.02970697 | 0.0317179 | 0.0317179 | 0.0317179 | 0.0317179 | 0.0317179 | 0.0317179 | 0.0317179 | 0.0317179 | 0.0317179 | 0.0317179 | 0.0317179 | 0.0317179 | 0.0317179 | 0.0317179 | 0.0317179 | 0.0317179 | 0.0317179 | 0.0317179 | 0.0317179 | 0.0317179 | 0.0317179 | 0.0317179 | 0.0317179 | 0.0317179 | 0.0317179 | 0.0317179 | 0.0317179 | 0.0317179 | 0.0317179 | 0.0317179 | 0.0317179 | 0.0317179 | 0.0317179 | 0.0317179 | 0.0317179 | 0.0317179 | 0.0317179 | 0.0317179 | 0.0317179 | 0.0317179 | 0.0317179 | 0.0317179 | 0.0317179 | 0.0317179 | 0.02897623 | 0.0164162 | 0.009196516 | 0.003692661 | 0 | 0 | 0 | 0 | 0 | 0 | 0.0231844 | 0.005063773
1359 | 390.7622 | 0.001885581 | 30 | 649.5 | -709.5 | 0 | 0 | 0 | 0 | 0 | 0 | 0.003740542 | 0.009244397 | 0.01293706 | 0.02549708 | 0.03159255 | 0.03360348 | 0.03360348 | 0.03360348 | 0.03360348 | 0.03360348 | 0.03360348 | 0.03360348 | 0.03360348 | 0.03360348 | 0.03360348 | 0.03360348 | 0.03360348 | 0.03360348 | 0.03360348 | 0.03360348 | 0.03360348 | 0.03360348 | 0.03360348 | 0.03360348 | 0.03360348 | 0.03360348 | 0.03360348 | 0.03360348 | 0.03360348 | 0.03360348 | 0.03360348 | 0.03360348 | 0.03360348 | 0.03360348 | 0.03360348 | 0.03360348 | 0.03360348 | 0.03360348 | 0.03360348 | 0.03360348 | 0.03360348 | 0.03360348 | 0.03360348 | 0.03360348 | 0.03360348 | 0.03360348 | 0.03360348 | 0.03360348 | 0.03360348 | 0.03086181 | 0.01830178 | 0.009196516 | 0.003692661 | 0 | 0 | 0 | 0 | 0 | 0 | 0.02466806 | 0.002222479
1359 | 386.3866 | 0.001864467 | 40 | 639.5 | -719.5 | 0 | 0 | 0 | 0 | 0 | 0 | 0.005605009 | 0.01110886 | 0.01480153 | 0.02736155 | 0.03345702 | 0.03546795 | 0.03546795 | 0.03546795 | 0.03546795 | 0.03546795 | 0.03546795 | 0.03546795 | 0.03546795 | 0.03546795 | 0.03546795 | 0.03546795 | 0.03546795 | 0.03546795 | 0.03546795 | 0.03546795 | 0.03546795 | 0.03546795 | 0.03546795 | 0.03546795 | 0.03546795 | 0.03546795 | 0.03546795 | 0.03546795 | 0.03546795 | 0.03546795 | 0.03546795 | 0.03546795 | 0.03546795 | 0.03546795 | 0.03546795 | 0.03546795 | 0.03546795 | 0.03546795 | 0.03546795 | 0.03546795 | 0.03546795 | 0.03546795 | 0.03546795 | 0.03546795 | 0.03546795 | 0.03546795 | 0.03546795 | 0.03546795 | 0.03546795 | 0.03272627 | 0.01830178 | 0.009196516 | 0.003692661 | 0 | 0 | 0 | 0 | 0 | 0 | 0.02672788 | 0.001196404
1395 | 605.8552 | 0.002923489 | 30 | 667.5 | -727.5 | 0 | 0 | 0 | 0 | 0 | 0.002923489 | 0.008528498 | 0.01403235 | 0.01772501 | 0.03028504 | 0.03638051 | 0.03839144 | 0.03839144 | 0.03839144 | 0.03839144 | 0.03839144 | 0.03839144 | 0.03839144 | 0.03839144 | 0.03839144 | 0.03839144 | 0.03839144 | 0.03839144 | 0.03839144 | 0.03839144 | 0.03839144 | 0.03839144 | 0.03839144 | 0.03839144 | 0.03839144 | 0.03839144 | 0.03839144 | 0.03839144 | 0.03839144 | 0.03839144 | 0.03839144 | 0.03839144 | 0.03839144 | 0.03839144 | 0.03839144 | 0.03839144 | 0.03839144 | 0.03839144 | 0.03839144 | 0.03839144 | 0.03839144 | 0.03839144 | 0.03839144 | 0.03839144 | 0.03839144 | 0.03839144 | 0.03839144 | 0.03839144 | 0.03839144 | 0.03839144 | 0.03564976 | 0.02122527 | 0.009196516 | 0.003692661 | 0 | 0 | 0 | 0 | 0 | 0 | 0.02837574 | 0.009727186
1395 | 535.3376 | 0.002583214 | 20 | 677.5 | -717.5 | 0 | 0 | 0 | 0 | 0 | 0.002923489 | 0.01111171 | 0.01661557 | 0.02030823 | 0.03286825 | 0.03896372 | 0.04097465 | 0.04097465 | 0.04097465 | 0.04097465 | 0.04097465 | 0.04097465 | 0.04097465 | 0.04097465 | 0.04097465 | 0.04097465 | 0.04097465 | 0.04097465 | 0.04097465 | 0.04097465 | 0.04097465 | 0.04097465 | 0.04097465 | 0.04097465 | 0.04097465 | 0.04097465 | 0.04097465 | 0.04097465 | 0.04097465 | 0.04097465 | 0.04097465 | 0.04097465 | 0.04097465 | 0.04097465 | 0.04097465 | 0.04097465 | 0.04097465 | 0.04097465 | 0.04097465 | 0.04097465 | 0.04097465 | 0.04097465 | 0.04097465 | 0.04097465 | 0.04097465 | 0.04097465 | 0.04097465 | 0.04097465 | 0.04097465 | 0.04097465 | 0.03823298 | 0.02380849 | 0.01177973 | 0.003692661 | 0 | 0 | 0 | 0 | 0 | 0 | 0.02631592 | 0.01512557
1524 | 423.017 | 0.002041223 | 10 | 752 | -772 | 0 | 0 | 0 | 0 | 0.002041223 | 0.004964712 | 0.01315294 | 0.01865679 | 0.02234945 | 0.03490948 | 0.04100495 | 0.04301587 | 0.04301587 | 0.04301587 | 0.04301587 | 0.04301587 | 0.04301587 | 0.04301587 | 0.04301587 | 0.04301587 | 0.04301587 | 0.04301587 | 0.04301587 | 0.04301587 | 0.04301587 | 0.04301587 | 0.04301587 | 0.04301587 | 0.04301587 | 0.04301587 | 0.04301587 | 0.04301587 | 0.04301587 | 0.04301587 | 0.04301587 | 0.04301587 | 0.04301587 | 0.04301587 | 0.04301587 | 0.04301587 | 0.04301587 | 0.04301587 | 0.04301587 | 0.04301587 | 0.04301587 | 0.04301587 | 0.04301587 | 0.04301587 | 0.04301587 | 0.04301587 | 0.04301587 | 0.04301587 | 0.04301587 | 0.04301587 | 0.04301587 | 0.0402742 | 0.02584971 | 0.01382095 | 0.005733884 | 0.002041223 | 0.002041223 | 0 | 0 | 0 | 0 | 0.03920655 | 0.03967006
1524 | 504.1466 | 0.002432705 | 0 | 762 | -762 | 0 | 0 | 0 | 0 | 0.004473928 | 0.007397417 | 0.01558564 | 0.0210895 | 0.02478216 | 0.03734218 | 0.04343765 | 0.04544858 | 0.04544858 | 0.04544858 | 0.04544858 | 0.04544858 | 0.04544858 | 0.04544858 | 0.04544858 | 0.04544858 | 0.04544858 | 0.04544858 | 0.04544858 | 0.04544858 | 0.04544858 | 0.04544858 | 0.04544858 | 0.04544858 | 0.04544858 | 0.04544858 | 0.04544858 | 0.04544858 | 0.04544858 | 0.04544858 | 0.04544858 | 0.04544858 | 0.04544858 | 0.04544858 | 0.04544858 | 0.04544858 | 0.04544858 | 0.04544858 | 0.04544858 | 0.04544858 | 0.04544858 | 0.04544858 | 0.04544858 | 0.04544858 | 0.04544858 | 0.04544858 | 0.04544858 | 0.04544858 | 0.04544858 | 0.04544858 | 0.04544858 | 0.04270691 | 0.02828241 | 0.01625366 | 0.008166589 | 0.004473928 | 0.004473928 | 0 | 0 | 0 | 0 | 0.03811243 | 0.04097465
1524 | 461.9722 | 0.002229197 | -10 | 772 | -752 | 0 | 0 | 0 | 0 | 0.006703125 | 0.009626614 | 0.01781484 | 0.02331869 | 0.02701135 | 0.03957138 | 0.04566685 | 0.04767777 | 0.04767777 | 0.04767777 | 0.04767777 | 0.04767777 | 0.04767777 | 0.04767777 | 0.04767777 | 0.04767777 | 0.04767777 | 0.04767777 | 0.04767777 | 0.04767777 | 0.04767777 | 0.04767777 | 0.04767777 | 0.04767777 | 0.04767777 | 0.04767777 | 0.04767777 | 0.04767777 | 0.04767777 | 0.04767777 | 0.04767777 | 0.04767777 | 0.04767777 | 0.04767777 | 0.04767777 | 0.04767777 | 0.04767777 | 0.04767777 | 0.04767777 | 0.04767777 | 0.04767777 | 0.04767777 | 0.04767777 | 0.04767777 | 0.04767777 | 0.04767777 | 0.04767777 | 0.04767777 | 0.04767777 | 0.04767777 | 0.04767777 | 0.0449361 | 0.03051161 | 0.01848286 | 0.01039579 | 0.006703125 | 0.006703125 | 0 | 0 | 0 | 0 | 0.03515832 | 0.04097465
1524 | 467.9792 | 0.002258184 | -20 | 782 | -742 | 0 | 0 | 0 | 0 | 0.006703125 | 0.0118848 | 0.02007302 | 0.02557688 | 0.02926954 | 0.04182956 | 0.04792503 | 0.04993596 | 0.04993596 | 0.04993596 | 0.04993596 | 0.04993596 | 0.04993596 | 0.04993596 | 0.04993596 | 0.04993596 | 0.04993596 | 0.04993596 | 0.04993596 | 0.04993596 | 0.04993596 | 0.04993596 | 0.04993596 | 0.04993596 | 0.04993596 | 0.04993596 | 0.04993596 | 0.04993596 | 0.04993596 | 0.04993596 | 0.04993596 | 0.04993596 | 0.04993596 | 0.04993596 | 0.04993596 | 0.04993596 | 0.04993596 | 0.04993596 | 0.04993596 | 0.04993596 | 0.04993596 | 0.04993596 | 0.04993596 | 0.04993596 | 0.04993596 | 0.04993596 | 0.04993596 | 0.04993596 | 0.04993596 | 0.04993596 | 0.04993596 | 0.04719429 | 0.03276979 | 0.02074104 | 0.01265397 | 0.008961308 | 0.008961308 | 0.002258184 | 0 | 0 | 0 | 0.03209386 | 0.04097465
1524 | 500.7187 | 0.002416164 | -30 | 792 | -732 | 0 | 0 | 0 | 0 | 0.006703125 | 0.01430096 | 0.02248918 | 0.02799304 | 0.0316857 | 0.04424573 | 0.0503412 | 0.05235212 | 0.05235212 | 0.05235212 | 0.05235212 | 0.05235212 | 0.05235212 | 0.05235212 | 0.05235212 | 0.05235212 | 0.05235212 | 0.05235212 | 0.05235212 | 0.05235212 | 0.05235212 | 0.05235212 | 0.05235212 | 0.05235212 | 0.05235212 | 0.05235212 | 0.05235212 | 0.05235212 | 0.05235212 | 0.05235212 | 0.05235212 | 0.05235212 | 0.05235212 | 0.05235212 | 0.05235212 | 0.05235212 | 0.05235212 | 0.05235212 | 0.05235212 | 0.05235212 | 0.05235212 | 0.05235212 | 0.05235212 | 0.05235212 | 0.05235212 | 0.05235212 | 0.05235212 | 0.05235212 | 0.05235212 | 0.05235212 | 0.05235212 | 0.04961045 | 0.03518596 | 0.0231572 | 0.01507013 | 0.01137747 | 0.01137747 | 0.004674348 | 0 | 0 | 0 | 0.02930267 | 0.04193797
1524 | 454.6887 | 0.002194051 | -40 | 802 | -722 | 0 | 0 | 0 | 0 | 0.006703125 | 0.01649501 | 0.02468324 | 0.03018709 | 0.03387975 | 0.04643978 | 0.05253525 | 0.05454617 | 0.05454617 | 0.05454617 | 0.05454617 | 0.05454617 | 0.05454617 | 0.05454617 | 0.05454617 | 0.05454617 | 0.05454617 | 0.05454617 | 0.05454617 | 0.05454617 | 0.05454617 | 0.05454617 | 0.05454617 | 0.05454617 | 0.05454617 | 0.05454617 | 0.05454617 | 0.05454617 | 0.05454617 | 0.05454617 | 0.05454617 | 0.05454617 | 0.05454617 | 0.05454617 | 0.05454617 | 0.05454617 | 0.05454617 | 0.05454617 | 0.05454617 | 0.05454617 | 0.05454617 | 0.05454617 | 0.05454617 | 0.05454617 | 0.05454617 | 0.05454617 | 0.05454617 | 0.05454617 | 0.05454617 | 0.05454617 | 0.05454617 | 0.0518045 | 0.03738001 | 0.02535125 | 0.01726419 | 0.01357152 | 0.01357152 | 0.006868399 | 0.002194051 | 0 | 0 | 0.02724284 | 0.04444663
1548 | 309.6729 | 0.001494293 | -30 | 804 | -744 | 0 | 0 | 0 | 0 | 0.006703125 | 0.01798931 | 0.02617753 | 0.03168138 | 0.03537405 | 0.04793407 | 0.05402954 | 0.05604047 | 0.05604047 | 0.05604047 | 0.05604047 | 0.05604047 | 0.05604047 | 0.05604047 | 0.05604047 | 0.05604047 | 0.05604047 | 0.05604047 | 0.05604047 | 0.05604047 | 0.05604047 | 0.05604047 | 0.05604047 | 0.05604047 | 0.05604047 | 0.05604047 | 0.05604047 | 0.05604047 | 0.05604047 | 0.05604047 | 0.05604047 | 0.05604047 | 0.05604047 | 0.05604047 | 0.05604047 | 0.05604047 | 0.05604047 | 0.05604047 | 0.05604047 | 0.05604047 | 0.05604047 | 0.05604047 | 0.05604047 | 0.05604047 | 0.05604047 | 0.05604047 | 0.05604047 | 0.05604047 | 0.05604047 | 0.05604047 | 0.05604047 | 0.05329879 | 0.0388743 | 0.02684555 | 0.01875848 | 0.01506582 | 0.01506582 | 0.008362692 | 0.003688345 | 0 | 0 | 0.03270675 | 0.04494836
1549 | 401.0319 | 0.001935136 | -20 | 794.5 | -754.5 | 0 | 0 | 0 | 0 | 0.008638261 | 0.01992444 | 0.02811267 | 0.03361652 | 0.03730918 | 0.04986921 | 0.05596468 | 0.0579756 | 0.0579756 | 0.0579756 | 0.0579756 | 0.0579756 | 0.0579756 | 0.0579756 | 0.0579756 | 0.0579756 | 0.0579756 | 0.0579756 | 0.0579756 | 0.0579756 | 0.0579756 | 0.0579756 | 0.0579756 | 0.0579756 | 0.0579756 | 0.0579756 | 0.0579756 | 0.0579756 | 0.0579756 | 0.0579756 | 0.0579756 | 0.0579756 | 0.0579756 | 0.0579756 | 0.0579756 | 0.0579756 | 0.0579756 | 0.0579756 | 0.0579756 | 0.0579756 | 0.0579756 | 0.0579756 | 0.0579756 | 0.0579756 | 0.0579756 | 0.0579756 | 0.0579756 | 0.0579756 | 0.0579756 | 0.0579756 | 0.0579756 | 0.05523393 | 0.04080944 | 0.02878068 | 0.02069361 | 0.01700095 | 0.01700095 | 0.01029783 | 0.003688345 | 0 | 0 | 0.03592443 | 0.04256514
1555 | 444.379 | 0.002144303 | -10 | 787.5 | -767.5 | 0 | 0 | 0 | 0 | 0.01078256 | 0.02206875 | 0.03025697 | 0.03576082 | 0.03945349 | 0.05201351 | 0.05810898 | 0.06011991 | 0.06011991 | 0.06011991 | 0.06011991 | 0.06011991 | 0.06011991 | 0.06011991 | 0.06011991 | 0.06011991 | 0.06011991 | 0.06011991 | 0.06011991 | 0.06011991 | 0.06011991 | 0.06011991 | 0.06011991 | 0.06011991 | 0.06011991 | 0.06011991 | 0.06011991 | 0.06011991 | 0.06011991 | 0.06011991 | 0.06011991 | 0.06011991 | 0.06011991 | 0.06011991 | 0.06011991 | 0.06011991 | 0.06011991 | 0.06011991 | 0.06011991 | 0.06011991 | 0.06011991 | 0.06011991 | 0.06011991 | 0.06011991 | 0.06011991 | 0.06011991 | 0.06011991 | 0.06011991 | 0.06011991 | 0.06011991 | 0.06011991 | 0.05737823 | 0.04295374 | 0.03092499 | 0.02283792 | 0.01914526 | 0.01914526 | 0.01244213 | 0.003688345 | 0 | 0 | 0.04061083 | 0.04097465
1555 | 329.7453 | 0.001591151 | 0 | 777.5 | -777.5 | 0 | 0 | 0 | 0.001591151 | 0.01237371 | 0.0236599 | 0.03184812 | 0.03735197 | 0.04104464 | 0.05360466 | 0.05970013 | 0.06171106 | 0.06171106 | 0.06171106 | 0.06171106 | 0.06171106 | 0.06171106 | 0.06171106 | 0.06171106 | 0.06171106 | 0.06171106 | 0.06171106 | 0.06171106 | 0.06171106 | 0.06171106 | 0.06171106 | 0.06171106 | 0.06171106 | 0.06171106 | 0.06171106 | 0.06171106 | 0.06171106 | 0.06171106 | 0.06171106 | 0.06171106 | 0.06171106 | 0.06171106 | 0.06171106 | 0.06171106 | 0.06171106 | 0.06171106 | 0.06171106 | 0.06171106 | 0.06171106 | 0.06171106 | 0.06171106 | 0.06171106 | 0.06171106 | 0.06171106 | 0.06171106 | 0.06171106 | 0.06171106 | 0.06171106 | 0.06171106 | 0.06171106 | 0.05896938 | 0.04454489 | 0.03251614 | 0.02442907 | 0.02073641 | 0.02073641 | 0.01403328 | 0.003688345 | 0 | 0 | 0.0448347 | 0.04097465
1555 | 412.7571 | 0.001991715 | 10 | 767.5 | -787.5 | 0 | 0 | 0 | 0.003582866 | 0.01436543 | 0.02565161 | 0.03383983 | 0.03934369 | 0.04303635 | 0.05559637 | 0.06169185 | 0.06370277 | 0.06370277 | 0.06370277 | 0.06370277 | 0.06370277 | 0.06370277 | 0.06370277 | 0.06370277 | 0.06370277 | 0.06370277 | 0.06370277 | 0.06370277 | 0.06370277 | 0.06370277 | 0.06370277 | 0.06370277 | 0.06370277 | 0.06370277 | 0.06370277 | 0.06370277 | 0.06370277 | 0.06370277 | 0.06370277 | 0.06370277 | 0.06370277 | 0.06370277 | 0.06370277 | 0.06370277 | 0.06370277 | 0.06370277 | 0.06370277 | 0.06370277 | 0.06370277 | 0.06370277 | 0.06370277 | 0.06370277 | 0.06370277 | 0.06370277 | 0.06370277 | 0.06370277 | 0.06370277 | 0.06370277 | 0.06370277 | 0.06370277 | 0.0609611 | 0.04653661 | 0.03450785 | 0.02642078 | 0.02272812 | 0.02272812 | 0.01403328 | 0.003688345 | 0 | 0 | 0.04905857 | 0.04097465
1558 | 365.7157 | 0.001764722 | 20 | 759 | -799 | 0 | 0 | 0 | 0.005347587 | 0.01613015 | 0.02741633 | 0.03560456 | 0.04110841 | 0.04480107 | 0.0573611 | 0.06345657 | 0.06546749 | 0.06546749 | 0.06546749 | 0.06546749 | 0.06546749 | 0.06546749 | 0.06546749 | 0.06546749 | 0.06546749 | 0.06546749 | 0.06546749 | 0.06546749 | 0.06546749 | 0.06546749 | 0.06546749 | 0.06546749 | 0.06546749 | 0.06546749 | 0.06546749 | 0.06546749 | 0.06546749 | 0.06546749 | 0.06546749 | 0.06546749 | 0.06546749 | 0.06546749 | 0.06546749 | 0.06546749 | 0.06546749 | 0.06546749 | 0.06546749 | 0.06546749 | 0.06546749 | 0.06546749 | 0.06546749 | 0.06546749 | 0.06546749 | 0.06546749 | 0.06546749 | 0.06546749 | 0.06546749 | 0.06546749 | 0.06546749 | 0.06546749 | 0.06272582 | 0.04830133 | 0.03627257 | 0.02818551 | 0.02449284 | 0.02449284 | 0.01403328 | 0.003688345 | 0 | 0 | 0.05371171 | 0.04063745
1607 | 460.1041 | 0.002220183 | 30 | 773.5 | -833.5 | 0 | 0.002220183 | 0.002220183 | 0.00756777 | 0.01835033 | 0.02963652 | 0.03782474 | 0.04332859 | 0.04702126 | 0.05958128 | 0.06567675 | 0.06768768 | 0.06768768 | 0.06768768 | 0.06768768 | 0.06768768 | 0.06768768 | 0.06768768 | 0.06768768 | 0.06768768 | 0.06768768 | 0.06768768 | 0.06768768 | 0.06768768 | 0.06768768 | 0.06768768 | 0.06768768 | 0.06768768 | 0.06768768 | 0.06768768 | 0.06768768 | 0.06768768 | 0.06768768 | 0.06768768 | 0.06768768 | 0.06768768 | 0.06768768 | 0.06768768 | 0.06768768 | 0.06768768 | 0.06768768 | 0.06768768 | 0.06768768 | 0.06768768 | 0.06768768 | 0.06768768 | 0.06768768 | 0.06768768 | 0.06768768 | 0.06768768 | 0.06768768 | 0.06768768 | 0.06768768 | 0.06768768 | 0.06768768 | 0.064946 | 0.05052151 | 0.03849276 | 0.03040569 | 0.02671303 | 0.02671303 | 0.01403328 | 0.003688345 | 0 | 0 | 0.06384641 | 0.04097465
1607 | 458.3245 | 0.002211595 | 40 | 763.5 | -843.5 | 0 | 0.004431778 | 0.004431778 | 0.009779366 | 0.02056193 | 0.03184811 | 0.04003633 | 0.04554019 | 0.04923285 | 0.06179287 | 0.06788835 | 0.06989927 | 0.06989927 | 0.06989927 | 0.06989927 | 0.06989927 | 0.06989927 | 0.06989927 | 0.06989927 | 0.06989927 | 0.06989927 | 0.06989927 | 0.06989927 | 0.06989927 | 0.06989927 | 0.06989927 | 0.06989927 | 0.06989927 | 0.06989927 | 0.06989927 | 0.06989927 | 0.06989927 | 0.06989927 | 0.06989927 | 0.06989927 | 0.06989927 | 0.06989927 | 0.06989927 | 0.06989927 | 0.06989927 | 0.06989927 | 0.06989927 | 0.06989927 | 0.06989927 | 0.06989927 | 0.06989927 | 0.06989927 | 0.06989927 | 0.06989927 | 0.06989927 | 0.06989927 | 0.06989927 | 0.06989927 | 0.06989927 | 0.06989927 | 0.0671576 | 0.05273311 | 0.04070435 | 0.03261728 | 0.02892462 | 0.02892462 | 0.01403328 | 0.003688345 | 0 | 0 | 0.06546749 | 0.04097465
1607 | 482.3237 | 0.002327401 | 30 | 773.5 | -833.5 | 0 | 0.00675918 | 0.00675918 | 0.01210677 | 0.02288933 | 0.03417551 | 0.04236374 | 0.04786759 | 0.05156025 | 0.06412028 | 0.07021575 | 0.07222667 | 0.07222667 | 0.07222667 | 0.07222667 | 0.07222667 | 0.07222667 | 0.07222667 | 0.07222667 | 0.07222667 | 0.07222667 | 0.07222667 | 0.07222667 | 0.07222667 | 0.07222667 | 0.07222667 | 0.07222667 | 0.07222667 | 0.07222667 | 0.07222667 | 0.07222667 | 0.07222667 | 0.07222667 | 0.07222667 | 0.07222667 | 0.07222667 | 0.07222667 | 0.07222667 | 0.07222667 | 0.07222667 | 0.07222667 | 0.07222667 | 0.07222667 | 0.07222667 | 0.07222667 | 0.07222667 | 0.07222667 | 0.07222667 | 0.07222667 | 0.07222667 | 0.07222667 | 0.07222667 | 0.07222667 | 0.07222667 | 0.07222667 | 0.069485 | 0.05506051 | 0.04303175 | 0.03494468 | 0.03125202 | 0.03125202 | 0.01403328 | 0.003688345 | 0 | 0 | 0.06384641 | 0.04097465
1591 | 471.4202 | 0.002274788 | 20 | 775.5 | -815.5 | 0 | 0.00675918 | 0.009033967 | 0.01438155 | 0.02516412 | 0.0364503 | 0.04463852 | 0.05014238 | 0.05383504 | 0.06639506 | 0.07249054 | 0.07450146 | 0.07450146 | 0.07450146 | 0.07450146 | 0.07450146 | 0.07450146 | 0.07450146 | 0.07450146 | 0.07450146 | 0.07450146 | 0.07450146 | 0.07450146 | 0.07450146 | 0.07450146 | 0.07450146 | 0.07450146 | 0.07450146 | 0.07450146 | 0.07450146 | 0.07450146 | 0.07450146 | 0.07450146 | 0.07450146 | 0.07450146 | 0.07450146 | 0.07450146 | 0.07450146 | 0.07450146 | 0.07450146 | 0.07450146 | 0.07450146 | 0.07450146 | 0.07450146 | 0.07450146 | 0.07450146 | 0.07450146 | 0.07450146 | 0.07450146 | 0.07450146 | 0.07450146 | 0.07450146 | 0.07450146 | 0.07450146 | 0.07450146 | 0.07175979 | 0.0573353 | 0.04530654 | 0.03721947 | 0.03352681 | 0.03352681 | 0.01630807 | 0.003688345 | 0 | 0 | 0.06024399 | 0.04097465
1591 | 495.8243 | 0.002392547 | 10 | 785.5 | -805.5 | 0 | 0.00675918 | 0.01142651 | 0.0167741 | 0.02755667 | 0.03884285 | 0.04703107 | 0.05253493 | 0.05622759 | 0.06878761 | 0.07488308 | 0.07689401 | 0.07689401 | 0.07689401 | 0.07689401 | 0.07689401 | 0.07689401 | 0.07689401 | 0.07689401 | 0.07689401 | 0.07689401 | 0.07689401 | 0.07689401 | 0.07689401 | 0.07689401 | 0.07689401 | 0.07689401 | 0.07689401 | 0.07689401 | 0.07689401 | 0.07689401 | 0.07689401 | 0.07689401 | 0.07689401 | 0.07689401 | 0.07689401 | 0.07689401 | 0.07689401 | 0.07689401 | 0.07689401 | 0.07689401 | 0.07689401 | 0.07689401 | 0.07689401 | 0.07689401 | 0.07689401 | 0.07689401 | 0.07689401 | 0.07689401 | 0.07689401 | 0.07689401 | 0.07689401 | 0.07689401 | 0.07689401 | 0.07689401 | 0.07415234 | 0.05972784 | 0.04769909 | 0.03961202 | 0.03591936 | 0.03591936 | 0.01870062 | 0.003688345 | 0 | 0 | 0.05633471 | 0.04097465
1591 | 498.3791 | 0.002404875 | 0 | 795.5 | -795.5 | 0 | 0.00675918 | 0.01142651 | 0.01917898 | 0.02996154 | 0.04124772 | 0.04943594 | 0.0549398 | 0.05863246 | 0.07119249 | 0.07728796 | 0.07929888 | 0.07929888 | 0.07929888 | 0.07929888 | 0.07929888 | 0.07929888 | 0.07929888 | 0.07929888 | 0.07929888 | 0.07929888 | 0.07929888 | 0.07929888 | 0.07929888 | 0.07929888 | 0.07929888 | 0.07929888 | 0.07929888 | 0.07929888 | 0.07929888 | 0.07929888 | 0.07929888 | 0.07929888 | 0.07929888 | 0.07929888 | 0.07929888 | 0.07929888 | 0.07929888 | 0.07929888 | 0.07929888 | 0.07929888 | 0.07929888 | 0.07929888 | 0.07929888 | 0.07929888 | 0.07929888 | 0.07929888 | 0.07929888 | 0.07929888 | 0.07929888 | 0.07929888 | 0.07929888 | 0.07929888 | 0.07929888 | 0.07929888 | 0.07655721 | 0.06213272 | 0.05010396 | 0.04201689 | 0.03832423 | 0.03832423 | 0.02110549 | 0.003688345 | 0 | 0 | 0.05229932 | 0.04570465
1591 | 487.1591 | 0.002350734 | -10 | 805.5 | -785.5 | 0 | 0.00675918 | 0.01142651 | 0.02152971 | 0.03231227 | 0.04359846 | 0.05178668 | 0.05729053 | 0.0609832 | 0.07354322 | 0.07963869 | 0.08164962 | 0.08164962 | 0.08164962 | 0.08164962 | 0.08164962 | 0.08164962 | 0.08164962 | 0.08164962 | 0.08164962 | 0.08164962 | 0.08164962 | 0.08164962 | 0.08164962 | 0.08164962 | 0.08164962 | 0.08164962 | 0.08164962 | 0.08164962 | 0.08164962 | 0.08164962 | 0.08164962 | 0.08164962 | 0.08164962 | 0.08164962 | 0.08164962 | 0.08164962 | 0.08164962 | 0.08164962 | 0.08164962 | 0.08164962 | 0.08164962 | 0.08164962 | 0.08164962 | 0.08164962 | 0.08164962 | 0.08164962 | 0.08164962 | 0.08164962 | 0.08164962 | 0.08164962 | 0.08164962 | 0.08164962 | 0.08164962 | 0.08164962 | 0.07890794 | 0.06448345 | 0.0524547 | 0.04436763 | 0.04067497 | 0.04067497 | 0.02345623 | 0.006039079 | 0 | 0 | 0.04821379 | 0.05214879
1591 | 534.0289 | 0.002576899 | -20 | 815.5 | -775.5 | 0 | 0.00675918 | 0.01142651 | 0.02410661 | 0.03488917 | 0.04617535 | 0.05436358 | 0.05986743 | 0.06356009 | 0.07612012 | 0.08221559 | 0.08422652 | 0.08422652 | 0.08422652 | 0.08422652 | 0.08422652 | 0.08422652 | 0.08422652 | 0.08422652 | 0.08422652 | 0.08422652 | 0.08422652 | 0.08422652 | 0.08422652 | 0.08422652 | 0.08422652 | 0.08422652 | 0.08422652 | 0.08422652 | 0.08422652 | 0.08422652 | 0.08422652 | 0.08422652 | 0.08422652 | 0.08422652 | 0.08422652 | 0.08422652 | 0.08422652 | 0.08422652 | 0.08422652 | 0.08422652 | 0.08422652 | 0.08422652 | 0.08422652 | 0.08422652 | 0.08422652 | 0.08422652 | 0.08422652 | 0.08422652 | 0.08422652 | 0.08422652 | 0.08422652 | 0.08422652 | 0.08422652 | 0.08422652 | 0.08148484 | 0.06706035 | 0.0550316 | 0.04694453 | 0.04325187 | 0.04325187 | 0.02603312 | 0.008615978 | 0 | 0 | 0.04398992 | 0.05859753
1594 | 723.9168 | 0.003493183 | -30 | 827 | -767 | 0 | 0.00675918 | 0.01142651 | 0.02410661 | 0.03838236 | 0.04966854 | 0.05785676 | 0.06336062 | 0.06705328 | 0.0796133 | 0.08570877 | 0.0877197 | 0.0877197 | 0.0877197 | 0.0877197 | 0.0877197 | 0.0877197 | 0.0877197 | 0.0877197 | 0.0877197 | 0.0877197 | 0.0877197 | 0.0877197 | 0.0877197 | 0.0877197 | 0.0877197 | 0.0877197 | 0.0877197 | 0.0877197 | 0.0877197 | 0.0877197 | 0.0877197 | 0.0877197 | 0.0877197 | 0.0877197 | 0.0877197 | 0.0877197 | 0.0877197 | 0.0877197 | 0.0877197 | 0.0877197 | 0.0877197 | 0.0877197 | 0.0877197 | 0.0877197 | 0.0877197 | 0.0877197 | 0.0877197 | 0.0877197 | 0.0877197 | 0.0877197 | 0.0877197 | 0.0877197 | 0.0877197 | 0.0877197 | 0.08497803 | 0.07055353 | 0.05852478 | 0.05043771 | 0.04674505 | 0.04674505 | 0.02952631 | 0.01210916 | 0 | 0 | 0.04039963 | 0.06609368
1594 | 701.2348 | 0.003383733 | -40 | 837 | -757 | 0 | 0.00675918 | 0.01142651 | 0.02410661 | 0.04176609 | 0.05305227 | 0.06124049 | 0.06674435 | 0.07043701 | 0.08299703 | 0.08909251 | 0.09110343 | 0.09110343 | 0.09110343 | 0.09110343 | 0.09110343 | 0.09110343 | 0.09110343 | 0.09110343 | 0.09110343 | 0.09110343 | 0.09110343 | 0.09110343 | 0.09110343 | 0.09110343 | 0.09110343 | 0.09110343 | 0.09110343 | 0.09110343 | 0.09110343 | 0.09110343 | 0.09110343 | 0.09110343 | 0.09110343 | 0.09110343 | 0.09110343 | 0.09110343 | 0.09110343 | 0.09110343 | 0.09110343 | 0.09110343 | 0.09110343 | 0.09110343 | 0.09110343 | 0.09110343 | 0.09110343 | 0.09110343 | 0.09110343 | 0.09110343 | 0.09110343 | 0.09110343 | 0.09110343 | 0.09110343 | 0.09110343 | 0.09110343 | 0.08836176 | 0.07393727 | 0.06190851 | 0.05382144 | 0.05012878 | 0.05012878 | 0.03291004 | 0.01549289 | 0.003383733 | 0 | 0.03669054 | 0.07261208
1534 | 588.5398 | 0.002839936 | -30 | 797 | -737 | 0 | 0.00675918 | 0.01142651 | 0.02410661 | 0.04176609 | 0.05589221 | 0.06408043 | 0.06958428 | 0.07327695 | 0.08583697 | 0.09193244 | 0.09394337 | 0.09394337 | 0.09394337 | 0.09394337 | 0.09394337 | 0.09394337 | 0.09394337 | 0.09394337 | 0.09394337 | 0.09394337 | 0.09394337 | 0.09394337 | 0.09394337 | 0.09394337 | 0.09394337 | 0.09394337 | 0.09394337 | 0.09394337 | 0.09394337 | 0.09394337 | 0.09394337 | 0.09394337 | 0.09394337 | 0.09394337 | 0.09394337 | 0.09394337 | 0.09394337 | 0.09394337 | 0.09394337 | 0.09394337 | 0.09394337 | 0.09394337 | 0.09394337 | 0.09394337 | 0.09394337 | 0.09394337 | 0.09394337 | 0.09394337 | 0.09394337 | 0.09394337 | 0.09394337 | 0.09394337 | 0.09394337 | 0.09394337 | 0.09120169 | 0.0767772 | 0.06474845 | 0.05666138 | 0.05296872 | 0.05296872 | 0.03574998 | 0.01549289 | 0.003383733 | 0 | 0.03056163 | 0.04667127
1549 | 608.6423 | 0.002936938 | -20 | 794.5 | -754.5 | 0 | 0.00675918 | 0.01142651 | 0.02410661 | 0.04470303 | 0.05882914 | 0.06701737 | 0.07252122 | 0.07621388 | 0.08877391 | 0.09486938 | 0.09688031 | 0.09688031 | 0.09688031 | 0.09688031 | 0.09688031 | 0.09688031 | 0.09688031 | 0.09688031 | 0.09688031 | 0.09688031 | 0.09688031 | 0.09688031 | 0.09688031 | 0.09688031 | 0.09688031 | 0.09688031 | 0.09688031 | 0.09688031 | 0.09688031 | 0.09688031 | 0.09688031 | 0.09688031 | 0.09688031 | 0.09688031 | 0.09688031 | 0.09688031 | 0.09688031 | 0.09688031 | 0.09688031 | 0.09688031 | 0.09688031 | 0.09688031 | 0.09688031 | 0.09688031 | 0.09688031 | 0.09688031 | 0.09688031 | 0.09688031 | 0.09688031 | 0.09688031 | 0.09688031 | 0.09688031 | 0.09688031 | 0.09688031 | 0.09413863 | 0.07971414 | 0.06768539 | 0.05959832 | 0.05590566 | 0.05590566 | 0.03868691 | 0.01549289 | 0.003383733 | 0 | 0.03592443 | 0.04506023
1487 | 559.8052 | 0.00270128 | -10 | 753.5 | -733.5 | 0 | 0.00675918 | 0.01142651 | 0.02410661 | 0.04470303 | 0.06153042 | 0.06971865 | 0.0752225 | 0.07891516 | 0.09147519 | 0.09757066 | 0.09958159 | 0.09958159 | 0.09958159 | 0.09958159 | 0.09958159 | 0.09958159 | 0.09958159 | 0.09958159 | 0.09958159 | 0.09958159 | 0.09958159 | 0.09958159 | 0.09958159 | 0.09958159 | 0.09958159 | 0.09958159 | 0.09958159 | 0.09958159 | 0.09958159 | 0.09958159 | 0.09958159 | 0.09958159 | 0.09958159 | 0.09958159 | 0.09958159 | 0.09958159 | 0.09958159 | 0.09958159 | 0.09958159 | 0.09958159 | 0.09958159 | 0.09958159 | 0.09958159 | 0.09958159 | 0.09958159 | 0.09958159 | 0.09958159 | 0.09958159 | 0.09958159 | 0.09958159 | 0.09958159 | 0.09958159 | 0.09958159 | 0.09958159 | 0.09683991 | 0.08241542 | 0.07038667 | 0.0622996 | 0.05860694 | 0.05860694 | 0.03868691 | 0.01549289 | 0.003383733 | 0 | 0.02961164 | 0.03987735
1464 | 625.3746 | 0.003017678 | 0 | 732 | -732 | 0 | 0.00675918 | 0.01142651 | 0.02410661 | 0.04470303 | 0.0645481 | 0.07273633 | 0.07824018 | 0.08193284 | 0.09449287 | 0.1005883 | 0.1025993 | 0.1025993 | 0.1025993 | 0.1025993 | 0.1025993 | 0.1025993 | 0.1025993 | 0.1025993 | 0.1025993 | 0.1025993 | 0.1025993 | 0.1025993 | 0.1025993 | 0.1025993 | 0.1025993 | 0.1025993 | 0.1025993 | 0.1025993 | 0.1025993 | 0.1025993 | 0.1025993 | 0.1025993 | 0.1025993 | 0.1025993 | 0.1025993 | 0.1025993 | 0.1025993 | 0.1025993 | 0.1025993 | 0.1025993 | 0.1025993 | 0.1025993 | 0.1025993 | 0.1025993 | 0.1025993 | 0.1025993 | 0.1025993 | 0.1025993 | 0.1025993 | 0.1025993 | 0.1025993 | 0.1025993 | 0.1025993 | 0.1025993 | 0.09985759 | 0.0854331 | 0.07340434 | 0.06531727 | 0.06162461 | 0.05860694 | 0.03868691 | 0.01549289 | 0.003383733 | 0 | 0.02930267 | 0.03645875
1464 | 718.2742 | 0.003465955 | 10 | 722 | -742 | 0 | 0.00675918 | 0.01142651 | 0.02410661 | 0.04470303 | 0.06801406 | 0.07620228 | 0.08170614 | 0.0853988 | 0.09795882 | 0.1040543 | 0.1060652 | 0.1060652 | 0.1060652 | 0.1060652 | 0.1060652 | 0.1060652 | 0.1060652 | 0.1060652 | 0.1060652 | 0.1060652 | 0.1060652 | 0.1060652 | 0.1060652 | 0.1060652 | 0.1060652 | 0.1060652 | 0.1060652 | 0.1060652 | 0.1060652 | 0.1060652 | 0.1060652 | 0.1060652 | 0.1060652 | 0.1060652 | 0.1060652 | 0.1060652 | 0.1060652 | 0.1060652 | 0.1060652 | 0.1060652 | 0.1060652 | 0.1060652 | 0.1060652 | 0.1060652 | 0.1060652 | 0.1060652 | 0.1060652 | 0.1060652 | 0.1060652 | 0.1060652 | 0.1060652 | 0.1060652 | 0.1060652 | 0.1060652 | 0.1033235 | 0.08889905 | 0.0768703 | 0.06878323 | 0.06509057 | 0.05860694 | 0.03868691 | 0.01549289 | 0.003383733 | 0 | 0.03209386 | 0.03343216
1464 | 640.7646 | 0.003091941 | 20 | 712 | -752 | 0 | 0.00675918 | 0.01142651 | 0.02410661 | 0.04779497 | 0.071106 | 0.07929422 | 0.08479808 | 0.08849074 | 0.1010508 | 0.1071462 | 0.1091572 | 0.1091572 | 0.1091572 | 0.1091572 | 0.1091572 | 0.1091572 | 0.1091572 | 0.1091572 | 0.1091572 | 0.1091572 | 0.1091572 | 0.1091572 | 0.1091572 | 0.1091572 | 0.1091572 | 0.1091572 | 0.1091572 | 0.1091572 | 0.1091572 | 0.1091572 | 0.1091572 | 0.1091572 | 0.1091572 | 0.1091572 | 0.1091572 | 0.1091572 | 0.1091572 | 0.1091572 | 0.1091572 | 0.1091572 | 0.1091572 | 0.1091572 | 0.1091572 | 0.1091572 | 0.1091572 | 0.1091572 | 0.1091572 | 0.1091572 | 0.1091572 | 0.1091572 | 0.1091572 | 0.1091572 | 0.1091572 | 0.1091572 | 0.1064155 | 0.09199099 | 0.07996224 | 0.07187517 | 0.06509057 | 0.05860694 | 0.03868691 | 0.01549289 | 0.003383733 | 0 | 0.03515832 | 0.03040556
1464 | 697.2837 | 0.003364667 | 30 | 702 | -762 | 0 | 0.00675918 | 0.01142651 | 0.02410661 | 0.05115964 | 0.07447067 | 0.08265889 | 0.08816274 | 0.0918554 | 0.1044154 | 0.1105109 | 0.1125218 | 0.1125218 | 0.1125218 | 0.1125218 | 0.1125218 | 0.1125218 | 0.1125218 | 0.1125218 | 0.1125218 | 0.1125218 | 0.1125218 | 0.1125218 | 0.1125218 | 0.1125218 | 0.1125218 | 0.1125218 | 0.1125218 | 0.1125218 | 0.1125218 | 0.1125218 | 0.1125218 | 0.1125218 | 0.1125218 | 0.1125218 | 0.1125218 | 0.1125218 | 0.1125218 | 0.1125218 | 0.1125218 | 0.1125218 | 0.1125218 | 0.1125218 | 0.1125218 | 0.1125218 | 0.1125218 | 0.1125218 | 0.1125218 | 0.1125218 | 0.1125218 | 0.1125218 | 0.1125218 | 0.1125218 | 0.1125218 | 0.1125218 | 0.1097802 | 0.09535566 | 0.08332691 | 0.07523984 | 0.06509057 | 0.05860694 | 0.03868691 | 0.01549289 | 0.003383733 | 0 | 0.03853972 | 0.02649385
1460 | 722.2879 | 0.003485322 | 40 | 690 | -770 | 0 | 0.00675918 | 0.01142651 | 0.02410661 | 0.05464496 | 0.07795599 | 0.08614421 | 0.09164807 | 0.09534073 | 0.1079008 | 0.1139962 | 0.1160071 | 0.1160071 | 0.1160071 | 0.1160071 | 0.1160071 | 0.1160071 | 0.1160071 | 0.1160071 | 0.1160071 | 0.1160071 | 0.1160071 | 0.1160071 | 0.1160071 | 0.1160071 | 0.1160071 | 0.1160071 | 0.1160071 | 0.1160071 | 0.1160071 | 0.1160071 | 0.1160071 | 0.1160071 | 0.1160071 | 0.1160071 | 0.1160071 | 0.1160071 | 0.1160071 | 0.1160071 | 0.1160071 | 0.1160071 | 0.1160071 | 0.1160071 | 0.1160071 | 0.1160071 | 0.1160071 | 0.1160071 | 0.1160071 | 0.1160071 | 0.1160071 | 0.1160071 | 0.1160071 | 0.1160071 | 0.1160071 | 0.1160071 | 0.1132655 | 0.09884098 | 0.08681223 | 0.07523984 | 0.06509057 | 0.05860694 | 0.03868691 | 0.01549289 | 0.003383733 | 0 | 0.04551907 | 0.02109172
1381 | 628.1054 | 0.003030855 | 30 | 660.5 | -720.5 | 0 | 0.00675918 | 0.01142651 | 0.02410661 | 0.05464496 | 0.07795599 | 0.08917507 | 0.09467892 | 0.09837158 | 0.1109316 | 0.1170271 | 0.119038 | 0.119038 | 0.119038 | 0.119038 | 0.119038 | 0.119038 | 0.119038 | 0.119038 | 0.119038 | 0.119038 | 0.119038 | 0.119038 | 0.119038 | 0.119038 | 0.119038 | 0.119038 | 0.119038 | 0.119038 | 0.119038 | 0.119038 | 0.119038 | 0.119038 | 0.119038 | 0.119038 | 0.119038 | 0.119038 | 0.119038 | 0.119038 | 0.119038 | 0.119038 | 0.119038 | 0.119038 | 0.119038 | 0.119038 | 0.119038 | 0.119038 | 0.119038 | 0.119038 | 0.119038 | 0.119038 | 0.119038 | 0.119038 | 0.119038 | 0.119038 | 0.1162963 | 0.1018718 | 0.08681223 | 0.07523984 | 0.06509057 | 0.05860694 | 0.03868691 | 0.01549289 | 0.003383733 | 0 | 0.02693386 | 0.005948315
1381 | 625.8382 | 0.003019915 | 20 | 670.5 | -710.5 | 0 | 0.00675918 | 0.01142651 | 0.02410661 | 0.05464496 | 0.07795599 | 0.09219498 | 0.09769884 | 0.1013915 | 0.1139515 | 0.120047 | 0.1220579 | 0.1220579 | 0.1220579 | 0.1220579 | 0.1220579 | 0.1220579 | 0.1220579 | 0.1220579 | 0.1220579 | 0.1220579 | 0.1220579 | 0.1220579 | 0.1220579 | 0.1220579 | 0.1220579 | 0.1220579 | 0.1220579 | 0.1220579 | 0.1220579 | 0.1220579 | 0.1220579 | 0.1220579 | 0.1220579 | 0.1220579 | 0.1220579 | 0.1220579 | 0.1220579 | 0.1220579 | 0.1220579 | 0.1220579 | 0.1220579 | 0.1220579 | 0.1220579 | 0.1220579 | 0.1220579 | 0.1220579 | 0.1220579 | 0.1220579 | 0.1220579 | 0.1220579 | 0.1220579 | 0.1220579 | 0.1220579 | 0.1220579 | 0.1193162 | 0.1048918 | 0.08983214 | 0.07523984 | 0.06509057 | 0.05860694 | 0.03868691 | 0.01549289 | 0.003383733 | 0 | 0.02487404 | 0.0113467
1381 | 654.4283 | 0.003157873 | 10 | 680.5 | -700.5 | 0 | 0.00675918 | 0.01142651 | 0.02410661 | 0.05464496 | 0.07795599 | 0.09535285 | 0.1008567 | 0.1045494 | 0.1171094 | 0.1232049 | 0.1252158 | 0.1252158 | 0.1252158 | 0.1252158 | 0.1252158 | 0.1252158 | 0.1252158 | 0.1252158 | 0.1252158 | 0.1252158 | 0.1252158 | 0.1252158 | 0.1252158 | 0.1252158 | 0.1252158 | 0.1252158 | 0.1252158 | 0.1252158 | 0.1252158 | 0.1252158 | 0.1252158 | 0.1252158 | 0.1252158 | 0.1252158 | 0.1252158 | 0.1252158 | 0.1252158 | 0.1252158 | 0.1252158 | 0.1252158 | 0.1252158 | 0.1252158 | 0.1252158 | 0.1252158 | 0.1252158 | 0.1252158 | 0.1252158 | 0.1252158 | 0.1252158 | 0.1252158 | 0.1252158 | 0.1252158 | 0.1252158 | 0.1252158 | 0.1224741 | 0.1080496 | 0.09299002 | 0.07523984 | 0.06509057 | 0.05860694 | 0.03868691 | 0.01549289 | 0.003383733 | 0 | 0.02332259 | 0.01674509
1381 | 637.2671 | 0.003075064 | 0 | 690.5 | -690.5 | 0 | 0.00675918 | 0.01142651 | 0.02410661 | 0.05464496 | 0.07795599 | 0.09535285 | 0.1039318 | 0.1076244 | 0.1201845 | 0.1262799 | 0.1282909 | 0.1282909 | 0.1282909 | 0.1282909 | 0.1282909 | 0.1282909 | 0.1282909 | 0.1282909 | 0.1282909 | 0.1282909 | 0.1282909 | 0.1282909 | 0.1282909 | 0.1282909 | 0.1282909 | 0.1282909 | 0.1282909 | 0.1282909 | 0.1282909 | 0.1282909 | 0.1282909 | 0.1282909 | 0.1282909 | 0.1282909 | 0.1282909 | 0.1282909 | 0.1282909 | 0.1282909 | 0.1282909 | 0.1282909 | 0.1282909 | 0.1282909 | 0.1282909 | 0.1282909 | 0.1282909 | 0.1282909 | 0.1282909 | 0.1282909 | 0.1282909 | 0.1282909 | 0.1282909 | 0.1282909 | 0.1282909 | 0.1282909 | 0.1255492 | 0.1111247 | 0.09606508 | 0.07523984 | 0.06509057 | 0.05860694 | 0.03868691 | 0.01549289 | 0.003383733 | 0 | 0.02194061 | 0.02236263
1380 | 668.0548 | 0.003223627 | -10 | 700 | -680 | 0 | 0.00675918 | 0.01142651 | 0.02410661 | 0.05464496 | 0.07795599 | 0.09535285 | 0.1071554 | 0.1108481 | 0.1234081 | 0.1295036 | 0.1315145 | 0.1315145 | 0.1315145 | 0.1315145 | 0.1315145 | 0.1315145 | 0.1315145 | 0.1315145 | 0.1315145 | 0.1315145 | 0.1315145 | 0.1315145 | 0.1315145 | 0.1315145 | 0.1315145 | 0.1315145 | 0.1315145 | 0.1315145 | 0.1315145 | 0.1315145 | 0.1315145 | 0.1315145 | 0.1315145 | 0.1315145 | 0.1315145 | 0.1315145 | 0.1315145 | 0.1315145 | 0.1315145 | 0.1315145 | 0.1315145 | 0.1315145 | 0.1315145 | 0.1315145 | 0.1315145 | 0.1315145 | 0.1315145 | 0.1315145 | 0.1315145 | 0.1315145 | 0.1315145 | 0.1315145 | 0.1315145 | 0.1315145 | 0.1287728 | 0.1143483 | 0.09928871 | 0.07846346 | 0.06509057 | 0.05860694 | 0.03868691 | 0.01549289 | 0.003383733 | 0 | 0.02006474 | 0.02771691
1381 | 628.3607 | 0.003032087 | -20 | 710.5 | -670.5 | 0 | 0.00675918 | 0.01142651 | 0.02410661 | 0.05464496 | 0.07795599 | 0.09535285 | 0.1101875 | 0.1138801 | 0.1264402 | 0.1325356 | 0.1345466 | 0.1345466 | 0.1345466 | 0.1345466 | 0.1345466 | 0.1345466 | 0.1345466 | 0.1345466 | 0.1345466 | 0.1345466 | 0.1345466 | 0.1345466 | 0.1345466 | 0.1345466 | 0.1345466 | 0.1345466 | 0.1345466 | 0.1345466 | 0.1345466 | 0.1345466 | 0.1345466 | 0.1345466 | 0.1345466 | 0.1345466 | 0.1345466 | 0.1345466 | 0.1345466 | 0.1345466 | 0.1345466 | 0.1345466 | 0.1345466 | 0.1345466 | 0.1345466 | 0.1345466 | 0.1345466 | 0.1345466 | 0.1345466 | 0.1345466 | 0.1345466 | 0.1345466 | 0.1345466 | 0.1345466 | 0.1345466 | 0.1345466 | 0.1318049 | 0.1173804 | 0.1023208 | 0.08149555 | 0.06509057 | 0.05860694 | 0.03868691 | 0.01549289 | 0.003383733 | 0 | 0.01559917 | 0.03417424
1362 | 537.1498 | 0.002591958 | -30 | 711 | -651 | 0 | 0.00675918 | 0.01142651 | 0.02410661 | 0.05464496 | 0.07795599 | 0.09535285 | 0.1101875 | 0.1164721 | 0.1290321 | 0.1351276 | 0.1371385 | 0.1371385 | 0.1371385 | 0.1371385 | 0.1371385 | 0.1371385 | 0.1371385 | 0.1371385 | 0.1371385 | 0.1371385 | 0.1371385 | 0.1371385 | 0.1371385 | 0.1371385 | 0.1371385 | 0.1371385 | 0.1371385 | 0.1371385 | 0.1371385 | 0.1371385 | 0.1371385 | 0.1371385 | 0.1371385 | 0.1371385 | 0.1371385 | 0.1371385 | 0.1371385 | 0.1371385 | 0.1371385 | 0.1371385 | 0.1371385 | 0.1371385 | 0.1371385 | 0.1371385 | 0.1371385 | 0.1371385 | 0.1371385 | 0.1371385 | 0.1371385 | 0.1371385 | 0.1371385 | 0.1371385 | 0.1371385 | 0.1371385 | 0.1343969 | 0.1199724 | 0.1049128 | 0.08408751 | 0.06509057 | 0.05860694 | 0.03868691 | 0.01549289 | 0.003383733 | 0 | 0.007294276 | 0.03456394
1362 | 574.5294 | 0.00277233 | -40 | 721 | -641 | 0 | 0.00675918 | 0.01142651 | 0.02410661 | 0.05464496 | 0.07795599 | 0.09535285 | 0.1101875 | 0.1164721 | 0.1318045 | 0.1378999 | 0.1399109 | 0.1399109 | 0.1399109 | 0.1399109 | 0.1399109 | 0.1399109 | 0.1399109 | 0.1399109 | 0.1399109 | 0.1399109 | 0.1399109 | 0.1399109 | 0.1399109 | 0.1399109 | 0.1399109 | 0.1399109 | 0.1399109 | 0.1399109 | 0.1399109 | 0.1399109 | 0.1399109 | 0.1399109 | 0.1399109 | 0.1399109 | 0.1399109 | 0.1399109 | 0.1399109 | 0.1399109 | 0.1399109 | 0.1399109 | 0.1399109 | 0.1399109 | 0.1399109 | 0.1399109 | 0.1399109 | 0.1399109 | 0.1399109 | 0.1399109 | 0.1399109 | 0.1399109 | 0.1399109 | 0.1399109 | 0.1399109 | 0.1399109 | 0.1371692 | 0.1227447 | 0.1076851 | 0.08685984 | 0.06509057 | 0.05860694 | 0.03868691 | 0.01549289 | 0.003383733 | 0 | 0.005013037 | 0.04235782
1362 | 509.9021 | 0.002460478 | -30 | 711 | -651 | 0 | 0.00675918 | 0.01142651 | 0.02410661 | 0.05464496 | 0.07795599 | 0.09535285 | 0.1101875 | 0.1189326 | 0.1342649 | 0.1403604 | 0.1423713 | 0.1423713 | 0.1423713 | 0.1423713 | 0.1423713 | 0.1423713 | 0.1423713 | 0.1423713 | 0.1423713 | 0.1423713 | 0.1423713 | 0.1423713 | 0.1423713 | 0.1423713 | 0.1423713 | 0.1423713 | 0.1423713 | 0.1423713 | 0.1423713 | 0.1423713 | 0.1423713 | 0.1423713 | 0.1423713 | 0.1423713 | 0.1423713 | 0.1423713 | 0.1423713 | 0.1423713 | 0.1423713 | 0.1423713 | 0.1423713 | 0.1423713 | 0.1423713 | 0.1423713 | 0.1423713 | 0.1423713 | 0.1423713 | 0.1423713 | 0.1423713 | 0.1423713 | 0.1423713 | 0.1423713 | 0.1423713 | 0.1423713 | 0.1396297 | 0.1252052 | 0.1101456 | 0.08932032 | 0.06509057 | 0.05860694 | 0.03868691 | 0.01549289 | 0.003383733 | 0 | 0.007294276 | 0.03456394
1362 | 598.2275 | 0.002886683 | -20 | 701 | -661 | 0 | 0.00675918 | 0.01142651 | 0.02410661 | 0.05464496 | 0.07795599 | 0.09535285 | 0.1101875 | 0.1218193 | 0.1371516 | 0.1432471 | 0.145258 | 0.145258 | 0.145258 | 0.145258 | 0.145258 | 0.145258 | 0.145258 | 0.145258 | 0.145258 | 0.145258 | 0.145258 | 0.145258 | 0.145258 | 0.145258 | 0.145258 | 0.145258 | 0.145258 | 0.145258 | 0.145258 | 0.145258 | 0.145258 | 0.145258 | 0.145258 | 0.145258 | 0.145258 | 0.145258 | 0.145258 | 0.145258 | 0.145258 | 0.145258 | 0.145258 | 0.145258 | 0.145258 | 0.145258 | 0.145258 | 0.145258 | 0.145258 | 0.145258 | 0.145258 | 0.145258 | 0.145258 | 0.145258 | 0.145258 | 0.145258 | 0.1425163 | 0.1280919 | 0.1130322 | 0.092207 | 0.06509057 | 0.05860694 | 0.03868691 | 0.01549289 | 0.003383733 | 0 | 0.01180177 | 0.02828052
1362 | 577.1765 | 0.002785103 | -10 | 691 | -671 | 0 | 0.00675918 | 0.01142651 | 0.02410661 | 0.05464496 | 0.07795599 | 0.09535285 | 0.1129726 | 0.1246044 | 0.1399367 | 0.1460322 | 0.1480431 | 0.1480431 | 0.1480431 | 0.1480431 | 0.1480431 | 0.1480431 | 0.1480431 | 0.1480431 | 0.1480431 | 0.1480431 | 0.1480431 | 0.1480431 | 0.1480431 | 0.1480431 | 0.1480431 | 0.1480431 | 0.1480431 | 0.1480431 | 0.1480431 | 0.1480431 | 0.1480431 | 0.1480431 | 0.1480431 | 0.1480431 | 0.1480431 | 0.1480431 | 0.1480431 | 0.1480431 | 0.1480431 | 0.1480431 | 0.1480431 | 0.1480431 | 0.1480431 | 0.1480431 | 0.1480431 | 0.1480431 | 0.1480431 | 0.1480431 | 0.1480431 | 0.1480431 | 0.1480431 | 0.1480431 | 0.1480431 | 0.1480431 | 0.1453014 | 0.130877 | 0.1158173 | 0.092207 | 0.06509057 | 0.05860694 | 0.03868691 | 0.01549289 | 0.003383733 | 0 | 0.01753993 | 0.02264444
1362 | 552.046 | 0.002663839 | 0 | 681 | -681 | 0 | 0.00675918 | 0.01142651 | 0.02410661 | 0.05464496 | 0.07795599 | 0.09535285 | 0.1156364 | 0.1272682 | 0.1426006 | 0.148696 | 0.150707 | 0.150707 | 0.150707 | 0.150707 | 0.150707 | 0.150707 | 0.150707 | 0.150707 | 0.150707 | 0.150707 | 0.150707 | 0.150707 | 0.150707 | 0.150707 | 0.150707 | 0.150707 | 0.150707 | 0.150707 | 0.150707 | 0.150707 | 0.150707 | 0.150707 | 0.150707 | 0.150707 | 0.150707 | 0.150707 | 0.150707 | 0.150707 | 0.150707 | 0.150707 | 0.150707 | 0.150707 | 0.150707 | 0.150707 | 0.150707 | 0.150707 | 0.150707 | 0.150707 | 0.150707 | 0.150707 | 0.150707 | 0.150707 | 0.150707 | 0.150707 | 0.1479653 | 0.1335408 | 0.1184812 | 0.092207 | 0.06509057 | 0.05860694 | 0.03868691 | 0.01549289 | 0.003383733 | 0 | 0.02327808 | 0.01701501
1362 | 538.2334 | 0.002597188 | 10 | 671 | -691 | 0 | 0.00675918 | 0.01142651 | 0.02410661 | 0.05464496 | 0.07795599 | 0.09535285 | 0.1182336 | 0.1298654 | 0.1451977 | 0.1512932 | 0.1533041 | 0.1533041 | 0.1533041 | 0.1533041 | 0.1533041 | 0.1533041 | 0.1533041 | 0.1533041 | 0.1533041 | 0.1533041 | 0.1533041 | 0.1533041 | 0.1533041 | 0.1533041 | 0.1533041 | 0.1533041 | 0.1533041 | 0.1533041 | 0.1533041 | 0.1533041 | 0.1533041 | 0.1533041 | 0.1533041 | 0.1533041 | 0.1533041 | 0.1533041 | 0.1533041 | 0.1533041 | 0.1533041 | 0.1533041 | 0.1533041 | 0.1533041 | 0.1533041 | 0.1533041 | 0.1533041 | 0.1533041 | 0.1533041 | 0.1533041 | 0.1533041 | 0.1533041 | 0.1533041 | 0.1533041 | 0.1533041 | 0.1533041 | 0.1505625 | 0.136138 | 0.1210784 | 0.092207 | 0.06509057 | 0.05860694 | 0.03868691 | 0.01549289 | 0.003383733 | 0 | 0.02767007 | 0.01161662
1362 | 545.839 | 0.002633887 | 20 | 661 | -701 | 0 | 0.00675918 | 0.01142651 | 0.02410661 | 0.05464496 | 0.07795599 | 0.09798674 | 0.1208675 | 0.1324993 | 0.1478316 | 0.1539271 | 0.155938 | 0.155938 | 0.155938 | 0.155938 | 0.155938 | 0.155938 | 0.155938 | 0.155938 | 0.155938 | 0.155938 | 0.155938 | 0.155938 | 0.155938 | 0.155938 | 0.155938 | 0.155938 | 0.155938 | 0.155938 | 0.155938 | 0.155938 | 0.155938 | 0.155938 | 0.155938 | 0.155938 | 0.155938 | 0.155938 | 0.155938 | 0.155938 | 0.155938 | 0.155938 | 0.155938 | 0.155938 | 0.155938 | 0.155938 | 0.155938 | 0.155938 | 0.155938 | 0.155938 | 0.155938 | 0.155938 | 0.155938 | 0.155938 | 0.155938 | 0.155938 | 0.1531964 | 0.1387719 | 0.1210784 | 0.092207 | 0.06509057 | 0.05860694 | 0.03868691 | 0.01549289 | 0.003383733 | 0 | 0.03202328 | 0.006218234
1330 | 579.4808 | 0.002796222 | 30 | 635 | -695 | 0 | 0.00675918 | 0.01142651 | 0.02410661 | 0.05464496 | 0.07795599 | 0.100783 | 0.1236637 | 0.1352955 | 0.1506279 | 0.1567233 | 0.1587343 | 0.1587343 | 0.1587343 | 0.1587343 | 0.1587343 | 0.1587343 | 0.1587343 | 0.1587343 | 0.1587343 | 0.1587343 | 0.1587343 | 0.1587343 | 0.1587343 | 0.1587343 | 0.1587343 | 0.1587343 | 0.1587343 | 0.1587343 | 0.1587343 | 0.1587343 | 0.1587343 | 0.1587343 | 0.1587343 | 0.1587343 | 0.1587343 | 0.1587343 | 0.1587343 | 0.1587343 | 0.1587343 | 0.1587343 | 0.1587343 | 0.1587343 | 0.1587343 | 0.1587343 | 0.1587343 | 0.1587343 | 0.1587343 | 0.1587343 | 0.1587343 | 0.1587343 | 0.1587343 | 0.1587343 | 0.1587343 | 0.1587343 | 0.1559926 | 0.1387719 | 0.1210784 | 0.092207 | 0.06509057 | 0.05860694 | 0.03868691 | 0.01549289 | 0.003383733 | 0 | 0.02941136 | 0.0007346698
1330 | 604.4563 | 0.002916739 | 40 | 625 | -705 | 0 | 0.00675918 | 0.01142651 | 0.02410661 | 0.05464496 | 0.07795599 | 0.1036997 | 0.1265805 | 0.1382122 | 0.1535446 | 0.1596401 | 0.161651 | 0.161651 | 0.161651 | 0.161651 | 0.161651 | 0.161651 | 0.161651 | 0.161651 | 0.161651 | 0.161651 | 0.161651 | 0.161651 | 0.161651 | 0.161651 | 0.161651 | 0.161651 | 0.161651 | 0.161651 | 0.161651 | 0.161651 | 0.161651 | 0.161651 | 0.161651 | 0.161651 | 0.161651 | 0.161651 | 0.161651 | 0.161651 | 0.161651 | 0.161651 | 0.161651 | 0.161651 | 0.161651 | 0.161651 | 0.161651 | 0.161651 | 0.161651 | 0.161651 | 0.161651 | 0.161651 | 0.161651 | 0.161651 | 0.161651 | 0.161651 | 0.1589093 | 0.1387719 | 0.1210784 | 0.092207 | 0.06509057 | 0.05860694 | 0.03868691 | 0.01549289 | 0.003383733 | 0 | 0.03376457 | 0
1330 | 611.7167 | 0.002951773 | 30 | 635 | -695 | 0 | 0.00675918 | 0.01142651 | 0.02410661 | 0.05464496 | 0.07795599 | 0.1066515 | 0.1295322 | 0.141164 | 0.1564964 | 0.1625918 | 0.1646028 | 0.1646028 | 0.1646028 | 0.1646028 | 0.1646028 | 0.1646028 | 0.1646028 | 0.1646028 | 0.1646028 | 0.1646028 | 0.1646028 | 0.1646028 | 0.1646028 | 0.1646028 | 0.1646028 | 0.1646028 | 0.1646028 | 0.1646028 | 0.1646028 | 0.1646028 | 0.1646028 | 0.1646028 | 0.1646028 | 0.1646028 | 0.1646028 | 0.1646028 | 0.1646028 | 0.1646028 | 0.1646028 | 0.1646028 | 0.1646028 | 0.1646028 | 0.1646028 | 0.1646028 | 0.1646028 | 0.1646028 | 0.1646028 | 0.1646028 | 0.1646028 | 0.1646028 | 0.1646028 | 0.1646028 | 0.1646028 | 0.1646028 | 0.1618611 | 0.1387719 | 0.1210784 | 0.092207 | 0.06509057 | 0.05860694 | 0.03868691 | 0.01549289 | 0.003383733 | 0 | 0.02941136 | 0.0007346698
1330 | 682.0985 | 0.003291393 | 20 | 645 | -685 | 0 | 0.00675918 | 0.01142651 | 0.02410661 | 0.05464496 | 0.07795599 | 0.1066515 | 0.1328236 | 0.1444554 | 0.1597878 | 0.1658832 | 0.1678942 | 0.1678942 | 0.1678942 | 0.1678942 | 0.1678942 | 0.1678942 | 0.1678942 | 0.1678942 | 0.1678942 | 0.1678942 | 0.1678942 | 0.1678942 | 0.1678942 | 0.1678942 | 0.1678942 | 0.1678942 | 0.1678942 | 0.1678942 | 0.1678942 | 0.1678942 | 0.1678942 | 0.1678942 | 0.1678942 | 0.1678942 | 0.1678942 | 0.1678942 | 0.1678942 | 0.1678942 | 0.1678942 | 0.1678942 | 0.1678942 | 0.1678942 | 0.1678942 | 0.1678942 | 0.1678942 | 0.1678942 | 0.1678942 | 0.1678942 | 0.1678942 | 0.1678942 | 0.1678942 | 0.1678942 | 0.1678942 | 0.1678942 | 0.1651525 | 0.1420633 | 0.1210784 | 0.092207 | 0.06509057 | 0.05860694 | 0.03868691 | 0.01549289 | 0.003383733 | 0 | 0.02505815 | 0.001760745
1330 | 638.2218 | 0.003079671 | 10 | 655 | -675 | 0 | 0.00675918 | 0.01142651 | 0.02410661 | 0.05464496 | 0.07795599 | 0.1066515 | 0.1359033 | 0.1475351 | 0.1628674 | 0.1689629 | 0.1709738 | 0.1709738 | 0.1709738 | 0.1709738 | 0.1709738 | 0.1709738 | 0.1709738 | 0.1709738 | 0.1709738 | 0.1709738 | 0.1709738 | 0.1709738 | 0.1709738 | 0.1709738 | 0.1709738 | 0.1709738 | 0.1709738 | 0.1709738 | 0.1709738 | 0.1709738 | 0.1709738 | 0.1709738 | 0.1709738 | 0.1709738 | 0.1709738 | 0.1709738 | 0.1709738 | 0.1709738 | 0.1709738 | 0.1709738 | 0.1709738 | 0.1709738 | 0.1709738 | 0.1709738 | 0.1709738 | 0.1709738 | 0.1709738 | 0.1709738 | 0.1709738 | 0.1709738 | 0.1709738 | 0.1709738 | 0.1709738 | 0.1709738 | 0.1682322 | 0.1451429 | 0.1210784 | 0.092207 | 0.06509057 | 0.05860694 | 0.03868691 | 0.01549289 | 0.003383733 | 0 | 0.01983519 | 0.003121885
1330 | 622.8933 | 0.003005705 | 0 | 665 | -665 | 0 | 0.00675918 | 0.01142651 | 0.02410661 | 0.05464496 | 0.07795599 | 0.1066515 | 0.1359033 | 0.1505408 | 0.1658731 | 0.1719686 | 0.1739795 | 0.1739795 | 0.1739795 | 0.1739795 | 0.1739795 | 0.1739795 | 0.1739795 | 0.1739795 | 0.1739795 | 0.1739795 | 0.1739795 | 0.1739795 | 0.1739795 | 0.1739795 | 0.1739795 | 0.1739795 | 0.1739795 | 0.1739795 | 0.1739795 | 0.1739795 | 0.1739795 | 0.1739795 | 0.1739795 | 0.1739795 | 0.1739795 | 0.1739795 | 0.1739795 | 0.1739795 | 0.1739795 | 0.1739795 | 0.1739795 | 0.1739795 | 0.1739795 | 0.1739795 | 0.1739795 | 0.1739795 | 0.1739795 | 0.1739795 | 0.1739795 | 0.1739795 | 0.1739795 | 0.1739795 | 0.1739795 | 0.1739795 | 0.1712379 | 0.1481486 | 0.1210784 | 0.092207 | 0.06509057 | 0.05860694 | 0.03868691 | 0.01549289 | 0.003383733 | 0 | 0.01409703 | 0.01176306
1330 | 611.5973 | 0.002951197 | -10 | 675 | -655 | 0 | 0.00675918 | 0.01142651 | 0.02410661 | 0.05464496 | 0.07795599 | 0.1066515 | 0.1359033 | 0.153492 | 0.1688243 | 0.1749198 | 0.1769307 | 0.1769307 | 0.1769307 | 0.1769307 | 0.1769307 | 0.1769307 | 0.1769307 | 0.1769307 | 0.1769307 | 0.1769307 | 0.1769307 | 0.1769307 | 0.1769307 | 0.1769307 | 0.1769307 | 0.1769307 | 0.1769307 | 0.1769307 | 0.1769307 | 0.1769307 | 0.1769307 | 0.1769307 | 0.1769307 | 0.1769307 | 0.1769307 | 0.1769307 | 0.1769307 | 0.1769307 | 0.1769307 | 0.1769307 | 0.1769307 | 0.1769307 | 0.1769307 | 0.1769307 | 0.1769307 | 0.1769307 | 0.1769307 | 0.1769307 | 0.1769307 | 0.1769307 | 0.1769307 | 0.1769307 | 0.1769307 | 0.1769307 | 0.1741891 | 0.1510998 | 0.1240296 | 0.092207 | 0.06509057 | 0.05860694 | 0.03868691 | 0.01549289 | 0.003383733 | 0 | 0.008358876 | 0.02040424
1330 | 620.0913 | 0.002992184 | -20 | 685 | -645 | 0 | 0.00675918 | 0.01142651 | 0.02410661 | 0.05464496 | 0.07795599 | 0.1066515 | 0.1359033 | 0.1564842 | 0.1718165 | 0.177912 | 0.1799229 | 0.1799229 | 0.1799229 | 0.1799229 | 0.1799229 | 0.1799229 | 0.1799229 | 0.1799229 | 0.1799229 | 0.1799229 | 0.1799229 | 0.1799229 | 0.1799229 | 0.1799229 | 0.1799229 | 0.1799229 | 0.1799229 | 0.1799229 | 0.1799229 | 0.1799229 | 0.1799229 | 0.1799229 | 0.1799229 | 0.1799229 | 0.1799229 | 0.1799229 | 0.1799229 | 0.1799229 | 0.1799229 | 0.1799229 | 0.1799229 | 0.1799229 | 0.1799229 | 0.1799229 | 0.1799229 | 0.1799229 | 0.1799229 | 0.1799229 | 0.1799229 | 0.1799229 | 0.1799229 | 0.1799229 | 0.1799229 | 0.1799229 | 0.1771812 | 0.154092 | 0.1270218 | 0.092207 | 0.06509057 | 0.05860694 | 0.03868691 | 0.01549289 | 0.003383733 | 0 | 0.005925533 | 0.02959966
1330 | 680.7107 | 0.003284696 | -30 | 695 | -635 | 0 | 0.00675918 | 0.01142651 | 0.02410661 | 0.05464496 | 0.07795599 | 0.1066515 | 0.1359033 | 0.1564842 | 0.1751012 | 0.1811967 | 0.1832076 | 0.1832076 | 0.1832076 | 0.1832076 | 0.1832076 | 0.1832076 | 0.1832076 | 0.1832076 | 0.1832076 | 0.1832076 | 0.1832076 | 0.1832076 | 0.1832076 | 0.1832076 | 0.1832076 | 0.1832076 | 0.1832076 | 0.1832076 | 0.1832076 | 0.1832076 | 0.1832076 | 0.1832076 | 0.1832076 | 0.1832076 | 0.1832076 | 0.1832076 | 0.1832076 | 0.1832076 | 0.1832076 | 0.1832076 | 0.1832076 | 0.1832076 | 0.1832076 | 0.1832076 | 0.1832076 | 0.1832076 | 0.1832076 | 0.1832076 | 0.1832076 | 0.1832076 | 0.1832076 | 0.1832076 | 0.1832076 | 0.1832076 | 0.1804659 | 0.1573767 | 0.1303064 | 0.0954917 | 0.06509057 | 0.05860694 | 0.03868691 | 0.01549289 | 0.003383733 | 0 | 0.003644293 | 0.03973075
1330 | 669.2901 | 0.003229587 | -40 | 705 | -625 | 0 | 0.00675918 | 0.01142651 | 0.02410661 | 0.05464496 | 0.07795599 | 0.1066515 | 0.1359033 | 0.1564842 | 0.1783308 | 0.1844263 | 0.1864372 | 0.1864372 | 0.1864372 | 0.1864372 | 0.1864372 | 0.1864372 | 0.1864372 | 0.1864372 | 0.1864372 | 0.1864372 | 0.1864372 | 0.1864372 | 0.1864372 | 0.1864372 | 0.1864372 | 0.1864372 | 0.1864372 | 0.1864372 | 0.1864372 | 0.1864372 | 0.1864372 | 0.1864372 | 0.1864372 | 0.1864372 | 0.1864372 | 0.1864372 | 0.1864372 | 0.1864372 | 0.1864372 | 0.1864372 | 0.1864372 | 0.1864372 | 0.1864372 | 0.1864372 | 0.1864372 | 0.1864372 | 0.1864372 | 0.1864372 | 0.1864372 | 0.1864372 | 0.1864372 | 0.1864372 | 0.1864372 | 0.1864372 | 0.1836955 | 0.1606063 | 0.133536 | 0.09872128 | 0.06509057 | 0.05860694 | 0.03868691 | 0.01549289 | 0.003383733 | 0 | 0.00179719 | 0.04986184
1330 | 606.6614 | 0.002927379 | -30 | 695 | -635 | 0 | 0.00675918 | 0.01142651 | 0.02410661 | 0.05464496 | 0.07795599 | 0.1066515 | 0.1359033 | 0.1564842 | 0.1812582 | 0.1873537 | 0.1893646 | 0.1893646 | 0.1893646 | 0.1893646 | 0.1893646 | 0.1893646 | 0.1893646 | 0.1893646 | 0.1893646 | 0.1893646 | 0.1893646 | 0.1893646 | 0.1893646 | 0.1893646 | 0.1893646 | 0.1893646 | 0.1893646 | 0.1893646 | 0.1893646 | 0.1893646 | 0.1893646 | 0.1893646 | 0.1893646 | 0.1893646 | 0.1893646 | 0.1893646 | 0.1893646 | 0.1893646 | 0.1893646 | 0.1893646 | 0.1893646 | 0.1893646 | 0.1893646 | 0.1893646 | 0.1893646 | 0.1893646 | 0.1893646 | 0.1893646 | 0.1893646 | 0.1893646 | 0.1893646 | 0.1893646 | 0.1893646 | 0.1893646 | 0.1866229 | 0.1635337 | 0.1364634 | 0.1016487 | 0.06509057 | 0.05860694 | 0.03868691 | 0.01549289 | 0.003383733 | 0 | 0.003644293 | 0.03973075
1330 | 611.8325 | 0.002952332 | -20 | 685 | -645 | 0 | 0.00675918 | 0.01142651 | 0.02410661 | 0.05464496 | 0.07795599 | 0.1066515 | 0.1359033 | 0.1594365 | 0.1842105 | 0.190306 | 0.1923169 | 0.1923169 | 0.1923169 | 0.1923169 | 0.1923169 | 0.1923169 | 0.1923169 | 0.1923169 | 0.1923169 | 0.1923169 | 0.1923169 | 0.1923169 | 0.1923169 | 0.1923169 | 0.1923169 | 0.1923169 | 0.1923169 | 0.1923169 | 0.1923169 | 0.1923169 | 0.1923169 | 0.1923169 | 0.1923169 | 0.1923169 | 0.1923169 | 0.1923169 | 0.1923169 | 0.1923169 | 0.1923169 | 0.1923169 | 0.1923169 | 0.1923169 | 0.1923169 | 0.1923169 | 0.1923169 | 0.1923169 | 0.1923169 | 0.1923169 | 0.1923169 | 0.1923169 | 0.1923169 | 0.1923169 | 0.1923169 | 0.1923169 | 0.1895752 | 0.166486 | 0.1394157 | 0.1016487 | 0.06509057 | 0.05860694 | 0.03868691 | 0.01549289 | 0.003383733 | 0 | 0.005925533 | 0.02959966
1330 | 621.4198 | 0.002998594 | -10 | 675 | -655 | 0 | 0.00675918 | 0.01142651 | 0.02410661 | 0.05464496 | 0.07795599 | 0.1066515 | 0.1359033 | 0.1624351 | 0.1872091 | 0.1933046 | 0.1953155 | 0.1953155 | 0.1953155 | 0.1953155 | 0.1953155 | 0.1953155 | 0.1953155 | 0.1953155 | 0.1953155 | 0.1953155 | 0.1953155 | 0.1953155 | 0.1953155 | 0.1953155 | 0.1953155 | 0.1953155 | 0.1953155 | 0.1953155 | 0.1953155 | 0.1953155 | 0.1953155 | 0.1953155 | 0.1953155 | 0.1953155 | 0.1953155 | 0.1953155 | 0.1953155 | 0.1953155 | 0.1953155 | 0.1953155 | 0.1953155 | 0.1953155 | 0.1953155 | 0.1953155 | 0.1953155 | 0.1953155 | 0.1953155 | 0.1953155 | 0.1953155 | 0.1953155 | 0.1953155 | 0.1953155 | 0.1953155 | 0.1953155 | 0.1925738 | 0.1694846 | 0.1424143 | 0.1016487 | 0.06509057 | 0.05860694 | 0.03868691 | 0.01549289 | 0.003383733 | 0 | 0.008514353 | 0.02040424
1330 | 628.275 | 0.003031673 | 0 | 665 | -665 | 0 | 0.00675918 | 0.01142651 | 0.02410661 | 0.05464496 | 0.07795599 | 0.1066515 | 0.1359033 | 0.1654668 | 0.1902408 | 0.1963363 | 0.1983472 | 0.1983472 | 0.1983472 | 0.1983472 | 0.1983472 | 0.1983472 | 0.1983472 | 0.1983472 | 0.1983472 | 0.1983472 | 0.1983472 | 0.1983472 | 0.1983472 | 0.1983472 | 0.1983472 | 0.1983472 | 0.1983472 | 0.1983472 | 0.1983472 | 0.1983472 | 0.1983472 | 0.1983472 | 0.1983472 | 0.1983472 | 0.1983472 | 0.1983472 | 0.1983472 | 0.1983472 | 0.1983472 | 0.1983472 | 0.1983472 | 0.1983472 | 0.1983472 | 0.1983472 | 0.1983472 | 0.1983472 | 0.1983472 | 0.1983472 | 0.1983472 | 0.1983472 | 0.1983472 | 0.1983472 | 0.1983472 | 0.1983472 | 0.1956055 | 0.1725163 | 0.1424143 | 0.1016487 | 0.06509057 | 0.05860694 | 0.03868691 | 0.01549289 | 0.003383733 | 0 | 0.01778607 | 0.01176306
1330 | 584.1409 | 0.002818709 | 10 | 655 | -675 | 0 | 0.00675918 | 0.01142651 | 0.02410661 | 0.05464496 | 0.07795599 | 0.1066515 | 0.138722 | 0.1682855 | 0.1930595 | 0.199155 | 0.2011659 | 0.2011659 | 0.2011659 | 0.2011659 | 0.2011659 | 0.2011659 | 0.2011659 | 0.2011659 | 0.2011659 | 0.2011659 | 0.2011659 | 0.2011659 | 0.2011659 | 0.2011659 | 0.2011659 | 0.2011659 | 0.2011659 | 0.2011659 | 0.2011659 | 0.2011659 | 0.2011659 | 0.2011659 | 0.2011659 | 0.2011659 | 0.2011659 | 0.2011659 | 0.2011659 | 0.2011659 | 0.2011659 | 0.2011659 | 0.2011659 | 0.2011659 | 0.2011659 | 0.2011659 | 0.2011659 | 0.2011659 | 0.2011659 | 0.2011659 | 0.2011659 | 0.2011659 | 0.2011659 | 0.2011659 | 0.2011659 | 0.2011659 | 0.1984242 | 0.175335 | 0.1424143 | 0.1016487 | 0.06509057 | 0.05860694 | 0.03868691 | 0.01549289 | 0.003383733 | 0 | 0.02705778 | 0.003121885
1330 | 603.9884 | 0.002914481 | 20 | 645 | -685 | 0 | 0.00675918 | 0.01142651 | 0.02410661 | 0.05464496 | 0.07795599 | 0.1066515 | 0.1416365 | 0.1712 | 0.195974 | 0.2020694 | 0.2040804 | 0.2040804 | 0.2040804 | 0.2040804 | 0.2040804 | 0.2040804 | 0.2040804 | 0.2040804 | 0.2040804 | 0.2040804 | 0.2040804 | 0.2040804 | 0.2040804 | 0.2040804 | 0.2040804 | 0.2040804 | 0.2040804 | 0.2040804 | 0.2040804 | 0.2040804 | 0.2040804 | 0.2040804 | 0.2040804 | 0.2040804 | 0.2040804 | 0.2040804 | 0.2040804 | 0.2040804 | 0.2040804 | 0.2040804 | 0.2040804 | 0.2040804 | 0.2040804 | 0.2040804 | 0.2040804 | 0.2040804 | 0.2040804 | 0.2040804 | 0.2040804 | 0.2040804 | 0.2040804 | 0.2040804 | 0.2040804 | 0.2040804 | 0.2013387 | 0.1782495 | 0.1424143 | 0.1016487 | 0.06509057 | 0.05860694 | 0.03868691 | 0.01549289 | 0.003383733 | 0 | 0.03699629 | 0.001760745
1314 | 735.9768 | 0.003551377 | 30 | 627 | -687 | 0 | 0.00675918 | 0.01142651 | 0.02410661 | 0.05464496 | 0.07795599 | 0.1066515 | 0.1451879 | 0.1747513 | 0.1995254 | 0.2056208 | 0.2076317 | 0.2076317 | 0.2076317 | 0.2076317 | 0.2076317 | 0.2076317 | 0.2076317 | 0.2076317 | 0.2076317 | 0.2076317 | 0.2076317 | 0.2076317 | 0.2076317 | 0.2076317 | 0.2076317 | 0.2076317 | 0.2076317 | 0.2076317 | 0.2076317 | 0.2076317 | 0.2076317 | 0.2076317 | 0.2076317 | 0.2076317 | 0.2076317 | 0.2076317 | 0.2076317 | 0.2076317 | 0.2076317 | 0.2076317 | 0.2076317 | 0.2076317 | 0.2076317 | 0.2076317 | 0.2076317 | 0.2076317 | 0.2076317 | 0.2076317 | 0.2076317 | 0.2076317 | 0.2076317 | 0.2076317 | 0.2076317 | 0.2076317 | 0.2048901 | 0.1782495 | 0.1424143 | 0.1016487 | 0.06509057 | 0.05860694 | 0.03868691 | 0.01549289 | 0.003383733 | 0 | 0.03920912 | 0
1282 | 673.1743 | 0.00324833 | 40 | 601 | -681 | 0 | 0.00675918 | 0.01142651 | 0.02410661 | 0.05464496 | 0.07795599 | 0.1066515 | 0.1484362 | 0.1779997 | 0.2027737 | 0.2088692 | 0.2108801 | 0.2108801 | 0.2108801 | 0.2108801 | 0.2108801 | 0.2108801 | 0.2108801 | 0.2108801 | 0.2108801 | 0.2108801 | 0.2108801 | 0.2108801 | 0.2108801 | 0.2108801 | 0.2108801 | 0.2108801 | 0.2108801 | 0.2108801 | 0.2108801 | 0.2108801 | 0.2108801 | 0.2108801 | 0.2108801 | 0.2108801 | 0.2108801 | 0.2108801 | 0.2108801 | 0.2108801 | 0.2108801 | 0.2108801 | 0.2108801 | 0.2108801 | 0.2108801 | 0.2108801 | 0.2108801 | 0.2108801 | 0.2108801 | 0.2108801 | 0.2108801 | 0.2108801 | 0.2108801 | 0.2108801 | 0.2108801 | 0.2108801 | 0.2048901 | 0.1782495 | 0.1424143 | 0.1016487 | 0.06509057 | 0.05860694 | 0.03868691 | 0.01549289 | 0.003383733 | 0 | 0.03262081 | 0
1272 | 1089.146 | 0.005255556 | 30 | 606 | -666 | 0 | 0.00675918 | 0.01142651 | 0.02410661 | 0.05464496 | 0.07795599 | 0.1066515 | 0.1484362 | 0.1832552 | 0.2080292 | 0.2141247 | 0.2161356 | 0.2161356 | 0.2161356 | 0.2161356 | 0.2161356 | 0.2161356 | 0.2161356 | 0.2161356 | 0.2161356 | 0.2161356 | 0.2161356 | 0.2161356 | 0.2161356 | 0.2161356 | 0.2161356 | 0.2161356 | 0.2161356 | 0.2161356 | 0.2161356 | 0.2161356 | 0.2161356 | 0.2161356 | 0.2161356 | 0.2161356 | 0.2161356 | 0.2161356 | 0.2161356 | 0.2161356 | 0.2161356 | 0.2161356 | 0.2161356 | 0.2161356 | 0.2161356 | 0.2161356 | 0.2161356 | 0.2161356 | 0.2161356 | 0.2161356 | 0.2161356 | 0.2161356 | 0.2161356 | 0.2161356 | 0.2161356 | 0.2161356 | 0.2048901 | 0.1782495 | 0.1424143 | 0.1016487 | 0.06509057 | 0.05860694 | 0.03868691 | 0.01549289 | 0.003383733 | 0 | 0.01871324 | 0
1269 | 955.9931 | 0.004613042 | 20 | 614.5 | -654.5 | 0 | 0.00675918 | 0.01142651 | 0.02410661 | 0.05464496 | 0.07795599 | 0.1066515 | 0.1484362 | 0.1878683 | 0.2126423 | 0.2187377 | 0.2207487 | 0.2207487 | 0.2207487 | 0.2207487 | 0.2207487 | 0.2207487 | 0.2207487 | 0.2207487 | 0.2207487 | 0.2207487 | 0.2207487 | 0.2207487 | 0.2207487 | 0.2207487 | 0.2207487 | 0.2207487 | 0.2207487 | 0.2207487 | 0.2207487 | 0.2207487 | 0.2207487 | 0.2207487 | 0.2207487 | 0.2207487 | 0.2207487 | 0.2207487 | 0.2207487 | 0.2207487 | 0.2207487 | 0.2207487 | 0.2207487 | 0.2207487 | 0.2207487 | 0.2207487 | 0.2207487 | 0.2207487 | 0.2207487 | 0.2207487 | 0.2207487 | 0.2207487 | 0.2207487 | 0.2207487 | 0.2207487 | 0.2207487 | 0.2048901 | 0.1782495 | 0.1424143 | 0.1016487 | 0.06509057 | 0.05860694 | 0.03868691 | 0.01549289 | 0.003383733 | 0 | 0.00809271 | 0
1269 | 921.5097 | 0.004446646 | 10 | 624.5 | -644.5 | 0 | 0.00675918 | 0.01142651 | 0.02410661 | 0.05464496 | 0.07795599 | 0.1066515 | 0.1484362 | 0.1923149 | 0.2170889 | 0.2231844 | 0.2251953 | 0.2251953 | 0.2251953 | 0.2251953 | 0.2251953 | 0.2251953 | 0.2251953 | 0.2251953 | 0.2251953 | 0.2251953 | 0.2251953 | 0.2251953 | 0.2251953 | 0.2251953 | 0.2251953 | 0.2251953 | 0.2251953 | 0.2251953 | 0.2251953 | 0.2251953 | 0.2251953 | 0.2251953 | 0.2251953 | 0.2251953 | 0.2251953 | 0.2251953 | 0.2251953 | 0.2251953 | 0.2251953 | 0.2251953 | 0.2251953 | 0.2251953 | 0.2251953 | 0.2251953 | 0.2251953 | 0.2251953 | 0.2251953 | 0.2251953 | 0.2251953 | 0.2251953 | 0.2251953 | 0.2251953 | 0.2251953 | 0.2251953 | 0.2093367 | 0.1782495 | 0.1424143 | 0.1016487 | 0.06509057 | 0.05860694 | 0.03868691 | 0.01549289 | 0.003383733 | 0 | 0.005811471 | 0
1269 | 954.1863 | 0.004604323 | 0 | 634.5 | -634.5 | 0 | 0.00675918 | 0.01142651 | 0.02410661 | 0.05464496 | 0.07795599 | 0.1066515 | 0.1484362 | 0.1923149 | 0.2216932 | 0.2277887 | 0.2297996 | 0.2297996 | 0.2297996 | 0.2297996 | 0.2297996 | 0.2297996 | 0.2297996 | 0.2297996 | 0.2297996 | 0.2297996 | 0.2297996 | 0.2297996 | 0.2297996 | 0.2297996 | 0.2297996 | 0.2297996 | 0.2297996 | 0.2297996 | 0.2297996 | 0.2297996 | 0.2297996 | 0.2297996 | 0.2297996 | 0.2297996 | 0.2297996 | 0.2297996 | 0.2297996 | 0.2297996 | 0.2297996 | 0.2297996 | 0.2297996 | 0.2297996 | 0.2297996 | 0.2297996 | 0.2297996 | 0.2297996 | 0.2297996 | 0.2297996 | 0.2297996 | 0.2297996 | 0.2297996 | 0.2297996 | 0.2297996 | 0.2297996 | 0.213941 | 0.1782495 | 0.1424143 | 0.1016487 | 0.06509057 | 0.05860694 | 0.03868691 | 0.01549289 | 0.003383733 | 0 | 0.003530231 | 0.00395278
1269 | 932.7699 | 0.004500981 | -10 | 644.5 | -624.5 | 0 | 0.00675918 | 0.01142651 | 0.02410661 | 0.05464496 | 0.07795599 | 0.1066515 | 0.1484362 | 0.1923149 | 0.2261942 | 0.2322897 | 0.2343006 | 0.2343006 | 0.2343006 | 0.2343006 | 0.2343006 | 0.2343006 | 0.2343006 | 0.2343006 | 0.2343006 | 0.2343006 | 0.2343006 | 0.2343006 | 0.2343006 | 0.2343006 | 0.2343006 | 0.2343006 | 0.2343006 | 0.2343006 | 0.2343006 | 0.2343006 | 0.2343006 | 0.2343006 | 0.2343006 | 0.2343006 | 0.2343006 | 0.2343006 | 0.2343006 | 0.2343006 | 0.2343006 | 0.2343006 | 0.2343006 | 0.2343006 | 0.2343006 | 0.2343006 | 0.2343006 | 0.2343006 | 0.2343006 | 0.2343006 | 0.2343006 | 0.2343006 | 0.2343006 | 0.2343006 | 0.2343006 | 0.2343006 | 0.218442 | 0.1827505 | 0.1424143 | 0.1016487 | 0.06509057 | 0.05860694 | 0.03868691 | 0.01549289 | 0.003383733 | 0 | 0.00175956 | 0.009887885
1269 | 946.8772 | 0.004569054 | -20 | 654.5 | -614.5 | 0 | 0.00675918 | 0.01142651 | 0.02410661 | 0.05464496 | 0.07795599 | 0.1066515 | 0.1484362 | 0.1923149 | 0.2261942 | 0.2368588 | 0.2388697 | 0.2388697 | 0.2388697 | 0.2388697 | 0.2388697 | 0.2388697 | 0.2388697 | 0.2388697 | 0.2388697 | 0.2388697 | 0.2388697 | 0.2388697 | 0.2388697 | 0.2388697 | 0.2388697 | 0.2388697 | 0.2388697 | 0.2388697 | 0.2388697 | 0.2388697 | 0.2388697 | 0.2388697 | 0.2388697 | 0.2388697 | 0.2388697 | 0.2388697 | 0.2388697 | 0.2388697 | 0.2388697 | 0.2388697 | 0.2388697 | 0.2388697 | 0.2388697 | 0.2388697 | 0.2388697 | 0.2388697 | 0.2388697 | 0.2388697 | 0.2388697 | 0.2388697 | 0.2388697 | 0.2388697 | 0.2388697 | 0.2388697 | 0.2230111 | 0.1873195 | 0.1424143 | 0.1016487 | 0.06509057 | 0.05860694 | 0.03868691 | 0.01549289 | 0.003383733 | 0 | 0.001006968 | 0.01582299
1269 | 969.7562 | 0.004679454 | -30 | 664.5 | -604.5 | 0 | 0.00675918 | 0.01142651 | 0.02410661 | 0.05464496 | 0.07795599 | 0.1066515 | 0.1484362 | 0.1923149 | 0.2261942 | 0.2415382 | 0.2435491 | 0.2435491 | 0.2435491 | 0.2435491 | 0.2435491 | 0.2435491 | 0.2435491 | 0.2435491 | 0.2435491 | 0.2435491 | 0.2435491 | 0.2435491 | 0.2435491 | 0.2435491 | 0.2435491 | 0.2435491 | 0.2435491 | 0.2435491 | 0.2435491 | 0.2435491 | 0.2435491 | 0.2435491 | 0.2435491 | 0.2435491 | 0.2435491 | 0.2435491 | 0.2435491 | 0.2435491 | 0.2435491 | 0.2435491 | 0.2435491 | 0.2435491 | 0.2435491 | 0.2435491 | 0.2435491 | 0.2435491 | 0.2435491 | 0.2435491 | 0.2435491 | 0.2435491 | 0.2435491 | 0.2435491 | 0.2435491 | 0.2435491 | 0.2276905 | 0.191999 | 0.1424143 | 0.1016487 | 0.06509057 | 0.05860694 | 0.03868691 | 0.01549289 | 0.003383733 | 0 | 0.0002543761 | 0.02913608
1269 | 973.5409 | 0.004697717 | -40 | 674.5 | -594.5 | 0 | 0.00675918 | 0.01142651 | 0.02410661 | 0.05464496 | 0.07795599 | 0.1066515 | 0.1484362 | 0.1923149 | 0.2261942 | 0.2462359 | 0.2482469 | 0.2482469 | 0.2482469 | 0.2482469 | 0.2482469 | 0.2482469 | 0.2482469 | 0.2482469 | 0.2482469 | 0.2482469 | 0.2482469 | 0.2482469 | 0.2482469 | 0.2482469 | 0.2482469 | 0.2482469 | 0.2482469 | 0.2482469 | 0.2482469 | 0.2482469 | 0.2482469 | 0.2482469 | 0.2482469 | 0.2482469 | 0.2482469 | 0.2482469 | 0.2482469 | 0.2482469 | 0.2482469 | 0.2482469 | 0.2482469 | 0.2482469 | 0.2482469 | 0.2482469 | 0.2482469 | 0.2482469 | 0.2482469 | 0.2482469 | 0.2482469 | 0.2482469 | 0.2482469 | 0.2482469 | 0.2482469 | 0.2482469 | 0.2323883 | 0.1966967 | 0.1471121 | 0.1016487 | 0.06509057 | 0.05860694 | 0.03868691 | 0.01549289 | 0.003383733 | 0 | 0 | 0.0424937
1269 | 927.4246 | 0.004475188 | -30 | 664.5 | -604.5 | 0 | 0.00675918 | 0.01142651 | 0.02410661 | 0.05464496 | 0.07795599 | 0.1066515 | 0.1484362 | 0.1923149 | 0.2261942 | 0.2507111 | 0.252722 | 0.252722 | 0.252722 | 0.252722 | 0.252722 | 0.252722 | 0.252722 | 0.252722 | 0.252722 | 0.252722 | 0.252722 | 0.252722 | 0.252722 | 0.252722 | 0.252722 | 0.252722 | 0.252722 | 0.252722 | 0.252722 | 0.252722 | 0.252722 | 0.252722 | 0.252722 | 0.252722 | 0.252722 | 0.252722 | 0.252722 | 0.252722 | 0.252722 | 0.252722 | 0.252722 | 0.252722 | 0.252722 | 0.252722 | 0.252722 | 0.252722 | 0.252722 | 0.252722 | 0.252722 | 0.252722 | 0.252722 | 0.252722 | 0.252722 | 0.252722 | 0.2368634 | 0.2011719 | 0.1471121 | 0.1016487 | 0.06509057 | 0.05860694 | 0.03868691 | 0.01549289 | 0.003383733 | 0 | 0.0002543761 | 0.02913608
1269 | 957.7263 | 0.004621405 | -20 | 654.5 | -614.5 | 0 | 0.00675918 | 0.01142651 | 0.02410661 | 0.05464496 | 0.07795599 | 0.1066515 | 0.1484362 | 0.1923149 | 0.2261942 | 0.2553325 | 0.2573434 | 0.2573434 | 0.2573434 | 0.2573434 | 0.2573434 | 0.2573434 | 0.2573434 | 0.2573434 | 0.2573434 | 0.2573434 | 0.2573434 | 0.2573434 | 0.2573434 | 0.2573434 | 0.2573434 | 0.2573434 | 0.2573434 | 0.2573434 | 0.2573434 | 0.2573434 | 0.2573434 | 0.2573434 | 0.2573434 | 0.2573434 | 0.2573434 | 0.2573434 | 0.2573434 | 0.2573434 | 0.2573434 | 0.2573434 | 0.2573434 | 0.2573434 | 0.2573434 | 0.2573434 | 0.2573434 | 0.2573434 | 0.2573434 | 0.2573434 | 0.2573434 | 0.2573434 | 0.2573434 | 0.2573434 | 0.2573434 | 0.2573434 | 0.2414848 | 0.2057933 | 0.1471121 | 0.1016487 | 0.06509057 | 0.05860694 | 0.03868691 | 0.01549289 | 0.003383733 | 0 | 0.001006968 | 0.01582299
1269 | 938.7018 | 0.004529604 | -10 | 644.5 | -624.5 | 0 | 0.00675918 | 0.01142651 | 0.02410661 | 0.05464496 | 0.07795599 | 0.1066515 | 0.1484362 | 0.1923149 | 0.2307238 | 0.2598621 | 0.261873 | 0.261873 | 0.261873 | 0.261873 | 0.261873 | 0.261873 | 0.261873 | 0.261873 | 0.261873 | 0.261873 | 0.261873 | 0.261873 | 0.261873 | 0.261873 | 0.261873 | 0.261873 | 0.261873 | 0.261873 | 0.261873 | 0.261873 | 0.261873 | 0.261873 | 0.261873 | 0.261873 | 0.261873 | 0.261873 | 0.261873 | 0.261873 | 0.261873 | 0.261873 | 0.261873 | 0.261873 | 0.261873 | 0.261873 | 0.261873 | 0.261873 | 0.261873 | 0.261873 | 0.261873 | 0.261873 | 0.261873 | 0.261873 | 0.261873 | 0.261873 | 0.2460144 | 0.2103229 | 0.1471121 | 0.1016487 | 0.06509057 | 0.05860694 | 0.03868691 | 0.01549289 | 0.003383733 | 0 | 0.00175956 | 0.009887885
1269 | 941.0534 | 0.004540952 | 0 | 634.5 | -634.5 | 0 | 0.00675918 | 0.01142651 | 0.02410661 | 0.05464496 | 0.07795599 | 0.1066515 | 0.1484362 | 0.1923149 | 0.2352648 | 0.2644031 | 0.266414 | 0.266414 | 0.266414 | 0.266414 | 0.266414 | 0.266414 | 0.266414 | 0.266414 | 0.266414 | 0.266414 | 0.266414 | 0.266414 | 0.266414 | 0.266414 | 0.266414 | 0.266414 | 0.266414 | 0.266414 | 0.266414 | 0.266414 | 0.266414 | 0.266414 | 0.266414 | 0.266414 | 0.266414 | 0.266414 | 0.266414 | 0.266414 | 0.266414 | 0.266414 | 0.266414 | 0.266414 | 0.266414 | 0.266414 | 0.266414 | 0.266414 | 0.266414 | 0.266414 | 0.266414 | 0.266414 | 0.266414 | 0.266414 | 0.266414 | 0.266414 | 0.2505554 | 0.2103229 | 0.1471121 | 0.1016487 | 0.06509057 | 0.05860694 | 0.03868691 | 0.01549289 | 0.003383733 | 0 | 0.009273688 | 0.00395278
1269 | 945.7851 | 0.004563784 | 10 | 624.5 | -644.5 | 0 | 0.00675918 | 0.01142651 | 0.02410661 | 0.05464496 | 0.07795599 | 0.1066515 | 0.1484362 | 0.1968787 | 0.2398286 | 0.2689669 | 0.2709778 | 0.2709778 | 0.2709778 | 0.2709778 | 0.2709778 | 0.2709778 | 0.2709778 | 0.2709778 | 0.2709778 | 0.2709778 | 0.2709778 | 0.2709778 | 0.2709778 | 0.2709778 | 0.2709778 | 0.2709778 | 0.2709778 | 0.2709778 | 0.2709778 | 0.2709778 | 0.2709778 | 0.2709778 | 0.2709778 | 0.2709778 | 0.2709778 | 0.2709778 | 0.2709778 | 0.2709778 | 0.2709778 | 0.2709778 | 0.2709778 | 0.2709778 | 0.2709778 | 0.2709778 | 0.2709778 | 0.2709778 | 0.2709778 | 0.2709778 | 0.2709778 | 0.2709778 | 0.2709778 | 0.2709778 | 0.2709778 | 0.2709778 | 0.2551192 | 0.2103229 | 0.1471121 | 0.1016487 | 0.06509057 | 0.05860694 | 0.03868691 | 0.01549289 | 0.003383733 | 0 | 0.02017874 | 0
1244 | 953.3656 | 0.004600363 | 20 | 602 | -642 | 0 | 0.00675918 | 0.01142651 | 0.02410661 | 0.05464496 | 0.07795599 | 0.1066515 | 0.1484362 | 0.2014791 | 0.2444289 | 0.2735672 | 0.2755781 | 0.2755781 | 0.2755781 | 0.2755781 | 0.2755781 | 0.2755781 | 0.2755781 | 0.2755781 | 0.2755781 | 0.2755781 | 0.2755781 | 0.2755781 | 0.2755781 | 0.2755781 | 0.2755781 | 0.2755781 | 0.2755781 | 0.2755781 | 0.2755781 | 0.2755781 | 0.2755781 | 0.2755781 | 0.2755781 | 0.2755781 | 0.2755781 | 0.2755781 | 0.2755781 | 0.2755781 | 0.2755781 | 0.2755781 | 0.2755781 | 0.2755781 | 0.2755781 | 0.2755781 | 0.2755781 | 0.2755781 | 0.2755781 | 0.2755781 | 0.2755781 | 0.2755781 | 0.2755781 | 0.2755781 | 0.2755781 | 0.2755781 | 0.2551192 | 0.2103229 | 0.1471121 | 0.1016487 | 0.06509057 | 0.05860694 | 0.03868691 | 0.01549289 | 0.003383733 | 0 | 0.01745247 | 0
1244 | 963.8099 | 0.004650761 | 30 | 592 | -652 | 0 | 0.00675918 | 0.01142651 | 0.02410661 | 0.05464496 | 0.07795599 | 0.1066515 | 0.1484362 | 0.2061298 | 0.2490797 | 0.278218 | 0.2802289 | 0.2802289 | 0.2802289 | 0.2802289 | 0.2802289 | 0.2802289 | 0.2802289 | 0.2802289 | 0.2802289 | 0.2802289 | 0.2802289 | 0.2802289 | 0.2802289 | 0.2802289 | 0.2802289 | 0.2802289 | 0.2802289 | 0.2802289 | 0.2802289 | 0.2802289 | 0.2802289 | 0.2802289 | 0.2802289 | 0.2802289 | 0.2802289 | 0.2802289 | 0.2802289 | 0.2802289 | 0.2802289 | 0.2802289 | 0.2802289 | 0.2802289 | 0.2802289 | 0.2802289 | 0.2802289 | 0.2802289 | 0.2802289 | 0.2802289 | 0.2802289 | 0.2802289 | 0.2802289 | 0.2802289 | 0.2802289 | 0.2802289 | 0.2551192 | 0.2103229 | 0.1471121 | 0.1016487 | 0.06509057 | 0.05860694 | 0.03868691 | 0.01549289 | 0.003383733 | 0 | 0.02835752 | 0
1244 | 959.3069 | 0.004629032 | 40 | 582 | -662 | 0 | 0.00675918 | 0.01142651 | 0.02410661 | 0.05464496 | 0.07795599 | 0.1066515 | 0.1484362 | 0.2107588 | 0.2537087 | 0.282847 | 0.2848579 | 0.2848579 | 0.2848579 | 0.2848579 | 0.2848579 | 0.2848579 | 0.2848579 | 0.2848579 | 0.2848579 | 0.2848579 | 0.2848579 | 0.2848579 | 0.2848579 | 0.2848579 | 0.2848579 | 0.2848579 | 0.2848579 | 0.2848579 | 0.2848579 | 0.2848579 | 0.2848579 | 0.2848579 | 0.2848579 | 0.2848579 | 0.2848579 | 0.2848579 | 0.2848579 | 0.2848579 | 0.2848579 | 0.2848579 | 0.2848579 | 0.2848579 | 0.2848579 | 0.2848579 | 0.2848579 | 0.2848579 | 0.2848579 | 0.2848579 | 0.2848579 | 0.2848579 | 0.2848579 | 0.2848579 | 0.2848579 | 0.2802289 | 0.2551192 | 0.2103229 | 0.1471121 | 0.1016487 | 0.06509057 | 0.05860694 | 0.03868691 | 0.01549289 | 0.003383733 | 0 | 0.04310831 | 0
1244 | 986.9076 | 0.004762217 | 30 | 592 | -652 | 0 | 0.00675918 | 0.01142651 | 0.02410661 | 0.05464496 | 0.07795599 | 0.1066515 | 0.1484362 | 0.2155211 | 0.2584709 | 0.2876092 | 0.2896202 | 0.2896202 | 0.2896202 | 0.2896202 | 0.2896202 | 0.2896202 | 0.2896202 | 0.2896202 | 0.2896202 | 0.2896202 | 0.2896202 | 0.2896202 | 0.2896202 | 0.2896202 | 0.2896202 | 0.2896202 | 0.2896202 | 0.2896202 | 0.2896202 | 0.2896202 | 0.2896202 | 0.2896202 | 0.2896202 | 0.2896202 | 0.2896202 | 0.2896202 | 0.2896202 | 0.2896202 | 0.2896202 | 0.2896202 | 0.2896202 | 0.2896202 | 0.2896202 | 0.2896202 | 0.2896202 | 0.2896202 | 0.2896202 | 0.2896202 | 0.2896202 | 0.2896202 | 0.2896202 | 0.2896202 | 0.2896202 | 0.2849911 | 0.2551192 | 0.2103229 | 0.1471121 | 0.1016487 | 0.06509057 | 0.05860694 | 0.03868691 | 0.01549289 | 0.003383733 | 0 | 0.02835752 | 0
1191 | 733.2235 | 0.003538091 | 20 | 575.5 | -615.5 | 0 | 0.00675918 | 0.01142651 | 0.02410661 | 0.05464496 | 0.07795599 | 0.1066515 | 0.1484362 | 0.2155211 | 0.262009 | 0.2911473 | 0.2931582 | 0.2931582 | 0.2931582 | 0.2931582 | 0.2931582 | 0.2931582 | 0.2931582 | 0.2931582 | 0.2931582 | 0.2931582 | 0.2931582 | 0.2931582 | 0.2931582 | 0.2931582 | 0.2931582 | 0.2931582 | 0.2931582 | 0.2931582 | 0.2931582 | 0.2931582 | 0.2931582 | 0.2931582 | 0.2931582 | 0.2931582 | 0.2931582 | 0.2931582 | 0.2931582 | 0.2931582 | 0.2931582 | 0.2931582 | 0.2931582 | 0.2931582 | 0.2931582 | 0.2931582 | 0.2931582 | 0.2931582 | 0.2931582 | 0.2931582 | 0.2931582 | 0.2931582 | 0.2931582 | 0.2931582 | 0.2931582 | 0.2849911 | 0.2551192 | 0.2103229 | 0.1471121 | 0.1016487 | 0.06509057 | 0.05860694 | 0.03868691 | 0.01549289 | 0.003383733 | 0 | 0.001082227 | 0
1191 | 643.4889 | 0.003105086 | 10 | 585.5 | -605.5 | 0 | 0.00675918 | 0.01142651 | 0.02410661 | 0.05464496 | 0.07795599 | 0.1066515 | 0.1484362 | 0.2155211 | 0.262009 | 0.2942524 | 0.2962633 | 0.2962633 | 0.2962633 | 0.2962633 | 0.2962633 | 0.2962633 | 0.2962633 | 0.2962633 | 0.2962633 | 0.2962633 | 0.2962633 | 0.2962633 | 0.2962633 | 0.2962633 | 0.2962633 | 0.2962633 | 0.2962633 | 0.2962633 | 0.2962633 | 0.2962633 | 0.2962633 | 0.2962633 | 0.2962633 | 0.2962633 | 0.2962633 | 0.2962633 | 0.2962633 | 0.2962633 | 0.2962633 | 0.2962633 | 0.2962633 | 0.2962633 | 0.2962633 | 0.2962633 | 0.2962633 | 0.2962633 | 0.2962633 | 0.2962633 | 0.2962633 | 0.2962633 | 0.2962633 | 0.2962633 | 0.2962633 | 0.2849911 | 0.2551192 | 0.2103229 | 0.1471121 | 0.1016487 | 0.06509057 | 0.05860694 | 0.03868691 | 0.01549289 | 0.003383733 | 0 | 0.0003296353 | 0
1191 | 730.6121 | 0.00352549 | 0 | 595.5 | -595.5 | 0 | 0.00675918 | 0.01142651 | 0.02410661 | 0.05464496 | 0.07795599 | 0.1066515 | 0.1484362 | 0.2155211 | 0.262009 | 0.2977779 | 0.2997888 | 0.2997888 | 0.2997888 | 0.2997888 | 0.2997888 | 0.2997888 | 0.2997888 | 0.2997888 | 0.2997888 | 0.2997888 | 0.2997888 | 0.2997888 | 0.2997888 | 0.2997888 | 0.2997888 | 0.2997888 | 0.2997888 | 0.2997888 | 0.2997888 | 0.2997888 | 0.2997888 | 0.2997888 | 0.2997888 | 0.2997888 | 0.2997888 | 0.2997888 | 0.2997888 | 0.2997888 | 0.2997888 | 0.2997888 | 0.2997888 | 0.2997888 | 0.2997888 | 0.2997888 | 0.2997888 | 0.2997888 | 0.2997888 | 0.2997888 | 0.2997888 | 0.2997888 | 0.2997888 | 0.2997888 | 0.2997888 | 0.2885166 | 0.2551192 | 0.2103229 | 0.1471121 | 0.1016487 | 0.06509057 | 0.05860694 | 0.03868691 | 0.01549289 | 0.003383733 | 0 | 0 | 0
1191 | 720.8494 | 0.003478381 | -10 | 605.5 | -585.5 | 0 | 0.00675918 | 0.01142651 | 0.02410661 | 0.05464496 | 0.07795599 | 0.1066515 | 0.1484362 | 0.2155211 | 0.262009 | 0.2977779 | 0.3032672 | 0.3032672 | 0.3032672 | 0.3032672 | 0.3032672 | 0.3032672 | 0.3032672 | 0.3032672 | 0.3032672 | 0.3032672 | 0.3032672 | 0.3032672 | 0.3032672 | 0.3032672 | 0.3032672 | 0.3032672 | 0.3032672 | 0.3032672 | 0.3032672 | 0.3032672 | 0.3032672 | 0.3032672 | 0.3032672 | 0.3032672 | 0.3032672 | 0.3032672 | 0.3032672 | 0.3032672 | 0.3032672 | 0.3032672 | 0.3032672 | 0.3032672 | 0.3032672 | 0.3032672 | 0.3032672 | 0.3032672 | 0.3032672 | 0.3032672 | 0.3032672 | 0.3032672 | 0.3032672 | 0.3032672 | 0.3032672 | 0.291995 | 0.2551192 | 0.2103229 | 0.1471121 | 0.1016487 | 0.06509057 | 0.05860694 | 0.03868691 | 0.01549289 | 0.003383733 | 0 | 0 | 0.001847765
1187 | 649.5655 | 0.003134408 | -20 | 613.5 | -573.5 | 0 | 0.00675918 | 0.01142651 | 0.02410661 | 0.05464496 | 0.07795599 | 0.1066515 | 0.1484362 | 0.2155211 | 0.262009 | 0.2977779 | 0.3064016 | 0.3064016 | 0.3064016 | 0.3064016 | 0.3064016 | 0.3064016 | 0.3064016 | 0.3064016 | 0.3064016 | 0.3064016 | 0.3064016 | 0.3064016 | 0.3064016 | 0.3064016 | 0.3064016 | 0.3064016 | 0.3064016 | 0.3064016 | 0.3064016 | 0.3064016 | 0.3064016 | 0.3064016 | 0.3064016 | 0.3064016 | 0.3064016 | 0.3064016 | 0.3064016 | 0.3064016 | 0.3064016 | 0.3064016 | 0.3064016 | 0.3064016 | 0.3064016 | 0.3064016 | 0.3064016 | 0.3064016 | 0.3064016 | 0.3064016 | 0.3064016 | 0.3064016 | 0.3064016 | 0.3064016 | 0.3064016 | 0.2951294 | 0.2551192 | 0.2103229 | 0.1471121 | 0.1016487 | 0.06509057 | 0.05860694 | 0.03868691 | 0.01549289 | 0.003383733 | 0 | 0 | 0.005222678
1146 | 785.9893 | 0.003792707 | -30 | 603 | -543 | 0 | 0.00675918 | 0.01142651 | 0.02410661 | 0.05464496 | 0.07795599 | 0.1066515 | 0.1484362 | 0.2155211 | 0.262009 | 0.2977779 | 0.3064016 | 0.3101943 | 0.3101943 | 0.3101943 | 0.3101943 | 0.3101943 | 0.3101943 | 0.3101943 | 0.3101943 | 0.3101943 | 0.3101943 | 0.3101943 | 0.3101943 | 0.3101943 | 0.3101943 | 0.3101943 | 0.3101943 | 0.3101943 | 0.3101943 | 0.3101943 | 0.3101943 | 0.3101943 | 0.3101943 | 0.3101943 | 0.3101943 | 0.3101943 | 0.3101943 | 0.3101943 | 0.3101943 | 0.3101943 | 0.3101943 | 0.3101943 | 0.3101943 | 0.3101943 | 0.3101943 | 0.3101943 | 0.3101943 | 0.3101943 | 0.3101943 | 0.3101943 | 0.3101943 | 0.3101943 | 0.3101943 | 0.2989221 | 0.2551192 | 0.2103229 | 0.1471121 | 0.1016487 | 0.06509057 | 0.05860694 | 0.03868691 | 0.01549289 | 0.003383733 | 0 | 0 | 0.0007931046
1137 | 850.6782 | 0.004104856 | -40 | 608.5 | -528.5 | 0 | 0.00675918 | 0.01142651 | 0.02410661 | 0.05464496 | 0.07795599 | 0.1066515 | 0.1484362 | 0.2155211 | 0.262009 | 0.2977779 | 0.3064016 | 0.3101943 | 0.3142992 | 0.3142992 | 0.3142992 | 0.3142992 | 0.3142992 | 0.3142992 | 0.3142992 | 0.3142992 | 0.3142992 | 0.3142992 | 0.3142992 | 0.3142992 | 0.3142992 | 0.3142992 | 0.3142992 | 0.3142992 | 0.3142992 | 0.3142992 | 0.3142992 | 0.3142992 | 0.3142992 | 0.3142992 | 0.3142992 | 0.3142992 | 0.3142992 | 0.3142992 | 0.3142992 | 0.3142992 | 0.3142992 | 0.3142992 | 0.3142992 | 0.3142992 | 0.3142992 | 0.3142992 | 0.3142992 | 0.3142992 | 0.3142992 | 0.3142992 | 0.3142992 | 0.3142992 | 0.3142992 | 0.303027 | 0.2551192 | 0.2103229 | 0.1471121 | 0.1016487 | 0.06509057 | 0.05860694 | 0.03868691 | 0.01549289 | 0.003383733 | 0 | 0 | 0.003113357
1115 | 901.9904 | 0.004352457 | -30 | 587.5 | -527.5 | 0 | 0.00675918 | 0.01142651 | 0.02410661 | 0.05464496 | 0.07795599 | 0.1066515 | 0.1484362 | 0.2155211 | 0.262009 | 0.2977779 | 0.3064016 | 0.3101943 | 0.3186516 | 0.3186516 | 0.3186516 | 0.3186516 | 0.3186516 | 0.3186516 | 0.3186516 | 0.3186516 | 0.3186516 | 0.3186516 | 0.3186516 | 0.3186516 | 0.3186516 | 0.3186516 | 0.3186516 | 0.3186516 | 0.3186516 | 0.3186516 | 0.3186516 | 0.3186516 | 0.3186516 | 0.3186516 | 0.3186516 | 0.3186516 | 0.3186516 | 0.3186516 | 0.3186516 | 0.3186516 | 0.3186516 | 0.3186516 | 0.3186516 | 0.3186516 | 0.3186516 | 0.3186516 | 0.3186516 | 0.3186516 | 0.3186516 | 0.3186516 | 0.3186516 | 0.3186516 | 0.3186516 | 0.303027 | 0.2551192 | 0.2103229 | 0.1471121 | 0.1016487 | 0.06509057 | 0.05860694 | 0.03868691 | 0.01549289 | 0.003383733 | 0 | 0 | 0
1130 | 807.7082 | 0.003897509 | -20 | 585 | -545 | 0 | 0.00675918 | 0.01142651 | 0.02410661 | 0.05464496 | 0.07795599 | 0.1066515 | 0.1484362 | 0.2155211 | 0.262009 | 0.2977779 | 0.3064016 | 0.3140918 | 0.3225491 | 0.3225491 | 0.3225491 | 0.3225491 | 0.3225491 | 0.3225491 | 0.3225491 | 0.3225491 | 0.3225491 | 0.3225491 | 0.3225491 | 0.3225491 | 0.3225491 | 0.3225491 | 0.3225491 | 0.3225491 | 0.3225491 | 0.3225491 | 0.3225491 | 0.3225491 | 0.3225491 | 0.3225491 | 0.3225491 | 0.3225491 | 0.3225491 | 0.3225491 | 0.3225491 | 0.3225491 | 0.3225491 | 0.3225491 | 0.3225491 | 0.3225491 | 0.3225491 | 0.3225491 | 0.3225491 | 0.3225491 | 0.3225491 | 0.3225491 | 0.3225491 | 0.3225491 | 0.3225491 | 0.303027 | 0.2551192 | 0.2103229 | 0.1471121 | 0.1016487 | 0.06509057 | 0.05860694 | 0.03868691 | 0.01549289 | 0.003383733 | 0 | 0 | 0
1129 | 670.787 | 0.00323681 | -10 | 574.5 | -554.5 | 0 | 0.00675918 | 0.01142651 | 0.02410661 | 0.05464496 | 0.07795599 | 0.1066515 | 0.1484362 | 0.2155211 | 0.262009 | 0.2977779 | 0.3064016 | 0.3173286 | 0.325786 | 0.325786 | 0.325786 | 0.325786 | 0.325786 | 0.325786 | 0.325786 | 0.325786 | 0.325786 | 0.325786 | 0.325786 | 0.325786 | 0.325786 | 0.325786 | 0.325786 | 0.325786 | 0.325786 | 0.325786 | 0.325786 | 0.325786 | 0.325786 | 0.325786 | 0.325786 | 0.325786 | 0.325786 | 0.325786 | 0.325786 | 0.325786 | 0.325786 | 0.325786 | 0.325786 | 0.325786 | 0.325786 | 0.325786 | 0.325786 | 0.325786 | 0.325786 | 0.325786 | 0.325786 | 0.325786 | 0.325786 | 0.303027 | 0.2551192 | 0.2103229 | 0.1471121 | 0.1016487 | 0.06509057 | 0.05860694 | 0.03868691 | 0.01549289 | 0.003383733 | 0 | 0.002158641 | 0
1129 | 717.3983 | 0.003461728 | 0 | 564.5 | -564.5 | 0 | 0.00675918 | 0.01142651 | 0.02410661 | 0.05464496 | 0.07795599 | 0.1066515 | 0.1484362 | 0.2155211 | 0.262009 | 0.2977779 | 0.3098633 | 0.3207904 | 0.3292477 | 0.3292477 | 0.3292477 | 0.3292477 | 0.3292477 | 0.3292477 | 0.3292477 | 0.3292477 | 0.3292477 | 0.3292477 | 0.3292477 | 0.3292477 | 0.3292477 | 0.3292477 | 0.3292477 | 0.3292477 | 0.3292477 | 0.3292477 | 0.3292477 | 0.3292477 | 0.3292477 | 0.3292477 | 0.3292477 | 0.3292477 | 0.3292477 | 0.3292477 | 0.3292477 | 0.3292477 | 0.3292477 | 0.3292477 | 0.3292477 | 0.3292477 | 0.3292477 | 0.3292477 | 0.3292477 | 0.3292477 | 0.3292477 | 0.3292477 | 0.3292477 | 0.3292477 | 0.3292477 | 0.303027 | 0.2551192 | 0.2103229 | 0.1471121 | 0.1016487 | 0.06509057 | 0.05860694 | 0.03868691 | 0.01549289 | 0.003383733 | 0 | 0.005323803 | 0
1005 | 512.7089 | 0.002474021 | 10 | 492.5 | -512.5 | 0 | 0.00675918 | 0.01142651 | 0.02410661 | 0.05464496 | 0.07795599 | 0.1066515 | 0.1484362 | 0.2155211 | 0.262009 | 0.2977779 | 0.3098633 | 0.3207904 | 0.3317217 | 0.3317217 | 0.3317217 | 0.3317217 | 0.3317217 | 0.3317217 | 0.3317217 | 0.3317217 | 0.3317217 | 0.3317217 | 0.3317217 | 0.3317217 | 0.3317217 | 0.3317217 | 0.3317217 | 0.3317217 | 0.3317217 | 0.3317217 | 0.3317217 | 0.3317217 | 0.3317217 | 0.3317217 | 0.3317217 | 0.3317217 | 0.3317217 | 0.3317217 | 0.3317217 | 0.3317217 | 0.3317217 | 0.3317217 | 0.3317217 | 0.3317217 | 0.3317217 | 0.3317217 | 0.3317217 | 0.3317217 | 0.3317217 | 0.3317217 | 0.3292477 | 0.3292477 | 0.3292477 | 0.303027 | 0.2551192 | 0.2103229 | 0.1471121 | 0.1016487 | 0.06509057 | 0.05860694 | 0.03868691 | 0.01549289 | 0.003383733 | 0 | 0 | 0
972 | 1072.078 | 0.005173197 | 20 | 466 | -506 | 0 | 0.00675918 | 0.01142651 | 0.02410661 | 0.05464496 | 0.07795599 | 0.1066515 | 0.1484362 | 0.2155211 | 0.262009 | 0.2977779 | 0.3098633 | 0.3207904 | 0.3317217 | 0.3368949 | 0.3368949 | 0.3368949 | 0.3368949 | 0.3368949 | 0.3368949 | 0.3368949 | 0.3368949 | 0.3368949 | 0.3368949 | 0.3368949 | 0.3368949 | 0.3368949 | 0.3368949 | 0.3368949 | 0.3368949 | 0.3368949 | 0.3368949 | 0.3368949 | 0.3368949 | 0.3368949 | 0.3368949 | 0.3368949 | 0.3368949 | 0.3368949 | 0.3368949 | 0.3368949 | 0.3368949 | 0.3368949 | 0.3368949 | 0.3368949 | 0.3368949 | 0.3368949 | 0.3368949 | 0.3368949 | 0.3368949 | 0.3317217 | 0.3292477 | 0.3292477 | 0.3292477 | 0.303027 | 0.2551192 | 0.2103229 | 0.1471121 | 0.1016487 | 0.06509057 | 0.05860694 | 0.03868691 | 0.01549289 | 0.003383733 | 0 | 0 | 0
972 | 1142.31 | 0.005512096 | 30 | 456 | -516 | 0 | 0.00675918 | 0.01142651 | 0.02410661 | 0.05464496 | 0.07795599 | 0.1066515 | 0.1484362 | 0.2155211 | 0.262009 | 0.2977779 | 0.3098633 | 0.3207904 | 0.3372338 | 0.342407 | 0.342407 | 0.342407 | 0.342407 | 0.342407 | 0.342407 | 0.342407 | 0.342407 | 0.342407 | 0.342407 | 0.342407 | 0.342407 | 0.342407 | 0.342407 | 0.342407 | 0.342407 | 0.342407 | 0.342407 | 0.342407 | 0.342407 | 0.342407 | 0.342407 | 0.342407 | 0.342407 | 0.342407 | 0.342407 | 0.342407 | 0.342407 | 0.342407 | 0.342407 | 0.342407 | 0.342407 | 0.342407 | 0.342407 | 0.342407 | 0.342407 | 0.3317217 | 0.3292477 | 0.3292477 | 0.3292477 | 0.303027 | 0.2551192 | 0.2103229 | 0.1471121 | 0.1016487 | 0.06509057 | 0.05860694 | 0.03868691 | 0.01549289 | 0.003383733 | 0 | 0 | 0
924 | 794.9628 | 0.003836007 | 40 | 422 | -502 | 0 | 0.00675918 | 0.01142651 | 0.02410661 | 0.05464496 | 0.07795599 | 0.1066515 | 0.1484362 | 0.2155211 | 0.262009 | 0.2977779 | 0.3098633 | 0.3207904 | 0.3372338 | 0.346243 | 0.346243 | 0.346243 | 0.346243 | 0.346243 | 0.346243 | 0.346243 | 0.346243 | 0.346243 | 0.346243 | 0.346243 | 0.346243 | 0.346243 | 0.346243 | 0.346243 | 0.346243 | 0.346243 | 0.346243 | 0.346243 | 0.346243 | 0.346243 | 0.346243 | 0.346243 | 0.346243 | 0.346243 | 0.346243 | 0.346243 | 0.346243 | 0.346243 | 0.346243 | 0.346243 | 0.346243 | 0.346243 | 0.346243 | 0.342407 | 0.342407 | 0.3317217 | 0.3292477 | 0.3292477 | 0.3292477 | 0.303027 | 0.2551192 | 0.2103229 | 0.1471121 | 0.1016487 | 0.06509057 | 0.05860694 | 0.03868691 | 0.01549289 | 0.003383733 | 0 | 0 | 0
924 | 867.6251 | 0.004186631 | 30 | 432 | -492 | 0 | 0.00675918 | 0.01142651 | 0.02410661 | 0.05464496 | 0.07795599 | 0.1066515 | 0.1484362 | 0.2155211 | 0.262009 | 0.2977779 | 0.3098633 | 0.3207904 | 0.3372338 | 0.3504296 | 0.3504296 | 0.3504296 | 0.3504296 | 0.3504296 | 0.3504296 | 0.3504296 | 0.3504296 | 0.3504296 | 0.3504296 | 0.3504296 | 0.3504296 | 0.3504296 | 0.3504296 | 0.3504296 | 0.3504296 | 0.3504296 | 0.3504296 | 0.3504296 | 0.3504296 | 0.3504296 | 0.3504296 | 0.3504296 | 0.3504296 | 0.3504296 | 0.3504296 | 0.3504296 | 0.3504296 | 0.3504296 | 0.3504296 | 0.3504296 | 0.3504296 | 0.3504296 | 0.3504296 | 0.3465936 | 0.342407 | 0.3317217 | 0.3292477 | 0.3292477 | 0.3292477 | 0.303027 | 0.2551192 | 0.2103229 | 0.1471121 | 0.1016487 | 0.06509057 | 0.05860694 | 0.03868691 | 0.01549289 | 0.003383733 | 0 | 0 | 0
924 | 875.2798 | 0.004223568 | 20 | 442 | -482 | 0 | 0.00675918 | 0.01142651 | 0.02410661 | 0.05464496 | 0.07795599 | 0.1066515 | 0.1484362 | 0.2155211 | 0.262009 | 0.2977779 | 0.3098633 | 0.3207904 | 0.3372338 | 0.3546532 | 0.3546532 | 0.3546532 | 0.3546532 | 0.3546532 | 0.3546532 | 0.3546532 | 0.3546532 | 0.3546532 | 0.3546532 | 0.3546532 | 0.3546532 | 0.3546532 | 0.3546532 | 0.3546532 | 0.3546532 | 0.3546532 | 0.3546532 | 0.3546532 | 0.3546532 | 0.3546532 | 0.3546532 | 0.3546532 | 0.3546532 | 0.3546532 | 0.3546532 | 0.3546532 | 0.3546532 | 0.3546532 | 0.3546532 | 0.3546532 | 0.3546532 | 0.3546532 | 0.3546532 | 0.3508172 | 0.342407 | 0.3317217 | 0.3292477 | 0.3292477 | 0.3292477 | 0.303027 | 0.2551192 | 0.2103229 | 0.1471121 | 0.1016487 | 0.06509057 | 0.05860694 | 0.03868691 | 0.01549289 | 0.003383733 | 0 | 0 | 0.0001722758
924 | 1034.901 | 0.004993803 | 10 | 452 | -472 | 0 | 0.00675918 | 0.01142651 | 0.02410661 | 0.05464496 | 0.07795599 | 0.1066515 | 0.1484362 | 0.2155211 | 0.262009 | 0.2977779 | 0.3098633 | 0.3207904 | 0.3372338 | 0.3546532 | 0.359647 | 0.359647 | 0.359647 | 0.359647 | 0.359647 | 0.359647 | 0.359647 | 0.359647 | 0.359647 | 0.359647 | 0.359647 | 0.359647 | 0.359647 | 0.359647 | 0.359647 | 0.359647 | 0.359647 | 0.359647 | 0.359647 | 0.359647 | 0.359647 | 0.359647 | 0.359647 | 0.359647 | 0.359647 | 0.359647 | 0.359647 | 0.359647 | 0.359647 | 0.359647 | 0.359647 | 0.359647 | 0.359647 | 0.355811 | 0.342407 | 0.3317217 | 0.3292477 | 0.3292477 | 0.3292477 | 0.303027 | 0.2551192 | 0.2103229 | 0.1471121 | 0.1016487 | 0.06509057 | 0.05860694 | 0.03868691 | 0.01549289 | 0.003383733 | 0 | 0 | 0.001607907
924 | 897.2613 | 0.004329638 | 0 | 462 | -462 | 0 | 0.00675918 | 0.01142651 | 0.02410661 | 0.05464496 | 0.07795599 | 0.1066515 | 0.1484362 | 0.2155211 | 0.262009 | 0.2977779 | 0.3098633 | 0.3207904 | 0.3372338 | 0.3546532 | 0.3639766 | 0.3639766 | 0.3639766 | 0.3639766 | 0.3639766 | 0.3639766 | 0.3639766 | 0.3639766 | 0.3639766 | 0.3639766 | 0.3639766 | 0.3639766 | 0.3639766 | 0.3639766 | 0.3639766 | 0.3639766 | 0.3639766 | 0.3639766 | 0.3639766 | 0.3639766 | 0.3639766 | 0.3639766 | 0.3639766 | 0.3639766 | 0.3639766 | 0.3639766 | 0.3639766 | 0.3639766 | 0.3639766 | 0.3639766 | 0.3639766 | 0.3639766 | 0.3639766 | 0.3601406 | 0.3467366 | 0.3317217 | 0.3292477 | 0.3292477 | 0.3292477 | 0.303027 | 0.2551192 | 0.2103229 | 0.1471121 | 0.1016487 | 0.06509057 | 0.05860694 | 0.03868691 | 0.01549289 | 0.003383733 | 0 | 0 | 0.003043539
924 | 1105.807 | 0.005335953 | -10 | 472 | -452 | 0 | 0.00675918 | 0.01142651 | 0.02410661 | 0.05464496 | 0.07795599 | 0.1066515 | 0.1484362 | 0.2155211 | 0.262009 | 0.2977779 | 0.3098633 | 0.3207904 | 0.3372338 | 0.3546532 | 0.3639766 | 0.3693126 | 0.3693126 | 0.3693126 | 0.3693126 | 0.3693126 | 0.3693126 | 0.3693126 | 0.3693126 | 0.3693126 | 0.3693126 | 0.3693126 | 0.3693126 | 0.3693126 | 0.3693126 | 0.3693126 | 0.3693126 | 0.3693126 | 0.3693126 | 0.3693126 | 0.3693126 | 0.3693126 | 0.3693126 | 0.3693126 | 0.3693126 | 0.3693126 | 0.3693126 | 0.3693126 | 0.3693126 | 0.3693126 | 0.3693126 | 0.3693126 | 0.3693126 | 0.3654766 | 0.3520726 | 0.3317217 | 0.3292477 | 0.3292477 | 0.3292477 | 0.303027 | 0.2551192 | 0.2103229 | 0.1471121 | 0.1016487 | 0.06509057 | 0.05860694 | 0.03868691 | 0.01549289 | 0.003383733 | 0 | 0 | 0.006083385
924 | 970.358 | 0.004682358 | -20 | 482 | -442 | 0 | 0.00675918 | 0.01142651 | 0.02410661 | 0.05464496 | 0.07795599 | 0.1066515 | 0.1484362 | 0.2155211 | 0.262009 | 0.2977779 | 0.3098633 | 0.3207904 | 0.3372338 | 0.3546532 | 0.3639766 | 0.373995 | 0.373995 | 0.373995 | 0.373995 | 0.373995 | 0.373995 | 0.373995 | 0.373995 | 0.373995 | 0.373995 | 0.373995 | 0.373995 | 0.373995 | 0.373995 | 0.373995 | 0.373995 | 0.373995 | 0.373995 | 0.373995 | 0.373995 | 0.373995 | 0.373995 | 0.373995 | 0.373995 | 0.373995 | 0.373995 | 0.373995 | 0.373995 | 0.373995 | 0.373995 | 0.373995 | 0.373995 | 0.3701589 | 0.3567549 | 0.3364041 | 0.3292477 | 0.3292477 | 0.3292477 | 0.303027 | 0.2551192 | 0.2103229 | 0.1471121 | 0.1016487 | 0.06509057 | 0.05860694 | 0.03868691 | 0.01549289 | 0.003383733 | 0 | 0 | 0.01109985
924 | 1086.184 | 0.005241265 | -30 | 492 | -432 | 0 | 0.00675918 | 0.01142651 | 0.02410661 | 0.05464496 | 0.07795599 | 0.1066515 | 0.1484362 | 0.2155211 | 0.262009 | 0.2977779 | 0.3098633 | 0.3207904 | 0.3372338 | 0.3546532 | 0.3639766 | 0.3792362 | 0.3792362 | 0.3792362 | 0.3792362 | 0.3792362 | 0.3792362 | 0.3792362 | 0.3792362 | 0.3792362 | 0.3792362 | 0.3792362 | 0.3792362 | 0.3792362 | 0.3792362 | 0.3792362 | 0.3792362 | 0.3792362 | 0.3792362 | 0.3792362 | 0.3792362 | 0.3792362 | 0.3792362 | 0.3792362 | 0.3792362 | 0.3792362 | 0.3792362 | 0.3792362 | 0.3792362 | 0.3792362 | 0.3792362 | 0.3792362 | 0.3792362 | 0.3754002 | 0.3619962 | 0.3416453 | 0.3292477 | 0.3292477 | 0.3292477 | 0.303027 | 0.2551192 | 0.2103229 | 0.1471121 | 0.1016487 | 0.06509057 | 0.05860694 | 0.03868691 | 0.01549289 | 0.003383733 | 0 | 0 | 0.01611632
924 | 988.1545 | 0.004768233 | -40 | 502 | -422 | 0 | 0.00675918 | 0.01142651 | 0.02410661 | 0.05464496 | 0.07795599 | 0.1066515 | 0.1484362 | 0.2155211 | 0.262009 | 0.2977779 | 0.3098633 | 0.3207904 | 0.3372338 | 0.3546532 | 0.3639766 | 0.3792362 | 0.3840045 | 0.3840045 | 0.3840045 | 0.3840045 | 0.3840045 | 0.3840045 | 0.3840045 | 0.3840045 | 0.3840045 | 0.3840045 | 0.3840045 | 0.3840045 | 0.3840045 | 0.3840045 | 0.3840045 | 0.3840045 | 0.3840045 | 0.3840045 | 0.3840045 | 0.3840045 | 0.3840045 | 0.3840045 | 0.3840045 | 0.3840045 | 0.3840045 | 0.3840045 | 0.3840045 | 0.3840045 | 0.3840045 | 0.3840045 | 0.3840045 | 0.3801684 | 0.3667644 | 0.3464136 | 0.3292477 | 0.3292477 | 0.3292477 | 0.303027 | 0.2551192 | 0.2103229 | 0.1471121 | 0.1016487 | 0.06509057 | 0.05860694 | 0.03868691 | 0.01549289 | 0.003383733 | 0 | 0 | 0.0231503
924 | 1111.581 | 0.005363813 | -30 | 492 | -432 | 0 | 0.00675918 | 0.01142651 | 0.02410661 | 0.05464496 | 0.07795599 | 0.1066515 | 0.1484362 | 0.2155211 | 0.262009 | 0.2977779 | 0.3098633 | 0.3207904 | 0.3372338 | 0.3546532 | 0.3639766 | 0.3846 | 0.3893683 | 0.3893683 | 0.3893683 | 0.3893683 | 0.3893683 | 0.3893683 | 0.3893683 | 0.3893683 | 0.3893683 | 0.3893683 | 0.3893683 | 0.3893683 | 0.3893683 | 0.3893683 | 0.3893683 | 0.3893683 | 0.3893683 | 0.3893683 | 0.3893683 | 0.3893683 | 0.3893683 | 0.3893683 | 0.3893683 | 0.3893683 | 0.3893683 | 0.3893683 | 0.3893683 | 0.3893683 | 0.3893683 | 0.3893683 | 0.3893683 | 0.3855323 | 0.3721283 | 0.3517774 | 0.3292477 | 0.3292477 | 0.3292477 | 0.303027 | 0.2551192 | 0.2103229 | 0.1471121 | 0.1016487 | 0.06509057 | 0.05860694 | 0.03868691 | 0.01549289 | 0.003383733 | 0 | 0 | 0.01611632
924 | 1084.397 | 0.005232642 | -20 | 482 | -442 | 0 | 0.00675918 | 0.01142651 | 0.02410661 | 0.05464496 | 0.07795599 | 0.1066515 | 0.1484362 | 0.2155211 | 0.262009 | 0.2977779 | 0.3098633 | 0.3207904 | 0.3372338 | 0.3546532 | 0.3639766 | 0.3898327 | 0.3946009 | 0.3946009 | 0.3946009 | 0.3946009 | 0.3946009 | 0.3946009 | 0.3946009 | 0.3946009 | 0.3946009 | 0.3946009 | 0.3946009 | 0.3946009 | 0.3946009 | 0.3946009 | 0.3946009 | 0.3946009 | 0.3946009 | 0.3946009 | 0.3946009 | 0.3946009 | 0.3946009 | 0.3946009 | 0.3946009 | 0.3946009 | 0.3946009 | 0.3946009 | 0.3946009 | 0.3946009 | 0.3946009 | 0.3946009 | 0.3946009 | 0.3907649 | 0.3773609 | 0.35701 | 0.3292477 | 0.3292477 | 0.3292477 | 0.303027 | 0.2551192 | 0.2103229 | 0.1471121 | 0.1016487 | 0.06509057 | 0.05860694 | 0.03868691 | 0.01549289 | 0.003383733 | 0 | 0.0002141422 | 0.01109985
924 | 1076.116 | 0.005192683 | -10 | 472 | -452 | 0 | 0.00675918 | 0.01142651 | 0.02410661 | 0.05464496 | 0.07795599 | 0.1066515 | 0.1484362 | 0.2155211 | 0.262009 | 0.2977779 | 0.3098633 | 0.3207904 | 0.3372338 | 0.3546532 | 0.3639766 | 0.3950254 | 0.3997936 | 0.3997936 | 0.3997936 | 0.3997936 | 0.3997936 | 0.3997936 | 0.3997936 | 0.3997936 | 0.3997936 | 0.3997936 | 0.3997936 | 0.3997936 | 0.3997936 | 0.3997936 | 0.3997936 | 0.3997936 | 0.3997936 | 0.3997936 | 0.3997936 | 0.3997936 | 0.3997936 | 0.3997936 | 0.3997936 | 0.3997936 | 0.3997936 | 0.3997936 | 0.3997936 | 0.3997936 | 0.3997936 | 0.3997936 | 0.3997936 | 0.3959576 | 0.3825536 | 0.35701 | 0.3292477 | 0.3292477 | 0.3292477 | 0.303027 | 0.2551192 | 0.2103229 | 0.1471121 | 0.1016487 | 0.06509057 | 0.05860694 | 0.03868691 | 0.01549289 | 0.003383733 | 0 | 0.001998661 | 0.006083385
924 | 1069.804 | 0.005162225 | 0 | 462 | -462 | 0 | 0.00675918 | 0.01142651 | 0.02410661 | 0.05464496 | 0.07795599 | 0.1066515 | 0.1484362 | 0.2155211 | 0.262009 | 0.2977779 | 0.3098633 | 0.3207904 | 0.3372338 | 0.3546532 | 0.3691389 | 0.4001876 | 0.4049558 | 0.4049558 | 0.4049558 | 0.4049558 | 0.4049558 | 0.4049558 | 0.4049558 | 0.4049558 | 0.4049558 | 0.4049558 | 0.4049558 | 0.4049558 | 0.4049558 | 0.4049558 | 0.4049558 | 0.4049558 | 0.4049558 | 0.4049558 | 0.4049558 | 0.4049558 | 0.4049558 | 0.4049558 | 0.4049558 | 0.4049558 | 0.4049558 | 0.4049558 | 0.4049558 | 0.4049558 | 0.4049558 | 0.4049558 | 0.4049558 | 0.4011198 | 0.3877158 | 0.35701 | 0.3292477 | 0.3292477 | 0.3292477 | 0.303027 | 0.2551192 | 0.2103229 | 0.1471121 | 0.1016487 | 0.06509057 | 0.05860694 | 0.03868691 | 0.01549289 | 0.003383733 | 0 | 0.003783179 | 0.003043539
924 | 1149.242 | 0.005545542 | 10 | 452 | -472 | 0 | 0.00675918 | 0.01142651 | 0.02410661 | 0.05464496 | 0.07795599 | 0.1066515 | 0.1484362 | 0.2155211 | 0.262009 | 0.2977779 | 0.3098633 | 0.3207904 | 0.3372338 | 0.3546532 | 0.3746844 | 0.4057331 | 0.4105014 | 0.4105014 | 0.4105014 | 0.4105014 | 0.4105014 | 0.4105014 | 0.4105014 | 0.4105014 | 0.4105014 | 0.4105014 | 0.4105014 | 0.4105014 | 0.4105014 | 0.4105014 | 0.4105014 | 0.4105014 | 0.4105014 | 0.4105014 | 0.4105014 | 0.4105014 | 0.4105014 | 0.4105014 | 0.4105014 | 0.4105014 | 0.4105014 | 0.4105014 | 0.4105014 | 0.4105014 | 0.4105014 | 0.4105014 | 0.4105014 | 0.4066654 | 0.3877158 | 0.35701 | 0.3292477 | 0.3292477 | 0.3292477 | 0.303027 | 0.2551192 | 0.2103229 | 0.1471121 | 0.1016487 | 0.06509057 | 0.05860694 | 0.03868691 | 0.01549289 | 0.003383733 | 0 | 0.009974006 | 0.001607907
924 | 1053.428 | 0.005083203 | 20 | 442 | -482 | 0 | 0.00675918 | 0.01142651 | 0.02410661 | 0.05464496 | 0.07795599 | 0.1066515 | 0.1484362 | 0.2155211 | 0.262009 | 0.2977779 | 0.3098633 | 0.3207904 | 0.3372338 | 0.3597364 | 0.3797676 | 0.4108163 | 0.4155846 | 0.4155846 | 0.4155846 | 0.4155846 | 0.4155846 | 0.4155846 | 0.4155846 | 0.4155846 | 0.4155846 | 0.4155846 | 0.4155846 | 0.4155846 | 0.4155846 | 0.4155846 | 0.4155846 | 0.4155846 | 0.4155846 | 0.4155846 | 0.4155846 | 0.4155846 | 0.4155846 | 0.4155846 | 0.4155846 | 0.4155846 | 0.4155846 | 0.4155846 | 0.4155846 | 0.4155846 | 0.4155846 | 0.4155846 | 0.4155846 | 0.4117486 | 0.3877158 | 0.35701 | 0.3292477 | 0.3292477 | 0.3292477 | 0.303027 | 0.2551192 | 0.2103229 | 0.1471121 | 0.1016487 | 0.06509057 | 0.05860694 | 0.03868691 | 0.01549289 | 0.003383733 | 0 | 0.02159403 | 0.0001722758
924 | 995.5515 | 0.004803926 | 30 | 432 | -492 | 0 | 0.00675918 | 0.01142651 | 0.02410661 | 0.05464496 | 0.07795599 | 0.1066515 | 0.1484362 | 0.2155211 | 0.262009 | 0.2977779 | 0.3098633 | 0.3207904 | 0.3372338 | 0.3645403 | 0.3845715 | 0.4156203 | 0.4203885 | 0.4203885 | 0.4203885 | 0.4203885 | 0.4203885 | 0.4203885 | 0.4203885 | 0.4203885 | 0.4203885 | 0.4203885 | 0.4203885 | 0.4203885 | 0.4203885 | 0.4203885 | 0.4203885 | 0.4203885 | 0.4203885 | 0.4203885 | 0.4203885 | 0.4203885 | 0.4203885 | 0.4203885 | 0.4203885 | 0.4203885 | 0.4203885 | 0.4203885 | 0.4203885 | 0.4203885 | 0.4203885 | 0.4203885 | 0.4203885 | 0.4165525 | 0.3877158 | 0.35701 | 0.3292477 | 0.3292477 | 0.3292477 | 0.303027 | 0.2551192 | 0.2103229 | 0.1471121 | 0.1016487 | 0.06509057 | 0.05860694 | 0.03868691 | 0.01549289 | 0.003383733 | 0 | 0.03321406 | 0
924 | 1080.547 | 0.005214063 | 40 | 422 | -502 | 0 | 0.00675918 | 0.01142651 | 0.02410661 | 0.05464496 | 0.07795599 | 0.1066515 | 0.1484362 | 0.2155211 | 0.262009 | 0.2977779 | 0.3098633 | 0.3207904 | 0.3372338 | 0.3697544 | 0.3897856 | 0.4208343 | 0.4256026 | 0.4256026 | 0.4256026 | 0.4256026 | 0.4256026 | 0.4256026 | 0.4256026 | 0.4256026 | 0.4256026 | 0.4256026 | 0.4256026 | 0.4256026 | 0.4256026 | 0.4256026 | 0.4256026 | 0.4256026 | 0.4256026 | 0.4256026 | 0.4256026 | 0.4256026 | 0.4256026 | 0.4256026 | 0.4256026 | 0.4256026 | 0.4256026 | 0.4256026 | 0.4256026 | 0.4256026 | 0.4256026 | 0.4256026 | 0.4256026 | 0.4165525 | 0.3877158 | 0.35701 | 0.3292477 | 0.3292477 | 0.3292477 | 0.303027 | 0.2551192 | 0.2103229 | 0.1471121 | 0.1016487 | 0.06509057 | 0.05860694 | 0.03868691 | 0.01549289 | 0.003383733 | 0 | 0.04163439 | 0
924 | 1016.457 | 0.004904805 | 30 | 432 | -492 | 0 | 0.00675918 | 0.01142651 | 0.02410661 | 0.05464496 | 0.07795599 | 0.1066515 | 0.1484362 | 0.2155211 | 0.262009 | 0.2977779 | 0.3098633 | 0.3207904 | 0.3372338 | 0.3746592 | 0.3946904 | 0.4257391 | 0.4305074 | 0.4305074 | 0.4305074 | 0.4305074 | 0.4305074 | 0.4305074 | 0.4305074 | 0.4305074 | 0.4305074 | 0.4305074 | 0.4305074 | 0.4305074 | 0.4305074 | 0.4305074 | 0.4305074 | 0.4305074 | 0.4305074 | 0.4305074 | 0.4305074 | 0.4305074 | 0.4305074 | 0.4305074 | 0.4305074 | 0.4305074 | 0.4305074 | 0.4305074 | 0.4305074 | 0.4305074 | 0.4305074 | 0.4305074 | 0.4305074 | 0.4214573 | 0.3877158 | 0.35701 | 0.3292477 | 0.3292477 | 0.3292477 | 0.303027 | 0.2551192 | 0.2103229 | 0.1471121 | 0.1016487 | 0.06509057 | 0.05860694 | 0.03868691 | 0.01549289 | 0.003383733 | 0 | 0.03321406 | 0
924 | 1138.279 | 0.005492645 | 20 | 442 | -482 | 0 | 0.00675918 | 0.01142651 | 0.02410661 | 0.05464496 | 0.07795599 | 0.1066515 | 0.1484362 | 0.2155211 | 0.262009 | 0.2977779 | 0.3098633 | 0.3207904 | 0.3372338 | 0.3801518 | 0.4001831 | 0.4312318 | 0.436 | 0.436 | 0.436 | 0.436 | 0.436 | 0.436 | 0.436 | 0.436 | 0.436 | 0.436 | 0.436 | 0.436 | 0.436 | 0.436 | 0.436 | 0.436 | 0.436 | 0.436 | 0.436 | 0.436 | 0.436 | 0.436 | 0.436 | 0.436 | 0.436 | 0.436 | 0.436 | 0.436 | 0.436 | 0.436 | 0.436 | 0.4269499 | 0.3877158 | 0.35701 | 0.3292477 | 0.3292477 | 0.3292477 | 0.303027 | 0.2551192 | 0.2103229 | 0.1471121 | 0.1016487 | 0.06509057 | 0.05860694 | 0.03868691 | 0.01549289 | 0.003383733 | 0 | 0.02159403 | 0.0004064403

## F7top_comulative_column
[6 empty] | 0 | 1 | 2 | 3 | 4 | 5 | 6 | 7 | 8 | 9 | 10 | 11 | 12 | 13 | 14 | 15 | 16 | 17 | 18 | 19 | 20 | 21 | 22 | 23 | 24 | 25 | 26 | 27 | 28 | 29 | 30 | 31 | 32 | 33 | 34 | 35 | 36 | 37 | 38 | 39 | 40 | 41 | 42 | 43 | 44 | 45 | 46 | 47 | 48 | 49 | 50 | 51 | 52 | 53 | 54 | 55 | 56 | 57 | 58 | 59 | 60 | 61 | 62 | 63 | 64
ord_wdt | alpha | alpha/k | WROLL_SHIFT_POS_7 | Width1 | Width2 | -855.04 | -828.32 | -801.6 | -774.88 | -748.16 | -721.44 | -694.72 | -668 | -641.28 | -614.56 | -587.84 | -561.12 | -534.4 | -507.68 | -480.96 | -454.24 | -427.52 | -400.8 | -374.08 | -347.36 | -320.64 | -293.92 | -267.2 | -240.48 | -213.76 | -187.04 | -160.32 | -133.6 | -106.88 | -80.16 | -53.44 | -26.72 | 0 | 26.72 | 53.44 | 80.16 | 106.88 | 133.6 | 160.32 | 187.04 | 213.76 | 240.48 | 267.2 | 293.92 | 320.64 | 347.36 | 374.08 | 400.8 | 427.52 | 454.24 | 480.96 | 507.68 | 534.4 | 561.12 | 587.84 | 614.56 | 641.28 | 668 | 694.72 | 721.44 | 748.16 | 774.88 | 801.6 | 828.32 | 855.04 | C40-left | C40-right
1196 | 509.7102 | 0.001366883 | 0 | 598 | -598 | 0 | 0 | 0 | 0 | 0 | 0 | 0 | 0 | 0 | 0 | 0.001366883 | 0.001366883 | 0.001366883 | 0.001366883 | 0.001366883 | 0.001366883 | 0.001366883 | 0.001366883 | 0.001366883 | 0.001366883 | 0.001366883 | 0.001366883 | 0.001366883 | 0.001366883 | 0.001366883 | 0.001366883 | 0.001366883 | 0.001366883 | 0.001366883 | 0.001366883 | 0.001366883 | 0.001366883 | 0.001366883 | 0.001366883 | 0.001366883 | 0.001366883 | 0.001366883 | 0.001366883 | 0.001366883 | 0.001366883 | 0.001366883 | 0.001366883 | 0.001366883 | 0.001366883 | 0.001366883 | 0.001366883 | 0.001366883 | 0.001366883 | 0.001366883 | 0.001366883 | 0.001366883 | 0.001366883 | 0.001366883 | 0.001366883 | 0.001366883 | 0 | 0 | 0 | 0 | 0 | 0 | 0 | 0 | 0 | 0 | 0 | 0
1248 | 628.7169 | 0.001686021 | 0 | 624 | -624 | 0 | 0 | 0 | 0 | 0 | 0 | 0 | 0 | 0 | 0.001686021 | 0.003052904 | 0.003052904 | 0.003052904 | 0.003052904 | 0.003052904 | 0.003052904 | 0.003052904 | 0.003052904 | 0.003052904 | 0.003052904 | 0.003052904 | 0.003052904 | 0.003052904 | 0.003052904 | 0.003052904 | 0.003052904 | 0.003052904 | 0.003052904 | 0.003052904 | 0.003052904 | 0.003052904 | 0.003052904 | 0.003052904 | 0.003052904 | 0.003052904 | 0.003052904 | 0.003052904 | 0.003052904 | 0.003052904 | 0.003052904 | 0.003052904 | 0.003052904 | 0.003052904 | 0.003052904 | 0.003052904 | 0.003052904 | 0.003052904 | 0.003052904 | 0.003052904 | 0.003052904 | 0.003052904 | 0.003052904 | 0.003052904 | 0.003052904 | 0.003052904 | 0.001686021 | 0 | 0 | 0 | 0 | 0 | 0 | 0 | 0 | 0 | 0 | 0
1248 | 654.3597 | 0.001754787 | 0 | 624 | -624 | 0 | 0 | 0 | 0 | 0 | 0 | 0 | 0 | 0 | 0.003440808 | 0.004807691 | 0.004807691 | 0.004807691 | 0.004807691 | 0.004807691 | 0.004807691 | 0.004807691 | 0.004807691 | 0.004807691 | 0.004807691 | 0.004807691 | 0.004807691 | 0.004807691 | 0.004807691 | 0.004807691 | 0.004807691 | 0.004807691 | 0.004807691 | 0.004807691 | 0.004807691 | 0.004807691 | 0.004807691 | 0.004807691 | 0.004807691 | 0.004807691 | 0.004807691 | 0.004807691 | 0.004807691 | 0.004807691 | 0.004807691 | 0.004807691 | 0.004807691 | 0.004807691 | 0.004807691 | 0.004807691 | 0.004807691 | 0.004807691 | 0.004807691 | 0.004807691 | 0.004807691 | 0.004807691 | 0.004807691 | 0.004807691 | 0.004807691 | 0.004807691 | 0.003440808 | 0 | 0 | 0 | 0 | 0 | 0 | 0 | 0 | 0 | 0 | 0
1251 | 483.1483 | 0.001295652 | 0 | 625.5 | -625.5 | 0 | 0 | 0 | 0 | 0 | 0 | 0 | 0 | 0 | 0.00473646 | 0.006103343 | 0.006103343 | 0.006103343 | 0.006103343 | 0.006103343 | 0.006103343 | 0.006103343 | 0.006103343 | 0.006103343 | 0.006103343 | 0.006103343 | 0.006103343 | 0.006103343 | 0.006103343 | 0.006103343 | 0.006103343 | 0.006103343 | 0.006103343 | 0.006103343 | 0.006103343 | 0.006103343 | 0.006103343 | 0.006103343 | 0.006103343 | 0.006103343 | 0.006103343 | 0.006103343 | 0.006103343 | 0.006103343 | 0.006103343 | 0.006103343 | 0.006103343 | 0.006103343 | 0.006103343 | 0.006103343 | 0.006103343 | 0.006103343 | 0.006103343 | 0.006103343 | 0.006103343 | 0.006103343 | 0.006103343 | 0.006103343 | 0.006103343 | 0.006103343 | 0.00473646 | 0 | 0 | 0 | 0 | 0 | 0 | 0 | 0 | 0 | 0 | 0
1251 | 521.4827 | 0.001398453 | 0 | 625.5 | -625.5 | 0 | 0 | 0 | 0 | 0 | 0 | 0 | 0 | 0 | 0.006134913 | 0.007501796 | 0.007501796 | 0.007501796 | 0.007501796 | 0.007501796 | 0.007501796 | 0.007501796 | 0.007501796 | 0.007501796 | 0.007501796 | 0.007501796 | 0.007501796 | 0.007501796 | 0.007501796 | 0.007501796 | 0.007501796 | 0.007501796 | 0.007501796 | 0.007501796 | 0.007501796 | 0.007501796 | 0.007501796 | 0.007501796 | 0.007501796 | 0.007501796 | 0.007501796 | 0.007501796 | 0.007501796 | 0.007501796 | 0.007501796 | 0.007501796 | 0.007501796 | 0.007501796 | 0.007501796 | 0.007501796 | 0.007501796 | 0.007501796 | 0.007501796 | 0.007501796 | 0.007501796 | 0.007501796 | 0.007501796 | 0.007501796 | 0.007501796 | 0.007501796 | 0.006134913 | 0 | 0 | 0 | 0 | 0 | 0 | 0 | 0 | 0 | 0 | 0
1251 | 529.6679 | 0.001420403 | 10 | 635.5 | -615.5 | 0 | 0 | 0 | 0 | 0 | 0 | 0 | 0 | 0 | 0.007555316 | 0.008922199 | 0.008922199 | 0.008922199 | 0.008922199 | 0.008922199 | 0.008922199 | 0.008922199 | 0.008922199 | 0.008922199 | 0.008922199 | 0.008922199 | 0.008922199 | 0.008922199 | 0.008922199 | 0.008922199 | 0.008922199 | 0.008922199 | 0.008922199 | 0.008922199 | 0.008922199 | 0.008922199 | 0.008922199 | 0.008922199 | 0.008922199 | 0.008922199 | 0.008922199 | 0.008922199 | 0.008922199 | 0.008922199 | 0.008922199 | 0.008922199 | 0.008922199 | 0.008922199 | 0.008922199 | 0.008922199 | 0.008922199 | 0.008922199 | 0.008922199 | 0.008922199 | 0.008922199 | 0.008922199 | 0.008922199 | 0.008922199 | 0.008922199 | 0.008922199 | 0.007555316 | 0 | 0 | 0 | 0 | 0 | 0 | 0 | 0 | 0 | 0 | 0.0003918534
1251 | 394.1282 | 0.001056928 | 20 | 645.5 | -605.5 | 0 | 0 | 0 | 0 | 0 | 0 | 0 | 0 | 0 | 0.007555316 | 0.009979127 | 0.009979127 | 0.009979127 | 0.009979127 | 0.009979127 | 0.009979127 | 0.009979127 | 0.009979127 | 0.009979127 | 0.009979127 | 0.009979127 | 0.009979127 | 0.009979127 | 0.009979127 | 0.009979127 | 0.009979127 | 0.009979127 | 0.009979127 | 0.009979127 | 0.009979127 | 0.009979127 | 0.009979127 | 0.009979127 | 0.009979127 | 0.009979127 | 0.009979127 | 0.009979127 | 0.009979127 | 0.009979127 | 0.009979127 | 0.009979127 | 0.009979127 | 0.009979127 | 0.009979127 | 0.009979127 | 0.009979127 | 0.009979127 | 0.009979127 | 0.009979127 | 0.009979127 | 0.009979127 | 0.009979127 | 0.009979127 | 0.009979127 | 0.009979127 | 0.008612244 | 0.001056928 | 0 | 0 | 0 | 0 | 0 | 0 | 0 | 0 | 0 | 0.0009034113
1251 | 328.4947 | 0.0008809197 | 30 | 655.5 | -595.5 | 0 | 0 | 0 | 0 | 0 | 0 | 0 | 0 | 0 | 0.007555316 | 0.01086005 | 0.01086005 | 0.01086005 | 0.01086005 | 0.01086005 | 0.01086005 | 0.01086005 | 0.01086005 | 0.01086005 | 0.01086005 | 0.01086005 | 0.01086005 | 0.01086005 | 0.01086005 | 0.01086005 | 0.01086005 | 0.01086005 | 0.01086005 | 0.01086005 | 0.01086005 | 0.01086005 | 0.01086005 | 0.01086005 | 0.01086005 | 0.01086005 | 0.01086005 | 0.01086005 | 0.01086005 | 0.01086005 | 0.01086005 | 0.01086005 | 0.01086005 | 0.01086005 | 0.01086005 | 0.01086005 | 0.01086005 | 0.01086005 | 0.01086005 | 0.01086005 | 0.01086005 | 0.01086005 | 0.01086005 | 0.01086005 | 0.01086005 | 0.01086005 | 0.009493164 | 0.001937848 | 0 | 0 | 0 | 0 | 0 | 0 | 0 | 0 | 0 | 0.001632676
1251 | 480.3529 | 0.001288156 | 40 | 665.5 | -585.5 | 0 | 0 | 0 | 0 | 0 | 0 | 0 | 0 | 0 | 0.007555316 | 0.01086005 | 0.0121482 | 0.0121482 | 0.0121482 | 0.0121482 | 0.0121482 | 0.0121482 | 0.0121482 | 0.0121482 | 0.0121482 | 0.0121482 | 0.0121482 | 0.0121482 | 0.0121482 | 0.0121482 | 0.0121482 | 0.0121482 | 0.0121482 | 0.0121482 | 0.0121482 | 0.0121482 | 0.0121482 | 0.0121482 | 0.0121482 | 0.0121482 | 0.0121482 | 0.0121482 | 0.0121482 | 0.0121482 | 0.0121482 | 0.0121482 | 0.0121482 | 0.0121482 | 0.0121482 | 0.0121482 | 0.0121482 | 0.0121482 | 0.0121482 | 0.0121482 | 0.0121482 | 0.0121482 | 0.0121482 | 0.0121482 | 0.0121482 | 0.0121482 | 0.01078132 | 0.003226003 | 0 | 0 | 0 | 0 | 0 | 0 | 0 | 0 | 0 | 0.004460265
1359 | 394.9574 | 0.001059152 | 30 | 709.5 | -649.5 | 0 | 0 | 0 | 0 | 0 | 0 | 0 | 0 | 0.001059152 | 0.008614468 | 0.0119192 | 0.01320735 | 0.01320735 | 0.01320735 | 0.01320735 | 0.01320735 | 0.01320735 | 0.01320735 | 0.01320735 | 0.01320735 | 0.01320735 | 0.01320735 | 0.01320735 | 0.01320735 | 0.01320735 | 0.01320735 | 0.01320735 | 0.01320735 | 0.01320735 | 0.01320735 | 0.01320735 | 0.01320735 | 0.01320735 | 0.01320735 | 0.01320735 | 0.01320735 | 0.01320735 | 0.01320735 | 0.01320735 | 0.01320735 | 0.01320735 | 0.01320735 | 0.01320735 | 0.01320735 | 0.01320735 | 0.01320735 | 0.01320735 | 0.01320735 | 0.01320735 | 0.01320735 | 0.01320735 | 0.01320735 | 0.01320735 | 0.01320735 | 0.01320735 | 0.01184047 | 0.004285155 | 0.001059152 | 0.001059152 | 0 | 0 | 0 | 0 | 0 | 0 | 0.003967065 | 0.0121482
1359 | 402.7789 | 0.001080126 | 20 | 699.5 | -659.5 | 0 | 0 | 0 | 0 | 0 | 0 | 0 | 0 | 0.002139278 | 0.009694595 | 0.01299933 | 0.01428748 | 0.01428748 | 0.01428748 | 0.01428748 | 0.01428748 | 0.01428748 | 0.01428748 | 0.01428748 | 0.01428748 | 0.01428748 | 0.01428748 | 0.01428748 | 0.01428748 | 0.01428748 | 0.01428748 | 0.01428748 | 0.01428748 | 0.01428748 | 0.01428748 | 0.01428748 | 0.01428748 | 0.01428748 | 0.01428748 | 0.01428748 | 0.01428748 | 0.01428748 | 0.01428748 | 0.01428748 | 0.01428748 | 0.01428748 | 0.01428748 | 0.01428748 | 0.01428748 | 0.01428748 | 0.01428748 | 0.01428748 | 0.01428748 | 0.01428748 | 0.01428748 | 0.01428748 | 0.01428748 | 0.01428748 | 0.01428748 | 0.01428748 | 0.0129206 | 0.005365281 | 0.002139278 | 0.002139278 | 0 | 0 | 0 | 0 | 0 | 0 | 0.005989715 | 0.01112197
1359 | 394.6996 | 0.00105846 | 10 | 689.5 | -669.5 | 0 | 0 | 0 | 0 | 0 | 0 | 0 | 0.00105846 | 0.003197738 | 0.01075305 | 0.01405779 | 0.01534594 | 0.01534594 | 0.01534594 | 0.01534594 | 0.01534594 | 0.01534594 | 0.01534594 | 0.01534594 | 0.01534594 | 0.01534594 | 0.01534594 | 0.01534594 | 0.01534594 | 0.01534594 | 0.01534594 | 0.01534594 | 0.01534594 | 0.01534594 | 0.01534594 | 0.01534594 | 0.01534594 | 0.01534594 | 0.01534594 | 0.01534594 | 0.01534594 | 0.01534594 | 0.01534594 | 0.01534594 | 0.01534594 | 0.01534594 | 0.01534594 | 0.01534594 | 0.01534594 | 0.01534594 | 0.01534594 | 0.01534594 | 0.01534594 | 0.01534594 | 0.01534594 | 0.01534594 | 0.01534594 | 0.01534594 | 0.01534594 | 0.01534594 | 0.01397906 | 0.006423742 | 0.003197738 | 0.002139278 | 0 | 0 | 0 | 0 | 0 | 0 | 0.008817303 | 0.00991463
1359 | 389.9623 | 0.001045756 | 0 | 679.5 | -679.5 | 0 | 0 | 0 | 0 | 0 | 0 | 0 | 0.002104217 | 0.004243495 | 0.01179881 | 0.01510354 | 0.0163917 | 0.0163917 | 0.0163917 | 0.0163917 | 0.0163917 | 0.0163917 | 0.0163917 | 0.0163917 | 0.0163917 | 0.0163917 | 0.0163917 | 0.0163917 | 0.0163917 | 0.0163917 | 0.0163917 | 0.0163917 | 0.0163917 | 0.0163917 | 0.0163917 | 0.0163917 | 0.0163917 | 0.0163917 | 0.0163917 | 0.0163917 | 0.0163917 | 0.0163917 | 0.0163917 | 0.0163917 | 0.0163917 | 0.0163917 | 0.0163917 | 0.0163917 | 0.0163917 | 0.0163917 | 0.0163917 | 0.0163917 | 0.0163917 | 0.0163917 | 0.0163917 | 0.0163917 | 0.0163917 | 0.0163917 | 0.0163917 | 0.0163917 | 0.01502481 | 0.007469498 | 0.004243495 | 0.002139278 | 0 | 0 | 0 | 0 | 0 | 0 | 0.01164489 | 0.008418888
1359 | 390.7085 | 0.001047757 | -10 | 669.5 | -689.5 | 0 | 0 | 0 | 0 | 0 | 0 | 0 | 0.003151974 | 0.005291252 | 0.01284657 | 0.0161513 | 0.01743945 | 0.01743945 | 0.01743945 | 0.01743945 | 0.01743945 | 0.01743945 | 0.01743945 | 0.01743945 | 0.01743945 | 0.01743945 | 0.01743945 | 0.01743945 | 0.01743945 | 0.01743945 | 0.01743945 | 0.01743945 | 0.01743945 | 0.01743945 | 0.01743945 | 0.01743945 | 0.01743945 | 0.01743945 | 0.01743945 | 0.01743945 | 0.01743945 | 0.01743945 | 0.01743945 | 0.01743945 | 0.01743945 | 0.01743945 | 0.01743945 | 0.01743945 | 0.01743945 | 0.01743945 | 0.01743945 | 0.01743945 | 0.01743945 | 0.01743945 | 0.01743945 | 0.01743945 | 0.01743945 | 0.01743945 | 0.01743945 | 0.01743945 | 0.01607257 | 0.008517256 | 0.005291252 | 0.002139278 | 0 | 0 | 0 | 0 | 0 | 0 | 0.01280632 | 0.0055913
1359 | 396.1495 | 0.001062349 | -20 | 659.5 | -699.5 | 0 | 0 | 0 | 0 | 0 | 0 | 0.001062349 | 0.004214323 | 0.006353601 | 0.01390892 | 0.01721365 | 0.0185018 | 0.0185018 | 0.0185018 | 0.0185018 | 0.0185018 | 0.0185018 | 0.0185018 | 0.0185018 | 0.0185018 | 0.0185018 | 0.0185018 | 0.0185018 | 0.0185018 | 0.0185018 | 0.0185018 | 0.0185018 | 0.0185018 | 0.0185018 | 0.0185018 | 0.0185018 | 0.0185018 | 0.0185018 | 0.0185018 | 0.0185018 | 0.0185018 | 0.0185018 | 0.0185018 | 0.0185018 | 0.0185018 | 0.0185018 | 0.0185018 | 0.0185018 | 0.0185018 | 0.0185018 | 0.0185018 | 0.0185018 | 0.0185018 | 0.0185018 | 0.0185018 | 0.0185018 | 0.0185018 | 0.0185018 | 0.0185018 | 0.0185018 | 0.01713492 | 0.009579604 | 0.005291252 | 0.002139278 | 0 | 0 | 0 | 0 | 0 | 0 | 0.01360695 | 0.002763712
1359 | 393.5499 | 0.001055377 | -30 | 649.5 | -709.5 | 0 | 0 | 0 | 0 | 0 | 0 | 0.002117726 | 0.0052697 | 0.007408978 | 0.01496429 | 0.01826903 | 0.01955718 | 0.01955718 | 0.01955718 | 0.01955718 | 0.01955718 | 0.01955718 | 0.01955718 | 0.01955718 | 0.01955718 | 0.01955718 | 0.01955718 | 0.01955718 | 0.01955718 | 0.01955718 | 0.01955718 | 0.01955718 | 0.01955718 | 0.01955718 | 0.01955718 | 0.01955718 | 0.01955718 | 0.01955718 | 0.01955718 | 0.01955718 | 0.01955718 | 0.01955718 | 0.01955718 | 0.01955718 | 0.01955718 | 0.01955718 | 0.01955718 | 0.01955718 | 0.01955718 | 0.01955718 | 0.01955718 | 0.01955718 | 0.01955718 | 0.01955718 | 0.01955718 | 0.01955718 | 0.01955718 | 0.01955718 | 0.01955718 | 0.01955718 | 0.0181903 | 0.01063498 | 0.005291252 | 0.002139278 | 0 | 0 | 0 | 0 | 0 | 0 | 0.01446443 | 0.001108034
1359 | 410.493 | 0.001100813 | -40 | 639.5 | -719.5 | 0 | 0 | 0 | 0 | 0 | 0 | 0.003218539 | 0.006370513 | 0.008509791 | 0.01606511 | 0.01936984 | 0.02065799 | 0.02065799 | 0.02065799 | 0.02065799 | 0.02065799 | 0.02065799 | 0.02065799 | 0.02065799 | 0.02065799 | 0.02065799 | 0.02065799 | 0.02065799 | 0.02065799 | 0.02065799 | 0.02065799 | 0.02065799 | 0.02065799 | 0.02065799 | 0.02065799 | 0.02065799 | 0.02065799 | 0.02065799 | 0.02065799 | 0.02065799 | 0.02065799 | 0.02065799 | 0.02065799 | 0.02065799 | 0.02065799 | 0.02065799 | 0.02065799 | 0.02065799 | 0.02065799 | 0.02065799 | 0.02065799 | 0.02065799 | 0.02065799 | 0.02065799 | 0.02065799 | 0.02065799 | 0.02065799 | 0.02065799 | 0.02065799 | 0.02065799 | 0.01929111 | 0.01063498 | 0.005291252 | 0.002139278 | 0 | 0 | 0 | 0 | 0 | 0 | 0.01564406 | 0.0005964766
1395 | 538.4206 | 0.001443875 | -30 | 667.5 | -727.5 | 0 | 0 | 0 | 0 | 0 | 0.001443875 | 0.004662414 | 0.007814388 | 0.009953666 | 0.01750898 | 0.02081371 | 0.02210187 | 0.02210187 | 0.02210187 | 0.02210187 | 0.02210187 | 0.02210187 | 0.02210187 | 0.02210187 | 0.02210187 | 0.02210187 | 0.02210187 | 0.02210187 | 0.02210187 | 0.02210187 | 0.02210187 | 0.02210187 | 0.02210187 | 0.02210187 | 0.02210187 | 0.02210187 | 0.02210187 | 0.02210187 | 0.02210187 | 0.02210187 | 0.02210187 | 0.02210187 | 0.02210187 | 0.02210187 | 0.02210187 | 0.02210187 | 0.02210187 | 0.02210187 | 0.02210187 | 0.02210187 | 0.02210187 | 0.02210187 | 0.02210187 | 0.02210187 | 0.02210187 | 0.02210187 | 0.02210187 | 0.02210187 | 0.02210187 | 0.02210187 | 0.02073499 | 0.01207886 | 0.005291252 | 0.002139278 | 0 | 0 | 0 | 0 | 0 | 0 | 0.01658776 | 0.005558886
1395 | 568.5179 | 0.001524586 | -20 | 677.5 | -717.5 | 0 | 0 | 0 | 0 | 0 | 0.001443875 | 0.006187 | 0.009338974 | 0.01147825 | 0.01903357 | 0.0223383 | 0.02362646 | 0.02362646 | 0.02362646 | 0.02362646 | 0.02362646 | 0.02362646 | 0.02362646 | 0.02362646 | 0.02362646 | 0.02362646 | 0.02362646 | 0.02362646 | 0.02362646 | 0.02362646 | 0.02362646 | 0.02362646 | 0.02362646 | 0.02362646 | 0.02362646 | 0.02362646 | 0.02362646 | 0.02362646 | 0.02362646 | 0.02362646 | 0.02362646 | 0.02362646 | 0.02362646 | 0.02362646 | 0.02362646 | 0.02362646 | 0.02362646 | 0.02362646 | 0.02362646 | 0.02362646 | 0.02362646 | 0.02362646 | 0.02362646 | 0.02362646 | 0.02362646 | 0.02362646 | 0.02362646 | 0.02362646 | 0.02362646 | 0.02362646 | 0.02225957 | 0.01360344 | 0.006815839 | 0.002139278 | 0 | 0 | 0 | 0 | 0 | 0 | 0.01540813 | 0.008798455
1524 | 449.5309 | 0.001205501 | -10 | 752 | -772 | 0 | 0 | 0 | 0 | 0.001205501 | 0.002649376 | 0.007392501 | 0.01054448 | 0.01268375 | 0.02023907 | 0.0235438 | 0.02483196 | 0.02483196 | 0.02483196 | 0.02483196 | 0.02483196 | 0.02483196 | 0.02483196 | 0.02483196 | 0.02483196 | 0.02483196 | 0.02483196 | 0.02483196 | 0.02483196 | 0.02483196 | 0.02483196 | 0.02483196 | 0.02483196 | 0.02483196 | 0.02483196 | 0.02483196 | 0.02483196 | 0.02483196 | 0.02483196 | 0.02483196 | 0.02483196 | 0.02483196 | 0.02483196 | 0.02483196 | 0.02483196 | 0.02483196 | 0.02483196 | 0.02483196 | 0.02483196 | 0.02483196 | 0.02483196 | 0.02483196 | 0.02483196 | 0.02483196 | 0.02483196 | 0.02483196 | 0.02483196 | 0.02483196 | 0.02483196 | 0.02483196 | 0.02346507 | 0.01480894 | 0.008021339 | 0.003344779 | 0.001205501 | 0.001205501 | 0 | 0 | 0 | 0 | 0.02275321 | 0.02287066
1524 | 480.8993 | 0.001289621 | 0 | 762 | -762 | 0 | 0 | 0 | 0 | 0.002495122 | 0.003938997 | 0.008682122 | 0.0118341 | 0.01397337 | 0.02152869 | 0.02483342 | 0.02612158 | 0.02612158 | 0.02612158 | 0.02612158 | 0.02612158 | 0.02612158 | 0.02612158 | 0.02612158 | 0.02612158 | 0.02612158 | 0.02612158 | 0.02612158 | 0.02612158 | 0.02612158 | 0.02612158 | 0.02612158 | 0.02612158 | 0.02612158 | 0.02612158 | 0.02612158 | 0.02612158 | 0.02612158 | 0.02612158 | 0.02612158 | 0.02612158 | 0.02612158 | 0.02612158 | 0.02612158 | 0.02612158 | 0.02612158 | 0.02612158 | 0.02612158 | 0.02612158 | 0.02612158 | 0.02612158 | 0.02612158 | 0.02612158 | 0.02612158 | 0.02612158 | 0.02612158 | 0.02612158 | 0.02612158 | 0.02612158 | 0.02612158 | 0.02475469 | 0.01609856 | 0.00931096 | 0.0046344 | 0.002495122 | 0.002495122 | 0 | 0 | 0 | 0 | 0.02221284 | 0.02362646
1524 | 487.1239 | 0.001306313 | 10 | 772 | -752 | 0 | 0 | 0 | 0 | 0.003801435 | 0.00524531 | 0.009988435 | 0.01314041 | 0.01527969 | 0.022835 | 0.02613973 | 0.02742789 | 0.02742789 | 0.02742789 | 0.02742789 | 0.02742789 | 0.02742789 | 0.02742789 | 0.02742789 | 0.02742789 | 0.02742789 | 0.02742789 | 0.02742789 | 0.02742789 | 0.02742789 | 0.02742789 | 0.02742789 | 0.02742789 | 0.02742789 | 0.02742789 | 0.02742789 | 0.02742789 | 0.02742789 | 0.02742789 | 0.02742789 | 0.02742789 | 0.02742789 | 0.02742789 | 0.02742789 | 0.02742789 | 0.02742789 | 0.02742789 | 0.02742789 | 0.02742789 | 0.02742789 | 0.02742789 | 0.02742789 | 0.02742789 | 0.02742789 | 0.02742789 | 0.02742789 | 0.02742789 | 0.02742789 | 0.02742789 | 0.02742789 | 0.02606101 | 0.01740488 | 0.01061727 | 0.005940713 | 0.003801435 | 0.003801435 | 0 | 0 | 0 | 0 | 0.02050687 | 0.02362646
1524 | 508.3958 | 0.001363358 | 20 | 782 | -742 | 0 | 0 | 0 | 0 | 0.003801435 | 0.006608668 | 0.01135179 | 0.01450377 | 0.01664305 | 0.02419836 | 0.02750309 | 0.02879125 | 0.02879125 | 0.02879125 | 0.02879125 | 0.02879125 | 0.02879125 | 0.02879125 | 0.02879125 | 0.02879125 | 0.02879125 | 0.02879125 | 0.02879125 | 0.02879125 | 0.02879125 | 0.02879125 | 0.02879125 | 0.02879125 | 0.02879125 | 0.02879125 | 0.02879125 | 0.02879125 | 0.02879125 | 0.02879125 | 0.02879125 | 0.02879125 | 0.02879125 | 0.02879125 | 0.02879125 | 0.02879125 | 0.02879125 | 0.02879125 | 0.02879125 | 0.02879125 | 0.02879125 | 0.02879125 | 0.02879125 | 0.02879125 | 0.02879125 | 0.02879125 | 0.02879125 | 0.02879125 | 0.02879125 | 0.02879125 | 0.02879125 | 0.02742437 | 0.01876824 | 0.01198063 | 0.007304071 | 0.005164793 | 0.005164793 | 0.001363358 | 0 | 0 | 0 | 0.01873174 | 0.02362646
1524 | 494.2365 | 0.001325387 | 30 | 792 | -732 | 0 | 0 | 0 | 0 | 0.003801435 | 0.007934055 | 0.01267718 | 0.01582915 | 0.01796843 | 0.02552375 | 0.02882848 | 0.03011663 | 0.03011663 | 0.03011663 | 0.03011663 | 0.03011663 | 0.03011663 | 0.03011663 | 0.03011663 | 0.03011663 | 0.03011663 | 0.03011663 | 0.03011663 | 0.03011663 | 0.03011663 | 0.03011663 | 0.03011663 | 0.03011663 | 0.03011663 | 0.03011663 | 0.03011663 | 0.03011663 | 0.03011663 | 0.03011663 | 0.03011663 | 0.03011663 | 0.03011663 | 0.03011663 | 0.03011663 | 0.03011663 | 0.03011663 | 0.03011663 | 0.03011663 | 0.03011663 | 0.03011663 | 0.03011663 | 0.03011663 | 0.03011663 | 0.03011663 | 0.03011663 | 0.03011663 | 0.03011663 | 0.03011663 | 0.03011663 | 0.03011663 | 0.02874975 | 0.02009362 | 0.01330602 | 0.008629458 | 0.00649018 | 0.00649018 | 0.002688745 | 0 | 0 | 0 | 0.0171186 | 0.02417277
1524 | 490.8354 | 0.001316266 | 40 | 802 | -722 | 0 | 0 | 0 | 0 | 0.003801435 | 0.009250321 | 0.01399345 | 0.01714542 | 0.0192847 | 0.02684002 | 0.03014475 | 0.0314329 | 0.0314329 | 0.0314329 | 0.0314329 | 0.0314329 | 0.0314329 | 0.0314329 | 0.0314329 | 0.0314329 | 0.0314329 | 0.0314329 | 0.0314329 | 0.0314329 | 0.0314329 | 0.0314329 | 0.0314329 | 0.0314329 | 0.0314329 | 0.0314329 | 0.0314329 | 0.0314329 | 0.0314329 | 0.0314329 | 0.0314329 | 0.0314329 | 0.0314329 | 0.0314329 | 0.0314329 | 0.0314329 | 0.0314329 | 0.0314329 | 0.0314329 | 0.0314329 | 0.0314329 | 0.0314329 | 0.0314329 | 0.0314329 | 0.0314329 | 0.0314329 | 0.0314329 | 0.0314329 | 0.0314329 | 0.0314329 | 0.0314329 | 0.03006602 | 0.02140989 | 0.01462228 | 0.009945724 | 0.007806446 | 0.007806446 | 0.004005011 | 0.001316266 | 0 | 0 | 0.01593896 | 0.02559546
1548 | 322.9119 | 0.0008659483 | 30 | 804 | -744 | 0 | 0 | 0 | 0 | 0.003801435 | 0.01011627 | 0.01485939 | 0.01801137 | 0.02015065 | 0.02770596 | 0.03101069 | 0.03229885 | 0.03229885 | 0.03229885 | 0.03229885 | 0.03229885 | 0.03229885 | 0.03229885 | 0.03229885 | 0.03229885 | 0.03229885 | 0.03229885 | 0.03229885 | 0.03229885 | 0.03229885 | 0.03229885 | 0.03229885 | 0.03229885 | 0.03229885 | 0.03229885 | 0.03229885 | 0.03229885 | 0.03229885 | 0.03229885 | 0.03229885 | 0.03229885 | 0.03229885 | 0.03229885 | 0.03229885 | 0.03229885 | 0.03229885 | 0.03229885 | 0.03229885 | 0.03229885 | 0.03229885 | 0.03229885 | 0.03229885 | 0.03229885 | 0.03229885 | 0.03229885 | 0.03229885 | 0.03229885 | 0.03229885 | 0.03229885 | 0.03229885 | 0.03093197 | 0.02227584 | 0.01548823 | 0.01081167 | 0.008672395 | 0.008672395 | 0.00487096 | 0.002182215 | 0 | 0 | 0.01908677 | 0.02588
1549 | 393.4902 | 0.001055217 | 20 | 794.5 | -754.5 | 0 | 0 | 0 | 0 | 0.004856652 | 0.01117149 | 0.01591461 | 0.01906659 | 0.02120586 | 0.02876118 | 0.03206591 | 0.03335407 | 0.03335407 | 0.03335407 | 0.03335407 | 0.03335407 | 0.03335407 | 0.03335407 | 0.03335407 | 0.03335407 | 0.03335407 | 0.03335407 | 0.03335407 | 0.03335407 | 0.03335407 | 0.03335407 | 0.03335407 | 0.03335407 | 0.03335407 | 0.03335407 | 0.03335407 | 0.03335407 | 0.03335407 | 0.03335407 | 0.03335407 | 0.03335407 | 0.03335407 | 0.03335407 | 0.03335407 | 0.03335407 | 0.03335407 | 0.03335407 | 0.03335407 | 0.03335407 | 0.03335407 | 0.03335407 | 0.03335407 | 0.03335407 | 0.03335407 | 0.03335407 | 0.03335407 | 0.03335407 | 0.03335407 | 0.03335407 | 0.03335407 | 0.03198718 | 0.02333105 | 0.01654345 | 0.01186689 | 0.009727612 | 0.009727612 | 0.005926177 | 0.002182215 | 0 | 0 | 0.02095065 | 0.02452844
1555 | 432.886 | 0.001160864 | 10 | 787.5 | -767.5 | 0 | 0 | 0 | 0 | 0.006017516 | 0.01233235 | 0.01707548 | 0.02022745 | 0.02236673 | 0.02992204 | 0.03322678 | 0.03451493 | 0.03451493 | 0.03451493 | 0.03451493 | 0.03451493 | 0.03451493 | 0.03451493 | 0.03451493 | 0.03451493 | 0.03451493 | 0.03451493 | 0.03451493 | 0.03451493 | 0.03451493 | 0.03451493 | 0.03451493 | 0.03451493 | 0.03451493 | 0.03451493 | 0.03451493 | 0.03451493 | 0.03451493 | 0.03451493 | 0.03451493 | 0.03451493 | 0.03451493 | 0.03451493 | 0.03451493 | 0.03451493 | 0.03451493 | 0.03451493 | 0.03451493 | 0.03451493 | 0.03451493 | 0.03451493 | 0.03451493 | 0.03451493 | 0.03451493 | 0.03451493 | 0.03451493 | 0.03451493 | 0.03451493 | 0.03451493 | 0.03451493 | 0.03314805 | 0.02449192 | 0.01770431 | 0.01302775 | 0.01088848 | 0.01088848 | 0.007087041 | 0.002182215 | 0 | 0 | 0.02361476 | 0.02362646
1555 | 358.0881 | 0.0009602799 | 0 | 777.5 | -777.5 | 0 | 0 | 0 | 0.0009602799 | 0.006977796 | 0.01329263 | 0.01803576 | 0.02118773 | 0.02332701 | 0.03088232 | 0.03418706 | 0.03547521 | 0.03547521 | 0.03547521 | 0.03547521 | 0.03547521 | 0.03547521 | 0.03547521 | 0.03547521 | 0.03547521 | 0.03547521 | 0.03547521 | 0.03547521 | 0.03547521 | 0.03547521 | 0.03547521 | 0.03547521 | 0.03547521 | 0.03547521 | 0.03547521 | 0.03547521 | 0.03547521 | 0.03547521 | 0.03547521 | 0.03547521 | 0.03547521 | 0.03547521 | 0.03547521 | 0.03547521 | 0.03547521 | 0.03547521 | 0.03547521 | 0.03547521 | 0.03547521 | 0.03547521 | 0.03547521 | 0.03547521 | 0.03547521 | 0.03547521 | 0.03547521 | 0.03547521 | 0.03547521 | 0.03547521 | 0.03547521 | 0.03547521 | 0.03410833 | 0.0254522 | 0.01866459 | 0.01398803 | 0.01184876 | 0.01184876 | 0.008047321 | 0.002182215 | 0 | 0 | 0.0259781 | 0.02362646
1555 | 476.7853 | 0.001278588 | -10 | 767.5 | -787.5 | 0 | 0 | 0 | 0.002238868 | 0.008256384 | 0.01457122 | 0.01931434 | 0.02246632 | 0.0246056 | 0.03216091 | 0.03546564 | 0.0367538 | 0.0367538 | 0.0367538 | 0.0367538 | 0.0367538 | 0.0367538 | 0.0367538 | 0.0367538 | 0.0367538 | 0.0367538 | 0.0367538 | 0.0367538 | 0.0367538 | 0.0367538 | 0.0367538 | 0.0367538 | 0.0367538 | 0.0367538 | 0.0367538 | 0.0367538 | 0.0367538 | 0.0367538 | 0.0367538 | 0.0367538 | 0.0367538 | 0.0367538 | 0.0367538 | 0.0367538 | 0.0367538 | 0.0367538 | 0.0367538 | 0.0367538 | 0.0367538 | 0.0367538 | 0.0367538 | 0.0367538 | 0.0367538 | 0.0367538 | 0.0367538 | 0.0367538 | 0.0367538 | 0.0367538 | 0.0367538 | 0.0367538 | 0.03538692 | 0.02673079 | 0.01994318 | 0.01526662 | 0.01312734 | 0.01312734 | 0.008047321 | 0.002182215 | 0 | 0 | 0.02834143 | 0.02362646
1558 | 403.1848 | 0.001081215 | -20 | 759 | -799 | 0 | 0 | 0 | 0.003320083 | 0.009337599 | 0.01565243 | 0.02039556 | 0.02354753 | 0.02568681 | 0.03324213 | 0.03654686 | 0.03783501 | 0.03783501 | 0.03783501 | 0.03783501 | 0.03783501 | 0.03783501 | 0.03783501 | 0.03783501 | 0.03783501 | 0.03783501 | 0.03783501 | 0.03783501 | 0.03783501 | 0.03783501 | 0.03783501 | 0.03783501 | 0.03783501 | 0.03783501 | 0.03783501 | 0.03783501 | 0.03783501 | 0.03783501 | 0.03783501 | 0.03783501 | 0.03783501 | 0.03783501 | 0.03783501 | 0.03783501 | 0.03783501 | 0.03783501 | 0.03783501 | 0.03783501 | 0.03783501 | 0.03783501 | 0.03783501 | 0.03783501 | 0.03783501 | 0.03783501 | 0.03783501 | 0.03783501 | 0.03783501 | 0.03783501 | 0.03783501 | 0.03783501 | 0.03646813 | 0.027812 | 0.0210244 | 0.01634784 | 0.01420856 | 0.01420856 | 0.008047321 | 0.002182215 | 0 | 0 | 0.03093865 | 0.0234311
1607 | 459.0738 | 0.001231092 | -30 | 773.5 | -833.5 | 0 | 0.001231092 | 0.001231092 | 0.004551175 | 0.01056869 | 0.01688353 | 0.02162665 | 0.02477863 | 0.0269179 | 0.03447322 | 0.03777795 | 0.03906611 | 0.03906611 | 0.03906611 | 0.03906611 | 0.03906611 | 0.03906611 | 0.03906611 | 0.03906611 | 0.03906611 | 0.03906611 | 0.03906611 | 0.03906611 | 0.03906611 | 0.03906611 | 0.03906611 | 0.03906611 | 0.03906611 | 0.03906611 | 0.03906611 | 0.03906611 | 0.03906611 | 0.03906611 | 0.03906611 | 0.03906611 | 0.03906611 | 0.03906611 | 0.03906611 | 0.03906611 | 0.03906611 | 0.03906611 | 0.03906611 | 0.03906611 | 0.03906611 | 0.03906611 | 0.03906611 | 0.03906611 | 0.03906611 | 0.03906611 | 0.03906611 | 0.03906611 | 0.03906611 | 0.03906611 | 0.03906611 | 0.03906611 | 0.03769922 | 0.02904309 | 0.02225549 | 0.01757893 | 0.01543965 | 0.01543965 | 0.008047321 | 0.002182215 | 0 | 0 | 0.03682855 | 0.02362646
1607 | 462.2172 | 0.001239521 | -40 | 763.5 | -843.5 | 0 | 0.002470613 | 0.002470613 | 0.005790696 | 0.01180821 | 0.01812305 | 0.02286617 | 0.02601815 | 0.02815742 | 0.03571274 | 0.03901747 | 0.04030563 | 0.04030563 | 0.04030563 | 0.04030563 | 0.04030563 | 0.04030563 | 0.04030563 | 0.04030563 | 0.04030563 | 0.04030563 | 0.04030563 | 0.04030563 | 0.04030563 | 0.04030563 | 0.04030563 | 0.04030563 | 0.04030563 | 0.04030563 | 0.04030563 | 0.04030563 | 0.04030563 | 0.04030563 | 0.04030563 | 0.04030563 | 0.04030563 | 0.04030563 | 0.04030563 | 0.04030563 | 0.04030563 | 0.04030563 | 0.04030563 | 0.04030563 | 0.04030563 | 0.04030563 | 0.04030563 | 0.04030563 | 0.04030563 | 0.04030563 | 0.04030563 | 0.04030563 | 0.04030563 | 0.04030563 | 0.04030563 | 0.04030563 | 0.03893874 | 0.03028261 | 0.02349501 | 0.01881845 | 0.01667917 | 0.01667917 | 0.008047321 | 0.002182215 | 0 | 0 | 0.03783501 | 0.02362646
1607 | 481.4836 | 0.001291188 | -30 | 773.5 | -833.5 | 0 | 0.003761801 | 0.003761801 | 0.007081884 | 0.0130994 | 0.01941423 | 0.02415736 | 0.02730933 | 0.02944861 | 0.03700393 | 0.04030866 | 0.04159682 | 0.04159682 | 0.04159682 | 0.04159682 | 0.04159682 | 0.04159682 | 0.04159682 | 0.04159682 | 0.04159682 | 0.04159682 | 0.04159682 | 0.04159682 | 0.04159682 | 0.04159682 | 0.04159682 | 0.04159682 | 0.04159682 | 0.04159682 | 0.04159682 | 0.04159682 | 0.04159682 | 0.04159682 | 0.04159682 | 0.04159682 | 0.04159682 | 0.04159682 | 0.04159682 | 0.04159682 | 0.04159682 | 0.04159682 | 0.04159682 | 0.04159682 | 0.04159682 | 0.04159682 | 0.04159682 | 0.04159682 | 0.04159682 | 0.04159682 | 0.04159682 | 0.04159682 | 0.04159682 | 0.04159682 | 0.04159682 | 0.04159682 | 0.04022993 | 0.0315738 | 0.0247862 | 0.02010964 | 0.01797036 | 0.01797036 | 0.008047321 | 0.002182215 | 0 | 0 | 0.03682855 | 0.02362646
1591 | 468.5858 | 0.0012566 | -20 | 775.5 | -815.5 | 0 | 0.003761801 | 0.005018401 | 0.008338484 | 0.014356 | 0.02067083 | 0.02541396 | 0.02856593 | 0.03070521 | 0.03826053 | 0.04156526 | 0.04285341 | 0.04285341 | 0.04285341 | 0.04285341 | 0.04285341 | 0.04285341 | 0.04285341 | 0.04285341 | 0.04285341 | 0.04285341 | 0.04285341 | 0.04285341 | 0.04285341 | 0.04285341 | 0.04285341 | 0.04285341 | 0.04285341 | 0.04285341 | 0.04285341 | 0.04285341 | 0.04285341 | 0.04285341 | 0.04285341 | 0.04285341 | 0.04285341 | 0.04285341 | 0.04285341 | 0.04285341 | 0.04285341 | 0.04285341 | 0.04285341 | 0.04285341 | 0.04285341 | 0.04285341 | 0.04285341 | 0.04285341 | 0.04285341 | 0.04285341 | 0.04285341 | 0.04285341 | 0.04285341 | 0.04285341 | 0.04285341 | 0.04285341 | 0.04148653 | 0.0328304 | 0.0260428 | 0.02136624 | 0.01922696 | 0.01922696 | 0.009303921 | 0.002182215 | 0 | 0 | 0.03459197 | 0.02362646
1591 | 561.1633 | 0.001504864 | -10 | 785.5 | -805.5 | 0 | 0.003761801 | 0.006523264 | 0.009843348 | 0.01586086 | 0.0221757 | 0.02691882 | 0.0300708 | 0.03221008 | 0.03976539 | 0.04307012 | 0.04435828 | 0.04435828 | 0.04435828 | 0.04435828 | 0.04435828 | 0.04435828 | 0.04435828 | 0.04435828 | 0.04435828 | 0.04435828 | 0.04435828 | 0.04435828 | 0.04435828 | 0.04435828 | 0.04435828 | 0.04435828 | 0.04435828 | 0.04435828 | 0.04435828 | 0.04435828 | 0.04435828 | 0.04435828 | 0.04435828 | 0.04435828 | 0.04435828 | 0.04435828 | 0.04435828 | 0.04435828 | 0.04435828 | 0.04435828 | 0.04435828 | 0.04435828 | 0.04435828 | 0.04435828 | 0.04435828 | 0.04435828 | 0.04435828 | 0.04435828 | 0.04435828 | 0.04435828 | 0.04435828 | 0.04435828 | 0.04435828 | 0.04435828 | 0.0429914 | 0.03433527 | 0.02754766 | 0.0228711 | 0.02073182 | 0.02073182 | 0.01080878 | 0.002182215 | 0 | 0 | 0.03240249 | 0.02362646
1591 | 465.6562173 | 0.001248744 | 0 | 795.5 | -795.5 | 0 | 0.003761801 | 0.006523264 | 0.01109209 | 0.01710961 | 0.02342444 | 0.02816757 | 0.03131954 | 0.03345882 | 0.04101414 | 0.04431887 | 0.04560702 | 0.04560702 | 0.04560702 | 0.04560702 | 0.04560702 | 0.04560702 | 0.04560702 | 0.04560702 | 0.04560702 | 0.04560702 | 0.04560702 | 0.04560702 | 0.04560702 | 0.04560702 | 0.04560702 | 0.04560702 | 0.04560702 | 0.04560702 | 0.04560702 | 0.04560702 | 0.04560702 | 0.04560702 | 0.04560702 | 0.04560702 | 0.04560702 | 0.04560702 | 0.04560702 | 0.04560702 | 0.04560702 | 0.04560702 | 0.04560702 | 0.04560702 | 0.04560702 | 0.04560702 | 0.04560702 | 0.04560702 | 0.04560702 | 0.04560702 | 0.04560702 | 0.04560702 | 0.04560702 | 0.04560702 | 0.04560702 | 0.04560702 | 0.04424014 | 0.03558401 | 0.02879641 | 0.02411985 | 0.02198057 | 0.02198057 | 0.01205753 | 0.002182215 | 0 | 0 | 0.03015043 | 0.02635232
1591 | 493.2155 | 0.001322649 | 10 | 805.5 | -785.5 | 0 | 0.003761801 | 0.006523264 | 0.01241474 | 0.01843226 | 0.02474709 | 0.02949022 | 0.03264219 | 0.03478147 | 0.04233679 | 0.04564152 | 0.04692967 | 0.04692967 | 0.04692967 | 0.04692967 | 0.04692967 | 0.04692967 | 0.04692967 | 0.04692967 | 0.04692967 | 0.04692967 | 0.04692967 | 0.04692967 | 0.04692967 | 0.04692967 | 0.04692967 | 0.04692967 | 0.04692967 | 0.04692967 | 0.04692967 | 0.04692967 | 0.04692967 | 0.04692967 | 0.04692967 | 0.04692967 | 0.04692967 | 0.04692967 | 0.04692967 | 0.04692967 | 0.04692967 | 0.04692967 | 0.04692967 | 0.04692967 | 0.04692967 | 0.04692967 | 0.04692967 | 0.04692967 | 0.04692967 | 0.04692967 | 0.04692967 | 0.04692967 | 0.04692967 | 0.04692967 | 0.04692967 | 0.04692967 | 0.04556279 | 0.03690666 | 0.03011906 | 0.02544249 | 0.02330322 | 0.02330322 | 0.01338018 | 0.003504864 | 0 | 0 | 0.02786877 | 0.03006603
1591 | 516.6763 | 0.001385564 | 20 | 815.5 | -775.5 | 0 | 0.003761801 | 0.006523264 | 0.0138003 | 0.01981782 | 0.02613265 | 0.03087578 | 0.03402775 | 0.03616703 | 0.04372235 | 0.04702708 | 0.04831524 | 0.04831524 | 0.04831524 | 0.04831524 | 0.04831524 | 0.04831524 | 0.04831524 | 0.04831524 | 0.04831524 | 0.04831524 | 0.04831524 | 0.04831524 | 0.04831524 | 0.04831524 | 0.04831524 | 0.04831524 | 0.04831524 | 0.04831524 | 0.04831524 | 0.04831524 | 0.04831524 | 0.04831524 | 0.04831524 | 0.04831524 | 0.04831524 | 0.04831524 | 0.04831524 | 0.04831524 | 0.04831524 | 0.04831524 | 0.04831524 | 0.04831524 | 0.04831524 | 0.04831524 | 0.04831524 | 0.04831524 | 0.04831524 | 0.04831524 | 0.04831524 | 0.04831524 | 0.04831524 | 0.04831524 | 0.04831524 | 0.04831524 | 0.04694835 | 0.03829222 | 0.03150462 | 0.02682806 | 0.02468878 | 0.02468878 | 0.01476574 | 0.004890427 | 0 | 0 | 0.02550543 | 0.03377864
1594 | 676.6019 | 0.001814434 | 30 | 827 | -767 | 0 | 0.003761801 | 0.006523264 | 0.0138003 | 0.02163225 | 0.02794709 | 0.03269021 | 0.03584219 | 0.03798147 | 0.04553678 | 0.04884151 | 0.05012967 | 0.05012967 | 0.05012967 | 0.05012967 | 0.05012967 | 0.05012967 | 0.05012967 | 0.05012967 | 0.05012967 | 0.05012967 | 0.05012967 | 0.05012967 | 0.05012967 | 0.05012967 | 0.05012967 | 0.05012967 | 0.05012967 | 0.05012967 | 0.05012967 | 0.05012967 | 0.05012967 | 0.05012967 | 0.05012967 | 0.05012967 | 0.05012967 | 0.05012967 | 0.05012967 | 0.05012967 | 0.05012967 | 0.05012967 | 0.05012967 | 0.05012967 | 0.05012967 | 0.05012967 | 0.05012967 | 0.05012967 | 0.05012967 | 0.05012967 | 0.05012967 | 0.05012967 | 0.05012967 | 0.05012967 | 0.05012967 | 0.05012967 | 0.04876279 | 0.04010666 | 0.03331905 | 0.02864249 | 0.02650321 | 0.02650321 | 0.01658017 | 0.006704861 | 0 | 0 | 0.0234966 | 0.03802887
1594 | 786.7808 | 0.002109899 | 40 | 837 | -757 | 0 | 0.003761801 | 0.006523264 | 0.0138003 | 0.02374215 | 0.03005699 | 0.03480011 | 0.03795209 | 0.04009137 | 0.04764668 | 0.05095141 | 0.05223957 | 0.05223957 | 0.05223957 | 0.05223957 | 0.05223957 | 0.05223957 | 0.05223957 | 0.05223957 | 0.05223957 | 0.05223957 | 0.05223957 | 0.05223957 | 0.05223957 | 0.05223957 | 0.05223957 | 0.05223957 | 0.05223957 | 0.05223957 | 0.05223957 | 0.05223957 | 0.05223957 | 0.05223957 | 0.05223957 | 0.05223957 | 0.05223957 | 0.05223957 | 0.05223957 | 0.05223957 | 0.05223957 | 0.05223957 | 0.05223957 | 0.05223957 | 0.05223957 | 0.05223957 | 0.05223957 | 0.05223957 | 0.05223957 | 0.05223957 | 0.05223957 | 0.05223957 | 0.05223957 | 0.05223957 | 0.05223957 | 0.05223957 | 0.05087269 | 0.04221656 | 0.03542895 | 0.03075239 | 0.02861311 | 0.02861311 | 0.01869007 | 0.00881476 | 0.002109899 | 0 | 0.02139443 | 0.04172472
1534 | 614.096 | 0.001646813 | 30 | 797 | -737 | 0 | 0.003761801 | 0.006523264 | 0.0138003 | 0.02374215 | 0.0317038 | 0.03644693 | 0.0395989 | 0.04173818 | 0.04929349 | 0.05259822 | 0.05388638 | 0.05388638 | 0.05388638 | 0.05388638 | 0.05388638 | 0.05388638 | 0.05388638 | 0.05388638 | 0.05388638 | 0.05388638 | 0.05388638 | 0.05388638 | 0.05388638 | 0.05388638 | 0.05388638 | 0.05388638 | 0.05388638 | 0.05388638 | 0.05388638 | 0.05388638 | 0.05388638 | 0.05388638 | 0.05388638 | 0.05388638 | 0.05388638 | 0.05388638 | 0.05388638 | 0.05388638 | 0.05388638 | 0.05388638 | 0.05388638 | 0.05388638 | 0.05388638 | 0.05388638 | 0.05388638 | 0.05388638 | 0.05388638 | 0.05388638 | 0.05388638 | 0.05388638 | 0.05388638 | 0.05388638 | 0.05388638 | 0.05388638 | 0.0525195 | 0.04386337 | 0.03707576 | 0.0323992 | 0.03025993 | 0.03025993 | 0.02033689 | 0.00881476 | 0.002109899 | 0 | 0.01784418 | 0.02690938
1549 | 677.1118 | 0.001815801 | 20 | 794.5 | -754.5 | 0 | 0.003761801 | 0.006523264 | 0.0138003 | 0.02555795 | 0.0335196 | 0.03826273 | 0.0414147 | 0.04355398 | 0.0511093 | 0.05441403 | 0.05570218 | 0.05570218 | 0.05570218 | 0.05570218 | 0.05570218 | 0.05570218 | 0.05570218 | 0.05570218 | 0.05570218 | 0.05570218 | 0.05570218 | 0.05570218 | 0.05570218 | 0.05570218 | 0.05570218 | 0.05570218 | 0.05570218 | 0.05570218 | 0.05570218 | 0.05570218 | 0.05570218 | 0.05570218 | 0.05570218 | 0.05570218 | 0.05570218 | 0.05570218 | 0.05570218 | 0.05570218 | 0.05570218 | 0.05570218 | 0.05570218 | 0.05570218 | 0.05570218 | 0.05570218 | 0.05570218 | 0.05570218 | 0.05570218 | 0.05570218 | 0.05570218 | 0.05570218 | 0.05570218 | 0.05570218 | 0.05570218 | 0.05570218 | 0.0543353 | 0.04567917 | 0.03889157 | 0.034215 | 0.03207573 | 0.03207573 | 0.02215269 | 0.00881476 | 0.002109899 | 0 | 0.02095065 | 0.02598095
1487 | 540.4979 | 0.001449446 | 10 | 753.5 | -733.5 | 0 | 0.003761801 | 0.006523264 | 0.0138003 | 0.02555795 | 0.03496905 | 0.03971217 | 0.04286415 | 0.04500342 | 0.05255874 | 0.05586347 | 0.05715163 | 0.05715163 | 0.05715163 | 0.05715163 | 0.05715163 | 0.05715163 | 0.05715163 | 0.05715163 | 0.05715163 | 0.05715163 | 0.05715163 | 0.05715163 | 0.05715163 | 0.05715163 | 0.05715163 | 0.05715163 | 0.05715163 | 0.05715163 | 0.05715163 | 0.05715163 | 0.05715163 | 0.05715163 | 0.05715163 | 0.05715163 | 0.05715163 | 0.05715163 | 0.05715163 | 0.05715163 | 0.05715163 | 0.05715163 | 0.05715163 | 0.05715163 | 0.05715163 | 0.05715163 | 0.05715163 | 0.05715163 | 0.05715163 | 0.05715163 | 0.05715163 | 0.05715163 | 0.05715163 | 0.05715163 | 0.05715163 | 0.05715163 | 0.05578474 | 0.04712861 | 0.04034101 | 0.03566445 | 0.03352517 | 0.03352517 | 0.02215269 | 0.00881476 | 0.002109899 | 0 | 0.01729554 | 0.02299076
1464 | 625.9926 | 0.001678715 | 0 | 732 | -732 | 0 | 0.003761801 | 0.006523264 | 0.0138003 | 0.02555795 | 0.03664776 | 0.04139089 | 0.04454286 | 0.04668214 | 0.05423746 | 0.05754219 | 0.05883034 | 0.05883034 | 0.05883034 | 0.05883034 | 0.05883034 | 0.05883034 | 0.05883034 | 0.05883034 | 0.05883034 | 0.05883034 | 0.05883034 | 0.05883034 | 0.05883034 | 0.05883034 | 0.05883034 | 0.05883034 | 0.05883034 | 0.05883034 | 0.05883034 | 0.05883034 | 0.05883034 | 0.05883034 | 0.05883034 | 0.05883034 | 0.05883034 | 0.05883034 | 0.05883034 | 0.05883034 | 0.05883034 | 0.05883034 | 0.05883034 | 0.05883034 | 0.05883034 | 0.05883034 | 0.05883034 | 0.05883034 | 0.05883034 | 0.05883034 | 0.05883034 | 0.05883034 | 0.05883034 | 0.05883034 | 0.05883034 | 0.05883034 | 0.05746346 | 0.04880733 | 0.04201973 | 0.03734317 | 0.03520389 | 0.03352517 | 0.02215269 | 0.00881476 | 0.002109899 | 0 | 0.0171186 | 0.02101112
1464 | 697.4412 | 0.001870318 | -10 | 722 | -742 | 0 | 0.003761801 | 0.006523264 | 0.0138003 | 0.02555795 | 0.03851808 | 0.04326121 | 0.04641318 | 0.04855246 | 0.05610777 | 0.05941251 | 0.06070066 | 0.06070066 | 0.06070066 | 0.06070066 | 0.06070066 | 0.06070066 | 0.06070066 | 0.06070066 | 0.06070066 | 0.06070066 | 0.06070066 | 0.06070066 | 0.06070066 | 0.06070066 | 0.06070066 | 0.06070066 | 0.06070066 | 0.06070066 | 0.06070066 | 0.06070066 | 0.06070066 | 0.06070066 | 0.06070066 | 0.06070066 | 0.06070066 | 0.06070066 | 0.06070066 | 0.06070066 | 0.06070066 | 0.06070066 | 0.06070066 | 0.06070066 | 0.06070066 | 0.06070066 | 0.06070066 | 0.06070066 | 0.06070066 | 0.06070066 | 0.06070066 | 0.06070066 | 0.06070066 | 0.06070066 | 0.06070066 | 0.06070066 | 0.05933378 | 0.05067765 | 0.04389004 | 0.03921348 | 0.03707421 | 0.03352517 | 0.02215269 | 0.00881476 | 0.002109899 | 0 | 0.01873174 | 0.01926091
1464 | 711.8006 | 0.001908826 | -20 | 712 | -752 | 0 | 0.003761801 | 0.006523264 | 0.0138003 | 0.02746678 | 0.04042691 | 0.04517003 | 0.04832201 | 0.05046128 | 0.0580166 | 0.06132133 | 0.06260949 | 0.06260949 | 0.06260949 | 0.06260949 | 0.06260949 | 0.06260949 | 0.06260949 | 0.06260949 | 0.06260949 | 0.06260949 | 0.06260949 | 0.06260949 | 0.06260949 | 0.06260949 | 0.06260949 | 0.06260949 | 0.06260949 | 0.06260949 | 0.06260949 | 0.06260949 | 0.06260949 | 0.06260949 | 0.06260949 | 0.06260949 | 0.06260949 | 0.06260949 | 0.06260949 | 0.06260949 | 0.06260949 | 0.06260949 | 0.06260949 | 0.06260949 | 0.06260949 | 0.06260949 | 0.06260949 | 0.06260949 | 0.06260949 | 0.06260949 | 0.06260949 | 0.06260949 | 0.06260949 | 0.06260949 | 0.06260949 | 0.06260949 | 0.0612426 | 0.05258647 | 0.04579887 | 0.04112231 | 0.03707421 | 0.03352517 | 0.02215269 | 0.00881476 | 0.002109899 | 0 | 0.02050687 | 0.0175107
1464 | 642.1142 | 0.001721949 | -30 | 702 | -762 | 0 | 0.003761801 | 0.006523264 | 0.0138003 | 0.02918873 | 0.04214886 | 0.04689198 | 0.05004395 | 0.05218323 | 0.05973855 | 0.06304328 | 0.06433144 | 0.06433144 | 0.06433144 | 0.06433144 | 0.06433144 | 0.06433144 | 0.06433144 | 0.06433144 | 0.06433144 | 0.06433144 | 0.06433144 | 0.06433144 | 0.06433144 | 0.06433144 | 0.06433144 | 0.06433144 | 0.06433144 | 0.06433144 | 0.06433144 | 0.06433144 | 0.06433144 | 0.06433144 | 0.06433144 | 0.06433144 | 0.06433144 | 0.06433144 | 0.06433144 | 0.06433144 | 0.06433144 | 0.06433144 | 0.06433144 | 0.06433144 | 0.06433144 | 0.06433144 | 0.06433144 | 0.06433144 | 0.06433144 | 0.06433144 | 0.06433144 | 0.06433144 | 0.06433144 | 0.06433144 | 0.06433144 | 0.06433144 | 0.06296455 | 0.05430842 | 0.04752082 | 0.04284426 | 0.03707421 | 0.03352517 | 0.02215269 | 0.00881476 | 0.002109899 | 0 | 0.0224542 | 0.01528645
1460 | 701.995 | 0.00188253 | -40 | 690 | -770 | 0 | 0.003761801 | 0.006523264 | 0.0138003 | 0.03107126 | 0.04403139 | 0.04877451 | 0.05192648 | 0.05406576 | 0.06162108 | 0.06492581 | 0.06621397 | 0.06621397 | 0.06621397 | 0.06621397 | 0.06621397 | 0.06621397 | 0.06621397 | 0.06621397 | 0.06621397 | 0.06621397 | 0.06621397 | 0.06621397 | 0.06621397 | 0.06621397 | 0.06621397 | 0.06621397 | 0.06621397 | 0.06621397 | 0.06621397 | 0.06621397 | 0.06621397 | 0.06621397 | 0.06621397 | 0.06621397 | 0.06621397 | 0.06621397 | 0.06621397 | 0.06621397 | 0.06621397 | 0.06621397 | 0.06621397 | 0.06621397 | 0.06621397 | 0.06621397 | 0.06621397 | 0.06621397 | 0.06621397 | 0.06621397 | 0.06621397 | 0.06621397 | 0.06621397 | 0.06621397 | 0.06621397 | 0.06621397 | 0.06484708 | 0.05619095 | 0.04940335 | 0.04284426 | 0.03707421 | 0.03352517 | 0.02215269 | 0.00881476 | 0.002109899 | 0 | 0.02633448 | 0.01223813
1381 | 722.397 | 0.001937242 | -30 | 660.5 | -720.5 | 0 | 0.003761801 | 0.006523264 | 0.0138003 | 0.03107126 | 0.04403139 | 0.05071175 | 0.05386373 | 0.05600301 | 0.06355832 | 0.06686305 | 0.06815121 | 0.06815121 | 0.06815121 | 0.06815121 | 0.06815121 | 0.06815121 | 0.06815121 | 0.06815121 | 0.06815121 | 0.06815121 | 0.06815121 | 0.06815121 | 0.06815121 | 0.06815121 | 0.06815121 | 0.06815121 | 0.06815121 | 0.06815121 | 0.06815121 | 0.06815121 | 0.06815121 | 0.06815121 | 0.06815121 | 0.06815121 | 0.06815121 | 0.06815121 | 0.06815121 | 0.06815121 | 0.06815121 | 0.06815121 | 0.06815121 | 0.06815121 | 0.06815121 | 0.06815121 | 0.06815121 | 0.06815121 | 0.06815121 | 0.06815121 | 0.06815121 | 0.06815121 | 0.06815121 | 0.06815121 | 0.06815121 | 0.06815121 | 0.06678432 | 0.0581282 | 0.04940335 | 0.04284426 | 0.03707421 | 0.03352517 | 0.02215269 | 0.00881476 | 0.002109899 | 0 | 0.01576202 | 0.003291187
1381 | 645.814 | 0.00173187 | -20 | 670.5 | -710.5 | 0 | 0.003761801 | 0.006523264 | 0.0138003 | 0.03107126 | 0.04403139 | 0.05244362 | 0.0555956 | 0.05773488 | 0.06529019 | 0.06859492 | 0.06988308 | 0.06988308 | 0.06988308 | 0.06988308 | 0.06988308 | 0.06988308 | 0.06988308 | 0.06988308 | 0.06988308 | 0.06988308 | 0.06988308 | 0.06988308 | 0.06988308 | 0.06988308 | 0.06988308 | 0.06988308 | 0.06988308 | 0.06988308 | 0.06988308 | 0.06988308 | 0.06988308 | 0.06988308 | 0.06988308 | 0.06988308 | 0.06988308 | 0.06988308 | 0.06988308 | 0.06988308 | 0.06988308 | 0.06988308 | 0.06988308 | 0.06988308 | 0.06988308 | 0.06988308 | 0.06988308 | 0.06988308 | 0.06988308 | 0.06988308 | 0.06988308 | 0.06988308 | 0.06988308 | 0.06988308 | 0.06988308 | 0.06988308 | 0.0685162 | 0.05986007 | 0.05113522 | 0.04284426 | 0.03707421 | 0.03352517 | 0.02215269 | 0.00881476 | 0.002109899 | 0 | 0.01458239 | 0.006530757
1381 | 647.8098 | 0.001737222 | -10 | 680.5 | -700.5 | 0 | 0.003761801 | 0.006523264 | 0.0138003 | 0.03107126 | 0.04403139 | 0.05418085 | 0.05733282 | 0.0594721 | 0.06702741 | 0.07033214 | 0.0716203 | 0.0716203 | 0.0716203 | 0.0716203 | 0.0716203 | 0.0716203 | 0.0716203 | 0.0716203 | 0.0716203 | 0.0716203 | 0.0716203 | 0.0716203 | 0.0716203 | 0.0716203 | 0.0716203 | 0.0716203 | 0.0716203 | 0.0716203 | 0.0716203 | 0.0716203 | 0.0716203 | 0.0716203 | 0.0716203 | 0.0716203 | 0.0716203 | 0.0716203 | 0.0716203 | 0.0716203 | 0.0716203 | 0.0716203 | 0.0716203 | 0.0716203 | 0.0716203 | 0.0716203 | 0.0716203 | 0.0716203 | 0.0716203 | 0.0716203 | 0.0716203 | 0.0716203 | 0.0716203 | 0.0716203 | 0.0716203 | 0.0716203 | 0.07025342 | 0.06159729 | 0.05287244 | 0.04284426 | 0.03707421 | 0.03352517 | 0.02215269 | 0.00881476 | 0.002109899 | 0 | 0.01368701 | 0.009770326
1381 | 707.4618 | 0.00189719 | 0 | 690.5 | -690.5 | 0 | 0.003761801 | 0.006523264 | 0.0138003 | 0.03107126 | 0.04403139 | 0.05418085 | 0.05923001 | 0.06136929 | 0.0689246 | 0.07222934 | 0.07351749 | 0.07351749 | 0.07351749 | 0.07351749 | 0.07351749 | 0.07351749 | 0.07351749 | 0.07351749 | 0.07351749 | 0.07351749 | 0.07351749 | 0.07351749 | 0.07351749 | 0.07351749 | 0.07351749 | 0.07351749 | 0.07351749 | 0.07351749 | 0.07351749 | 0.07351749 | 0.07351749 | 0.07351749 | 0.07351749 | 0.07351749 | 0.07351749 | 0.07351749 | 0.07351749 | 0.07351749 | 0.07351749 | 0.07351749 | 0.07351749 | 0.07351749 | 0.07351749 | 0.07351749 | 0.07351749 | 0.07351749 | 0.07351749 | 0.07351749 | 0.07351749 | 0.07351749 | 0.07351749 | 0.07351749 | 0.07351749 | 0.07351749 | 0.07215061 | 0.06349448 | 0.05476963 | 0.04284426 | 0.03707421 | 0.03352517 | 0.02215269 | 0.00881476 | 0.002109899 | 0 | 0.01288638 | 0.01303361
1380 | 622.9426 | 0.001670536 | 10 | 700 | -680 | 0 | 0.003761801 | 0.006523264 | 0.0138003 | 0.03107126 | 0.04403139 | 0.05418085 | 0.06090055 | 0.06303982 | 0.07059514 | 0.07389987 | 0.07518803 | 0.07518803 | 0.07518803 | 0.07518803 | 0.07518803 | 0.07518803 | 0.07518803 | 0.07518803 | 0.07518803 | 0.07518803 | 0.07518803 | 0.07518803 | 0.07518803 | 0.07518803 | 0.07518803 | 0.07518803 | 0.07518803 | 0.07518803 | 0.07518803 | 0.07518803 | 0.07518803 | 0.07518803 | 0.07518803 | 0.07518803 | 0.07518803 | 0.07518803 | 0.07518803 | 0.07518803 | 0.07518803 | 0.07518803 | 0.07518803 | 0.07518803 | 0.07518803 | 0.07518803 | 0.07518803 | 0.07518803 | 0.07518803 | 0.07518803 | 0.07518803 | 0.07518803 | 0.07518803 | 0.07518803 | 0.07518803 | 0.07518803 | 0.07382114 | 0.06516501 | 0.05644017 | 0.04451479 | 0.03707421 | 0.03352517 | 0.02215269 | 0.00881476 | 0.002109899 | 0 | 0.01178627 | 0.01613563
1381 | 703.7252 | 0.00188717 | 20 | 710.5 | -670.5 | 0 | 0.003761801 | 0.006523264 | 0.0138003 | 0.03107126 | 0.04403139 | 0.05418085 | 0.06278772 | 0.06492699 | 0.07248231 | 0.07578704 | 0.0770752 | 0.0770752 | 0.0770752 | 0.0770752 | 0.0770752 | 0.0770752 | 0.0770752 | 0.0770752 | 0.0770752 | 0.0770752 | 0.0770752 | 0.0770752 | 0.0770752 | 0.0770752 | 0.0770752 | 0.0770752 | 0.0770752 | 0.0770752 | 0.0770752 | 0.0770752 | 0.0770752 | 0.0770752 | 0.0770752 | 0.0770752 | 0.0770752 | 0.0770752 | 0.0770752 | 0.0770752 | 0.0770752 | 0.0770752 | 0.0770752 | 0.0770752 | 0.0770752 | 0.0770752 | 0.0770752 | 0.0770752 | 0.0770752 | 0.0770752 | 0.0770752 | 0.0770752 | 0.0770752 | 0.0770752 | 0.0770752 | 0.0770752 | 0.07570831 | 0.06705218 | 0.05832734 | 0.04640196 | 0.03707421 | 0.03352517 | 0.02215269 | 0.00881476 | 0.002109899 | 0 | 0.009100062 | 0.01986363
1362 | 592.2547 | 0.001588241 | 30 | 711 | -651 | 0 | 0.003761801 | 0.006523264 | 0.0138003 | 0.03107126 | 0.04403139 | 0.05418085 | 0.06278772 | 0.06651524 | 0.07407055 | 0.07737528 | 0.07866344 | 0.07866344 | 0.07866344 | 0.07866344 | 0.07866344 | 0.07866344 | 0.07866344 | 0.07866344 | 0.07866344 | 0.07866344 | 0.07866344 | 0.07866344 | 0.07866344 | 0.07866344 | 0.07866344 | 0.07866344 | 0.07866344 | 0.07866344 | 0.07866344 | 0.07866344 | 0.07866344 | 0.07866344 | 0.07866344 | 0.07866344 | 0.07866344 | 0.07866344 | 0.07866344 | 0.07866344 | 0.07866344 | 0.07866344 | 0.07866344 | 0.07866344 | 0.07866344 | 0.07866344 | 0.07866344 | 0.07866344 | 0.07866344 | 0.07866344 | 0.07866344 | 0.07866344 | 0.07866344 | 0.07866344 | 0.07866344 | 0.07866344 | 0.07729656 | 0.06864043 | 0.05991558 | 0.04799021 | 0.03707421 | 0.03352517 | 0.02215269 | 0.00881476 | 0.002109899 | 0 | 0.004152585 | 0.02008679
1362 | 522.131 | 0.001400191 | 40 | 721 | -641 | 0 | 0.003761801 | 0.006523264 | 0.0138003 | 0.03107126 | 0.04403139 | 0.05418085 | 0.06278772 | 0.06651524 | 0.07547074 | 0.07877547 | 0.08006363 | 0.08006363 | 0.08006363 | 0.08006363 | 0.08006363 | 0.08006363 | 0.08006363 | 0.08006363 | 0.08006363 | 0.08006363 | 0.08006363 | 0.08006363 | 0.08006363 | 0.08006363 | 0.08006363 | 0.08006363 | 0.08006363 | 0.08006363 | 0.08006363 | 0.08006363 | 0.08006363 | 0.08006363 | 0.08006363 | 0.08006363 | 0.08006363 | 0.08006363 | 0.08006363 | 0.08006363 | 0.08006363 | 0.08006363 | 0.08006363 | 0.08006363 | 0.08006363 | 0.08006363 | 0.08006363 | 0.08006363 | 0.08006363 | 0.08006363 | 0.08006363 | 0.08006363 | 0.08006363 | 0.08006363 | 0.08006363 | 0.08006363 | 0.07869675 | 0.07004062 | 0.06131577 | 0.0493904 | 0.03707421 | 0.03352517 | 0.02215269 | 0.00881476 | 0.002109899 | 0 | 0.002915785 | 0.02454987
1362 | 551.7749 | 0.001479687 | 30 | 711 | -651 | 0 | 0.003761801 | 0.006523264 | 0.0138003 | 0.03107126 | 0.04403139 | 0.05418085 | 0.06278772 | 0.06799492 | 0.07695043 | 0.08025516 | 0.08154332 | 0.08154332 | 0.08154332 | 0.08154332 | 0.08154332 | 0.08154332 | 0.08154332 | 0.08154332 | 0.08154332 | 0.08154332 | 0.08154332 | 0.08154332 | 0.08154332 | 0.08154332 | 0.08154332 | 0.08154332 | 0.08154332 | 0.08154332 | 0.08154332 | 0.08154332 | 0.08154332 | 0.08154332 | 0.08154332 | 0.08154332 | 0.08154332 | 0.08154332 | 0.08154332 | 0.08154332 | 0.08154332 | 0.08154332 | 0.08154332 | 0.08154332 | 0.08154332 | 0.08154332 | 0.08154332 | 0.08154332 | 0.08154332 | 0.08154332 | 0.08154332 | 0.08154332 | 0.08154332 | 0.08154332 | 0.08154332 | 0.08154332 | 0.08017643 | 0.0715203 | 0.06279546 | 0.05087008 | 0.03707421 | 0.03352517 | 0.02215269 | 0.00881476 | 0.002109899 | 0 | 0.004152585 | 0.02008679
1362 | 567.8431 | 0.001522777 | 20 | 701 | -661 | 0 | 0.003761801 | 0.006523264 | 0.0138003 | 0.03107126 | 0.04403139 | 0.05418085 | 0.06278772 | 0.0695177 | 0.07847321 | 0.08177794 | 0.08306609 | 0.08306609 | 0.08306609 | 0.08306609 | 0.08306609 | 0.08306609 | 0.08306609 | 0.08306609 | 0.08306609 | 0.08306609 | 0.08306609 | 0.08306609 | 0.08306609 | 0.08306609 | 0.08306609 | 0.08306609 | 0.08306609 | 0.08306609 | 0.08306609 | 0.08306609 | 0.08306609 | 0.08306609 | 0.08306609 | 0.08306609 | 0.08306609 | 0.08306609 | 0.08306609 | 0.08306609 | 0.08306609 | 0.08306609 | 0.08306609 | 0.08306609 | 0.08306609 | 0.08306609 | 0.08306609 | 0.08306609 | 0.08306609 | 0.08306609 | 0.08306609 | 0.08306609 | 0.08306609 | 0.08306609 | 0.08306609 | 0.08306609 | 0.08169921 | 0.07304308 | 0.06431823 | 0.05239286 | 0.03707421 | 0.03352517 | 0.02215269 | 0.00881476 | 0.002109899 | 0 | 0.006751324 | 0.01646216
1362 | 650.2972 | 0.001743893 | 10 | 691 | -671 | 0 | 0.003761801 | 0.006523264 | 0.0138003 | 0.03107126 | 0.04403139 | 0.05418085 | 0.06453161 | 0.07126159 | 0.0802171 | 0.08352183 | 0.08480999 | 0.08480999 | 0.08480999 | 0.08480999 | 0.08480999 | 0.08480999 | 0.08480999 | 0.08480999 | 0.08480999 | 0.08480999 | 0.08480999 | 0.08480999 | 0.08480999 | 0.08480999 | 0.08480999 | 0.08480999 | 0.08480999 | 0.08480999 | 0.08480999 | 0.08480999 | 0.08480999 | 0.08480999 | 0.08480999 | 0.08480999 | 0.08480999 | 0.08480999 | 0.08480999 | 0.08480999 | 0.08480999 | 0.08480999 | 0.08480999 | 0.08480999 | 0.08480999 | 0.08480999 | 0.08480999 | 0.08480999 | 0.08480999 | 0.08480999 | 0.08480999 | 0.08480999 | 0.08480999 | 0.08480999 | 0.08480999 | 0.08480999 | 0.0834431 | 0.07478697 | 0.06606213 | 0.05239286 | 0.03707421 | 0.03352517 | 0.02215269 | 0.00881476 | 0.002109899 | 0 | 0.01010294 | 0.01319687
1362 | 624.6768 | 0.001675187 | 0 | 681 | -681 | 0 | 0.003761801 | 0.006523264 | 0.0138003 | 0.03107126 | 0.04403139 | 0.05418085 | 0.0662068 | 0.07293678 | 0.08189229 | 0.08519702 | 0.08648517 | 0.08648517 | 0.08648517 | 0.08648517 | 0.08648517 | 0.08648517 | 0.08648517 | 0.08648517 | 0.08648517 | 0.08648517 | 0.08648517 | 0.08648517 | 0.08648517 | 0.08648517 | 0.08648517 | 0.08648517 | 0.08648517 | 0.08648517 | 0.08648517 | 0.08648517 | 0.08648517 | 0.08648517 | 0.08648517 | 0.08648517 | 0.08648517 | 0.08648517 | 0.08648517 | 0.08648517 | 0.08648517 | 0.08648517 | 0.08648517 | 0.08648517 | 0.08648517 | 0.08648517 | 0.08648517 | 0.08648517 | 0.08648517 | 0.08648517 | 0.08648517 | 0.08648517 | 0.08648517 | 0.08648517 | 0.08648517 | 0.08648517 | 0.08511829 | 0.07646216 | 0.06773731 | 0.05239286 | 0.03707421 | 0.03352517 | 0.02215269 | 0.00881476 | 0.002109899 | 0 | 0.01345455 | 0.009932304
1362 | 537.6474 | 0.001441801 | -10 | 671 | -691 | 0 | 0.003761801 | 0.006523264 | 0.0138003 | 0.03107126 | 0.04403139 | 0.05418085 | 0.0676486 | 0.07437858 | 0.08333409 | 0.08663882 | 0.08792697 | 0.08792697 | 0.08792697 | 0.08792697 | 0.08792697 | 0.08792697 | 0.08792697 | 0.08792697 | 0.08792697 | 0.08792697 | 0.08792697 | 0.08792697 | 0.08792697 | 0.08792697 | 0.08792697 | 0.08792697 | 0.08792697 | 0.08792697 | 0.08792697 | 0.08792697 | 0.08792697 | 0.08792697 | 0.08792697 | 0.08792697 | 0.08792697 | 0.08792697 | 0.08792697 | 0.08792697 | 0.08792697 | 0.08792697 | 0.08792697 | 0.08792697 | 0.08792697 | 0.08792697 | 0.08792697 | 0.08792697 | 0.08792697 | 0.08792697 | 0.08792697 | 0.08792697 | 0.08792697 | 0.08792697 | 0.08792697 | 0.08792697 | 0.08656009 | 0.07790396 | 0.06917912 | 0.05239286 | 0.03707421 | 0.03352517 | 0.02215269 | 0.00881476 | 0.002109899 | 0 | 0.01599658 | 0.006692735
1362 | 481.4264 | 0.001291034 | -20 | 661 | -701 | 0 | 0.003761801 | 0.006523264 | 0.0138003 | 0.03107126 | 0.04403139 | 0.05547188 | 0.06893963 | 0.07566962 | 0.08462512 | 0.08792985 | 0.08921801 | 0.08921801 | 0.08921801 | 0.08921801 | 0.08921801 | 0.08921801 | 0.08921801 | 0.08921801 | 0.08921801 | 0.08921801 | 0.08921801 | 0.08921801 | 0.08921801 | 0.08921801 | 0.08921801 | 0.08921801 | 0.08921801 | 0.08921801 | 0.08921801 | 0.08921801 | 0.08921801 | 0.08921801 | 0.08921801 | 0.08921801 | 0.08921801 | 0.08921801 | 0.08921801 | 0.08921801 | 0.08921801 | 0.08921801 | 0.08921801 | 0.08921801 | 0.08921801 | 0.08921801 | 0.08921801 | 0.08921801 | 0.08921801 | 0.08921801 | 0.08921801 | 0.08921801 | 0.08921801 | 0.08921801 | 0.08921801 | 0.08921801 | 0.08785113 | 0.079195 | 0.06917912 | 0.05239286 | 0.03707421 | 0.03352517 | 0.02215269 | 0.00881476 | 0.002109899 | 0 | 0.01851528 | 0.003453166
1330 | 678.7997 | 0.001820328 | -30 | 635 | -695 | 0 | 0.003761801 | 0.006523264 | 0.0138003 | 0.03107126 | 0.04403139 | 0.05729221 | 0.07075996 | 0.07748994 | 0.08644545 | 0.08975018 | 0.09103834 | 0.09103834 | 0.09103834 | 0.09103834 | 0.09103834 | 0.09103834 | 0.09103834 | 0.09103834 | 0.09103834 | 0.09103834 | 0.09103834 | 0.09103834 | 0.09103834 | 0.09103834 | 0.09103834 | 0.09103834 | 0.09103834 | 0.09103834 | 0.09103834 | 0.09103834 | 0.09103834 | 0.09103834 | 0.09103834 | 0.09103834 | 0.09103834 | 0.09103834 | 0.09103834 | 0.09103834 | 0.09103834 | 0.09103834 | 0.09103834 | 0.09103834 | 0.09103834 | 0.09103834 | 0.09103834 | 0.09103834 | 0.09103834 | 0.09103834 | 0.09103834 | 0.09103834 | 0.09103834 | 0.09103834 | 0.09103834 | 0.09103834 | 0.08967145 | 0.079195 | 0.06917912 | 0.05239286 | 0.03707421 | 0.03352517 | 0.02215269 | 0.00881476 | 0.002109899 | 0 | 0.01700406 | 0.0003662755
1330 | 664.3568 | 0.001781596 | -40 | 625 | -705 | 0 | 0.003761801 | 0.006523264 | 0.0138003 | 0.03107126 | 0.04403139 | 0.0590738 | 0.07254156 | 0.07927154 | 0.08822705 | 0.09153178 | 0.09281993 | 0.09281993 | 0.09281993 | 0.09281993 | 0.09281993 | 0.09281993 | 0.09281993 | 0.09281993 | 0.09281993 | 0.09281993 | 0.09281993 | 0.09281993 | 0.09281993 | 0.09281993 | 0.09281993 | 0.09281993 | 0.09281993 | 0.09281993 | 0.09281993 | 0.09281993 | 0.09281993 | 0.09281993 | 0.09281993 | 0.09281993 | 0.09281993 | 0.09281993 | 0.09281993 | 0.09281993 | 0.09281993 | 0.09281993 | 0.09281993 | 0.09281993 | 0.09281993 | 0.09281993 | 0.09281993 | 0.09281993 | 0.09281993 | 0.09281993 | 0.09281993 | 0.09281993 | 0.09281993 | 0.09281993 | 0.09281993 | 0.09281993 | 0.09145305 | 0.079195 | 0.06917912 | 0.05239286 | 0.03707421 | 0.03352517 | 0.02215269 | 0.00881476 | 0.002109899 | 0 | 0.01952277 | 0
1330 | 672.3053 | 0.001802912 | -30 | 635 | -695 | 0 | 0.003761801 | 0.006523264 | 0.0138003 | 0.03107126 | 0.04403139 | 0.06087672 | 0.07434447 | 0.08107445 | 0.09002996 | 0.09333469 | 0.09462284 | 0.09462284 | 0.09462284 | 0.09462284 | 0.09462284 | 0.09462284 | 0.09462284 | 0.09462284 | 0.09462284 | 0.09462284 | 0.09462284 | 0.09462284 | 0.09462284 | 0.09462284 | 0.09462284 | 0.09462284 | 0.09462284 | 0.09462284 | 0.09462284 | 0.09462284 | 0.09462284 | 0.09462284 | 0.09462284 | 0.09462284 | 0.09462284 | 0.09462284 | 0.09462284 | 0.09462284 | 0.09462284 | 0.09462284 | 0.09462284 | 0.09462284 | 0.09462284 | 0.09462284 | 0.09462284 | 0.09462284 | 0.09462284 | 0.09462284 | 0.09462284 | 0.09462284 | 0.09462284 | 0.09462284 | 0.09462284 | 0.09462284 | 0.09325596 | 0.079195 | 0.06917912 | 0.05239286 | 0.03707421 | 0.03352517 | 0.02215269 | 0.00881476 | 0.002109899 | 0 | 0.01700406 | 0.0003662755
1330 | 618.5662 | 0.0016588 | -20 | 645 | -685 | 0 | 0.003761801 | 0.006523264 | 0.0138003 | 0.03107126 | 0.04403139 | 0.06087672 | 0.07600327 | 0.08273325 | 0.09168876 | 0.09499349 | 0.09628165 | 0.09628165 | 0.09628165 | 0.09628165 | 0.09628165 | 0.09628165 | 0.09628165 | 0.09628165 | 0.09628165 | 0.09628165 | 0.09628165 | 0.09628165 | 0.09628165 | 0.09628165 | 0.09628165 | 0.09628165 | 0.09628165 | 0.09628165 | 0.09628165 | 0.09628165 | 0.09628165 | 0.09628165 | 0.09628165 | 0.09628165 | 0.09628165 | 0.09628165 | 0.09628165 | 0.09628165 | 0.09628165 | 0.09628165 | 0.09628165 | 0.09628165 | 0.09628165 | 0.09628165 | 0.09628165 | 0.09628165 | 0.09628165 | 0.09628165 | 0.09628165 | 0.09628165 | 0.09628165 | 0.09628165 | 0.09628165 | 0.09628165 | 0.09491476 | 0.0808538 | 0.06917912 | 0.05239286 | 0.03707421 | 0.03352517 | 0.02215269 | 0.00881476 | 0.002109899 | 0 | 0.01448535 | 0.0008778334
1330 | 646.2994 | 0.001733172 | -10 | 655 | -675 | 0 | 0.003761801 | 0.006523264 | 0.0138003 | 0.03107126 | 0.04403139 | 0.06087672 | 0.07773644 | 0.08446642 | 0.09342193 | 0.09672666 | 0.09801482 | 0.09801482 | 0.09801482 | 0.09801482 | 0.09801482 | 0.09801482 | 0.09801482 | 0.09801482 | 0.09801482 | 0.09801482 | 0.09801482 | 0.09801482 | 0.09801482 | 0.09801482 | 0.09801482 | 0.09801482 | 0.09801482 | 0.09801482 | 0.09801482 | 0.09801482 | 0.09801482 | 0.09801482 | 0.09801482 | 0.09801482 | 0.09801482 | 0.09801482 | 0.09801482 | 0.09801482 | 0.09801482 | 0.09801482 | 0.09801482 | 0.09801482 | 0.09801482 | 0.09801482 | 0.09801482 | 0.09801482 | 0.09801482 | 0.09801482 | 0.09801482 | 0.09801482 | 0.09801482 | 0.09801482 | 0.09801482 | 0.09801482 | 0.09664793 | 0.08258697 | 0.06917912 | 0.05239286 | 0.03707421 | 0.03352517 | 0.02215269 | 0.00881476 | 0.002109899 | 0 | 0.01144358 | 0.001598426
1330 | 700.6304 | 0.001878871 | 0 | 665 | -665 | 0 | 0.003761801 | 0.006523264 | 0.0138003 | 0.03107126 | 0.04403139 | 0.06087672 | 0.07773644 | 0.08634529 | 0.0953008 | 0.09860553 | 0.09989369 | 0.09989369 | 0.09989369 | 0.09989369 | 0.09989369 | 0.09989369 | 0.09989369 | 0.09989369 | 0.09989369 | 0.09989369 | 0.09989369 | 0.09989369 | 0.09989369 | 0.09989369 | 0.09989369 | 0.09989369 | 0.09989369 | 0.09989369 | 0.09989369 | 0.09989369 | 0.09989369 | 0.09989369 | 0.09989369 | 0.09989369 | 0.09989369 | 0.09989369 | 0.09989369 | 0.09989369 | 0.09989369 | 0.09989369 | 0.09989369 | 0.09989369 | 0.09989369 | 0.09989369 | 0.09989369 | 0.09989369 | 0.09989369 | 0.09989369 | 0.09989369 | 0.09989369 | 0.09989369 | 0.09989369 | 0.09989369 | 0.09989369 | 0.0985268 | 0.08446584 | 0.06917912 | 0.05239286 | 0.03707421 | 0.03352517 | 0.02215269 | 0.00881476 | 0.002109899 | 0 | 0.008091969 | 0.006860763
1330 | 671.7506 | 0.001801424 | 10 | 675 | -655 | 0 | 0.003761801 | 0.006523264 | 0.0138003 | 0.03107126 | 0.04403139 | 0.06087672 | 0.07773644 | 0.08814672 | 0.09710223 | 0.100407 | 0.1016951 | 0.1016951 | 0.1016951 | 0.1016951 | 0.1016951 | 0.1016951 | 0.1016951 | 0.1016951 | 0.1016951 | 0.1016951 | 0.1016951 | 0.1016951 | 0.1016951 | 0.1016951 | 0.1016951 | 0.1016951 | 0.1016951 | 0.1016951 | 0.1016951 | 0.1016951 | 0.1016951 | 0.1016951 | 0.1016951 | 0.1016951 | 0.1016951 | 0.1016951 | 0.1016951 | 0.1016951 | 0.1016951 | 0.1016951 | 0.1016951 | 0.1016951 | 0.1016951 | 0.1016951 | 0.1016951 | 0.1016951 | 0.1016951 | 0.1016951 | 0.1016951 | 0.1016951 | 0.1016951 | 0.1016951 | 0.1016951 | 0.1016951 | 0.1003282 | 0.08626726 | 0.07098054 | 0.05239286 | 0.03707421 | 0.03352517 | 0.02215269 | 0.00881476 | 0.002109899 | 0 | 0.004740357 | 0.0121231
1330 | 681.8486 | 0.001828504 | 20 | 685 | -645 | 0 | 0.003761801 | 0.006523264 | 0.0138003 | 0.03107126 | 0.04403139 | 0.06087672 | 0.07773644 | 0.08997522 | 0.09893073 | 0.1022355 | 0.1035236 | 0.1035236 | 0.1035236 | 0.1035236 | 0.1035236 | 0.1035236 | 0.1035236 | 0.1035236 | 0.1035236 | 0.1035236 | 0.1035236 | 0.1035236 | 0.1035236 | 0.1035236 | 0.1035236 | 0.1035236 | 0.1035236 | 0.1035236 | 0.1035236 | 0.1035236 | 0.1035236 | 0.1035236 | 0.1035236 | 0.1035236 | 0.1035236 | 0.1035236 | 0.1035236 | 0.1035236 | 0.1035236 | 0.1035236 | 0.1035236 | 0.1035236 | 0.1035236 | 0.1035236 | 0.1035236 | 0.1035236 | 0.1035236 | 0.1035236 | 0.1035236 | 0.1035236 | 0.1035236 | 0.1035236 | 0.1035236 | 0.1035236 | 0.1021567 | 0.08809577 | 0.07280904 | 0.05239286 | 0.03707421 | 0.03352517 | 0.02215269 | 0.00881476 | 0.002109899 | 0 | 0.003410505 | 0.01755609
1330 | 608.678 | 0.001632283 | 30 | 695 | -635 | 0 | 0.003761801 | 0.006523264 | 0.0138003 | 0.03107126 | 0.04403139 | 0.06087672 | 0.07773644 | 0.08997522 | 0.100563 | 0.1038677 | 0.1051559 | 0.1051559 | 0.1051559 | 0.1051559 | 0.1051559 | 0.1051559 | 0.1051559 | 0.1051559 | 0.1051559 | 0.1051559 | 0.1051559 | 0.1051559 | 0.1051559 | 0.1051559 | 0.1051559 | 0.1051559 | 0.1051559 | 0.1051559 | 0.1051559 | 0.1051559 | 0.1051559 | 0.1051559 | 0.1051559 | 0.1051559 | 0.1051559 | 0.1051559 | 0.1051559 | 0.1051559 | 0.1051559 | 0.1051559 | 0.1051559 | 0.1051559 | 0.1051559 | 0.1051559 | 0.1051559 | 0.1051559 | 0.1051559 | 0.1051559 | 0.1051559 | 0.1051559 | 0.1051559 | 0.1051559 | 0.1051559 | 0.1051559 | 0.103789 | 0.08972805 | 0.07444133 | 0.05402514 | 0.03707421 | 0.03352517 | 0.02215269 | 0.00881476 | 0.002109899 | 0 | 0.002173705 | 0.02327717
1330 | 645.7047 | 0.001731577 | 40 | 705 | -625 | 0 | 0.003761801 | 0.006523264 | 0.0138003 | 0.03107126 | 0.04403139 | 0.06087672 | 0.07773644 | 0.08997522 | 0.1022946 | 0.1055993 | 0.1068875 | 0.1068875 | 0.1068875 | 0.1068875 | 0.1068875 | 0.1068875 | 0.1068875 | 0.1068875 | 0.1068875 | 0.1068875 | 0.1068875 | 0.1068875 | 0.1068875 | 0.1068875 | 0.1068875 | 0.1068875 | 0.1068875 | 0.1068875 | 0.1068875 | 0.1068875 | 0.1068875 | 0.1068875 | 0.1068875 | 0.1068875 | 0.1068875 | 0.1068875 | 0.1068875 | 0.1068875 | 0.1068875 | 0.1068875 | 0.1068875 | 0.1068875 | 0.1068875 | 0.1068875 | 0.1068875 | 0.1068875 | 0.1068875 | 0.1068875 | 0.1068875 | 0.1068875 | 0.1068875 | 0.1068875 | 0.1068875 | 0.1068875 | 0.1055206 | 0.09145963 | 0.0761729 | 0.05575672 | 0.03707421 | 0.03352517 | 0.02215269 | 0.00881476 | 0.002109899 | 0 | 0.001151241 | 0.02899825
1330 | 660.6845 | 0.001771748 | 30 | 695 | -635 | 0 | 0.003761801 | 0.006523264 | 0.0138003 | 0.03107126 | 0.04403139 | 0.06087672 | 0.07773644 | 0.08997522 | 0.1040663 | 0.1073711 | 0.1086592 | 0.1086592 | 0.1086592 | 0.1086592 | 0.1086592 | 0.1086592 | 0.1086592 | 0.1086592 | 0.1086592 | 0.1086592 | 0.1086592 | 0.1086592 | 0.1086592 | 0.1086592 | 0.1086592 | 0.1086592 | 0.1086592 | 0.1086592 | 0.1086592 | 0.1086592 | 0.1086592 | 0.1086592 | 0.1086592 | 0.1086592 | 0.1086592 | 0.1086592 | 0.1086592 | 0.1086592 | 0.1086592 | 0.1086592 | 0.1086592 | 0.1086592 | 0.1086592 | 0.1086592 | 0.1086592 | 0.1086592 | 0.1086592 | 0.1086592 | 0.1086592 | 0.1086592 | 0.1086592 | 0.1086592 | 0.1086592 | 0.1086592 | 0.1072923 | 0.09323138 | 0.07794465 | 0.05752847 | 0.03707421 | 0.03352517 | 0.02215269 | 0.00881476 | 0.002109899 | 0 | 0.002173705 | 0.02327717
1330 | 686.0254 | 0.001839705 | 20 | 685 | -645 | 0 | 0.003761801 | 0.006523264 | 0.0138003 | 0.03107126 | 0.04403139 | 0.06087672 | 0.07773644 | 0.09181493 | 0.105906 | 0.1092108 | 0.1104989 | 0.1104989 | 0.1104989 | 0.1104989 | 0.1104989 | 0.1104989 | 0.1104989 | 0.1104989 | 0.1104989 | 0.1104989 | 0.1104989 | 0.1104989 | 0.1104989 | 0.1104989 | 0.1104989 | 0.1104989 | 0.1104989 | 0.1104989 | 0.1104989 | 0.1104989 | 0.1104989 | 0.1104989 | 0.1104989 | 0.1104989 | 0.1104989 | 0.1104989 | 0.1104989 | 0.1104989 | 0.1104989 | 0.1104989 | 0.1104989 | 0.1104989 | 0.1104989 | 0.1104989 | 0.1104989 | 0.1104989 | 0.1104989 | 0.1104989 | 0.1104989 | 0.1104989 | 0.1104989 | 0.1104989 | 0.1104989 | 0.1104989 | 0.109132 | 0.09507108 | 0.07978436 | 0.05752847 | 0.03707421 | 0.03352517 | 0.02215269 | 0.00881476 | 0.002109899 | 0 | 0.003410505 | 0.01755609
1330 | 600.2464 | 0.001609672 | 10 | 675 | -655 | 0 | 0.003761801 | 0.006523264 | 0.0138003 | 0.03107126 | 0.04403139 | 0.06087672 | 0.07773644 | 0.0934246 | 0.1075157 | 0.1108204 | 0.1121086 | 0.1121086 | 0.1121086 | 0.1121086 | 0.1121086 | 0.1121086 | 0.1121086 | 0.1121086 | 0.1121086 | 0.1121086 | 0.1121086 | 0.1121086 | 0.1121086 | 0.1121086 | 0.1121086 | 0.1121086 | 0.1121086 | 0.1121086 | 0.1121086 | 0.1121086 | 0.1121086 | 0.1121086 | 0.1121086 | 0.1121086 | 0.1121086 | 0.1121086 | 0.1121086 | 0.1121086 | 0.1121086 | 0.1121086 | 0.1121086 | 0.1121086 | 0.1121086 | 0.1121086 | 0.1121086 | 0.1121086 | 0.1121086 | 0.1121086 | 0.1121086 | 0.1121086 | 0.1121086 | 0.1121086 | 0.1121086 | 0.1121086 | 0.1107417 | 0.09668075 | 0.08139403 | 0.05752847 | 0.03707421 | 0.03352517 | 0.02215269 | 0.00881476 | 0.002109899 | 0 | 0.004824925 | 0.0121231
1330 | 652.734 | 0.001750428 | 0 | 665 | -665 | 0 | 0.003761801 | 0.006523264 | 0.0138003 | 0.03107126 | 0.04403139 | 0.06087672 | 0.07773644 | 0.09517503 | 0.1092661 | 0.1125709 | 0.113859 | 0.113859 | 0.113859 | 0.113859 | 0.113859 | 0.113859 | 0.113859 | 0.113859 | 0.113859 | 0.113859 | 0.113859 | 0.113859 | 0.113859 | 0.113859 | 0.113859 | 0.113859 | 0.113859 | 0.113859 | 0.113859 | 0.113859 | 0.113859 | 0.113859 | 0.113859 | 0.113859 | 0.113859 | 0.113859 | 0.113859 | 0.113859 | 0.113859 | 0.113859 | 0.113859 | 0.113859 | 0.113859 | 0.113859 | 0.113859 | 0.113859 | 0.113859 | 0.113859 | 0.113859 | 0.113859 | 0.113859 | 0.113859 | 0.113859 | 0.113859 | 0.1124921 | 0.09843118 | 0.08139403 | 0.05752847 | 0.03707421 | 0.03352517 | 0.02215269 | 0.00881476 | 0.002109899 | 0 | 0.01009855 | 0.006860763
1330 | 644.6888 | 0.001728853 | -10 | 655 | -675 | 0 | 0.003761801 | 0.006523264 | 0.0138003 | 0.03107126 | 0.04403139 | 0.06087672 | 0.07946529 | 0.09690388 | 0.110995 | 0.1142997 | 0.1155879 | 0.1155879 | 0.1155879 | 0.1155879 | 0.1155879 | 0.1155879 | 0.1155879 | 0.1155879 | 0.1155879 | 0.1155879 | 0.1155879 | 0.1155879 | 0.1155879 | 0.1155879 | 0.1155879 | 0.1155879 | 0.1155879 | 0.1155879 | 0.1155879 | 0.1155879 | 0.1155879 | 0.1155879 | 0.1155879 | 0.1155879 | 0.1155879 | 0.1155879 | 0.1155879 | 0.1155879 | 0.1155879 | 0.1155879 | 0.1155879 | 0.1155879 | 0.1155879 | 0.1155879 | 0.1155879 | 0.1155879 | 0.1155879 | 0.1155879 | 0.1155879 | 0.1155879 | 0.1155879 | 0.1155879 | 0.1155879 | 0.1155879 | 0.114221 | 0.10016 | 0.08139403 | 0.05752847 | 0.03707421 | 0.03352517 | 0.02215269 | 0.00881476 | 0.002109899 | 0 | 0.01537217 | 0.001598426
1330 | 678.231 | 0.001818803 | -20 | 645 | -685 | 0 | 0.003761801 | 0.006523264 | 0.0138003 | 0.03107126 | 0.04403139 | 0.06087672 | 0.0812841 | 0.09872268 | 0.1128138 | 0.1161185 | 0.1174067 | 0.1174067 | 0.1174067 | 0.1174067 | 0.1174067 | 0.1174067 | 0.1174067 | 0.1174067 | 0.1174067 | 0.1174067 | 0.1174067 | 0.1174067 | 0.1174067 | 0.1174067 | 0.1174067 | 0.1174067 | 0.1174067 | 0.1174067 | 0.1174067 | 0.1174067 | 0.1174067 | 0.1174067 | 0.1174067 | 0.1174067 | 0.1174067 | 0.1174067 | 0.1174067 | 0.1174067 | 0.1174067 | 0.1174067 | 0.1174067 | 0.1174067 | 0.1174067 | 0.1174067 | 0.1174067 | 0.1174067 | 0.1174067 | 0.1174067 | 0.1174067 | 0.1174067 | 0.1174067 | 0.1174067 | 0.1174067 | 0.1174067 | 0.1160398 | 0.1019788 | 0.08139403 | 0.05752847 | 0.03707421 | 0.03352517 | 0.02215269 | 0.00881476 | 0.002109899 | 0 | 0.02111183 | 0.0008778334
1314 | 752.9128 | 0.002019076 | -30 | 627 | -687 | 0 | 0.003761801 | 0.006523264 | 0.0138003 | 0.03107126 | 0.04403139 | 0.06087672 | 0.08330317 | 0.1007418 | 0.1148329 | 0.1181376 | 0.1194258 | 0.1194258 | 0.1194258 | 0.1194258 | 0.1194258 | 0.1194258 | 0.1194258 | 0.1194258 | 0.1194258 | 0.1194258 | 0.1194258 | 0.1194258 | 0.1194258 | 0.1194258 | 0.1194258 | 0.1194258 | 0.1194258 | 0.1194258 | 0.1194258 | 0.1194258 | 0.1194258 | 0.1194258 | 0.1194258 | 0.1194258 | 0.1194258 | 0.1194258 | 0.1194258 | 0.1194258 | 0.1194258 | 0.1194258 | 0.1194258 | 0.1194258 | 0.1194258 | 0.1194258 | 0.1194258 | 0.1194258 | 0.1194258 | 0.1194258 | 0.1194258 | 0.1194258 | 0.1194258 | 0.1194258 | 0.1194258 | 0.1194258 | 0.1180589 | 0.1019788 | 0.08139403 | 0.05752847 | 0.03707421 | 0.03352517 | 0.02215269 | 0.00881476 | 0.002109899 | 0 | 0.02241711 | 0
1282 | 658.9074 | 0.001766983 | -40 | 601 | -681 | 0 | 0.003761801 | 0.006523264 | 0.0138003 | 0.03107126 | 0.04403139 | 0.06087672 | 0.08507015 | 0.1025087 | 0.1165999 | 0.1199046 | 0.1211927 | 0.1211927 | 0.1211927 | 0.1211927 | 0.1211927 | 0.1211927 | 0.1211927 | 0.1211927 | 0.1211927 | 0.1211927 | 0.1211927 | 0.1211927 | 0.1211927 | 0.1211927 | 0.1211927 | 0.1211927 | 0.1211927 | 0.1211927 | 0.1211927 | 0.1211927 | 0.1211927 | 0.1211927 | 0.1211927 | 0.1211927 | 0.1211927 | 0.1211927 | 0.1211927 | 0.1211927 | 0.1211927 | 0.1211927 | 0.1211927 | 0.1211927 | 0.1211927 | 0.1211927 | 0.1211927 | 0.1211927 | 0.1211927 | 0.1211927 | 0.1211927 | 0.1211927 | 0.1211927 | 0.1211927 | 0.1211927 | 0.1211927 | 0.1180589 | 0.1019788 | 0.08139403 | 0.05752847 | 0.03707421 | 0.03352517 | 0.02215269 | 0.00881476 | 0.002109899 | 0 | 0.01853634 | 0
1272 | 1135.738 | 0.003045693 | -30 | 606 | -666 | 0 | 0.003761801 | 0.006523264 | 0.0138003 | 0.03107126 | 0.04403139 | 0.06087672 | 0.08507015 | 0.1055544 | 0.1196456 | 0.1229503 | 0.1242384 | 0.1242384 | 0.1242384 | 0.1242384 | 0.1242384 | 0.1242384 | 0.1242384 | 0.1242384 | 0.1242384 | 0.1242384 | 0.1242384 | 0.1242384 | 0.1242384 | 0.1242384 | 0.1242384 | 0.1242384 | 0.1242384 | 0.1242384 | 0.1242384 | 0.1242384 | 0.1242384 | 0.1242384 | 0.1242384 | 0.1242384 | 0.1242384 | 0.1242384 | 0.1242384 | 0.1242384 | 0.1242384 | 0.1242384 | 0.1242384 | 0.1242384 | 0.1242384 | 0.1242384 | 0.1242384 | 0.1242384 | 0.1242384 | 0.1242384 | 0.1242384 | 0.1242384 | 0.1242384 | 0.1242384 | 0.1242384 | 0.1242384 | 0.1180589 | 0.1019788 | 0.08139403 | 0.05752847 | 0.03707421 | 0.03352517 | 0.02215269 | 0.00881476 | 0.002109899 | 0 | 0.01062591 | 0
1269 | 1027.363 | 0.002755066 | -20 | 614.5 | -654.5 | 0 | 0.003761801 | 0.006523264 | 0.0138003 | 0.03107126 | 0.04403139 | 0.06087672 | 0.08507015 | 0.1083095 | 0.1224006 | 0.1257053 | 0.1269935 | 0.1269935 | 0.1269935 | 0.1269935 | 0.1269935 | 0.1269935 | 0.1269935 | 0.1269935 | 0.1269935 | 0.1269935 | 0.1269935 | 0.1269935 | 0.1269935 | 0.1269935 | 0.1269935 | 0.1269935 | 0.1269935 | 0.1269935 | 0.1269935 | 0.1269935 | 0.1269935 | 0.1269935 | 0.1269935 | 0.1269935 | 0.1269935 | 0.1269935 | 0.1269935 | 0.1269935 | 0.1269935 | 0.1269935 | 0.1269935 | 0.1269935 | 0.1269935 | 0.1269935 | 0.1269935 | 0.1269935 | 0.1269935 | 0.1269935 | 0.1269935 | 0.1269935 | 0.1269935 | 0.1269935 | 0.1269935 | 0.1269935 | 0.1180589 | 0.1019788 | 0.08139403 | 0.05752847 | 0.03707421 | 0.03352517 | 0.02215269 | 0.00881476 | 0.002109899 | 0 | 0.004585465 | 0
1269 | 1077.06 | 0.002888337 | -10 | 624.5 | -644.5 | 0 | 0.003761801 | 0.006523264 | 0.0138003 | 0.03107126 | 0.04403139 | 0.06087672 | 0.08507015 | 0.1111978 | 0.125289 | 0.1285937 | 0.1298818 | 0.1298818 | 0.1298818 | 0.1298818 | 0.1298818 | 0.1298818 | 0.1298818 | 0.1298818 | 0.1298818 | 0.1298818 | 0.1298818 | 0.1298818 | 0.1298818 | 0.1298818 | 0.1298818 | 0.1298818 | 0.1298818 | 0.1298818 | 0.1298818 | 0.1298818 | 0.1298818 | 0.1298818 | 0.1298818 | 0.1298818 | 0.1298818 | 0.1298818 | 0.1298818 | 0.1298818 | 0.1298818 | 0.1298818 | 0.1298818 | 0.1298818 | 0.1298818 | 0.1298818 | 0.1298818 | 0.1298818 | 0.1298818 | 0.1298818 | 0.1298818 | 0.1298818 | 0.1298818 | 0.1298818 | 0.1298818 | 0.1298818 | 0.1209472 | 0.1019788 | 0.08139403 | 0.05752847 | 0.03707421 | 0.03352517 | 0.02215269 | 0.00881476 | 0.002109899 | 0 | 0.003348665 | 0
1269 | 1072.485 | 0.002876069 | 0 | 634.5 | -634.5 | 0 | 0.003761801 | 0.006523264 | 0.0138003 | 0.03107126 | 0.04403139 | 0.06087672 | 0.08507015 | 0.1111978 | 0.128165 | 0.1314698 | 0.1327579 | 0.1327579 | 0.1327579 | 0.1327579 | 0.1327579 | 0.1327579 | 0.1327579 | 0.1327579 | 0.1327579 | 0.1327579 | 0.1327579 | 0.1327579 | 0.1327579 | 0.1327579 | 0.1327579 | 0.1327579 | 0.1327579 | 0.1327579 | 0.1327579 | 0.1327579 | 0.1327579 | 0.1327579 | 0.1327579 | 0.1327579 | 0.1327579 | 0.1327579 | 0.1327579 | 0.1327579 | 0.1327579 | 0.1327579 | 0.1327579 | 0.1327579 | 0.1327579 | 0.1327579 | 0.1327579 | 0.1327579 | 0.1327579 | 0.1327579 | 0.1327579 | 0.1327579 | 0.1327579 | 0.1327579 | 0.1327579 | 0.1327579 | 0.1238233 | 0.1019788 | 0.08139403 | 0.05752847 | 0.03707421 | 0.03352517 | 0.02215269 | 0.00881476 | 0.002109899 | 0 | 0.002111865 | 0.002226969
1269 | 1147.988 | 0.003078543 | 10 | 644.5 | -624.5 | 0 | 0.003761801 | 0.006523264 | 0.0138003 | 0.03107126 | 0.04403139 | 0.06087672 | 0.08507015 | 0.1111978 | 0.1312436 | 0.1345483 | 0.1358365 | 0.1358365 | 0.1358365 | 0.1358365 | 0.1358365 | 0.1358365 | 0.1358365 | 0.1358365 | 0.1358365 | 0.1358365 | 0.1358365 | 0.1358365 | 0.1358365 | 0.1358365 | 0.1358365 | 0.1358365 | 0.1358365 | 0.1358365 | 0.1358365 | 0.1358365 | 0.1358365 | 0.1358365 | 0.1358365 | 0.1358365 | 0.1358365 | 0.1358365 | 0.1358365 | 0.1358365 | 0.1358365 | 0.1358365 | 0.1358365 | 0.1358365 | 0.1358365 | 0.1358365 | 0.1358365 | 0.1358365 | 0.1358365 | 0.1358365 | 0.1358365 | 0.1358365 | 0.1358365 | 0.1358365 | 0.1358365 | 0.1358365 | 0.1269018 | 0.1050574 | 0.08139403 | 0.05752847 | 0.03707421 | 0.03352517 | 0.02215269 | 0.00881476 | 0.002109899 | 0 | 0.001127136 | 0.005570765
1269 | 1050.268 | 0.00281649 | 20 | 654.5 | -614.5 | 0 | 0.003761801 | 0.006523264 | 0.0138003 | 0.03107126 | 0.04403139 | 0.06087672 | 0.08507015 | 0.1111978 | 0.1312436 | 0.1373648 | 0.1386529 | 0.1386529 | 0.1386529 | 0.1386529 | 0.1386529 | 0.1386529 | 0.1386529 | 0.1386529 | 0.1386529 | 0.1386529 | 0.1386529 | 0.1386529 | 0.1386529 | 0.1386529 | 0.1386529 | 0.1386529 | 0.1386529 | 0.1386529 | 0.1386529 | 0.1386529 | 0.1386529 | 0.1386529 | 0.1386529 | 0.1386529 | 0.1386529 | 0.1386529 | 0.1386529 | 0.1386529 | 0.1386529 | 0.1386529 | 0.1386529 | 0.1386529 | 0.1386529 | 0.1386529 | 0.1386529 | 0.1386529 | 0.1386529 | 0.1386529 | 0.1386529 | 0.1386529 | 0.1386529 | 0.1386529 | 0.1386529 | 0.1386529 | 0.1297183 | 0.1078739 | 0.08139403 | 0.05752847 | 0.03707421 | 0.03352517 | 0.02215269 | 0.00881476 | 0.002109899 | 0 | 0.0006450419 | 0.008914562
1269 | 1054.485 | 0.002827797 | 30 | 664.5 | -604.5 | 0 | 0.003761801 | 0.006523264 | 0.0138003 | 0.03107126 | 0.04403139 | 0.06087672 | 0.08507015 | 0.1111978 | 0.1312436 | 0.1401926 | 0.1414807 | 0.1414807 | 0.1414807 | 0.1414807 | 0.1414807 | 0.1414807 | 0.1414807 | 0.1414807 | 0.1414807 | 0.1414807 | 0.1414807 | 0.1414807 | 0.1414807 | 0.1414807 | 0.1414807 | 0.1414807 | 0.1414807 | 0.1414807 | 0.1414807 | 0.1414807 | 0.1414807 | 0.1414807 | 0.1414807 | 0.1414807 | 0.1414807 | 0.1414807 | 0.1414807 | 0.1414807 | 0.1414807 | 0.1414807 | 0.1414807 | 0.1414807 | 0.1414807 | 0.1414807 | 0.1414807 | 0.1414807 | 0.1414807 | 0.1414807 | 0.1414807 | 0.1414807 | 0.1414807 | 0.1414807 | 0.1414807 | 0.1414807 | 0.1325461 | 0.1107017 | 0.08139403 | 0.05752847 | 0.03707421 | 0.03352517 | 0.02215269 | 0.00881476 | 0.002109899 | 0 | 0.0001629478 | 0.01706089
1269 | 1055.439 | 0.002830356 | 40 | 674.5 | -594.5 | 0 | 0.003761801 | 0.006523264 | 0.0138003 | 0.03107126 | 0.04403139 | 0.06087672 | 0.08507015 | 0.1111978 | 0.1312436 | 0.1430229 | 0.1443111 | 0.1443111 | 0.1443111 | 0.1443111 | 0.1443111 | 0.1443111 | 0.1443111 | 0.1443111 | 0.1443111 | 0.1443111 | 0.1443111 | 0.1443111 | 0.1443111 | 0.1443111 | 0.1443111 | 0.1443111 | 0.1443111 | 0.1443111 | 0.1443111 | 0.1443111 | 0.1443111 | 0.1443111 | 0.1443111 | 0.1443111 | 0.1443111 | 0.1443111 | 0.1443111 | 0.1443111 | 0.1443111 | 0.1443111 | 0.1443111 | 0.1443111 | 0.1443111 | 0.1443111 | 0.1443111 | 0.1443111 | 0.1443111 | 0.1443111 | 0.1443111 | 0.1443111 | 0.1443111 | 0.1443111 | 0.1443111 | 0.1443111 | 0.1353765 | 0.113532 | 0.08422439 | 0.05752847 | 0.03707421 | 0.03352517 | 0.02215269 | 0.00881476 | 0.002109899 | 0 | 0 | 0.02523621
1269 | 1068.347 | 0.00286497 | 30 | 664.5 | -604.5 | 0 | 0.003761801 | 0.006523264 | 0.0138003 | 0.03107126 | 0.04403139 | 0.06087672 | 0.08507015 | 0.1111978 | 0.1312436 | 0.1458879 | 0.1471761 | 0.1471761 | 0.1471761 | 0.1471761 | 0.1471761 | 0.1471761 | 0.1471761 | 0.1471761 | 0.1471761 | 0.1471761 | 0.1471761 | 0.1471761 | 0.1471761 | 0.1471761 | 0.1471761 | 0.1471761 | 0.1471761 | 0.1471761 | 0.1471761 | 0.1471761 | 0.1471761 | 0.1471761 | 0.1471761 | 0.1471761 | 0.1471761 | 0.1471761 | 0.1471761 | 0.1471761 | 0.1471761 | 0.1471761 | 0.1471761 | 0.1471761 | 0.1471761 | 0.1471761 | 0.1471761 | 0.1471761 | 0.1471761 | 0.1471761 | 0.1471761 | 0.1471761 | 0.1471761 | 0.1471761 | 0.1471761 | 0.1471761 | 0.1382414 | 0.116397 | 0.08422439 | 0.05752847 | 0.03707421 | 0.03352517 | 0.02215269 | 0.00881476 | 0.002109899 | 0 | 0.0001629478 | 0.01706089
1269 | 1117.665 | 0.002997225 | 20 | 654.5 | -614.5 | 0 | 0.003761801 | 0.006523264 | 0.0138003 | 0.03107126 | 0.04403139 | 0.06087672 | 0.08507015 | 0.1111978 | 0.1312436 | 0.1488851 | 0.1501733 | 0.1501733 | 0.1501733 | 0.1501733 | 0.1501733 | 0.1501733 | 0.1501733 | 0.1501733 | 0.1501733 | 0.1501733 | 0.1501733 | 0.1501733 | 0.1501733 | 0.1501733 | 0.1501733 | 0.1501733 | 0.1501733 | 0.1501733 | 0.1501733 | 0.1501733 | 0.1501733 | 0.1501733 | 0.1501733 | 0.1501733 | 0.1501733 | 0.1501733 | 0.1501733 | 0.1501733 | 0.1501733 | 0.1501733 | 0.1501733 | 0.1501733 | 0.1501733 | 0.1501733 | 0.1501733 | 0.1501733 | 0.1501733 | 0.1501733 | 0.1501733 | 0.1501733 | 0.1501733 | 0.1501733 | 0.1501733 | 0.1501733 | 0.1412387 | 0.1193942 | 0.08422439 | 0.05752847 | 0.03707421 | 0.03352517 | 0.02215269 | 0.00881476 | 0.002109899 | 0 | 0.0006450419 | 0.008914562
1269 | 1076.558 | 0.00288699 | 10 | 644.5 | -624.5 | 0 | 0.003761801 | 0.006523264 | 0.0138003 | 0.03107126 | 0.04403139 | 0.06087672 | 0.08507015 | 0.1111978 | 0.1341306 | 0.1517721 | 0.1530603 | 0.1530603 | 0.1530603 | 0.1530603 | 0.1530603 | 0.1530603 | 0.1530603 | 0.1530603 | 0.1530603 | 0.1530603 | 0.1530603 | 0.1530603 | 0.1530603 | 0.1530603 | 0.1530603 | 0.1530603 | 0.1530603 | 0.1530603 | 0.1530603 | 0.1530603 | 0.1530603 | 0.1530603 | 0.1530603 | 0.1530603 | 0.1530603 | 0.1530603 | 0.1530603 | 0.1530603 | 0.1530603 | 0.1530603 | 0.1530603 | 0.1530603 | 0.1530603 | 0.1530603 | 0.1530603 | 0.1530603 | 0.1530603 | 0.1530603 | 0.1530603 | 0.1530603 | 0.1530603 | 0.1530603 | 0.1530603 | 0.1530603 | 0.1441257 | 0.1222812 | 0.08422439 | 0.05752847 | 0.03707421 | 0.03352517 | 0.02215269 | 0.00881476 | 0.002109899 | 0 | 0.001127136 | 0.005570765
1269 | 1095.57 | 0.002937974 | 0 | 634.5 | -634.5 | 0 | 0.003761801 | 0.006523264 | 0.0138003 | 0.03107126 | 0.04403139 | 0.06087672 | 0.08507015 | 0.1111978 | 0.1370685 | 0.1547101 | 0.1559983 | 0.1559983 | 0.1559983 | 0.1559983 | 0.1559983 | 0.1559983 | 0.1559983 | 0.1559983 | 0.1559983 | 0.1559983 | 0.1559983 | 0.1559983 | 0.1559983 | 0.1559983 | 0.1559983 | 0.1559983 | 0.1559983 | 0.1559983 | 0.1559983 | 0.1559983 | 0.1559983 | 0.1559983 | 0.1559983 | 0.1559983 | 0.1559983 | 0.1559983 | 0.1559983 | 0.1559983 | 0.1559983 | 0.1559983 | 0.1559983 | 0.1559983 | 0.1559983 | 0.1559983 | 0.1559983 | 0.1559983 | 0.1559983 | 0.1559983 | 0.1559983 | 0.1559983 | 0.1559983 | 0.1559983 | 0.1559983 | 0.1559983 | 0.1470636 | 0.1222812 | 0.08422439 | 0.05752847 | 0.03707421 | 0.03352517 | 0.02215269 | 0.00881476 | 0.002109899 | 0 | 0.005685343 | 0.002226969
1269 | 1021.179 | 0.002738481 | -10 | 624.5 | -644.5 | 0 | 0.003761801 | 0.006523264 | 0.0138003 | 0.03107126 | 0.04403139 | 0.06087672 | 0.08507015 | 0.1139363 | 0.139807 | 0.1574486 | 0.1587367 | 0.1587367 | 0.1587367 | 0.1587367 | 0.1587367 | 0.1587367 | 0.1587367 | 0.1587367 | 0.1587367 | 0.1587367 | 0.1587367 | 0.1587367 | 0.1587367 | 0.1587367 | 0.1587367 | 0.1587367 | 0.1587367 | 0.1587367 | 0.1587367 | 0.1587367 | 0.1587367 | 0.1587367 | 0.1587367 | 0.1587367 | 0.1587367 | 0.1587367 | 0.1587367 | 0.1587367 | 0.1587367 | 0.1587367 | 0.1587367 | 0.1587367 | 0.1587367 | 0.1587367 | 0.1587367 | 0.1587367 | 0.1587367 | 0.1587367 | 0.1587367 | 0.1587367 | 0.1587367 | 0.1587367 | 0.1587367 | 0.1587367 | 0.1498021 | 0.1222812 | 0.08422439 | 0.05752847 | 0.03707421 | 0.03352517 | 0.02215269 | 0.00881476 | 0.002109899 | 0 | 0.01228773 | 0
1244 | 1124.293 | 0.003015001 | -20 | 602 | -642 | 0 | 0.003761801 | 0.006523264 | 0.0138003 | 0.03107126 | 0.04403139 | 0.06087672 | 0.08507015 | 0.1169513 | 0.142822 | 0.1604636 | 0.1617517 | 0.1617517 | 0.1617517 | 0.1617517 | 0.1617517 | 0.1617517 | 0.1617517 | 0.1617517 | 0.1617517 | 0.1617517 | 0.1617517 | 0.1617517 | 0.1617517 | 0.1617517 | 0.1617517 | 0.1617517 | 0.1617517 | 0.1617517 | 0.1617517 | 0.1617517 | 0.1617517 | 0.1617517 | 0.1617517 | 0.1617517 | 0.1617517 | 0.1617517 | 0.1617517 | 0.1617517 | 0.1617517 | 0.1617517 | 0.1617517 | 0.1617517 | 0.1617517 | 0.1617517 | 0.1617517 | 0.1617517 | 0.1617517 | 0.1617517 | 0.1617517 | 0.1617517 | 0.1617517 | 0.1617517 | 0.1617517 | 0.1617517 | 0.1498021 | 0.1222812 | 0.08422439 | 0.05752847 | 0.03707421 | 0.03352517 | 0.02215269 | 0.00881476 | 0.002109899 | 0 | 0.01063713 | 0
1244 | 1066.168 | 0.002859127 | -30 | 592 | -652 | 0 | 0.003761801 | 0.006523264 | 0.0138003 | 0.03107126 | 0.04403139 | 0.06087672 | 0.08507015 | 0.1198104 | 0.1456811 | 0.1633227 | 0.1646109 | 0.1646109 | 0.1646109 | 0.1646109 | 0.1646109 | 0.1646109 | 0.1646109 | 0.1646109 | 0.1646109 | 0.1646109 | 0.1646109 | 0.1646109 | 0.1646109 | 0.1646109 | 0.1646109 | 0.1646109 | 0.1646109 | 0.1646109 | 0.1646109 | 0.1646109 | 0.1646109 | 0.1646109 | 0.1646109 | 0.1646109 | 0.1646109 | 0.1646109 | 0.1646109 | 0.1646109 | 0.1646109 | 0.1646109 | 0.1646109 | 0.1646109 | 0.1646109 | 0.1646109 | 0.1646109 | 0.1646109 | 0.1646109 | 0.1646109 | 0.1646109 | 0.1646109 | 0.1646109 | 0.1646109 | 0.1646109 | 0.1646109 | 0.1498021 | 0.1222812 | 0.08422439 | 0.05752847 | 0.03707421 | 0.03352517 | 0.02215269 | 0.00881476 | 0.002109899 | 0 | 0.01723951 | 0
1244 | 1070.864 | 0.002871721 | -40 | 582 | -662 | 0 | 0.003761801 | 0.006523264 | 0.0138003 | 0.03107126 | 0.04403139 | 0.06087672 | 0.08507015 | 0.1226822 | 0.1485529 | 0.1661944 | 0.1674826 | 0.1674826 | 0.1674826 | 0.1674826 | 0.1674826 | 0.1674826 | 0.1674826 | 0.1674826 | 0.1674826 | 0.1674826 | 0.1674826 | 0.1674826 | 0.1674826 | 0.1674826 | 0.1674826 | 0.1674826 | 0.1674826 | 0.1674826 | 0.1674826 | 0.1674826 | 0.1674826 | 0.1674826 | 0.1674826 | 0.1674826 | 0.1674826 | 0.1674826 | 0.1674826 | 0.1674826 | 0.1674826 | 0.1674826 | 0.1674826 | 0.1674826 | 0.1674826 | 0.1674826 | 0.1674826 | 0.1674826 | 0.1674826 | 0.1674826 | 0.1674826 | 0.1674826 | 0.1674826 | 0.1674826 | 0.1674826 | 0.1646109 | 0.1498021 | 0.1222812 | 0.08422439 | 0.05752847 | 0.03707421 | 0.03352517 | 0.02215269 | 0.00881476 | 0.002109899 | 0 | 0.02613324 | 0
1244 | 1135.866 | 0.003046037 | -30 | 592 | -652 | 0 | 0.003761801 | 0.006523264 | 0.0138003 | 0.03107126 | 0.04403139 | 0.06087672 | 0.08507015 | 0.1257282 | 0.1515989 | 0.1692405 | 0.1705286 | 0.1705286 | 0.1705286 | 0.1705286 | 0.1705286 | 0.1705286 | 0.1705286 | 0.1705286 | 0.1705286 | 0.1705286 | 0.1705286 | 0.1705286 | 0.1705286 | 0.1705286 | 0.1705286 | 0.1705286 | 0.1705286 | 0.1705286 | 0.1705286 | 0.1705286 | 0.1705286 | 0.1705286 | 0.1705286 | 0.1705286 | 0.1705286 | 0.1705286 | 0.1705286 | 0.1705286 | 0.1705286 | 0.1705286 | 0.1705286 | 0.1705286 | 0.1705286 | 0.1705286 | 0.1705286 | 0.1705286 | 0.1705286 | 0.1705286 | 0.1705286 | 0.1705286 | 0.1705286 | 0.1705286 | 0.1705286 | 0.1676569 | 0.1498021 | 0.1222812 | 0.08422439 | 0.05752847 | 0.03707421 | 0.03352517 | 0.02215269 | 0.00881476 | 0.002109899 | 0 | 0.01723951 | 0
1191 | 832.2181 | 0.002231748 | -20 | 575.5 | -615.5 | 0 | 0.003761801 | 0.006523264 | 0.0138003 | 0.03107126 | 0.04403139 | 0.06087672 | 0.08507015 | 0.1257282 | 0.1538306 | 0.1714722 | 0.1727604 | 0.1727604 | 0.1727604 | 0.1727604 | 0.1727604 | 0.1727604 | 0.1727604 | 0.1727604 | 0.1727604 | 0.1727604 | 0.1727604 | 0.1727604 | 0.1727604 | 0.1727604 | 0.1727604 | 0.1727604 | 0.1727604 | 0.1727604 | 0.1727604 | 0.1727604 | 0.1727604 | 0.1727604 | 0.1727604 | 0.1727604 | 0.1727604 | 0.1727604 | 0.1727604 | 0.1727604 | 0.1727604 | 0.1727604 | 0.1727604 | 0.1727604 | 0.1727604 | 0.1727604 | 0.1727604 | 0.1727604 | 0.1727604 | 0.1727604 | 0.1727604 | 0.1727604 | 0.1727604 | 0.1727604 | 0.1727604 | 0.1676569 | 0.1498021 | 0.1222812 | 0.08422439 | 0.05752847 | 0.03707421 | 0.03352517 | 0.02215269 | 0.00881476 | 0.002109899 | 0 | 0.0006932514 | 0
1191 | 669.3651 | 0.001795027 | -10 | 585.5 | -605.5 | 0 | 0.003761801 | 0.006523264 | 0.0138003 | 0.03107126 | 0.04403139 | 0.06087672 | 0.08507015 | 0.1257282 | 0.1538306 | 0.1732672 | 0.1745554 | 0.1745554 | 0.1745554 | 0.1745554 | 0.1745554 | 0.1745554 | 0.1745554 | 0.1745554 | 0.1745554 | 0.1745554 | 0.1745554 | 0.1745554 | 0.1745554 | 0.1745554 | 0.1745554 | 0.1745554 | 0.1745554 | 0.1745554 | 0.1745554 | 0.1745554 | 0.1745554 | 0.1745554 | 0.1745554 | 0.1745554 | 0.1745554 | 0.1745554 | 0.1745554 | 0.1745554 | 0.1745554 | 0.1745554 | 0.1745554 | 0.1745554 | 0.1745554 | 0.1745554 | 0.1745554 | 0.1745554 | 0.1745554 | 0.1745554 | 0.1745554 | 0.1745554 | 0.1745554 | 0.1745554 | 0.1745554 | 0.1676569 | 0.1498021 | 0.1222812 | 0.08422439 | 0.05752847 | 0.03707421 | 0.03352517 | 0.02215269 | 0.00881476 | 0.002109899 | 0 | 0.0002111572 | 0
1191 | 746.6115 | 0.002002177 | 0 | 595.5 | -595.5 | 0 | 0.003761801 | 0.006523264 | 0.0138003 | 0.03107126 | 0.04403139 | 0.06087672 | 0.08507015 | 0.1257282 | 0.1538306 | 0.1752694 | 0.1765576 | 0.1765576 | 0.1765576 | 0.1765576 | 0.1765576 | 0.1765576 | 0.1765576 | 0.1765576 | 0.1765576 | 0.1765576 | 0.1765576 | 0.1765576 | 0.1765576 | 0.1765576 | 0.1765576 | 0.1765576 | 0.1765576 | 0.1765576 | 0.1765576 | 0.1765576 | 0.1765576 | 0.1765576 | 0.1765576 | 0.1765576 | 0.1765576 | 0.1765576 | 0.1765576 | 0.1765576 | 0.1765576 | 0.1765576 | 0.1765576 | 0.1765576 | 0.1765576 | 0.1765576 | 0.1765576 | 0.1765576 | 0.1765576 | 0.1765576 | 0.1765576 | 0.1765576 | 0.1765576 | 0.1765576 | 0.1765576 | 0.1696591 | 0.1498021 | 0.1222812 | 0.08422439 | 0.05752847 | 0.03707421 | 0.03352517 | 0.02215269 | 0.00881476 | 0.002109899 | 0 | 0 | 0
1191 | 744.2651 | 0.001995885 | 10 | 605.5 | -585.5 | 0 | 0.003761801 | 0.006523264 | 0.0138003 | 0.03107126 | 0.04403139 | 0.06087672 | 0.08507015 | 0.1257282 | 0.1538306 | 0.1752694 | 0.1785535 | 0.1785535 | 0.1785535 | 0.1785535 | 0.1785535 | 0.1785535 | 0.1785535 | 0.1785535 | 0.1785535 | 0.1785535 | 0.1785535 | 0.1785535 | 0.1785535 | 0.1785535 | 0.1785535 | 0.1785535 | 0.1785535 | 0.1785535 | 0.1785535 | 0.1785535 | 0.1785535 | 0.1785535 | 0.1785535 | 0.1785535 | 0.1785535 | 0.1785535 | 0.1785535 | 0.1785535 | 0.1785535 | 0.1785535 | 0.1785535 | 0.1785535 | 0.1785535 | 0.1785535 | 0.1785535 | 0.1785535 | 0.1785535 | 0.1785535 | 0.1785535 | 0.1785535 | 0.1785535 | 0.1785535 | 0.1785535 | 0.171655 | 0.1498021 | 0.1222812 | 0.08422439 | 0.05752847 | 0.03707421 | 0.03352517 | 0.02215269 | 0.00881476 | 0.002109899 | 0 | 0 | 0.001130816
1187 | 711.9807 | 0.001909309 | 20 | 613.5 | -573.5 | 0 | 0.003761801 | 0.006523264 | 0.0138003 | 0.03107126 | 0.04403139 | 0.06087672 | 0.08507015 | 0.1257282 | 0.1538306 | 0.1752694 | 0.1804628 | 0.1804628 | 0.1804628 | 0.1804628 | 0.1804628 | 0.1804628 | 0.1804628 | 0.1804628 | 0.1804628 | 0.1804628 | 0.1804628 | 0.1804628 | 0.1804628 | 0.1804628 | 0.1804628 | 0.1804628 | 0.1804628 | 0.1804628 | 0.1804628 | 0.1804628 | 0.1804628 | 0.1804628 | 0.1804628 | 0.1804628 | 0.1804628 | 0.1804628 | 0.1804628 | 0.1804628 | 0.1804628 | 0.1804628 | 0.1804628 | 0.1804628 | 0.1804628 | 0.1804628 | 0.1804628 | 0.1804628 | 0.1804628 | 0.1804628 | 0.1804628 | 0.1804628 | 0.1804628 | 0.1804628 | 0.1804628 | 0.1735643 | 0.1498021 | 0.1222812 | 0.08422439 | 0.05752847 | 0.03707421 | 0.03352517 | 0.02215269 | 0.00881476 | 0.002109899 | 0 | 0 | 0.003196234
1146 | 817.5293 | 0.002192357 | 30 | 603 | -543 | 0 | 0.003761801 | 0.006523264 | 0.0138003 | 0.03107126 | 0.04403139 | 0.06087672 | 0.08507015 | 0.1257282 | 0.1538306 | 0.1752694 | 0.1804628 | 0.1826551 | 0.1826551 | 0.1826551 | 0.1826551 | 0.1826551 | 0.1826551 | 0.1826551 | 0.1826551 | 0.1826551 | 0.1826551 | 0.1826551 | 0.1826551 | 0.1826551 | 0.1826551 | 0.1826551 | 0.1826551 | 0.1826551 | 0.1826551 | 0.1826551 | 0.1826551 | 0.1826551 | 0.1826551 | 0.1826551 | 0.1826551 | 0.1826551 | 0.1826551 | 0.1826551 | 0.1826551 | 0.1826551 | 0.1826551 | 0.1826551 | 0.1826551 | 0.1826551 | 0.1826551 | 0.1826551 | 0.1826551 | 0.1826551 | 0.1826551 | 0.1826551 | 0.1826551 | 0.1826551 | 0.1826551 | 0.1757566 | 0.1498021 | 0.1222812 | 0.08422439 | 0.05752847 | 0.03707421 | 0.03352517 | 0.02215269 | 0.00881476 | 0.002109899 | 0 | 0 | 0.0004853732
1137 | 901.9099 | 0.002418639 | 40 | 608.5 | -528.5 | 0 | 0.003761801 | 0.006523264 | 0.0138003 | 0.03107126 | 0.04403139 | 0.06087672 | 0.08507015 | 0.1257282 | 0.1538306 | 0.1752694 | 0.1804628 | 0.1826551 | 0.1850738 | 0.1850738 | 0.1850738 | 0.1850738 | 0.1850738 | 0.1850738 | 0.1850738 | 0.1850738 | 0.1850738 | 0.1850738 | 0.1850738 | 0.1850738 | 0.1850738 | 0.1850738 | 0.1850738 | 0.1850738 | 0.1850738 | 0.1850738 | 0.1850738 | 0.1850738 | 0.1850738 | 0.1850738 | 0.1850738 | 0.1850738 | 0.1850738 | 0.1850738 | 0.1850738 | 0.1850738 | 0.1850738 | 0.1850738 | 0.1850738 | 0.1850738 | 0.1850738 | 0.1850738 | 0.1850738 | 0.1850738 | 0.1850738 | 0.1850738 | 0.1850738 | 0.1850738 | 0.1850738 | 0.1781753 | 0.1498021 | 0.1222812 | 0.08422439 | 0.05752847 | 0.03707421 | 0.03352517 | 0.02215269 | 0.00881476 | 0.002109899 | 0 | 0 | 0.001905348
1115 | 970.6499 | 0.002602978 | 30 | 587.5 | -527.5 | 0 | 0.003761801 | 0.006523264 | 0.0138003 | 0.03107126 | 0.04403139 | 0.06087672 | 0.08507015 | 0.1257282 | 0.1538306 | 0.1752694 | 0.1804628 | 0.1826551 | 0.1876767 | 0.1876767 | 0.1876767 | 0.1876767 | 0.1876767 | 0.1876767 | 0.1876767 | 0.1876767 | 0.1876767 | 0.1876767 | 0.1876767 | 0.1876767 | 0.1876767 | 0.1876767 | 0.1876767 | 0.1876767 | 0.1876767 | 0.1876767 | 0.1876767 | 0.1876767 | 0.1876767 | 0.1876767 | 0.1876767 | 0.1876767 | 0.1876767 | 0.1876767 | 0.1876767 | 0.1876767 | 0.1876767 | 0.1876767 | 0.1876767 | 0.1876767 | 0.1876767 | 0.1876767 | 0.1876767 | 0.1876767 | 0.1876767 | 0.1876767 | 0.1876767 | 0.1876767 | 0.1876767 | 0.1781753 | 0.1498021 | 0.1222812 | 0.08422439 | 0.05752847 | 0.03707421 | 0.03352517 | 0.02215269 | 0.00881476 | 0.002109899 | 0 | 0 | 0
1130 | 876.6878 | 0.002351001 | 20 | 585 | -545 | 0 | 0.003761801 | 0.006523264 | 0.0138003 | 0.03107126 | 0.04403139 | 0.06087672 | 0.08507015 | 0.1257282 | 0.1538306 | 0.1752694 | 0.1804628 | 0.1850061 | 0.1900277 | 0.1900277 | 0.1900277 | 0.1900277 | 0.1900277 | 0.1900277 | 0.1900277 | 0.1900277 | 0.1900277 | 0.1900277 | 0.1900277 | 0.1900277 | 0.1900277 | 0.1900277 | 0.1900277 | 0.1900277 | 0.1900277 | 0.1900277 | 0.1900277 | 0.1900277 | 0.1900277 | 0.1900277 | 0.1900277 | 0.1900277 | 0.1900277 | 0.1900277 | 0.1900277 | 0.1900277 | 0.1900277 | 0.1900277 | 0.1900277 | 0.1900277 | 0.1900277 | 0.1900277 | 0.1900277 | 0.1900277 | 0.1900277 | 0.1900277 | 0.1900277 | 0.1900277 | 0.1900277 | 0.1781753 | 0.1498021 | 0.1222812 | 0.08422439 | 0.05752847 | 0.03707421 | 0.03352517 | 0.02215269 | 0.00881476 | 0.002109899 | 0 | 0 | 0
1129 | 747.9669 | 0.002005812 | 10 | 574.5 | -554.5 | 0 | 0.003761801 | 0.006523264 | 0.0138003 | 0.03107126 | 0.04403139 | 0.06087672 | 0.08507015 | 0.1257282 | 0.1538306 | 0.1752694 | 0.1804628 | 0.1870119 | 0.1920336 | 0.1920336 | 0.1920336 | 0.1920336 | 0.1920336 | 0.1920336 | 0.1920336 | 0.1920336 | 0.1920336 | 0.1920336 | 0.1920336 | 0.1920336 | 0.1920336 | 0.1920336 | 0.1920336 | 0.1920336 | 0.1920336 | 0.1920336 | 0.1920336 | 0.1920336 | 0.1920336 | 0.1920336 | 0.1920336 | 0.1920336 | 0.1920336 | 0.1920336 | 0.1920336 | 0.1920336 | 0.1920336 | 0.1920336 | 0.1920336 | 0.1920336 | 0.1920336 | 0.1920336 | 0.1920336 | 0.1920336 | 0.1920336 | 0.1920336 | 0.1920336 | 0.1920336 | 0.1920336 | 0.1781753 | 0.1498021 | 0.1222812 | 0.08422439 | 0.05752847 | 0.03707421 | 0.03352517 | 0.02215269 | 0.00881476 | 0.002109899 | 0 | 0.001281715 | 0
1129 | 722.2448 | 0.001936834 | 0 | 564.5 | -564.5 | 0 | 0.003761801 | 0.006523264 | 0.0138003 | 0.03107126 | 0.04403139 | 0.06087672 | 0.08507015 | 0.1257282 | 0.1538306 | 0.1752694 | 0.1823996 | 0.1889488 | 0.1939704 | 0.1939704 | 0.1939704 | 0.1939704 | 0.1939704 | 0.1939704 | 0.1939704 | 0.1939704 | 0.1939704 | 0.1939704 | 0.1939704 | 0.1939704 | 0.1939704 | 0.1939704 | 0.1939704 | 0.1939704 | 0.1939704 | 0.1939704 | 0.1939704 | 0.1939704 | 0.1939704 | 0.1939704 | 0.1939704 | 0.1939704 | 0.1939704 | 0.1939704 | 0.1939704 | 0.1939704 | 0.1939704 | 0.1939704 | 0.1939704 | 0.1939704 | 0.1939704 | 0.1939704 | 0.1939704 | 0.1939704 | 0.1939704 | 0.1939704 | 0.1939704 | 0.1939704 | 0.1939704 | 0.1781753 | 0.1498021 | 0.1222812 | 0.08422439 | 0.05752847 | 0.03707421 | 0.03352517 | 0.02215269 | 0.00881476 | 0.002109899 | 0 | 0.003161063 | 0
1005 | 577.7149 | 0.00154925 | -10 | 492.5 | -512.5 | 0 | 0.003761801 | 0.006523264 | 0.0138003 | 0.03107126 | 0.04403139 | 0.06087672 | 0.08507015 | 0.1257282 | 0.1538306 | 0.1752694 | 0.1823996 | 0.1889488 | 0.1955196 | 0.1955196 | 0.1955196 | 0.1955196 | 0.1955196 | 0.1955196 | 0.1955196 | 0.1955196 | 0.1955196 | 0.1955196 | 0.1955196 | 0.1955196 | 0.1955196 | 0.1955196 | 0.1955196 | 0.1955196 | 0.1955196 | 0.1955196 | 0.1955196 | 0.1955196 | 0.1955196 | 0.1955196 | 0.1955196 | 0.1955196 | 0.1955196 | 0.1955196 | 0.1955196 | 0.1955196 | 0.1955196 | 0.1955196 | 0.1955196 | 0.1955196 | 0.1955196 | 0.1955196 | 0.1955196 | 0.1955196 | 0.1955196 | 0.1955196 | 0.1939704 | 0.1939704 | 0.1939704 | 0.1781753 | 0.1498021 | 0.1222812 | 0.08422439 | 0.05752847 | 0.03707421 | 0.03352517 | 0.02215269 | 0.00881476 | 0.002109899 | 0 | 0 | 0
972 | 1148.752 | 0.003080592 | -20 | 466 | -506 | 0 | 0.003761801 | 0.006523264 | 0.0138003 | 0.03107126 | 0.04403139 | 0.06087672 | 0.08507015 | 0.1257282 | 0.1538306 | 0.1752694 | 0.1823996 | 0.1889488 | 0.1955196 | 0.1986002 | 0.1986002 | 0.1986002 | 0.1986002 | 0.1986002 | 0.1986002 | 0.1986002 | 0.1986002 | 0.1986002 | 0.1986002 | 0.1986002 | 0.1986002 | 0.1986002 | 0.1986002 | 0.1986002 | 0.1986002 | 0.1986002 | 0.1986002 | 0.1986002 | 0.1986002 | 0.1986002 | 0.1986002 | 0.1986002 | 0.1986002 | 0.1986002 | 0.1986002 | 0.1986002 | 0.1986002 | 0.1986002 | 0.1986002 | 0.1986002 | 0.1986002 | 0.1986002 | 0.1986002 | 0.1986002 | 0.1986002 | 0.1955196 | 0.1939704 | 0.1939704 | 0.1939704 | 0.1781753 | 0.1498021 | 0.1222812 | 0.08422439 | 0.05752847 | 0.03707421 | 0.03352517 | 0.02215269 | 0.00881476 | 0.002109899 | 0 | 0 | 0
972 | 1176.129 | 0.003154009 | -30 | 456 | -516 | 0 | 0.003761801 | 0.006523264 | 0.0138003 | 0.03107126 | 0.04403139 | 0.06087672 | 0.08507015 | 0.1257282 | 0.1538306 | 0.1752694 | 0.1823996 | 0.1889488 | 0.1986736 | 0.2017542 | 0.2017542 | 0.2017542 | 0.2017542 | 0.2017542 | 0.2017542 | 0.2017542 | 0.2017542 | 0.2017542 | 0.2017542 | 0.2017542 | 0.2017542 | 0.2017542 | 0.2017542 | 0.2017542 | 0.2017542 | 0.2017542 | 0.2017542 | 0.2017542 | 0.2017542 | 0.2017542 | 0.2017542 | 0.2017542 | 0.2017542 | 0.2017542 | 0.2017542 | 0.2017542 | 0.2017542 | 0.2017542 | 0.2017542 | 0.2017542 | 0.2017542 | 0.2017542 | 0.2017542 | 0.2017542 | 0.2017542 | 0.1955196 | 0.1939704 | 0.1939704 | 0.1939704 | 0.1781753 | 0.1498021 | 0.1222812 | 0.08422439 | 0.05752847 | 0.03707421 | 0.03352517 | 0.02215269 | 0.00881476 | 0.002109899 | 0 | 0 | 0
924 | 875.1076 | 0.002346764 | -40 | 422 | -502 | 0 | 0.003761801 | 0.006523264 | 0.0138003 | 0.03107126 | 0.04403139 | 0.06087672 | 0.08507015 | 0.1257282 | 0.1538306 | 0.1752694 | 0.1823996 | 0.1889488 | 0.1986736 | 0.204101 | 0.204101 | 0.204101 | 0.204101 | 0.204101 | 0.204101 | 0.204101 | 0.204101 | 0.204101 | 0.204101 | 0.204101 | 0.204101 | 0.204101 | 0.204101 | 0.204101 | 0.204101 | 0.204101 | 0.204101 | 0.204101 | 0.204101 | 0.204101 | 0.204101 | 0.204101 | 0.204101 | 0.204101 | 0.204101 | 0.204101 | 0.204101 | 0.204101 | 0.204101 | 0.204101 | 0.204101 | 0.204101 | 0.204101 | 0.2017542 | 0.2017542 | 0.1955196 | 0.1939704 | 0.1939704 | 0.1939704 | 0.1781753 | 0.1498021 | 0.1222812 | 0.08422439 | 0.05752847 | 0.03707421 | 0.03352517 | 0.02215269 | 0.00881476 | 0.002109899 | 0 | 0 | 0
924 | 872.6396 | 0.002340145 | -30 | 432 | -492 | 0 | 0.003761801 | 0.006523264 | 0.0138003 | 0.03107126 | 0.04403139 | 0.06087672 | 0.08507015 | 0.1257282 | 0.1538306 | 0.1752694 | 0.1823996 | 0.1889488 | 0.1986736 | 0.2064411 | 0.2064411 | 0.2064411 | 0.2064411 | 0.2064411 | 0.2064411 | 0.2064411 | 0.2064411 | 0.2064411 | 0.2064411 | 0.2064411 | 0.2064411 | 0.2064411 | 0.2064411 | 0.2064411 | 0.2064411 | 0.2064411 | 0.2064411 | 0.2064411 | 0.2064411 | 0.2064411 | 0.2064411 | 0.2064411 | 0.2064411 | 0.2064411 | 0.2064411 | 0.2064411 | 0.2064411 | 0.2064411 | 0.2064411 | 0.2064411 | 0.2064411 | 0.2064411 | 0.2064411 | 0.2040944 | 0.2017542 | 0.1955196 | 0.1939704 | 0.1939704 | 0.1939704 | 0.1781753 | 0.1498021 | 0.1222812 | 0.08422439 | 0.05752847 | 0.03707421 | 0.03352517 | 0.02215269 | 0.00881476 | 0.002109899 | 0 | 0 | 0
924 | 881.6463 | 0.002364298 | -20 | 442 | -482 | 0 | 0.003761801 | 0.006523264 | 0.0138003 | 0.03107126 | 0.04403139 | 0.06087672 | 0.08507015 | 0.1257282 | 0.1538306 | 0.1752694 | 0.1823996 | 0.1889488 | 0.1986736 | 0.2088054 | 0.2088054 | 0.2088054 | 0.2088054 | 0.2088054 | 0.2088054 | 0.2088054 | 0.2088054 | 0.2088054 | 0.2088054 | 0.2088054 | 0.2088054 | 0.2088054 | 0.2088054 | 0.2088054 | 0.2088054 | 0.2088054 | 0.2088054 | 0.2088054 | 0.2088054 | 0.2088054 | 0.2088054 | 0.2088054 | 0.2088054 | 0.2088054 | 0.2088054 | 0.2088054 | 0.2088054 | 0.2088054 | 0.2088054 | 0.2088054 | 0.2088054 | 0.2088054 | 0.2088054 | 0.2064587 | 0.2017542 | 0.1955196 | 0.1939704 | 0.1939704 | 0.1939704 | 0.1781753 | 0.1498021 | 0.1222812 | 0.08422439 | 0.05752847 | 0.03707421 | 0.03352517 | 0.02215269 | 0.00881476 | 0.002109899 | 0 | 0 | 0.0001053936
924 | 1053.101 | 0.002824087 | -10 | 452 | -472 | 0 | 0.003761801 | 0.006523264 | 0.0138003 | 0.03107126 | 0.04403139 | 0.06087672 | 0.08507015 | 0.1257282 | 0.1538306 | 0.1752694 | 0.1823996 | 0.1889488 | 0.1986736 | 0.2088054 | 0.2116295 | 0.2116295 | 0.2116295 | 0.2116295 | 0.2116295 | 0.2116295 | 0.2116295 | 0.2116295 | 0.2116295 | 0.2116295 | 0.2116295 | 0.2116295 | 0.2116295 | 0.2116295 | 0.2116295 | 0.2116295 | 0.2116295 | 0.2116295 | 0.2116295 | 0.2116295 | 0.2116295 | 0.2116295 | 0.2116295 | 0.2116295 | 0.2116295 | 0.2116295 | 0.2116295 | 0.2116295 | 0.2116295 | 0.2116295 | 0.2116295 | 0.2116295 | 0.2116295 | 0.2092828 | 0.2017542 | 0.1955196 | 0.1939704 | 0.1939704 | 0.1939704 | 0.1781753 | 0.1498021 | 0.1222812 | 0.08422439 | 0.05752847 | 0.03707421 | 0.03352517 | 0.02215269 | 0.00881476 | 0.002109899 | 0 | 0 | 0.0009836734
924 | 1221.995 | 0.003277008 | 0 | 462 | -462 | 0 | 0.003761801 | 0.006523264 | 0.0138003 | 0.03107126 | 0.04403139 | 0.06087672 | 0.08507015 | 0.1257282 | 0.1538306 | 0.1752694 | 0.1823996 | 0.1889488 | 0.1986736 | 0.2088054 | 0.2149065 | 0.2149065 | 0.2149065 | 0.2149065 | 0.2149065 | 0.2149065 | 0.2149065 | 0.2149065 | 0.2149065 | 0.2149065 | 0.2149065 | 0.2149065 | 0.2149065 | 0.2149065 | 0.2149065 | 0.2149065 | 0.2149065 | 0.2149065 | 0.2149065 | 0.2149065 | 0.2149065 | 0.2149065 | 0.2149065 | 0.2149065 | 0.2149065 | 0.2149065 | 0.2149065 | 0.2149065 | 0.2149065 | 0.2149065 | 0.2149065 | 0.2149065 | 0.2149065 | 0.2125598 | 0.2050312 | 0.1955196 | 0.1939704 | 0.1939704 | 0.1939704 | 0.1781753 | 0.1498021 | 0.1222812 | 0.08422439 | 0.05752847 | 0.03707421 | 0.03352517 | 0.02215269 | 0.00881476 | 0.002109899 | 0 | 0 | 0.001861953
924 | 1006.358 | 0.002698736 | 10 | 472 | -452 | 0 | 0.003761801 | 0.006523264 | 0.0138003 | 0.03107126 | 0.04403139 | 0.06087672 | 0.08507015 | 0.1257282 | 0.1538306 | 0.1752694 | 0.1823996 | 0.1889488 | 0.1986736 | 0.2088054 | 0.2149065 | 0.2176053 | 0.2176053 | 0.2176053 | 0.2176053 | 0.2176053 | 0.2176053 | 0.2176053 | 0.2176053 | 0.2176053 | 0.2176053 | 0.2176053 | 0.2176053 | 0.2176053 | 0.2176053 | 0.2176053 | 0.2176053 | 0.2176053 | 0.2176053 | 0.2176053 | 0.2176053 | 0.2176053 | 0.2176053 | 0.2176053 | 0.2176053 | 0.2176053 | 0.2176053 | 0.2176053 | 0.2176053 | 0.2176053 | 0.2176053 | 0.2176053 | 0.2176053 | 0.2152585 | 0.20773 | 0.1955196 | 0.1939704 | 0.1939704 | 0.1939704 | 0.1781753 | 0.1498021 | 0.1222812 | 0.08422439 | 0.05752847 | 0.03707421 | 0.03352517 | 0.02215269 | 0.00881476 | 0.002109899 | 0 | 0 | 0.003609033
924 | 1255.619 | 0.003367177 | 20 | 482 | -442 | 0 | 0.003761801 | 0.006523264 | 0.0138003 | 0.03107126 | 0.04403139 | 0.06087672 | 0.08507015 | 0.1257282 | 0.1538306 | 0.1752694 | 0.1823996 | 0.1889488 | 0.1986736 | 0.2088054 | 0.2149065 | 0.2209725 | 0.2209725 | 0.2209725 | 0.2209725 | 0.2209725 | 0.2209725 | 0.2209725 | 0.2209725 | 0.2209725 | 0.2209725 | 0.2209725 | 0.2209725 | 0.2209725 | 0.2209725 | 0.2209725 | 0.2209725 | 0.2209725 | 0.2209725 | 0.2209725 | 0.2209725 | 0.2209725 | 0.2209725 | 0.2209725 | 0.2209725 | 0.2209725 | 0.2209725 | 0.2209725 | 0.2209725 | 0.2209725 | 0.2209725 | 0.2209725 | 0.2209725 | 0.2186257 | 0.2110972 | 0.1988868 | 0.1939704 | 0.1939704 | 0.1939704 | 0.1781753 | 0.1498021 | 0.1222812 | 0.08422439 | 0.05752847 | 0.03707421 | 0.03352517 | 0.02215269 | 0.00881476 | 0.002109899 | 0 | 0 | 0.006426597
924 | 1079.754 | 0.002895561 | 30 | 492 | -432 | 0 | 0.003761801 | 0.006523264 | 0.0138003 | 0.03107126 | 0.04403139 | 0.06087672 | 0.08507015 | 0.1257282 | 0.1538306 | 0.1752694 | 0.1823996 | 0.1889488 | 0.1986736 | 0.2088054 | 0.2149065 | 0.223868 | 0.223868 | 0.223868 | 0.223868 | 0.223868 | 0.223868 | 0.223868 | 0.223868 | 0.223868 | 0.223868 | 0.223868 | 0.223868 | 0.223868 | 0.223868 | 0.223868 | 0.223868 | 0.223868 | 0.223868 | 0.223868 | 0.223868 | 0.223868 | 0.223868 | 0.223868 | 0.223868 | 0.223868 | 0.223868 | 0.223868 | 0.223868 | 0.223868 | 0.223868 | 0.223868 | 0.223868 | 0.2215213 | 0.2139927 | 0.2017824 | 0.1939704 | 0.1939704 | 0.1939704 | 0.1781753 | 0.1498021 | 0.1222812 | 0.08422439 | 0.05752847 | 0.03707421 | 0.03352517 | 0.02215269 | 0.00881476 | 0.002109899 | 0 | 0 | 0.009244161
924 | 944.8085 | 0.00253368 | 40 | 502 | -422 | 0 | 0.003761801 | 0.006523264 | 0.0138003 | 0.03107126 | 0.04403139 | 0.06087672 | 0.08507015 | 0.1257282 | 0.1538306 | 0.1752694 | 0.1823996 | 0.1889488 | 0.1986736 | 0.2088054 | 0.2149065 | 0.223868 | 0.2264017 | 0.2264017 | 0.2264017 | 0.2264017 | 0.2264017 | 0.2264017 | 0.2264017 | 0.2264017 | 0.2264017 | 0.2264017 | 0.2264017 | 0.2264017 | 0.2264017 | 0.2264017 | 0.2264017 | 0.2264017 | 0.2264017 | 0.2264017 | 0.2264017 | 0.2264017 | 0.2264017 | 0.2264017 | 0.2264017 | 0.2264017 | 0.2264017 | 0.2264017 | 0.2264017 | 0.2264017 | 0.2264017 | 0.2264017 | 0.2264017 | 0.2240549 | 0.2165264 | 0.2043161 | 0.1939704 | 0.1939704 | 0.1939704 | 0.1781753 | 0.1498021 | 0.1222812 | 0.08422439 | 0.05752847 | 0.03707421 | 0.03352517 | 0.02215269 | 0.00881476 | 0.002109899 | 0 | 0 | 0.01342141
924 | 1155.548 | 0.003098818 | 30 | 492 | -432 | 0 | 0.003761801 | 0.006523264 | 0.0138003 | 0.03107126 | 0.04403139 | 0.06087672 | 0.08507015 | 0.1257282 | 0.1538306 | 0.1752694 | 0.1823996 | 0.1889488 | 0.1986736 | 0.2088054 | 0.2149065 | 0.2269668 | 0.2295005 | 0.2295005 | 0.2295005 | 0.2295005 | 0.2295005 | 0.2295005 | 0.2295005 | 0.2295005 | 0.2295005 | 0.2295005 | 0.2295005 | 0.2295005 | 0.2295005 | 0.2295005 | 0.2295005 | 0.2295005 | 0.2295005 | 0.2295005 | 0.2295005 | 0.2295005 | 0.2295005 | 0.2295005 | 0.2295005 | 0.2295005 | 0.2295005 | 0.2295005 | 0.2295005 | 0.2295005 | 0.2295005 | 0.2295005 | 0.2295005 | 0.2271537 | 0.2196252 | 0.2074149 | 0.1939704 | 0.1939704 | 0.1939704 | 0.1781753 | 0.1498021 | 0.1222812 | 0.08422439 | 0.05752847 | 0.03707421 | 0.03352517 | 0.02215269 | 0.00881476 | 0.002109899 | 0 | 0 | 0.009244161
924 | 1227.647 | 0.003292164 | 20 | 482 | -442 | 0 | 0.003761801 | 0.006523264 | 0.0138003 | 0.03107126 | 0.04403139 | 0.06087672 | 0.08507015 | 0.1257282 | 0.1538306 | 0.1752694 | 0.1823996 | 0.1889488 | 0.1986736 | 0.2088054 | 0.2149065 | 0.230259 | 0.2327927 | 0.2327927 | 0.2327927 | 0.2327927 | 0.2327927 | 0.2327927 | 0.2327927 | 0.2327927 | 0.2327927 | 0.2327927 | 0.2327927 | 0.2327927 | 0.2327927 | 0.2327927 | 0.2327927 | 0.2327927 | 0.2327927 | 0.2327927 | 0.2327927 | 0.2327927 | 0.2327927 | 0.2327927 | 0.2327927 | 0.2327927 | 0.2327927 | 0.2327927 | 0.2327927 | 0.2327927 | 0.2327927 | 0.2327927 | 0.2327927 | 0.2304459 | 0.2229174 | 0.210707 | 0.1939704 | 0.1939704 | 0.1939704 | 0.1781753 | 0.1498021 | 0.1222812 | 0.08422439 | 0.05752847 | 0.03707421 | 0.03352517 | 0.02215269 | 0.00881476 | 0.002109899 | 0 | 0.000113788 | 0.006426597
924 | 1106.465 | 0.002967191 | 10 | 472 | -452 | 0 | 0.003761801 | 0.006523264 | 0.0138003 | 0.03107126 | 0.04403139 | 0.06087672 | 0.08507015 | 0.1257282 | 0.1538306 | 0.1752694 | 0.1823996 | 0.1889488 | 0.1986736 | 0.2088054 | 0.2149065 | 0.2332262 | 0.2357599 | 0.2357599 | 0.2357599 | 0.2357599 | 0.2357599 | 0.2357599 | 0.2357599 | 0.2357599 | 0.2357599 | 0.2357599 | 0.2357599 | 0.2357599 | 0.2357599 | 0.2357599 | 0.2357599 | 0.2357599 | 0.2357599 | 0.2357599 | 0.2357599 | 0.2357599 | 0.2357599 | 0.2357599 | 0.2357599 | 0.2357599 | 0.2357599 | 0.2357599 | 0.2357599 | 0.2357599 | 0.2357599 | 0.2357599 | 0.2357599 | 0.2334131 | 0.2258846 | 0.210707 | 0.1939704 | 0.1939704 | 0.1939704 | 0.1781753 | 0.1498021 | 0.1222812 | 0.08422439 | 0.05752847 | 0.03707421 | 0.03352517 | 0.02215269 | 0.00881476 | 0.002109899 | 0 | 0.001062021 | 0.003609033
924 | 1119.776 | 0.003002888 | 0 | 462 | -462 | 0 | 0.003761801 | 0.006523264 | 0.0138003 | 0.03107126 | 0.04403139 | 0.06087672 | 0.08507015 | 0.1257282 | 0.1538306 | 0.1752694 | 0.1823996 | 0.1889488 | 0.1986736 | 0.2088054 | 0.2179094 | 0.2362291 | 0.2387628 | 0.2387628 | 0.2387628 | 0.2387628 | 0.2387628 | 0.2387628 | 0.2387628 | 0.2387628 | 0.2387628 | 0.2387628 | 0.2387628 | 0.2387628 | 0.2387628 | 0.2387628 | 0.2387628 | 0.2387628 | 0.2387628 | 0.2387628 | 0.2387628 | 0.2387628 | 0.2387628 | 0.2387628 | 0.2387628 | 0.2387628 | 0.2387628 | 0.2387628 | 0.2387628 | 0.2387628 | 0.2387628 | 0.2387628 | 0.2387628 | 0.236416 | 0.2288875 | 0.210707 | 0.1939704 | 0.1939704 | 0.1939704 | 0.1781753 | 0.1498021 | 0.1222812 | 0.08422439 | 0.05752847 | 0.03707421 | 0.03352517 | 0.02215269 | 0.00881476 | 0.002109899 | 0 | 0.002010255 | 0.001861953
924 | 1234.155 | 0.003309616 | -10 | 452 | -472 | 0 | 0.003761801 | 0.006523264 | 0.0138003 | 0.03107126 | 0.04403139 | 0.06087672 | 0.08507015 | 0.1257282 | 0.1538306 | 0.1752694 | 0.1823996 | 0.1889488 | 0.1986736 | 0.2088054 | 0.221219 | 0.2395387 | 0.2420724 | 0.2420724 | 0.2420724 | 0.2420724 | 0.2420724 | 0.2420724 | 0.2420724 | 0.2420724 | 0.2420724 | 0.2420724 | 0.2420724 | 0.2420724 | 0.2420724 | 0.2420724 | 0.2420724 | 0.2420724 | 0.2420724 | 0.2420724 | 0.2420724 | 0.2420724 | 0.2420724 | 0.2420724 | 0.2420724 | 0.2420724 | 0.2420724 | 0.2420724 | 0.2420724 | 0.2420724 | 0.2420724 | 0.2420724 | 0.2420724 | 0.2397256 | 0.2288875 | 0.210707 | 0.1939704 | 0.1939704 | 0.1939704 | 0.1781753 | 0.1498021 | 0.1222812 | 0.08422439 | 0.05752847 | 0.03707421 | 0.03352517 | 0.02215269 | 0.00881476 | 0.002109899 | 0 | 0.005605237 | 0.0009836734
924 | 960.422 | 0.00257555 | -20 | 442 | -482 | 0 | 0.003761801 | 0.006523264 | 0.0138003 | 0.03107126 | 0.04403139 | 0.06087672 | 0.08507015 | 0.1257282 | 0.1538306 | 0.1752694 | 0.1823996 | 0.1889488 | 0.1986736 | 0.211381 | 0.2237946 | 0.2421142 | 0.2446479 | 0.2446479 | 0.2446479 | 0.2446479 | 0.2446479 | 0.2446479 | 0.2446479 | 0.2446479 | 0.2446479 | 0.2446479 | 0.2446479 | 0.2446479 | 0.2446479 | 0.2446479 | 0.2446479 | 0.2446479 | 0.2446479 | 0.2446479 | 0.2446479 | 0.2446479 | 0.2446479 | 0.2446479 | 0.2446479 | 0.2446479 | 0.2446479 | 0.2446479 | 0.2446479 | 0.2446479 | 0.2446479 | 0.2446479 | 0.2446479 | 0.2423012 | 0.2288875 | 0.210707 | 0.1939704 | 0.1939704 | 0.1939704 | 0.1781753 | 0.1498021 | 0.1222812 | 0.08422439 | 0.05752847 | 0.03707421 | 0.03352517 | 0.02215269 | 0.00881476 | 0.002109899 | 0 | 0.01246139 | 0.0001053936
924 | 1296.455 | 0.003476685 | -30 | 432 | -492 | 0 | 0.003761801 | 0.006523264 | 0.0138003 | 0.03107126 | 0.04403139 | 0.06087672 | 0.08507015 | 0.1257282 | 0.1538306 | 0.1752694 | 0.1823996 | 0.1889488 | 0.1986736 | 0.2148577 | 0.2272713 | 0.2455909 | 0.2481246 | 0.2481246 | 0.2481246 | 0.2481246 | 0.2481246 | 0.2481246 | 0.2481246 | 0.2481246 | 0.2481246 | 0.2481246 | 0.2481246 | 0.2481246 | 0.2481246 | 0.2481246 | 0.2481246 | 0.2481246 | 0.2481246 | 0.2481246 | 0.2481246 | 0.2481246 | 0.2481246 | 0.2481246 | 0.2481246 | 0.2481246 | 0.2481246 | 0.2481246 | 0.2481246 | 0.2481246 | 0.2481246 | 0.2481246 | 0.2481246 | 0.2457778 | 0.2288875 | 0.210707 | 0.1939704 | 0.1939704 | 0.1939704 | 0.1781753 | 0.1498021 | 0.1222812 | 0.08422439 | 0.05752847 | 0.03707421 | 0.03352517 | 0.02215269 | 0.00881476 | 0.002109899 | 0 | 0.01931755 | 0
924 | 1070.896 | 0.002871806 | -40 | 422 | -502 | 0 | 0.003761801 | 0.006523264 | 0.0138003 | 0.03107126 | 0.04403139 | 0.06087672 | 0.08507015 | 0.1257282 | 0.1538306 | 0.1752694 | 0.1823996 | 0.1889488 | 0.1986736 | 0.2177295 | 0.2301431 | 0.2484627 | 0.2509964 | 0.2509964 | 0.2509964 | 0.2509964 | 0.2509964 | 0.2509964 | 0.2509964 | 0.2509964 | 0.2509964 | 0.2509964 | 0.2509964 | 0.2509964 | 0.2509964 | 0.2509964 | 0.2509964 | 0.2509964 | 0.2509964 | 0.2509964 | 0.2509964 | 0.2509964 | 0.2509964 | 0.2509964 | 0.2509964 | 0.2509964 | 0.2509964 | 0.2509964 | 0.2509964 | 0.2509964 | 0.2509964 | 0.2509964 | 0.2509964 | 0.2457778 | 0.2288875 | 0.210707 | 0.1939704 | 0.1939704 | 0.1939704 | 0.1781753 | 0.1498021 | 0.1222812 | 0.08422439 | 0.05752847 | 0.03707421 | 0.03352517 | 0.02215269 | 0.00881476 | 0.002109899 | 0 | 0.02445847 | 0
924 | 1255.41 | 0.003366614 | -30 | 432 | -492 | 0 | 0.003761801 | 0.006523264 | 0.0138003 | 0.03107126 | 0.04403139 | 0.06087672 | 0.08507015 | 0.1257282 | 0.1538306 | 0.1752694 | 0.1823996 | 0.1889488 | 0.1986736 | 0.2210961 | 0.2335097 | 0.2518293 | 0.254363 | 0.254363 | 0.254363 | 0.254363 | 0.254363 | 0.254363 | 0.254363 | 0.254363 | 0.254363 | 0.254363 | 0.254363 | 0.254363 | 0.254363 | 0.254363 | 0.254363 | 0.254363 | 0.254363 | 0.254363 | 0.254363 | 0.254363 | 0.254363 | 0.254363 | 0.254363 | 0.254363 | 0.254363 | 0.254363 | 0.254363 | 0.254363 | 0.254363 | 0.254363 | 0.254363 | 0.2491445 | 0.2288875 | 0.210707 | 0.1939704 | 0.1939704 | 0.1939704 | 0.1781753 | 0.1498021 | 0.1222812 | 0.08422439 | 0.05752847 | 0.03707421 | 0.03352517 | 0.02215269 | 0.00881476 | 0.002109899 | 0 | 0.01931755 | 0
924 | 1132.487 | 0.003036974 | -20 | 442 | -482 | 0 | 0.003761801 | 0.006523264 | 0.0138003 | 0.03107126 | 0.04403139 | 0.06087672 | 0.08507015 | 0.1257282 | 0.1538306 | 0.1752694 | 0.1823996 | 0.1889488 | 0.1986736 | 0.2241331 | 0.2365467 | 0.2548663 | 0.2574 | 0.2574 | 0.2574 | 0.2574 | 0.2574 | 0.2574 | 0.2574 | 0.2574 | 0.2574 | 0.2574 | 0.2574 | 0.2574 | 0.2574 | 0.2574 | 0.2574 | 0.2574 | 0.2574 | 0.2574 | 0.2574 | 0.2574 | 0.2574 | 0.2574 | 0.2574 | 0.2574 | 0.2574 | 0.2574 | 0.2574 | 0.2574 | 0.2574 | 0.2574 | 0.2574 | 0.2521814 | 0.2288875 | 0.210707 | 0.1939704 | 0.1939704 | 0.1939704 | 0.1781753 | 0.1498021 | 0.1222812 | 0.08422439 | 0.05752847 | 0.03707421 | 0.03352517 | 0.02215269 | 0.00881476 | 0.002109899 | 0 | 0.01246139 | 0.0002343669

## F7bottom_comulative_column
[6 empty] | 0 | 1 | 2 | 3 | 4 | 5 | 6 | 7 | 8 | 9 | 10 | 11 | 12 | 13 | 14 | 15 | 16 | 17 | 18 | 19 | 20 | 21 | 22 | 23 | 24 | 25 | 26 | 27 | 28 | 29 | 30 | 31 | 32 | 33 | 34 | 35 | 36 | 37 | 38 | 39 | 40 | 41 | 42 | 43 | 44 | 45 | 46 | 47 | 48 | 49 | 50 | 51 | 52 | 53 | 54 | 55 | 56 | 57 | 58 | 59 | 60 | 61 | 62 | 63 | 64
ord_wdt | alpha | alpha/k | WROLL_SHIFT_POS_7 | Width1 | Width2 | -855.04 | -828.32 | -801.6 | -774.88 | -748.16 | -721.44 | -694.72 | -668 | -641.28 | -614.56 | -587.84 | -561.12 | -534.4 | -507.68 | -480.96 | -454.24 | -427.52 | -400.8 | -374.08 | -347.36 | -320.64 | -293.92 | -267.2 | -240.48 | -213.76 | -187.04 | -160.32 | -133.6 | -106.88 | -80.16 | -53.44 | -26.72 | 0 | 26.72 | 53.44 | 80.16 | 106.88 | 133.6 | 160.32 | 187.04 | 213.76 | 240.48 | 267.2 | 293.92 | 320.64 | 347.36 | 374.08 | 400.8 | 427.52 | 454.24 | 480.96 | 507.68 | 534.4 | 561.12 | 587.84 | 614.56 | 641.28 | 668 | 694.72 | 721.44 | 748.16 | 774.88 | 801.6 | 828.32 | 855.04 | C40-left | C40-right
1196 | 509.7102 | 0.001513448 | 0 | 598 | -598 | 0 | 0 | 0 | 0 | 0 | 0 | 0 | 0 | 0 | 0 | 0.001513448 | 0.001513448 | 0.001513448 | 0.001513448 | 0.001513448 | 0.001513448 | 0.001513448 | 0.001513448 | 0.001513448 | 0.001513448 | 0.001513448 | 0.001513448 | 0.001513448 | 0.001513448 | 0.001513448 | 0.001513448 | 0.001513448 | 0.001513448 | 0.001513448 | 0.001513448 | 0.001513448 | 0.001513448 | 0.001513448 | 0.001513448 | 0.001513448 | 0.001513448 | 0.001513448 | 0.001513448 | 0.001513448 | 0.001513448 | 0.001513448 | 0.001513448 | 0.001513448 | 0.001513448 | 0.001513448 | 0.001513448 | 0.001513448 | 0.001513448 | 0.001513448 | 0.001513448 | 0.001513448 | 0.001513448 | 0.001513448 | 0.001513448 | 0.001513448 | 0 | 0 | 0 | 0 | 0 | 0 | 0 | 0 | 0 | 0 | 0 | 0
1248 | 628.7169 | 0.001866807 | 0 | 624 | -624 | 0 | 0 | 0 | 0 | 0 | 0 | 0 | 0 | 0 | 0.001866807 | 0.003380255 | 0.003380255 | 0.003380255 | 0.003380255 | 0.003380255 | 0.003380255 | 0.003380255 | 0.003380255 | 0.003380255 | 0.003380255 | 0.003380255 | 0.003380255 | 0.003380255 | 0.003380255 | 0.003380255 | 0.003380255 | 0.003380255 | 0.003380255 | 0.003380255 | 0.003380255 | 0.003380255 | 0.003380255 | 0.003380255 | 0.003380255 | 0.003380255 | 0.003380255 | 0.003380255 | 0.003380255 | 0.003380255 | 0.003380255 | 0.003380255 | 0.003380255 | 0.003380255 | 0.003380255 | 0.003380255 | 0.003380255 | 0.003380255 | 0.003380255 | 0.003380255 | 0.003380255 | 0.003380255 | 0.003380255 | 0.003380255 | 0.003380255 | 0.003380255 | 0.001866807 | 0 | 0 | 0 | 0 | 0 | 0 | 0 | 0 | 0 | 0 | 0
1248 | 654.3597 | 0.001942946 | 0 | 624 | -624 | 0 | 0 | 0 | 0 | 0 | 0 | 0 | 0 | 0 | 0.003809753 | 0.005323201 | 0.005323201 | 0.005323201 | 0.005323201 | 0.005323201 | 0.005323201 | 0.005323201 | 0.005323201 | 0.005323201 | 0.005323201 | 0.005323201 | 0.005323201 | 0.005323201 | 0.005323201 | 0.005323201 | 0.005323201 | 0.005323201 | 0.005323201 | 0.005323201 | 0.005323201 | 0.005323201 | 0.005323201 | 0.005323201 | 0.005323201 | 0.005323201 | 0.005323201 | 0.005323201 | 0.005323201 | 0.005323201 | 0.005323201 | 0.005323201 | 0.005323201 | 0.005323201 | 0.005323201 | 0.005323201 | 0.005323201 | 0.005323201 | 0.005323201 | 0.005323201 | 0.005323201 | 0.005323201 | 0.005323201 | 0.005323201 | 0.005323201 | 0.005323201 | 0.003809753 | 0 | 0 | 0 | 0 | 0 | 0 | 0 | 0 | 0 | 0 | 0
1251 | 483.1483 | 0.00143458 | 0 | 625.5 | -625.5 | 0 | 0 | 0 | 0 | 0 | 0 | 0 | 0 | 0 | 0.005244333 | 0.006757781 | 0.006757781 | 0.006757781 | 0.006757781 | 0.006757781 | 0.006757781 | 0.006757781 | 0.006757781 | 0.006757781 | 0.006757781 | 0.006757781 | 0.006757781 | 0.006757781 | 0.006757781 | 0.006757781 | 0.006757781 | 0.006757781 | 0.006757781 | 0.006757781 | 0.006757781 | 0.006757781 | 0.006757781 | 0.006757781 | 0.006757781 | 0.006757781 | 0.006757781 | 0.006757781 | 0.006757781 | 0.006757781 | 0.006757781 | 0.006757781 | 0.006757781 | 0.006757781 | 0.006757781 | 0.006757781 | 0.006757781 | 0.006757781 | 0.006757781 | 0.006757781 | 0.006757781 | 0.006757781 | 0.006757781 | 0.006757781 | 0.006757781 | 0.006757781 | 0.005244333 | 0 | 0 | 0 | 0 | 0 | 0 | 0 | 0 | 0 | 0 | 0
1251 | 521.4827 | 0.001548403 | 0 | 625.5 | -625.5 | 0 | 0 | 0 | 0 | 0 | 0 | 0 | 0 | 0 | 0.006792736 | 0.008306184 | 0.008306184 | 0.008306184 | 0.008306184 | 0.008306184 | 0.008306184 | 0.008306184 | 0.008306184 | 0.008306184 | 0.008306184 | 0.008306184 | 0.008306184 | 0.008306184 | 0.008306184 | 0.008306184 | 0.008306184 | 0.008306184 | 0.008306184 | 0.008306184 | 0.008306184 | 0.008306184 | 0.008306184 | 0.008306184 | 0.008306184 | 0.008306184 | 0.008306184 | 0.008306184 | 0.008306184 | 0.008306184 | 0.008306184 | 0.008306184 | 0.008306184 | 0.008306184 | 0.008306184 | 0.008306184 | 0.008306184 | 0.008306184 | 0.008306184 | 0.008306184 | 0.008306184 | 0.008306184 | 0.008306184 | 0.008306184 | 0.008306184 | 0.008306184 | 0.006792736 | 0 | 0 | 0 | 0 | 0 | 0 | 0 | 0 | 0 | 0 | 0
1251 | 529.6679 | 0.001572707 | -10 | 615.5 | -635.5 | 0 | 0 | 0 | 0 | 0 | 0 | 0 | 0 | 0 | 0.008365443 | 0.009878892 | 0.009878892 | 0.009878892 | 0.009878892 | 0.009878892 | 0.009878892 | 0.009878892 | 0.009878892 | 0.009878892 | 0.009878892 | 0.009878892 | 0.009878892 | 0.009878892 | 0.009878892 | 0.009878892 | 0.009878892 | 0.009878892 | 0.009878892 | 0.009878892 | 0.009878892 | 0.009878892 | 0.009878892 | 0.009878892 | 0.009878892 | 0.009878892 | 0.009878892 | 0.009878892 | 0.009878892 | 0.009878892 | 0.009878892 | 0.009878892 | 0.009878892 | 0.009878892 | 0.009878892 | 0.009878892 | 0.009878892 | 0.009878892 | 0.009878892 | 0.009878892 | 0.009878892 | 0.009878892 | 0.009878892 | 0.009878892 | 0.009878892 | 0.009878892 | 0.008365443 | 0 | 0 | 0 | 0 | 0 | 0 | 0 | 0 | 0 | 0.0004338703 | 0
1251 | 394.1282 | 0.001170258 | -20 | 605.5 | -645.5 | 0 | 0 | 0 | 0 | 0 | 0 | 0 | 0 | 0.001170258 | 0.009535702 | 0.01104915 | 0.01104915 | 0.01104915 | 0.01104915 | 0.01104915 | 0.01104915 | 0.01104915 | 0.01104915 | 0.01104915 | 0.01104915 | 0.01104915 | 0.01104915 | 0.01104915 | 0.01104915 | 0.01104915 | 0.01104915 | 0.01104915 | 0.01104915 | 0.01104915 | 0.01104915 | 0.01104915 | 0.01104915 | 0.01104915 | 0.01104915 | 0.01104915 | 0.01104915 | 0.01104915 | 0.01104915 | 0.01104915 | 0.01104915 | 0.01104915 | 0.01104915 | 0.01104915 | 0.01104915 | 0.01104915 | 0.01104915 | 0.01104915 | 0.01104915 | 0.01104915 | 0.01104915 | 0.01104915 | 0.01104915 | 0.01104915 | 0.01104915 | 0.01104915 | 0.008365443 | 0 | 0 | 0 | 0 | 0 | 0 | 0 | 0 | 0 | 0.001000281 | 0
1251 | 328.4947 | 0.0009753773 | -30 | 595.5 | -655.5 | 0 | 0 | 0 | 0 | 0 | 0 | 0 | 0 | 0.002145636 | 0.01051108 | 0.01202453 | 0.01202453 | 0.01202453 | 0.01202453 | 0.01202453 | 0.01202453 | 0.01202453 | 0.01202453 | 0.01202453 | 0.01202453 | 0.01202453 | 0.01202453 | 0.01202453 | 0.01202453 | 0.01202453 | 0.01202453 | 0.01202453 | 0.01202453 | 0.01202453 | 0.01202453 | 0.01202453 | 0.01202453 | 0.01202453 | 0.01202453 | 0.01202453 | 0.01202453 | 0.01202453 | 0.01202453 | 0.01202453 | 0.01202453 | 0.01202453 | 0.01202453 | 0.01202453 | 0.01202453 | 0.01202453 | 0.01202453 | 0.01202453 | 0.01202453 | 0.01202453 | 0.01202453 | 0.01202453 | 0.01202453 | 0.01202453 | 0.01202453 | 0.01202453 | 0.008365443 | 0 | 0 | 0 | 0 | 0 | 0 | 0 | 0 | 0 | 0.001807742 | 0
1251 | 480.3529 | 0.001426279 | -40 | 585.5 | -665.5 | 0 | 0 | 0 | 0 | 0 | 0 | 0 | 0 | 0.003571915 | 0.01193736 | 0.01345081 | 0.01345081 | 0.01345081 | 0.01345081 | 0.01345081 | 0.01345081 | 0.01345081 | 0.01345081 | 0.01345081 | 0.01345081 | 0.01345081 | 0.01345081 | 0.01345081 | 0.01345081 | 0.01345081 | 0.01345081 | 0.01345081 | 0.01345081 | 0.01345081 | 0.01345081 | 0.01345081 | 0.01345081 | 0.01345081 | 0.01345081 | 0.01345081 | 0.01345081 | 0.01345081 | 0.01345081 | 0.01345081 | 0.01345081 | 0.01345081 | 0.01345081 | 0.01345081 | 0.01345081 | 0.01345081 | 0.01345081 | 0.01345081 | 0.01345081 | 0.01345081 | 0.01345081 | 0.01345081 | 0.01345081 | 0.01345081 | 0.01345081 | 0.01202453 | 0.008365443 | 0 | 0 | 0 | 0 | 0 | 0 | 0 | 0 | 0 | 0.004938521 | 0
1359 | 394.9574 | 0.00117272 | -30 | 649.5 | -709.5 | 0 | 0 | 0 | 0 | 0 | 0 | 0.00117272 | 0.00117272 | 0.004744636 | 0.01311008 | 0.01462353 | 0.01462353 | 0.01462353 | 0.01462353 | 0.01462353 | 0.01462353 | 0.01462353 | 0.01462353 | 0.01462353 | 0.01462353 | 0.01462353 | 0.01462353 | 0.01462353 | 0.01462353 | 0.01462353 | 0.01462353 | 0.01462353 | 0.01462353 | 0.01462353 | 0.01462353 | 0.01462353 | 0.01462353 | 0.01462353 | 0.01462353 | 0.01462353 | 0.01462353 | 0.01462353 | 0.01462353 | 0.01462353 | 0.01462353 | 0.01462353 | 0.01462353 | 0.01462353 | 0.01462353 | 0.01462353 | 0.01462353 | 0.01462353 | 0.01462353 | 0.01462353 | 0.01462353 | 0.01462353 | 0.01462353 | 0.01462353 | 0.01462353 | 0.01319725 | 0.009538164 | 0.00117272 | 0 | 0 | 0 | 0 | 0 | 0 | 0 | 0 | 0.01345081 | 0.004392438
1359 | 402.7789 | 0.001195944 | -20 | 659.5 | -699.5 | 0 | 0 | 0 | 0 | 0 | 0 | 0.002368665 | 0.002368665 | 0.00594058 | 0.01430602 | 0.01581947 | 0.01581947 | 0.01581947 | 0.01581947 | 0.01581947 | 0.01581947 | 0.01581947 | 0.01581947 | 0.01581947 | 0.01581947 | 0.01581947 | 0.01581947 | 0.01581947 | 0.01581947 | 0.01581947 | 0.01581947 | 0.01581947 | 0.01581947 | 0.01581947 | 0.01581947 | 0.01581947 | 0.01581947 | 0.01581947 | 0.01581947 | 0.01581947 | 0.01581947 | 0.01581947 | 0.01581947 | 0.01581947 | 0.01581947 | 0.01581947 | 0.01581947 | 0.01581947 | 0.01581947 | 0.01581947 | 0.01581947 | 0.01581947 | 0.01581947 | 0.01581947 | 0.01581947 | 0.01581947 | 0.01581947 | 0.01581947 | 0.01581947 | 0.01439319 | 0.01073411 | 0.002368665 | 0 | 0 | 0 | 0 | 0 | 0 | 0 | 0 | 0.01231453 | 0.006631969
1359 | 394.6996 | 0.001171955 | -10 | 669.5 | -689.5 | 0 | 0 | 0 | 0 | 0 | 0 | 0.002368665 | 0.00354062 | 0.007112535 | 0.01547798 | 0.01699143 | 0.01699143 | 0.01699143 | 0.01699143 | 0.01699143 | 0.01699143 | 0.01699143 | 0.01699143 | 0.01699143 | 0.01699143 | 0.01699143 | 0.01699143 | 0.01699143 | 0.01699143 | 0.01699143 | 0.01699143 | 0.01699143 | 0.01699143 | 0.01699143 | 0.01699143 | 0.01699143 | 0.01699143 | 0.01699143 | 0.01699143 | 0.01699143 | 0.01699143 | 0.01699143 | 0.01699143 | 0.01699143 | 0.01699143 | 0.01699143 | 0.01699143 | 0.01699143 | 0.01699143 | 0.01699143 | 0.01699143 | 0.01699143 | 0.01699143 | 0.01699143 | 0.01699143 | 0.01699143 | 0.01699143 | 0.01699143 | 0.01699143 | 0.01556515 | 0.01190606 | 0.00354062 | 0.001171955 | 0 | 0 | 0 | 0 | 0 | 0 | 0 | 0.01097774 | 0.009762748
1359 | 389.9623 | 0.001157889 | 0 | 679.5 | -679.5 | 0 | 0 | 0 | 0 | 0 | 0 | 0.002368665 | 0.004698508 | 0.008270423 | 0.01663587 | 0.01814932 | 0.01814932 | 0.01814932 | 0.01814932 | 0.01814932 | 0.01814932 | 0.01814932 | 0.01814932 | 0.01814932 | 0.01814932 | 0.01814932 | 0.01814932 | 0.01814932 | 0.01814932 | 0.01814932 | 0.01814932 | 0.01814932 | 0.01814932 | 0.01814932 | 0.01814932 | 0.01814932 | 0.01814932 | 0.01814932 | 0.01814932 | 0.01814932 | 0.01814932 | 0.01814932 | 0.01814932 | 0.01814932 | 0.01814932 | 0.01814932 | 0.01814932 | 0.01814932 | 0.01814932 | 0.01814932 | 0.01814932 | 0.01814932 | 0.01814932 | 0.01814932 | 0.01814932 | 0.01814932 | 0.01814932 | 0.01814932 | 0.01814932 | 0.01672304 | 0.01306395 | 0.004698508 | 0.002329844 | 0 | 0 | 0 | 0 | 0 | 0 | 0 | 0.009321613 | 0.01289353
1359 | 390.7085 | 0.001160104 | 10 | 689.5 | -669.5 | 0 | 0 | 0 | 0 | 0 | 0 | 0.002368665 | 0.005858613 | 0.009430528 | 0.01779597 | 0.01930942 | 0.01930942 | 0.01930942 | 0.01930942 | 0.01930942 | 0.01930942 | 0.01930942 | 0.01930942 | 0.01930942 | 0.01930942 | 0.01930942 | 0.01930942 | 0.01930942 | 0.01930942 | 0.01930942 | 0.01930942 | 0.01930942 | 0.01930942 | 0.01930942 | 0.01930942 | 0.01930942 | 0.01930942 | 0.01930942 | 0.01930942 | 0.01930942 | 0.01930942 | 0.01930942 | 0.01930942 | 0.01930942 | 0.01930942 | 0.01930942 | 0.01930942 | 0.01930942 | 0.01930942 | 0.01930942 | 0.01930942 | 0.01930942 | 0.01930942 | 0.01930942 | 0.01930942 | 0.01930942 | 0.01930942 | 0.01930942 | 0.01930942 | 0.01788314 | 0.01422406 | 0.005858613 | 0.003489948 | 0 | 0 | 0 | 0 | 0 | 0 | 0 | 0.006190833 | 0.01417949
1359 | 396.1495 | 0.00117626 | 20 | 699.5 | -659.5 | 0 | 0 | 0 | 0 | 0 | 0 | 0.002368665 | 0.005858613 | 0.01060679 | 0.01897223 | 0.02048568 | 0.02048568 | 0.02048568 | 0.02048568 | 0.02048568 | 0.02048568 | 0.02048568 | 0.02048568 | 0.02048568 | 0.02048568 | 0.02048568 | 0.02048568 | 0.02048568 | 0.02048568 | 0.02048568 | 0.02048568 | 0.02048568 | 0.02048568 | 0.02048568 | 0.02048568 | 0.02048568 | 0.02048568 | 0.02048568 | 0.02048568 | 0.02048568 | 0.02048568 | 0.02048568 | 0.02048568 | 0.02048568 | 0.02048568 | 0.02048568 | 0.02048568 | 0.02048568 | 0.02048568 | 0.02048568 | 0.02048568 | 0.02048568 | 0.02048568 | 0.02048568 | 0.02048568 | 0.02048568 | 0.02048568 | 0.02048568 | 0.02048568 | 0.0190594 | 0.01540032 | 0.007034873 | 0.004666208 | 0.00117626 | 0 | 0 | 0 | 0 | 0 | 0 | 0.003060054 | 0.01506597
1359 | 393.5499 | 0.001168541 | 30 | 709.5 | -649.5 | 0 | 0 | 0 | 0 | 0 | 0 | 0.002368665 | 0.005858613 | 0.01177533 | 0.02014077 | 0.02165422 | 0.02165422 | 0.02165422 | 0.02165422 | 0.02165422 | 0.02165422 | 0.02165422 | 0.02165422 | 0.02165422 | 0.02165422 | 0.02165422 | 0.02165422 | 0.02165422 | 0.02165422 | 0.02165422 | 0.02165422 | 0.02165422 | 0.02165422 | 0.02165422 | 0.02165422 | 0.02165422 | 0.02165422 | 0.02165422 | 0.02165422 | 0.02165422 | 0.02165422 | 0.02165422 | 0.02165422 | 0.02165422 | 0.02165422 | 0.02165422 | 0.02165422 | 0.02165422 | 0.02165422 | 0.02165422 | 0.02165422 | 0.02165422 | 0.02165422 | 0.02165422 | 0.02165422 | 0.02165422 | 0.02165422 | 0.02165422 | 0.02165422 | 0.02022794 | 0.01656886 | 0.008203414 | 0.005834749 | 0.002344801 | 0 | 0 | 0 | 0 | 0 | 0 | 0.001226845 | 0.01601539
1359 | 410.493 | 0.001218849 | 40 | 719.5 | -639.5 | 0 | 0 | 0 | 0 | 0 | 0 | 0.002368665 | 0.005858613 | 0.01177533 | 0.02135962 | 0.02287307 | 0.02287307 | 0.02287307 | 0.02287307 | 0.02287307 | 0.02287307 | 0.02287307 | 0.02287307 | 0.02287307 | 0.02287307 | 0.02287307 | 0.02287307 | 0.02287307 | 0.02287307 | 0.02287307 | 0.02287307 | 0.02287307 | 0.02287307 | 0.02287307 | 0.02287307 | 0.02287307 | 0.02287307 | 0.02287307 | 0.02287307 | 0.02287307 | 0.02287307 | 0.02287307 | 0.02287307 | 0.02287307 | 0.02287307 | 0.02287307 | 0.02287307 | 0.02287307 | 0.02287307 | 0.02287307 | 0.02287307 | 0.02287307 | 0.02287307 | 0.02287307 | 0.02287307 | 0.02287307 | 0.02287307 | 0.02287307 | 0.02287307 | 0.02144679 | 0.01778771 | 0.009422263 | 0.007053599 | 0.00356365 | 0 | 0 | 0 | 0 | 0 | 0 | 0.0006604344 | 0.01732151
1395 | 538.4206 | 0.001598696 | 30 | 727.5 | -667.5 | 0 | 0 | 0 | 0 | 0 | 0 | 0.002368665 | 0.005858613 | 0.01337403 | 0.02295832 | 0.02447177 | 0.02447177 | 0.02447177 | 0.02447177 | 0.02447177 | 0.02447177 | 0.02447177 | 0.02447177 | 0.02447177 | 0.02447177 | 0.02447177 | 0.02447177 | 0.02447177 | 0.02447177 | 0.02447177 | 0.02447177 | 0.02447177 | 0.02447177 | 0.02447177 | 0.02447177 | 0.02447177 | 0.02447177 | 0.02447177 | 0.02447177 | 0.02447177 | 0.02447177 | 0.02447177 | 0.02447177 | 0.02447177 | 0.02447177 | 0.02447177 | 0.02447177 | 0.02447177 | 0.02447177 | 0.02447177 | 0.02447177 | 0.02447177 | 0.02447177 | 0.02447177 | 0.02447177 | 0.02447177 | 0.02447177 | 0.02447177 | 0.02447177 | 0.02304549 | 0.0193864 | 0.01102096 | 0.008652295 | 0.005162346 | 0.001598696 | 0 | 0 | 0 | 0 | 0 | 0.006154943 | 0.0183664
1395 | 568.5179 | 0.001688062 | 20 | 717.5 | -677.5 | 0 | 0 | 0 | 0 | 0 | 0 | 0.002368665 | 0.007546675 | 0.01506209 | 0.02464638 | 0.02615983 | 0.02615983 | 0.02615983 | 0.02615983 | 0.02615983 | 0.02615983 | 0.02615983 | 0.02615983 | 0.02615983 | 0.02615983 | 0.02615983 | 0.02615983 | 0.02615983 | 0.02615983 | 0.02615983 | 0.02615983 | 0.02615983 | 0.02615983 | 0.02615983 | 0.02615983 | 0.02615983 | 0.02615983 | 0.02615983 | 0.02615983 | 0.02615983 | 0.02615983 | 0.02615983 | 0.02615983 | 0.02615983 | 0.02615983 | 0.02615983 | 0.02615983 | 0.02615983 | 0.02615983 | 0.02615983 | 0.02615983 | 0.02615983 | 0.02615983 | 0.02615983 | 0.02615983 | 0.02615983 | 0.02615983 | 0.02615983 | 0.02615983 | 0.02473355 | 0.02107446 | 0.01270902 | 0.01034036 | 0.006850408 | 0.001598696 | 0 | 0 | 0 | 0 | 0 | 0.009741879 | 0.01706028
1524 | 449.5309 | 0.001334762 | 10 | 772 | -752 | 0 | 0 | 0 | 0 | 0.001334762 | 0.001334762 | 0.003703427 | 0.008881436 | 0.01639685 | 0.02598114 | 0.02749459 | 0.02749459 | 0.02749459 | 0.02749459 | 0.02749459 | 0.02749459 | 0.02749459 | 0.02749459 | 0.02749459 | 0.02749459 | 0.02749459 | 0.02749459 | 0.02749459 | 0.02749459 | 0.02749459 | 0.02749459 | 0.02749459 | 0.02749459 | 0.02749459 | 0.02749459 | 0.02749459 | 0.02749459 | 0.02749459 | 0.02749459 | 0.02749459 | 0.02749459 | 0.02749459 | 0.02749459 | 0.02749459 | 0.02749459 | 0.02749459 | 0.02749459 | 0.02749459 | 0.02749459 | 0.02749459 | 0.02749459 | 0.02749459 | 0.02749459 | 0.02749459 | 0.02749459 | 0.02749459 | 0.02749459 | 0.02749459 | 0.02749459 | 0.02606831 | 0.02240923 | 0.01404378 | 0.01167512 | 0.00818517 | 0.002933458 | 0.001334762 | 0 | 0 | 0 | 0 | 0.02532299 | 0.02519295
1524 | 480.8993 | 0.001427902 | 0 | 762 | -762 | 0 | 0 | 0 | 0 | 0.002762664 | 0.002762664 | 0.005131328 | 0.01030934 | 0.01782475 | 0.02740904 | 0.02892249 | 0.02892249 | 0.02892249 | 0.02892249 | 0.02892249 | 0.02892249 | 0.02892249 | 0.02892249 | 0.02892249 | 0.02892249 | 0.02892249 | 0.02892249 | 0.02892249 | 0.02892249 | 0.02892249 | 0.02892249 | 0.02892249 | 0.02892249 | 0.02892249 | 0.02892249 | 0.02892249 | 0.02892249 | 0.02892249 | 0.02892249 | 0.02892249 | 0.02892249 | 0.02892249 | 0.02892249 | 0.02892249 | 0.02892249 | 0.02892249 | 0.02892249 | 0.02892249 | 0.02892249 | 0.02892249 | 0.02892249 | 0.02892249 | 0.02892249 | 0.02892249 | 0.02892249 | 0.02892249 | 0.02892249 | 0.02892249 | 0.02892249 | 0.02749621 | 0.02383713 | 0.01547168 | 0.01310302 | 0.009613072 | 0.00436136 | 0.002762664 | 0 | 0 | 0 | 0 | 0.02615983 | 0.02459464
1524 | 487.1239 | 0.001446384 | -10 | 752 | -772 | 0 | 0 | 0 | 0 | 0.004209048 | 0.004209048 | 0.006577713 | 0.01175572 | 0.01927113 | 0.02885543 | 0.03036888 | 0.03036888 | 0.03036888 | 0.03036888 | 0.03036888 | 0.03036888 | 0.03036888 | 0.03036888 | 0.03036888 | 0.03036888 | 0.03036888 | 0.03036888 | 0.03036888 | 0.03036888 | 0.03036888 | 0.03036888 | 0.03036888 | 0.03036888 | 0.03036888 | 0.03036888 | 0.03036888 | 0.03036888 | 0.03036888 | 0.03036888 | 0.03036888 | 0.03036888 | 0.03036888 | 0.03036888 | 0.03036888 | 0.03036888 | 0.03036888 | 0.03036888 | 0.03036888 | 0.03036888 | 0.03036888 | 0.03036888 | 0.03036888 | 0.03036888 | 0.03036888 | 0.03036888 | 0.03036888 | 0.03036888 | 0.03036888 | 0.03036888 | 0.0289426 | 0.02528351 | 0.01691807 | 0.0145494 | 0.01105946 | 0.005807744 | 0.004209048 | 0 | 0 | 0 | 0 | 0.02615983 | 0.02270574
1524 | 508.3958 | 0.001509546 | -20 | 742 | -782 | 0 | 0 | 0 | 0.001509546 | 0.005718593 | 0.005718593 | 0.008087258 | 0.01326527 | 0.02078068 | 0.03036497 | 0.03187842 | 0.03187842 | 0.03187842 | 0.03187842 | 0.03187842 | 0.03187842 | 0.03187842 | 0.03187842 | 0.03187842 | 0.03187842 | 0.03187842 | 0.03187842 | 0.03187842 | 0.03187842 | 0.03187842 | 0.03187842 | 0.03187842 | 0.03187842 | 0.03187842 | 0.03187842 | 0.03187842 | 0.03187842 | 0.03187842 | 0.03187842 | 0.03187842 | 0.03187842 | 0.03187842 | 0.03187842 | 0.03187842 | 0.03187842 | 0.03187842 | 0.03187842 | 0.03187842 | 0.03187842 | 0.03187842 | 0.03187842 | 0.03187842 | 0.03187842 | 0.03187842 | 0.03187842 | 0.03187842 | 0.03187842 | 0.03187842 | 0.03187842 | 0.03045214 | 0.02679306 | 0.01842761 | 0.01605895 | 0.012569 | 0.007317289 | 0.004209048 | 0 | 0 | 0 | 0 | 0.02615983 | 0.02074028
1524 | 494.2365 | 0.001467503 | -30 | 732 | -792 | 0 | 0 | 0 | 0.002977049 | 0.007186097 | 0.007186097 | 0.009554761 | 0.01473277 | 0.02224818 | 0.03183248 | 0.03334592 | 0.03334592 | 0.03334592 | 0.03334592 | 0.03334592 | 0.03334592 | 0.03334592 | 0.03334592 | 0.03334592 | 0.03334592 | 0.03334592 | 0.03334592 | 0.03334592 | 0.03334592 | 0.03334592 | 0.03334592 | 0.03334592 | 0.03334592 | 0.03334592 | 0.03334592 | 0.03334592 | 0.03334592 | 0.03334592 | 0.03334592 | 0.03334592 | 0.03334592 | 0.03334592 | 0.03334592 | 0.03334592 | 0.03334592 | 0.03334592 | 0.03334592 | 0.03334592 | 0.03334592 | 0.03334592 | 0.03334592 | 0.03334592 | 0.03334592 | 0.03334592 | 0.03334592 | 0.03334592 | 0.03334592 | 0.03334592 | 0.03334592 | 0.03191965 | 0.02826056 | 0.01989512 | 0.01752645 | 0.0140365 | 0.008784793 | 0.004209048 | 0 | 0 | 0 | 0 | 0.02676472 | 0.01895416
1524 | 490.8354 | 0.001457404 | -40 | 722 | -802 | 0 | 0 | 0.001457404 | 0.004434453 | 0.008643501 | 0.008643501 | 0.01101217 | 0.01619018 | 0.02370559 | 0.03328988 | 0.03480333 | 0.03480333 | 0.03480333 | 0.03480333 | 0.03480333 | 0.03480333 | 0.03480333 | 0.03480333 | 0.03480333 | 0.03480333 | 0.03480333 | 0.03480333 | 0.03480333 | 0.03480333 | 0.03480333 | 0.03480333 | 0.03480333 | 0.03480333 | 0.03480333 | 0.03480333 | 0.03480333 | 0.03480333 | 0.03480333 | 0.03480333 | 0.03480333 | 0.03480333 | 0.03480333 | 0.03480333 | 0.03480333 | 0.03480333 | 0.03480333 | 0.03480333 | 0.03480333 | 0.03480333 | 0.03480333 | 0.03480333 | 0.03480333 | 0.03480333 | 0.03480333 | 0.03480333 | 0.03480333 | 0.03480333 | 0.03480333 | 0.03480333 | 0.03337705 | 0.02971797 | 0.02135252 | 0.01898386 | 0.01549391 | 0.0102422 | 0.004209048 | 0 | 0 | 0 | 0 | 0.02833996 | 0.01764804
1548 | 322.9119 | 0.0009588006 | -30 | 744 | -804 | 0 | 0 | 0.002416205 | 0.005393254 | 0.009602302 | 0.009602302 | 0.01197097 | 0.01714898 | 0.02466439 | 0.03424868 | 0.03576213 | 0.03576213 | 0.03576213 | 0.03576213 | 0.03576213 | 0.03576213 | 0.03576213 | 0.03576213 | 0.03576213 | 0.03576213 | 0.03576213 | 0.03576213 | 0.03576213 | 0.03576213 | 0.03576213 | 0.03576213 | 0.03576213 | 0.03576213 | 0.03576213 | 0.03576213 | 0.03576213 | 0.03576213 | 0.03576213 | 0.03576213 | 0.03576213 | 0.03576213 | 0.03576213 | 0.03576213 | 0.03576213 | 0.03576213 | 0.03576213 | 0.03576213 | 0.03576213 | 0.03576213 | 0.03576213 | 0.03576213 | 0.03576213 | 0.03576213 | 0.03576213 | 0.03576213 | 0.03576213 | 0.03576213 | 0.03576213 | 0.03576213 | 0.03433585 | 0.03067677 | 0.02231132 | 0.01994266 | 0.01645271 | 0.011201 | 0.004209048 | 0 | 0 | 0 | 0 | 0.02865501 | 0.02113337
1549 | 393.4902 | 0.001168364 | -20 | 754.5 | -794.5 | 0 | 0 | 0.002416205 | 0.006561618 | 0.01077067 | 0.01077067 | 0.01313933 | 0.01831734 | 0.02583275 | 0.03541705 | 0.03693049 | 0.03693049 | 0.03693049 | 0.03693049 | 0.03693049 | 0.03693049 | 0.03693049 | 0.03693049 | 0.03693049 | 0.03693049 | 0.03693049 | 0.03693049 | 0.03693049 | 0.03693049 | 0.03693049 | 0.03693049 | 0.03693049 | 0.03693049 | 0.03693049 | 0.03693049 | 0.03693049 | 0.03693049 | 0.03693049 | 0.03693049 | 0.03693049 | 0.03693049 | 0.03693049 | 0.03693049 | 0.03693049 | 0.03693049 | 0.03693049 | 0.03693049 | 0.03693049 | 0.03693049 | 0.03693049 | 0.03693049 | 0.03693049 | 0.03693049 | 0.03693049 | 0.03693049 | 0.03693049 | 0.03693049 | 0.03693049 | 0.03693049 | 0.03550421 | 0.03184513 | 0.02347969 | 0.02111102 | 0.01762107 | 0.01236936 | 0.005377412 | 0 | 0 | 0 | 0 | 0.02715853 | 0.0231971
1555 | 432.886 | 0.001285339 | -10 | 767.5 | -787.5 | 0 | 0 | 0.002416205 | 0.007846957 | 0.012056 | 0.012056 | 0.01442467 | 0.01960268 | 0.02711809 | 0.03670238 | 0.03821583 | 0.03821583 | 0.03821583 | 0.03821583 | 0.03821583 | 0.03821583 | 0.03821583 | 0.03821583 | 0.03821583 | 0.03821583 | 0.03821583 | 0.03821583 | 0.03821583 | 0.03821583 | 0.03821583 | 0.03821583 | 0.03821583 | 0.03821583 | 0.03821583 | 0.03821583 | 0.03821583 | 0.03821583 | 0.03821583 | 0.03821583 | 0.03821583 | 0.03821583 | 0.03821583 | 0.03821583 | 0.03821583 | 0.03821583 | 0.03821583 | 0.03821583 | 0.03821583 | 0.03821583 | 0.03821583 | 0.03821583 | 0.03821583 | 0.03821583 | 0.03821583 | 0.03821583 | 0.03821583 | 0.03821583 | 0.03821583 | 0.03821583 | 0.03678955 | 0.03313047 | 0.02476503 | 0.02239636 | 0.01890641 | 0.0136547 | 0.006662751 | 0 | 0 | 0 | 0 | 0.02615983 | 0.02614688
1555 | 358.0881 | 0.001063247 | 0 | 777.5 | -777.5 | 0 | 0 | 0.002416205 | 0.008910204 | 0.01311925 | 0.01311925 | 0.01548792 | 0.02066593 | 0.02818134 | 0.03776563 | 0.03927908 | 0.03927908 | 0.03927908 | 0.03927908 | 0.03927908 | 0.03927908 | 0.03927908 | 0.03927908 | 0.03927908 | 0.03927908 | 0.03927908 | 0.03927908 | 0.03927908 | 0.03927908 | 0.03927908 | 0.03927908 | 0.03927908 | 0.03927908 | 0.03927908 | 0.03927908 | 0.03927908 | 0.03927908 | 0.03927908 | 0.03927908 | 0.03927908 | 0.03927908 | 0.03927908 | 0.03927908 | 0.03927908 | 0.03927908 | 0.03927908 | 0.03927908 | 0.03927908 | 0.03927908 | 0.03927908 | 0.03927908 | 0.03927908 | 0.03927908 | 0.03927908 | 0.03927908 | 0.03927908 | 0.03927908 | 0.03927908 | 0.03927908 | 0.0378528 | 0.03419372 | 0.02582827 | 0.02345961 | 0.01996966 | 0.01471795 | 0.007725998 | 0.001063247 | 0 | 0 | 0 | 0.02615983 | 0.02876363
1555 | 476.7853 | 0.001415687 | 10 | 787.5 | -767.5 | 0 | 0 | 0.002416205 | 0.008910204 | 0.01453494 | 0.01453494 | 0.0169036 | 0.02208161 | 0.02959703 | 0.03918132 | 0.04069477 | 0.04069477 | 0.04069477 | 0.04069477 | 0.04069477 | 0.04069477 | 0.04069477 | 0.04069477 | 0.04069477 | 0.04069477 | 0.04069477 | 0.04069477 | 0.04069477 | 0.04069477 | 0.04069477 | 0.04069477 | 0.04069477 | 0.04069477 | 0.04069477 | 0.04069477 | 0.04069477 | 0.04069477 | 0.04069477 | 0.04069477 | 0.04069477 | 0.04069477 | 0.04069477 | 0.04069477 | 0.04069477 | 0.04069477 | 0.04069477 | 0.04069477 | 0.04069477 | 0.04069477 | 0.04069477 | 0.04069477 | 0.04069477 | 0.04069477 | 0.04069477 | 0.04069477 | 0.04069477 | 0.04069477 | 0.04069477 | 0.04069477 | 0.03926849 | 0.0356094 | 0.02724396 | 0.02487529 | 0.02138535 | 0.01613363 | 0.009141684 | 0.002478933 | 0 | 0 | 0 | 0.02615983 | 0.03138038
1558 | 403.1848 | 0.001197149 | 20 | 799 | -759 | 0 | 0 | 0.002416205 | 0.008910204 | 0.01573209 | 0.01573209 | 0.01810075 | 0.02327876 | 0.03079417 | 0.04037847 | 0.04189192 | 0.04189192 | 0.04189192 | 0.04189192 | 0.04189192 | 0.04189192 | 0.04189192 | 0.04189192 | 0.04189192 | 0.04189192 | 0.04189192 | 0.04189192 | 0.04189192 | 0.04189192 | 0.04189192 | 0.04189192 | 0.04189192 | 0.04189192 | 0.04189192 | 0.04189192 | 0.04189192 | 0.04189192 | 0.04189192 | 0.04189192 | 0.04189192 | 0.04189192 | 0.04189192 | 0.04189192 | 0.04189192 | 0.04189192 | 0.04189192 | 0.04189192 | 0.04189192 | 0.04189192 | 0.04189192 | 0.04189192 | 0.04189192 | 0.04189192 | 0.04189192 | 0.04189192 | 0.04189192 | 0.04189192 | 0.04189192 | 0.04189192 | 0.04046564 | 0.03680655 | 0.02844111 | 0.02607244 | 0.0225825 | 0.01733078 | 0.01033883 | 0.003676083 | 0 | 0 | 0 | 0.02594353 | 0.03425608
1607 | 459.0738 | 0.001363097 | 30 | 833.5 | -773.5 | 0 | 0 | 0.002416205 | 0.008910204 | 0.01709518 | 0.01709518 | 0.01946385 | 0.02464186 | 0.03215727 | 0.04174156 | 0.04325501 | 0.04325501 | 0.04325501 | 0.04325501 | 0.04325501 | 0.04325501 | 0.04325501 | 0.04325501 | 0.04325501 | 0.04325501 | 0.04325501 | 0.04325501 | 0.04325501 | 0.04325501 | 0.04325501 | 0.04325501 | 0.04325501 | 0.04325501 | 0.04325501 | 0.04325501 | 0.04325501 | 0.04325501 | 0.04325501 | 0.04325501 | 0.04325501 | 0.04325501 | 0.04325501 | 0.04325501 | 0.04325501 | 0.04325501 | 0.04325501 | 0.04325501 | 0.04325501 | 0.04325501 | 0.04325501 | 0.04325501 | 0.04325501 | 0.04325501 | 0.04325501 | 0.04325501 | 0.04325501 | 0.04325501 | 0.04325501 | 0.04325501 | 0.04182873 | 0.03816965 | 0.02980421 | 0.02743554 | 0.02394559 | 0.01869388 | 0.01170193 | 0.00503918 | 0.001363097 | 0.001363097 | 0 | 0.02615983 | 0.04077753
1607 | 462.2172 | 0.00137243 | 40 | 843.5 | -763.5 | 0 | 0 | 0.002416205 | 0.008910204 | 0.01846761 | 0.01846761 | 0.02083628 | 0.02601429 | 0.0335297 | 0.04311399 | 0.04462744 | 0.04462744 | 0.04462744 | 0.04462744 | 0.04462744 | 0.04462744 | 0.04462744 | 0.04462744 | 0.04462744 | 0.04462744 | 0.04462744 | 0.04462744 | 0.04462744 | 0.04462744 | 0.04462744 | 0.04462744 | 0.04462744 | 0.04462744 | 0.04462744 | 0.04462744 | 0.04462744 | 0.04462744 | 0.04462744 | 0.04462744 | 0.04462744 | 0.04462744 | 0.04462744 | 0.04462744 | 0.04462744 | 0.04462744 | 0.04462744 | 0.04462744 | 0.04462744 | 0.04462744 | 0.04462744 | 0.04462744 | 0.04462744 | 0.04462744 | 0.04462744 | 0.04462744 | 0.04462744 | 0.04462744 | 0.04462744 | 0.04462744 | 0.04320116 | 0.03954208 | 0.03117664 | 0.02880797 | 0.02531802 | 0.02006631 | 0.01307436 | 0.00641161 | 0.002735527 | 0.002735527 | 0 | 0.02615983 | 0.04189192
1607 | 481.4836 | 0.001429637 | 30 | 833.5 | -773.5 | 0 | 0 | 0.002416205 | 0.008910204 | 0.01989725 | 0.01989725 | 0.02226592 | 0.02744393 | 0.03495934 | 0.04454363 | 0.04605708 | 0.04605708 | 0.04605708 | 0.04605708 | 0.04605708 | 0.04605708 | 0.04605708 | 0.04605708 | 0.04605708 | 0.04605708 | 0.04605708 | 0.04605708 | 0.04605708 | 0.04605708 | 0.04605708 | 0.04605708 | 0.04605708 | 0.04605708 | 0.04605708 | 0.04605708 | 0.04605708 | 0.04605708 | 0.04605708 | 0.04605708 | 0.04605708 | 0.04605708 | 0.04605708 | 0.04605708 | 0.04605708 | 0.04605708 | 0.04605708 | 0.04605708 | 0.04605708 | 0.04605708 | 0.04605708 | 0.04605708 | 0.04605708 | 0.04605708 | 0.04605708 | 0.04605708 | 0.04605708 | 0.04605708 | 0.04605708 | 0.04605708 | 0.0446308 | 0.04097172 | 0.03260627 | 0.03023761 | 0.02674766 | 0.02149595 | 0.014504 | 0.007841247 | 0.004165164 | 0.004165164 | 0 | 0.02615983 | 0.04077753
1591 | 468.5858 | 0.00139134 | 20 | 815.5 | -775.5 | 0 | 0 | 0.002416205 | 0.01030154 | 0.02128859 | 0.02128859 | 0.02365726 | 0.02883527 | 0.03635068 | 0.04593497 | 0.04744842 | 0.04744842 | 0.04744842 | 0.04744842 | 0.04744842 | 0.04744842 | 0.04744842 | 0.04744842 | 0.04744842 | 0.04744842 | 0.04744842 | 0.04744842 | 0.04744842 | 0.04744842 | 0.04744842 | 0.04744842 | 0.04744842 | 0.04744842 | 0.04744842 | 0.04744842 | 0.04744842 | 0.04744842 | 0.04744842 | 0.04744842 | 0.04744842 | 0.04744842 | 0.04744842 | 0.04744842 | 0.04744842 | 0.04744842 | 0.04744842 | 0.04744842 | 0.04744842 | 0.04744842 | 0.04744842 | 0.04744842 | 0.04744842 | 0.04744842 | 0.04744842 | 0.04744842 | 0.04744842 | 0.04744842 | 0.04744842 | 0.04744842 | 0.04602214 | 0.04236306 | 0.03399761 | 0.03162895 | 0.028139 | 0.02288729 | 0.01589534 | 0.009232587 | 0.005556504 | 0.004165164 | 0 | 0.02615983 | 0.03830113
1591 | 561.1633 | 0.001666224 | 10 | 805.5 | -785.5 | 0 | 0 | 0.002416205 | 0.01196777 | 0.02295482 | 0.02295482 | 0.02532348 | 0.03050149 | 0.0380169 | 0.0476012 | 0.04911464 | 0.04911464 | 0.04911464 | 0.04911464 | 0.04911464 | 0.04911464 | 0.04911464 | 0.04911464 | 0.04911464 | 0.04911464 | 0.04911464 | 0.04911464 | 0.04911464 | 0.04911464 | 0.04911464 | 0.04911464 | 0.04911464 | 0.04911464 | 0.04911464 | 0.04911464 | 0.04911464 | 0.04911464 | 0.04911464 | 0.04911464 | 0.04911464 | 0.04911464 | 0.04911464 | 0.04911464 | 0.04911464 | 0.04911464 | 0.04911464 | 0.04911464 | 0.04911464 | 0.04911464 | 0.04911464 | 0.04911464 | 0.04911464 | 0.04911464 | 0.04911464 | 0.04911464 | 0.04911464 | 0.04911464 | 0.04911464 | 0.04911464 | 0.04768836 | 0.04402928 | 0.03566384 | 0.03329517 | 0.02980522 | 0.02455351 | 0.01756156 | 0.01089881 | 0.007222729 | 0.004165164 | 0 | 0.02615983 | 0.03587689
1591 | 465.6562173 | 0.001382642 | 0 | 795.5 | -795.5 | 0 | 0 | 0.002416205 | 0.01335041 | 0.02433746 | 0.02433746 | 0.02670612 | 0.03188413 | 0.03939954 | 0.04898384 | 0.05049729 | 0.05049729 | 0.05049729 | 0.05049729 | 0.05049729 | 0.05049729 | 0.05049729 | 0.05049729 | 0.05049729 | 0.05049729 | 0.05049729 | 0.05049729 | 0.05049729 | 0.05049729 | 0.05049729 | 0.05049729 | 0.05049729 | 0.05049729 | 0.05049729 | 0.05049729 | 0.05049729 | 0.05049729 | 0.05049729 | 0.05049729 | 0.05049729 | 0.05049729 | 0.05049729 | 0.05049729 | 0.05049729 | 0.05049729 | 0.05049729 | 0.05049729 | 0.05049729 | 0.05049729 | 0.05049729 | 0.05049729 | 0.05049729 | 0.05049729 | 0.05049729 | 0.05049729 | 0.05049729 | 0.05049729 | 0.05049729 | 0.05049729 | 0.04907101 | 0.04541192 | 0.03704648 | 0.03467781 | 0.03118787 | 0.02593615 | 0.0189442 | 0.01228145 | 0.007222729 | 0.004165164 | 0 | 0.02917798 | 0.03338334
1591 | 493.2155 | 0.001464472 | -10 | 785.5 | -805.5 | 0 | 0 | 0.003880677 | 0.01481488 | 0.02580193 | 0.02580193 | 0.02817059 | 0.0333486 | 0.04086402 | 0.05044831 | 0.05196176 | 0.05196176 | 0.05196176 | 0.05196176 | 0.05196176 | 0.05196176 | 0.05196176 | 0.05196176 | 0.05196176 | 0.05196176 | 0.05196176 | 0.05196176 | 0.05196176 | 0.05196176 | 0.05196176 | 0.05196176 | 0.05196176 | 0.05196176 | 0.05196176 | 0.05196176 | 0.05196176 | 0.05196176 | 0.05196176 | 0.05196176 | 0.05196176 | 0.05196176 | 0.05196176 | 0.05196176 | 0.05196176 | 0.05196176 | 0.05196176 | 0.05196176 | 0.05196176 | 0.05196176 | 0.05196176 | 0.05196176 | 0.05196176 | 0.05196176 | 0.05196176 | 0.05196176 | 0.05196176 | 0.05196176 | 0.05196176 | 0.05196176 | 0.05053548 | 0.04687639 | 0.03851095 | 0.03614229 | 0.03265234 | 0.02740063 | 0.02040868 | 0.01374592 | 0.007222729 | 0.004165164 | 0 | 0.0332899 | 0.03085703
1591 | 516.6763 | 0.001534132 | -20 | 775.5 | -815.5 | 0 | 0 | 0.005414809 | 0.01634901 | 0.02733606 | 0.02733606 | 0.02970473 | 0.03488274 | 0.04239815 | 0.05198244 | 0.05349589 | 0.05349589 | 0.05349589 | 0.05349589 | 0.05349589 | 0.05349589 | 0.05349589 | 0.05349589 | 0.05349589 | 0.05349589 | 0.05349589 | 0.05349589 | 0.05349589 | 0.05349589 | 0.05349589 | 0.05349589 | 0.05349589 | 0.05349589 | 0.05349589 | 0.05349589 | 0.05349589 | 0.05349589 | 0.05349589 | 0.05349589 | 0.05349589 | 0.05349589 | 0.05349589 | 0.05349589 | 0.05349589 | 0.05349589 | 0.05349589 | 0.05349589 | 0.05349589 | 0.05349589 | 0.05349589 | 0.05349589 | 0.05349589 | 0.05349589 | 0.05349589 | 0.05349589 | 0.05349589 | 0.05349589 | 0.05349589 | 0.05349589 | 0.05206961 | 0.04841053 | 0.04004508 | 0.03767642 | 0.03418647 | 0.02893476 | 0.02194281 | 0.01528006 | 0.007222729 | 0.004165164 | 0 | 0.03740059 | 0.02824028
1594 | 676.6019 | 0.002008988 | -30 | 767 | -827 | 0 | 0 | 0.007423797 | 0.018358 | 0.02934505 | 0.02934505 | 0.03171371 | 0.03689172 | 0.04440714 | 0.05399143 | 0.05550488 | 0.05550488 | 0.05550488 | 0.05550488 | 0.05550488 | 0.05550488 | 0.05550488 | 0.05550488 | 0.05550488 | 0.05550488 | 0.05550488 | 0.05550488 | 0.05550488 | 0.05550488 | 0.05550488 | 0.05550488 | 0.05550488 | 0.05550488 | 0.05550488 | 0.05550488 | 0.05550488 | 0.05550488 | 0.05550488 | 0.05550488 | 0.05550488 | 0.05550488 | 0.05550488 | 0.05550488 | 0.05550488 | 0.05550488 | 0.05550488 | 0.05550488 | 0.05550488 | 0.05550488 | 0.05550488 | 0.05550488 | 0.05550488 | 0.05550488 | 0.05550488 | 0.05550488 | 0.05550488 | 0.05550488 | 0.05550488 | 0.05550488 | 0.0540786 | 0.05041951 | 0.04205407 | 0.03968541 | 0.03619546 | 0.03094375 | 0.0239518 | 0.01528006 | 0.007222729 | 0.004165164 | 0 | 0.04210655 | 0.02601604
1594 | 786.7808 | 0.002336135 | -40 | 757 | -837 | 0 | 0.002336135 | 0.009759933 | 0.02069414 | 0.03168119 | 0.03168119 | 0.03404985 | 0.03922786 | 0.04674327 | 0.05632757 | 0.05784101 | 0.05784101 | 0.05784101 | 0.05784101 | 0.05784101 | 0.05784101 | 0.05784101 | 0.05784101 | 0.05784101 | 0.05784101 | 0.05784101 | 0.05784101 | 0.05784101 | 0.05784101 | 0.05784101 | 0.05784101 | 0.05784101 | 0.05784101 | 0.05784101 | 0.05784101 | 0.05784101 | 0.05784101 | 0.05784101 | 0.05784101 | 0.05784101 | 0.05784101 | 0.05784101 | 0.05784101 | 0.05784101 | 0.05784101 | 0.05784101 | 0.05784101 | 0.05784101 | 0.05784101 | 0.05784101 | 0.05784101 | 0.05784101 | 0.05784101 | 0.05784101 | 0.05784101 | 0.05784101 | 0.05784101 | 0.05784101 | 0.05784101 | 0.05641473 | 0.05275565 | 0.04439021 | 0.04202154 | 0.03853159 | 0.03327988 | 0.02628793 | 0.01528006 | 0.007222729 | 0.004165164 | 0 | 0.0461987 | 0.02368847
1534 | 614.096 | 0.001823394 | -30 | 737 | -797 | 0 | 0.002336135 | 0.009759933 | 0.02251753 | 0.03350458 | 0.03350458 | 0.03587324 | 0.04105125 | 0.04856667 | 0.05815096 | 0.05966441 | 0.05966441 | 0.05966441 | 0.05966441 | 0.05966441 | 0.05966441 | 0.05966441 | 0.05966441 | 0.05966441 | 0.05966441 | 0.05966441 | 0.05966441 | 0.05966441 | 0.05966441 | 0.05966441 | 0.05966441 | 0.05966441 | 0.05966441 | 0.05966441 | 0.05966441 | 0.05966441 | 0.05966441 | 0.05966441 | 0.05966441 | 0.05966441 | 0.05966441 | 0.05966441 | 0.05966441 | 0.05966441 | 0.05966441 | 0.05966441 | 0.05966441 | 0.05966441 | 0.05966441 | 0.05966441 | 0.05966441 | 0.05966441 | 0.05966441 | 0.05966441 | 0.05966441 | 0.05966441 | 0.05966441 | 0.05966441 | 0.05966441 | 0.05823813 | 0.05457904 | 0.0462136 | 0.04384494 | 0.04035499 | 0.03510328 | 0.02628793 | 0.01528006 | 0.007222729 | 0.004165164 | 0 | 0.02979476 | 0.01975754
1549 | 677.1118 | 0.002010503 | -20 | 754.5 | -794.5 | 0 | 0.002336135 | 0.009759933 | 0.02452803 | 0.03551508 | 0.03551508 | 0.03788375 | 0.04306176 | 0.05057717 | 0.06016146 | 0.06167491 | 0.06167491 | 0.06167491 | 0.06167491 | 0.06167491 | 0.06167491 | 0.06167491 | 0.06167491 | 0.06167491 | 0.06167491 | 0.06167491 | 0.06167491 | 0.06167491 | 0.06167491 | 0.06167491 | 0.06167491 | 0.06167491 | 0.06167491 | 0.06167491 | 0.06167491 | 0.06167491 | 0.06167491 | 0.06167491 | 0.06167491 | 0.06167491 | 0.06167491 | 0.06167491 | 0.06167491 | 0.06167491 | 0.06167491 | 0.06167491 | 0.06167491 | 0.06167491 | 0.06167491 | 0.06167491 | 0.06167491 | 0.06167491 | 0.06167491 | 0.06167491 | 0.06167491 | 0.06167491 | 0.06167491 | 0.06167491 | 0.06167491 | 0.06024863 | 0.05658955 | 0.0482241 | 0.04585544 | 0.04236549 | 0.03711378 | 0.02829843 | 0.01528006 | 0.007222729 | 0.004165164 | 0 | 0.02876678 | 0.0231971
1487 | 540.4979 | 0.001604864 | -10 | 733.5 | -753.5 | 0 | 0.002336135 | 0.009759933 | 0.02452803 | 0.03711995 | 0.03711995 | 0.03948861 | 0.04466662 | 0.05218203 | 0.06176633 | 0.06327977 | 0.06327977 | 0.06327977 | 0.06327977 | 0.06327977 | 0.06327977 | 0.06327977 | 0.06327977 | 0.06327977 | 0.06327977 | 0.06327977 | 0.06327977 | 0.06327977 | 0.06327977 | 0.06327977 | 0.06327977 | 0.06327977 | 0.06327977 | 0.06327977 | 0.06327977 | 0.06327977 | 0.06327977 | 0.06327977 | 0.06327977 | 0.06327977 | 0.06327977 | 0.06327977 | 0.06327977 | 0.06327977 | 0.06327977 | 0.06327977 | 0.06327977 | 0.06327977 | 0.06327977 | 0.06327977 | 0.06327977 | 0.06327977 | 0.06327977 | 0.06327977 | 0.06327977 | 0.06327977 | 0.06327977 | 0.06327977 | 0.06327977 | 0.06185349 | 0.05819441 | 0.04982897 | 0.0474603 | 0.04397035 | 0.03871864 | 0.02829843 | 0.01528006 | 0.007222729 | 0.004165164 | 0 | 0.02545597 | 0.01915007
1464 | 625.9926 | 0.001858718 | 0 | 732 | -732 | 0 | 0.002336135 | 0.009759933 | 0.02452803 | 0.03711995 | 0.03897866 | 0.04134733 | 0.04652534 | 0.05404075 | 0.06362504 | 0.06513849 | 0.06513849 | 0.06513849 | 0.06513849 | 0.06513849 | 0.06513849 | 0.06513849 | 0.06513849 | 0.06513849 | 0.06513849 | 0.06513849 | 0.06513849 | 0.06513849 | 0.06513849 | 0.06513849 | 0.06513849 | 0.06513849 | 0.06513849 | 0.06513849 | 0.06513849 | 0.06513849 | 0.06513849 | 0.06513849 | 0.06513849 | 0.06513849 | 0.06513849 | 0.06513849 | 0.06513849 | 0.06513849 | 0.06513849 | 0.06513849 | 0.06513849 | 0.06513849 | 0.06513849 | 0.06513849 | 0.06513849 | 0.06513849 | 0.06513849 | 0.06513849 | 0.06513849 | 0.06513849 | 0.06513849 | 0.06513849 | 0.06513849 | 0.06371221 | 0.06005313 | 0.05168768 | 0.04931902 | 0.04582907 | 0.04057736 | 0.02829843 | 0.01528006 | 0.007222729 | 0.004165164 | 0 | 0.02326406 | 0.01895416
1464 | 697.4412 | 0.002070865 | 10 | 742 | -722 | 0 | 0.002336135 | 0.009759933 | 0.02452803 | 0.03711995 | 0.04104953 | 0.04341819 | 0.0485962 | 0.05611162 | 0.06569591 | 0.06720936 | 0.06720936 | 0.06720936 | 0.06720936 | 0.06720936 | 0.06720936 | 0.06720936 | 0.06720936 | 0.06720936 | 0.06720936 | 0.06720936 | 0.06720936 | 0.06720936 | 0.06720936 | 0.06720936 | 0.06720936 | 0.06720936 | 0.06720936 | 0.06720936 | 0.06720936 | 0.06720936 | 0.06720936 | 0.06720936 | 0.06720936 | 0.06720936 | 0.06720936 | 0.06720936 | 0.06720936 | 0.06720936 | 0.06720936 | 0.06720936 | 0.06720936 | 0.06720936 | 0.06720936 | 0.06720936 | 0.06720936 | 0.06720936 | 0.06720936 | 0.06720936 | 0.06720936 | 0.06720936 | 0.06720936 | 0.06720936 | 0.06720936 | 0.06578308 | 0.06212399 | 0.05375855 | 0.05138989 | 0.04789994 | 0.04264822 | 0.02829843 | 0.01528006 | 0.007222729 | 0.004165164 | 0 | 0.02132618 | 0.02074028
1464 | 711.8006 | 0.002113502 | 20 | 752 | -712 | 0 | 0.002336135 | 0.009759933 | 0.02452803 | 0.03711995 | 0.04104953 | 0.0455317 | 0.05070971 | 0.05822512 | 0.06780941 | 0.06932286 | 0.06932286 | 0.06932286 | 0.06932286 | 0.06932286 | 0.06932286 | 0.06932286 | 0.06932286 | 0.06932286 | 0.06932286 | 0.06932286 | 0.06932286 | 0.06932286 | 0.06932286 | 0.06932286 | 0.06932286 | 0.06932286 | 0.06932286 | 0.06932286 | 0.06932286 | 0.06932286 | 0.06932286 | 0.06932286 | 0.06932286 | 0.06932286 | 0.06932286 | 0.06932286 | 0.06932286 | 0.06932286 | 0.06932286 | 0.06932286 | 0.06932286 | 0.06932286 | 0.06932286 | 0.06932286 | 0.06932286 | 0.06932286 | 0.06932286 | 0.06932286 | 0.06932286 | 0.06932286 | 0.06932286 | 0.06932286 | 0.06932286 | 0.06789658 | 0.06423749 | 0.05587205 | 0.05350339 | 0.05001344 | 0.04476173 | 0.03041194 | 0.01528006 | 0.007222729 | 0.004165164 | 0 | 0.0193883 | 0.02270574
1464 | 642.1142 | 0.001906586 | 30 | 762 | -702 | 0 | 0.002336135 | 0.009759933 | 0.02452803 | 0.03711995 | 0.04104953 | 0.04743828 | 0.05261629 | 0.0601317 | 0.069716 | 0.07122944 | 0.07122944 | 0.07122944 | 0.07122944 | 0.07122944 | 0.07122944 | 0.07122944 | 0.07122944 | 0.07122944 | 0.07122944 | 0.07122944 | 0.07122944 | 0.07122944 | 0.07122944 | 0.07122944 | 0.07122944 | 0.07122944 | 0.07122944 | 0.07122944 | 0.07122944 | 0.07122944 | 0.07122944 | 0.07122944 | 0.07122944 | 0.07122944 | 0.07122944 | 0.07122944 | 0.07122944 | 0.07122944 | 0.07122944 | 0.07122944 | 0.07122944 | 0.07122944 | 0.07122944 | 0.07122944 | 0.07122944 | 0.07122944 | 0.07122944 | 0.07122944 | 0.07122944 | 0.07122944 | 0.07122944 | 0.07122944 | 0.07122944 | 0.06980317 | 0.06614408 | 0.05777864 | 0.05540997 | 0.05192003 | 0.04666831 | 0.03231852 | 0.01528006 | 0.007222729 | 0.004165164 | 0 | 0.01692556 | 0.02486188
1460 | 701.995 | 0.002084386 | 40 | 770 | -690 | 0 | 0.002336135 | 0.009759933 | 0.02452803 | 0.03711995 | 0.04104953 | 0.04743828 | 0.05470068 | 0.06221609 | 0.07180038 | 0.07331383 | 0.07331383 | 0.07331383 | 0.07331383 | 0.07331383 | 0.07331383 | 0.07331383 | 0.07331383 | 0.07331383 | 0.07331383 | 0.07331383 | 0.07331383 | 0.07331383 | 0.07331383 | 0.07331383 | 0.07331383 | 0.07331383 | 0.07331383 | 0.07331383 | 0.07331383 | 0.07331383 | 0.07331383 | 0.07331383 | 0.07331383 | 0.07331383 | 0.07331383 | 0.07331383 | 0.07331383 | 0.07331383 | 0.07331383 | 0.07331383 | 0.07331383 | 0.07331383 | 0.07331383 | 0.07331383 | 0.07331383 | 0.07331383 | 0.07331383 | 0.07331383 | 0.07331383 | 0.07331383 | 0.07331383 | 0.07331383 | 0.07331383 | 0.07188755 | 0.06822847 | 0.05986302 | 0.05749436 | 0.05400441 | 0.0487527 | 0.03440291 | 0.01528006 | 0.007222729 | 0.004165164 | 0 | 0.01355038 | 0.02915822
1381 | 722.397 | 0.002144965 | 30 | 720.5 | -660.5 | 0 | 0.002336135 | 0.009759933 | 0.02452803 | 0.03711995 | 0.04104953 | 0.04743828 | 0.05470068 | 0.06436106 | 0.07394535 | 0.0754588 | 0.0754588 | 0.0754588 | 0.0754588 | 0.0754588 | 0.0754588 | 0.0754588 | 0.0754588 | 0.0754588 | 0.0754588 | 0.0754588 | 0.0754588 | 0.0754588 | 0.0754588 | 0.0754588 | 0.0754588 | 0.0754588 | 0.0754588 | 0.0754588 | 0.0754588 | 0.0754588 | 0.0754588 | 0.0754588 | 0.0754588 | 0.0754588 | 0.0754588 | 0.0754588 | 0.0754588 | 0.0754588 | 0.0754588 | 0.0754588 | 0.0754588 | 0.0754588 | 0.0754588 | 0.0754588 | 0.0754588 | 0.0754588 | 0.0754588 | 0.0754588 | 0.0754588 | 0.0754588 | 0.0754588 | 0.0754588 | 0.0754588 | 0.07403252 | 0.07037343 | 0.06200799 | 0.05963932 | 0.05614938 | 0.0487527 | 0.03440291 | 0.01528006 | 0.007222729 | 0.004165164 | 0 | 0.003644088 | 0.01745212
1381 | 645.814 | 0.001917572 | 20 | 710.5 | -670.5 | 0 | 0.002336135 | 0.009759933 | 0.02452803 | 0.03711995 | 0.04104953 | 0.04743828 | 0.05661825 | 0.06627863 | 0.07586292 | 0.07737637 | 0.07737637 | 0.07737637 | 0.07737637 | 0.07737637 | 0.07737637 | 0.07737637 | 0.07737637 | 0.07737637 | 0.07737637 | 0.07737637 | 0.07737637 | 0.07737637 | 0.07737637 | 0.07737637 | 0.07737637 | 0.07737637 | 0.07737637 | 0.07737637 | 0.07737637 | 0.07737637 | 0.07737637 | 0.07737637 | 0.07737637 | 0.07737637 | 0.07737637 | 0.07737637 | 0.07737637 | 0.07737637 | 0.07737637 | 0.07737637 | 0.07737637 | 0.07737637 | 0.07737637 | 0.07737637 | 0.07737637 | 0.07737637 | 0.07737637 | 0.07737637 | 0.07737637 | 0.07737637 | 0.07737637 | 0.07737637 | 0.07737637 | 0.07595009 | 0.072291 | 0.06392556 | 0.0615569 | 0.05806695 | 0.0487527 | 0.03440291 | 0.01528006 | 0.007222729 | 0.004165164 | 0 | 0.007231024 | 0.016146
1381 | 647.8098 | 0.001923498 | 10 | 700.5 | -680.5 | 0 | 0.002336135 | 0.009759933 | 0.02452803 | 0.03711995 | 0.04104953 | 0.04743828 | 0.05854175 | 0.06820213 | 0.07778642 | 0.07929987 | 0.07929987 | 0.07929987 | 0.07929987 | 0.07929987 | 0.07929987 | 0.07929987 | 0.07929987 | 0.07929987 | 0.07929987 | 0.07929987 | 0.07929987 | 0.07929987 | 0.07929987 | 0.07929987 | 0.07929987 | 0.07929987 | 0.07929987 | 0.07929987 | 0.07929987 | 0.07929987 | 0.07929987 | 0.07929987 | 0.07929987 | 0.07929987 | 0.07929987 | 0.07929987 | 0.07929987 | 0.07929987 | 0.07929987 | 0.07929987 | 0.07929987 | 0.07929987 | 0.07929987 | 0.07929987 | 0.07929987 | 0.07929987 | 0.07929987 | 0.07929987 | 0.07929987 | 0.07929987 | 0.07929987 | 0.07929987 | 0.07929987 | 0.07787359 | 0.0742145 | 0.06584906 | 0.06348039 | 0.05999045 | 0.0487527 | 0.03440291 | 0.01528006 | 0.007222729 | 0.004165164 | 0 | 0.01081796 | 0.01515461
1381 | 707.4618 | 0.002100619 | 0 | 690.5 | -690.5 | 0 | 0.002336135 | 0.009759933 | 0.02452803 | 0.03711995 | 0.04104953 | 0.04743828 | 0.06064237 | 0.07030274 | 0.07988704 | 0.08140048 | 0.08140048 | 0.08140048 | 0.08140048 | 0.08140048 | 0.08140048 | 0.08140048 | 0.08140048 | 0.08140048 | 0.08140048 | 0.08140048 | 0.08140048 | 0.08140048 | 0.08140048 | 0.08140048 | 0.08140048 | 0.08140048 | 0.08140048 | 0.08140048 | 0.08140048 | 0.08140048 | 0.08140048 | 0.08140048 | 0.08140048 | 0.08140048 | 0.08140048 | 0.08140048 | 0.08140048 | 0.08140048 | 0.08140048 | 0.08140048 | 0.08140048 | 0.08140048 | 0.08140048 | 0.08140048 | 0.08140048 | 0.08140048 | 0.08140048 | 0.08140048 | 0.08140048 | 0.08140048 | 0.08140048 | 0.08140048 | 0.08140048 | 0.07997421 | 0.07631512 | 0.06794968 | 0.06558101 | 0.05999045 | 0.0487527 | 0.03440291 | 0.01528006 | 0.007222729 | 0.004165164 | 0 | 0.01443115 | 0.01426814
1380 | 622.9426 | 0.001849661 | -10 | 680 | -700 | 0 | 0.002336135 | 0.009759933 | 0.02452803 | 0.03711995 | 0.04104953 | 0.04928794 | 0.06249203 | 0.07215241 | 0.0817367 | 0.08325015 | 0.08325015 | 0.08325015 | 0.08325015 | 0.08325015 | 0.08325015 | 0.08325015 | 0.08325015 | 0.08325015 | 0.08325015 | 0.08325015 | 0.08325015 | 0.08325015 | 0.08325015 | 0.08325015 | 0.08325015 | 0.08325015 | 0.08325015 | 0.08325015 | 0.08325015 | 0.08325015 | 0.08325015 | 0.08325015 | 0.08325015 | 0.08325015 | 0.08325015 | 0.08325015 | 0.08325015 | 0.08325015 | 0.08325015 | 0.08325015 | 0.08325015 | 0.08325015 | 0.08325015 | 0.08325015 | 0.08325015 | 0.08325015 | 0.08325015 | 0.08325015 | 0.08325015 | 0.08325015 | 0.08325015 | 0.08325015 | 0.08325015 | 0.08182387 | 0.07816478 | 0.06979934 | 0.06743067 | 0.05999045 | 0.0487527 | 0.03440291 | 0.01528006 | 0.007222729 | 0.004165164 | 0 | 0.01786579 | 0.01305007
1381 | 703.7252 | 0.002089524 | -20 | 670.5 | -710.5 | 0 | 0.002336135 | 0.009759933 | 0.02452803 | 0.03711995 | 0.04104953 | 0.05137747 | 0.06458155 | 0.07424193 | 0.08382622 | 0.08533967 | 0.08533967 | 0.08533967 | 0.08533967 | 0.08533967 | 0.08533967 | 0.08533967 | 0.08533967 | 0.08533967 | 0.08533967 | 0.08533967 | 0.08533967 | 0.08533967 | 0.08533967 | 0.08533967 | 0.08533967 | 0.08533967 | 0.08533967 | 0.08533967 | 0.08533967 | 0.08533967 | 0.08533967 | 0.08533967 | 0.08533967 | 0.08533967 | 0.08533967 | 0.08533967 | 0.08533967 | 0.08533967 | 0.08533967 | 0.08533967 | 0.08533967 | 0.08533967 | 0.08533967 | 0.08533967 | 0.08533967 | 0.08533967 | 0.08533967 | 0.08533967 | 0.08533967 | 0.08533967 | 0.08533967 | 0.08533967 | 0.08533967 | 0.08391339 | 0.08025431 | 0.07188886 | 0.0695202 | 0.05999045 | 0.0487527 | 0.03440291 | 0.01528006 | 0.007222729 | 0.004165164 | 0 | 0.02199353 | 0.01007583
1362 | 592.2547 | 0.001758542 | -30 | 651 | -711 | 0 | 0.002336135 | 0.009759933 | 0.02452803 | 0.03711995 | 0.04104953 | 0.05313601 | 0.06634009 | 0.07600047 | 0.08558476 | 0.08709821 | 0.08709821 | 0.08709821 | 0.08709821 | 0.08709821 | 0.08709821 | 0.08709821 | 0.08709821 | 0.08709821 | 0.08709821 | 0.08709821 | 0.08709821 | 0.08709821 | 0.08709821 | 0.08709821 | 0.08709821 | 0.08709821 | 0.08709821 | 0.08709821 | 0.08709821 | 0.08709821 | 0.08709821 | 0.08709821 | 0.08709821 | 0.08709821 | 0.08709821 | 0.08709821 | 0.08709821 | 0.08709821 | 0.08709821 | 0.08709821 | 0.08709821 | 0.08709821 | 0.08709821 | 0.08709821 | 0.08709821 | 0.08709821 | 0.08709821 | 0.08709821 | 0.08709821 | 0.08709821 | 0.08709821 | 0.08709821 | 0.08709821 | 0.08567193 | 0.08201285 | 0.07364741 | 0.0695202 | 0.05999045 | 0.0487527 | 0.03440291 | 0.01528006 | 0.007222729 | 0.004165164 | 0 | 0.02224061 | 0.004597851
1362 | 522.131 | 0.001550328 | -40 | 641 | -721 | 0 | 0.002336135 | 0.009759933 | 0.02452803 | 0.03711995 | 0.04104953 | 0.05468634 | 0.06789042 | 0.0775508 | 0.08713509 | 0.08864854 | 0.08864854 | 0.08864854 | 0.08864854 | 0.08864854 | 0.08864854 | 0.08864854 | 0.08864854 | 0.08864854 | 0.08864854 | 0.08864854 | 0.08864854 | 0.08864854 | 0.08864854 | 0.08864854 | 0.08864854 | 0.08864854 | 0.08864854 | 0.08864854 | 0.08864854 | 0.08864854 | 0.08864854 | 0.08864854 | 0.08864854 | 0.08864854 | 0.08864854 | 0.08864854 | 0.08864854 | 0.08864854 | 0.08864854 | 0.08864854 | 0.08864854 | 0.08864854 | 0.08864854 | 0.08864854 | 0.08864854 | 0.08864854 | 0.08864854 | 0.08864854 | 0.08864854 | 0.08864854 | 0.08864854 | 0.08864854 | 0.08864854 | 0.08722226 | 0.08356318 | 0.07364741 | 0.0695202 | 0.05999045 | 0.0487527 | 0.03440291 | 0.01528006 | 0.007222729 | 0.004165164 | 0 | 0.02718226 | 0.003228433
1362 | 551.7749 | 0.001638348 | -30 | 651 | -711 | 0 | 0.002336135 | 0.009759933 | 0.02452803 | 0.03711995 | 0.04104953 | 0.05632469 | 0.06952877 | 0.07918915 | 0.08877344 | 0.09028689 | 0.09028689 | 0.09028689 | 0.09028689 | 0.09028689 | 0.09028689 | 0.09028689 | 0.09028689 | 0.09028689 | 0.09028689 | 0.09028689 | 0.09028689 | 0.09028689 | 0.09028689 | 0.09028689 | 0.09028689 | 0.09028689 | 0.09028689 | 0.09028689 | 0.09028689 | 0.09028689 | 0.09028689 | 0.09028689 | 0.09028689 | 0.09028689 | 0.09028689 | 0.09028689 | 0.09028689 | 0.09028689 | 0.09028689 | 0.09028689 | 0.09028689 | 0.09028689 | 0.09028689 | 0.09028689 | 0.09028689 | 0.09028689 | 0.09028689 | 0.09028689 | 0.09028689 | 0.09028689 | 0.09028689 | 0.09028689 | 0.09028689 | 0.08886061 | 0.08520153 | 0.07528575 | 0.0695202 | 0.05999045 | 0.0487527 | 0.03440291 | 0.01528006 | 0.007222729 | 0.004165164 | 0 | 0.02224061 | 0.004597851
1362 | 567.8431 | 0.001686058 | -20 | 661 | -701 | 0 | 0.002336135 | 0.009759933 | 0.02452803 | 0.03711995 | 0.04104953 | 0.05801074 | 0.07121483 | 0.08087521 | 0.0904595 | 0.09197295 | 0.09197295 | 0.09197295 | 0.09197295 | 0.09197295 | 0.09197295 | 0.09197295 | 0.09197295 | 0.09197295 | 0.09197295 | 0.09197295 | 0.09197295 | 0.09197295 | 0.09197295 | 0.09197295 | 0.09197295 | 0.09197295 | 0.09197295 | 0.09197295 | 0.09197295 | 0.09197295 | 0.09197295 | 0.09197295 | 0.09197295 | 0.09197295 | 0.09197295 | 0.09197295 | 0.09197295 | 0.09197295 | 0.09197295 | 0.09197295 | 0.09197295 | 0.09197295 | 0.09197295 | 0.09197295 | 0.09197295 | 0.09197295 | 0.09197295 | 0.09197295 | 0.09197295 | 0.09197295 | 0.09197295 | 0.09197295 | 0.09197295 | 0.09054667 | 0.08688758 | 0.07697181 | 0.0695202 | 0.05999045 | 0.0487527 | 0.03440291 | 0.01528006 | 0.007222729 | 0.004165164 | 0 | 0.01822733 | 0.007475243
1362 | 650.2972 | 0.001930884 | -10 | 671 | -691 | 0 | 0.002336135 | 0.009759933 | 0.02452803 | 0.03711995 | 0.04104953 | 0.05801074 | 0.07314571 | 0.08280609 | 0.09239038 | 0.09390383 | 0.09390383 | 0.09390383 | 0.09390383 | 0.09390383 | 0.09390383 | 0.09390383 | 0.09390383 | 0.09390383 | 0.09390383 | 0.09390383 | 0.09390383 | 0.09390383 | 0.09390383 | 0.09390383 | 0.09390383 | 0.09390383 | 0.09390383 | 0.09390383 | 0.09390383 | 0.09390383 | 0.09390383 | 0.09390383 | 0.09390383 | 0.09390383 | 0.09390383 | 0.09390383 | 0.09390383 | 0.09390383 | 0.09390383 | 0.09390383 | 0.09390383 | 0.09390383 | 0.09390383 | 0.09390383 | 0.09390383 | 0.09390383 | 0.09390383 | 0.09390383 | 0.09390383 | 0.09390383 | 0.09390383 | 0.09390383 | 0.09390383 | 0.09247755 | 0.08881847 | 0.0789027 | 0.07145108 | 0.05999045 | 0.0487527 | 0.03440291 | 0.01528006 | 0.007222729 | 0.004165164 | 0 | 0.01461192 | 0.01118624
1362 | 624.6768 | 0.001854811 | 0 | 681 | -681 | 0 | 0.002336135 | 0.009759933 | 0.02452803 | 0.03711995 | 0.04104953 | 0.05801074 | 0.07500052 | 0.0846609 | 0.09424519 | 0.09575864 | 0.09575864 | 0.09575864 | 0.09575864 | 0.09575864 | 0.09575864 | 0.09575864 | 0.09575864 | 0.09575864 | 0.09575864 | 0.09575864 | 0.09575864 | 0.09575864 | 0.09575864 | 0.09575864 | 0.09575864 | 0.09575864 | 0.09575864 | 0.09575864 | 0.09575864 | 0.09575864 | 0.09575864 | 0.09575864 | 0.09575864 | 0.09575864 | 0.09575864 | 0.09575864 | 0.09575864 | 0.09575864 | 0.09575864 | 0.09575864 | 0.09575864 | 0.09575864 | 0.09575864 | 0.09575864 | 0.09575864 | 0.09575864 | 0.09575864 | 0.09575864 | 0.09575864 | 0.09575864 | 0.09575864 | 0.09575864 | 0.09575864 | 0.09433236 | 0.09067328 | 0.08075751 | 0.07330589 | 0.05999045 | 0.0487527 | 0.03440291 | 0.01528006 | 0.007222729 | 0.004165164 | 0 | 0.01099731 | 0.01489723
1362 | 537.6474 | 0.0015964 | 10 | 691 | -671 | 0 | 0.002336135 | 0.009759933 | 0.02452803 | 0.03711995 | 0.04104953 | 0.05801074 | 0.07659692 | 0.0862573 | 0.09584159 | 0.09735504 | 0.09735504 | 0.09735504 | 0.09735504 | 0.09735504 | 0.09735504 | 0.09735504 | 0.09735504 | 0.09735504 | 0.09735504 | 0.09735504 | 0.09735504 | 0.09735504 | 0.09735504 | 0.09735504 | 0.09735504 | 0.09735504 | 0.09735504 | 0.09735504 | 0.09735504 | 0.09735504 | 0.09735504 | 0.09735504 | 0.09735504 | 0.09735504 | 0.09735504 | 0.09735504 | 0.09735504 | 0.09735504 | 0.09735504 | 0.09735504 | 0.09735504 | 0.09735504 | 0.09735504 | 0.09735504 | 0.09735504 | 0.09735504 | 0.09735504 | 0.09735504 | 0.09735504 | 0.09735504 | 0.09735504 | 0.09735504 | 0.09735504 | 0.09592876 | 0.09226968 | 0.08235391 | 0.07490229 | 0.05999045 | 0.0487527 | 0.03440291 | 0.01528006 | 0.007222729 | 0.004165164 | 0 | 0.007410371 | 0.01771183
1362 | 481.4264 | 0.001429467 | 20 | 701 | -661 | 0 | 0.002336135 | 0.009759933 | 0.02452803 | 0.03711995 | 0.04104953 | 0.05801074 | 0.07659692 | 0.08768677 | 0.09727106 | 0.09878451 | 0.09878451 | 0.09878451 | 0.09878451 | 0.09878451 | 0.09878451 | 0.09878451 | 0.09878451 | 0.09878451 | 0.09878451 | 0.09878451 | 0.09878451 | 0.09878451 | 0.09878451 | 0.09878451 | 0.09878451 | 0.09878451 | 0.09878451 | 0.09878451 | 0.09878451 | 0.09878451 | 0.09878451 | 0.09878451 | 0.09878451 | 0.09878451 | 0.09878451 | 0.09878451 | 0.09878451 | 0.09878451 | 0.09878451 | 0.09878451 | 0.09878451 | 0.09878451 | 0.09878451 | 0.09878451 | 0.09878451 | 0.09878451 | 0.09878451 | 0.09878451 | 0.09878451 | 0.09878451 | 0.09878451 | 0.09878451 | 0.09878451 | 0.09735823 | 0.09369915 | 0.08378337 | 0.07633176 | 0.06141991 | 0.0487527 | 0.03440291 | 0.01528006 | 0.007222729 | 0.004165164 | 0 | 0.003823435 | 0.0205006
1330 | 678.7997 | 0.002015514 | 30 | 695 | -635 | 0 | 0.002336135 | 0.009759933 | 0.02452803 | 0.03711995 | 0.04104953 | 0.05801074 | 0.07659692 | 0.08768677 | 0.09928657 | 0.1008 | 0.1008 | 0.1008 | 0.1008 | 0.1008 | 0.1008 | 0.1008 | 0.1008 | 0.1008 | 0.1008 | 0.1008 | 0.1008 | 0.1008 | 0.1008 | 0.1008 | 0.1008 | 0.1008 | 0.1008 | 0.1008 | 0.1008 | 0.1008 | 0.1008 | 0.1008 | 0.1008 | 0.1008 | 0.1008 | 0.1008 | 0.1008 | 0.1008 | 0.1008 | 0.1008 | 0.1008 | 0.1008 | 0.1008 | 0.1008 | 0.1008 | 0.1008 | 0.1008 | 0.1008 | 0.1008 | 0.1008 | 0.1008 | 0.1008 | 0.1008 | 0.09937374 | 0.09571466 | 0.08579889 | 0.07834727 | 0.06343543 | 0.0487527 | 0.03440291 | 0.01528006 | 0.007222729 | 0.004165164 | 0 | 0.0004055498 | 0.01882734
1330 | 664.3568 | 0.00197263 | 40 | 705 | -625 | 0 | 0.002336135 | 0.009759933 | 0.02452803 | 0.03711995 | 0.04104953 | 0.05801074 | 0.07659692 | 0.08768677 | 0.1012592 | 0.1027727 | 0.1027727 | 0.1027727 | 0.1027727 | 0.1027727 | 0.1027727 | 0.1027727 | 0.1027727 | 0.1027727 | 0.1027727 | 0.1027727 | 0.1027727 | 0.1027727 | 0.1027727 | 0.1027727 | 0.1027727 | 0.1027727 | 0.1027727 | 0.1027727 | 0.1027727 | 0.1027727 | 0.1027727 | 0.1027727 | 0.1027727 | 0.1027727 | 0.1027727 | 0.1027727 | 0.1027727 | 0.1027727 | 0.1027727 | 0.1027727 | 0.1027727 | 0.1027727 | 0.1027727 | 0.1027727 | 0.1027727 | 0.1027727 | 0.1027727 | 0.1027727 | 0.1027727 | 0.1027727 | 0.1027727 | 0.1027727 | 0.1027727 | 0.1013464 | 0.09768729 | 0.08777152 | 0.0803199 | 0.06540806 | 0.0487527 | 0.03440291 | 0.01528006 | 0.007222729 | 0.004165164 | 0 | 0 | 0.02161612
1330 | 672.3053 | 0.001996231 | 30 | 695 | -635 | 0 | 0.002336135 | 0.009759933 | 0.02452803 | 0.03711995 | 0.04104953 | 0.05801074 | 0.07659692 | 0.08768677 | 0.1032554 | 0.1047689 | 0.1047689 | 0.1047689 | 0.1047689 | 0.1047689 | 0.1047689 | 0.1047689 | 0.1047689 | 0.1047689 | 0.1047689 | 0.1047689 | 0.1047689 | 0.1047689 | 0.1047689 | 0.1047689 | 0.1047689 | 0.1047689 | 0.1047689 | 0.1047689 | 0.1047689 | 0.1047689 | 0.1047689 | 0.1047689 | 0.1047689 | 0.1047689 | 0.1047689 | 0.1047689 | 0.1047689 | 0.1047689 | 0.1047689 | 0.1047689 | 0.1047689 | 0.1047689 | 0.1047689 | 0.1047689 | 0.1047689 | 0.1047689 | 0.1047689 | 0.1047689 | 0.1047689 | 0.1047689 | 0.1047689 | 0.1047689 | 0.1047689 | 0.1033426 | 0.09968352 | 0.08976775 | 0.08231614 | 0.06740429 | 0.0487527 | 0.03440291 | 0.01528006 | 0.007222729 | 0.004165164 | 0 | 0.0004055498 | 0.01882734
1330 | 618.5662 | 0.001836667 | 20 | 685 | -645 | 0 | 0.002336135 | 0.009759933 | 0.02452803 | 0.03711995 | 0.04104953 | 0.05801074 | 0.07659692 | 0.08952343 | 0.1050921 | 0.1066056 | 0.1066056 | 0.1066056 | 0.1066056 | 0.1066056 | 0.1066056 | 0.1066056 | 0.1066056 | 0.1066056 | 0.1066056 | 0.1066056 | 0.1066056 | 0.1066056 | 0.1066056 | 0.1066056 | 0.1066056 | 0.1066056 | 0.1066056 | 0.1066056 | 0.1066056 | 0.1066056 | 0.1066056 | 0.1066056 | 0.1066056 | 0.1066056 | 0.1066056 | 0.1066056 | 0.1066056 | 0.1066056 | 0.1066056 | 0.1066056 | 0.1066056 | 0.1066056 | 0.1066056 | 0.1066056 | 0.1066056 | 0.1066056 | 0.1066056 | 0.1066056 | 0.1066056 | 0.1066056 | 0.1066056 | 0.1066056 | 0.1066056 | 0.1051793 | 0.1015202 | 0.09160442 | 0.0841528 | 0.06740429 | 0.0487527 | 0.03440291 | 0.01528006 | 0.007222729 | 0.004165164 | 0 | 0.0009719601 | 0.01603856
1330 | 646.2994 | 0.001919013 | 10 | 675 | -655 | 0 | 0.002336135 | 0.009759933 | 0.02452803 | 0.03711995 | 0.04104953 | 0.05801074 | 0.07659692 | 0.09144245 | 0.1070111 | 0.1085246 | 0.1085246 | 0.1085246 | 0.1085246 | 0.1085246 | 0.1085246 | 0.1085246 | 0.1085246 | 0.1085246 | 0.1085246 | 0.1085246 | 0.1085246 | 0.1085246 | 0.1085246 | 0.1085246 | 0.1085246 | 0.1085246 | 0.1085246 | 0.1085246 | 0.1085246 | 0.1085246 | 0.1085246 | 0.1085246 | 0.1085246 | 0.1085246 | 0.1085246 | 0.1085246 | 0.1085246 | 0.1085246 | 0.1085246 | 0.1085246 | 0.1085246 | 0.1085246 | 0.1085246 | 0.1085246 | 0.1085246 | 0.1085246 | 0.1085246 | 0.1085246 | 0.1085246 | 0.1085246 | 0.1085246 | 0.1085246 | 0.1085246 | 0.1070983 | 0.1034392 | 0.09352343 | 0.08607182 | 0.06740429 | 0.0487527 | 0.03440291 | 0.01528006 | 0.007222729 | 0.004165164 | 0 | 0.001769819 | 0.01267063
1330 | 700.6304 | 0.002080335 | 0 | 665 | -665 | 0 | 0.002336135 | 0.009759933 | 0.02452803 | 0.03711995 | 0.04104953 | 0.05801074 | 0.07659692 | 0.09352278 | 0.1090915 | 0.1106049 | 0.1106049 | 0.1106049 | 0.1106049 | 0.1106049 | 0.1106049 | 0.1106049 | 0.1106049 | 0.1106049 | 0.1106049 | 0.1106049 | 0.1106049 | 0.1106049 | 0.1106049 | 0.1106049 | 0.1106049 | 0.1106049 | 0.1106049 | 0.1106049 | 0.1106049 | 0.1106049 | 0.1106049 | 0.1106049 | 0.1106049 | 0.1106049 | 0.1106049 | 0.1106049 | 0.1106049 | 0.1106049 | 0.1106049 | 0.1106049 | 0.1106049 | 0.1106049 | 0.1106049 | 0.1106049 | 0.1106049 | 0.1106049 | 0.1106049 | 0.1106049 | 0.1106049 | 0.1106049 | 0.1106049 | 0.1106049 | 0.1106049 | 0.1091786 | 0.1055195 | 0.09560376 | 0.08607182 | 0.06740429 | 0.0487527 | 0.03440291 | 0.01528006 | 0.007222729 | 0.004165164 | 0 | 0.007596416 | 0.00895964
1330 | 671.7506 | 0.001994584 | -10 | 655 | -675 | 0 | 0.002336135 | 0.009759933 | 0.02452803 | 0.03711995 | 0.04104953 | 0.05801074 | 0.07859151 | 0.09551737 | 0.111086 | 0.1125995 | 0.1125995 | 0.1125995 | 0.1125995 | 0.1125995 | 0.1125995 | 0.1125995 | 0.1125995 | 0.1125995 | 0.1125995 | 0.1125995 | 0.1125995 | 0.1125995 | 0.1125995 | 0.1125995 | 0.1125995 | 0.1125995 | 0.1125995 | 0.1125995 | 0.1125995 | 0.1125995 | 0.1125995 | 0.1125995 | 0.1125995 | 0.1125995 | 0.1125995 | 0.1125995 | 0.1125995 | 0.1125995 | 0.1125995 | 0.1125995 | 0.1125995 | 0.1125995 | 0.1125995 | 0.1125995 | 0.1125995 | 0.1125995 | 0.1125995 | 0.1125995 | 0.1125995 | 0.1125995 | 0.1125995 | 0.1125995 | 0.1125995 | 0.1111732 | 0.1075141 | 0.09759835 | 0.08607182 | 0.06740429 | 0.0487527 | 0.03440291 | 0.01528006 | 0.007222729 | 0.004165164 | 0 | 0.01342301 | 0.005248647
1330 | 681.8486 | 0.002024567 | -20 | 645 | -685 | 0 | 0.002336135 | 0.009759933 | 0.02452803 | 0.03711995 | 0.04104953 | 0.05801074 | 0.08061607 | 0.09754193 | 0.1131106 | 0.114624 | 0.114624 | 0.114624 | 0.114624 | 0.114624 | 0.114624 | 0.114624 | 0.114624 | 0.114624 | 0.114624 | 0.114624 | 0.114624 | 0.114624 | 0.114624 | 0.114624 | 0.114624 | 0.114624 | 0.114624 | 0.114624 | 0.114624 | 0.114624 | 0.114624 | 0.114624 | 0.114624 | 0.114624 | 0.114624 | 0.114624 | 0.114624 | 0.114624 | 0.114624 | 0.114624 | 0.114624 | 0.114624 | 0.114624 | 0.114624 | 0.114624 | 0.114624 | 0.114624 | 0.114624 | 0.114624 | 0.114624 | 0.114624 | 0.114624 | 0.114624 | 0.1131978 | 0.1095387 | 0.09962291 | 0.08607182 | 0.06740429 | 0.0487527 | 0.03440291 | 0.01528006 | 0.007222729 | 0.004165164 | 0 | 0.01943856 | 0.0037762
1330 | 608.678 | 0.001807307 | -30 | 635 | -695 | 0 | 0.002336135 | 0.009759933 | 0.02452803 | 0.03711995 | 0.04104953 | 0.05981805 | 0.08242338 | 0.09934924 | 0.1149179 | 0.1164314 | 0.1164314 | 0.1164314 | 0.1164314 | 0.1164314 | 0.1164314 | 0.1164314 | 0.1164314 | 0.1164314 | 0.1164314 | 0.1164314 | 0.1164314 | 0.1164314 | 0.1164314 | 0.1164314 | 0.1164314 | 0.1164314 | 0.1164314 | 0.1164314 | 0.1164314 | 0.1164314 | 0.1164314 | 0.1164314 | 0.1164314 | 0.1164314 | 0.1164314 | 0.1164314 | 0.1164314 | 0.1164314 | 0.1164314 | 0.1164314 | 0.1164314 | 0.1164314 | 0.1164314 | 0.1164314 | 0.1164314 | 0.1164314 | 0.1164314 | 0.1164314 | 0.1164314 | 0.1164314 | 0.1164314 | 0.1164314 | 0.1164314 | 0.1150051 | 0.111346 | 0.09962291 | 0.08607182 | 0.06740429 | 0.0487527 | 0.03440291 | 0.01528006 | 0.007222729 | 0.004165164 | 0 | 0.02577309 | 0.002406782
1330 | 645.7047 | 0.001917247 | -40 | 625 | -705 | 0 | 0.002336135 | 0.009759933 | 0.02452803 | 0.03711995 | 0.04104953 | 0.0617353 | 0.08434063 | 0.1012665 | 0.1168352 | 0.1183486 | 0.1183486 | 0.1183486 | 0.1183486 | 0.1183486 | 0.1183486 | 0.1183486 | 0.1183486 | 0.1183486 | 0.1183486 | 0.1183486 | 0.1183486 | 0.1183486 | 0.1183486 | 0.1183486 | 0.1183486 | 0.1183486 | 0.1183486 | 0.1183486 | 0.1183486 | 0.1183486 | 0.1183486 | 0.1183486 | 0.1183486 | 0.1183486 | 0.1183486 | 0.1183486 | 0.1183486 | 0.1183486 | 0.1183486 | 0.1183486 | 0.1183486 | 0.1183486 | 0.1183486 | 0.1183486 | 0.1183486 | 0.1183486 | 0.1183486 | 0.1183486 | 0.1183486 | 0.1183486 | 0.1183486 | 0.1183486 | 0.1183486 | 0.1169223 | 0.1132632 | 0.09962291 | 0.08607182 | 0.06740429 | 0.0487527 | 0.03440291 | 0.01528006 | 0.007222729 | 0.004165164 | 0 | 0.03210762 | 0.001274684
1330 | 660.6845 | 0.001961726 | -30 | 635 | -695 | 0 | 0.002336135 | 0.009759933 | 0.02452803 | 0.03711995 | 0.04104953 | 0.06369702 | 0.08630235 | 0.1032282 | 0.1187969 | 0.1203103 | 0.1203103 | 0.1203103 | 0.1203103 | 0.1203103 | 0.1203103 | 0.1203103 | 0.1203103 | 0.1203103 | 0.1203103 | 0.1203103 | 0.1203103 | 0.1203103 | 0.1203103 | 0.1203103 | 0.1203103 | 0.1203103 | 0.1203103 | 0.1203103 | 0.1203103 | 0.1203103 | 0.1203103 | 0.1203103 | 0.1203103 | 0.1203103 | 0.1203103 | 0.1203103 | 0.1203103 | 0.1203103 | 0.1203103 | 0.1203103 | 0.1203103 | 0.1203103 | 0.1203103 | 0.1203103 | 0.1203103 | 0.1203103 | 0.1203103 | 0.1203103 | 0.1203103 | 0.1203103 | 0.1203103 | 0.1203103 | 0.1203103 | 0.1188841 | 0.115225 | 0.09962291 | 0.08607182 | 0.06740429 | 0.0487527 | 0.03440291 | 0.01528006 | 0.007222729 | 0.004165164 | 0 | 0.02577309 | 0.002406782
1330 | 686.0254 | 0.002036969 | -20 | 645 | -685 | 0 | 0.002336135 | 0.009759933 | 0.02452803 | 0.03711995 | 0.04104953 | 0.06369702 | 0.08833932 | 0.1052652 | 0.1208339 | 0.1223473 | 0.1223473 | 0.1223473 | 0.1223473 | 0.1223473 | 0.1223473 | 0.1223473 | 0.1223473 | 0.1223473 | 0.1223473 | 0.1223473 | 0.1223473 | 0.1223473 | 0.1223473 | 0.1223473 | 0.1223473 | 0.1223473 | 0.1223473 | 0.1223473 | 0.1223473 | 0.1223473 | 0.1223473 | 0.1223473 | 0.1223473 | 0.1223473 | 0.1223473 | 0.1223473 | 0.1223473 | 0.1223473 | 0.1223473 | 0.1223473 | 0.1223473 | 0.1223473 | 0.1223473 | 0.1223473 | 0.1223473 | 0.1223473 | 0.1223473 | 0.1223473 | 0.1223473 | 0.1223473 | 0.1223473 | 0.1223473 | 0.1223473 | 0.120921 | 0.1172619 | 0.1016599 | 0.08607182 | 0.06740429 | 0.0487527 | 0.03440291 | 0.01528006 | 0.007222729 | 0.004165164 | 0 | 0.01943856 | 0.0037762
1330 | 600.2464 | 0.001782271 | -10 | 655 | -675 | 0 | 0.002336135 | 0.009759933 | 0.02452803 | 0.03711995 | 0.04104953 | 0.06369702 | 0.0901216 | 0.1070475 | 0.1226161 | 0.1241296 | 0.1241296 | 0.1241296 | 0.1241296 | 0.1241296 | 0.1241296 | 0.1241296 | 0.1241296 | 0.1241296 | 0.1241296 | 0.1241296 | 0.1241296 | 0.1241296 | 0.1241296 | 0.1241296 | 0.1241296 | 0.1241296 | 0.1241296 | 0.1241296 | 0.1241296 | 0.1241296 | 0.1241296 | 0.1241296 | 0.1241296 | 0.1241296 | 0.1241296 | 0.1241296 | 0.1241296 | 0.1241296 | 0.1241296 | 0.1241296 | 0.1241296 | 0.1241296 | 0.1241296 | 0.1241296 | 0.1241296 | 0.1241296 | 0.1241296 | 0.1241296 | 0.1241296 | 0.1241296 | 0.1241296 | 0.1241296 | 0.1241296 | 0.1227033 | 0.1190442 | 0.1034422 | 0.08607182 | 0.06740429 | 0.0487527 | 0.03440291 | 0.01528006 | 0.007222729 | 0.004165164 | 0 | 0.01342301 | 0.005342283
1330 | 652.734 | 0.001938119 | 0 | 665 | -665 | 0 | 0.002336135 | 0.009759933 | 0.02452803 | 0.03711995 | 0.04104953 | 0.06369702 | 0.0901216 | 0.1089856 | 0.1245542 | 0.1260677 | 0.1260677 | 0.1260677 | 0.1260677 | 0.1260677 | 0.1260677 | 0.1260677 | 0.1260677 | 0.1260677 | 0.1260677 | 0.1260677 | 0.1260677 | 0.1260677 | 0.1260677 | 0.1260677 | 0.1260677 | 0.1260677 | 0.1260677 | 0.1260677 | 0.1260677 | 0.1260677 | 0.1260677 | 0.1260677 | 0.1260677 | 0.1260677 | 0.1260677 | 0.1260677 | 0.1260677 | 0.1260677 | 0.1260677 | 0.1260677 | 0.1260677 | 0.1260677 | 0.1260677 | 0.1260677 | 0.1260677 | 0.1260677 | 0.1260677 | 0.1260677 | 0.1260677 | 0.1260677 | 0.1260677 | 0.1260677 | 0.1260677 | 0.1246414 | 0.1209823 | 0.1053803 | 0.08607182 | 0.06740429 | 0.0487527 | 0.03440291 | 0.01528006 | 0.007222729 | 0.004165164 | 0 | 0.007596416 | 0.01118137
1330 | 644.6888 | 0.001914231 | 10 | 675 | -655 | 0 | 0.002336135 | 0.009759933 | 0.02452803 | 0.03711995 | 0.04104953 | 0.06369702 | 0.0901216 | 0.1108998 | 0.1264685 | 0.1279819 | 0.1279819 | 0.1279819 | 0.1279819 | 0.1279819 | 0.1279819 | 0.1279819 | 0.1279819 | 0.1279819 | 0.1279819 | 0.1279819 | 0.1279819 | 0.1279819 | 0.1279819 | 0.1279819 | 0.1279819 | 0.1279819 | 0.1279819 | 0.1279819 | 0.1279819 | 0.1279819 | 0.1279819 | 0.1279819 | 0.1279819 | 0.1279819 | 0.1279819 | 0.1279819 | 0.1279819 | 0.1279819 | 0.1279819 | 0.1279819 | 0.1279819 | 0.1279819 | 0.1279819 | 0.1279819 | 0.1279819 | 0.1279819 | 0.1279819 | 0.1279819 | 0.1279819 | 0.1279819 | 0.1279819 | 0.1279819 | 0.1279819 | 0.1265556 | 0.1228966 | 0.1072945 | 0.08798605 | 0.06740429 | 0.0487527 | 0.03440291 | 0.01528006 | 0.007222729 | 0.004165164 | 0 | 0.001769819 | 0.01702047
1330 | 678.231 | 0.002013826 | 20 | 685 | -645 | 0 | 0.002336135 | 0.009759933 | 0.02452803 | 0.03711995 | 0.04104953 | 0.06369702 | 0.0901216 | 0.1129136 | 0.1284823 | 0.1299957 | 0.1299957 | 0.1299957 | 0.1299957 | 0.1299957 | 0.1299957 | 0.1299957 | 0.1299957 | 0.1299957 | 0.1299957 | 0.1299957 | 0.1299957 | 0.1299957 | 0.1299957 | 0.1299957 | 0.1299957 | 0.1299957 | 0.1299957 | 0.1299957 | 0.1299957 | 0.1299957 | 0.1299957 | 0.1299957 | 0.1299957 | 0.1299957 | 0.1299957 | 0.1299957 | 0.1299957 | 0.1299957 | 0.1299957 | 0.1299957 | 0.1299957 | 0.1299957 | 0.1299957 | 0.1299957 | 0.1299957 | 0.1299957 | 0.1299957 | 0.1299957 | 0.1299957 | 0.1299957 | 0.1299957 | 0.1299957 | 0.1299957 | 0.1285695 | 0.1249104 | 0.1093083 | 0.08999987 | 0.06740429 | 0.0487527 | 0.03440291 | 0.01528006 | 0.007222729 | 0.004165164 | 0 | 0.0009719601 | 0.02337557
1314 | 752.9128 | 0.002235573 | 30 | 687 | -627 | 0 | 0.002336135 | 0.009759933 | 0.02452803 | 0.03711995 | 0.04104953 | 0.06369702 | 0.0901216 | 0.1129136 | 0.1307179 | 0.1322313 | 0.1322313 | 0.1322313 | 0.1322313 | 0.1322313 | 0.1322313 | 0.1322313 | 0.1322313 | 0.1322313 | 0.1322313 | 0.1322313 | 0.1322313 | 0.1322313 | 0.1322313 | 0.1322313 | 0.1322313 | 0.1322313 | 0.1322313 | 0.1322313 | 0.1322313 | 0.1322313 | 0.1322313 | 0.1322313 | 0.1322313 | 0.1322313 | 0.1322313 | 0.1322313 | 0.1322313 | 0.1322313 | 0.1322313 | 0.1322313 | 0.1322313 | 0.1322313 | 0.1322313 | 0.1322313 | 0.1322313 | 0.1322313 | 0.1322313 | 0.1322313 | 0.1322313 | 0.1322313 | 0.1322313 | 0.1322313 | 0.1322313 | 0.130805 | 0.127146 | 0.1115439 | 0.09223545 | 0.06740429 | 0.0487527 | 0.03440291 | 0.01528006 | 0.007222729 | 0.004165164 | 0 | 0 | 0.02482081
1282 | 658.9074 | 0.001956449 | 40 | 681 | -601 | 0 | 0.002336135 | 0.009759933 | 0.02452803 | 0.03711995 | 0.04104953 | 0.06369702 | 0.0901216 | 0.1129136 | 0.1307179 | 0.1341878 | 0.1341878 | 0.1341878 | 0.1341878 | 0.1341878 | 0.1341878 | 0.1341878 | 0.1341878 | 0.1341878 | 0.1341878 | 0.1341878 | 0.1341878 | 0.1341878 | 0.1341878 | 0.1341878 | 0.1341878 | 0.1341878 | 0.1341878 | 0.1341878 | 0.1341878 | 0.1341878 | 0.1341878 | 0.1341878 | 0.1341878 | 0.1341878 | 0.1341878 | 0.1341878 | 0.1341878 | 0.1341878 | 0.1341878 | 0.1341878 | 0.1341878 | 0.1341878 | 0.1341878 | 0.1341878 | 0.1341878 | 0.1341878 | 0.1341878 | 0.1341878 | 0.1341878 | 0.1341878 | 0.1341878 | 0.1341878 | 0.1341878 | 0.1327615 | 0.1291024 | 0.1135004 | 0.0941919 | 0.06740429 | 0.0487527 | 0.03440291 | 0.01528006 | 0.007222729 | 0.004165164 | 0 | 0 | 0.02052392
1272 | 1135.738 | 0.003372271 | 30 | 666 | -606 | 0 | 0.002336135 | 0.009759933 | 0.02452803 | 0.03711995 | 0.04104953 | 0.06369702 | 0.0901216 | 0.1129136 | 0.1307179 | 0.13756 | 0.13756 | 0.13756 | 0.13756 | 0.13756 | 0.13756 | 0.13756 | 0.13756 | 0.13756 | 0.13756 | 0.13756 | 0.13756 | 0.13756 | 0.13756 | 0.13756 | 0.13756 | 0.13756 | 0.13756 | 0.13756 | 0.13756 | 0.13756 | 0.13756 | 0.13756 | 0.13756 | 0.13756 | 0.13756 | 0.13756 | 0.13756 | 0.13756 | 0.13756 | 0.13756 | 0.13756 | 0.13756 | 0.13756 | 0.13756 | 0.13756 | 0.13756 | 0.13756 | 0.13756 | 0.13756 | 0.13756 | 0.13756 | 0.13756 | 0.13756 | 0.1361338 | 0.1324747 | 0.1168726 | 0.0941919 | 0.06740429 | 0.0487527 | 0.03440291 | 0.01528006 | 0.007222729 | 0.004165164 | 0 | 0 | 0.01176528
1269 | 1027.363 | 0.003050481 | 20 | 654.5 | -614.5 | 0 | 0.002336135 | 0.009759933 | 0.02452803 | 0.03711995 | 0.04104953 | 0.06369702 | 0.0901216 | 0.1129136 | 0.1307179 | 0.1406105 | 0.1406105 | 0.1406105 | 0.1406105 | 0.1406105 | 0.1406105 | 0.1406105 | 0.1406105 | 0.1406105 | 0.1406105 | 0.1406105 | 0.1406105 | 0.1406105 | 0.1406105 | 0.1406105 | 0.1406105 | 0.1406105 | 0.1406105 | 0.1406105 | 0.1406105 | 0.1406105 | 0.1406105 | 0.1406105 | 0.1406105 | 0.1406105 | 0.1406105 | 0.1406105 | 0.1406105 | 0.1406105 | 0.1406105 | 0.1406105 | 0.1406105 | 0.1406105 | 0.1406105 | 0.1406105 | 0.1406105 | 0.1406105 | 0.1406105 | 0.1406105 | 0.1406105 | 0.1406105 | 0.1406105 | 0.1406105 | 0.1406105 | 0.1391842 | 0.1355252 | 0.1199231 | 0.0941919 | 0.06740429 | 0.0487527 | 0.03440291 | 0.01528006 | 0.007222729 | 0.004165164 | 0 | 0 | 0.005077147
1269 | 1077.06 | 0.003198042 | 10 | 644.5 | -624.5 | 0 | 0.002336135 | 0.009759933 | 0.02452803 | 0.03711995 | 0.04104953 | 0.06369702 | 0.0901216 | 0.1129136 | 0.1339159 | 0.1438086 | 0.1438086 | 0.1438086 | 0.1438086 | 0.1438086 | 0.1438086 | 0.1438086 | 0.1438086 | 0.1438086 | 0.1438086 | 0.1438086 | 0.1438086 | 0.1438086 | 0.1438086 | 0.1438086 | 0.1438086 | 0.1438086 | 0.1438086 | 0.1438086 | 0.1438086 | 0.1438086 | 0.1438086 | 0.1438086 | 0.1438086 | 0.1438086 | 0.1438086 | 0.1438086 | 0.1438086 | 0.1438086 | 0.1438086 | 0.1438086 | 0.1438086 | 0.1438086 | 0.1438086 | 0.1438086 | 0.1438086 | 0.1438086 | 0.1438086 | 0.1438086 | 0.1438086 | 0.1438086 | 0.1438086 | 0.1438086 | 0.1438086 | 0.1423823 | 0.1387232 | 0.1231211 | 0.0941919 | 0.06740429 | 0.0487527 | 0.03440291 | 0.01528006 | 0.007222729 | 0.004165164 | 0 | 0 | 0.003707729
1269 | 1072.485 | 0.003184458 | 0 | 634.5 | -634.5 | 0 | 0.002336135 | 0.009759933 | 0.02452803 | 0.03711995 | 0.04104953 | 0.06369702 | 0.0901216 | 0.1129136 | 0.1371004 | 0.146993 | 0.146993 | 0.146993 | 0.146993 | 0.146993 | 0.146993 | 0.146993 | 0.146993 | 0.146993 | 0.146993 | 0.146993 | 0.146993 | 0.146993 | 0.146993 | 0.146993 | 0.146993 | 0.146993 | 0.146993 | 0.146993 | 0.146993 | 0.146993 | 0.146993 | 0.146993 | 0.146993 | 0.146993 | 0.146993 | 0.146993 | 0.146993 | 0.146993 | 0.146993 | 0.146993 | 0.146993 | 0.146993 | 0.146993 | 0.146993 | 0.146993 | 0.146993 | 0.146993 | 0.146993 | 0.146993 | 0.146993 | 0.146993 | 0.146993 | 0.146993 | 0.1455667 | 0.1419077 | 0.1231211 | 0.0941919 | 0.06740429 | 0.0487527 | 0.03440291 | 0.01528006 | 0.007222729 | 0.004165164 | 0 | 0.002465758 | 0.002338312
1269 | 1147.988 | 0.003408643 | -10 | 624.5 | -644.5 | 0 | 0.002336135 | 0.009759933 | 0.02452803 | 0.03711995 | 0.04104953 | 0.06369702 | 0.0901216 | 0.1163223 | 0.140509 | 0.1504017 | 0.1504017 | 0.1504017 | 0.1504017 | 0.1504017 | 0.1504017 | 0.1504017 | 0.1504017 | 0.1504017 | 0.1504017 | 0.1504017 | 0.1504017 | 0.1504017 | 0.1504017 | 0.1504017 | 0.1504017 | 0.1504017 | 0.1504017 | 0.1504017 | 0.1504017 | 0.1504017 | 0.1504017 | 0.1504017 | 0.1504017 | 0.1504017 | 0.1504017 | 0.1504017 | 0.1504017 | 0.1504017 | 0.1504017 | 0.1504017 | 0.1504017 | 0.1504017 | 0.1504017 | 0.1504017 | 0.1504017 | 0.1504017 | 0.1504017 | 0.1504017 | 0.1504017 | 0.1504017 | 0.1504017 | 0.1504017 | 0.1504017 | 0.1489754 | 0.1453163 | 0.1231211 | 0.0941919 | 0.06740429 | 0.0487527 | 0.03440291 | 0.01528006 | 0.007222729 | 0.004165164 | 0 | 0.006168097 | 0.001247994
1269 | 1050.268 | 0.003118491 | -20 | 614.5 | -654.5 | 0 | 0.002336135 | 0.009759933 | 0.02452803 | 0.03711995 | 0.04104953 | 0.06369702 | 0.0901216 | 0.1194408 | 0.1436275 | 0.1535202 | 0.1535202 | 0.1535202 | 0.1535202 | 0.1535202 | 0.1535202 | 0.1535202 | 0.1535202 | 0.1535202 | 0.1535202 | 0.1535202 | 0.1535202 | 0.1535202 | 0.1535202 | 0.1535202 | 0.1535202 | 0.1535202 | 0.1535202 | 0.1535202 | 0.1535202 | 0.1535202 | 0.1535202 | 0.1535202 | 0.1535202 | 0.1535202 | 0.1535202 | 0.1535202 | 0.1535202 | 0.1535202 | 0.1535202 | 0.1535202 | 0.1535202 | 0.1535202 | 0.1535202 | 0.1535202 | 0.1535202 | 0.1535202 | 0.1535202 | 0.1535202 | 0.1535202 | 0.1535202 | 0.1535202 | 0.1535202 | 0.1535202 | 0.1520939 | 0.1453163 | 0.1231211 | 0.0941919 | 0.06740429 | 0.0487527 | 0.03440291 | 0.01528006 | 0.007222729 | 0.004165164 | 0 | 0.009870436 | 0.0007142073
1269 | 1054.485 | 0.00313101 | -30 | 604.5 | -664.5 | 0 | 0.002336135 | 0.009759933 | 0.02452803 | 0.03711995 | 0.04104953 | 0.06369702 | 0.0901216 | 0.1225718 | 0.1467585 | 0.1566512 | 0.1566512 | 0.1566512 | 0.1566512 | 0.1566512 | 0.1566512 | 0.1566512 | 0.1566512 | 0.1566512 | 0.1566512 | 0.1566512 | 0.1566512 | 0.1566512 | 0.1566512 | 0.1566512 | 0.1566512 | 0.1566512 | 0.1566512 | 0.1566512 | 0.1566512 | 0.1566512 | 0.1566512 | 0.1566512 | 0.1566512 | 0.1566512 | 0.1566512 | 0.1566512 | 0.1566512 | 0.1566512 | 0.1566512 | 0.1566512 | 0.1566512 | 0.1566512 | 0.1566512 | 0.1566512 | 0.1566512 | 0.1566512 | 0.1566512 | 0.1566512 | 0.1566512 | 0.1566512 | 0.1566512 | 0.1566512 | 0.1566512 | 0.1552249 | 0.1453163 | 0.1231211 | 0.0941919 | 0.06740429 | 0.0487527 | 0.03440291 | 0.01528006 | 0.007222729 | 0.004165164 | 0 | 0.01889026 | 0.0001804201
1269 | 1055.439 | 0.003133844 | -40 | 594.5 | -674.5 | 0 | 0.002336135 | 0.009759933 | 0.02452803 | 0.03711995 | 0.04104953 | 0.06369702 | 0.09325544 | 0.1257056 | 0.1498924 | 0.159785 | 0.159785 | 0.159785 | 0.159785 | 0.159785 | 0.159785 | 0.159785 | 0.159785 | 0.159785 | 0.159785 | 0.159785 | 0.159785 | 0.159785 | 0.159785 | 0.159785 | 0.159785 | 0.159785 | 0.159785 | 0.159785 | 0.159785 | 0.159785 | 0.159785 | 0.159785 | 0.159785 | 0.159785 | 0.159785 | 0.159785 | 0.159785 | 0.159785 | 0.159785 | 0.159785 | 0.159785 | 0.159785 | 0.159785 | 0.159785 | 0.159785 | 0.159785 | 0.159785 | 0.159785 | 0.159785 | 0.159785 | 0.159785 | 0.159785 | 0.159785 | 0.1583587 | 0.1453163 | 0.1231211 | 0.0941919 | 0.06740429 | 0.0487527 | 0.03440291 | 0.01528006 | 0.007222729 | 0.004165164 | 0 | 0.02794219 | 0
1269 | 1068.347 | 0.003172169 | -30 | 604.5 | -664.5 | 0 | 0.002336135 | 0.009759933 | 0.02452803 | 0.03711995 | 0.04104953 | 0.06369702 | 0.09325544 | 0.1288778 | 0.1530645 | 0.1629572 | 0.1629572 | 0.1629572 | 0.1629572 | 0.1629572 | 0.1629572 | 0.1629572 | 0.1629572 | 0.1629572 | 0.1629572 | 0.1629572 | 0.1629572 | 0.1629572 | 0.1629572 | 0.1629572 | 0.1629572 | 0.1629572 | 0.1629572 | 0.1629572 | 0.1629572 | 0.1629572 | 0.1629572 | 0.1629572 | 0.1629572 | 0.1629572 | 0.1629572 | 0.1629572 | 0.1629572 | 0.1629572 | 0.1629572 | 0.1629572 | 0.1629572 | 0.1629572 | 0.1629572 | 0.1629572 | 0.1629572 | 0.1629572 | 0.1629572 | 0.1629572 | 0.1629572 | 0.1629572 | 0.1629572 | 0.1629572 | 0.1629572 | 0.1615309 | 0.1453163 | 0.1231211 | 0.0941919 | 0.06740429 | 0.0487527 | 0.03440291 | 0.01528006 | 0.007222729 | 0.004165164 | 0 | 0.01889026 | 0.0001804201
1269 | 1117.665 | 0.003318606 | -20 | 614.5 | -654.5 | 0 | 0.002336135 | 0.009759933 | 0.02452803 | 0.03711995 | 0.04104953 | 0.06369702 | 0.09325544 | 0.1321964 | 0.1563831 | 0.1662758 | 0.1662758 | 0.1662758 | 0.1662758 | 0.1662758 | 0.1662758 | 0.1662758 | 0.1662758 | 0.1662758 | 0.1662758 | 0.1662758 | 0.1662758 | 0.1662758 | 0.1662758 | 0.1662758 | 0.1662758 | 0.1662758 | 0.1662758 | 0.1662758 | 0.1662758 | 0.1662758 | 0.1662758 | 0.1662758 | 0.1662758 | 0.1662758 | 0.1662758 | 0.1662758 | 0.1662758 | 0.1662758 | 0.1662758 | 0.1662758 | 0.1662758 | 0.1662758 | 0.1662758 | 0.1662758 | 0.1662758 | 0.1662758 | 0.1662758 | 0.1662758 | 0.1662758 | 0.1662758 | 0.1662758 | 0.1662758 | 0.1662758 | 0.1648495 | 0.1453163 | 0.1231211 | 0.0941919 | 0.06740429 | 0.0487527 | 0.03440291 | 0.01528006 | 0.007222729 | 0.004165164 | 0 | 0.009870436 | 0.0007142073
1269 | 1076.558 | 0.003196551 | -10 | 624.5 | -644.5 | 0 | 0.002336135 | 0.009759933 | 0.02452803 | 0.03711995 | 0.04104953 | 0.06369702 | 0.09325544 | 0.1353929 | 0.1595797 | 0.1694723 | 0.1694723 | 0.1694723 | 0.1694723 | 0.1694723 | 0.1694723 | 0.1694723 | 0.1694723 | 0.1694723 | 0.1694723 | 0.1694723 | 0.1694723 | 0.1694723 | 0.1694723 | 0.1694723 | 0.1694723 | 0.1694723 | 0.1694723 | 0.1694723 | 0.1694723 | 0.1694723 | 0.1694723 | 0.1694723 | 0.1694723 | 0.1694723 | 0.1694723 | 0.1694723 | 0.1694723 | 0.1694723 | 0.1694723 | 0.1694723 | 0.1694723 | 0.1694723 | 0.1694723 | 0.1694723 | 0.1694723 | 0.1694723 | 0.1694723 | 0.1694723 | 0.1694723 | 0.1694723 | 0.1694723 | 0.1694723 | 0.1694723 | 0.1680461 | 0.1485129 | 0.1231211 | 0.0941919 | 0.06740429 | 0.0487527 | 0.03440291 | 0.01528006 | 0.007222729 | 0.004165164 | 0 | 0.006168097 | 0.001247994
1269 | 1095.57 | 0.003253001 | 0 | 634.5 | -634.5 | 0 | 0.002336135 | 0.009759933 | 0.02452803 | 0.03711995 | 0.04104953 | 0.06369702 | 0.09325544 | 0.1353929 | 0.1628327 | 0.1727253 | 0.1727253 | 0.1727253 | 0.1727253 | 0.1727253 | 0.1727253 | 0.1727253 | 0.1727253 | 0.1727253 | 0.1727253 | 0.1727253 | 0.1727253 | 0.1727253 | 0.1727253 | 0.1727253 | 0.1727253 | 0.1727253 | 0.1727253 | 0.1727253 | 0.1727253 | 0.1727253 | 0.1727253 | 0.1727253 | 0.1727253 | 0.1727253 | 0.1727253 | 0.1727253 | 0.1727253 | 0.1727253 | 0.1727253 | 0.1727253 | 0.1727253 | 0.1727253 | 0.1727253 | 0.1727253 | 0.1727253 | 0.1727253 | 0.1727253 | 0.1727253 | 0.1727253 | 0.1727253 | 0.1727253 | 0.1727253 | 0.1727253 | 0.1712991 | 0.1517659 | 0.1231211 | 0.0941919 | 0.06740429 | 0.0487527 | 0.03440291 | 0.01528006 | 0.007222729 | 0.004165164 | 0 | 0.002465758 | 0.00629496
1269 | 1021.179 | 0.003032117 | 10 | 644.5 | -624.5 | 0 | 0.002336135 | 0.009759933 | 0.02452803 | 0.03711995 | 0.04104953 | 0.06369702 | 0.09325544 | 0.1353929 | 0.1658648 | 0.1757575 | 0.1757575 | 0.1757575 | 0.1757575 | 0.1757575 | 0.1757575 | 0.1757575 | 0.1757575 | 0.1757575 | 0.1757575 | 0.1757575 | 0.1757575 | 0.1757575 | 0.1757575 | 0.1757575 | 0.1757575 | 0.1757575 | 0.1757575 | 0.1757575 | 0.1757575 | 0.1757575 | 0.1757575 | 0.1757575 | 0.1757575 | 0.1757575 | 0.1757575 | 0.1757575 | 0.1757575 | 0.1757575 | 0.1757575 | 0.1757575 | 0.1757575 | 0.1757575 | 0.1757575 | 0.1757575 | 0.1757575 | 0.1757575 | 0.1757575 | 0.1757575 | 0.1757575 | 0.1757575 | 0.1757575 | 0.1757575 | 0.1757575 | 0.1743312 | 0.154798 | 0.1261533 | 0.0941919 | 0.06740429 | 0.0487527 | 0.03440291 | 0.01528006 | 0.007222729 | 0.004165164 | 0 | 0 | 0.01360529
1244 | 1124.293 | 0.003338288 | 20 | 642 | -602 | 0 | 0.002336135 | 0.009759933 | 0.02452803 | 0.03711995 | 0.04104953 | 0.06369702 | 0.09325544 | 0.1353929 | 0.1658648 | 0.1790957 | 0.1790957 | 0.1790957 | 0.1790957 | 0.1790957 | 0.1790957 | 0.1790957 | 0.1790957 | 0.1790957 | 0.1790957 | 0.1790957 | 0.1790957 | 0.1790957 | 0.1790957 | 0.1790957 | 0.1790957 | 0.1790957 | 0.1790957 | 0.1790957 | 0.1790957 | 0.1790957 | 0.1790957 | 0.1790957 | 0.1790957 | 0.1790957 | 0.1790957 | 0.1790957 | 0.1790957 | 0.1790957 | 0.1790957 | 0.1790957 | 0.1790957 | 0.1790957 | 0.1790957 | 0.1790957 | 0.1790957 | 0.1790957 | 0.1790957 | 0.1790957 | 0.1790957 | 0.1790957 | 0.1790957 | 0.1790957 | 0.1790957 | 0.1776695 | 0.1581363 | 0.1294916 | 0.0941919 | 0.06740429 | 0.0487527 | 0.03440291 | 0.01528006 | 0.007222729 | 0.004165164 | 0 | 0 | 0.01177771
1244 | 1066.168 | 0.0031657 | 30 | 652 | -592 | 0 | 0.002336135 | 0.009759933 | 0.02452803 | 0.03711995 | 0.04104953 | 0.06369702 | 0.09325544 | 0.1353929 | 0.1658648 | 0.1822614 | 0.1822614 | 0.1822614 | 0.1822614 | 0.1822614 | 0.1822614 | 0.1822614 | 0.1822614 | 0.1822614 | 0.1822614 | 0.1822614 | 0.1822614 | 0.1822614 | 0.1822614 | 0.1822614 | 0.1822614 | 0.1822614 | 0.1822614 | 0.1822614 | 0.1822614 | 0.1822614 | 0.1822614 | 0.1822614 | 0.1822614 | 0.1822614 | 0.1822614 | 0.1822614 | 0.1822614 | 0.1822614 | 0.1822614 | 0.1822614 | 0.1822614 | 0.1822614 | 0.1822614 | 0.1822614 | 0.1822614 | 0.1822614 | 0.1822614 | 0.1822614 | 0.1822614 | 0.1822614 | 0.1822614 | 0.1822614 | 0.1822614 | 0.1808352 | 0.161302 | 0.1326573 | 0.0941919 | 0.06740429 | 0.0487527 | 0.03440291 | 0.01528006 | 0.007222729 | 0.004165164 | 0 | 0 | 0.01908804
1244 | 1070.864 | 0.003179645 | 40 | 662 | -582 | 0 | 0.002336135 | 0.009759933 | 0.02452803 | 0.03711995 | 0.04104953 | 0.06369702 | 0.09325544 | 0.1353929 | 0.1658648 | 0.1822614 | 0.1854411 | 0.1854411 | 0.1854411 | 0.1854411 | 0.1854411 | 0.1854411 | 0.1854411 | 0.1854411 | 0.1854411 | 0.1854411 | 0.1854411 | 0.1854411 | 0.1854411 | 0.1854411 | 0.1854411 | 0.1854411 | 0.1854411 | 0.1854411 | 0.1854411 | 0.1854411 | 0.1854411 | 0.1854411 | 0.1854411 | 0.1854411 | 0.1854411 | 0.1854411 | 0.1854411 | 0.1854411 | 0.1854411 | 0.1854411 | 0.1854411 | 0.1854411 | 0.1854411 | 0.1854411 | 0.1854411 | 0.1854411 | 0.1854411 | 0.1854411 | 0.1854411 | 0.1854411 | 0.1854411 | 0.1854411 | 0.1854411 | 0.1840148 | 0.1644816 | 0.1358369 | 0.0941919 | 0.06740429 | 0.0487527 | 0.03440291 | 0.01528006 | 0.007222729 | 0.004165164 | 0 | 0 | 0.02893541
1244 | 1135.866 | 0.003372651 | 30 | 652 | -592 | 0 | 0.002336135 | 0.009759933 | 0.02452803 | 0.03711995 | 0.04104953 | 0.06369702 | 0.09325544 | 0.1353929 | 0.1658648 | 0.1856341 | 0.1888137 | 0.1888137 | 0.1888137 | 0.1888137 | 0.1888137 | 0.1888137 | 0.1888137 | 0.1888137 | 0.1888137 | 0.1888137 | 0.1888137 | 0.1888137 | 0.1888137 | 0.1888137 | 0.1888137 | 0.1888137 | 0.1888137 | 0.1888137 | 0.1888137 | 0.1888137 | 0.1888137 | 0.1888137 | 0.1888137 | 0.1888137 | 0.1888137 | 0.1888137 | 0.1888137 | 0.1888137 | 0.1888137 | 0.1888137 | 0.1888137 | 0.1888137 | 0.1888137 | 0.1888137 | 0.1888137 | 0.1888137 | 0.1888137 | 0.1888137 | 0.1888137 | 0.1888137 | 0.1888137 | 0.1888137 | 0.1888137 | 0.1873875 | 0.1678543 | 0.1392095 | 0.0941919 | 0.06740429 | 0.0487527 | 0.03440291 | 0.01528006 | 0.007222729 | 0.004165164 | 0 | 0 | 0.01908804
1191 | 832.2181 | 0.002471049 | 20 | 615.5 | -575.5 | 0 | 0.002336135 | 0.009759933 | 0.02452803 | 0.03711995 | 0.04104953 | 0.06369702 | 0.09325544 | 0.1353929 | 0.1658648 | 0.1856341 | 0.1912848 | 0.1912848 | 0.1912848 | 0.1912848 | 0.1912848 | 0.1912848 | 0.1912848 | 0.1912848 | 0.1912848 | 0.1912848 | 0.1912848 | 0.1912848 | 0.1912848 | 0.1912848 | 0.1912848 | 0.1912848 | 0.1912848 | 0.1912848 | 0.1912848 | 0.1912848 | 0.1912848 | 0.1912848 | 0.1912848 | 0.1912848 | 0.1912848 | 0.1912848 | 0.1912848 | 0.1912848 | 0.1912848 | 0.1912848 | 0.1912848 | 0.1912848 | 0.1912848 | 0.1912848 | 0.1912848 | 0.1912848 | 0.1912848 | 0.1912848 | 0.1912848 | 0.1912848 | 0.1912848 | 0.1912848 | 0.1912848 | 0.1898585 | 0.1703253 | 0.1392095 | 0.0941919 | 0.06740429 | 0.0487527 | 0.03440291 | 0.01528006 | 0.007222729 | 0.004165164 | 0 | 0 | 0.000767586
1191 | 669.3651 | 0.001987501 | 10 | 605.5 | -585.5 | 0 | 0.002336135 | 0.009759933 | 0.02452803 | 0.03711995 | 0.04104953 | 0.06369702 | 0.09325544 | 0.1353929 | 0.1658648 | 0.1856341 | 0.1932723 | 0.1932723 | 0.1932723 | 0.1932723 | 0.1932723 | 0.1932723 | 0.1932723 | 0.1932723 | 0.1932723 | 0.1932723 | 0.1932723 | 0.1932723 | 0.1932723 | 0.1932723 | 0.1932723 | 0.1932723 | 0.1932723 | 0.1932723 | 0.1932723 | 0.1932723 | 0.1932723 | 0.1932723 | 0.1932723 | 0.1932723 | 0.1932723 | 0.1932723 | 0.1932723 | 0.1932723 | 0.1932723 | 0.1932723 | 0.1932723 | 0.1932723 | 0.1932723 | 0.1932723 | 0.1932723 | 0.1932723 | 0.1932723 | 0.1932723 | 0.1932723 | 0.1932723 | 0.1932723 | 0.1932723 | 0.1932723 | 0.191846 | 0.1703253 | 0.1392095 | 0.0941919 | 0.06740429 | 0.0487527 | 0.03440291 | 0.01528006 | 0.007222729 | 0.004165164 | 0 | 0 | 0.0002337988
1191 | 746.6115 | 0.002216863 | 0 | 595.5 | -595.5 | 0 | 0.002336135 | 0.009759933 | 0.02452803 | 0.03711995 | 0.04104953 | 0.06369702 | 0.09325544 | 0.1353929 | 0.1658648 | 0.187851 | 0.1954892 | 0.1954892 | 0.1954892 | 0.1954892 | 0.1954892 | 0.1954892 | 0.1954892 | 0.1954892 | 0.1954892 | 0.1954892 | 0.1954892 | 0.1954892 | 0.1954892 | 0.1954892 | 0.1954892 | 0.1954892 | 0.1954892 | 0.1954892 | 0.1954892 | 0.1954892 | 0.1954892 | 0.1954892 | 0.1954892 | 0.1954892 | 0.1954892 | 0.1954892 | 0.1954892 | 0.1954892 | 0.1954892 | 0.1954892 | 0.1954892 | 0.1954892 | 0.1954892 | 0.1954892 | 0.1954892 | 0.1954892 | 0.1954892 | 0.1954892 | 0.1954892 | 0.1954892 | 0.1954892 | 0.1954892 | 0.1954892 | 0.1940629 | 0.1703253 | 0.1392095 | 0.0941919 | 0.06740429 | 0.0487527 | 0.03440291 | 0.01528006 | 0.007222729 | 0.004165164 | 0 | 0 | 0
1191 | 744.2651 | 0.002209896 | -10 | 585.5 | -605.5 | 0 | 0.002336135 | 0.009759933 | 0.02452803 | 0.03711995 | 0.04104953 | 0.06369702 | 0.09325544 | 0.1353929 | 0.1658648 | 0.1900609 | 0.197699 | 0.197699 | 0.197699 | 0.197699 | 0.197699 | 0.197699 | 0.197699 | 0.197699 | 0.197699 | 0.197699 | 0.197699 | 0.197699 | 0.197699 | 0.197699 | 0.197699 | 0.197699 | 0.197699 | 0.197699 | 0.197699 | 0.197699 | 0.197699 | 0.197699 | 0.197699 | 0.197699 | 0.197699 | 0.197699 | 0.197699 | 0.197699 | 0.197699 | 0.197699 | 0.197699 | 0.197699 | 0.197699 | 0.197699 | 0.197699 | 0.197699 | 0.197699 | 0.197699 | 0.197699 | 0.197699 | 0.197699 | 0.197699 | 0.197699 | 0.1940629 | 0.1703253 | 0.1392095 | 0.0941919 | 0.06740429 | 0.0487527 | 0.03440291 | 0.01528006 | 0.007222729 | 0.004165164 | 0 | 0.001252069 | 0
1187 | 711.9807 | 0.002114036 | -20 | 573.5 | -613.5 | 0 | 0.002336135 | 0.009759933 | 0.02452803 | 0.03711995 | 0.04104953 | 0.06369702 | 0.09325544 | 0.1353929 | 0.1658648 | 0.1921749 | 0.1998131 | 0.1998131 | 0.1998131 | 0.1998131 | 0.1998131 | 0.1998131 | 0.1998131 | 0.1998131 | 0.1998131 | 0.1998131 | 0.1998131 | 0.1998131 | 0.1998131 | 0.1998131 | 0.1998131 | 0.1998131 | 0.1998131 | 0.1998131 | 0.1998131 | 0.1998131 | 0.1998131 | 0.1998131 | 0.1998131 | 0.1998131 | 0.1998131 | 0.1998131 | 0.1998131 | 0.1998131 | 0.1998131 | 0.1998131 | 0.1998131 | 0.1998131 | 0.1998131 | 0.1998131 | 0.1998131 | 0.1998131 | 0.1998131 | 0.1998131 | 0.1998131 | 0.1998131 | 0.1998131 | 0.1998131 | 0.1998131 | 0.1940629 | 0.1703253 | 0.1392095 | 0.0941919 | 0.06740429 | 0.0487527 | 0.03440291 | 0.01528006 | 0.007222729 | 0.004165164 | 0 | 0.003538954 | 0
1146 | 817.5293 | 0.002427435 | -30 | 543 | -603 | 0 | 0.002336135 | 0.009759933 | 0.02452803 | 0.03711995 | 0.04104953 | 0.06369702 | 0.09325544 | 0.1353929 | 0.1658648 | 0.1946023 | 0.2022405 | 0.2022405 | 0.2022405 | 0.2022405 | 0.2022405 | 0.2022405 | 0.2022405 | 0.2022405 | 0.2022405 | 0.2022405 | 0.2022405 | 0.2022405 | 0.2022405 | 0.2022405 | 0.2022405 | 0.2022405 | 0.2022405 | 0.2022405 | 0.2022405 | 0.2022405 | 0.2022405 | 0.2022405 | 0.2022405 | 0.2022405 | 0.2022405 | 0.2022405 | 0.2022405 | 0.2022405 | 0.2022405 | 0.2022405 | 0.2022405 | 0.2022405 | 0.2022405 | 0.2022405 | 0.2022405 | 0.2022405 | 0.2022405 | 0.2022405 | 0.2022405 | 0.2022405 | 0.2022405 | 0.2022405 | 0.1998131 | 0.1940629 | 0.1703253 | 0.1392095 | 0.0941919 | 0.06740429 | 0.0487527 | 0.03440291 | 0.01528006 | 0.007222729 | 0.004165164 | 0 | 0.0005374179 | 0
1137 | 901.9099 | 0.00267798 | -40 | 528.5 | -608.5 | 0 | 0.002336135 | 0.009759933 | 0.02452803 | 0.03711995 | 0.04104953 | 0.06369702 | 0.09325544 | 0.1353929 | 0.1658648 | 0.1972803 | 0.2049185 | 0.2049185 | 0.2049185 | 0.2049185 | 0.2049185 | 0.2049185 | 0.2049185 | 0.2049185 | 0.2049185 | 0.2049185 | 0.2049185 | 0.2049185 | 0.2049185 | 0.2049185 | 0.2049185 | 0.2049185 | 0.2049185 | 0.2049185 | 0.2049185 | 0.2049185 | 0.2049185 | 0.2049185 | 0.2049185 | 0.2049185 | 0.2049185 | 0.2049185 | 0.2049185 | 0.2049185 | 0.2049185 | 0.2049185 | 0.2049185 | 0.2049185 | 0.2049185 | 0.2049185 | 0.2049185 | 0.2049185 | 0.2049185 | 0.2049185 | 0.2049185 | 0.2049185 | 0.2049185 | 0.2022405 | 0.1998131 | 0.1940629 | 0.1703253 | 0.1392095 | 0.0941919 | 0.06740429 | 0.0487527 | 0.03440291 | 0.01528006 | 0.007222729 | 0.004165164 | 0 | 0.002109651 | 0
1115 | 970.6499 | 0.002882085 | -30 | 527.5 | -587.5 | 0 | 0.002336135 | 0.009759933 | 0.02452803 | 0.03711995 | 0.04104953 | 0.06369702 | 0.09325544 | 0.1353929 | 0.1658648 | 0.1972803 | 0.2078006 | 0.2078006 | 0.2078006 | 0.2078006 | 0.2078006 | 0.2078006 | 0.2078006 | 0.2078006 | 0.2078006 | 0.2078006 | 0.2078006 | 0.2078006 | 0.2078006 | 0.2078006 | 0.2078006 | 0.2078006 | 0.2078006 | 0.2078006 | 0.2078006 | 0.2078006 | 0.2078006 | 0.2078006 | 0.2078006 | 0.2078006 | 0.2078006 | 0.2078006 | 0.2078006 | 0.2078006 | 0.2078006 | 0.2078006 | 0.2078006 | 0.2078006 | 0.2078006 | 0.2078006 | 0.2078006 | 0.2078006 | 0.2078006 | 0.2078006 | 0.2078006 | 0.2078006 | 0.2078006 | 0.2022405 | 0.1998131 | 0.1940629 | 0.1703253 | 0.1392095 | 0.0941919 | 0.06740429 | 0.0487527 | 0.03440291 | 0.01528006 | 0.007222729 | 0.004165164 | 0 | 0 | 0
1130 | 876.6878 | 0.00260309 | -20 | 545 | -585 | 0 | 0.002336135 | 0.009759933 | 0.02452803 | 0.03711995 | 0.04104953 | 0.06369702 | 0.09325544 | 0.1353929 | 0.1658648 | 0.1972803 | 0.2104037 | 0.2104037 | 0.2104037 | 0.2104037 | 0.2104037 | 0.2104037 | 0.2104037 | 0.2104037 | 0.2104037 | 0.2104037 | 0.2104037 | 0.2104037 | 0.2104037 | 0.2104037 | 0.2104037 | 0.2104037 | 0.2104037 | 0.2104037 | 0.2104037 | 0.2104037 | 0.2104037 | 0.2104037 | 0.2104037 | 0.2104037 | 0.2104037 | 0.2104037 | 0.2104037 | 0.2104037 | 0.2104037 | 0.2104037 | 0.2104037 | 0.2104037 | 0.2104037 | 0.2104037 | 0.2104037 | 0.2104037 | 0.2104037 | 0.2104037 | 0.2104037 | 0.2104037 | 0.2104037 | 0.2048436 | 0.1998131 | 0.1940629 | 0.1703253 | 0.1392095 | 0.0941919 | 0.06740429 | 0.0487527 | 0.03440291 | 0.01528006 | 0.007222729 | 0.004165164 | 0 | 0 | 0
1129 | 747.9669 | 0.002220888 | -10 | 554.5 | -574.5 | 0 | 0.002336135 | 0.009759933 | 0.02452803 | 0.03711995 | 0.04104953 | 0.06369702 | 0.09325544 | 0.1353929 | 0.1658648 | 0.1972803 | 0.2126246 | 0.2126246 | 0.2126246 | 0.2126246 | 0.2126246 | 0.2126246 | 0.2126246 | 0.2126246 | 0.2126246 | 0.2126246 | 0.2126246 | 0.2126246 | 0.2126246 | 0.2126246 | 0.2126246 | 0.2126246 | 0.2126246 | 0.2126246 | 0.2126246 | 0.2126246 | 0.2126246 | 0.2126246 | 0.2126246 | 0.2126246 | 0.2126246 | 0.2126246 | 0.2126246 | 0.2126246 | 0.2126246 | 0.2126246 | 0.2126246 | 0.2126246 | 0.2126246 | 0.2126246 | 0.2126246 | 0.2126246 | 0.2126246 | 0.2126246 | 0.2126246 | 0.2126246 | 0.2126246 | 0.2070645 | 0.1998131 | 0.1940629 | 0.1703253 | 0.1392095 | 0.0941919 | 0.06740429 | 0.0487527 | 0.03440291 | 0.01528006 | 0.007222729 | 0.004165164 | 0 | 0 | 0.001419149
1129 | 722.2448 | 0.002144513 | 0 | 564.5 | -564.5 | 0 | 0.002336135 | 0.009759933 | 0.02452803 | 0.03711995 | 0.04104953 | 0.06369702 | 0.09325544 | 0.1353929 | 0.1658648 | 0.1972803 | 0.2147691 | 0.2147691 | 0.2147691 | 0.2147691 | 0.2147691 | 0.2147691 | 0.2147691 | 0.2147691 | 0.2147691 | 0.2147691 | 0.2147691 | 0.2147691 | 0.2147691 | 0.2147691 | 0.2147691 | 0.2147691 | 0.2147691 | 0.2147691 | 0.2147691 | 0.2147691 | 0.2147691 | 0.2147691 | 0.2147691 | 0.2147691 | 0.2147691 | 0.2147691 | 0.2147691 | 0.2147691 | 0.2147691 | 0.2147691 | 0.2147691 | 0.2147691 | 0.2147691 | 0.2147691 | 0.2147691 | 0.2147691 | 0.2147691 | 0.2147691 | 0.2147691 | 0.2147691 | 0.2147691 | 0.209209 | 0.2019576 | 0.1940629 | 0.1703253 | 0.1392095 | 0.0941919 | 0.06740429 | 0.0487527 | 0.03440291 | 0.01528006 | 0.007222729 | 0.004165164 | 0 | 0 | 0.003500011
1005 | 577.7149 | 0.00171537 | 10 | 512.5 | -492.5 | 0 | 0.002336135 | 0.009759933 | 0.02452803 | 0.03711995 | 0.04104953 | 0.06369702 | 0.09325544 | 0.1353929 | 0.1658648 | 0.1972803 | 0.2147691 | 0.2147691 | 0.2147691 | 0.2164844 | 0.2164844 | 0.2164844 | 0.2164844 | 0.2164844 | 0.2164844 | 0.2164844 | 0.2164844 | 0.2164844 | 0.2164844 | 0.2164844 | 0.2164844 | 0.2164844 | 0.2164844 | 0.2164844 | 0.2164844 | 0.2164844 | 0.2164844 | 0.2164844 | 0.2164844 | 0.2164844 | 0.2164844 | 0.2164844 | 0.2164844 | 0.2164844 | 0.2164844 | 0.2164844 | 0.2164844 | 0.2164844 | 0.2164844 | 0.2164844 | 0.2164844 | 0.2164844 | 0.2164844 | 0.2164844 | 0.2164844 | 0.2164844 | 0.2164844 | 0.209209 | 0.2019576 | 0.1940629 | 0.1703253 | 0.1392095 | 0.0941919 | 0.06740429 | 0.0487527 | 0.03440291 | 0.01528006 | 0.007222729 | 0.004165164 | 0 | 0 | 0
972 | 1148.752 | 0.003410912 | 20 | 506 | -466 | 0 | 0.002336135 | 0.009759933 | 0.02452803 | 0.03711995 | 0.04104953 | 0.06369702 | 0.09325544 | 0.1353929 | 0.1658648 | 0.1972803 | 0.2147691 | 0.2147691 | 0.2147691 | 0.2164844 | 0.2198954 | 0.2198954 | 0.2198954 | 0.2198954 | 0.2198954 | 0.2198954 | 0.2198954 | 0.2198954 | 0.2198954 | 0.2198954 | 0.2198954 | 0.2198954 | 0.2198954 | 0.2198954 | 0.2198954 | 0.2198954 | 0.2198954 | 0.2198954 | 0.2198954 | 0.2198954 | 0.2198954 | 0.2198954 | 0.2198954 | 0.2198954 | 0.2198954 | 0.2198954 | 0.2198954 | 0.2198954 | 0.2198954 | 0.2198954 | 0.2198954 | 0.2198954 | 0.2198954 | 0.2198954 | 0.2198954 | 0.2198954 | 0.2164844 | 0.209209 | 0.2019576 | 0.1940629 | 0.1703253 | 0.1392095 | 0.0941919 | 0.06740429 | 0.0487527 | 0.03440291 | 0.01528006 | 0.007222729 | 0.004165164 | 0 | 0 | 0
972 | 1176.129 | 0.003492201 | 30 | 516 | -456 | 0 | 0.002336135 | 0.009759933 | 0.02452803 | 0.03711995 | 0.04104953 | 0.06369702 | 0.09325544 | 0.1353929 | 0.1658648 | 0.1972803 | 0.2147691 | 0.2147691 | 0.2147691 | 0.2164844 | 0.2233876 | 0.2233876 | 0.2233876 | 0.2233876 | 0.2233876 | 0.2233876 | 0.2233876 | 0.2233876 | 0.2233876 | 0.2233876 | 0.2233876 | 0.2233876 | 0.2233876 | 0.2233876 | 0.2233876 | 0.2233876 | 0.2233876 | 0.2233876 | 0.2233876 | 0.2233876 | 0.2233876 | 0.2233876 | 0.2233876 | 0.2233876 | 0.2233876 | 0.2233876 | 0.2233876 | 0.2233876 | 0.2233876 | 0.2233876 | 0.2233876 | 0.2233876 | 0.2233876 | 0.2233876 | 0.2233876 | 0.2233876 | 0.2199766 | 0.209209 | 0.2019576 | 0.1940629 | 0.1703253 | 0.1392095 | 0.0941919 | 0.06740429 | 0.0487527 | 0.03440291 | 0.01528006 | 0.007222729 | 0.004165164 | 0 | 0 | 0
924 | 875.1076 | 0.002598398 | 40 | 502 | -422 | 0 | 0.002336135 | 0.009759933 | 0.02452803 | 0.03711995 | 0.04104953 | 0.06369702 | 0.09325544 | 0.1353929 | 0.1658648 | 0.1972803 | 0.2147691 | 0.2147691 | 0.2147691 | 0.2164844 | 0.2233876 | 0.2233876 | 0.225986 | 0.225986 | 0.225986 | 0.225986 | 0.225986 | 0.225986 | 0.225986 | 0.225986 | 0.225986 | 0.225986 | 0.225986 | 0.225986 | 0.225986 | 0.225986 | 0.225986 | 0.225986 | 0.225986 | 0.225986 | 0.225986 | 0.225986 | 0.225986 | 0.225986 | 0.225986 | 0.225986 | 0.225986 | 0.225986 | 0.225986 | 0.225986 | 0.225986 | 0.225986 | 0.225986 | 0.225986 | 0.225986 | 0.225986 | 0.2199766 | 0.209209 | 0.2019576 | 0.1940629 | 0.1703253 | 0.1392095 | 0.0941919 | 0.06740429 | 0.0487527 | 0.03440291 | 0.01528006 | 0.007222729 | 0.004165164 | 0 | 0 | 0
924 | 872.6396 | 0.00259107 | 30 | 492 | -432 | 0 | 0.002336135 | 0.009759933 | 0.02452803 | 0.03711995 | 0.04104953 | 0.06369702 | 0.09325544 | 0.1353929 | 0.1658648 | 0.1972803 | 0.2147691 | 0.2147691 | 0.2147691 | 0.2164844 | 0.2233876 | 0.2259786 | 0.228577 | 0.228577 | 0.228577 | 0.228577 | 0.228577 | 0.228577 | 0.228577 | 0.228577 | 0.228577 | 0.228577 | 0.228577 | 0.228577 | 0.228577 | 0.228577 | 0.228577 | 0.228577 | 0.228577 | 0.228577 | 0.228577 | 0.228577 | 0.228577 | 0.228577 | 0.228577 | 0.228577 | 0.228577 | 0.228577 | 0.228577 | 0.228577 | 0.228577 | 0.228577 | 0.228577 | 0.228577 | 0.228577 | 0.228577 | 0.2199766 | 0.209209 | 0.2019576 | 0.1940629 | 0.1703253 | 0.1392095 | 0.0941919 | 0.06740429 | 0.0487527 | 0.03440291 | 0.01528006 | 0.007222729 | 0.004165164 | 0 | 0 | 0
924 | 881.6463 | 0.002617813 | 20 | 482 | -442 | 0 | 0.002336135 | 0.009759933 | 0.02452803 | 0.03711995 | 0.04104953 | 0.06369702 | 0.09325544 | 0.1353929 | 0.1658648 | 0.1972803 | 0.2147691 | 0.2147691 | 0.2147691 | 0.2164844 | 0.2233876 | 0.2285964 | 0.2311948 | 0.2311948 | 0.2311948 | 0.2311948 | 0.2311948 | 0.2311948 | 0.2311948 | 0.2311948 | 0.2311948 | 0.2311948 | 0.2311948 | 0.2311948 | 0.2311948 | 0.2311948 | 0.2311948 | 0.2311948 | 0.2311948 | 0.2311948 | 0.2311948 | 0.2311948 | 0.2311948 | 0.2311948 | 0.2311948 | 0.2311948 | 0.2311948 | 0.2311948 | 0.2311948 | 0.2311948 | 0.2311948 | 0.2311948 | 0.2311948 | 0.2311948 | 0.2311948 | 0.2311948 | 0.2199766 | 0.209209 | 0.2019576 | 0.1940629 | 0.1703253 | 0.1392095 | 0.0941919 | 0.06740429 | 0.0487527 | 0.03440291 | 0.01528006 | 0.007222729 | 0.004165164 | 0 | 0.0001166945 | 0
924 | 1053.101 | 0.003126903 | 10 | 472 | -452 | 0 | 0.002336135 | 0.009759933 | 0.02452803 | 0.03711995 | 0.04104953 | 0.06369702 | 0.09325544 | 0.1353929 | 0.1658648 | 0.1972803 | 0.2147691 | 0.2147691 | 0.2147691 | 0.2164844 | 0.2233876 | 0.2317233 | 0.2343217 | 0.2343217 | 0.2343217 | 0.2343217 | 0.2343217 | 0.2343217 | 0.2343217 | 0.2343217 | 0.2343217 | 0.2343217 | 0.2343217 | 0.2343217 | 0.2343217 | 0.2343217 | 0.2343217 | 0.2343217 | 0.2343217 | 0.2343217 | 0.2343217 | 0.2343217 | 0.2343217 | 0.2343217 | 0.2343217 | 0.2343217 | 0.2343217 | 0.2343217 | 0.2343217 | 0.2343217 | 0.2343217 | 0.2343217 | 0.2343217 | 0.2343217 | 0.2343217 | 0.2311948 | 0.2199766 | 0.209209 | 0.2019576 | 0.1940629 | 0.1703253 | 0.1392095 | 0.0941919 | 0.06740429 | 0.0487527 | 0.03440291 | 0.01528006 | 0.007222729 | 0.004165164 | 0 | 0.001089149 | 0
924 | 1221.995 | 0.003628388 | 0 | 462 | -462 | 0 | 0.002336135 | 0.009759933 | 0.02452803 | 0.03711995 | 0.04104953 | 0.06369702 | 0.09325544 | 0.1353929 | 0.1658648 | 0.1972803 | 0.2147691 | 0.2147691 | 0.2147691 | 0.2164844 | 0.2270159 | 0.2353517 | 0.2379501 | 0.2379501 | 0.2379501 | 0.2379501 | 0.2379501 | 0.2379501 | 0.2379501 | 0.2379501 | 0.2379501 | 0.2379501 | 0.2379501 | 0.2379501 | 0.2379501 | 0.2379501 | 0.2379501 | 0.2379501 | 0.2379501 | 0.2379501 | 0.2379501 | 0.2379501 | 0.2379501 | 0.2379501 | 0.2379501 | 0.2379501 | 0.2379501 | 0.2379501 | 0.2379501 | 0.2379501 | 0.2379501 | 0.2379501 | 0.2379501 | 0.2379501 | 0.2379501 | 0.2311948 | 0.2199766 | 0.209209 | 0.2019576 | 0.1940629 | 0.1703253 | 0.1392095 | 0.0941919 | 0.06740429 | 0.0487527 | 0.03440291 | 0.01528006 | 0.007222729 | 0.004165164 | 0 | 0.002061603 | 0
924 | 1006.358 | 0.002988111 | -10 | 452 | -472 | 0 | 0.002336135 | 0.009759933 | 0.02452803 | 0.03711995 | 0.04104953 | 0.06369702 | 0.09325544 | 0.1353929 | 0.1658648 | 0.1972803 | 0.2147691 | 0.2147691 | 0.2147691 | 0.2164844 | 0.2300041 | 0.2383398 | 0.2409382 | 0.2409382 | 0.2409382 | 0.2409382 | 0.2409382 | 0.2409382 | 0.2409382 | 0.2409382 | 0.2409382 | 0.2409382 | 0.2409382 | 0.2409382 | 0.2409382 | 0.2409382 | 0.2409382 | 0.2409382 | 0.2409382 | 0.2409382 | 0.2409382 | 0.2409382 | 0.2409382 | 0.2409382 | 0.2409382 | 0.2409382 | 0.2409382 | 0.2409382 | 0.2409382 | 0.2409382 | 0.2409382 | 0.2409382 | 0.2409382 | 0.2409382 | 0.2379501 | 0.2311948 | 0.2199766 | 0.209209 | 0.2019576 | 0.1940629 | 0.1703253 | 0.1392095 | 0.0941919 | 0.06740429 | 0.0487527 | 0.03440291 | 0.01528006 | 0.007222729 | 0.004165164 | 0 | 0.003996015 | 0
924 | 1255.619 | 0.003728226 | -20 | 442 | -482 | 0 | 0.002336135 | 0.009759933 | 0.02452803 | 0.03711995 | 0.04104953 | 0.06369702 | 0.09325544 | 0.1353929 | 0.1658648 | 0.1972803 | 0.2147691 | 0.2147691 | 0.2147691 | 0.2202127 | 0.2337323 | 0.2420681 | 0.2446665 | 0.2446665 | 0.2446665 | 0.2446665 | 0.2446665 | 0.2446665 | 0.2446665 | 0.2446665 | 0.2446665 | 0.2446665 | 0.2446665 | 0.2446665 | 0.2446665 | 0.2446665 | 0.2446665 | 0.2446665 | 0.2446665 | 0.2446665 | 0.2446665 | 0.2446665 | 0.2446665 | 0.2446665 | 0.2446665 | 0.2446665 | 0.2446665 | 0.2446665 | 0.2446665 | 0.2446665 | 0.2446665 | 0.2446665 | 0.2446665 | 0.2446665 | 0.2379501 | 0.2311948 | 0.2199766 | 0.209209 | 0.2019576 | 0.1940629 | 0.1703253 | 0.1392095 | 0.0941919 | 0.06740429 | 0.0487527 | 0.03440291 | 0.01528006 | 0.007222729 | 0.004165164 | 0 | 0.007115696 | 0
924 | 1079.754 | 0.003206041 | -30 | 432 | -492 | 0 | 0.002336135 | 0.009759933 | 0.02452803 | 0.03711995 | 0.04104953 | 0.06369702 | 0.09325544 | 0.1353929 | 0.1658648 | 0.1972803 | 0.2147691 | 0.2147691 | 0.2147691 | 0.2234187 | 0.2369383 | 0.2452741 | 0.2478725 | 0.2478725 | 0.2478725 | 0.2478725 | 0.2478725 | 0.2478725 | 0.2478725 | 0.2478725 | 0.2478725 | 0.2478725 | 0.2478725 | 0.2478725 | 0.2478725 | 0.2478725 | 0.2478725 | 0.2478725 | 0.2478725 | 0.2478725 | 0.2478725 | 0.2478725 | 0.2478725 | 0.2478725 | 0.2478725 | 0.2478725 | 0.2478725 | 0.2478725 | 0.2478725 | 0.2478725 | 0.2478725 | 0.2478725 | 0.2478725 | 0.2478725 | 0.2379501 | 0.2311948 | 0.2199766 | 0.209209 | 0.2019576 | 0.1940629 | 0.1703253 | 0.1392095 | 0.0941919 | 0.06740429 | 0.0487527 | 0.03440291 | 0.01528006 | 0.007222729 | 0.004165164 | 0 | 0.01023538 | 0
924 | 944.8085 | 0.002805356 | -40 | 422 | -502 | 0 | 0.002336135 | 0.009759933 | 0.02452803 | 0.03711995 | 0.04104953 | 0.06369702 | 0.09325544 | 0.1353929 | 0.1658648 | 0.1972803 | 0.2147691 | 0.2147691 | 0.2147691 | 0.2262241 | 0.2397437 | 0.2480795 | 0.2506779 | 0.2506779 | 0.2506779 | 0.2506779 | 0.2506779 | 0.2506779 | 0.2506779 | 0.2506779 | 0.2506779 | 0.2506779 | 0.2506779 | 0.2506779 | 0.2506779 | 0.2506779 | 0.2506779 | 0.2506779 | 0.2506779 | 0.2506779 | 0.2506779 | 0.2506779 | 0.2506779 | 0.2506779 | 0.2506779 | 0.2506779 | 0.2506779 | 0.2506779 | 0.2506779 | 0.2506779 | 0.2506779 | 0.2506779 | 0.2506779 | 0.2478725 | 0.2379501 | 0.2311948 | 0.2199766 | 0.209209 | 0.2019576 | 0.1940629 | 0.1703253 | 0.1392095 | 0.0941919 | 0.06740429 | 0.0487527 | 0.03440291 | 0.01528006 | 0.007222729 | 0.004165164 | 0 | 0.01486054 | 0
924 | 1155.548 | 0.003431092 | -30 | 432 | -492 | 0 | 0.002336135 | 0.009759933 | 0.02452803 | 0.03711995 | 0.04104953 | 0.06369702 | 0.09325544 | 0.1353929 | 0.1658648 | 0.1972803 | 0.2147691 | 0.2147691 | 0.2147691 | 0.2296552 | 0.2431748 | 0.2515106 | 0.254109 | 0.254109 | 0.254109 | 0.254109 | 0.254109 | 0.254109 | 0.254109 | 0.254109 | 0.254109 | 0.254109 | 0.254109 | 0.254109 | 0.254109 | 0.254109 | 0.254109 | 0.254109 | 0.254109 | 0.254109 | 0.254109 | 0.254109 | 0.254109 | 0.254109 | 0.254109 | 0.254109 | 0.254109 | 0.254109 | 0.254109 | 0.254109 | 0.254109 | 0.254109 | 0.254109 | 0.2513036 | 0.2379501 | 0.2311948 | 0.2199766 | 0.209209 | 0.2019576 | 0.1940629 | 0.1703253 | 0.1392095 | 0.0941919 | 0.06740429 | 0.0487527 | 0.03440291 | 0.01528006 | 0.007222729 | 0.004165164 | 0 | 0.01023538 | 0
924 | 1227.647 | 0.003645169 | -20 | 442 | -482 | 0 | 0.002336135 | 0.009759933 | 0.02452803 | 0.03711995 | 0.04104953 | 0.06369702 | 0.09325544 | 0.1353929 | 0.1658648 | 0.1972803 | 0.2147691 | 0.2147691 | 0.2147691 | 0.2333003 | 0.2468199 | 0.2551557 | 0.2577541 | 0.2577541 | 0.2577541 | 0.2577541 | 0.2577541 | 0.2577541 | 0.2577541 | 0.2577541 | 0.2577541 | 0.2577541 | 0.2577541 | 0.2577541 | 0.2577541 | 0.2577541 | 0.2577541 | 0.2577541 | 0.2577541 | 0.2577541 | 0.2577541 | 0.2577541 | 0.2577541 | 0.2577541 | 0.2577541 | 0.2577541 | 0.2577541 | 0.2577541 | 0.2577541 | 0.2577541 | 0.2577541 | 0.2577541 | 0.2577541 | 0.2549488 | 0.2379501 | 0.2311948 | 0.2199766 | 0.209209 | 0.2019576 | 0.1940629 | 0.1703253 | 0.1392095 | 0.0941919 | 0.06740429 | 0.0487527 | 0.03440291 | 0.01528006 | 0.007222729 | 0.004165164 | 0 | 0.007115696 | 0.000125989
924 | 1106.465 | 0.003285351 | -10 | 452 | -472 | 0 | 0.002336135 | 0.009759933 | 0.02452803 | 0.03711995 | 0.04104953 | 0.06369702 | 0.09325544 | 0.1353929 | 0.1658648 | 0.1972803 | 0.2147691 | 0.2147691 | 0.2147691 | 0.2333003 | 0.2501053 | 0.2584411 | 0.2610395 | 0.2610395 | 0.2610395 | 0.2610395 | 0.2610395 | 0.2610395 | 0.2610395 | 0.2610395 | 0.2610395 | 0.2610395 | 0.2610395 | 0.2610395 | 0.2610395 | 0.2610395 | 0.2610395 | 0.2610395 | 0.2610395 | 0.2610395 | 0.2610395 | 0.2610395 | 0.2610395 | 0.2610395 | 0.2610395 | 0.2610395 | 0.2610395 | 0.2610395 | 0.2610395 | 0.2610395 | 0.2610395 | 0.2610395 | 0.2610395 | 0.2582341 | 0.2379501 | 0.2311948 | 0.2199766 | 0.209209 | 0.2019576 | 0.1940629 | 0.1703253 | 0.1392095 | 0.0941919 | 0.06740429 | 0.0487527 | 0.03440291 | 0.01528006 | 0.007222729 | 0.004165164 | 0 | 0.003996015 | 0.001175898
924 | 1119.776 | 0.003324876 | 0 | 462 | -462 | 0 | 0.002336135 | 0.009759933 | 0.02452803 | 0.03711995 | 0.04104953 | 0.06369702 | 0.09325544 | 0.1353929 | 0.1658648 | 0.1972803 | 0.2147691 | 0.2147691 | 0.2147691 | 0.2333003 | 0.2534302 | 0.261766 | 0.2643644 | 0.2643644 | 0.2643644 | 0.2643644 | 0.2643644 | 0.2643644 | 0.2643644 | 0.2643644 | 0.2643644 | 0.2643644 | 0.2643644 | 0.2643644 | 0.2643644 | 0.2643644 | 0.2643644 | 0.2643644 | 0.2643644 | 0.2643644 | 0.2643644 | 0.2643644 | 0.2643644 | 0.2643644 | 0.2643644 | 0.2643644 | 0.2643644 | 0.2643644 | 0.2643644 | 0.2643644 | 0.2643644 | 0.2643644 | 0.2643644 | 0.261559 | 0.241275 | 0.2311948 | 0.2199766 | 0.209209 | 0.2019576 | 0.1940629 | 0.1703253 | 0.1392095 | 0.0941919 | 0.06740429 | 0.0487527 | 0.03440291 | 0.01528006 | 0.007222729 | 0.004165164 | 0 | 0.002061603 | 0.002225807
924 | 1234.155 | 0.003664494 | 10 | 472 | -452 | 0 | 0.002336135 | 0.009759933 | 0.02452803 | 0.03711995 | 0.04104953 | 0.06369702 | 0.09325544 | 0.1353929 | 0.1658648 | 0.1972803 | 0.2147691 | 0.2147691 | 0.2147691 | 0.2333003 | 0.2534302 | 0.2654304 | 0.2680288 | 0.2680288 | 0.2680288 | 0.2680288 | 0.2680288 | 0.2680288 | 0.2680288 | 0.2680288 | 0.2680288 | 0.2680288 | 0.2680288 | 0.2680288 | 0.2680288 | 0.2680288 | 0.2680288 | 0.2680288 | 0.2680288 | 0.2680288 | 0.2680288 | 0.2680288 | 0.2680288 | 0.2680288 | 0.2680288 | 0.2680288 | 0.2680288 | 0.2680288 | 0.2680288 | 0.2680288 | 0.2680288 | 0.2680288 | 0.2680288 | 0.2652235 | 0.2449395 | 0.2311948 | 0.2199766 | 0.209209 | 0.2019576 | 0.1940629 | 0.1703253 | 0.1392095 | 0.0941919 | 0.06740429 | 0.0487527 | 0.03440291 | 0.01528006 | 0.007222729 | 0.004165164 | 0 | 0.001089149 | 0.006206265
924 | 960.422 | 0.002851717 | 20 | 482 | -442 | 0 | 0.002336135 | 0.009759933 | 0.02452803 | 0.03711995 | 0.04104953 | 0.06369702 | 0.09325544 | 0.1353929 | 0.1658648 | 0.1972803 | 0.2147691 | 0.2147691 | 0.2147691 | 0.2333003 | 0.2534302 | 0.2682822 | 0.2708806 | 0.2708806 | 0.2708806 | 0.2708806 | 0.2708806 | 0.2708806 | 0.2708806 | 0.2708806 | 0.2708806 | 0.2708806 | 0.2708806 | 0.2708806 | 0.2708806 | 0.2708806 | 0.2708806 | 0.2708806 | 0.2708806 | 0.2708806 | 0.2708806 | 0.2708806 | 0.2708806 | 0.2708806 | 0.2708806 | 0.2708806 | 0.2708806 | 0.2708806 | 0.2708806 | 0.2708806 | 0.2708806 | 0.2708806 | 0.2708806 | 0.2680752 | 0.2477912 | 0.2340466 | 0.2199766 | 0.209209 | 0.2019576 | 0.1940629 | 0.1703253 | 0.1392095 | 0.0941919 | 0.06740429 | 0.0487527 | 0.03440291 | 0.01528006 | 0.007222729 | 0.004165164 | 0 | 0.0001166945 | 0.01379758
924 | 1296.455 | 0.003849477 | 30 | 492 | -432 | 0 | 0.002336135 | 0.009759933 | 0.02452803 | 0.03711995 | 0.04104953 | 0.06369702 | 0.09325544 | 0.1353929 | 0.1658648 | 0.1972803 | 0.2147691 | 0.2147691 | 0.2147691 | 0.2333003 | 0.2534302 | 0.2721316 | 0.27473 | 0.27473 | 0.27473 | 0.27473 | 0.27473 | 0.27473 | 0.27473 | 0.27473 | 0.27473 | 0.27473 | 0.27473 | 0.27473 | 0.27473 | 0.27473 | 0.27473 | 0.27473 | 0.27473 | 0.27473 | 0.27473 | 0.27473 | 0.27473 | 0.27473 | 0.27473 | 0.27473 | 0.27473 | 0.27473 | 0.27473 | 0.27473 | 0.27473 | 0.27473 | 0.27473 | 0.2719247 | 0.2516407 | 0.237896 | 0.2199766 | 0.209209 | 0.2019576 | 0.1940629 | 0.1703253 | 0.1392095 | 0.0941919 | 0.06740429 | 0.0487527 | 0.03440291 | 0.01528006 | 0.007222729 | 0.004165164 | 0 | 0 | 0.02138889
924 | 1070.896 | 0.003179739 | 40 | 502 | -422 | 0 | 0.002336135 | 0.009759933 | 0.02452803 | 0.03711995 | 0.04104953 | 0.06369702 | 0.09325544 | 0.1353929 | 0.1658648 | 0.1972803 | 0.2147691 | 0.2147691 | 0.2147691 | 0.2333003 | 0.2534302 | 0.2721316 | 0.2779098 | 0.2779098 | 0.2779098 | 0.2779098 | 0.2779098 | 0.2779098 | 0.2779098 | 0.2779098 | 0.2779098 | 0.2779098 | 0.2779098 | 0.2779098 | 0.2779098 | 0.2779098 | 0.2779098 | 0.2779098 | 0.2779098 | 0.2779098 | 0.2779098 | 0.2779098 | 0.2779098 | 0.2779098 | 0.2779098 | 0.2779098 | 0.2779098 | 0.2779098 | 0.2779098 | 0.2779098 | 0.2779098 | 0.2779098 | 0.2779098 | 0.2751044 | 0.2548204 | 0.2410758 | 0.2199766 | 0.209209 | 0.2019576 | 0.1940629 | 0.1703253 | 0.1392095 | 0.0941919 | 0.06740429 | 0.0487527 | 0.03440291 | 0.01528006 | 0.007222729 | 0.004165164 | 0 | 0 | 0.02708106
924 | 1255.41 | 0.003727603 | 30 | 492 | -432 | 0 | 0.002336135 | 0.009759933 | 0.02452803 | 0.03711995 | 0.04104953 | 0.06369702 | 0.09325544 | 0.1353929 | 0.1658648 | 0.1972803 | 0.2147691 | 0.2147691 | 0.2147691 | 0.2333003 | 0.2534302 | 0.2758592 | 0.2816374 | 0.2816374 | 0.2816374 | 0.2816374 | 0.2816374 | 0.2816374 | 0.2816374 | 0.2816374 | 0.2816374 | 0.2816374 | 0.2816374 | 0.2816374 | 0.2816374 | 0.2816374 | 0.2816374 | 0.2816374 | 0.2816374 | 0.2816374 | 0.2816374 | 0.2816374 | 0.2816374 | 0.2816374 | 0.2816374 | 0.2816374 | 0.2816374 | 0.2816374 | 0.2816374 | 0.2816374 | 0.2816374 | 0.2816374 | 0.2816374 | 0.278832 | 0.258548 | 0.2448034 | 0.2199766 | 0.209209 | 0.2019576 | 0.1940629 | 0.1703253 | 0.1392095 | 0.0941919 | 0.06740429 | 0.0487527 | 0.03440291 | 0.01528006 | 0.007222729 | 0.004165164 | 0 | 0 | 0.02138889
924 | 1132.487 | 0.003362617 | 20 | 482 | -442 | 0 | 0.002336135 | 0.009759933 | 0.02452803 | 0.03711995 | 0.04104953 | 0.06369702 | 0.09325544 | 0.1353929 | 0.1658648 | 0.1972803 | 0.2147691 | 0.2147691 | 0.2147691 | 0.2333003 | 0.2534302 | 0.2792219 | 0.285 | 0.285 | 0.285 | 0.285 | 0.285 | 0.285 | 0.285 | 0.285 | 0.285 | 0.285 | 0.285 | 0.285 | 0.285 | 0.285 | 0.285 | 0.285 | 0.285 | 0.285 | 0.285 | 0.285 | 0.285 | 0.285 | 0.285 | 0.285 | 0.285 | 0.285 | 0.285 | 0.285 | 0.285 | 0.285 | 0.285 | 0.2821946 | 0.2619107 | 0.248166 | 0.2199766 | 0.209209 | 0.2019576 | 0.1940629 | 0.1703253 | 0.1392095 | 0.0941919 | 0.06740429 | 0.0487527 | 0.03440291 | 0.01528006 | 0.007222729 | 0.004165164 | 0 | 0.0002594972 | 0.01379758