## Camp Data
CampaingNo_Stand6 | Serial | Date_St1PU_CampaignStartTimeWasReferencedByUsingThisColumn_ | CYLSCALEPRED_F1_DegreeC | CYLSCALEPRED_F2_DegreeC | NOLOADDUR_Sec | LOADDUR_Sec | NormHard | stripLength | CoilWt | WaterTemp_OC | TOPIDF1 | BOTIDF1 | TOPIDF2 | BOTIDF2 | TOPIDF3 | BOTIDF3 | TOPIDF4 | BOTIDF4 | TOPIDF5 | BOTIDF5 | TOPIDF6 | BOTIDF6 | TOPIDF7 | BOTIDF7 | TOPRMID | BOTRMID | TOPRMDIAM | RMTONNAGE | LineUPType | WEARKmF1 | WEARKmF2 | WEARKmF3 | WEARKmF4 | WEARKmF5 | WEARKmF6 | WEARKmF7 | RHFDOTemp | RMXTBulk | meas_FMETemp | MeasuredFMXT | FBKTemp_F1 | FBKTemp_F2 | FBKTemp_F3 | FBKTemp_F4 | FBKTemp_F5 | FBKTemp_F6 | FBKTemp_F7 | FBKTemp_F8 | timeGapPyroTime_RMX_FME__Sec | ActTimeBet_FMEPyroPU_ST1PU_Sec | ga1 | ga2 | ga3 | ga4 | ga5 | ga6 | ga7 | ga8 | AimHotVernThk | LEADSPD_F1 | TRAILSPD_F1 | LEADSPD_F2 | TRAILSPD_F2 | LEADSPD_F3 | TRAILSPD_F3 | LEADSPD_F4 | TRAILSPD_F4 | LEADSPD_F5 | TRAILSPD_F5 | LEADSPD_F6 | TRAILSPD_F6 | LEADSPD_F7 | TRAILSPD_F7 | F6OilFlowRate_Ml_min | BURWaterFlowL_min_F6 | Oil_ON___F6 | LEADSTRIPFLATNESS | AVERAGEFLATNESS | AVG_ABS_FLAT | AVG_LEAD_LEV_FLAT | AVG_LEAD_CENTRE_FLAT | HMOrderNumber | FurnaceNo | ONEFurnaceOPFlag | LaminarSprayFlag | FSU_TENS_Looper1 | FSU_TENS_Looper2 | FSU_TENS_Looper3 | FSU_TENS_Looper4 | FSU_TENS_Looper5 | FSU_TENS_Looper6 | ProgressiveTension_Looper1 | ProgressiveTension_Looper2 | ProgressiveTension_Looper3 | ProgressiveTension_Looper4 | ProgressiveTension_Looper5 | ProgressiveTension_Looper6 | AveAngle_Looper1 | AveAngle_Looper2 | AveAngle_Looper3 | AveAngle_Looper4 | AveAngle_Looper5 | AveAngle_Looper6 | Date | P_block | Page | Item | Serial_1 | Grade | ord_ga | ord_Wdt | GRT | FM | aimCr | LdCr | LeadFlat | FbkStandForce1 | FbkStandForce2 | FbkStandForce3 | FbkStandForce4 | FbkStandForce5 | FbkStandForce6 | FbkStandForce7 | RollBendingForce1 | RollBendingForce2 | RollBendingForce3 | RollBendingForce4 | RollBendingForce5 | RollBendingForce6 | RollBendingForce7 | Transfer_bar_thkness | InterstandThickness_massFlow_1 | InterstandThickness_massFlow_2 | InterstandThickness_massFlow_3 | InterstandThickness_massFlow_4 | InterstandThickness_massFlow_5 | InterstandThickness_massFlow_6 | ExtGA_thkness | TOP_WROLL_CRWN1 | TOP_WROLL_CRWN2 | TOP_WROLL_CRWN3 | TOP_WROLL_CRWN4 | TOP_WROLL_CRWN5 | TOP_WROLL_CRWN6 | TOP_WROLL_CRWN7 | CALC_BROLL_WEAR_CRWN1 | CALC_BROLL_WEAR_CRWN2 | CALC_BROLL_WEAR_CRWN3 | CALC_BROLL_WEAR_CRWN4 | CALC_BROLL_WEAR_CRWN5 | CALC_BROLL_WEAR_CRWN6 | CALC_BROLL_WEAR_CRWN7 | CALC_WROLL_THERM_CRWN1 | CALC_WROLL_THERM_CRWN2 | CALC_WROLL_THERM_CRWN3 | CALC_WROLL_THERM_CRWN4 | CALC_WROLL_THERM_CRWN5 | CALC_WROLL_THERM_CRWN6 | CALC_WROLL_THERM_CRWN7 | CALC_WROLL_WEAR_CRWN1 | CALC_WROLL_WEAR_CRWN2 | CALC_WROLL_WEAR_CRWN3 | CALC_WROLL_WEAR_CRWN4 | CALC_WROLL_WEAR_CRWN5 | CALC_WROLL_WEAR_CRWN6 | CALC_WROLL_WEAR_CRWN7 | LEARN_CRWN_ROLL_FORC_COEFF1 | LEARN_CRWN_ROLL_FORC_COEFF2 | LEARN_CRWN_ROLL_FORC_COEFF3 | LEARN_CRWN_ROLL_FORC_COEFF4 | LEARN_CRWN_ROLL_FORC_COEFF5 | LEARN_CRWN_ROLL_FORC_COEFF6 | LEARN_CRWN_ROLL_FORC_COEFF7 | LEARN_WROLL_CRWN_COEFF1 | LEARN_WROLL_CRWN_COEFF2 | LEARN_WROLL_CRWN_COEFF3 | LEARN_WROLL_CRWN_COEFF4 | LEARN_WROLL_CRWN_COEFF5 | LEARN_WROLL_CRWN_COEFF6 | LEARN_WROLL_CRWN_COEFF7 | LEARN_WROLL_THERM_WEAR_COEFF1 | LEARN_WROLL_THERM_WEAR_COEFF2 | LEARN_WROLL_THERM_WEAR_COEFF3 | LEARN_WROLL_THERM_WEAR_COEFF4 | LEARN_WROLL_THERM_WEAR_COEFF5 | LEARN_WROLL_THERM_WEAR_COEFF6 | LEARN_WROLL_THERM_WEAR_COEFF7 | LEARN_WROLL_BEND_FORC_COEFF1 | LEARN_WROLL_BEND_FORC_COEFF2 | LEARN_WROLL_BEND_FORC_COEFF3 | LEARN_WROLL_BEND_FORC_COEFF4 | LEARN_WROLL_BEND_FORC_COEFF5 | LEARN_WROLL_BEND_FORC_COEFF6 | LEARN_WROLL_BEND_FORC_COEFF7 | LEARN_BROLL_THERM_WEAR_COEFF1 | LEARN_BROLL_THERM_WEAR_COEFF2 | LEARN_BROLL_THERM_WEAR_COEFF3 | LEARN_BROLL_THERM_WEAR_COEFF4 | LEARN_BROLL_THERM_WEAR_COEFF5 | LEARN_BROLL_THERM_WEAR_COEFF6 | LEARN_BROLL_THERM_WEAR_COEFF7 | STAMP_RATIO1 | STAMP_RATIO2 | STAMP_RATIO3 | STAMP_RATIO4 | STAMP_RATIO5 | STAMP_RATIO6 | STAMP_RATIO7 | WROLL_SHIFT_POS1 | WROLL_SHIFT_POS2 | WROLL_SHIFT_POS3 | WROLL_SHIFT_POS4 | WROLL_SHIFT_POS5 | WROLL_SHIFT_POS6 | WROLL_SHIFT_POS7 | WROLL_SHIFT_POS_COEFF1 | WROLL_SHIFT_POS_COEFF2 | WROLL_SHIFT_POS_COEFF3 | WROLL_SHIFT_POS_COEFF4 | WROLL_SHIFT_POS_COEFF5 | WROLL_SHIFT_POS_COEFF6 | WROLL_SHIFT_POS_COEFF7 | F1TBRTyp | F1TBRDia | F1TBRCr | F1BBRTyp | F1BBRDia | F1BBRCr | F1TWRTyp | F1TWRDia | F1TWRCr | F1BWRTyp | F1BWRDia | F1BWRCr | F2TBRTyp | F2TBRDia | F2TBRCr | F2BBRTyp | F2BBRDia | F2BBRCr | F2TWRTyp | F2TWRDia | F2TWRCr | F2BWRTyp | F2BWRDia | F2BWRCr | F3TBRTyp | F3TBRDia | F3TBRCr | F3BBRTyp | F3BBRDia | F3BBRCr | F3TWRTyp | F3TWRDia | F3TWRCr | F3BWRTyp | F3BWRDia | F3BWRCr | F4TBRTyp | F4TBRDia | F4TBRCr | F4BBRTyp | F4BBRDia | F4BBRCr | F4TWRTyp | F4TWRDia | F4TWRCr | F4BWRTyp | F4BWRDia | F4BWRCr | F5TBRTyp | F5TBRDia | F5TBRCr | F5BBRTyp | F5BBRDia | F5BBRCr | F5TWRTyp | F5TWRDia | F5TWRCr | F5BWRTyp | F5BWRDia | F5BWRCr | F6TBRTyp | F6TBRDia | F6TBRCr | F6BBRTyp | F6BBRDia | F6BBRCr | F6TWRTyp | F6TWRDia | F6TWRCr | F6BWRTyp | F6BWRDia | F6BWRCr | F7TBRTyp | F7TBRDia | F7TBRCr | F7BBRTyp | F7BBRDia | F7BBRCr | F7TWRTyp | F7TWRDia | F7TWRCr | F7BWRTyp | F7BWRDia | F7BWRCr | WRCrownDueToStackDeflection1 | WRCrownDueToStackDeflection2 | WRCrownDueToStackDeflection3 | WRCrownDueToStackDeflection4 | WRCrownDueToStackDeflection5 | WRCrownDueToStackDeflection6 | WRCrownDueToStackDeflection7 | WRMechanicalCrown1 | WRMechanicalCrown2 | WRMechanicalCrown3 | WRMechanicalCrown4 | WRMechanicalCrown5 | WRMechanicalCrown6 | WRMechanicalCrown7 | WRThermalAndWearCrown1 | WRThermalAndWearCrown2 | WRThermalAndWearCrown3 | WRThermalAndWearCrown4 | WRThermalAndWearCrown5 | WRThermalAndWearCrown6 | WRThermalAndWearCrown7 | BURThermalWear1 | BURThermalWear2 | BURThermalWear3 | BURThermalWear4 | BURThermalWear5 | BURThermalWear6 | BURThermalWear7 | RollShiftPosition1 | RollShiftPosition2 | RollShiftPosition3 | RollShiftPosition4 | RollShiftPosition5 | RollShiftPosition6 | RollShiftPosition7 | RollBending1 | RollBending2 | RollBending3 | RollBending4 | RollBending5 | RollBending6 | RollBending7 | CM_i__LoadedRollGapCrown_1 | CM_i__LoadedRollGapCrown_2 | CM_i__LoadedRollGapCrown_3 | CM_i__LoadedRollGapCrown_4 | CM_i__LoadedRollGapCrown_5 | CM_i__LoadedRollGapCrown_6 | CM_i__LoadedRollGapCrown_7
45 | W80649 | 2017-03-17 09:33 | 64.929 | 67.5619 | 414 | 60 | 1.1578 | 532.0519 | 19469 | 30 | 139055 | 239913 | 139188 | 139196 | 139378 | 139360 | 220947 | 220954 | 239855 | 239830 | 215350 | 215335 | 215483 | 215475 | 294066 | 294017 | 1368.04 | 48682.2695 | 9 | 88.87 | 88.87 | 88.87 | 88.87 | 88.87 | 0.3765 | 0.3765 | 1278.3203 | 1181.6365 | 1133.1666 | 917.3046 | 1115.4913 | 1042.0352 | 1016.9921 | 995.7758 | 974.0636 | 960.7063 | 943.9447 | 926.2306 | 15.6 | 17.6 | 32.6157 | 21.6147 | 14.4337 | 10.4919 | 7.8919 | 5.9112 | 4.7046 | 4.1087 | 4.1377 | 79.43 | 120.89 | 120.36 | 180.37 | 166.63 | 250.63 | 222.3 | 335.74 | 295.63 | 448.62 | 371.86 | 563.45 | 435.41 | 654.66 | 50.9 | 47 | 37.8475 | 17.275002 | 16.8929 | 16.8929 | 3.0171 | 16.8929 | 2103660 | 1 |  |  | 3.4693 | 6.4971 | 8.1671 | 10.1143 | 11.95 | 16.5171 | 3.9365 | 6.746 | 8.4746 | 10.781 | 12.4238 | 19.3317 | 24.9365 | 25.0531 | 25.0356 | 24.9182 | 25.0729 | 25.4364 |  | 11684 | 881 | 1 |  |  | 406 | 1140 | 9 | 5 | 35 | -10 | 17.275002 | 1414.6857 | 1285.8928 | 1190.8 | 1060.3572 | 1052.4857 | 834.1714 | 621.3571 | 67.305 | 64.6457 | 51.7479 | 51.9986 | 51.0143 | 59.7029 | 68.3807 | 32.6157 | 21.6147 | 14.4337 | 10.4919 | 7.8919 | 5.9112 | 4.7046 | 4.1087 | 0 | 0 | 0 | 0 | 0 | 0.1016 | 0.0254 | 0 | 0 | 0 | 0 | 0 | 0 | 0 | 0.100781 | 0.090736 | 0.074846 | 0.040242 | 0.04911 | -1.1e-05 | -1.4e-05 | -0.000221 | -0.000654 | -0.001681 | -0.001124 | -0.001627 | 0 | 0 | 0.084201 | 0.080489 | 0.078227 | 0.080032 | 0.090668 | 0.106266 | 0.101027 | -0.231009 | -0.227642 | -0.225782 | -0.228169 | -0.23666 | -0.235093 | -0.229241 | -1.389648 | -1.360497 | -1.344753 | -1.365236 | -1.438738 | -1.427311 | -1.376865 | -0.356822 | -0.329696 | -0.315514 | -0.343056 | -0.420271 | -0.467614 | -0.419463 | -0.391423 | -0.361261 | -0.34461 | -0.366015 | -0.441013 | -0.425892 | -0.375129 | 0.417088 | 0.387205 | 0.355423 | 0.314035 | 0.512064 | 0.44121 | 0.399558 | -15 | -15 | -15 | -15 | -15 | 0 | 0 | -1.501163 | -1.482605 | -1.470692 | -1.485121 | -1.533216 | 0 | 0 |  | 1402.08 | 0 |  | 1422.2729 | 0 |  | 742.487 | 0 |  | 742.371 | 0 |  | 1407.16 | 0 |  | 1430.579 | 0 |  | 763.418 | 0 |  | 763.575 | 0 |  | 1417.015 | 0 |  | 1450.746 | 0 |  | 775.567 | 0 |  | 775.822 | 0 |  | 1497.584 | 0 |  | 1502.6639 | 0 |  | 756.408 | 0 |  | 756.2 | 0 |  | 1452.118 | 0 |  | 1453.871 | 0 |  | 703.488 | 0 |  | 703.318 | 0 |  | 1505.356 | 0 |  | 1511.5291 | 0 |  | 743.687 | 0.102 |  | 743.941 | 0.102 |  | 1472.057 | 0 |  | 1479.677 | 0 |  | 775.028 | 0.025 |  | 775.271 | 0.025 | 119.118 | 103.5002 | 93.1527116 | 84.86251 | 95.42677 | 88.64406 | 62.77384 | 0 | 0 | 0 | 0 | 0 | -23.8854488 | -5.8227214 | -139.743 | -122.5563 | -98.38885 | -53.4053 | -68.3156 | 0.015700421 | 0.01927611 | 0 | 0 | 0 | 0 | 0 | 0 | 0 | 22.517445 | 22.239075 | 22.06038 | 22.276815 | 22.99824 | 0 | 0 | -24.01590471 | -21.31343 | -16.32719 | -17.83843 | -21.43983 | -27.91791 | -28.68317 | -22.12351 | -18.13042 | 0.4970514 | 35.89559 | 28.66959 | 36.8564 | 28.28722
45 | W80650 | 2017-03-17 09:34 | 64.7598 | 67.3871 | 24 | 59 | 1.1452 | 539.3447 | 19100 | 30 | 139055 | -139131.2402 | -139053.8548 | 139196 | 139378 | 139360 | 220947 | 220954 | 239855 | 239830 | 215350 | 215335 | 215483 | 215475 | 294066 | 294017 | 1368.04 | 48701.9727 | 9 | 89.3011 | 89.3011 | 215393.6989 | 1278.7389 | 89.3011 | 0.8076 | 0.8076 | 1257.2266 | 1165.313 | 1114.5 | 881.6573 | 1106.4572 | 1027.0592 | 997.2164 | 970.6608 | 943.8821 | 928.0831 | 909.9644 | 890.0773 | 16 | 17.6 | 32.4508 | 20.9859 | 13.7765 | 9.9227 | 7.3441 | 5.5246 | 4.3065 | 3.6003 | 3.6315 | 73.33 | 112.36 | 113.79 | 170.86 | 160.58 | 240.04 | 216.25 | 326.87 | 290.61 | 437.34 | 372.63 | 561.89 | 449.54 | 675.64 | 49.7 | 47.1 | 34.013 | 48 | 36.2608 | 36.2608 | -27.2104 | 36.2608 | 2103681 | 2 |  |  | 3.5971 | 6.5343 | 8.265 | 10.3414 | 11.7271 | 14.4271 | 3.9029 | 6.6638 | 8.4391 | 10.8797 | 12.3391 | 14.7551 | 24.925 | 25.01 | 25.029 | 25.024 | 25.0009 | 25.1809 |  | 11684 | 881 | 2 |  |  | 356 | 1259 | 8 | 5 | 35 | -4 | 48 | 1680.5929 | 1500.5143 | 1403.9572 | 1295.2643 | 1215.25 | 1179.7142 | 1081.7572 | 60.2507 | 55.2764 | 50.1779 | 49.6257 | 49.1536 | 45.8786 | 92.8364 | 32.4508 | 20.9859 | 13.7765 | 9.9227 | 7.3441 | 5.5246 | 4.3065 | 3.6003 | 0 | 0 | 0 | 0 | 0 | 0.1016 | 0.0254 | 0 | 0 | 0 | 0 | 0 | 0 | 0 | 0.122617 | 0.10916 | 0.089821 | 0.051732 | 0.066502 | 0.007427 | 0.006166 | -0.000326 | -0.00099 | -0.002518 | -0.001683 | -0.002373 | -0.000543 | -0.000236 | 0.081156 | 0.077578 | 0.075395 | 0.077118 | 0.087391 | 0.101988 | 0.096829 | -0.279924 | -0.275845 | -0.273656 | -0.276737 | -0.28686 | -0.285758 | -0.279486 | -1.358692 | -1.330205 | -1.315475 | -1.33656 | -1.408667 | -1.402181 | -1.358375 | -0.442915 | -0.409239 | -0.391506 | -0.425101 | -0.521668 | -0.577569 | -0.514059 | -0.363821 | -0.335822 | -0.320672 | -0.34201 | -0.409975 | -0.401838 | -0.359527 | 0.40624 | 0.37007 | 0.336391 | 0.274264 | 0.439827 | 0.369746 | 0.324964 | -25 | -25 | -25 | -25 | -20 | 0 | 0 | -1.867755 | -1.844795 | -1.830828 | -1.849572 | -1.910886 | 0 | 0 |  | 1402.08 | 0 |  | 1422.2729 | 0 |  | 742.487 | 0 |  | 742.371 | 0 |  | 1407.16 | 0 |  | 1430.579 | 0 |  | 763.418 | 0 |  | 763.575 | 0 |  | 1417.015 | 0 |  | 1450.746 | 0 |  | 775.567 | 0 |  | 775.822 | 0 |  | 1497.584 | 0 |  | 1502.6639 | 0 |  | 756.408 | 0 |  | 756.2 | 0 |  | 1452.118 | 0 |  | 1453.871 | 0 |  | 703.488 | 0 |  | 703.318 | 0 |  | 1505.356 | 0 |  | 1511.5291 | 0 |  | 743.687 | 0.102 |  | 743.941 | 0.102 |  | 1472.057 | 0 |  | 1479.677 | 0 |  | 775.028 | 0.025 |  | 775.271 | 0.025 | 136.3902 | 116.4069 | 105.8514 | 99.88819 | 106.2019 | 120.3167 | 104.7455 | 0 | 0 | 0 | 0 | 0 | -29.0330128 | -7.0989444 | -166.1558 | -143.8883 | -114.8449 | -66.89349144 | -90.33641 | -9.652614004 | -8.05516375 | 0 | 0 | 0 | 0 | 0 | 0 | 0 | 46.693875 | 46.119875 | 45.7707 | 46.2393 | 38.21772 | 0 | 0 | -26.68594 | -22.62126 | -19.64495 | -21.09593 | -25.64186 | -26.49806 | -47.72339 | -9.75767 | -3.98276 | 17.13219 | 58.13807 | 28.44137 | 55.13301 | 41.86797
45 | W80651 | 2017-03-17 09:36 | 64.3294 | 67.0879 | 31 | 57 | 1.1452 | 536.3161 | 19000 | 30 | 139055 | -139131.6706 | -139053.8548 | 139196 | 139378 | 139360 | 220947 | 220954 | 239855 | 239830 | 215350 | 215335 | 215483 | 215475 | 294066 | 294017 | 1368.04 | 48721.6758 | 9 | 89.7298 | 89.7298 | 215393.2702 | 1278.3102 | 89.7298 | 1.2363 | 1.2363 | 1270.1172 | 1180.3134 | 1130.8334 | 880.4783 | 1081.9514 | 1007.9186 | 982.2853 | 959.3729 | 935.9683 | 922.6516 | 907.2537 | 890.0129 | 15.8 | 36.2 | 32.2948 | 21.2773 | 13.8364 | 10.0078 | 7.3883 | 5.5671 | 4.3346 | 3.5956 | 3.6312 | 74.78 | 112.53 | 117.45 | 171.76 | 165.2 | 241.03 | 222.5 | 327.85 | 300.14 | 439.41 | 385.8 | 570.09 | 466.8 | 685.51 | 49.8 | 47.2 | 32.9524 | 8.7875 | 7.6623 | 7.6623 | -2.1343 | 7.6623 | 2103682 | 1 |  |  | 3.6914 | 6.8286 | 8.5486 | 10.6064 | 11.9936 | 15.02 | 3.9731 | 6.9836 | 8.8716 | 11.3239 | 12.7866 | 16.006 | 24.9184 | 24.9899 | 25.0361 | 25.0039 | 25.0028 | 24.8599 |  | 11684 | 881 | 3 |  |  | 356 | 1259 | 8 | 5 | 35 | 8 | 8.7875 | 1709.2142 | 1610.6714 | 1452.6643 | 1350.9785 | 1235.4928 | 1268.8928 | 1251.7572 | 60.4207 | 57.0971 | 54.5464 | 53.3136 | 51.1443 | 49.3036 | 93.96 | 32.2948 | 21.2773 | 13.8364 | 10.0078 | 7.3883 | 5.5671 | 4.3346 | 3.5956 | 0 | 0 | 0 | 0 | 0 | 0.1016 | 0.0254 | 0 | 0 | 0 | 0 | 0 | 0 | 0 | 0.111796 | 0.098177 | 0.080746 | 0.047488 | 0.058654 | 0.004916 | 0.004086 | -0.000333 | -0.001012 | -0.002571 | -0.001725 | -0.002411 | -0.000551 | -0.000228 | 0.081069 | 0.077481 | 0.075313 | 0.077034 | 0.087303 | 0.101836 | 0.096627 | -0.280832 | -0.276916 | -0.274529 | -0.277614 | -0.287619 | -0.286961 | -0.281031 | -1.356777 | -1.329529 | -1.312985 | -1.33419 | -1.404157 | -1.403703 | -1.362345 | -0.444029 | -0.409794 | -0.392433 | -0.426159 | -0.523239 | -0.578412 | -0.513519 | -0.364275 | -0.337412 | -0.32123 | -0.342481 | -0.4099 | -0.403405 | -0.363292 | 0.407764 | 0.370784 | 0.338421 | 0.275996 | 0.441583 | 0.370415 | 0.324819 | -30 | -30 | -30 | -30 | -30 | 0 | 0 | -1.86896 | -1.846006 | -1.832248 | -1.851205 | -1.912125 | 0 | 0 |  | 1402.08 | 0 |  | 1422.2729 | 0 |  | 742.487 | 0 |  | 742.371 | 0 |  | 1407.16 | 0 |  | 1430.579 | 0 |  | 763.418 | 0 |  | 763.575 | 0 |  | 1417.015 | 0 |  | 1450.746 | 0 |  | 775.567 | 0 |  | 775.822 | 0 |  | 1497.584 | 0 |  | 1502.6639 | 0 |  | 756.408 | 0 |  | 756.2 | 0 |  | 1452.118 | 0 |  | 1453.871 | 0 |  | 703.488 | 0 |  | 703.318 | 0 |  | 1505.356 | 0 |  | 1511.5291 | 0 |  | 743.687 | 0.102 |  | 743.941 | 0.102 |  | 1472.057 | 0 |  | 1479.677 | 0 |  | 775.028 | 0.025 |  | 775.271 | 0.025 | 138.5643 | 124.7964 | 109.4045 | 104.0713 | 107.8622 | 129.219 | 120.9535 | 0 | 0 | 0 | 0 | 0 | -29.1552376 | -7.1381874 | -151.2304 | -129.1837 | -102.6426 | -61.05653697 | -78.974 | -6.127163595 | -5.25592701 | 0 | 0 | 0 | 0 | 0 | 0 | 0 | 56.0688 | 55.38018 | 54.96744 | 55.53615 | 57.36375 | 0 | 0 | -26.82854 | -23.39805 | -21.40581 | -22.72007 | -26.76069 | -28.51779 | -48.25024524 | 16.57411 | 27.59488 | 40.32354 | 75.83082 | 59.49128 | 65.41877 | 60.30918
45 | W80652 | 2017-03-17 09:37 | 63.9236 | 66.7701 | 31 | 56 | 1.1452 | 536.5546 | 19037 | 30 | 139055 | -139132.0764 | -139053.8548 | 139196 | 139378 | 139360 | 220947 | 220954 | 239855 | 239830 | 215350 | 215335 | 215483 | 215475 | 294066 | 294017 | 1368.04 | 48741.3789 | 9 | 90.1587 | 90.1587 | 215392.8413 | 1277.8813 | 90.1587 | 1.6652 | 1.6652 | 1250.1953 | 1163.3785 | 1110 | 876.7719 | 1070.6024 | 997.1687 | 973.4255 | 951.9681 | 929.8612 | 916.0024 | 899.5515 | 880.3401 | 15.8 | 36.6 | 32.437 | 21.3568 | 13.8523 | 9.9768 | 7.3433 | 5.491 | 4.2649 | 3.5968 | 3.6327 | 75.17 | 117.55 | 117.84 | 178.98 | 166.17 | 251.24 | 225.17 | 341.66 | 306.89 | 459.75 | 392.22 | 594.36 | 470.62 | 709.85 | 51.2 | 47.1 | 33.7524 | 4.2875 | 4.4215 | 4.4215 | -1.1763 | 4.4215 | 2103682 | 2 |  |  | 3.8271 | 7.0929 | 8.6721 | 10.7436 | 12.5243 | 15.635 | 4.0194 | 7.1104 | 9.097 | 11.3716 | 13.1612 | 15.9955 | 24.9018 | 24.9541 | 24.9703 | 25.0343 | 24.9314 | 25.0353 |  | 11684 | 881 | 4 |  |  | 356 | 1259 | 8 | 5 | 35 | 14.333333 | 4.2875 | 1732.0786 | 1678.5643 | 1492.7928 | 1385.0286 | 1252.0358 | 1269.0215 | 1106.9785 | 55.2957 | 52.9007 | 53.6907 | 52.0714 | 50.66 | 38.9457 | 80.6729 | 32.437 | 21.3568 | 13.8523 | 9.9768 | 7.3433 | 5.491 | 4.2649 | 3.5968 | 0 | 0 | 0 | 0 | 0 | 0.1016 | 0.0254 | 0 | 0 | 0 | 0 | 0 | 0 | 0 | 0.106802 | 0.093172 | 0.076309 | 0.045005 | 0.055839 | 0.004956 | 0.00414 | -0.000339 | -0.001034 | -0.002627 | -0.001763 | -0.002461 | -0.000543 | -0.000213 | 0.08101 | 0.077416 | 0.075253 | 0.076974 | 0.087238 | 0.101754 | 0.096647 | -0.281378 | -0.277567 | -0.275095 | -0.278216 | -0.288209 | -0.287666 | -0.281099 | -1.353885 | -1.327455 | -1.310007 | -1.331707 | -1.401377 | -1.403641 | -1.358077 | -0.445018 | -0.410404 | -0.393151 | -0.426924 | -0.524303 | -0.579663 | -0.516749 | -0.364164 | -0.338049 | -0.321519 | -0.342827 | -0.410023 | -0.403351 | -0.359277 | 0.408238 | 0.371019 | 0.338313 | 0.274606 | 0.43644 | 0.3677 | 0.324928 | -35 | -35 | -35 | -35 | -35 | 0 | 0 | -1.868523 | -1.845573 | -1.831944 | -1.851048 | -1.912089 | 0 | 0 |  | 1402.08 | 0 |  | 1422.2729 | 0 |  | 742.487 | 0 |  | 742.371 | 0 |  | 1407.16 | 0 |  | 1430.579 | 0 |  | 763.418 | 0 |  | 763.575 | 0 |  | 1417.015 | 0 |  | 1450.746 | 0 |  | 775.567 | 0 |  | 775.822 | 0 |  | 1497.584 | 0 |  | 1502.6639 | 0 |  | 756.408 | 0 |  | 756.2 | 0 |  | 1452.118 | 0 |  | 1453.871 | 0 |  | 703.488 | 0 |  | 703.318 | 0 |  | 1505.356 | 0 |  | 1511.5291 | 0 |  | 743.687 | 0.102 |  | 743.941 | 0.102 |  | 1472.057 | 0 |  | 1479.677 | 0 |  | 775.028 | 0.025 |  | 775.271 | 0.025 | 140.3157 | 129.9477 | 112.3371 | 106.6112 | 109.2251 | 129.128 | 106.9862 | 0 | 0 | 0 | 0 | 0 | -29.2268656 | -7.1399146 | -144.1387 | -122.309 | -96.52394 | -57.58567 | -74.8027 | -6.194267733 | -5.333168379 | 0 | 0 | 0 | 0 | 0 | 0 | 0 | 65.398305 | 64.595055 | 64.11804 | 64.78668 | 66.923115 | 0 | 0 | -24.60758 | -21.71066 | -21.10855 | -22.23053 | -26.56118998 | -22.57538 | -41.68764 | 36.96775 | 50.52308 | 58.82269 | 91.58167 | 74.78432 | 71.1315 | 52.82543
45 | W80653 | 2017-03-17 09:39 | 63.5496 | 66.5078 | 32 | 57 | 1.1452 | 536.8364 | 19019 | 30 | 139055 | -139132.4504 | -139053.8548 | 139196 | 139378 | 139360 | 220947 | 220954 | 239855 | 239830 | 215350 | 215335 | 215483 | 215475 | 294066 | 294017 | 1368.04 | 48761.1016 | 9 | 90.5877 | 90.5877 | 215392.4123 | 1277.4523 | 90.5877 | 2.0943 | 2.0943 | 1264.2578 | 1174.0829 | 1124 | 875.5024 | 1076.5372 | 1003.4054 | 978.0706 | 955.4111 | 932.3644 | 919.3342 | 903.154 | 884.7844 | 15.8 | 36.4 | 32.2393 | 21.1472 | 13.6487 | 9.8281 | 7.2655 | 5.4245 | 4.2629 | 3.5999 | 3.6317 | 76.17 | 114.17 | 119.38 | 175.05 | 167.98 | 246.47 | 227.1 | 335 | 308.6 | 450.94 | 392.67 | 577.65 | 470.26 | 688.54 | 51 | 47.2 | 33.5885 | 2.5625 | 2.3706 | 2.3706 | -1.2214 | 2.3706 | 2103682 | 1 |  |  | 3.83 | 7.1207 | 8.7843 | 10.75 | 12.7086 | 15.4836 | 4.1636 | 7.2591 | 8.9576 | 11.1515 | 13.0848 | 15.6439 | 24.8646 | 24.9156 | 24.9648 | 24.9968 | 24.9314 | 24.9371 |  | 11684 | 881 | 5 |  |  | 356 | 1259 | 8 | 5 | 35 | 17.5 | 2.5625 | 1721.3214 | 1627.2 | 1463.2428 | 1362.9286 | 1258.5428 | 1185.9214 | 1084.3214 | 60.4736 | 57.43 | 53.4929 | 52.5093 | 49.3657 | 30.5743 | 72.3707 | 32.2393 | 21.1472 | 13.6487 | 9.8281 | 7.2655 | 5.4245 | 4.2629 | 3.5999 | 0 | 0 | 0 | 0 | 0 | 0.1016 | 0.0254 | 0 | 0 | 0 | 0 | 0 | 0 | 0 | 0.103285 | 0.089782 | 0.073337 | 0.043327 | 0.054233 | 0.005447 | 0.004587 | -0.000339 | -0.001034 | -0.002627 | -0.001763 | -0.002461 | -0.000529 | -0.000195 | 0.081074 | 0.077488 | 0.07532 | 0.077042 | 0.087306 | 0.10188 | 0.096738 | -0.28065 | -0.276712 | -0.274285 | -0.277394 | -0.287466 | -0.286665 | -0.280304 | -1.354293 | -1.326926 | -1.309738 | -1.331407 | -1.401811 | -1.40234 | -1.358062 | -0.443775 | -0.409627 | -0.392307 | -0.426019 | -0.522832 | -0.578984 | -0.515546 | -0.364581 | -0.337531 | -0.321259 | -0.342521 | -0.410503 | -0.402016 | -0.359249 | 0.40703 | 0.369609 | 0.335892 | 0.273245 | 0.434566 | 0.367859 | 0.324888 | -35 | -35 | -35 | -35 | -35 | 0 | 0 | -1.868034 | -1.845092 | -1.831443 | -1.850516 | -1.911504 | 0 | 0 |  | 1402.08 | 0 |  | 1422.2729 | 0 |  | 742.487 | 0 |  | 742.371 | 0 |  | 1407.16 | 0 |  | 1430.579 | 0 |  | 763.418 | 0 |  | 763.575 | 0 |  | 1417.015 | 0 |  | 1450.746 | 0 |  | 775.567 | 0 |  | 775.822 | 0 |  | 1497.584 | 0 |  | 1502.6639 | 0 |  | 756.408 | 0 |  | 756.2 | 0 |  | 1452.118 | 0 |  | 1453.871 | 0 |  | 703.488 | 0 |  | 703.318 | 0 |  | 1505.356 | 0 |  | 1511.5291 | 0 |  | 743.687 | 0.102 |  | 743.941 | 0.102 |  | 1472.057 | 0 |  | 1479.677 | 0 |  | 775.028 | 0.025 |  | 775.271 | 0.025 | 139.5544 | 126.0884736 | 110.2114 | 105.0027 | 109.8783 | 120.8217 | 104.8951 | 0 | 0 | 0 | 0 | 0 | -29.125164 | -7.1197216 | -139.419 | -117.762 | -92.61157398 | -55.3386 | -72.57456 | -6.89670812 | -5.964608304 | 0 | 0 | 0 | 0 | 0 | 0 | 0 | 65.38119 | 64.57822 | 64.100505 | 64.76806 | 66.90264 | 0 | 0 | -26.83667184 | -23.52487861 | -20.98564 | -22.36996 | -25.80997 | -17.70203 | -37.31042 | 38.67988 | 49.37979 | 60.71474 | 92.06225 | 78.39645 | 67.09777 | 54.50033
45 | W80654 | 2017-03-17 09:40 | 63.106 | 66.1294 | 30 | 52 | 1.173 | 525.4897 | 19067 | 30 | 139055 | -139132.894 | -139053.827 | 139196 | 139378 | 139360 | 220947 | 220954 | 239855 | 239830 | 215350 | 215335 | 215483 | 215475 | 294066 | 294017 | 1368.04 | 48780.8242 | 9 | 91.0281 | 91.0281 | 215391.9719 | 1277.0119 | 91.0281 | 2.5346 | 2.5346 | 1252.5391 | 1163.1934 | 1105 | 888.7105 | 1068.6522 | 999.2561 | 977.6674 | 957.6675 | 937.0589 | 924.1276 | 908.4017 | 890.4153 | 16 | 36.6 | 32.3301 | 21.4356 | 13.9484 | 10.0356 | 7.3918 | 5.5184 | 4.2984 | 3.5966 | 3.6266 | 81.16 | 120.66 | 126.45 | 183.71 | 178.35 | 257.94 | 241.21 | 349.92 | 328.83 | 471.76 | 421.85 | 609.35 | 509.23 | 733.8 | 50.2 | 47.3 | 30.1769 | 6.877778 | 7.5273 | 7.5273 | -2.3032 | 7.5273 | 6211694 | 2 |  |  | 3.6714 | 6.915 | 8.5721 | 10.47 | 12.2121 | 15.0371 | 4.1885 | 7.4 | 8.8213 | 11.118 | 12.7672 | 16.2459 | 24.9666 | 24.9127 | 25.0096 | 24.9374 | 24.9902 | 24.8819 |  | 11684 | 881 | 6 |  |  | 356 | 1289 | 8 | 5 | 35 | 16.166668 | 6.877778 | 1726.8286 | 1686.0643 | 1497.1357 | 1388.3286 | 1243.8857 | 1198.3857 | 1132.05 | 57.5407 | 52.3843 | 54.2329 | 50.26 | 49.6586 | 30.8879 | 67.9057 | 32.3301 | 21.4356 | 13.9484 | 10.0356 | 7.3918 | 5.5184 | 4.2984 | 3.5966 | 0 | 0 | 0 | 0 | 0 | 0.1016 | 0.0254 | 0 | 0 | 0 | 0 | 0 | 0 | 0 | 0.107796 | 0.093894 | 0.077129 | 0.045844 | 0.058785 | 0.00844 | 0.007301 | -0.000447 | -0.001389 | -0.003493 | -0.002363 | -0.003159 | -0.001054 | -0.000437 | 0.079863 | 0.076319 | 0.074186 | 0.07588 | 0.086003 | 0.100287 | 0.095203 | -0.293624 | -0.289656 | -0.287086 | -0.290362 | -0.300734 | -0.299895 | -0.293396 | -1.344003 | -1.317823 | -1.300561 | -1.322227 | -1.391026 | -1.390175 | -1.347406 | -0.467755 | -0.431348 | -0.413191 | -0.448632 | -0.551154 | -0.61034 | -0.542925 | -0.354042 | -0.328708 | -0.312692 | -0.333539 | -0.398495 | -0.390852 | -0.350152 | 0.406151 | 0.368341 | 0.333275 | 0.270465 | 0.42891 | 0.36032 | 0.316314 | -35 | -35 | -35 | -35 | -35 | -10 | 10 | -1.965198 | -1.941059 | -1.926726 | -1.946823 | -2.011015 | 0 | 0 |  | 1402.08 | 0 |  | 1422.2729 | 0 |  | 742.487 | 0 |  | 742.371 | 0 |  | 1407.16 | 0 |  | 1430.579 | 0 |  | 763.418 | 0 |  | 763.575 | 0 |  | 1417.015 | 0 |  | 1450.746 | 0 |  | 775.567 | 0 |  | 775.822 | 0 |  | 1497.584 | 0 |  | 1502.6639 | 0 |  | 756.408 | 0 |  | 756.2 | 0 |  | 1452.118 | 0 |  | 1453.871 | 0 |  | 703.488 | 0 |  | 703.318 | 0 |  | 1505.356 | 0 |  | 1511.5291 | 0 |  | 743.687 | 0.102 |  | 743.941 | 0.102 |  | 1472.057 | 0 |  | 1479.677 | 0 |  | 775.028 | 0.025 |  | 775.271 | 0.025 | 137.9097 | 128.6787 | 111.0665 | 105.3464 | 106.9779 | 120.1825 | 107.7746 | 0 | 0 | 0 | 0 | 0 | -30.469332 | -7.4522584 | -144.2774 | -121.9052 | -95.76811 | -57.49175 | -77.37721 | -10.26783255 | -9.248594784 | 0 | 0 | 0 | 0 | 0 | 0 | 0 | 68.78193 | 67.937065 | 67.43541 | 68.138805 | 70.385525 | 0 | 0 | -26.91495 | -22.59586 | -22.40855 | -22.54824432 | -27.36954 | -18.85212 | -36.8677 | 35.49931 | 52.11473 | 60.32526 | 93.44518 | 72.61668 | 60.59322 | 54.206
45 | W80655 | 2017-03-17 09:42 | 62.7899 | 65.8674 | 30 | 54 | 1.173 | 526.0457 | 19082 | 30 | 139055 | -139133.2101 | -139053.827 | 139196 | 139378 | 139360 | 220947 | 220954 | 239855 | 239830 | 215350 | 215335 | 215483 | 215475 | 294066 | 294017 | 1368.04 | 48800.5469 | 9 | 91.469 | 91.469 | 215391.531 | 1276.571 | 91.469 | 2.9755 | 2.9755 | 1258.3984 | 1180.0249 | 1130.8334 | 893.5176 | 1079.7408 | 1008.441 | 986.0152 | 965.4572 | 944.3441 | 931.5468 | 916.0536 | 898.1302 | 15.8 | 36.6 | 32.1542 | 21.1212 | 13.7428 | 9.9249 | 7.3486 | 5.4748 | 4.2618 | 3.5997 | 3.6239 | 78.75 | 115.8 | 122.88 | 176.1 | 172.86 | 246.66 | 232.95 | 333.67 | 316.8 | 450.68 | 406.02 | 582.08 | 488.09 | 696.01 | 49.9 | 47.1 | 30.0894 | 12.366667 | 13.2707 | 13.2707 | 3.1043 | 13.2707 | 6211694 | 1 |  |  | 3.7929 | 6.9043 | 8.6086 | 10.4429 | 12.1293 | 15.1779 | 4.1328 | 7.3141 | 8.9484 | 11.1406 | 12.8953 | 15.3828 | 24.7894 | 24.8989 | 24.9569 | 25.0135 | 25.0029 | 24.9907 |  | 11684 | 881 | 7 |  |  | 356 | 1289 | 8 | 5 | 35 | 16.5 | 12.366667 | 1744.6571 | 1644.1571 | 1453.1428 | 1348.5 | 1240.1 | 1178.1 | 1043.5143 | 57.1114 | 55.0414 | 53.9407 | 52.88 | 50.0107 | 28.9871 | 61.8629 | 32.1542 | 21.1212 | 13.7428 | 9.9249 | 7.3486 | 5.4748 | 4.2618 | 3.5997 | 0 | 0 | 0 | 0 | 0 | 0.1016 | 0.0254 | 0 | 0 | 0 | 0 | 0 | 0 | 0 | 0.104021 | 0.090371 | 0.074078 | 0.044742 | 0.05673 | 0.008508 | 0.007391 | -0.000447 | -0.001389 | -0.003493 | -0.002362 | -0.003159 | -0.000665 | -0.000253 | 0.079884 | 0.076353 | 0.074221 | 0.075918 | 0.086035 | 0.10033 | 0.095286 | -0.29343 | -0.289272 | -0.286686 | -0.289923 | -0.300423 | -0.299443 | -0.292681 | -1.344608 | -1.317178 | -1.299801 | -1.321223 | -1.390913 | -1.38714 | -1.342842 | -0.467102 | -0.43127 | -0.413164 | -0.448704 | -0.550762 | -0.609952 | -0.543599 | -0.354655 | -0.328097 | -0.311991 | -0.332564 | -0.39837 | -0.390677 | -0.348319 | 0.404785 | 0.366841 | 0.330765 | 0.26922 | 0.427014 | 0.358743 | 0.316128 | -35 | -35 | -35 | -35 | -35 | -20 | 20 | -1.965083 | -1.940869 | -1.926515 | -1.946563 | -2.010716 | 0 | 0 |  | 1402.08 | 0 |  | 1422.2729 | 0 |  | 742.487 | 0 |  | 742.371 | 0 |  | 1407.16 | 0 |  | 1430.579 | 0 |  | 763.418 | 0 |  | 763.575 | 0 |  | 1417.015 | 0 |  | 1450.746 | 0 |  | 775.567 | 0 |  | 775.822 | 0 |  | 1497.584 | 0 |  | 1502.6639 | 0 |  | 756.408 | 0 |  | 756.2 | 0 |  | 1452.118 | 0 |  | 1453.871 | 0 |  | 703.488 | 0 |  | 703.318 | 0 |  | 1505.356 | 0 |  | 1511.5291 | 0 |  | 743.687 | 0.102 |  | 743.941 | 0.102 |  | 1472.057 | 0 |  | 1479.677 | 0 |  | 775.028 | 0.025 |  | 775.271 | 0.025 | 139.3702 | 125.5363 | 107.8537 | 102.375423 | 106.6920035 | 118.198773 | 99.4323 | 0 | 0 | 0 | 0 | 0 | -30.4234088 | -7.4340974 | -139.2664 | -117.2051 | -91.74645 | -55.99343074 | -74.5126 | -10.87933902 | -9.585206196 | 0 | 0 | 0 | 0 | 0 | 0 | 0 | 68.777905 | 67.930415 | 67.428025 | 68.129705 | 70.37506 | 0 | 0 | -26.67685 | -23.7377 | -22.28636 | -23.72746752 | -27.54399 | -17.68074 | -33.62861 | 42.20481 | 52.5239 | 61.24893 | 90.78422974 | 75.01047 | 59.21529 | 48.78439
45 | W80656 | 2017-03-17 09:43 | 62.4701 | 65.5692 | 26 | 51 | 1.173 | 527.6971 | 19134 | 30 | 139055 | -139133.5299 | -139053.827 | 139196 | 139378 | 139360 | 220947 | 220954 | 239855 | 239830 | 215350 | 215335 | 215483 | 215475 | 294066 | 294017 | 1368.04 | 48820.2734 | 9 | 91.9112 | 91.9112 | 215391.0888 | 1276.1288 | 91.9112 | 3.4177 | 3.4177 | 1229.1016 | 1146.4053 | 1092.6666 | 888.5159 | 1060.2687 | 994.0903 | 974.0244 | 955.3455 | 936.0975 | 924.6727 | 910.4752 | 893.9642 | 16 | 33.6 | 32.4925 | 21.707 | 14.1329 | 10.2007 | 7.5098 | 5.5554 | 4.3044 | 3.5963 | 3.6212 | 82.93 | 121.4 | 127.9 | 183.79 | 180.07 | 256.97 | 243.72 | 349.1 | 333.05 | 475.05 | 430.27 | 615.57 | 521.83 | 741.88 | 49.8 | 47.2 | 28.0168 | 3.09 | 3.7959 | 3.7959 | -0.2012 | 3.7959 | 6211694 | 2 |  |  | 3.7586 | 7.0093 | 8.6671 | 10.4429 | 12.1 | 15.1086 | 4.2 | 7.345 | 9.1533 | 11.3 | 12.9017 | 15.51 | 24.9716 | 24.9241 | 24.9947 | 25.0721 | 25.0512 | 24.8551 |  | 11684 | 881 | 8 |  |  | 356 | 1289 | 8 | 5 | 35 | 21.166668 | 3.09 | 1682.7928 | 1640.15 | 1447.5358 | 1349.1357 | 1249.2142 | 1178.4714 | 1098.7786 | 55.405 | 53.2693 | 52.3264 | 51.2471 | 50.8036 | 30.525 | 68.6536 | 32.4925 | 21.707 | 14.1329 | 10.2007 | 7.5098 | 5.5554 | 4.3044 | 3.5963 | 0 | 0 | 0 | 0 | 0 | 0.1016 | 0.0254 | 0 | 0 | 0 | 0 | 0 | 0 | 0 | 0.10151 | 0.08781 | 0.07184 | 0.043755 | 0.05531 | 0.009059 | 0.007913 | -0.000447 | -0.001388 | -0.00349 | -0.002359 | -0.003155 | -0.000808 | -0.000334 | 0.079926 | 0.076381 | 0.074249 | 0.075946 | 0.086067 | 0.100379 | 0.095282 | -0.292968 | -0.288994 | -0.286385 | -0.289635 | -0.300118 | -0.298859 | -0.292455 | -1.343862 | -1.31759 | -1.300046 | -1.321578 | -1.391241 | -1.382293 | -1.340496 | -0.466979 | -0.430672 | -0.412658 | -0.448108 | -0.550053 | -0.60941 | -0.541915 | -0.353909 | -0.328494 | -0.31222 | -0.33291 | -0.398735 | -0.390595 | -0.35025 | 0.406626 | 0.369828 | 0.336394 | 0.273396 | 0.432269 | 0.361253 | 0.315966 | -35 | -35 | -35 | -35 | -35 | -30 | 30 | -1.964999 | -1.940804 | -1.926513 | -1.946658 | -2.010895 | 0 | 0 |  | 1402.08 | 0 |  | 1422.2729 | 0 |  | 742.487 | 0 |  | 742.371 | 0 |  | 1407.16 | 0 |  | 1430.579 | 0 |  | 763.418 | 0 |  | 763.575 | 0 |  | 1417.015 | 0 |  | 1450.746 | 0 |  | 775.567 | 0 |  | 775.822 | 0 |  | 1497.584 | 0 |  | 1502.6639 | 0 |  | 756.408 | 0 |  | 756.2 | 0 |  | 1452.118 | 0 |  | 1453.871 | 0 |  | 703.488 | 0 |  | 703.318 | 0 |  | 1505.356 | 0 |  | 1511.5291 | 0 |  | 743.687 | 0.102 |  | 743.941 | 0.102 |  | 1472.057 | 0 |  | 1479.677 | 0 |  | 775.028 | 0.025 |  | 775.271 | 0.025 | 134.4989 | 125.2763 | 107.4781 | 102.4615 | 107.5161 | 118.2938 | 104.6938 | 0 | 0 | 0 | 0 | 0 | -30.3640744 | -7.428357 | -135.8147 | -113.8688 | -88.8581441 | -54.70804 | -72.56017 | -11.4053 | -10.15962 | 0 | 0 | 0 | 0 | 0 | 0 | 0 | 68.774965 | 67.92814 | 67.427955 | 68.13303 | 70.381325 | 0 | 0 | -25.87297 | -22.9416 | -21.59291 | -22.96424 | -27.94467 | -18.60224025 | -37.20442 | 41.58617 | 56.39408 | 64.45499 | 92.92221 | 77.3926 | 57.92217 | 49.90143
45 | W80657 | 2017-03-17 09:44 | 62.9561 | 65.7806 | 20 | 58 | 1.2395 | 634.1361 | 19120 | 30 | 139055 | -139133.0439 | -139053.7605 | 139196 | 139378 | 139360 | 220947 | 220954 | 239855 | 239830 | 215350 | 215335 | 215483 | 215475 | 294066 | 294017 | 1368.04 | 48840 | 9 | 92.5695 | 92.5695 | 215390.4305 | 1275.4705 | 92.5695 | 4.076 | 4.076 | 1236.1328 | 1155.7549 | 1098.1666 | 899.0507 | 1080.3561 | 1011.7858 | 990.3902 | 969.395 | 948.036 | 936.1203 | 920.8821 | 902.0099 | 16 | 25.6 | 32.2381 | 19.1276 | 11.5394 | 8.1562 | 5.9698 | 4.4253 | 3.4522 | 2.9485 | 2.9691 | 77.29 | 119.38 | 130.47 | 195.28 | 189.85 | 280.51 | 260.09 | 384.66 | 354.05 | 523.24 | 454.91 | 672.56 | 540.58 | 800.18 | 50 | 47.4 | 34.3547 | 3.19 | 4.8299 | 4.8299 | 0.5814 | 4.8299 | 1104760 | 1 |  |  | 3.8036 | 7.1843 | 9.175 | 11.4457 | 12.9443 | 16.8043 | 4.0648 | 7.5958 | 9.5197 | 11.8211 | 13.6141 | 17.6606 | 24.9281 | 24.9671 | 24.9506 | 25.0558 | 25.0291 | 25.1163 |  | 11684 | 881 | 9 |  |  | 292 | 1305 | 7 | 1 | 35 | 14.333333 | 3.19 | 2087.3 | 1905.9357 | 1591.1285 | 1483.1786 | 1392.7858 | 1340.6 | 1140.1857 | 55.3907 | 55.3379 | 53.845 | 53.2357 | 52.1114 | 31.3336 | 65.9864 | 32.2381 | 19.1276 | 11.5394 | 8.1562 | 5.9698 | 4.4253 | 3.4522 | 2.9485 | 0 | 0 | 0 | 0 | 0 | 0.1016 | 0.0254 | 0 | 0 | 0 | 0 | 0 | 0 | 0 | 0.103745 | 0.08973 | 0.073684 | 0.045216 | 0.057638 | 0.01203 | 0.010693 | -0.000549 | -0.001725 | -0.004306 | -0.002926 | -0.004083 | -0.002646 | -0.001473 | 0.079086 | 0.075597 | 0.073502 | 0.075182 | 0.085196 | 0.099293 | 0.094321 | -0.301336 | -0.296983 | -0.294096 | -0.297426 | -0.308262 | -0.30671 | -0.299661 | -1.342746 | -1.314841 | -1.296046 | -1.317468 | -1.387378 | -1.371634 | -1.327342 | -0.47865 | -0.442174 | -0.424238 | -0.460703 | -0.565272 | -0.626196 | -0.558468 | -0.352604 | -0.32573 | -0.308441 | -0.328849 | -0.394387 | -0.386537 | -0.343849 | 0.396211 | 0.359361 | 0.287491 | 0.228897 | 0.358096 | 0.298189 | 0.264305 | -35 | -35 | -35 | -35 | -35 | -40 | 40 | -2.019836 | -1.99483 | -1.979523 | -2.000515 | -2.066853 | 0 | 0 |  | 1402.08 | 0 |  | 1422.2729 | 0 |  | 742.487 | 0 |  | 742.371 | 0 |  | 1407.16 | 0 |  | 1430.579 | 0 |  | 763.418 | 0 |  | 763.575 | 0 |  | 1417.015 | 0 |  | 1450.746 | 0 |  | 775.567 | 0 |  | 775.822 | 0 |  | 1497.584 | 0 |  | 1502.6639 | 0 |  | 756.408 | 0 |  | 756.2 | 0 |  | 1452.118 | 0 |  | 1453.871 | 0 |  | 703.488 | 0 |  | 703.318 | 0 |  | 1505.356 | 0 |  | 1511.5291 | 0 |  | 743.687 | 0.102 |  | 743.941 | 0.102 |  | 1472.057 | 0 |  | 1479.677 | 0 |  | 775.028 | 0.025 |  | 775.271 | 0.025 | 165.0762078 | 144.083 | 116.9511 | 111.5083 | 118.6598 | 133.1121958 | 107.5435 | 0 | 0 | 0 | 0 | 0 | -31.161736 | -7.6113894 | -138.566 | -115.7126 | -89.91708 | -55.71572172 | -74.30102879 | -12.87141 | -12.23809324 | 0 | 0 | 0 | 0 | 0 | 0 | 0 | 70.69426 | 69.81905 | 69.283305 | 70.018025 | 72.339855 | 0 | 0 | -26.51276 | -24.46898 | -22.84309511 | -24.52585 | -29.45712 | -19.62097 | -36.85129 | 70.69169 | 73.72051 | 73.47426 | 101.2848 | 87.24149 | 69.45807 | 50.84268
45 | W80658 | 2017-03-17 09:45 | 63.3322 | 65.9655 | 18 | 57 | 1.2395 | 633.7935 | 19102 | 30 | 139055 | -139132.6678 | -139053.7605 | 139196 | 139378 | 139360 | 220947 | 220954 | 239855 | 239830 | 215350 | 215335 | 215483 | 215475 | 294066 | 294017 | 1368.04 | 48859.7266 | 9 | 93.2274 | 93.2274 | 215389.7726 | 1274.8126 | 93.2274 | 4.7339 | 4.7339 | 1223.2422 | 1143.1558 | 1084 | 900.5047 | 1075.7679 | 1008.4468 | 988.2362 | 968.4419 | 948.0615 | 937.0989 | 922.7087 | 905.1944 | 16 | 22.4 | 32.1532 | 19.5343 | 11.8278 | 8.3548 | 6.0974 | 4.5062 | 3.5024 | 2.9478 | 2.9719 | 77.64 | 118.76 | 130.59 | 193.16 | 190.13 | 277.75 | 260.66 | 382.25 | 356.89 | 521.3 | 460.12 | 671.43 | 553.48 | 807.55 | 50.1 | 47.6 | 33.1445 | 14.4 | 11.8443 | 11.8443 | -5.5067 | 11.8443 | 1104760 | 2 |  |  | 3.7993 | 7.2586 | 9.2764 | 11.4093 | 13.0393 | 16.1771 | 4.0986 | 7.9696 | 9.6928 | 12.0899 | 13.8739 | 16.7449 | 24.9291 | 24.955 | 24.9998 | 25.1307 | 24.9796 | 24.9979 |  | 11684 | 881 | 10 |  |  | 292 | 1305 | 7 | 1 | 35 | 17.5 | 14.4 | 1999.2572 | 1886.4642 | 1604.6357 | 1490.75 | 1413.55 | 1364.3572 | 1287.8928 | 56.0143 | 54.4707 | 51.5429 | 51.2614 | 51.0443 | 31.8221 | 61.1607 | 32.1532 | 19.5343 | 11.8278 | 8.3548 | 6.0974 | 4.5062 | 3.5024 | 2.9478 | 0 | 0 | 0 | 0 | 0 | 0.1016 | 0.0254 | 0 | 0 | 0 | 0 | 0 | 0 | 0 | 0.101072 | 0.08695 | 0.071187 | 0.044336 | 0.055834 | 0.011914 | 0.010576 | -0.000549 | -0.001725 | -0.004307 | -0.002925 | -0.004084 | -0.001085 | -0.000467 | 0.079125 | 0.07562 | 0.073522 | 0.075203 | 0.085216 | 0.099312 | 0.094274 | -0.300905 | -0.296745 | -0.293907 | -0.29722 | -0.308104 | -0.306871 | -0.300261 | -1.341549 | -1.314833 | -1.29633 | -1.317667 | -1.387939 | -1.378918 | -1.337012 | -0.478906 | -0.441891 | -0.423842 | -0.460313 | -0.56461 | -0.625427 | -0.556225 | -0.351423 | -0.325729 | -0.308705 | -0.329045 | -0.395007 | -0.387167 | -0.346992 | 0.398096 | 0.365394 | 0.292527 | 0.233007 | 0.363157 | 0.301855 | 0.264513 | -35 | -35 | -35 | -35 | -35 | -30 | 30 | -2.020204 | -1.995156 | -1.979783 | -2.000819 | -2.067208 | 0 | 0 |  | 1402.08 | 0 |  | 1422.2729 | 0 |  | 742.487 | 0 |  | 742.371 | 0 |  | 1407.16 | 0 |  | 1430.579 | 0 |  | 763.418 | 0 |  | 763.575 | 0 |  | 1417.015 | 0 |  | 1450.746 | 0 |  | 775.567 | 0 |  | 775.822 | 0 |  | 1497.584 | 0 |  | 1502.6639 | 0 |  | 756.408 | 0 |  | 756.2 | 0 |  | 1452.118 | 0 |  | 1453.871 | 0 |  | 703.488 | 0 |  | 703.318 | 0 |  | 1505.356 | 0 |  | 1511.5291 | 0 |  | 743.687 | 0.102 |  | 743.941 | 0.102 |  | 1472.057 | 0 |  | 1479.677 | 0 |  | 775.028 | 0.025 |  | 775.271 | 0.025 | 158.1912 | 142.6544 | 117.976 | 112.1089 | 120.4570768 | 135.497 | 121.4148 | 0 | 0 | 0 | 0 | 0 | -31.1780936 | -7.6266294 | -134.8565 | -112.0566 | -86.6985504 | -54.56591 | -71.82584325 | -14.9323 | -13.51585 | 0 | 0 | 0 | 0 | 0 | 0 | 0 | 70.70714 | 69.83046 | 69.292405 | 70.028665 | 72.35228 | 0 | 0 | -26.82558 | -24.07011 | -21.84605 | -23.59629 | -28.82012 | -19.9024 | -34.01911 | 67.21625 | 76.35813 | 78.72383 | 103.9753 | 92.16339 | 69.48425 | 66.25321
45 | W80659 | 2017-03-17 09:47 | 63.3709 | 65.9589 | 39 | 61 | 1.2395 | 630.7886 | 19015 | 31 | 139055 | -139132.6291 | -139053.7605 | 139196 | 139378 | 139360 | 220947 | 220954 | 239855 | 239830 | 215350 | 215335 | 215483 | 215475 | 294066 | 294017 | 1368.04 | 48886.9922 | 9 | 93.8822 | 93.8822 | 215389.1178 | 1274.1578 | 93.8822 | 5.3887 | 5.3887 | 1224.4141 | 1152.3765 | 1091.1666 | 884.6522 | 1079.7784 | 1005.8774 | 982.8531 | 960.6771 | 937.8835 | 925.1067 | 909.1165 | 890.0678 | 16 | 25.6 | 32.0255 | 19.2246 | 11.6454 | 8.2123 | 5.9969 | 4.4692 | 3.4927 | 2.9459 | 2.9721 | 70.9 | 114.07 | 120.84 | 187.15 | 176.13 | 269.46 | 241.03 | 370.42 | 328.81 | 503 | 420.61 | 646.51 | 500.53 | 774.19 | 50.8 | 47.4 | 38.0357 | 4.377778 | 4.4541 | 4.4541 | 0.1346 | 4.4541 | 1104760 | 1 |  |  | 3.7957 | 7.3379 | 9.37 | 11.6043 | 13.3907 | 16.9021 | 3.9455 | 7.6558 | 9.6727 | 12.174 | 14.0338 | 17.3013 | 24.9297 | 25.0028 | 24.9721 | 25.0806 | 24.9634 | 25.0816 |  | 11684 | 881 | 11 |  |  | 292 | 1305 | 7 | 1 | 35 | 17 | 4.377778 | 2039.6428 | 1956.5929 | 1665.4143 | 1550.5358 | 1433.05 | 1422.5571 | 1356.15 | 57.4107 | 56.2607 | 55.3171 | 57.54 | 52.6771 | 32.7529 | 74.205 | 32.0255 | 19.2246 | 11.6454 | 8.2123 | 5.9969 | 4.4692 | 3.4927 | 2.9459 | 0 | 0 | 0 | 0 | 0 | 0.1016 | 0.0254 | 0 | 0 | 0 | 0 | 0 | 0 | 0 | 0.098023 | 0.084064 | 0.068694 | 0.043222 | 0.053972 | 0.011822 | 0.010507 | -0.00055 | -0.001725 | -0.004307 | -0.002925 | -0.004085 | -0.001149 | -0.000445 | 0.079085 | 0.075581 | 0.073482 | 0.075164 | 0.085176 | 0.099243 | 0.094201 | -0.301292 | -0.297157 | -0.294324 | -0.297633 | -0.308468 | -0.307583 | -0.301 | -1.341662 | -1.31513 | -1.296683 | -1.317971 | -1.387847 | -1.384373 | -1.342432 | -0.479329 | -0.4422 | -0.424117 | -0.460638 | -0.565224 | -0.625654 | -0.556249 | -0.351524 | -0.325999 | -0.30902 | -0.32933 | -0.394899 | -0.387852 | -0.347901 | 0.396849 | 0.360168 | 0.287873 | 0.229072 | 0.357811 | 0.299121 | 0.264529 | -35 | -35 | -35 | -35 | -35 | -20 | 20 | -2.020495 | -1.995327 | -1.979914 | -2.000969 | -2.067385 | 0 | 0 |  | 1402.08 | 0 |  | 1422.2729 | 0 |  | 742.487 | 0 |  | 742.371 | 0 |  | 1407.16 | 0 |  | 1430.579 | 0 |  | 763.418 | 0 |  | 763.575 | 0 |  | 1417.015 | 0 |  | 1450.746 | 0 |  | 775.567 | 0 |  | 775.822 | 0 |  | 1497.584 | 0 |  | 1502.6639 | 0 |  | 756.408 | 0 |  | 756.2 | 0 |  | 1452.118 | 0 |  | 1453.871 | 0 |  | 703.488 | 0 |  | 703.318 | 0 |  | 1505.356 | 0 |  | 1511.5291 | 0 |  | 743.687 | 0.102 |  | 743.941 | 0.102 |  | 1472.057 | 0 |  | 1479.677 | 0 |  | 775.028 | 0.025 |  | 775.271 | 0.025 | 161.3052 | 147.8812 | 122.378 | 116.5445 | 122.0614668 | 141.1788 | 127.7507 | 0 | 0 | 0 | 0 | 0 | -31.2504328 | -7.6454 | -130.7758 | -108.2865 | -83.48953 | -53.11028 | -69.23552 | -14.77541 | -13.50755 | 0 | 0 | 0 | 0 | 0 | 0 | 0 | 70.717325 | 69.836445 | 69.29699 | 70.033915 | 72.358475 | 0 | 0 | -27.51861 | -24.87848154 | -23.46092 | -26.50511052 | -29.77436 | -20.49198 | -41.27646 | 73.72804 | 84.55272 | 84.72451 | 106.963 | 95.41006 | 74.66101 | 65.32128
45 | W80660 | 2017-03-17 09:49 | 62.8785 | 65.682 | 43 | 57 | 1.1118 | 660.0526 | 26486 | 31 | 139055 | -139133.1215 | -139053.8882 | 139196 | 139378 | 139360 | 220947 | 220954 | 239855 | 239830 | 215350 | 215335 | 215483 | 215475 | 294066 | 294017 | 1368.04 | 48913.3008 | 9 | 94.3984 | 94.3984 | 215388.6016 | 1273.6416 | 94.3984 | 5.9049 | 5.9049 | 1227.9297 | 1140.5349 | 1089.6666 | 902.185 | 1070.1118 | 1010.1823 | 991.2056 | 973.0071 | 954.3843 | 943.5507 | 930.832 | 915.3092 | 15.8 | 31.2 | 32.5535 | 21.4319 | 13.8225 | 9.9665 | 7.3424 | 5.512 | 4.2776 | 3.6016 | 3.6275 | 93.34 | 134.34 | 144.81 | 206.99 | 203.8 | 290.17 | 275.27 | 392.73 | 372.99 | 527.36 | 480.04 | 681.88 | 577.13 | 817.68 | 48.6 | 47.6 | 32.3475 | -7.69 | -6.3758 | 6.3758 | 1.4092 | -6.3758 | 6209568 | 2 |  |  | 3.4364 | 6.465 | 7.9736 | 9.8643 | 11.3264 | 14.38 | 3.9018 | 6.7527 | 8.4927 | 10.98 | 12.14 | 15.6964 | 25.0554 | 24.9885 | 24.9796 | 24.9386 | 24.9725 | 25.0012 |  | 11684 | 881 | 12 |  |  | 356 | 1429 | 8 | 8 | 25 | 5.4 | -7.69 | 1942.3 | 1816.7285 | 1583.4 | 1435.2214 | 1290.9 | 1269.3785 | 1097.2142 | 43.9379 | 38.07 | 38.7829 | 33.5086 | 35.2079 | 32.6679 | 64.9893 | 32.5535 | 21.4319 | 13.8225 | 9.9665 | 7.3424 | 5.512 | 4.2776 | 3.6016 | 0 | 0 | 0 | 0 | 0 | 0.1016 | 0.0254 | 0 | 0 | 0 | 0 | 0 | 0 | 0 | 0.131054 | 0.113917 | 0.095904 | 0.064764 | 0.080414 | 0.02528 | 0.023421 | -0.001149 | -0.003639 | -0.009432 | -0.006806 | -0.009373 | -0.011912 | -0.007063 | 0.071818 | 0.068637 | 0.066722 | 0.068248 | 0.077358 | 0.089949 | 0.085448 | -0.354573 | -0.349713 | -0.346769 | -0.350767 | -0.363185 | -0.361756 | -0.353379 | -1.287985 | -1.262922 | -1.249561 | -1.271705 | -1.336891 | -1.326297 | -1.282643 | -0.585037 | -0.539794 | -0.51724 | -0.561796 | -0.690436 | -0.765764 | -0.683105 | -0.296436 | -0.27479 | -0.261159 | -0.2783 | -0.332115 | -0.326817 | -0.290618 | 0.393849 | 0.371005 | 0.302825 | 0.24419 | 0.385956 | 0.321734 | 0.282527 | -35 | -35 | -30 | -25 | -25 | -10 | 10 | -2.398225 | -2.36866 | -2.352351 | -2.377944 | -2.456492 | 0 | 0 |  | 1402.08 | 0 |  | 1422.2729 | 0 |  | 742.487 | 0 |  | 742.371 | 0 |  | 1407.16 | 0 |  | 1430.579 | 0 |  | 763.418 | 0 |  | 763.575 | 0 |  | 1417.015 | 0 |  | 1450.746 | 0 |  | 775.567 | 0 |  | 775.822 | 0 |  | 1497.584 | 0 |  | 1502.6639 | 0 |  | 756.408 | 0 |  | 756.2 | 0 |  | 1452.118 | 0 |  | 1453.871 | 0 |  | 703.488 | 0 |  | 703.318 | 0 |  | 1505.356 | 0 |  | 1511.5291 | 0 |  | 743.687 | 0.102 |  | 743.941 | 0.102 |  | 1472.057 | 0 |  | 1479.677 | 0 |  | 775.028 | 0.025 |  | 775.271 | 0.025 | 139.4921014 | 124.6948 | 105.6476148 | 97.95099 | 99.8614422 | 114.1793 | 93.75476 | 0 | 0 | 0 | 0 | 0 | -36.7544096 | -8.9758266 | -167.3157 | -139.2725 | -108.052 | -73.70547839 | -94.97407 | -17.72994 | -20.98147 | 0 | 0 | 0 | 0 | 0 | 0 | 0 | 83.937875 | 82.9031 | 70.57053 | 59.4486 | 61.4123 | 0 | 0 | -25.7053 | -20.54995758 | -20.06007 | -18.825 | -24.3088 | -25.0159 | -44.39452 | 30.40899 | 47.77542 | 48.10604 | 64.86911 | 41.99087 | 34.67908 | 19.40294
45 | W80661 | 2017-03-17 09:50 | 62.4585 | 65.3767 | 36 | 56 | 1.2395 | 507.342 | 26009 | 31 | 139055 | -139133.5415 | -139053.7605 | 139196 | 139378 | 139360 | 220947 | 220954 | 239855 | 239830 | 215350 | 215335 | 215483 | 215475 | 294066 | 294017 | 1368.04 | 48939.625 | 9 | 94.7487 | 94.7487 | 215388.2513 | 1273.2913 | 94.7487 | 6.2552 | 6.2552 | 1212.6953 | 1129.9321 | 1077.6666 | 922.1437 | 1085.0942 | 1030.1146 | 1011.5569 | 993.9593 | 975.8837 | 965.5073 | 953.0591 | 938.4219 | 15.8 | 19 | 32.116 | 21.522 | 14.5666 | 10.8605 | 8.2855 | 6.4175 | 5.1354 | 4.4176 | 4.4445 | 94.31 | 124.72 | 140.63 | 183.89 | 191.14 | 249.62 | 250.42 | 328.52 | 327.91 | 426.38 | 408.53 | 534.17 | 479.42 | 626.26 | 48.3 | 47.5 | 33.2703 | 0 | 4.6119 | 4.6119 | -0.9985 | 4.6119 | 1105389 | 1 |  |  | 3.6871 | 6.755 | 8.3607 | 10.2836 | 11.9607 | 15.4879 | 4.183 | 7.2679 | 8.9604 | 11.4717 | 12.7755 | 17.0396 | 25.0749 | 24.9279 | 25.0464 | 25.0611 | 25.123 | 25.0826 |  | 11684 | 881 | 13 |  |  | 434 | 1486 | 9 | 1 | 25 | 2.75 | 0 | 1970.6929 | 1785.8572 | 1544.8785 | 1430.3572 | 1336.5072 | 1265.8928 | 1091.9 | 37.3471 | 34.9336 | 35.2229 | 33.47 | 33.7036 | 32.6214 | 64.9507 | 32.116 | 21.522 | 14.5666 | 10.8605 | 8.2855 | 6.4175 | 5.1354 | 4.4176 | 0 | 0 | 0 | 0 | 0 | 0.1016 | 0.0254 | 0 | 0 | 0 | 0 | 0 | 0 | 0 | 0.133062 | 0.115766 | 0.097508 | 0.067326 | 0.082154 | 0.027609 | 0.023988 | -0.001434 | -0.004573 | -0.01162 | -0.008159 | -0.011743 | -0.013877 | -0.008271 | 0.067097 | 0.064126 | 0.06234 | 0.063767 | 0.072261 | 0.083947 | 0.079756 | -0.380588 | -0.375318 | -0.372131 | -0.376384 | -0.390121 | -0.388111 | -0.37902 | -1.26071 | -1.235563 | -1.222724 | -1.244206 | -1.310467 | -1.295815 | -1.25268 | -0.668925 | -0.617242 | -0.591636 | -0.642718 | -0.788555 | -0.876903 | -0.782753 | -0.268537 | -0.248869 | -0.236296 | -0.251666 | -0.301855 | -0.295834 | -0.262698 | 0.39052 | 0.370908 | 0.309506 | 0.255671 | 0.415356 | 0.355952 | 0.319764 | -35 | -35 | -30 | -25 | -25 | 0 | 0 | -2.548576 | -2.516877 | -2.499356 | -2.526784 | -2.609933 | 0 | 0 |  | 1402.08 | 0 |  | 1422.2729 | 0 |  | 742.487 | 0 |  | 742.371 | 0 |  | 1407.16 | 0 |  | 1430.579 | 0 |  | 763.418 | 0 |  | 763.575 | 0 |  | 1417.015 | 0 |  | 1450.746 | 0 |  | 775.567 | 0 |  | 775.822 | 0 |  | 1497.584 | 0 |  | 1502.6639 | 0 |  | 756.408 | 0 |  | 756.2 | 0 |  | 1452.118 | 0 |  | 1453.871 | 0 |  | 703.488 | 0 |  | 703.318 | 0 |  | 1505.356 | 0 |  | 1511.5291 | 0 |  | 743.687 | 0.102 |  | 743.941 | 0.102 |  | 1472.057 | 0 |  | 1479.677 | 0 |  | 775.028 | 0.025 |  | 775.271 | 0.025 | 132.2276 | 114.5199 | 96.30772569 | 91.20959 | 96.57735 | 106.2679 | 87.0855764 | 0 | 0 | 0 | 0 | 0 | -39.4320776 | -9.627108 | -165.9447 | -137.386 | -105.0173 | -73.61594 | -92.27129 | -17.79413158 | -19.68837156 | 0 | 0 | 0 | 0 | 0 | 0 | 0 | 89.20016 | 88.090695 | 74.98068 | 63.1696 | 65.248325 | 0 | 0 | -24.98241 | -21.56249 | -20.83914 | -21.51177146 | -26.57714 | -28.6058 | -50.84036 | 30.5006 | 43.66213 | 45.43195 | 59.25148 | 42.97724 | 20.43589 | 6.929742
45 | W80662 | 2017-03-17 09:52 | 62.0505 | 65.0407 | 42 | 59 | 1.2395 | 509.0496 | 25926 | 31 | 139055 | -139133.9495 | -139053.7605 | 139196 | 139378 | 139360 | 220947 | 220954 | 239855 | 239830 | 215350 | 215335 | 215483 | 215475 | 294066 | 294017 | 1368.04 | 48939.625 | 9 | 95.1026 | 95.1026 | 215387.8974 | 1272.9374 | 95.1026 | 6.6091 | 6.6091 | 1223.2422 | 1129.5403 | 1073.5 | 904.5135 | 1070.5408 | 1010.8171 | 991.1399 | 972.9174 | 954.3558 | 943.1307 | 929.9525 | 915.8874 | 15.8 | 23.4 | 32.248 | 21.4951 | 14.5857 | 10.8716 | 8.292 | 6.4649 | 5.1965 | 4.385 | 4.4284 | 84.66 | 122.71 | 126.71 | 180.51 | 172.39 | 245.19 | 225.39 | 321.92 | 294.14 | 416.42 | 365.02 | 522.82 | 435.86 | 621.43 | 50.2 | 47.2 | 33.8518 | 6.525 | 5.6016 | 5.6016 | -5.8145 | 5.6016 | 1105389 | 2 |  |  | 3.6686 | 6.8029 | 8.4729 | 10.5857 | 12.1764 | 15.24 | 4.1627 | 7.4153 | 9.022 | 11.8 | 13.3424 | 16.339 | 24.9614 | 25.0326 | 24.9968 | 25.0624 | 24.9274 | 24.9771 |  | 11684 | 881 | 14 |  |  | 434 | 1486 | 9 | 1 | 25 | 9 | 6.525 | 2008.5358 | 1831.9357 | 1607.35 | 1518.4286 | 1368.3 | 1327.8785 | 1398.8214 | 38.44 | 36.685 | 37.8057 | 37.2236 | 36.9386 | 35.195 | 61.6507 | 32.248 | 21.4951 | 14.5857 | 10.8716 | 8.292 | 6.4649 | 5.1965 | 4.385 | 0 | 0 | 0 | 0 | 0 | 0.1016 | 0.0254 | 0 | 0 | 0 | 0 | 0 | 0 | 0 | 0.12248 | 0.106026 | 0.08883 | 0.063342 | 0.074056 | 0.023328 | 0.020936 | -0.001434 | -0.004574 | -0.011621 | -0.00816 | -0.011746 | -0.013172 | -0.007804 | 0.067184 | 0.064214 | 0.062421 | 0.063844 | 0.072362 | 0.084043 | 0.079711 | -0.380356 | -0.374999 | -0.371901 | -0.376288 | -0.389753 | -0.38787 | -0.38019 | -1.262585 | -1.236978 | -1.224527 | -1.246687 | -1.311803 | -1.297118 | -1.260455 | -0.666862 | -0.615618 | -0.589834 | -0.640336 | -0.786615 | -0.874007 | -0.774738 | -0.270174 | -0.250062 | -0.237735 | -0.253708 | -0.303167 | -0.297722 | -0.26929 | 0.391085 | 0.352232 | 0.310787 | 0.256732 | 0.419523 | 0.360438 | 0.318823 | -35 | -35 | -30 | -25 | -25 | 10 | -10 | -2.548924 | -2.517197 | -2.499654 | -2.527141 | -2.6104 | 0 | 0 |  | 1402.08 | 0 |  | 1422.2729 | 0 |  | 742.487 | 0 |  | 742.371 | 0 |  | 1407.16 | 0 |  | 1430.579 | 0 |  | 763.418 | 0 |  | 763.575 | 0 |  | 1417.015 | 0 |  | 1450.746 | 0 |  | 775.567 | 0 |  | 775.822 | 0 |  | 1497.584 | 0 |  | 1502.6639 | 0 |  | 756.408 | 0 |  | 756.2 | 0 |  | 1452.118 | 0 |  | 1453.871 | 0 |  | 703.488 | 0 |  | 703.318 | 0 |  | 1505.356 | 0 |  | 1511.5291 | 0 |  | 743.687 | 0.102 |  | 743.941 | 0.102 |  | 1472.057 | 0 |  | 1479.677 | 0 |  | 775.028 | 0.025 |  | 775.271 | 0.025 | 134.9415 | 117.6359 | 100.3324 | 96.94256 | 99.0129246 | 111.5989 | 111.5015 | 0 | 0 | 0 | 0 | 0 | -39.407592 | -9.656826 | -152.8309 | -125.4939 | -94.54451 | -68.79468 | -81.73844493 | -13.17353 | -16.55229506 | 0 | 0 | 0 | 0 | 0 | 0 | 0 | 89.21234 | 88.101895 | 74.98962 | 63.178525 | 65.26 | 0 | 0 | -25.63417528 | -22.58394633 | -22.29909 | -23.83561 | -29.05646 | -30.76068 | -47.76314 | 45.68877 | 57.65998 | 58.47842 | 67.49079 | 53.47802 | 28.25709 | 37.52919
45 | W80663 | 2017-03-17 09:54 | 61.6216 | 64.6976 | 49 | 60 | 1.2395 | 509.5714 | 25914 | 31 | 139055 | -139134.3784 | -139053.7605 | 139196 | 139378 | 139360 | 220947 | 220954 | 239855 | 239830 | 215350 | 215335 | 215483 | 215475 | 294066 | 294017 | 1368.04 | 48992.0977 | 9 | 95.4581 | 95.4581 | 215387.5419 | 1272.5819 | 95.4581 | 6.9646 | 6.9646 | 1215.0391 | 1129.5325 | 1076.5 | 898.7382 | 1075.1425 | 1014.0184 | 992.8859 | 973.018 | 952.837 | 940.7706 | 926.6237 | 911.1361 | 16 | 22.2 | 32.4226 | 21.3678 | 14.4114 | 10.7123 | 8.1951 | 6.3948 | 5.1448 | 4.3803 | 4.4202 | 82.23 | 121.55 | 124.56 | 180.49 | 169.75 | 245.81 | 221.6 | 322.76 | 289.17 | 416.77 | 357.9 | 520.62 | 423.14 | 614.93 | 50.7 | 47 | 36.4369 | 1.028571 | 0.8623 | 0.8623 | -0.2925 | 0.8623 | 1105389 | 1 |  |  | 3.6921 | 6.845 | 8.6436 | 10.6814 | 12.3043 | 15.9336 | 3.9984 | 7.4148 | 9.1951 | 11.8459 | 13.1508 | 16.7721 | 24.8874 | 24.9826 | 25.0564 | 25.1249 | 25.1724 | 25.0753 |  | 11684 | 881 | 15 |  |  | 434 | 1486 | 9 | 1 | 25 | 19.5 | 1.028571 | 2057.1213 | 1874.3 | 1630.3071 | 1502.6072 | 1368.1571 | 1339.3785 | 1344.0929 | 36.5336 | 34.8414 | 33.8579 | 33.3736 | 34.4043 | 33.8893 | 53.4479 | 32.4226 | 21.3678 | 14.4114 | 10.7123 | 8.1951 | 6.3948 | 5.1448 | 4.3803 | 0 | 0 | 0 | 0 | 0 | 0.1016 | 0.0254 | 0 | 0 | 0 | 0 | 0 | 0 | 0 | 0.114485 | 0.09892 | 0.082605 | 0.059981 | 0.068569 | 0.02191 | 0.019794 | -0.001434 | -0.004574 | -0.011623 | -0.008161 | -0.01175 | -0.012056 | -0.007133 | 0.067122 | 0.064155 | 0.062367 | 0.063793 | 0.072301 | 0.08397 | 0.07968 | -0.380764 | -0.37538 | -0.372211 | -0.376505 | -0.390049 | -0.388021 | -0.379925 | -1.262837 | -1.237128 | -1.22436 | -1.246063 | -1.311487 | -1.294474 | -1.255735 | -0.667114 | -0.615916 | -0.590319 | -0.641162 | -0.787367 | -0.874838 | -0.776893 | -0.270314 | -0.250119 | -0.237556 | -0.253163 | -0.302818 | -0.297395 | -0.267628 | 0.3904 | 0.369077 | 0.306997 | 0.253826 | 0.414195 | 0.356336 | 0.318344 | -35 | -35 | -30 | -25 | -25 | 20 | -20 | -2.549224 | -2.517376 | -2.499819 | -2.527335 | -2.610652 | 0 | 0 |  | 1402.08 | 0 |  | 1422.2729 | 0 |  | 742.487 | 0 |  | 742.371 | 0 |  | 1407.16 | 0 |  | 1430.579 | 0 |  | 763.418 | 0 |  | 763.575 | 0 |  | 1417.015 | 0 |  | 1450.746 | 0 |  | 775.567 | 0 |  | 775.822 | 0 |  | 1497.584 | 0 |  | 1502.6639 | 0 |  | 756.408 | 0 |  | 756.2 | 0 |  | 1452.118 | 0 |  | 1453.871 | 0 |  | 703.488 | 0 |  | 703.318 | 0 |  | 1505.356 | 0 |  | 1511.5291 | 0 |  | 743.687 | 0.102 |  | 743.941 | 0.102 |  | 1472.057 | 0 |  | 1479.677 | 0 |  | 775.028 | 0.025 |  | 775.271 | 0.025 | 138.0781 | 120.2457165 | 101.6774 | 95.85582 | 98.91913 | 112.4676 | 107.0973 | 0 | 0 | 0 | 0 | 0 | -39.4229336 | -9.650095 | -142.765 | -116.7181 | -86.90752152 | -64.57098466 | -74.51738 | -12.75575 | -15.89886 | 0 | 0 | 0 | 0 | 0 | 0 | 0 | 89.22284 | 88.10816 | 74.99457 | 63.183375 | 65.2663 | 0 | 0 | -24.37208 | -21.45938 | -19.98696 | -21.39788 | -27.08881 | -29.64765 | -41.5233 | 60.16387 | 70.17642 | 69.77745 | 73.07033 | 62.57924 | 30.64128 | 40.02507
45 | W80664 | 2017-03-17 09:56 | 61.3374 | 64.4769 | 45 | 62 | 1.2395 | 506.0254 | 25738 | 31 | 139055 | -139134.6626 | -139053.7605 | 139196 | 139378 | 139360 | 220947 | 220954 | 239855 | 239830 | 215350 | 215335 | 215483 | 215475 | 294066 | 294017 | 1368.04 | 49018.3984 | 9 | 95.8111 | 95.8111 | 215387.1889 | 1272.2289 | 95.8111 | 7.3177 | 7.3177 | 1227.9297 | 1132.8885 | 1076.5 | 891.2462 | 1072.9474 | 1009.8306 | 988.0958 | 968.0652 | 947.3864 | 934.8447 | 919.8683 | 903.8282 | 16 | 23.2 | 32.4909 | 21.3878 | 14.3898 | 10.6721 | 8.1268 | 6.3009 | 5.1091 | 4.3788 | 4.4259 | 77.79 | 118.92 | 118.15 | 176.34 | 160.87 | 240.47 | 210.39 | 317.14 | 274.97 | 412.49 | 340.21 | 513.32 | 401.76 | 600.1 | 49.8 | 47.2 | 39.4599 | 3.814286 | 3.3803 | 3.3803 | -0.5982 | 3.3803 | 1105389 | 2 |  |  | 3.7564 | 6.8371 | 8.7629 | 10.8043 | 12.5214 | 16.1671 | 4.1625 | 7.1875 | 9.2594 | 11.9516 | 13.3344 | 16.9969 | 24.9616 | 25.0168 | 25.0139 | 25.059 | 25.1578 | 25.0217 |  | 11684 | 881 | 16 |  |  | 434 | 1486 | 9 | 1 | 25 | 18.833332 | 3.814286 | 2054.707 | 1905.8643 | 1673.5571 | 1573.8357 | 1430.6643 | 1318.3572 | 1384.0143 | 36.2429 | 35.3864 | 38.9357 | 39.4879 | 37.8179 | 35.0986 | 54.0129 | 32.4909 | 21.3878 | 14.3898 | 10.6721 | 8.1268 | 6.3009 | 5.1091 | 4.3788 | 0 | 0 | 0 | 0 | 0 | 0.1016 | 0.0254 | 0 | 0 | 0 | 0 | 0 | 0 | 0 | 0.109012 | 0.09393 | 0.078212 | 0.057459 | 0.064894 | 0.021366 | 0.019317 | -0.001435 | -0.004575 | -0.011625 | -0.008162 | -0.011753 | -0.01156 | -0.006988 | 0.067112 | 0.064145 | 0.062356 | 0.06378 | 0.072287 | 0.083972 | 0.079656 | -0.380889 | -0.375524 | -0.372383 | -0.376724 | -0.390256 | -0.387708 | -0.379868 | -1.263308 | -1.237684 | -1.225049 | -1.246973 | -1.31235 | -1.289866 | -1.252293 | -0.666817 | -0.615583 | -0.589918 | -0.64059 | -0.786738 | -0.875174 | -0.776239 | -0.270692 | -0.250542 | -0.238064 | -0.25387 | -0.303584 | -0.297112 | -0.268283 | 0.390484 | 0.369412 | 0.306962 | 0.253771 | 0.413922 | 0.356468 | 0.31868 | -35 | -35 | -30 | -25 | -25 | 30 | -30 | -2.549444 | -2.517567 | -2.499984 | -2.527526 | -2.610894 | 0 | 0 |  | 1402.08 | 0 |  | 1422.2729 | 0 |  | 742.487 | 0 |  | 742.371 | 0 |  | 1407.16 | 0 |  | 1430.579 | 0 |  | 763.418 | 0 |  | 763.575 | 0 |  | 1417.015 | 0 |  | 1450.746 | 0 |  | 775.567 | 0 |  | 775.822 | 0 |  | 1497.584 | 0 |  | 1502.6639 | 0 |  | 756.408 | 0 |  | 756.2 | 0 |  | 1452.118 | 0 |  | 1453.871 | 0 |  | 703.488 | 0 |  | 703.318 | 0 |  | 1505.356 | 0 |  | 1511.5291 | 0 |  | 743.687 | 0.102 |  | 743.941 | 0.102 |  | 1472.057 | 0 |  | 1479.677 | 0 |  | 775.028 | 0.025 |  | 775.271 | 0.025 | 137.8955 | 122.2517 | 104.3563 | 100.3792 | 103.4184 | 110.7051 | 110.245 | 0 | 0 | 0 | 0 | 0 | -39.3911328 | -9.6486472 | -135.9029 | -110.5933 | -81.57234 | -61.47203 | -69.73959135 | -12.64843 | -15.43952 | 0 | 0 | 0 | 0 | 0 | 0 | 0 | 89.23054 | 88.114845 | 74.99952 | 63.18815 | 65.27235 | 0 | 0 | -24.16738 | -21.78327 | -22.96887 | -25.29555 | -29.75278 | -30.71738 | -41.92692 | 67.05577 | 77.98999 | 74.81464 | 76.79981 | 69.19841 | 27.94815 | 43.22996
45 | W80665 | 2017-03-17 09:57 | 61.0973 | 64.2795 | 44 | 62 | 1.2395 | 510.0173 | 25928 | 31 | 139055 | -139134.9027 | -139053.7605 | 139196 | 139378 | 139360 | 220947 | 220954 | 239855 | 239830 | 215350 | 215335 | 215483 | 215475 | 294066 | 294017 | 1368.04 | 49044.5625 | 9 | 96.167 | 96.167 | 215386.833 | 1271.873 | 96.167 | 7.6735 | 7.6735 | 1219.7266 | 1132.6276 | 1080.5 | 894.6633 | 1076.3199 | 1012.4553 | 990.2554 | 969.7354 | 948.8021 | 936.004 | 921.1877 | 904.8696 | 16 | 20.2 | 32.3209 | 21.3042 | 14.3856 | 10.6904 | 8.1792 | 6.3732 | 5.1249 | 4.3789 | 4.4268 | 78.04 | 120.93 | 118.15 | 178.75 | 161.1 | 242.98 | 210.08 | 318.43 | 274.69 | 411.49 | 340.99 | 513.52 | 402.04 | 604.44 | 50.4 | 47.4 | 39.6522 | 5.4 | 4.0982 | 4.0982 | -1.0584 | 4.0982 | 1105389 | 1 |  |  | 3.79 | 6.9293 | 8.7593 | 10.8107 | 12.3993 | 16.3179 | 4.0062 | 7.1078 | 8.9984 | 11.6188 | 13.2234 | 17.0719 | 24.8665 | 25.0549 | 25.0541 | 25.0235 | 25.0006 | 25.0699 |  | 11684 | 881 | 17 |  |  | 434 | 1486 | 9 | 1 | 25 | 25.5 | 5.4 | 2059.55 | 1901.8857 | 1654.4286 | 1536.5929 | 1395.5143 | 1369.3214 | 1375.0571 | 36.6729 | 34.6986 | 33.9936 | 34.2464 | 34.4371 | 33.625 | 50.6007 | 32.3209 | 21.3042 | 14.3856 | 10.6904 | 8.1792 | 6.3732 | 5.1249 | 4.3789 | 0 | 0 | 0 | 0 | 0 | 0.1016 | 0.0254 | 0 | 0 | 0 | 0 | 0 | 0 | 0 | 0.104784 | 0.09006 | 0.074814 | 0.05544 | 0.062557 | 0.020447 | 0.018501 | -0.001435 | -0.004575 | -0.011626 | -0.008163 | -0.011756 | -0.011517 | -0.006734 | 0.067176 | 0.064203 | 0.062414 | 0.063841 | 0.072355 | 0.084023 | 0.079734 | -0.380507 | -0.37519 | -0.372029 | -0.37634 | -0.389792 | -0.387269 | -0.379128 | -1.263252 | -1.23783 | -1.225085 | -1.246889 | -1.311157 | -1.285315 | -1.246323 | -0.666411 | -0.615075 | -0.589497 | -0.640212 | -0.786229 | -0.873302 | -0.775668 | -0.270714 | -0.250717 | -0.238149 | -0.253865 | -0.303628 | -0.2984 | -0.268399 | 0.390487 | 0.369667 | 0.307481 | 0.25421 | 0.414548 | 0.355881 | 0.318728 | -35 | -35 | -30 | -25 | -25 | 40 | -40 | -2.549524 | -2.517568 | -2.49999 | -2.527534 | -2.610904 | 0 | 0 |  | 1402.08 | 0 |  | 1422.2729 | 0 |  | 742.487 | 0 |  | 742.371 | 0 |  | 1407.16 | 0 |  | 1430.579 | 0 |  | 763.418 | 0 |  | 763.575 | 0 |  | 1417.015 | 0 |  | 1450.746 | 0 |  | 775.567 | 0 |  | 775.822 | 0 |  | 1497.584 | 0 |  | 1502.6639 | 0 |  | 756.408 | 0 |  | 756.2 | 0 |  | 1452.118 | 0 |  | 1453.871 | 0 |  | 703.488 | 0 |  | 703.318 | 0 |  | 1505.356 | 0 |  | 1511.5291 | 0 |  | 743.687 | 0.102 |  | 743.941 | 0.102 |  | 1472.057 | 0 |  | 1479.677 | 0 |  | 775.028 | 0.025 |  | 775.271 | 0.025 | 138.3523308 | 122.1068 | 103.2595 | 98.09763 | 100.9724 | 115.0545 | 109.6388 | 0 | 0 | 0 | 0 | 0 | -39.3465304 | -9.6298512 | -130.5558 | -105.8159 | -77.41067098 | -58.94917 | -66.60809 | -11.47786295 | -14.66548 | 0 | 0 | 0 | 0 | 0 | 0 | 0 | 89.23334 | 88.11488 | 74.9997 | 63.18835 | 65.2726 | 0 | 0 | -24.43922 | -21.34224 | -20.03913 | -21.92496 | -27.07545 | -29.36477975 | -39.24934 | 72.59062 | 83.06351 | 80.80941 | 80.41185 | 72.5615 | 34.86532 | 46.09413
45 | W80666 | 2017-03-17 09:59 | 61.0905 | 64.2144 | 35 | 62 | 1.2395 | 507.2271 | 25784 | 31 | 139055 | -139134.9095 | -139053.7605 | 139196 | 139378 | 139360 | 220947 | 220954 | 239855 | 239830 | 215350 | 215335 | 215483 | 215475 | 294066 | 294017 | 1368.04 | 49044.5625 | 9 | 96.5208 | 96.5208 | 215386.4792 | 1271.5192 | 96.5208 | 8.0273 | 8.0273 | 1230.2734 | 1134.4585 | 1077.3334 | 885.9498 | 1073.275 | 1009.4548 | 985.9344 | 963.5677 | 940.7437 | 928.1663 | 912.2556 | 895.6886 | 16 | 23.4 | 32.4274 | 21.1598 | 14.213 | 10.5091 | 8.0126 | 6.1946 | 5.0557 | 4.3789 | 4.4264 | 78.31 | 121.02 | 119.2 | 180.47 | 162.64 | 247.07 | 212.73 | 326.15 | 278.79 | 426.47 | 341.86 | 525.27 | 401.42 | 605.04 | 51.3 | 47.3 | 37.0855 | 4.514286 | 3.957 | 3.957 | -1.243 | 3.957 | 1105389 | 2 |  |  | 3.7957 | 7.0464 | 8.8907 | 10.9536 | 12.6171 | 16.6164 | 4.0672 | 7.3953 | 9.1516 | 11.8484 | 13.5813 | 16.8484 | 24.8937 | 24.9621 | 25.0296 | 24.9771 | 24.9622 | 25.0012 |  | 11684 | 881 | 18 |  |  | 434 | 1486 | 9 | 1 | 25 | 26 | 4.514286 | 2073.2144 | 1925.9071 | 1692.7928 | 1583.05 | 1469.7072 | 1294.8785 | 1396.1786 | 35.9714 | 35.7807 | 37.1879 | 35.2329 | 35.8457 | 33.4014 | 51.3429 | 32.4274 | 21.1598 | 14.213 | 10.5091 | 8.0126 | 6.1946 | 5.0557 | 4.3789 | 0 | 0 | 0 | 0 | 0 | 0.1016 | 0.0254 | 0 | 0 | 0 | 0 | 0 | 0 | 0 | 0.101674 | 0.087105 | 0.072205 | 0.05389 | 0.060394 | 0.020651 | 0.018681 | -0.001435 | -0.004576 | -0.011628 | -0.008164 | -0.01176 | -0.011629 | -0.007005 | 0.067154 | 0.064184 | 0.062393 | 0.063817 | 0.072324 | 0.084033 | 0.079714 | -0.380711 | -0.375358 | -0.372247 | -0.376603 | -0.390144 | -0.387429 | -0.379627 | -1.263753 | -1.238166 | -1.225655 | -1.247671 | -1.312355 | -1.28988 | -1.252819 | -0.666179 | -0.614965 | -0.589248 | -0.63981 | -0.785447 | -0.874739 | -0.775848 | -0.271103 | -0.25096 | -0.238558 | -0.254461 | -0.304682 | -0.297173 | -0.26834 | 0.389759 | 0.367172 | 0.304614 | 0.251539 | 0.409165 | 0.355114 | 0.318706 | -35 | -35 | -30 | -25 | -25 | 30 | -30 | -2.549979 | -2.517963 | -2.500309 | -2.527895 | -2.611356 | 0 | 0 |  | 1402.08 | 0 |  | 1422.2729 | 0 |  | 742.487 | 0 |  | 742.371 | 0 |  | 1407.16 | 0 |  | 1430.579 | 0 |  | 763.418 | 0 |  | 763.575 | 0 |  | 1417.015 | 0 |  | 1450.746 | 0 |  | 775.567 | 0 |  | 775.822 | 0 |  | 1497.584 | 0 |  | 1502.6639 | 0 |  | 756.408 | 0 |  | 756.2 | 0 |  | 1452.118 | 0 |  | 1453.871 | 0 |  | 703.488 | 0 |  | 703.318 | 0 |  | 1505.356 | 0 |  | 1511.5291 | 0 |  | 743.687 | 0.102 |  | 743.941 | 0.102 |  | 1472.057 | 0 |  | 1479.677 | 0 |  | 775.028 | 0.025 |  | 775.271 | 0.025 | 139.2246 | 123.6124 | 105.6184 | 101.0255 | 106.2951 | 108.8125 | 111.295 | 0 | 0 | 0 | 0 | 0 | -39.3627864 | -9.6425258 | -126.6773 | -102.1846 | -74.2465 | -57.051 | -63.82507307 | -11.63729736 | -14.62791 | 0 | 0 | 0 | 0 | 0 | 0 | 0 | 89.249265 | 88.128705 | 75.00927 | 63.197375 | 65.2839 | 0 | 0 | -23.96339 | -22.00388 | -21.9129 | -22.54236 | -28.1549 | -29.21751 | -39.83429 | 77.83317657 | 87.55265 | 84.46829 | 84.62951 | 79.59903 | 28.59493 | 47.19025
45 | W80667 | 2017-03-17 10:01 | 60.8639 | 64.0002 | 47 | 62 | 1.2395 | 509.9437 | 25943 | 31 | 139055 | -139135.1361 | -139053.7605 | 139196 | 139378 | 139360 | 220947 | 220954 | 239855 | 239830 | 215350 | 215335 | 215483 | 215475 | 294066 | 294017 | 1368.04 | 49097.0195 | 9 | 96.8766 | 96.8766 | 215386.1234 | 1271.1634 | 96.8766 | 8.3831 | 8.3831 | 1217.3828 | 1131.6614 | 1080.1666 | 892.2111 | 1069.1277 | 1005.9506 | 984.0655 | 964.8793 | 945.2296 | 933.5544 | 918.9258 | 903.1573 | 15.8 | 18.4 | 32.1206 | 21.0745 | 14.2148 | 10.5475 | 8.0595 | 6.2609 | 5.0801 | 4.387 | 4.4228 | 78.2 | 121.75 | 118.69 | 180.38 | 162.38 | 245.93 | 212.55 | 323.11 | 278.6 | 418.62 | 343.45 | 518.85 | 401.97 | 604.11 | 50.7 | 47.5 | 38.4749 | 3.671429 | 4.5249 | 4.5551 | -1.5018 | 4.5249 | 1105389 | 1 |  |  | 3.895 | 7.0357 | 8.875 | 11.0521 | 12.5107 | 16.8079 | 4.1969 | 7.2656 | 9.1594 | 11.9016 | 13.4031 | 17.5891 | 24.9054 | 25.0091 | 25.0366 | 24.908 | 24.9799 | 25.0723 |  | 11684 | 882 | 1 |  |  | 434 | 1486 | 9 | 1 | 25 | 29.666666 | 3.671429 | 2054.8713 | 1906.3643 | 1665.7 | 1549.9143 | 1411.9286 | 1304.0929 | 1317.7214 | 36.4114 | 34.2464 | 33.2329 | 33.9314 | 33.6593 | 32.6407 | 49.9364 | 32.1206 | 21.0745 | 14.2148 | 10.5475 | 8.0595 | 6.2609 | 5.0801 | 4.387 | 0 | 0 | 0 | 0 | 0 | 0.1016 | 0.0254 | 0 | 0 | 0 | 0 | 0 | 0 | 0 | 0.098423 | 0.084179 | 0.069823 | 0.052449 | 0.058445 | 0.020321 | 0.018427 | -0.001435 | -0.004577 | -0.01163 | -0.008165 | -0.011763 | -0.012201 | -0.007171 | 0.067177 | 0.064205 | 0.062414 | 0.063841 | 0.072353 | 0.084053 | 0.079768 | -0.380496 | -0.375182 | -0.372051 | -0.376356 | -0.38985 | -0.387617 | -0.37946 | -1.263236 | -1.23783 | -1.225223 | -1.246998 | -1.311472 | -1.29429 | -1.255475 | -0.666412 | -0.615066 | -0.589404 | -0.640131 | -0.785975 | -0.87445 | -0.776885 | -0.270702 | -0.250718 | -0.238252 | -0.253951 | -0.303912 | -0.297309 | -0.267235 | 0.389965 | 0.367914 | 0.305293 | 0.251797 | 0.409509 | 0.35376 | 0.318497 | -35 | -35 | -30 | -25 | -25 | 20 | -20 | -2.550204 | -2.518121 | -2.500432 | -2.528031 | -2.611524 | 0 | 0 |  | 1402.08 | 0 |  | 1422.2729 | 0 |  | 742.487 | 0 |  | 742.371 | 0 |  | 1407.16 | 0 |  | 1430.579 | 0 |  | 763.418 | 0 |  | 763.575 | 0 |  | 1417.015 | 0 |  | 1450.746 | 0 |  | 775.567 | 0 |  | 775.822 | 0 |  | 1497.584 | 0 |  | 1502.6639 | 0 |  | 756.408 | 0 |  | 756.2 | 0 |  | 1452.118 | 0 |  | 1453.871 | 0 |  | 703.488 | 0 |  | 703.318 | 0 |  | 1505.356 | 0 |  | 1511.5291 | 0 |  | 743.687 | 0.102 |  | 743.941 | 0.102 |  | 1472.057 | 0 |  | 1479.677 | 0 |  | 775.028 | 0.025 |  | 775.271 | 0.025 | 138.0401 | 122.3981 | 103.9629998 | 98.94808 | 102.1573 | 109.6129 | 105.112 | 0 | 0 | 0 | 0 | 0 | -39.3818872 | -9.638284 | -122.5187 | -98.53374366 | -71.2994 | -55.22206 | -61.22214 | -10.5096348 | -14.1316266 | 0 | 0 | 0 | 0 | 0 | 0 | 0 | 89.25714 | 88.134235 | 75.01296 | 63.200775 | 65.2881 | 0 | 0 | -24.26499 | -21.0638 | -19.5876 | -21.72054 | -26.45537 | -28.54266 | -38.79484 | 80.5135 | 90.93481 | 88.08895 | 85.20625 | 79.76787 | 31.17874 | 42.54725
45 | W80668 | 2017-03-17 10:02 | 60.916 | 63.978 | 33 | 62 | 1.2395 | 507.3039 | 25784 | 31 | 139055 | -139135.084 | -139053.7605 | 139196 | 139378 | 139360 | 220947 | 220954 | 239855 | 239830 | 215350 | 215335 | 215483 | 215475 | 294066 | 294017 | 1368.04 | 49097.0195 | 9 | 97.2305 | 97.2305 | 215385.7695 | 1270.8095 | 97.2305 | 8.737 | 8.737 | 1231.4453 | 1134.593 | 1080 | 888.4343 | 1071.4093 | 1007.7383 | 984.9973 | 963.5278 | 941.6393 | 928.8603 | 913.2853 | 896.7101 | 15.8 | 23.2 | 32.314 | 21.0774 | 14.1663 | 10.5013 | 8.0154 | 6.2539 | 5.0795 | 4.3808 | 4.4234 | 78.46 | 122.35 | 119.42 | 181.92 | 163.11 | 247.9 | 213.17 | 325.51 | 278.56 | 419.68 | 342.9 | 519.84 | 401.56 | 606.24 | 49.6 | 47.3 | 37.2052 | 3.228571 | 3.6435 | 3.6435 | -0.8361 | 3.6435 | 1105389 | 2 |  |  | 3.7721 | 6.9507 | 8.8936 | 10.9314 | 12.4114 | 16.5636 | 4.1578 | 7.2766 | 9.1094 | 11.8547 | 13.0578 | 17.1703 | 24.9402 | 25.0031 | 25.0164 | 25.0488 | 25.0075 | 24.9029 |  | 11684 | 882 | 2 |  |  | 434 | 1486 | 9 | 1 | 25 | 27 | 3.228571 | 2076.9072 | 1917.9572 | 1673.9286 | 1565.4143 | 1407.6143 | 1334.8928 | 1388.0143 | 39.4643 | 39.045 | 41.3636 | 38.4957 | 35.9864 | 34.0064 | 51.9314 | 32.314 | 21.0774 | 14.1663 | 10.5013 | 8.0154 | 6.2539 | 5.0795 | 4.3808 | 0 | 0 | 0 | 0 | 0 | 0.1016 | 0.0254 | 0 | 0 | 0 | 0 | 0 | 0 | 0 | 0.096127 | 0.081959 | 0.067825 | 0.05137 | 0.056936 | 0.020832 | 0.018927 | -0.001435 | -0.004577 | -0.011632 | -0.008166 | -0.011766 | -0.013407 | -0.007872 | 0.067158 | 0.06419 | 0.062399 | 0.063821 | 0.072339 | 0.084023 | 0.079718 | -0.380708 | -0.375332 | -0.372207 | -0.376599 | -0.389939 | -0.387976 | -0.380044 | -1.263911 | -1.238211 | -1.225636 | -1.24782 | -1.311559 | -1.297279 | -1.259571 | -0.666025 | -0.614895 | -0.589221 | -0.639669 | -0.786007 | -0.873977 | -0.775648 | -0.271239 | -0.251 | -0.238549 | -0.254583 | -0.303976 | -0.29784 | -0.268489 | 0.389251 | 0.365899 | 0.303802 | 0.250943 | 0.408942 | 0.354085 | 0.318533 | -35 | -35 | -30 | -25 | -25 | 10 | -10 | -2.549742 | -2.517733 | -2.500128 | -2.527692 | -2.611103 | 0 | 0 |  | 1402.08 | 0 |  | 1422.2729 | 0 |  | 742.487 | 0 |  | 742.371 | 0 |  | 1407.16 | 0 |  | 1430.579 | 0 |  | 763.418 | 0 |  | 763.575 | 0 |  | 1417.015 | 0 |  | 1450.746 | 0 |  | 775.567 | 0 |  | 775.822 | 0 |  | 1497.584 | 0 |  | 1502.6639 | 0 |  | 756.408 | 0 |  | 756.2 | 0 |  | 1452.118 | 0 |  | 1453.871 | 0 |  | 703.488 | 0 |  | 703.318 | 0 |  | 1505.356 | 0 |  | 1511.5291 | 0 |  | 743.687 | 0.102 |  | 743.941 | 0.102 |  | 1472.057 | 0 |  | 1479.677 | 0 |  | 775.028 | 0.025 |  | 775.271 | 0.025 | 139.4809 | 123.1137 | 104.4515 | 99.90631 | 101.8254 | 112.1617 | 110.6497 | 0 | 0 | 0 | 0 | 0 | -39.4183616 | -9.6531176 | -119.6823 | -95.81524 | -68.87216 | -53.91081528 | -59.24312003 | -9.632296575 | -13.92456 | 0 | 0 | 0 | 0 | 0 | 0 | 0 | 89.24097 | 88.120655 | 75.00384 | 63.1923 | 65.277575 | 0 | 0 | -26.28421 | -24.00858 | -24.3723 | -24.62451 | -28.28556 | -29.72081 | -40.28049 | 82.75543 | 91.41051 | 86.21085 | 84.56328 | 79.5743 | 33.39023 | 46.79156
45 | W80669 | 2017-03-17 10:04 | 60.1502 | 63.2225 | 58 | 57 | 1.2395 | 354.7151 | 23955 | 31 | 139055 | -139135.8498 | -139053.7605 | 139196 | 139378 | 139360 | 220947 | 220954 | 239855 | 239830 | 215350 | 215335 | 215483 | 215475 | 294066 | 294017 | 1368.04 | 49147.9102 | 9 | 97.4431 | 97.4431 | 215385.5569 | 1270.5969 | 97.4431 | 8.9496 | 8.9496 | 1210.3516 | 1127.1515 | 1073.3334 | 869.1925 | 1054.1508 | 989.6221 | 966.1547 | 946.2372 | 925.9092 | 909.3224 | 890.6313 | 871.5125 | 16 | 27.4 | 32.1784 | 22.4809 | 16.3003 | 12.6449 | 9.9795 | 7.9205 | 6.588 | 5.8764 | 5.9048 | 74.83 | 118.34 | 105.52 | 163.9 | 137.77 | 213.59 | 174.04 | 271.06 | 222.33 | 343.76 | 265.53 | 415.99 | 304.02 | 470.05 | 49.7 | 47.4 | 32.4536 | -0.18 | -0.49 | 1.408 | 0.9936 | -0.49 | 1103618 | 1 |  |  | 2.7979 | 5.1271 | 6.3093 | 7.8636 | 9.1879 | 12.6293 | 3.1859 | 6.0687 | 6.7797 | 8.425 | 9.6313 | 13.825 | 24.7909 | 24.9409 | 25.021 | 25.0014 | 24.8954 | 25.0314 |  | 11684 | 882 | 3 |  |  | 582 | 1495 | 11 | 1 | 25 | 27.833334 | -0.18 | 1898.8429 | 1724.2928 | 1547.35 | 1495.6072 | 1448.15 | 1261.3286 | 1151.4642 | 61.2671 | 61.66 | 62.0057 | 59.1264 | 37.9529 | 32.5486 | 51.135 | 32.1784 | 22.4809 | 16.3003 | 12.6449 | 9.9795 | 7.9205 | 6.588 | 5.8764 | 0 | 0 | 0 | 0 | 0 | 0.1016 | 0.0254 | 0 | 0 | 0 | 0 | 0 | 0 | 0 | 0.095135 | 0.081302 | 0.06761 | 0.051424 | 0.05716 | 0.022116 | 0.020238 | -0.001476 | -0.004712 | -0.012008 | -0.008448 | -0.011774 | -0.014651 | -0.008644 | 0.066331 | 0.063401 | 0.061625 | 0.063024 | 0.071409 | 0.082959 | 0.078789 | -0.384463 | -0.378987 | -0.375982 | -0.380537 | -0.394566 | -0.392165 | -0.38328 | -1.256912 | -1.231141 | -1.219324 | -1.241938 | -1.308231 | -1.292073 | -1.25044 | -0.677258 | -0.625392 | -0.598828 | -0.649729 | -0.796446 | -0.887462 | -0.7909 | -0.264613 | -0.2447 | -0.233052 | -0.249134 | -0.299623 | -0.29197 | -0.260294 | 0.394217 | 0.364203 | 0.340632 | 0.289839 | 0.483961 | 0.431222 | 0.397769 | -35 | -35 | -30 | -25 | -25 | 0 | 0 | -2.568922 | -2.536912 | -2.52001 | -2.547738 | -2.632416 | 0 | 0 |  | 1402.08 | 0 |  | 1422.2729 | 0 |  | 742.487 | 0 |  | 742.371 | 0 |  | 1407.16 | 0 |  | 1430.579 | 0 |  | 763.418 | 0 |  | 763.575 | 0 |  | 1417.015 | 0 |  | 1450.746 | 0 |  | 775.567 | 0 |  | 775.822 | 0 |  | 1497.584 | 0 |  | 1502.6639 | 0 |  | 756.408 | 0 |  | 756.2 | 0 |  | 1452.118 | 0 |  | 1453.871 | 0 |  | 703.488 | 0 |  | 703.318 | 0 |  | 1505.356 | 0 |  | 1511.5291 | 0 |  | 743.687 | 0.102 |  | 743.941 | 0.102 |  | 1472.057 | 0 |  | 1479.677 | 0 |  | 775.028 | 0.025 |  | 775.271 | 0.025 | 125.9521 | 109.3219 | 95.35544375 | 94.25915 | 103.4109 | 104.6386 | 90.72271 | 0 | 0 | 0 | 0 | 0 | -39.843964 | -9.735312 | -117.7211 | -94.29308919 | -67.79685 | -53.37353 | -59.37537 | -9.645324945 | -14.49760136 | 0 | 0 | 0 | 0 | 0 | 0 | 0 | 89.91227 | 88.79192 | 75.6003 | 63.69345 | 65.8104 | 0 | 0 | -41.49363 | -38.56167072 | -37.13075 | -38.41614 | -30.22744 | -28.88565 | -40.4426715 | 56.64966 | 65.25905 | 66.02814 | 66.16293 | 79.61854 | 26.26362 | 26.04713
45 | W80670 | 2017-03-17 10:06 | 59.5362 | 62.6417 | 41 | 51 | 1.2395 | 383.6848 | 25852 | 31 | 139055 | -139136.4638 | -139053.7605 | 139196 | 139378 | 139360 | 220947 | 220954 | 239855 | 239830 | 215350 | 215335 | 215483 | 215475 | 294066 | 294017 | 1368.04 | 49147.9102 | 9 | 97.673 | 97.673 | 215385.327 | 1270.367 | 97.673 | 9.1796 | 9.1796 | 1224.4141 | 1131.1334 | 1072.6666 | 904.5535 | 1058.7163 | 1004.158 | 985.9631 | 969.9912 | 953.363 | 939.7255 | 924.229 | 908.3067 | 16 | 30 | 32.1849 | 22.8098 | 16.5191 | 12.7647 | 10.0853 | 8.0448 | 6.6842 | 5.8734 | 5.9173 | 89.89 | 137.46 | 125.87 | 189.27 | 164.46 | 247.5 | 207.85 | 314.68 | 264.23 | 399.07 | 317.24 | 482.81 | 366.45 | 551 | 50.4 | 47.2 | 26.3948 | 0 | 3.0111 | 3.0111 | -1.0906 | 3.0111 | 1105078 | 2 |  |  | 2.6143 | 4.9086 | 5.9971 | 7.6286 | 8.6314 | 11.3064 | 3.1189 | 5.3226 | 6.5302 | 8.7396 | 9.3075 | 12.0962 | 25.0425 | 25.0124 | 25.0209 | 24.946 | 24.9785 | 25.102 |  | 11684 | 882 | 4 |  |  | 577 | 1469 | 11 | 1 | 25 | 26 | 0 | 1793.0857 | 1637.3572 | 1477.1215 | 1386.4 | 1296.7214 | 1168.1643 | 1204.1428 | 61.9021 | 64.9979 | 73.565 | 67.7671 | 41.5493 | 34.995 | 52.1421 | 32.1849 | 22.8098 | 16.5191 | 12.7647 | 10.0853 | 8.0448 | 6.6842 | 5.8734 | 0 | 0 | 0 | 0 | 0 | 0.1016 | 0.0254 | 0 | 0 | 0 | 0 | 0 | 0 | 0 | 0.087408 | 0.074111 | 0.061216 | 0.047391 | 0.051229 | 0.019178 | 0.017437 | -0.001395 | -0.00441 | -0.011041 | -0.00771 | -0.010994 | -0.014359 | -0.008458 | 0.068661 | 0.065629 | 0.06379 | 0.065245 | 0.073941 | 0.085966 | 0.081564 | -0.372323 | -0.366997 | -0.364094 | -0.368374 | -0.381682 | -0.37946 | -0.371671 | -1.268361 | -1.242248 | -1.230357 | -1.25255 | -1.318066 | -1.302633 | -1.264625 | -0.651714 | -0.601869 | -0.576282 | -0.62567 | -0.767956 | -0.854944 | -0.758854 | -0.276516 | -0.25562 | -0.243474 | -0.259768 | -0.311186 | -0.303802 | -0.273752 | 0.397182 | 0.368229 | 0.347974 | 0.296869 | 0.498744 | 0.443455 | 0.405606 | -35 | -35 | -30 | -25 | -25 | -10 | 10 | -2.505583 | -2.474432 | -2.457797 | -2.484563 | -2.566948 | 0 | 0 |  | 1402.08 | 0 |  | 1422.2729 | 0 |  | 742.487 | 0 |  | 742.371 | 0 |  | 1407.16 | 0 |  | 1430.579 | 0 |  | 763.418 | 0 |  | 763.575 | 0 |  | 1417.015 | 0 |  | 1450.746 | 0 |  | 775.567 | 0 |  | 775.822 | 0 |  | 1497.584 | 0 |  | 1502.6639 | 0 |  | 756.408 | 0 |  | 756.2 | 0 |  | 1452.118 | 0 |  | 1453.871 | 0 |  | 703.488 | 0 |  | 703.318 | 0 |  | 1505.356 | 0 |  | 1511.5291 | 0 |  | 743.687 | 0.102 |  | 743.941 | 0.102 |  | 1472.057 | 0 |  | 1479.677 | 0 |  | 775.028 | 0.025 |  | 775.271 | 0.025 | 123.1151 | 107.4581 | 94.22558 | 90.455668 | 95.88088 | 100.4224 | 98.2147 | 0 | 0 | 0 | 0 | 0 | -38.553136 | -9.4404434 | -109.0955 | -86.58593 | -61.73316 | -49.70243655 | -53.03238551 | -6.277388427 | -11.35507 | 0 | 0 | 0 | 0 | 0 | 0 | 0 | 87.695405 | 86.60512 | 73.73391 | 62.114075 | 64.1737 | 0 | 0 | -40.34247 | -39.12022 | -42.39418533 | -42.39984 | -31.90803 | -29.91876528 | -39.56824 | 61.37246 | 68.35709 | 63.83214268 | 60.46746 | 75.11416 | 25.67312 | 37.85095
45 | W80671 | 2017-03-17 10:08 | 58.6276 | 61.774 | 59 | 48 | 1.2395 | 302.8738 | 25934 | 31 | 139055 | -139137.3724 | -139053.7605 | 139196 | 139378 | 139360 | 220947 | 220954 | 239855 | 239830 | 215350 | 215335 | 215483 | 215475 | 294066 | 294017 | 1368.04 | 49198.4688 | 9 | 97.8546 | 97.8546 | 215385.327 | 1270.1854 | 97.673 | 9.3611 | 9.3611 | 1203.3203 | 1121.5579 | 1069.8334 | 912.0878 | 1060.2639 | 1007.8591 | 989.2028 | 972.5451 | 956.4342 | 951.8528 | 936.4498 | 920.4118 | 16 | 25 | 32.1682 | 22.7426 | 16.7198 | 13.0307 | 10.345 | 10.345 | 8.5708 | 7.3735 | 7.4287 | 97.68 | 143.12 | 135.46 | 195.1 | 175.6 | 252.44 | 221.72 | 318.99 | 0 | 349.85 | 269.46 | 389.46 | 316.65 | 453.95 | 49.9 | 47.5 | 23.0944 | 0 | 2.6648 | 2.6648 | -1.3382 | 2.6648 | 1105391 | 1 |  |  | 2.7143 | 4.8579 | 6.0271 | 0 | 8.43 | 10.65 | 2.37 | 5.262 | 6.746 | 0 | 10.07 | 11.766 | 24.8539 | 25.0682 | 24.9361 | 0 | 25.056 | 25.0831 |  | 11684 | 882 | 5 |  |  | 721 | 1486 | 13 | 1 | 20 | 25.6 | 0 | 1806.3214 | 1597.8286 | 1432.9214 | 1350.9 | 0 | 1161.4642 | 1195.7858 | 88.8557 | 96.9486 | 101.8407 | 93.4336 | 0 | 34.6379 | 52.8807 | 32.1682 | 22.7426 | 16.7198 | 13.0307 | 10.345 | 10.345 | 8.5708 | 7.3735 | 0 | 0 | 0 | 0 | 0 | 0.1016 | 0.0254 | 0 | 0 | 0 | 0 | 0 | 0 | 0 | 0.089056 | 0.076002 | 0.06352 | 0.048941 | 0 | 0.021083 | 0.019271 | -0.001436 | -0.004579 | -0.011638 | -0.008169 | 0 | -0.015941 | -0.009428 | 0.06717 | 0.064209 | 0.062408 | 0.06383 | 0.072827 | 0.084067 | 0.079756 | -0.380007 | -0.374467 | -0.371554 | -0.375959 | -0.3803 | -0.387137 | -0.379248 | -1.259717 | -1.233293 | -1.221714 | -1.243925 | -1.267999 | -1.290534 | -1.25303 | -0.66916 | -0.618294 | -0.591866 | -0.642472 | -0.82657 | -0.877911 | -0.778974 | -0.267797 | -0.247182 | -0.2356 | -0.251505 | -0.260544 | -0.294496 | -0.265603 | 0.396046 | 0.367879 | 0.349221 | 0.29843 | 1 | 0.523316 | 0.474959 | -35 | -35 | -30 | -25 | 0 | -20 | 20 | -2.546871 | -2.514919 | -2.498322 | -2.525777 | 0 | 0 | 0 |  | 1402.08 | 0 |  | 1422.2729 | 0 |  | 742.487 | 0 |  | 742.371 | 0 |  | 1407.16 | 0 |  | 1430.579 | 0 |  | 763.418 | 0 |  | 763.575 | 0 |  | 1417.015 | 0 |  | 1450.746 | 0 |  | 775.567 | 0 |  | 775.822 | 0 |  | 1497.584 | 0 |  | 1502.6639 | 0 |  | 756.408 | 0 |  | 756.2 | 0 |  | 1452.118 | 0 |  | 1453.871 | 0 |  | 703.488 | 0 |  | 703.318 | 0 |  | 1505.356 | 0 |  | 1511.5291 | 0 |  | 743.687 | 0.102 |  | 743.941 | 0.102 |  | 1472.057 | 0 |  | 1479.677 | 0 |  | 775.028 | 0.025 |  | 775.271 | 0.025 | 121.3306 | 102.595 | 89.42576 | 86.227947 | 0 | 97.64081 | 95.37109 | 0 | 0 | 0 | 0 | 0 | -39.3331192 | -9.6328992 | -110.3764 | -88.08549 | -63.38497 | -50.7173101 | 0 | -6.635925828 | -12.33357429 | 0 | 0 | 0 | 0 | 0 | 0 | 0 | 89.140485 | 88.022165 | 74.94966 | 63.144425 | 0 | 0 | 0 | -59.45868 | -59.94274 | -60.27605 | -60.02847 | 0 | -30.40899 | -41.19269 | 40.63601 | 42.58891795 | 40.71441 | 38.62659 | 0 | 21.26277 | 32.21193
45 | W80672 | 2017-03-17 10:10 | 57.9688 | 61.1172 | 47 | 48 | 1.2395 | 282.0303 | 24142 | 31 | 139055 | -139138.0312 | -139053.7605 | 139196 | 139378 | 139360 | 220947 | 220954 | 239855 | 239830 | 215350 | 215335 | 215483 | 215475 | 294066 | 294017 | 1368.04 | 49198.4688 | 9 | 98.0236 | 98.0236 | 215385.327 | 1270.0164 | 97.673 | 9.5301 | 9.5301 | 1223.2422 | 1132.9104 | 1078.6666 | 909.6923 | 1055.479 | 1000.3607 | 980.9077 | 964.2036 | 947.7313 | 942.9232 | 926.5903 | 909.5805 | 16 | 27 | 32.0969 | 22.8854 | 16.7973 | 13.0379 | 10.3701 | 10.3701 | 8.5692 | 7.3706 | 7.4256 | 90.64 | 131.34 | 125.72 | 178.62 | 163.45 | 231.88 | 205.73 | 292.88 | 0 | 320.76 | 250.97 | 358.03 | 294.68 | 418.24 | 49.6 | 47.2 | 21.0946 | 2.52 | 2.589 | 2.8366 | -0.9117 | 2.589 | 1105391 | 2 |  |  | 2.6814 | 4.8693 | 6.0707 | 0 | 8.2271 | 10.755 | 3.2692 | 5.1192 | 6.775 | 0 | 9.6 | 11.6558 | 24.9013 | 25.007 | 24.9601 | 0 | 25.0241 | 25.1025 |  | 11684 | 882 | 6 |  |  | 721 | 1486 | 13 | 1 | 20 | 18.4 | 2.52 | 1724.3928 | 1549.8357 | 1433.7214 | 1333.3715 | 0 | 1170.2572 | 1185.2858 | 96.83 | 107.2843 | 116.9314 | 105.5921 | 0 | 35.7771 | 54.1164 | 32.0969 | 22.8854 | 16.7973 | 13.0379 | 10.3701 | 10.3701 | 8.5692 | 7.3706 | 0 | 0 | 0 | 0 | 0 | 0.1016 | 0.0254 | 0 | 0 | 0 | 0 | 0 | 0 | 0 | 0.086357 | 0.073552 | 0.061384 | 0.048235 | 0 | 0.021509 | 0.019696 | -0.001436 | -0.00458 | -0.011641 | -0.00817 | 0 | -0.017133 | -0.010231 | 0.067218 | 0.064256 | 0.062449 | 0.063873 | 0.072883 | 0.08412 | 0.079799 | -0.379806 | -0.374246 | -0.371441 | -0.375806 | -0.380028 | -0.386714 | -0.378944 | -1.260257 | -1.233718 | -1.222632 | -1.244676 | -1.268207 | -1.286947 | -1.250419 | -0.668403 | -0.617662 | -0.590952 | -0.641602 | -0.825919 | -0.876649 | -0.777561 | -0.268291 | -0.24756 | -0.236331 | -0.252143 | -0.260756 | -0.29524 | -0.266548 | 0.396244 | 0.36824 | 0.349171 | 0.298867 | 1 | 0.522768 | 0.474816 | -35 | -35 | -30 | -25 | 0 | -30 | 30 | -2.546741 | -2.51478 | -2.498161 | -2.525578 | 0 | 0 | 0 |  | 1402.08 | 0 |  | 1422.2729 | 0 |  | 742.487 | 0 |  | 742.371 | 0 |  | 1407.16 | 0 |  | 1430.579 | 0 |  | 763.418 | 0 |  | 763.575 | 0 |  | 1417.015 | 0 |  | 1450.746 | 0 |  | 775.567 | 0 |  | 775.822 | 0 |  | 1497.584 | 0 |  | 1502.6639 | 0 |  | 756.408 | 0 |  | 756.2 | 0 |  | 1452.118 | 0 |  | 1453.871 | 0 |  | 703.488 | 0 |  | 703.318 | 0 |  | 1505.356 | 0 |  | 1511.5291 | 0 |  | 743.687 | 0.102 |  | 743.941 | 0.102 |  | 1472.057 | 0 |  | 1479.677 | 0 |  | 775.028 | 0.025 |  | 775.271 | 0.025 | 115.9102 | 99.58624 | 89.53447 | 85.16644 | 0 | 98.44204 | 94.58462 | 0 | 0 | 0 | 0 | 0 | -39.2901424 | -9.6251776 | -107.0223 | -85.092 | -60.81738 | -49.86794394 | 0 | -5.631680072 | -11.83522 | 0 | 0 | 0 | 0 | 0 | 0 | 0 | 89.135935 | 88.0173 | 74.94483 | 63.13945 | 0 | 0 | 0 | -64.72146249 | -66.26544 | -69.10084 | -67.7481 | 0 | -31.36396 | -42.0788 | 33.30242 | 36.24611 | 34.56107 | 30.68984 | 0 | 22.15625 | 31.04543
45 | W80673 | 2017-03-17 10:11 | 57.027 | 60.2621 | 65 | 46 | 1.2395 | 271.7126 | 23300 | 31 | 139055 | -139138.973 | -139053.7605 | 139196 | 139378 | 139360 | 220947 | 220954 | 239855 | 239830 | 215350 | 215335 | 215483 | 215475 | 294066 | 294017 | 1368.04 | 49221.918 | 9 | 98.1865 | 98.1865 | 215385.327 | 1269.8535 | 97.673 | 9.693 | 9.693 | 1202.1484 | 1124.9064 | 1068.1666 | 900.4423 | 1062.0316 | 1006.2586 | 986.0865 | 968.5912 | 951.3276 | 946.9254 | 930.8984 | 914.0862 | 16 | 27 | 32.3207 | 23.1595 | 16.9352 | 13.1317 | 10.4423 | 10.4423 | 8.6121 | 7.3816 | 7.4239 | 89.93 | 133.6 | 125.01 | 182.76 | 162.28 | 237.61 | 204.5 | 299.46 | 0 | 327.92 | 249.95 | 366.8 | 294.11 | 428.69 | 50.2 | 47.3 | 19.0476 | 3.74 | 3.5961 | 3.5961 | -1.3745 | 3.5961 | 1105391 | 1 |  |  | 2.5079 | 4.8043 | 5.9986 | 0 | 8.1286 | 10.5136 | 3.1679 | 4.8396 | 6.7755 | 0 | 9.7943 | 11.6094 | 24.9861 | 25.0087 | 25.0136 | 0 | 25.0016 | 25.1456 |  | 11684 | 882 | 7 |  |  | 721 | 1486 | 13 | 1 | 20 | 23 | 3.74 | 1771.9 | 1628.8 | 1482.6285 | 1366.1643 | 0 | 1212.4785 | 1263.0072 | 95.3071 | 102.5271 | 112.985 | 102.9993 | 0 | 40.0921 | 55.7114 | 32.3207 | 23.1595 | 16.9352 | 13.1317 | 10.4423 | 10.4423 | 8.6121 | 7.3816 | 0 | 0 | 0 | 0 | 0 | 0.1016 | 0.0254 | 0 | 0 | 0 | 0 | 0 | 0 | 0 | 0.083268 | 0.071009 | 0.059393 | 0.047431 | 0 | 0.02118 | 0.019446 | -0.001437 | -0.004581 | -0.011643 | -0.008171 | 0 | -0.018693 | -0.011226 | 0.067222 | 0.064251 | 0.062444 | 0.06387 | 0.072873 | 0.084113 | 0.079788 | -0.379601 | -0.374225 | -0.371411 | -0.375749 | -0.380072 | -0.386338 | -0.378585 | -1.259039 | -1.23337 | -1.222243 | -1.244155 | -1.268159 | -1.280527 | -1.243867 | -0.669307 | -0.617949 | -0.591253 | -0.642012 | -0.826043 | -0.876927 | -0.777647 | -0.267291 | -0.247282 | -0.236033 | -0.251726 | -0.260708 | -0.295058 | -0.266528 | 0.396977 | 0.368653 | 0.349615 | 0.299525 | 1 | 0.522932 | 0.474737 | -35 | -35 | -30 | -25 | 0 | -40 | 40 | -2.546594 | -2.514624 | -2.497973 | -2.52535 | 0 | 0 | 0 |  | 1402.08 | 0 |  | 1422.2729 | 0 |  | 742.487 | 0 |  | 742.371 | 0 |  | 1407.16 | 0 |  | 1430.579 | 0 |  | 763.418 | 0 |  | 763.575 | 0 |  | 1417.015 | 0 |  | 1450.746 | 0 |  | 775.567 | 0 |  | 775.822 | 0 |  | 1497.584 | 0 |  | 1502.6639 | 0 |  | 756.408 | 0 |  | 756.2 | 0 |  | 1452.118 | 0 |  | 1453.871 | 0 |  | 703.488 | 0 |  | 703.318 | 0 |  | 1505.356 | 0 |  | 1511.5291 | 0 |  | 743.687 | 0.102 |  | 743.941 | 0.102 |  | 1472.057 | 0 |  | 1479.677 | 0 |  | 775.028 | 0.025 |  | 775.271 | 0.025 | 119.1106618 | 104.6520288 | 92.58125 | 87.25691 | 0 | 101.9852 | 100.7728 | 0 | 0 | 0 | 0 | 0 | -39.2519408 | -9.616059 | -103.0284 | -81.93030236 | -58.36210325 | -48.8455253 | 0 | -3.184670649 | -10.22458674 | 0 | 0 | 0 | 0 | 0 | 0 | 0 | 89.13079 | 88.01184 | 74.93919 | 63.13375 | 0 | 0 | 0 | -63.78971 | -63.35652 | -66.80272 | -66.12679 | 0 | -35.15784 | -43.3238 | 41.42332 | 47.37705 | 42.35562 | 35.41835 | 0 | 24.39075 | 37.60837
45 | W80674 | 2017-03-17 10:13 | 56.4187 | 59.6748 | 53 | 49 | 1.2395 | 281.7329 | 24126 | 31 | 139055 | -139139.5813 | -139053.7605 | 139196 | 139378 | 139360 | 220947 | 220954 | 239855 | 239830 | 215350 | 215335 | 215483 | 215475 | 294066 | 294017 | 1368.04 | 49246.2891 | 9 | 98.3553 | 98.3553 | 215385.327 | 1269.6847 | 97.673 | 9.8618 | 9.8618 | 1224.4141 | 1132.6591 | 1077.3334 | 899.321 | 1054.6351 | 997.0421 | 976.317 | 958.4796 | 940.8409 | 935.7263 | 918.6451 | 900.7802 | 16 | 27.2 | 32.2115 | 23.0152 | 16.8253 | 13.0565 | 10.3911 | 10.3911 | 8.5812 | 7.3746 | 7.4211 | 85.68 | 130.49 | 119.3 | 178.64 | 155.18 | 232.12 | 195.29 | 293.05 | 0 | 320.08 | 239.25 | 358.47 | 281.04 | 418.6 | 51.8 | 47.1 | 22.8443 | 0 | 1.5624 | 1.8218 | -1.0794 | 1.5624 | 1105391 | 2 |  |  | 2.5857 | 4.7929 | 6.0329 | 0 | 8.1371 | 10.7157 | 3.2873 | 5.1655 | 6.4964 | 0 | 9.4945 | 11.18 | 24.8309 | 25.0399 | 24.9681 | 0 | 25.046 | 24.9909 |  | 11684 | 882 | 8 |  |  | 721 | 1486 | 13 | 1 | 20 | 25.333332 | 0 | 1737.1786 | 1579.1643 | 1448.3214 | 1347.05 | 0 | 1192.3071 | 1219.9572 | 91.1407 | 101.365 | 110.0264 | 100.5386 | 0 | 34.2471 | 53.99 | 32.2115 | 23.0152 | 16.8253 | 13.0565 | 10.3911 | 10.3911 | 8.5812 | 7.3746 | 0 | 0 | 0 | 0 | 0 | 0.1016 | 0.0254 | 0 | 0 | 0 | 0 | 0 | 0 | 0 | 0.081003 | 0.068983 | 0.057724 | 0.046739 | 0 | 0.021293 | 0.019578 | -0.001437 | -0.004581 | -0.011645 | -0.008172 | 0 | -0.017133 | -0.010246 | 0.067209 | 0.064245 | 0.06244 | 0.063865 | 0.072875 | 0.084094 | 0.079782 | -0.37988 | -0.374366 | -0.371525 | -0.375869 | -0.380061 | -0.386919 | -0.379059 | -1.260389 | -1.234065 | -1.222814 | -1.244756 | -1.268144 | -1.287677 | -1.250731 | -0.668369 | -0.617491 | -0.59089 | -0.641604 | -0.826044 | -0.876054 | -0.777369 | -0.26839 | -0.247819 | -0.236459 | -0.252197 | -0.260696 | -0.295828 | -0.266776 | 0.396777 | 0.368426 | 0.349248 | 0.299243 | 1 | 0.52212 | 0.474607 | -35 | -35 | -30 | -25 | 0 | -30 | 30 | -2.546628 | -2.514662 | -2.498018 | -2.525405 | 0 | 0 | 0 |  | 1402.08 | 0 |  | 1422.2729 | 0 |  | 742.487 | 0 |  | 742.371 | 0 |  | 1407.16 | 0 |  | 1430.579 | 0 |  | 763.418 | 0 |  | 763.575 | 0 |  | 1417.015 | 0 |  | 1450.746 | 0 |  | 775.567 | 0 |  | 775.822 | 0 |  | 1497.584 | 0 |  | 1502.6639 | 0 |  | 756.408 | 0 |  | 756.2 | 0 |  | 1452.118 | 0 |  | 1453.871 | 0 |  | 703.488 | 0 |  | 703.318 | 0 |  | 1505.356 | 0 |  | 1511.5291 | 0 |  | 743.687 | 0.102 |  | 743.941 | 0.102 |  | 1472.057 | 0 |  | 1479.677 | 0 |  | 775.028 | 0.025 |  | 775.271 | 0.025 | 116.754 | 101.4534 | 90.43319 | 86.02934825 | 0 | 100.2659 | 97.33063 | 0 | 0 | 0 | 0 | 0 | -39.3109704 | -9.6280986 | -100.2841 | -79.47625413 | -56.34605 | -48.0065 | 0 | -5.35673632 | -11.67182 | 0 | 0 | 0 | 0 | 0 | 0 | 0 | 89.13198 | 88.01317 | 74.94054 | 63.135125 | 0 | 0 | 0 | -60.91562 | -62.59198 | -65.0135 | -64.50597 | 0 | -30.00231 | -41.97015231 | 44.68629 | 47.39835 | 44.01418 | 36.652 | 0 | 25.59586 | 34.06055
45 | W80675 | 2017-03-17 10:15 | 55.7241 | 59.0228 | 61 | 48 | 1.2395 | 270.517 | 23193 | 30 | 139055 | -139140.2759 | -139053.7605 | 139196 | 139378 | 139360 | 220947 | 220954 | 239855 | 239830 | 215350 | 215335 | 215483 | 215475 | 294066 | 294017 | 1368.04 | 49269.7383 | 9 | 98.5174 | 98.5174 | 215385.327 | 1269.5226 | 97.673 | 10.024 | 10.024 | 1205.6641 | 1126.2128 | 1069.1666 | 888.9938 | 1058.0397 | 999.5167 | 977.8799 | 958.9941 | 940.4453 | 935.3792 | 918.2637 | 900.3552 | 16 | 28.6 | 32.4323 | 23.2548 | 16.9553 | 13.1244 | 10.4138 | 10.4138 | 8.5955 | 7.3787 | 7.4195 | 84.52 | 129.3 | 118.07 | 177.28 | 154.05 | 230.97 | 193.56 | 291.54 | 0 | 319.33 | 236.94 | 357.43 | 278.55 | 417.17 | 50.3 | 47.2 | 23.9306 | 3.22 | 3.5448 | 3.5448 | -1.0613 | 3.5448 | 1105391 | 1 |  |  | 2.4757 | 4.7921 | 6.09 | 0 | 8.2371 | 10.7079 | 3.1625 | 4.9893 | 6.775 | 0 | 9.7982 | 11.7179 | 25.0409 | 25.0361 | 25.0385 | 0 | 24.992 | 25.1278 |  | 11684 | 882 | 9 |  |  | 721 | 1486 | 13 | 1 | 20 | 21.166668 | 3.22 | 1800.0215 | 1653.7572 | 1515.1428 | 1395.1714 | 0 | 1241.75 | 1297.0286 | 103.26 | 111.2786 | 121.5393 | 110.845 | 0 | 39.7879 | 57.1507 | 32.4323 | 23.2548 | 16.9553 | 13.1244 | 10.4138 | 10.4138 | 8.5955 | 7.3787 | 0 | 0 | 0 | 0 | 0 | 0.1016 | 0.0254 | 0 | 0 | 0 | 0 | 0 | 0 | 0 | 0.078546 | 0.067018 | 0.056142 | 0.046027 | 0 | 0.020984 | 0.019329 | -0.001437 | -0.004582 | -0.011647 | -0.008173 | 0 | -0.015941 | -0.009462 | 0.067219 | 0.064248 | 0.06244 | 0.063865 | 0.072877 | 0.084096 | 0.07978 | -0.37971 | -0.374339 | -0.371541 | -0.375892 | -0.380053 | -0.387214 | -0.379363 | -1.259644 | -1.233987 | -1.222936 | -1.244914 | -1.268159 | -1.2925 | -1.25512 | -0.668868 | -0.617528 | -0.590802 | -0.641486 | -0.826014 | -0.876002 | -0.777147 | -0.267786 | -0.247762 | -0.236552 | -0.252323 | -0.26071 | -0.295861 | -0.266969 | 0.397273 | 0.36868 | 0.349367 | 0.29924 | 1 | 0.522299 | 0.474533 | -35 | -35 | -30 | -25 | 0 | -20 | 20 | -2.546787 | -2.514829 | -2.498219 | -2.525648 | 0 | 0 | 0 |  | 1402.08 | 0 |  | 1422.2729 | 0 |  | 742.487 | 0 |  | 742.371 | 0 |  | 1407.16 | 0 |  | 1430.579 | 0 |  | 763.418 | 0 |  | 763.575 | 0 |  | 1417.015 | 0 |  | 1450.746 | 0 |  | 775.567 | 0 |  | 775.822 | 0 |  | 1497.584 | 0 |  | 1502.6639 | 0 |  | 756.408 | 0 |  | 756.2 | 0 |  | 1452.118 | 0 |  | 1453.871 | 0 |  | 703.488 | 0 |  | 703.318 | 0 |  | 1505.356 | 0 |  | 1511.5291 | 0 |  | 743.687 | 0.102 |  | 743.941 | 0.102 |  | 1472.057 | 0 |  | 1479.677 | 0 |  | 775.028 | 0.025 |  | 775.271 | 0.025 | 120.9956 | 106.2506 | 94.60552 | 89.10262 | 0 | 104.426208 | 103.4769 | 0 | 0 | 0 | 0 | 0 | -39.3409424 | -9.6358202 | -97.12989 | -77.04521 | -54.41453732 | -47.12497 | 0 | -6.5180775 | -12.38426904 | 0 | 0 | 0 | 0 | 0 | 0 | 0 | 89.137545 | 88.019015 | 74.94657 | 63.1412 | 0 | 0 | 0 | -69.06730968 | -68.71765 | -71.80566 | -71.10551567 | 0 | -34.85428 | -44.4145 | 43.93599 | 48.50674 | 43.33189 | 34.01333 | 0 | 23.71291 | 37.04236
45 | W80676 | 2017-03-17 10:17 | 55.0681 | 58.3868 | 62 | 48 | 1.2395 | 281.2653 | 24085 | 30 | 139055 | -139140.9319 | -139053.7605 | 139196 | 139378 | 139360 | 220947 | 220954 | 239855 | 239830 | 215350 | 215335 | 215483 | 215475 | 294066 | 294017 | 1368.04 | 49294.1875 | 9 | 98.686 | 98.686 | 215385.327 | 1269.354 | 97.673 | 10.1925 | 10.1925 | 1224.4141 | 1130.2855 | 1075.1666 | 896.8291 | 1043.9028 | 988.4001 | 968.6331 | 951.5642 | 934.804 | 929.4445 | 912.9106 | 895.4539 | 16 | 31.2 | 32.2135 | 23.1527 | 16.9454 | 13.1381 | 10.4243 | 10.4243 | 8.5875 | 7.3739 | 7.4144 | 88.28 | 132.84 | 122.94 | 181.54 | 160.24 | 236.5 | 201.32 | 299.24 | 0 | 327.24 | 246.46 | 366.83 | 290.61 | 429.11 | 49.4 | 47.1 | 21.8535 | 2.3 | 2.2178 | 2.2178 | -0.8524 | 2.2178 | 1105391 | 2 |  |  | 2.6757 | 4.8864 | 6.1507 | 0 | 8.2414 | 10.8321 | 3.3208 | 5.0358 | 6.8717 | 0 | 9.5 | 11.3792 | 24.8879 | 25.0039 | 24.8986 | 0 | 25.0231 | 25.0344 |  | 11684 | 882 | 10 |  |  | 721 | 1486 | 13 | 1 | 20 | 24 | 2.3 | 1742.1929 | 1594.2858 | 1477 | 1370.7428 | 0 | 1216.2357 | 1238.6643 | 94.6921 | 105.9879 | 116.6243 | 105.9629 | 0 | 34.3064 | 54.18 | 32.2135 | 23.1527 | 16.9454 | 13.1381 | 10.4243 | 10.4243 | 8.5875 | 7.3739 | 0 | 0 | 0 | 0 | 0 | 0.1016 | 0.0254 | 0 | 0 | 0 | 0 | 0 | 0 | 0 | 0.076315 | 0.065119 | 0.054639 | 0.04537 | 0 | 0.021412 | 0.019745 | -0.001437 | -0.004583 | -0.011649 | -0.008174 | 0 | -0.01512 | -0.008948 | 0.067185 | 0.064223 | 0.062416 | 0.063841 | 0.072856 | 0.084054 | 0.079745 | -0.380101 | -0.374568 | -0.371764 | -0.376101 | -0.380146 | -0.387631 | -0.379728 | -1.26091 | -1.2345 | -1.223423 | -1.245334 | -1.268025 | -1.295503 | -1.257951 | -0.668144 | -0.617334 | -0.59063 | -0.64135 | -0.826311 | -0.875577 | -0.776976 | -0.268794 | -0.248137 | -0.236897 | -0.252633 | -0.26058 | -0.296395 | -0.267265 | 0.397262 | 0.369094 | 0.350479 | 0.299892 | 1 | 0.522906 | 0.474294 | -35 | -35 | -30 | -25 | 0 | -10 | 10 | -2.547036 | -2.515085 | -2.498521 | -2.526013 | 0 | 0 | 0 |  | 1402.08 | 0 |  | 1422.2729 | 0 |  | 742.487 | 0 |  | 742.371 | 0 |  | 1407.16 | 0 |  | 1430.579 | 0 |  | 763.418 | 0 |  | 763.575 | 0 |  | 1417.015 | 0 |  | 1450.746 | 0 |  | 775.567 | 0 |  | 775.822 | 0 |  | 1497.584 | 0 |  | 1502.6639 | 0 |  | 756.408 | 0 |  | 756.2 | 0 |  | 1452.118 | 0 |  | 1453.871 | 0 |  | 703.488 | 0 |  | 703.318 | 0 |  | 1505.356 | 0 |  | 1511.5291 | 0 |  | 743.687 | 0.102 |  | 743.941 | 0.102 |  | 1472.057 | 0 |  | 1479.677 | 0 |  | 775.028 | 0.025 |  | 775.271 | 0.025 | 117.0492 | 102.3898 | 92.188432 | 87.50959 | 0 | 102.2295 | 98.77728 | 0 | 0 | 0 | 0 | 0 | -39.3833096 | -9.6450912 | -94.41441898 | -74.731692 | -52.59495477 | -46.32144 | 0 | -8.151304876 | -13.5821 | 0 | 0 | 0 | 0 | 0 | 0 | 0 | 89.14626 | 88.027975 | 74.95563 | 63.150325 | 0 | 0 | 0 | -63.26796 | -65.42993 | -68.88181 | -67.95931 | 0 | -30.03789 | -42.09655968 | 48.51311 | 50.25617 | 45.6673 | 36.37917 | 0 | 24.65697 | 33.45354
45 | W80677 | 2017-03-17 10:19 | 54.6512 | 58.0138 | 66 | 49 | 1.2395 | 428.0242 | 23096 | 30 | 139055 | -139141.3488 | -139053.7605 | 139196 | 139378 | 139360 | 220947 | 220954 | 239855 | 239830 | 215350 | 215335 | 215483 | 215475 | 294066 | 294017 | 1368.04 | 49317.4531 | 9 | 98.9426 | 98.9426 | 215385.0704 | 1269.0974 | 97.9296 | 10.4491 | 10.4491 | 1202.1484 | 1120.1168 | 1066.3334 | 907.6459 | 1049.2988 | 998.0984 | 981.8787 | 966.3364 | 950.2047 | 936.9574 | 921.0872 | 905.4581 | 16 | 24 | 32.4339 | 22.192 | 15.2743 | 11.5676 | 8.9215 | 6.878 | 5.7128 | 5.0241 | 5.0616 | 93.76 | 137.72 | 138.67 | 198.16 | 186.73 | 264.86 | 240.9 | 344.86 | 309.31 | 448.38 | 378.03 | 549.02 | 439.7 | 626.63 | 51.1 | 47.2 | 24.2094 | 3.3125 | 3.7432 | 3.7432 | -0.9201 | 3.7432 | 1105386 | 1 |  |  | 2.6821 | 4.9714 | 6.1079 | 7.8657 | 8.7757 | 12.06 | 2.7882 | 5.4922 | 6.7314 | 8.9 | 10.6098 | 14.8431 | 24.8375 | 24.9563 | 25.0478 | 24.9721 | 25.2041 | 25.1649 |  | 11684 | 882 | 11 |  |  | 498 | 1375 | 10 | 1 | 35 | 38.200001 | 3.3125 | 1807.5643 | 1729.9071 | 1466.1072 | 1389.1357 | 1329.1 | 1018.6143 | 1098.1929 | 61.3529 | 65.0786 | 68.3921 | 61.3593 | 53.6029 | 33.6907 | 52.2979 | 32.4339 | 22.192 | 15.2743 | 11.5676 | 8.9215 | 6.878 | 5.7128 | 5.0241 | 0 | 0 | 0 | 0 | 0 | 0.1016 | 0.0254 | 0 | 0 | 0 | 0 | 0 | 0 | 0 | 0.057467 | 0.047717 | 0.03834 | 0.033525 | 0.029839 | 0.012666 | 0.01127 | -0.000958 | -0.003048 | -0.007616 | -0.005129 | -0.006697 | -0.006501 | -0.003359 | 0.075487 | 0.072145 | 0.07014 | 0.071741 | 0.081296 | 0.094803 | 0.089887 | -0.330433 | -0.325844 | -0.323001 | -0.326797 | -0.338849 | -0.33605 | -0.329635 | -1.311931 | -1.285688 | -1.271907 | -1.294856 | -1.366018 | -1.347245 | -1.310502 | -0.537177 | -0.495712 | -0.475352 | -0.516092 | -0.6332 | -0.707326 | -0.625958 | -0.321056 | -0.297476 | -0.282092 | -0.30096 | -0.360987 | -0.347525 | -0.315502 | 0.402387 | 0.369332 | 0.345706 | 0.290205 | 0.483056 | 0.424389 | 0.384933 | -35 | -35 | -30 | -25 | -15 | 0 | 0 | -2.239512 | -2.212281 | -2.196745 | -2.220582 | -2.294743 | 0 | 0 |  | 1402.08 | 0 |  | 1422.2729 | 0 |  | 742.487 | 0 |  | 742.371 | 0 |  | 1407.16 | 0 |  | 1430.579 | 0 |  | 763.418 | 0 |  | 763.575 | 0 |  | 1417.015 | 0 |  | 1450.746 | 0 |  | 775.567 | 0 |  | 775.822 | 0 |  | 1497.584 | 0 |  | 1502.6639 | 0 |  | 756.408 | 0 |  | 756.2 | 0 |  | 1452.118 | 0 |  | 1453.871 | 0 |  | 703.488 | 0 |  | 703.318 | 0 |  | 1505.356 | 0 |  | 1511.5291 | 0 |  | 743.687 | 0.102 |  | 743.941 | 0.102 |  | 1472.057 | 0 |  | 1479.677 | 0 |  | 775.028 | 0.025 |  | 775.271 | 0.025 | 136.4476 | 124.8041 | 102.8328 | 99.65798 | 108.0505136 | 96.56769 | 98.71327 | 0 | 0 | 0 | 0 | 0 | -34.14268 | -8.372729 | -74.13591 | -57.4304 | -39.07807 | -36.76873 | -31.61239 | -8.305765425 | -10.36738 | 0 | 0 | 0 | 0 | 0 | 0 | 0 | 78.38292 | 77.429835 | 65.90235 | 55.51455 | 34.421145 | 0 | 0 | -32.95737 | -32.26024 | -32.51032 | -31.66704 | -33.94135628 | -23.83031 | -32.73629 | 107.7373 | 112.5433 | 97.14672 | 86.73676 | 76.91791 | 30.28894 | 47.23687
45 | W80678 | 2017-03-17 10:20 | 54.3547 | 57.7578 | 59 | 50 | 1.2395 | 425.7659 | 22996 | 30 | 139055 | -139141.6453 | -139053.7605 | 139196 | 139378 | 139360 | 220947 | 220954 | 239855 | 239830 | 215350 | 215335 | 215483 | 215475 | 294066 | 294017 | 1368.04 | 49340.7266 | 9 | 99.1977 | 99.1977 | 215384.8152 | 1268.8423 | 98.1848 | 10.7042 | 10.7042 | 1215.0391 | 1127.9292 | 1075.5 | 905.4363 | 1055.5081 | 1001.3251 | 984.0768 | 968.2507 | 951.8864 | 938.3713 | 923.7464 | 907.4097 | 16 | 24.8 | 32.3004 | 22.3221 | 15.4927 | 11.7355 | 9.1103 | 7.1333 | 5.7884 | 5.0272 | 5.0709 | 89.89 | 133.84 | 132.14 | 191.27 | 177.31 | 255.68 | 228.83 | 331.22 | 295.18 | 425.65 | 364.99 | 527.94 | 424.72 | 614.22 | 51.3 | 47.2 | 26.6881 | 4.614286 | 4.7493 | 4.7493 | 0.8411 | 4.7493 | 1105386 | 2 |  |  | 2.7486 | 5.0886 | 6.2057 | 7.7879 | 8.4429 | 12.0607 | 3.2943 | 5.6472 | 6.7075 | 8.8358 | 9.8434 | 13.666 | 25.0325 | 24.9762 | 25.0052 | 24.9088 | 25.0232 | 25.0757 |  | 11684 | 882 | 12 |  |  | 498 | 1375 | 10 | 1 | 35 | 33.799999 | 4.614286 | 1686.2 | 1649.5929 | 1442.4143 | 1344.9214 | 1250.6072 | 1193.8 | 1073.5215 | 58.5736 | 64.4764 | 66.1679 | 62.1114 | 50.5836 | 31.035 | 50.3829 | 32.3004 | 22.3221 | 15.4927 | 11.7355 | 9.1103 | 7.1333 | 5.7884 | 5.0272 | 0 | 0 | 0 | 0 | 0 | 0.1016 | 0.0254 | 0 | 0 | 0 | 0 | 0 | 0 | 0 | 0.057909 | 0.048279 | 0.03895 | 0.033404 | 0.031391 | 0.013877 | 0.012487 | -0.000958 | -0.003049 | -0.007617 | -0.00513 | -0.006699 | -0.007908 | -0.00445 | 0.075487 | 0.072139 | 0.070127 | 0.071732 | 0.08129 | 0.094657 | 0.08989 | -0.330267 | -0.325768 | -0.323047 | -0.326764 | -0.33876 | -0.33708 | -0.329511 | -1.31003 | -1.28431 | -1.271215 | -1.293707 | -1.364493 | -1.351369 | -1.308199 | -0.538404 | -0.496599 | -0.475874 | -0.516886 | -0.634362 | -0.703921 | -0.62713 | -0.319273 | -0.296248 | -0.28149 | -0.29992 | -0.359415 | -0.352182 | -0.314287 | 0.403123 | 0.370962 | 0.349001 | 0.293799 | 0.487179 | 0.423193 | 0.385486 | -35 | -35 | -30 | -25 | -15 | 10 | -10 | -2.239668 | -2.21245 | -2.196951 | -2.220841 | -2.295069 | 0 | 0 |  | 1402.08 | 0 |  | 1422.2729 | 0 |  | 742.487 | 0 |  | 742.371 | 0 |  | 1407.16 | 0 |  | 1430.579 | 0 |  | 763.418 | 0 |  | 763.575 | 0 |  | 1417.015 | 0 |  | 1450.746 | 0 |  | 775.567 | 0 |  | 775.822 | 0 |  | 1497.584 | 0 |  | 1502.6639 | 0 |  | 756.408 | 0 |  | 756.2 | 0 |  | 1452.118 | 0 |  | 1453.871 | 0 |  | 703.488 | 0 |  | 703.318 | 0 |  | 1505.356 | 0 |  | 1511.5291 | 0 |  | 743.687 | 0.102 |  | 743.941 | 0.102 |  | 1472.057 | 0 |  | 1479.677 | 0 |  | 775.028 | 0.025 |  | 775.271 | 0.025 | 127.2861794 | 119 | 101.1522 | 96.4739 | 101.6619 | 113.0015266 | 96.49885 | 0 | 0 | 0 | 0 | 0 | -34.247328 | -8.3695794 | -74.60751853 | -58.0893413 | -39.83098 | -36.57827 | -33.69206 | -8.066321561 | -10.514 | 0 | 0 | 0 | 0 | 0 | 0 | 0 | 78.38838 | 77.43575 | 65.90853 | 55.521025 | 34.426035 | 0 | 0 | -31.53626 | -32.01892 | -31.48758 | -32.10451 | -32.08831 | -21.84619 | -31.59663 | 99.53078 | 106.3275 | 95.74215 | 83.31214 | 70.30752 | 48.84169 | 46.01864
45 | W80679 | 2017-03-17 10:22 | 54.1479 | 57.5728 | 60 | 54 | 1.2395 | 436.2977 | 24366 | 30 | 139055 | -139141.8521 | -139053.7605 | 139196 | 139378 | 139360 | 220947 | 220954 | 239855 | 239830 | 215350 | 215335 | 215483 | 215475 | 294066 | 294017 | 1368.04 | 49365.3789 | 9 | 99.4592 | 99.4592 | 215384.5537 | 1268.5808 | 98.4463 | 10.9657 | 10.9657 | 1200.9766 | 1116.1936 | 1064.1666 | 896.1953 | 1057.1046 | 1001.035 | 982.6754 | 965.8199 | 948.5671 | 934.0721 | 918.1096 | 901.3009 | 16 | 22 | 32.5354 | 22.442 | 15.6187 | 11.8686 | 9.2431 | 7.2996 | 6.0079 | 5.2077 | 5.2576 | 87.46 | 135.41 | 127.85 | 194.58 | 170.75 | 258.81 | 219.1 | 333.89 | 281.71 | 425.66 | 342.11 | 520.97 | 398.5 | 604.35 | 48.1 | 47.4 | 30.5051 | 2.771429 | 4.8311 | 4.8311 | -1.2134 | 4.8311 | 1105384 | 1 |  |  | 2.64 | 5.0079 | 6.2071 | 7.6429 | 8.6629 | 11.4879 | 3.0364 | 5.32 | 6.6055 | 8.7036 | 9.3855 | 13.0709 | 25.0194 | 25.0009 | 25.0174 | 24.9931 | 24.9185 | 25.0254 |  | 11684 | 882 | 13 |  |  | 516 | 1373 | 10 | 1 | 35 | 39.599998 | 2.771429 | 1736.9071 | 1684.3643 | 1463.6357 | 1357.7572 | 1237.9572 | 1142.2786 | 1162.8928 | 52.9043 | 54.1471 | 56.1864 | 51.8743 | 51.1529 | 32.4779 | 49.8064 | 32.5354 | 22.442 | 15.6187 | 11.8686 | 9.2431 | 7.2996 | 6.0079 | 5.2077 | 0 | 0 | 0 | 0 | 0 | 0.1016 | 0.0254 | 0 | 0 | 0 | 0 | 0 | 0 | 0 | 0.057968 | 0.048456 | 0.039294 | 0.033196 | 0.032413 | 0.014933 | 0.013503 | -0.000955 | -0.003039 | -0.00759 | -0.005065 | -0.006575 | -0.007986 | -0.004502 | 0.075629 | 0.072274 | 0.07026 | 0.071865 | 0.081446 | 0.094867 | 0.090016 | -0.329218 | -0.324752 | -0.322012 | -0.325762 | -0.337639 | -0.335691 | -0.328717 | -1.310766 | -1.285139 | -1.271883 | -1.29464 | -1.365008 | -1.348703 | -1.30851 | -0.536557 | -0.494842 | -0.474263 | -0.515008 | -0.632335 | -0.702252 | -0.623526 | -0.320048 | -0.297062 | -0.282133 | -0.30083 | -0.360026 | -0.352028 | -0.316936 | 0.403388 | 0.371815 | 0.351836 | 0.297441 | 0.495678 | 0.437066 | 0.396979 | -35 | -35 | -30 | -25 | -15 | 20 | -20 | -2.233183 | -2.206002 | -2.190456 | -2.214119 | -2.288043 | 0 | 0 |  | 1402.08 | 0 |  | 1422.2729 | 0 |  | 742.487 | 0 |  | 742.371 | 0 |  | 1407.16 | 0 |  | 1430.579 | 0 |  | 763.418 | 0 |  | 763.575 | 0 |  | 1417.015 | 0 |  | 1450.746 | 0 |  | 775.567 | 0 |  | 775.822 | 0 |  | 1497.584 | 0 |  | 1502.6639 | 0 |  | 756.408 | 0 |  | 756.2 | 0 |  | 1452.118 | 0 |  | 1453.871 | 0 |  | 703.488 | 0 |  | 703.318 | 0 |  | 1505.356 | 0 |  | 1511.5291 | 0 |  | 743.687 | 0.102 |  | 743.941 | 0.102 |  | 1472.057 | 0 |  | 1479.677 | 0 |  | 775.028 | 0.025 |  | 775.271 | 0.025 | 131.3605 | 121.7357 | 102.835 | 97.57522 | 100.8267 | 108.3645 | 104.679 | 0 | 0 | 0 | 0 | 0 | -34.1062056 | -8.3494118 | -74.7307 | -58.36716 | -40.32378 | -36.41951784 | -35.26908 | -9.369439741 | -11.77789851 | 0 | 0 | 0 | 0 | 0 | 0 | 0 | 78.161405 | 77.21007 | 65.71368 | 55.352975 | 34.320645 | 0 | 0 | -28.38617 | -26.79426 | -26.64713 | -26.71568 | -32.34577 | -22.80767 | -31.05559 | 106.4051 | 113.7844 | 101.5778 | 89.793 | 67.53246 | 42.08123 | 53.49606
45 | W80680 | 2017-03-17 10:24 | 54.0088 | 57.4161 | 55 | 53 | 1.2395 | 435.8444 | 24335 | 30 | 139055 | -139141.9912 | -139053.7605 | 139196 | 139378 | 139360 | 220947 | 220954 | 239855 | 239830 | 215350 | 215335 | 215483 | 215475 | 294066 | 294017 | 1368.04 | 49390.043 | 9 | 99.7205 | 99.7205 | 215384.2925 | 1268.3195 | 98.7075 | 11.227 | 11.227 | 1202.1484 | 1113.2753 | 1059.5 | 892 | 1047.9412 | 993.8668 | 975.9469 | 959.3745 | 942.3195 | 929.1616 | 914.9997 | 898.5978 | 15.8 | 27.2 | 32.5089 | 22.634 | 15.9018 | 12.1794 | 9.5484 | 7.4738 | 6.0339 | 5.2061 | 5.2551 | 88.83 | 134.96 | 128.69 | 191.67 | 170.56 | 253.09 | 217.54 | 325.04 | 281.98 | 417.13 | 348.29 | 520.94 | 407.44 | 609.48 | 50.5 | 47.3 | 28.8639 | 3.4 | 3.4781 | 3.4781 | -1.4149 | 3.4781 | 1105384 | 2 |  |  | 2.775 | 5.0021 | 6.2193 | 7.7771 | 8.8407 | 11.6264 | 3.0056 | 5.4556 | 6.5241 | 8.9074 | 9.6944 | 13.1241 | 24.9824 | 25.0109 | 25.0177 | 25.0115 | 24.9749 | 24.9996 |  | 11684 | 882 | 14 |  |  | 516 | 1373 | 10 | 1 | 35 | 40 | 3.4 | 1727.4214 | 1681.0857 | 1461.3572 | 1351.1929 | 1305.9429 | 1275.6143 | 1182.4928 | 57.6721 | 61.5493 | 65.2571 | 60.5686 | 52.5279 | 32.155 | 50.85 | 32.5089 | 22.634 | 15.9018 | 12.1794 | 9.5484 | 7.4738 | 6.0339 | 5.2061 | 0 | 0 | 0 | 0 | 0 | 0.1016 | 0.0254 | 0 | 0 | 0 | 0 | 0 | 0 | 0 | 0.05815 | 0.048675 | 0.039669 | 0.033227 | 0.033405 | 0.015507 | 0.014076 | -0.000955 | -0.00304 | -0.007592 | -0.005066 | -0.006577 | -0.007929 | -0.004472 | 0.075638 | 0.072285 | 0.070271 | 0.071878 | 0.081442 | 0.094811 | 0.090026 | -0.329166 | -0.324668 | -0.321931 | -0.325643 | -0.337796 | -0.335919 | -0.328434 | -1.311029 | -1.285213 | -1.271967 | -1.294521 | -1.366483 | -1.347402 | -1.304302 | -0.536296 | -0.494693 | -0.474115 | -0.514951 | -0.631313 | -0.699932 | -0.623205 | -0.320301 | -0.297134 | -0.282211 | -0.300729 | -0.361545 | -0.354962 | -0.31719 | 0.403912 | 0.373655 | 0.357082 | 0.303547 | 0.502816 | 0.437131 | 0.396833 | -35 | -35 | -30 | -25 | -15 | 30 | -30 | -2.233126 | -2.205946 | -2.190383 | -2.214025 | -2.289361 | 0 | 0 |  | 1402.08 | 0 |  | 1422.2729 | 0 |  | 742.487 | 0 |  | 742.371 | 0 |  | 1407.16 | 0 |  | 1430.579 | 0 |  | 763.418 | 0 |  | 763.575 | 0 |  | 1417.015 | 0 |  | 1450.746 | 0 |  | 775.567 | 0 |  | 775.822 | 0 |  | 1497.584 | 0 |  | 1502.6639 | 0 |  | 756.408 | 0 |  | 756.2 | 0 |  | 1452.118 | 0 |  | 1453.871 | 0 |  | 703.488 | 0 |  | 703.318 | 0 |  | 1505.356 | 0 |  | 1511.5291 | 0 |  | 743.687 | 0.102 |  | 743.941 | 0.102 |  | 1472.057 | 0 |  | 1479.677 | 0 |  | 775.028 | 0.025 |  | 775.271 | 0.025 | 130.6587 | 121.5173 | 102.691 | 97.12104 | 106.3586 | 120.9423 | 106.4551 | 0 | 0 | 0 | 0 | 0 | -34.1293704 | -8.3422236 | -74.9843 | -58.6507 | -40.80089 | -36.45501 | -36.66001 | -10.21061 | -12.52652 | 0 | 0 | 0 | 0 | 0 | 0 | 0 | 78.15941 | 77.20811 | 65.71149 | 55.350625 | 34.340415 | 0 | 0 | -30.92932 | -30.44801 | -30.93937 | -31.18986 | -33.16155 | -22.50631346 | -31.68997425 | 102.9045 | 109.6267 | 96.66227 | 84.8268 | 70.87746 | 54.09597 | 53.89638
45 | W80681 | 2017-03-17 10:26 | 53.8986 | 57.2817 | 66 | 55 | 1.2395 | 486.875 | 22836 | 30 | 139055 | -139142.1014 | -139053.7605 | 139196 | 139378 | 139360 | 220947 | 220954 | 239855 | 239830 | 215350 | 215335 | 215483 | 215475 | 294066 | 294017 | 1368.04 | 49413.3008 | 9 | 100.0601 | 100.0601 | 215383.9529 | 1267.9799 | 99.0471 | 11.5666 | 11.5666 | 1196.2891 | 1114.8877 | 1059.6666 | 901.6871 | 1054.5037 | 997.1157 | 978.3104 | 960.9149 | 943.0673 | 932.5853 | 920.4778 | 905.3768 | 16 | 18.4 | 32.4494 | 21.71 | 14.8214 | 11.0847 | 8.4983 | 6.5075 | 5.1267 | 4.379 | 4.4275 | 86.78 | 122.48 | 129.64 | 179 | 176.28 | 242.35 | 230.1 | 317.53 | 305.29 | 416.68 | 385.25 | 531.84 | 455.27 | 630.4 | 50.9 | 47.3 | 30 | 0 | 4.5302 | 4.5302 | -0.3039 | 4.5302 | 1105385 | 1 |  |  | 3.8757 | 7.1614 | 8.9621 | 10.9014 | 12.6264 | 16.6729 | 4.4088 | 7.5456 | 9.5158 | 12.2386 | 13.6035 | 18.1386 | 24.9961 | 25.0271 | 24.9843 | 24.9973 | 24.9546 | 25.0802 |  | 11684 | 882 | 15 |  |  | 434 | 1371 | 9 | 1 | 35 | 23.166668 | 0 | 1848.8357 | 1720.9286 | 1498.2428 | 1401.2428 | 1338.5643 | 1300.6786 | 1132.3572 | 95.8286 | 98.3279 | 97.53 | 96.65 | 60.7429 | 32.9471 | 54.6286 | 32.4494 | 21.71 | 14.8214 | 11.0847 | 8.4983 | 6.5075 | 5.1267 | 4.379 | 0 | 0 | 0 | 0 | 0 | 0.1016 | 0.0254 | 0 | 0 | 0 | 0 | 0 | 0 | 0 | 0.057576 | 0.048287 | 0.039522 | 0.033076 | 0.033823 | 0.016188 | 0.014721 | -0.000952 | -0.00303 | -0.007565 | -0.005 | -0.006453 | -0.007919 | -0.004479 | 0.075746 | 0.072399 | 0.070381 | 0.071991 | 0.081572 | 0.094958 | 0.09019 | -0.328571 | -0.323905 | -0.321172 | -0.324896 | -0.336985 | -0.334784 | -0.327124 | -1.313959 | -1.287099 | -1.273822 | -1.296524 | -1.368392 | -1.343 | -1.2988 | -0.533371 | -0.492487 | -0.472009 | -0.512607 | -0.62856 | -0.696888 | -0.621149 | -0.323123 | -0.29888 | -0.283866 | -0.302599 | -0.363584 | -0.356829 | -0.317941 | 0.400866 | 0.366324 | 0.337096 | 0.280793 | 0.454786 | 0.387349 | 0.347561 | -35 | -35 | -30 | -25 | -15 | 40 | -40 | -2.228023 | -2.200646 | -2.185275 | -2.209198 | -2.284315 | 0 | 0 |  | 1402.08 | 0 |  | 1422.2729 | 0 |  | 742.487 | 0 |  | 742.371 | 0 |  | 1407.16 | 0 |  | 1430.579 | 0 |  | 763.418 | 0 |  | 763.575 | 0 |  | 1417.015 | 0 |  | 1450.746 | 0 |  | 775.567 | 0 |  | 775.822 | 0 |  | 1497.584 | 0 |  | 1502.6639 | 0 |  | 756.408 | 0 |  | 756.2 | 0 |  | 1452.118 | 0 |  | 1453.871 | 0 |  | 703.488 | 0 |  | 703.318 | 0 |  | 1505.356 | 0 |  | 1511.5291 | 0 |  | 743.687 | 0.102 |  | 743.941 | 0.102 |  | 1472.057 | 0 |  | 1479.677 | 0 |  | 775.028 | 0.025 |  | 775.271 | 0.025 | 140.0419 | 124.5935 | 105.4478 | 100.8769 | 109.1894 | 123.5098 | 102.1273 | 0 | 0 | 0 | 0 | 0 | -34.0140544 | -8.3089496 | -74.40161 | -58.25024 | -40.70753 | -36.40121 | -37.45288904 | -11.105267 | -13.3023096 | 0 | 0 | 0 | 0 | 0 | 0 | 0 | 77.980805 | 77.02261 | 65.55825 | 55.22995 | 34.264725 | 0 | 0 | -51.1122 | -48.42521 | -46.03503777 | -49.54346655 | -38.18056 | -22.96044 | -33.9325 | 92.5089 | 94.94067 | 84.26351 | 70.16215 | 67.82065 | 55.43008 | 46.58354
45 | W80682 | 2017-03-17 10:28 | 53.8819 | 57.2661 | 57 | 55 | 1.2395 | 486.9332 | 22848 | 30 | 139055 | -139142.1181 | -139053.7605 | 139196 | 139378 | 139360 | 220947 | 220954 | 239855 | 239830 | 215350 | 215335 | 215483 | 215475 | 294066 | 294017 | 1368.04 | 49436.4961 | 9 | 100.3998 | 100.3998 | 215383.6132 | 1267.6402 | 99.3868 | 11.9063 | 11.9063 | 1195.1172 | 1112.027 | 1058 | 900.45 | 1053.6434 | 995.8068 | 976.9369 | 959.4242 | 941.4459 | 930.6685 | 918.3019 | 903.3654 | 16 | 18 | 32.4396 | 21.99 | 14.9683 | 11.1829 | 8.5635 | 6.5646 | 5.1752 | 4.3756 | 4.4299 | 85.84 | 120.55 | 128.51 | 176.06 | 174.38 | 238.86 | 227.68 | 313.6 | 302.27 | 411.5 | 381.13 | 526.06 | 454.45 | 630.02 | 5.1 | 47.4 | 30.4603 | 4.025 | 4.8297 | 4.8297 | -1.3973 | 4.8297 | 1105385 | 2 |  |  | 3.8486 | 7.0886 | 8.8507 | 10.8971 | 12.61 | 16.1357 | 4.2982 | 7.5421 | 9.3895 | 12.1614 | 13.614 | 17.6351 | 25.0542 | 25.0165 | 24.9974 | 25.0512 | 25.0269 | 24.9607 |  | 11684 | 882 | 16 |  |  | 434 | 1371 | 9 | 1 | 35 | 33.833336 | 4.025 | 1793.9143 | 1739.2285 | 1523.4143 | 1419.85 | 1337.85 | 1312.1714 | 1239.2572 | 59.6107 | 59.16 | 53.8271 | 56.5979 | 52.5979 | 31.9436 | 51.0421 | 32.4396 | 21.99 | 14.9683 | 11.1829 | 8.5635 | 6.5646 | 5.1752 | 4.3756 | 0 | 0 | 0 | 0 | 0 | 0.1016 | 0.0254 | 0 | 0 | 0 | 0 | 0 | 0 | 0 | 0.057369 | 0.048138 | 0.039476 | 0.033101 | 0.034556 | 0.016162 | 0.015458 | -0.000952 | -0.00303 | -0.007566 | -0.005001 | -0.006454 | -0.007915 | -0.004446 | 0.075698 | 0.072345 | 0.070329 | 0.071935 | 0.081516 | 0.094886 | 0.090066 | -0.328895 | -0.324356 | -0.321623 | -0.325371 | -0.337392 | -0.335509 | -0.328311 | -1.313321 | -1.287209 | -1.273954 | -1.29676 | -1.36832 | -1.348633 | -1.307425 | -0.534247 | -0.492929 | -0.472425 | -0.513005 | -0.629387 | -0.697676 | -0.620294 | -0.322493 | -0.298948 | -0.283952 | -0.302785 | -0.363222 | -0.356668 | -0.319932 | 0.401844 | 0.367523 | 0.339181 | 0.282714 | 0.458606 | 0.390517 | 0.347709 | -35 | -35 | -30 | -25 | -15 | 30 | -30 | -2.227883 | -2.200639 | -2.185254 | -2.209173 | -2.284289 | 0 | 0 |  | 1402.08 | 0 |  | 1422.2729 | 0 |  | 742.487 | 0 |  | 742.371 | 0 |  | 1407.16 | 0 |  | 1430.579 | 0 |  | 763.418 | 0 |  | 763.575 | 0 |  | 1417.015 | 0 |  | 1450.746 | 0 |  | 775.567 | 0 |  | 775.822 | 0 |  | 1497.584 | 0 |  | 1502.6639 | 0 |  | 756.408 | 0 |  | 756.2 | 0 |  | 1452.118 | 0 |  | 1453.871 | 0 |  | 703.488 | 0 |  | 703.318 | 0 |  | 1505.356 | 0 |  | 1511.5291 | 0 |  | 743.687 | 0.102 |  | 743.941 | 0.102 |  | 1472.057 | 0 |  | 1479.677 | 0 |  | 775.028 | 0.025 |  | 775.271 | 0.025 | 135.7957 | 125.8245 | 107.1402 | 102.1369 | 109.0561806 | 124.5067 | 111.6149 | 0 | 0 | 0 | 0 | 0 | -34.0877144 | -8.3390994 | -74.09363 | -58.06342 | -40.65187214 | -36.438956 | -38.45252864 | -11.12218 | -14.3973641 | 0 | 0 | 0 | 0 | 0 | 0 | 0 | 77.975905 | 77.022365 | 65.55762 | 55.229325 | 34.264335 | 0 | 0 | -31.84684 | -29.16167964 | -25.42927 | -29.03501 | -33.10443 | -22.28628 | -31.66111 | 107.8312 | 115.6217 | 106.6167 | 91.89227 | 71.76355 | 57.01052 | 57.21737
45 | W80683 | 2017-03-17 10:30 | 53.6589 | 57.1108 | 71 | 56 | 1.2395 | 487.0358 | 22851 | 30 | 139055 | -139142.3411 | -139053.7605 | 139196 | 139378 | 139360 | 220947 | 220954 | 239855 | 239830 | 215350 | 215335 | 215483 | 215475 | 294066 | 294017 | 1368.04 | 49459.6914 | 9 | 100.7396 | 100.7396 | 215383.2734 | 1267.3004 | 99.7266 | 12.2461 | 12.2461 | 1198.6328 | 1115.3784 | 1061.1666 | 898.7322 | 1055.1667 | 995.9666 | 976.6071 | 958.78 | 940.4346 | 929.6309 | 917.0552 | 901.8972 | 16 | 18.4 | 32.3856 | 21.9776 | 14.9487 | 11.1634 | 8.5639 | 6.5489 | 5.1684 | 4.378 | 4.43 | 84.43 | 120.23 | 125.65 | 176.07 | 170.71 | 238.91 | 222.87 | 313.1 | 295.94 | 411.34 | 373.36 | 524.68 | 444.47 | 625.33 | 49.8 | 47.2 | 32.205 | 2.7625 | 3.9784 | 3.9866 | -1.0072 | 3.9784 | 1105385 | 1 |  |  | 3.855 | 7.2171 | 8.9636 | 11.0171 | 12.6343 | 16.2421 | 4.5966 | 7.5948 | 9.5379 | 11.9414 | 13.6621 | 17.0379 | 24.9344 | 24.9717 | 25.0034 | 25.0324 | 24.9013 | 24.8949 |  | 11684 | 882 | 17 |  |  | 434 | 1371 | 9 | 1 | 35 | 35.666664 | 2.7625 | 1800.0215 | 1745.9857 | 1521.7072 | 1407.9286 | 1345.1285 | 1303.3785 | 1216.15 | 59.0221 | 56.7229 | 51.0029 | 51.305 | 50.4714 | 30.0536 | 50.3814 | 32.3856 | 21.9776 | 14.9487 | 11.1634 | 8.5639 | 6.5489 | 5.1684 | 4.378 | 0 | 0 | 0 | 0 | 0 | 0.1016 | 0.0254 | 0 | 0 | 0 | 0 | 0 | 0 | 0 | 0.056939 | 0.047877 | 0.039444 | 0.033127 | 0.034912 | 0.016731 | 0.015664 | -0.000952 | -0.003031 | -0.007567 | -0.005001 | -0.006456 | -0.007945 | -0.004439 | 0.075723 | 0.072366 | 0.070348 | 0.071959 | 0.081535 | 0.094916 | 0.090104 | -0.328658 | -0.324177 | -0.321455 | -0.325141 | -0.337268 | -0.335588 | -0.328307 | -1.312907 | -1.287113 | -1.273909 | -1.296378 | -1.36857 | -1.35358 | -1.311769 | -0.534265 | -0.492791 | -0.472267 | -0.513006 | -0.629001 | -0.697456 | -0.620381 | -0.322118 | -0.298874 | -0.283923 | -0.302451 | -0.363491 | -0.356622 | -0.319498 | 0.401932 | 0.367487 | 0.33905 | 0.282677 | 0.458018 | 0.389926 | 0.347714 | -35 | -35 | -30 | -25 | -15 | 20 | -20 | -2.227986 | -2.200737 | -2.185359 | -2.209302 | -2.284428 | 0 | 0 |  | 1402.08 | 0 |  | 1422.2729 | 0 |  | 742.487 | 0 |  | 742.371 | 0 |  | 1407.16 | 0 |  | 1430.579 | 0 |  | 763.418 | 0 |  | 763.575 | 0 |  | 1417.015 | 0 |  | 1450.746 | 0 |  | 775.567 | 0 |  | 775.822 | 0 |  | 1497.584 | 0 |  | 1502.6639 | 0 |  | 756.408 | 0 |  | 756.2 | 0 |  | 1452.118 | 0 |  | 1453.871 | 0 |  | 703.488 | 0 |  | 703.318 | 0 |  | 1505.356 | 0 |  | 1511.5291 | 0 |  | 743.687 | 0.102 |  | 743.941 | 0.102 |  | 1472.057 | 0 |  | 1479.677 | 0 |  | 775.028 | 0.025 |  | 775.271 | 0.025 | 136.303 | 126.35 | 107.0491 | 101.3131 | 109.6751 | 123.7115 | 109.5799796 | 0 | 0 | 0 | 0 | 0 | -34.0957408 | -8.3389978 | -73.50572 | -57.72187 | -40.6084 | -36.46193 | -38.94402792 | -11.89255388 | -14.72461 | 0 | 0 | 0 | 0 | 0 | 0 | 0 | 77.97951 | 77.025795 | 65.56077 | 55.23255 | 34.26642 | 0 | 0 | -31.53344 | -27.95253 | -24.08699 | -26.31977283 | -31.74656 | -20.96106 | -31.25566 | 109.2434 | 117.7014 | 107.9144 | 93.76398 | 73.25088 | 56.76212 | 55.26071
45 | W80684 | 2017-03-17 10:32 | 53.7086 | 57.1218 | 57 | 56 | 1.2395 | 486.7817 | 22847 | 30 | 139055 | -139142.2914 | -139053.7605 | 139196 | 139378 | 139360 | 220947 | 220954 | 239855 | 239830 | 215350 | 215335 | 215483 | 215475 | 294066 | 294017 | 1368.04 | 49482.8867 | 9 | 101.0792 | 101.0792 | 215382.9338 | 1266.9608 | 100.0662 | 12.5857 | 12.5857 | 1185.7422 | 1104.866 | 1049.5 | 889.8696 | 1049.0723 | 989.4088 | 969.3213 | 950.7182 | 931.6256 | 919.937 | 906.6041 | 890.4365 | 16 | 17.4 | 32.5433 | 21.989 | 14.9666 | 11.1794 | 8.5599 | 6.5457 | 5.1646 | 4.378 | 4.4301 | 83.07 | 121.06 | 124.35 | 176.49 | 168.69 | 239.21 | 220.11 | 313.76 | 292.06 | 412.34 | 369 | 526.19 | 439.06 | 627.42 | 49.5 | 47.3 | 31.2379 | 2.975 | 3.6884 | 3.6884 | -0.8709 | 3.6884 | 1105385 | 2 |  |  | 3.8964 | 7.1686 | 8.9514 | 11.0186 | 12.7071 | 16.4193 | 4.2746 | 7.4136 | 9.0576 | 11.8729 | 13.0508 | 18.7034 | 24.9494 | 25.0854 | 25.0909 | 24.8971 | 25.1447 | 24.9917 |  | 11684 | 882 | 18 |  |  | 434 | 1371 | 9 | 1 | 35 | 38 | 2.975 | 1843.1929 | 1785.1571 | 1569.0643 | 1460.5143 | 1381.5929 | 1350.0571 | 1267.2643 | 50.725 | 50.0264 | 49.9571 | 49.3514 | 47.6621 | 31.0107 | 49.1871 | 32.5433 | 21.989 | 14.9666 | 11.1794 | 8.5599 | 6.5457 | 5.1646 | 4.378 | 0 | 0 | 0 | 0 | 0 | 0.1016 | 0.0254 | 0 | 0 | 0 | 0 | 0 | 0 | 0 | 0.056746 | 0.047713 | 0.03928 | 0.033099 | 0.035517 | 0.017262 | 0.016039 | -0.000953 | -0.003031 | -0.007568 | -0.005002 | -0.006458 | -0.007758 | -0.004299 | 0.075683 | 0.07233 | 0.070314 | 0.071921 | 0.081497 | 0.094854 | 0.090048 | -0.329065 | -0.324531 | -0.321802 | -0.325547 | -0.337611 | -0.336127 | -0.328806 | -1.313902 | -1.287818 | -1.274591 | -1.297379 | -1.369182 | -1.357123 | -1.314917 | -0.534021 | -0.492702 | -0.472194 | -0.512771 | -0.628975 | -0.697211 | -0.620216 | -0.32303 | -0.299482 | -0.284493 | -0.303337 | -0.364102 | -0.35748 | -0.32017 | 0.401816 | 0.367439 | 0.339077 | 0.282627 | 0.458164 | 0.389979 | 0.347723 | -35 | -35 | -30 | -25 | -15 | 10 | -10 | -2.22817 | -2.200819 | -2.185454 | -2.209418 | -2.284553 | 0 | 0 |  | 1402.08 | 0 |  | 1422.2729 | 0 |  | 742.487 | 0 |  | 742.371 | 0 |  | 1407.16 | 0 |  | 1430.579 | 0 |  | 763.418 | 0 |  | 763.575 | 0 |  | 1417.015 | 0 |  | 1450.746 | 0 |  | 775.567 | 0 |  | 775.822 | 0 |  | 1497.584 | 0 |  | 1502.6639 | 0 |  | 756.408 | 0 |  | 756.2 | 0 |  | 1452.118 | 0 |  | 1453.871 | 0 |  | 703.488 | 0 |  | 703.318 | 0 |  | 1505.356 | 0 |  | 1511.5291 | 0 |  | 743.687 | 0.102 |  | 743.941 | 0.102 |  | 1472.057 | 0 |  | 1479.677 | 0 |  | 775.028 | 0.025 |  | 775.271 | 0.025 | 139.4984 | 129.1204 | 110.3272 | 105.0416 | 112.5957 | 128.0583 | 114.1146 | 0 | 0 | 0 | 0 | 0 | -34.1505032 | -8.3516724 | -73.30653 | -57.54228 | -40.41983 | -36.45246 | -39.78706 | -12.8981 | -15.43712558 | 0 | 0 | 0 | 0 | 0 | 0 | 0 | 77.98595 | 77.028665 | 65.56362 | 55.23545 | 34.268295 | 0 | 0 | -27.08822 | -24.64811 | -23.58944 | -25.30597 | -29.97827 | -21.621 | -30.50663 | 117.0896 | 123.9587 | 111.8815 | 98.51867 | 77.09864 | 59.38871 | 59.81919
45 | W80685 | 2017-03-17 10:34 | 53.5121 | 56.9664 | 71 | 55 | 1.2395 | 485.8069 | 22792 | 30 | 139055 | -139142.4879 | -139053.7605 | 139196 | 139378 | 139360 | 220947 | 220954 | 239855 | 239830 | 215350 | 215335 | 215483 | 215475 | 294066 | 294017 | 1368.04 | 49506.0781 | 9 | 101.4181 | 101.4181 | 215382.5949 | 1266.6219 | 100.4051 | 12.9246 | 12.9246 | 1204.4922 | 1117.822 | 1062.3334 | 900.5879 | 1056.1407 | 997.0685 | 977.4005 | 959.3226 | 940.8385 | 929.8967 | 917.2341 | 901.8533 | 16 | 19 | 32.369 | 21.8598 | 14.9009 | 11.1513 | 8.5605 | 6.5454 | 5.1634 | 4.3784 | 4.4273 | 85.07 | 121.34 | 126.5 | 177.68 | 171.71 | 240.4 | 223.57 | 314.93 | 296.7 | 413.46 | 374.55 | 527.65 | 446.16 | 628.83 | 50.3 | 47.1 | 31.6098 | 3.8375 | 4.3399 | 4.3399 | -1.9399 | 4.3399 | 1105385 | 1 |  |  | 3.965 | 7.2171 | 8.9614 | 10.9914 | 12.76 | 16.205 | 4.5228 | 7.7877 | 9.4211 | 12.1263 | 13.2509 | 17.1772 | 24.9706 | 24.9716 | 25.0143 | 24.9476 | 24.9588 | 25.0983 |  | 11684 | 883 | 1 |  |  | 434 | 1371 | 9 | 1 | 35 | 33.166664 | 3.8375 | 1808.6428 | 1725.7072 | 1502.6714 | 1393.85 | 1342.2715 | 1300.6571 | 1203.0286 | 59.5857 | 59.5757 | 55.8993 | 55.6171 | 50.1429 | 29.4071 | 50.825 | 32.369 | 21.8598 | 14.9009 | 11.1513 | 8.5605 | 6.5454 | 5.1634 | 4.3784 | 0 | 0 | 0 | 0 | 0 | 0.1016 | 0.0254 | 0 | 0 | 0 | 0 | 0 | 0 | 0 | 0.056222 | 0.047373 | 0.039178 | 0.033084 | 0.035735 | 0.017385 | 0.016083 | -0.000953 | -0.003032 | -0.00757 | -0.005002 | -0.00646 | -0.005588 | -0.002677 | 0.075724 | 0.072371 | 0.070354 | 0.071965 | 0.08154 | 0.094919 | 0.090118 | -0.328678 | -0.32413 | -0.321392 | -0.325089 | -0.337236 | -0.335743 | -0.328372 | -1.313231 | -1.287059 | -1.273762 | -1.296293 | -1.368608 | -1.357056 | -1.314651 | -0.534047 | -0.492775 | -0.472296 | -0.513004 | -0.628923 | -0.697316 | -0.620558 | -0.322423 | -0.298829 | -0.283799 | -0.302376 | -0.363533 | -0.356738 | -0.319181 | 0.401576 | 0.367232 | 0.338836 | 0.282704 | 0.458047 | 0.390137 | 0.347547 | -35 | -35 | -30 | -25 | -15 | 0 | 0 | -2.228123 | -2.200777 | -2.185411 | -2.209365 | -2.284495 | 0 | 0 |  | 1402.08 | 0 |  | 1422.2729 | 0 |  | 742.487 | 0 |  | 742.371 | 0 |  | 1407.16 | 0 |  | 1430.579 | 0 |  | 763.418 | 0 |  | 763.575 | 0 |  | 1417.015 | 0 |  | 1450.746 | 0 |  | 775.567 | 0 |  | 775.822 | 0 |  | 1497.584 | 0 |  | 1502.6639 | 0 |  | 756.408 | 0 |  | 756.2 | 0 |  | 1452.118 | 0 |  | 1453.871 | 0 |  | 703.488 | 0 |  | 703.318 | 0 |  | 1505.356 | 0 |  | 1511.5291 | 0 |  | 743.687 | 0.102 |  | 743.941 | 0.102 |  | 1472.057 | 0 |  | 1479.677 | 0 |  | 775.028 | 0.025 |  | 775.271 | 0.025 | 136.9577 | 124.8912 | 105.7189 | 100.3084 | 109.4488 | 123.4571 | 108.4145 | 0 | 0 | 0 | 0 | 0 | -34.1114888 | -8.3406488 | -72.58096 | -57.06948 | -40.26107 | -36.4025 | -40.0659992 | -16.00919 | -17.62421 | 0 | 0 | 0 | 0 | 0 | 0 | 0 | 77.984305 | 77.027195 | 65.56233 | 55.234125 | 34.267425 | 0 | 0 | -31.82156 | -29.35742 | -26.40102 | -28.53179 | -31.53602 | -20.50604 | -31.53986035 | 110.5394 | 115.4915 | 104.6192 | 90.60825 | 72.11422 | 52.83035 | 50.90981
45 | W80686 | 2017-03-17 10:36 | 53.454 | 56.8757 | 62 | 54 | 1.2395 | 488.3268 | 22915 | 30 | 139055 | -139142.546 | -139053.7605 | 139196 | 139378 | 139360 | 220947 | 220954 | 239855 | 239830 | 215350 | 215335 | 215483 | 215475 | 294066 | 294017 | 1368.04 | 49529.2734 | 9 | 101.7588 | 101.7588 | 215382.2542 | 1266.2812 | 100.7458 | 13.2653 | 13.2653 | 1185.7422 | 1102.6807 | 1047.1666 | 895.3466 | 1045.855 | 989.135 | 970.1605 | 952.39 | 934.2466 | 923.2244 | 910.4554 | 895.0081 | 16 | 17.2 | 32.5038 | 22.0117 | 15.0241 | 11.2293 | 8.5947 | 6.5625 | 5.173 | 4.3776 | 4.4301 | 87.02 | 124.39 | 129.17 | 180.52 | 175.75 | 244.39 | 228.93 | 320.61 | 304.1 | 422.63 | 384.4 | 539.52 | 458.72 | 644.03 | 50.8 | 47.2 | 28.8423 | 3.9375 | 4.2453 | 4.2453 | -0.8943 | 4.2453 | 1105385 | 2 |  |  | 3.9607 | 7.1879 | 8.9579 | 11.0264 | 12.7193 | 16.2343 | 4.4054 | 7.7018 | 9.4893 | 12.05 | 13.5821 | 18.4964 | 25.0616 | 24.9953 | 25.0419 | 25.0567 | 24.8794 | 24.9413 |  | 11684 | 883 | 2 |  |  | 434 | 1371 | 9 | 1 | 35 | 40.166664 | 3.9375 | 1826.4928 | 1760.6714 | 1551.7715 | 1438.4714 | 1366.8857 | 1321.3143 | 1252.7572 | 49.8186 | 49.5536 | 50.3086 | 49.55 | 48.4407 | 30.8186 | 48.3743 | 32.5038 | 22.0117 | 15.0241 | 11.2293 | 8.5947 | 6.5625 | 5.173 | 4.3776 | 0 | 0 | 0 | 0 | 0 | 0.1016 | 0.0254 | 0 | 0 | 0 | 0 | 0 | 0 | 0 | 0.05587 | 0.047023 | 0.038932 | 0.033028 | 0.036052 | 0.017844 | 0.01648 | -0.000953 | -0.003032 | -0.007571 | -0.005003 | -0.006462 | -0.006148 | -0.002996 | 0.075695 | 0.072342 | 0.070326 | 0.071934 | 0.081512 | 0.094882 | 0.090062 | -0.328966 | -0.324422 | -0.321697 | -0.325414 | -0.337471 | -0.335937 | -0.328732 | -1.313862 | -1.287718 | -1.274505 | -1.297142 | -1.368924 | -1.356584 | -1.315151 | -0.533929 | -0.492647 | -0.472134 | -0.512782 | -0.628993 | -0.697413 | -0.620049 | -0.323 | -0.299401 | -0.284425 | -0.30313 | -0.363844 | -0.356987 | -0.320229 | 0.401837 | 0.367852 | 0.340069 | 0.283574 | 0.459521 | 0.391079 | 0.34772 | -35 | -35 | -30 | -25 | -15 | -10 | 10 | -2.228204 | -2.200796 | -2.185436 | -2.209396 | -2.284529 | 0 | 0 |  | 1402.08 | 0 |  | 1422.2729 | 0 |  | 742.487 | 0 |  | 742.371 | 0 |  | 1407.16 | 0 |  | 1430.579 | 0 |  | 763.418 | 0 |  | 763.575 | 0 |  | 1417.015 | 0 |  | 1450.746 | 0 |  | 775.567 | 0 |  | 775.822 | 0 |  | 1497.584 | 0 |  | 1502.6639 | 0 |  | 756.408 | 0 |  | 756.2 | 0 |  | 1452.118 | 0 |  | 1453.871 | 0 |  | 703.488 | 0 |  | 703.318 | 0 |  | 1505.356 | 0 |  | 1511.5291 | 0 |  | 743.687 | 0.102 |  | 743.941 | 0.102 |  | 1472.057 | 0 |  | 1479.677 | 0 |  | 775.028 | 0.025 |  | 775.271 | 0.025 | 138.2564 | 127.3705 | 109.1299 | 103.475 | 111.4176 | 125.3689 | 112.8258 | 0 | 0 | 0 | 0 | 0 | -34.1311992 | -8.3497928 | -72.15336 | -56.648 | -39.96975 | -36.35240455 | -40.50646116 | -15.86661 | -17.7335 | 0 | 0 | 0 | 0 | 0 | 0 | 0 | 77.98714 | 77.02786 | 65.56308 | 55.2349 | 34.267935 | 0 | 0 | -26.5996 | -24.41243 | -23.7524 | -25.4083481 | -30.46886 | -21.49329 | -29.99444 | 117.4906 | 123.3379 | 110.9708 | 96.94915 | 74.7102 | 53.87785 | 56.74809
45 | W80687 | 2017-03-17 10:38 | 53.1051 | 56.5678 | 77 | 51 | 1.2395 | 452.8805 | 21262 | 30 | 139055 | -139142.8949 | -139053.7605 | 139196 | 139378 | 139360 | 220947 | 220954 | 239855 | 239830 | 215350 | 215335 | 215483 | 215475 | 294066 | 294017 | 1368.04 | 49550.5977 | 9 | 102.0747 | 102.0747 | 215381.9382 | 1265.9653 | 101.0618 | 13.5812 | 13.5812 | 1208.0078 | 1122.3584 | 1063.8334 | 895.2961 | 1061.7018 | 1003.0276 | 982.9151 | 963.8294 | 944.6782 | 933.9083 | 921.7737 | 906.8772 | 16 | 25.2 | 32.3011 | 21.7339 | 14.8493 | 11.1198 | 8.534 | 6.5347 | 5.1602 | 4.3786 | 4.4288 | 86.54 | 121.84 | 128.58 | 177.05 | 174.56 | 239.21 | 226.95 | 312.95 | 300.98 | 410.02 | 379.36 | 522.57 | 451.27 | 622.44 | 50.8 | 47.1 | 25.9414 | 2.55 | 3.7696 | 3.7696 | -0.7478 | 3.7696 | 1105385 | 1 |  |  | 3.935 | 7.0571 | 8.8943 | 10.9414 | 12.495 | 16.0736 | 4.2333 | 7.9228 | 9.5596 | 12.1754 | 12.9947 | 17.7807 | 24.8916 | 25.0224 | 24.9992 | 25.0024 | 25.0584 | 25.0749 |  | 11684 | 883 | 3 |  |  | 434 | 1371 | 9 | 1 | 35 | 32.166664 | 2.55 | 1843.4286 | 1767.9785 | 1534.6571 | 1425.1072 | 1366.3214 | 1341.7786 | 1255.2428 | 58.3579 | 59.7814 | 62.5321 | 62.6136 | 56.7279 | 36.725 | 50.4 | 32.3011 | 21.7339 | 14.8493 | 11.1198 | 8.534 | 6.5347 | 5.1602 | 4.3786 | 0 | 0 | 0 | 0 | 0 | 0.1016 | 0.0254 | 0 | 0 | 0 | 0 | 0 | 0 | 0 | 0.055106 | 0.046484 | 0.0387 | 0.032963 | 0.036139 | 0.018288 | 0.016934 | -0.000953 | -0.003033 | -0.007572 | -0.005003 | -0.006464 | -0.005088 | -0.002831 | 0.075734 | 0.072378 | 0.070361 | 0.071972 | 0.081551 | 0.09493 | 0.090124 | -0.328583 | -0.324063 | -0.321333 | -0.325028 | -0.337137 | -0.335504 | -0.328152 | -1.312989 | -1.286963 | -1.273712 | -1.296237 | -1.368502 | -1.353629 | -1.311159 | -0.534112 | -0.492764 | -0.472263 | -0.512971 | -0.629048 | -0.69728 | -0.620418 | -0.322202 | -0.298747 | -0.28376 | -0.30233 | -0.36319 | -0.356675 | -0.319277 | 0.400992 | 0.366554 | 0.337823 | 0.282036 | 0.457476 | 0.389724 | 0.347644 | -35 | -35 | -30 | -25 | -15 | -20 | 20 | -2.227922 | -2.200507 | -2.185126 | -2.209015 | -2.284118 | 0 | 0 |  | 1402.08 | 0 |  | 1422.2729 | 0 |  | 742.487 | 0 |  | 742.371 | 0 |  | 1407.16 | 0 |  | 1430.579 | 0 |  | 763.418 | 0 |  | 763.575 | 0 |  | 1417.015 | 0 |  | 1450.746 | 0 |  | 775.567 | 0 |  | 775.822 | 0 |  | 1497.584 | 0 |  | 1502.6639 | 0 |  | 756.408 | 0 |  | 756.2 | 0 |  | 1452.118 | 0 |  | 1453.871 | 0 |  | 703.488 | 0 |  | 703.318 | 0 |  | 1505.356 | 0 |  | 1511.5291 | 0 |  | 743.687 | 0.102 |  | 743.941 | 0.102 |  | 1472.057 | 0 |  | 1479.677 | 0 |  | 775.028 | 0.025 |  | 775.271 | 0.025 | 139.6102 | 127.9627 | 107.98 | 102.5678 | 111.4249 | 127.375 | 113.1275 | 0 | 0 | 0 | 0 | 0 | -34.0872064 | -8.3350608 | -71.10229 | -55.91983 | -39.64811 | -36.24278652 | -40.61029685 | -17.8679028 | -18.49128 | 0 | 0 | 0 | 0 | 0 | 0 | 0 | 77.97727 | 77.017745 | 65.55378 | 55.225375 | 34.26177 | 0 | 0 | -31.16965 | -29.45812 | -29.5316 | -32.11896 | -35.68457 | -25.607608 | -31.2690672 | 115.3155 | 119.6025 | 104.3541 | 89.43144 | 69.39178 | 49.81233 | 55.0321
45 | W80688 | 2017-03-17 10:40 | 53.0626 | 56.4406 | 59 | 50 | 1.2395 | 451.8842 | 21222 | 30 | 139055 | -139142.9374 | -139053.7605 | 139196 | 139378 | 139360 | 220947 | 220954 | 239855 | 239830 | 215350 | 215335 | 215483 | 215475 | 294066 | 294017 | 1368.04 | 49571.9219 | 9 | 102.39 | 102.39 | 215381.623 | 1265.65 | 101.377 | 13.8965 | 13.8965 | 1184.5703 | 1102.025 | 1036.5 | 892.9425 | 1058.5397 | 1001.7624 | 981.877 | 962.8788 | 943.8444 | 932.9312 | 920.4296 | 905.9456 | 16 | 17.2 | 32.5083 | 21.8435 | 14.9996 | 11.258 | 8.6171 | 6.5859 | 5.2092 | 4.378 | 4.4274 | 88.59 | 124.57 | 131.15 | 180.47 | 178.1 | 242.84 | 231.54 | 317.77 | 307.22 | 417.17 | 387.19 | 530.04 | 464.33 | 632.98 | 49.6 | 47.3 | 23.2009 | 3.7625 | 4.7467 | 4.7467 | -1.4681 | 4.7467 | 1105385 | 2 |  |  | 3.9207 | 7.0129 | 8.79 | 10.8064 | 12.4843 | 16.2071 | 4.4071 | 7.8339 | 9.3857 | 11.9946 | 12.9018 | 18.6036 | 24.9158 | 25.1006 | 25.0346 | 25.06 | 25.05 | 24.9801 |  | 11684 | 883 | 4 |  |  | 434 | 1371 | 9 | 1 | 35 | 40.5 | 3.7625 | 1849.4785 | 1783.5714 | 1541.7072 | 1445.05 | 1384.7357 | 1337.7572 | 1352.6857 | 53.4179 | 54.4557 | 56.3243 | 55.7271 | 55.0286 | 36.9286 | 52.2843 | 32.5083 | 21.8435 | 14.9996 | 11.258 | 8.6171 | 6.5859 | 5.2092 | 4.378 | 0 | 0 | 0 | 0 | 0 | 0.1016 | 0.0254 | 0 | 0 | 0 | 0 | 0 | 0 | 0 | 0.054737 | 0.046073 | 0.03851 | 0.032655 | 0.036305 | 0.018247 | 0.016899 | -0.000954 | -0.003033 | -0.007524 | -0.005142 | -0.00671 | -0.00589 | -0.003291 | 0.075699 | 0.072347 | 0.070332 | 0.07194 | 0.081516 | 0.094894 | 0.090043 | -0.328863 | -0.324305 | -0.32135 | -0.325133 | -0.337278 | -0.335447 | -0.328513 | -1.313065 | -1.286852 | -1.269952 | -1.293548 | -1.366401 | -1.348205 | -1.308857 | -0.534399 | -0.493122 | -0.47266 | -0.513309 | -0.629504 | -0.697976 | -0.619766 | -0.322252 | -0.29863 | -0.283555 | -0.302276 | -0.363051 | -0.356273 | -0.320707 | 0.401254 | 0.367453 | 0.340006 | 0.283808 | 0.460528 | 0.392905 | 0.347554 | -35 | -35 | -35 | -30 | -20 | -30 | 30 | -2.227855 | -2.20041 | -2.183997 | -2.208009 | -2.283401 | 0 | 0 |  | 1402.08 | 0 |  | 1422.2729 | 0 |  | 742.487 | 0 |  | 742.371 | 0 |  | 1407.16 | 0 |  | 1430.579 | 0 |  | 763.418 | 0 |  | 763.575 | 0 |  | 1417.015 | 0 |  | 1450.746 | 0 |  | 775.567 | 0 |  | 775.822 | 0 |  | 1497.584 | 0 |  | 1502.6639 | 0 |  | 756.408 | 0 |  | 756.2 | 0 |  | 1452.118 | 0 |  | 1453.871 | 0 |  | 703.488 | 0 |  | 703.318 | 0 |  | 1505.356 | 0 |  | 1511.5291 | 0 |  | 743.687 | 0.102 |  | 743.941 | 0.102 |  | 1472.057 | 0 |  | 1479.677 | 0 |  | 775.028 | 0.025 |  | 775.271 | 0.025 | 140.0037 | 129.036 | 108.4314 | 103.956897 | 112.8781 | 126.9451 | 121.7999 | 0 | 0 | 0 | 0 | 0 | -34.0814152 | -8.3442302 | -70.62057 | -55.38611008 | -39.35073 | -35.58939 | -40.43864 | -16.65977 | -17.81093 | 0 | 0 | 0 | 0 | 0 | 0 | 0 | 77.974925 | 77.01435 | 76.439895 | 66.24027 | 45.66802 | 0 | 0 | -28.54647 | -26.8533 | -26.62224 | -28.60522 | -34.64072 | -25.77528 | -32.40403 | 118.8116 | 123.811 | 118.8983 | 106.0026 | 83.46677 | 50.42867 | 63.24069
45 | W80689 | 2017-03-17 10:43 | 52.7685 | 56.3132 | 94 | 61 | 1.3229 | 560.9557 | 25301 | 30 | 139055 | -139143.2315 | -139053.6771 | 139196 | 139378 | 139360 | 220947 | 220954 | 239855 | 239830 | 215350 | 215335 | 215483 | 215475 | 294066 | 294017 | 1368.04 | 49597.8203 | 9 | 102.8384 | 102.8384 | 215381.1746 | 1265.2016 | 101.8254 | 14.3449 | 14.3449 | 1198.6328 | 1108.3478 | 1047.8334 | 904.0884 | 1068.7892 | 1004.9999 | 986.3204 | 968.6172 | 951.3857 | 941.944 | 930.3755 | 916.7404 | 16 | 17.2 | 32.9227 | 22.3551 | 15.1273 | 11.151 | 8.3811 | 6.306 | 4.9808 | 4.211 | 4.2588 | 87.81 | 113.25 | 130.83 | 165.74 | 179.71 | 227.17 | 240.26 | 301.9 | 320.87 | 404.78 | 405.22 | 514.1 | 484.01 | 615.72 | 50.4 | 47.3 | 36.8782 | 0.955555 | 1.6706 | 1.6706 | 0.369 | 1.6706 | 1105605 | 1 |  |  | 4.455 | 7.9343 | 9.9243 | 12.7193 | 15.0029 | 19.3871 | 4.9196 | 8.7804 | 10.7875 | 13.7411 | 15.625 | 22.3321 | 24.9181 | 25.1007 | 24.9304 | 24.9862 | 24.8075 | 24.9459 |  | 11684 | 883 | 5 |  |  | 417 | 1373 | 9 | 7 | 40 | 59.5 | 0.955555 | 2057.2 | 1993.3715 | 1708.6 | 1685.1357 | 1576.9143 | 1510.2928 | 1519.2357 | 105.1943 | 104.43 | 102.51 | 108.8186 | 69.2893 | 40.3479 | 55.0264 | 32.9227 | 22.3551 | 15.1273 | 11.151 | 8.3811 | 6.306 | 4.9808 | 4.211 | 0 | 0 | 0 | 0 | 0 | 0.1016 | 0.0254 | 0 | 0 | 0 | 0 | 0 | 0 | 0 | 0.053959 | 0.045614 | 0.038413 | 0.032849 | 0.035126 | 0.018619 | 0.017382 | -0.000957 | -0.003045 | -0.007551 | -0.005165 | -0.006817 | -0.008469 | -0.004623 | 0.075626 | 0.072274 | 0.070261 | 0.071864 | 0.081427 | 0.094764 | 0.089903 | -0.329557 | -0.325056 | -0.322093 | -0.32594 | -0.338159 | -0.335979 | -0.329178 | -1.31445 | -1.288584 | -1.271654 | -1.295596 | -1.368816 | -1.343967 | -1.305675 | -0.534211 | -0.492765 | -0.472334 | -0.512796 | -0.628728 | -0.697207 | -0.618643 | -0.323511 | -0.300132 | -0.284987 | -0.304093 | -0.365496 | -0.358368 | -0.323242 | 0.401979 | 0.367958 | 0.337613 | 0.276734 | 0.446045 | 0.379386 | 0.336402 | -35 | -35 | -35 | -30 | -20 | -40 | 40 | -2.235323 | -2.208086 | -2.191499 | -2.216169 | -2.291869 | 0 | 0 |  | 1402.08 | 0 |  | 1422.2729 | 0 |  | 742.487 | 0 |  | 742.371 | 0 |  | 1407.16 | 0 |  | 1430.579 | 0 |  | 763.418 | 0 |  | 763.575 | 0 |  | 1417.015 | 0 |  | 1450.746 | 0 |  | 775.567 | 0 |  | 775.822 | 0 |  | 1497.584 | 0 |  | 1502.6639 | 0 |  | 756.408 | 0 |  | 756.2 | 0 |  | 1452.118 | 0 |  | 1453.871 | 0 |  | 703.488 | 0 |  | 703.318 | 0 |  | 1505.356 | 0 |  | 1511.5291 | 0 |  | 743.687 | 0.102 |  | 743.941 | 0.102 |  | 1472.057 | 0 |  | 1479.677 | 0 |  | 775.028 | 0.025 |  | 775.271 | 0.025 | 155.5778072 | 144.0689 | 120.0479446 | 121.1006 | 128.4034 | 143.1214 | 136.5838 | 0 | 0 | 0 | 0 | 0 | -34.1354664 | -8.3611212 | -69.6684789 | -54.85373 | -39.24579 | -35.86728 | -38.74981 | -13.64126505 | -16.65911 | 0 | 0 | 0 | 0 | 0 | 0 | 0 | 78.236305 | 77.28301 | 76.702465 | 66.48507 | 45.83738 | 0 | 0 | -56.19595 | -51.45944895 | -48.41895834 | -55.80174 | -43.56412 | -28.13084 | -34.0417 | 107.9497 | 115.0388 | 109.0857 | 95.91664 | 91.92685 | 67.21382 | 77.52192
45 | W80690 | 2017-03-17 10:45 | 52.9144 | 56.5022 | 59 | 59 | 1.3229 | 562.0694 | 25379 | 30 | 139055 | -139143.0856 | -139053.6771 | 139196 | 139378 | 139360 | 220947 | 220954 | 239855 | 239830 | 215350 | 215335 | 215483 | 215475 | 294066 | 294017 | 1368.04 | 49623.582 | 9 | 103.2877 | 103.2877 | 215380.7253 | 1264.7523 | 102.2747 | 14.7942 | 14.7942 | 1168.1641 | 1088.8521 | 1026.8334 | 899.3851 | 1056.1268 | 994.9257 | 977.2205 | 960.1417 | 943.8527 | 934.8974 | 923.9454 | 910.1172 | 16 | 17.4 | 32.6461 | 22.4953 | 15.2395 | 11.2184 | 8.413 | 6.3203 | 4.9931 | 4.2154 | 4.25 | 91.47 | 116.14 | 135.51 | 169.97 | 186.49 | 234.54 | 248.89 | 310.64 | 333.46 | 417.34 | 424.53 | 532.33 | 506.54 | 635.75 | 50 | 47.4 | 34.4583 | -1.455555 | 0.2463 | 5.713 | -0.4043 | 0.2463 | 1105605 | 2 |  |  | 4.5843 | 7.9693 | 10.0357 | 12.6843 | 14.9843 | 19.9343 | 5.5698 | 8.917 | 10.4151 | 13.7491 | 16.2962 | 22.7925 | 24.9339 | 25.0956 | 24.9775 | 24.968 | 25.0051 | 24.6331 |  | 11684 | 883 | 6 |  |  | 417 | 1373 | 9 | 7 | 40 | 58.799999 | -1.455555 | 2166.6858 | 2131.043 | 1799.2643 | 1822.2142 | 1628 | 1583.2357 | 1565.45 | 112.0036 | 106.5207 | 105.3343 | 109.1843 | 83.6321 | 44.9329 | 60.7943 | 32.6461 | 22.4953 | 15.2395 | 11.2184 | 8.413 | 6.3203 | 4.9931 | 4.2154 | 0 | 0 | 0 | 0 | 0 | 0.1016 | 0.0254 | 0 | 0 | 0 | 0 | 0 | 0 | 0 | 0.054277 | 0.045732 | 0.038458 | 0.033067 | 0.034848 | 0.018486 | 0.017197 | -0.000932 | -0.002982 | -0.007287 | -0.004925 | -0.006819 | -0.006153 | -0.003404 | 0.075582 | 0.072224 | 0.070212 | 0.071802 | 0.08137 | 0.094681 | 0.089848 | -0.330344 | -0.325948 | -0.322964 | -0.326869 | -0.338669 | -0.336854 | -0.32984 | -1.321908 | -1.296543 | -1.279229 | -1.301993 | -1.369806 | -1.351596 | -1.311863 | -0.534462 | -0.492673 | -0.472239 | -0.512174 | -0.628619 | -0.697019 | -0.619084 | -0.323746 | -0.30092 | -0.285772 | -0.305853 | -0.366486 | -0.35938 | -0.323256 | 0.40244 | 0.368621 | 0.338844 | 0.277701 | 0.446525 | 0.377919 | 0.335844 | -20 | -20 | -20 | -20 | -20 | -30 | 30 | -2.238286 | -2.210988 | -2.194312 | -2.217981 | -2.2921 | 0 | 0 |  | 1402.08 | 0 |  | 1422.2729 | 0 |  | 742.487 | 0 |  | 742.371 | 0 |  | 1407.16 | 0 |  | 1430.579 | 0 |  | 763.418 | 0 |  | 763.575 | 0 |  | 1417.015 | 0 |  | 1450.746 | 0 |  | 775.567 | 0 |  | 775.822 | 0 |  | 1497.584 | 0 |  | 1502.6639 | 0 |  | 756.408 | 0 |  | 756.2 | 0 |  | 1452.118 | 0 |  | 1453.871 | 0 |  | 703.488 | 0 |  | 703.318 | 0 |  | 1505.356 | 0 |  | 1511.5291 | 0 |  | 743.687 | 0.102 |  | 743.941 | 0.102 |  | 1472.057 | 0 |  | 1479.677 | 0 |  | 775.028 | 0.025 |  | 775.271 | 0.025 | 163.7624 | 153.9124 | 126.3299 | 130.8386 | 132.47036 | 149.9023 | 140.6525516 | 0 | 0 | 0 | 0 | 0 | -34.2243664 | -8.377936 | -70.51718226 | -55.42721325 | -39.87485 | -36.64069 | -38.39429 | -16.66923 | -18.09453 | 0 | 0 | 0 | 0 | 0 | 0 | 0 | 44.76572 | 44.21976 | 43.88624 | 44.35962 | 45.842 | 0 | 0 | -59.86167 | -52.47987 | -49.74296 | -55.92136 | -52.57273 | -31.31909 | -37.63678 | 78.14932 | 90.22512 | 80.59837 | 82.6362 | 87.34534 | 67.68965 | 76.54331
45 | W80691 | 2017-03-17 10:47 | 53.0098 | 56.4401 | 75 | 53 | 1.3229 | 546.4847 | 17983 | 30 | 139055 | -139142.9902 | -139053.6771 | 139196 | 139378 | 139360 | 220947 | 220954 | 239855 | 239830 | 215350 | 215335 | 215483 | 215475 | 294066 | 294017 | 1368.04 | 49641.8164 | 9 | 103.8834 | 103.8834 | 215380.1295 | 1264.1566 | 102.8705 | 15.3899 | 15.3899 | 0 | 1112.6493 | 1063.6666 | 890.967 | 1058.2979 | 986.6961 | 967.0405 | 947.5821 | 929.0877 | 921.545 | 908.4135 | 894.3873 | 15.8 | 17.8 | 32.3457 | 20.3062 | 12.9 | 9.1784 | 6.589 | 4.7267 | 3.6411 | 3.0887 | 3.0904 | 78.59 | 99.64 | 127.68 | 155.3 | 182.65 | 221.78 | 254.19 | 307.21 | 355.88 | 436.59 | 461.23 | 569.22 | 557.01 | 682.87 | 49.6 | 47.2 | 25.9701 | -24.109999 | -12.3567 | 17.517 | 7.862 | -12.3567 | 6207649 | 1 |  |  | 4.715 | 8.7614 | 10.64 | 13.4879 | 16.0521 | 23.3121 | 5.0167 | 8.9939 | 11.1939 | 16.0864 | 17.0136 | 31.8939 | 24.9815 | 25.0204 | 24.9392 | 18.3618 | 17.9586 | 16.8016 |  | 11684 | 883 | 7 |  |  | 305 | 1362 | 7 | 7 | 40 | 47.666664 | -24.109999 | 2355.1929 | 2229.0071 | 1900.2357 | 1903.8572 | 1851.7786 | 1738.0143 | 1568.9928 | 96.4429 | 93.665 | 97.23 | 103.6971 | 98.8371 | 48.0636 | 59.9043 | 32.3457 | 20.3062 | 12.9 | 9.1784 | 6.589 | 4.7267 | 3.6411 | 3.0887 | 0 | 0 | 0 | 0 | 0 | 0.1016 | 0.0254 | 0 | 0 | 0 | 0 | 0 | 0 | 0 | 0.052842 | 0.04403 | 0.037008 | 0.031975 | 0.033061 | 0.017877 | 0.016621 | -0.000748 | -0.002346 | -0.005823 | -0.003952 | -0.006174 | -0.004623 | -0.002418 | 0.076098 | 0.072734 | 0.070717 | 0.072322 | 0.081941 | 0.095348 | 0.090568 | -0.32708 | -0.322457 | -0.31938 | -0.323175 | -0.334974 | -0.333294 | -0.325671 | -1.333126 | -1.306005 | -1.28796 | -1.310281 | -1.377762 | -1.363679 | -1.319594 | -0.523724 | -0.483545 | -0.463882 | -0.503255 | -0.616804 | -0.684418 | -0.610085 | -0.332428 | -0.307624 | -0.2915 | -0.311729 | -0.37509 | -0.366677 | -0.326508 | 0.396386 | 0.370669 | 0.299133 | 0.235264 | 0.36063 | 0.297753 | 0.260671 | -10 | -10 | -10 | -10 | -20 | -20 | 20 | -2.208183 | -2.180678 | -2.162309 | -2.185469 | -2.257694 | 0 | 0 |  | 1402.08 | 0 |  | 1422.2729 | 0 |  | 742.487 | 0 |  | 742.371 | 0 |  | 1407.16 | 0 |  | 1430.579 | 0 |  | 763.418 | 0 |  | 763.575 | 0 |  | 1417.015 | 0 |  | 1450.746 | 0 |  | 775.567 | 0 |  | 775.822 | 0 |  | 1497.584 | 0 |  | 1502.6639 | 0 |  | 756.408 | 0 |  | 756.2 | 0 |  | 1452.118 | 0 |  | 1453.871 | 0 |  | 703.488 | 0 |  | 703.318 | 0 |  | 1505.356 | 0 |  | 1511.5291 | 0 |  | 743.687 | 0.102 |  | 743.941 | 0.102 |  | 1472.057 | 0 |  | 1479.677 | 0 |  | 775.028 | 0.025 |  | 775.271 | 0.025 | 179.2255 | 162.1246 | 134.379 | 137.6908 | 151.7366 | 165.7162 | 142.1005 | 0 | 0 | 0 | 0 | 0 | -33.8626704 | -8.2720434 | -69.44787 | -54.43951242 | -40.1650326 | -36.718 | -37.04389 | -18.0742 | -18.74219 | 0 | 0 | 0 | 0 | 0 | 0 | 0 | 22.08183 | 21.80678 | 21.62309 | 21.85469 | 45.15388 | 0 | 0 | -50.50946 | -45.29124 | -45.10324686 | -52.18608 | -60.96312 | -32.89559 | -36.54671 | 81.34997 | 84.20063 | 70.73378 | 70.64136 | 98.88346 | 80.88372 | 78.53959
45 | W80692 | 2017-03-17 10:50 | 52.5882 | 55.9862 | 104 | 51 | 1.3229 | 546.6585 | 17972 | 30 | 139055 | -139143.4118 | -139053.6771 | 139196 | 139378 | 139360 | 220947 | 220954 | 239855 | 239830 | 215350 | 215335 | 215483 | 215475 | 294066 | 294017 | 1368.04 | 49660.0469 | 9 | 104.4793 | 104.4793 | 215379.5337 | 1263.5607 | 103.4663 | 15.9858 | 15.9858 | 1174.0234 | 1097.1185 | 1047.3334 | 893.064 | 1044.9329 | 977.3548 | 959.7664 | 942.2852 | 925.7952 | 919.8384 | 909.0755 | 896.8943 | 16 | 17.6 | 32.3416 | 20.855 | 13.2825 | 9.4071 | 6.7556 | 4.8385 | 3.6793 | 3.0853 | 3.0921 | 81.11 | 100.47 | 130.22 | 156.35 | 187.23 | 224.45 | 261.07 | 311.95 | 364.69 | 441.34 | 477.13 | 581.24 | 585.35 | 705.26 | 50.4 | 47.2 | 22.7979 | 5.22 | 8.1484 | 8.1484 | 4.6134 | 8.1484 | 6207649 | 2 |  |  | 4.9329 | 8.9443 | 10.855 | 13.6657 | 15.8029 | 22.9657 | 5.2286 | 9.0381 | 11.1159 | 16.1333 | 17.1841 | 30.8143 | 24.8451 | 24.9986 | 25.012 | 18.1975 | 17.8921 | 16.4666 |  | 11684 | 883 | 8 |  |  | 305 | 1362 | 7 | 7 | 40 | 60.166668 | 5.22 | 2374.3713 | 2274.9856 | 1951.4071 | 1938.6215 | 1860.2357 | 1807.8214 | 1639.0215 | 99.1843 | 95.2786 | 95.4836 | 101.4321 | 95.42 | 63.1164 | 57.1814 | 32.3416 | 20.855 | 13.2825 | 9.4071 | 6.7556 | 4.8385 | 3.6793 | 3.0853 | 0 | 0 | 0 | 0 | 0 | 0.1016 | 0.0254 | 0 | 0 | 0 | 0 | 0 | 0 | 0 | 0.052441 | 0.044091 | 0.037365 | 0.032447 | 0.033479 | 0.018344 | 0.017096 | -0.000712 | -0.002223 | -0.005563 | -0.003815 | -0.005858 | -0.004416 | -0.001947 | 0.076163 | 0.072786 | 0.070764 | 0.072372 | 0.081999 | 0.095386 | 0.090591 | -0.326001 | -0.321552 | -0.318546 | -0.322857 | -0.334676 | -0.333265 | -0.325741 | -1.323387 | -1.297359 | -1.279896 | -1.311933 | -1.380121 | -1.368537 | -1.324839 | -0.523195 | -0.482606 | -0.462838 | -0.502236 | -0.615572 | -0.682293 | -0.607893 | -0.33231 | -0.308313 | -0.292424 | -0.312513 | -0.376004 | -0.368633 | -0.328757 | 0.398068 | 0.35479 | 0.304579 | 0.239941 | 0.368183 | 0.301893 | 0.26082 | 0 | 0 | 0 | 0 | -15 | -10 | 10 | -2.208675 | -2.181121 | -2.162509 | -2.185666 | -2.258128 | 0 | 0 |  | 1402.08 | 0 |  | 1422.2729 | 0 |  | 742.487 | 0 |  | 742.371 | 0 |  | 1407.16 | 0 |  | 1430.579 | 0 |  | 763.418 | 0 |  | 763.575 | 0 |  | 1417.015 | 0 |  | 1450.746 | 0 |  | 775.567 | 0 |  | 775.822 | 0 |  | 1497.584 | 0 |  | 1502.6639 | 0 |  | 756.408 | 0 |  | 756.2 | 0 |  | 1452.118 | 0 |  | 1453.871 | 0 |  | 703.488 | 0 |  | 703.318 | 0 |  | 1505.356 | 0 |  | 1511.5291 | 0 |  | 743.687 | 0.102 |  | 743.941 | 0.102 |  | 1472.057 | 0 |  | 1479.677 | 0 |  | 775.028 | 0.025 |  | 775.271 | 0.025 | 180.8392 | 165.5871 | 138.0894 | 140.3019 | 152.5375 | 172.4409 | 148.4806 | 0 | 0 | 0 | 0 | 0 | -33.859724 | -8.2738214 | -68.45749 | -54.31783 | -40.70325 | -37.56327 | -38.12032 | -19.06098 | -20.06999 | 0 | 0 | 0 | 0 | 0 | 0 | 0 | 0 | 0 | 0 | 0 | 33.87192 | 0 | 0 | -51.89273 | -45.98202 | -44.19344 | -50.94285 | -58.73788024 | -43.06388 | -34.76017 | 60.48903 | 65.28725 | 53.19268 | 51.7958 | 89.55118 | 76.45627 | 85.37662
45 | W80693 | 2017-03-17 10:51 | 53.0351 | 56.2436 | 54 | 55 | 1.3229 | 547.6454 | 17974 | 30 | 139055 | -139142.9649 | -139053.6771 | 139196 | 139378 | 139360 | 220947 | 220954 | 239855 | 239830 | 215350 | 215335 | 215483 | 215475 | 294066 | 294017 | 1368.04 | 49678.2813 | 9 | 105.0763 | 105.0763 | 215378.9367 | 1262.9637 | 104.0633 | 16.5828 | 16.5828 | 1217.3828 | 1127.0021 | 1082.8334 | 895 | 1073.6233 | 997.883 | 976.538 | 956.1224 | 936.1599 | 927.2398 | 913.9517 | 899.9595 | 16 | 17.6 | 31.984 | 20.1322 | 12.8456 | 9.1017 | 6.5667 | 4.773 | 3.6686 | 3.0809 | 3.0894 | 75.92 | 97.42 | 122.97 | 152.71 | 177.31 | 219.04 | 245.55 | 304.45 | 341.38 | 424.92 | 442.62 | 551.91 | 537.77 | 668.23 | 50.8 | 47.1 | 29.5257 | 3.35 | 3.3444 | 3.3444 | 2.813 | 3.3444 | 6207649 | 1 |  |  | 4.7579 | 8.5829 | 10.6264 | 13.5186 | 15.5 | 20.9671 | 4.9559 | 8.8618 | 11.1074 | 15.5559 | 16.9309 | 26.2294 | 24.9963 | 25.0136 | 24.9521 | 18.2516 | 18.0862 | 17.4469 |  | 11684 | 883 | 9 |  |  | 305 | 1362 | 7 | 7 | 40 | 32.5 | 3.35 | 2237.7214 | 2158.7 | 1857.1215 | 1786.9214 | 1777.4357 | 1681.5643 | 1673.4857 | 93.4136 | 95.1743 | 95.4064 | 101.6179 | 101.4079 | 68.1571 | 58.035 | 31.984 | 20.1322 | 12.8456 | 9.1017 | 6.5667 | 4.773 | 3.6686 | 3.0809 | 0 | 0 | 0 | 0 | 0 | 0.1016 | 0.0254 | 0 | 0 | 0 | 0 | 0 | 0 | 0 | 0.053537 | 0.044929 | 0.040041 | 0.032676 | 0.033955 | 0.018833 | 0.017549 | -0.000789 | -0.002431 | -0.006028 | -0.004156 | -0.005166 | -0.00451 | -0.001878 | 0.076232 | 0.072863 | 0.070838 | 0.072455 | 0.082093 | 0.09552 | 0.090651 | -0.325982 | -0.321368 | -0.318379 | -0.322014 | -0.333946 | -0.332433 | -0.325432 | -1.333076 | -1.305915 | -1.288421 | -1.310009 | -1.380636 | -1.36795 | -1.326897 | -0.52233 | -0.482275 | -0.462467 | -0.502167 | -0.61547 | -0.682327 | -0.606206 | -0.332618 | -0.307761 | -0.291965 | -0.311411 | -0.374707 | -0.367246 | -0.330077 | 0.396265 | 0.370585 | 0.297828 | 0.235316 | 0.362929 | 0.299772 | 0.260606 | 10 | 10 | 10 | 10 | -5 | 0 | 0 | -2.207316 | -2.179879 | -2.161842 | -2.185095 | -2.258502 | 0 | 0 |  | 1402.08 | 0 |  | 1422.2729 | 0 |  | 742.487 | 0 |  | 742.371 | 0 |  | 1407.16 | 0 |  | 1430.579 | 0 |  | 763.418 | 0 |  | 763.575 | 0 |  | 1417.015 | 0 |  | 1450.746 | 0 |  | 775.567 | 0 |  | 775.822 | 0 |  | 1497.584 | 0 |  | 1502.6639 | 0 |  | 756.408 | 0 |  | 756.2 | 0 |  | 1452.118 | 0 |  | 1453.871 | 0 |  | 703.488 | 0 |  | 703.318 | 0 |  | 1505.356 | 0 |  | 1511.5291 | 0 |  | 743.687 | 0.102 |  | 743.941 | 0.102 |  | 1472.057 | 0 |  | 1479.677 | 0 |  | 775.028 | 0.025 |  | 775.271 | 0.025 | 170.586 | 157.2893581 | 131.5548 | 129.4714 | 145.915 | 160.623 | 151.7032 | 0 | 0 | 0 | 0 | 0 | -33.7751928 | -8.2659728 | -70.31709 | -55.49877567 | -43.82306 | -37.36145668 | -39.74713 | -19.59314785 | -20.7938 | 0 | 0 | 0 | 0 | 0 | 0 | 0 | -22.07316 | -21.79879 | -21.61842 | -21.85095 | 11.29251 | 0 | 0 | -48.79273 | -45.90019 | -44.12231 | -51.02916 | -62.41352 | -46.50543 | -35.18116521 | 29.403 | 34.09161 | 21.99098 | 19.22983 | 55.04689 | 60.74925 | 87.46221
45 | W80694 | 2017-03-17 10:53 | 53.8687 | 56.9032 | 54 | 66 | 1.2744 | 886.8217 | 23719 | 30 | 139055 | -139142.1313 | -139053.7256 | 139196 | 139378 | 139360 | 220947 | 220954 | 239855 | 239830 | 215350 | 215335 | 215483 | 215475 | 294066 | 294017 | 1368.04 | 49726.3672 | 9 | 106.0771 | 106.0771 | 215377.9359 | 1261.9629 | 105.0641 | 17.5836 | 17.5836 | 1176.3672 | 1096.3254 | 1027 | 883.8606 | 1057.8353 | 992.9019 | 975.8934 | 957.1539 | 938.3992 | 930.8534 | 919.3927 | 903.3146 | 15.8 | 17.6 | 30.4957 | 18.343 | 11.0362 | 7.7876 | 5.6223 | 4.0288 | 3.0804 | 2.5865 | 2.6044 | 87.04 | 129 | 148.15 | 214.02 | 216.46 | 306.77 | 298.22 | 424 | 415.37 | 600.09 | 544.57 | 790.53 | 659.74 | 953.91 | 12 | 47.4 | 43.0599 | 18.281818 | 18.5739 | 18.5739 | -6.5641 | 18.5739 | 6107348 | 2 |  |  | 4.1407 | 7.71 | 9.7986 | 12.4529 | 13.925 | 18.4543 | 4.4032 | 8.5242 | 11.0403 | 14.0694 | 16.0532 | 21.2677 | 25.1599 | 25.0897 | 25.0746 | 25.2375 | 25.0123 | 25.618 |  | 11684 | 883 | 10 |  |  | 254 | 1321 | 6 | 1 | 35 | 15.833333 | 18.281818 | 2181.7285 | 2171.8857 | 1795.5714 | 1681.5215 | 1656.95 | 1532.2928 | 1380.5714 | 103.4936 | 101.8821 | 103.4257 | 105.9979 | 103.3279 | 67.555 | 72.4743 | 30.4957 | 18.343 | 11.0362 | 7.7876 | 5.6223 | 4.0288 | 3.0804 | 2.5865 | 0 | 0 | 0 | 0 | 0 | 0.1016 | 0.0254 | 0 | 0 | 0 | 0 | 0 | 0 | 0 | 0.046936 | 0.038691 | 0.032794 | 0.028008 | 0.027934 | 0.015649 | 0.014473 | -0.000492 | -0.001499 | -0.003751 | -0.00251 | -0.003257 | -0.002382 | -0.000648 | 0.078352 | 0.074869 | 0.072801 | 0.074466 | 0.084372 | 0.098283 | 0.09336 | -0.308484 | -0.304412 | -0.301406 | -0.304808 | -0.316077 | -0.314551 | -0.307294 | -1.346444 | -1.320812 | -1.302272 | -1.323747 | -1.394954 | -1.382171 | -1.33672 | -0.491016 | -0.452531 | -0.434447 | -0.471823 | -0.578363 | -0.641119 | -0.571638 | -0.346762 | -0.322501 | -0.304896 | -0.325015 | -0.39091 | -0.382544 | -0.340404 | 0.391143 | 0.343377 | 0.272694 | 0.214989 | 0.328299 | 0.268056 | 0.233117 | 10 | 10 | 10 | 10 | -5 | 10 | -10 | -2.081883 | -2.056269 | -2.039094 | -2.060801 | -2.130481 | 0 | 0 |  | 1402.08 | 0 |  | 1422.2729 | 0 |  | 742.487 | 0 |  | 742.371 | 0 |  | 1407.16 | 0 |  | 1430.579 | 0 |  | 763.418 | 0 |  | 763.575 | 0 |  | 1417.015 | 0 |  | 1450.746 | 0 |  | 775.567 | 0 |  | 775.822 | 0 |  | 1497.584 | 0 |  | 1502.6639 | 0 |  | 756.408 | 0 |  | 756.2 | 0 |  | 1452.118 | 0 |  | 1453.871 | 0 |  | 703.488 | 0 |  | 703.318 | 0 |  | 1505.356 | 0 |  | 1511.5291 | 0 |  | 743.687 | 0.102 |  | 743.941 | 0.102 |  | 1472.057 | 0 |  | 1479.677 | 0 |  | 775.028 | 0.025 |  | 775.271 | 0.025 | 170.9428 | 162.6069 | 130.7194 | 125.2162 | 139.8001854 | 150.5983 | 128.8901 | 0 | 0 | 0 | 0 | 0 | -31.9583816 | -7.8052676 | -62.53425 | -49.12364 | -37.82189 | -33.7529 | -34.42328 | -18.33726 | -18.480154 | 0 | 0 | 0 | 0 | 0 | 0 | 0 | -20.81883 | -20.56269 | -20.39094 | -20.60801 | 10.652405 | 0 | 0 | -50.81701 | -46.10481 | -44.93299 | -50.01225 | -59.76103 | -43.31079 | -41.42906 | 36.7727 | 46.81577 | 27.57358 | 20.84302 | 56.26828 | 56.99189 | 61.17566
45 | W80695 | 2017-03-17 10:55 | 55.054 | 57.7671 | 37 | 69 | 1.2744 | 895.5372 | 23691 | 30 | 139055 | -139140.946 | -139053.7256 | 139196 | 139378 | 139360 | 220947 | 220954 | 239855 | 239830 | 215350 | 215335 | 215483 | 215475 | 294066 | 294017 | 1368.04 | 49726.3672 | 9 | 107.0921 | 107.0921 | 215376.9209 | 1260.9479 | 106.0791 | 18.5986 | 18.5986 | 1230.2734 | 1130.455 | 1091.3334 | 905.7867 | 1083.3323 | 1016.5333 | 997.0961 | 976.5364 | 955.7177 | 947.236 | 935.47 | 920.4274 | 15.8 | 17.6 | 30.5389 | 18.0263 | 10.9247 | 7.7066 | 5.6259 | 4.0693 | 3.1125 | 2.5606 | 2.5974 | 88.25 | 130.58 | 148.97 | 212.22 | 215.99 | 307.35 | 295.29 | 423.64 | 411.82 | 590.02 | 538.15 | 780.12 | 659.87 | 952 | 50.3 | 47.2 | 44.9924 | 72.227264 | 60.0412 | 60.0412 | -61.3074 | 60.0412 | 6107348 | 1 |  |  | 3.9607 | 7.55 | 9.3914 | 11.7814 | 13.3429 | 16.9857 | 4.5619 | 7.9937 | 9.7857 | 12.5 | 14.3667 | 19.1683 | 25.2114 | 24.8491 | 24.9176 | 25.0106 | 24.7966 | 25.3764 |  | 11684 | 883 | 11 |  |  | 254 | 1321 | 6 | 1 | 35 | 8.833334 | 72.227264 | 2091.6072 | 2017.85 | 1666.15 | 1548.2285 | 1540.15 | 1490.9572 | 1472.8429 | 91.825 | 86.8193 | 88.3257 | 87.8621 | 86.1829 | 65.1336 | 94.6893 | 30.5389 | 18.0263 | 10.9247 | 7.7066 | 5.6259 | 4.0693 | 3.1125 | 2.5606 | 0 | 0 | 0 | 0 | 0 | 0.1016 | 0.0254 | 0 | 0 | 0 | 0 | 0 | 0 | 0 | 0.049334 | 0.040437 | 0.033802 | 0.028174 | 0.029537 | 0.016975 | 0.015627 | -0.000492 | -0.0015 | -0.003752 | -0.00251 | -0.003258 | -0.003844 | -0.001454 | 0.078379 | 0.074897 | 0.072826 | 0.074492 | 0.084395 | 0.098301 | 0.093287 | -0.308165 | -0.304073 | -0.301089 | -0.304473 | -0.315834 | -0.314299 | -0.307685 | -1.345071 | -1.319444 | -1.300931 | -1.322293 | -1.394225 | -1.379487 | -1.337861 | -0.491439 | -0.453017 | -0.434827 | -0.472275 | -0.578609 | -0.640943 | -0.569363 | -0.345619 | -0.321244 | -0.303838 | -0.323799 | -0.390064 | -0.382516 | -0.343921 | 0.38967 | 0.342631 | 0.273547 | 0.216917 | 0.330695 | 0.270817 | 0.232589 | 10 | 10 | 10 | 10 | -5 | 20 | -20 | -2.08002 | -2.054559 | -2.03815 | -2.059837 | -2.129508 | 0 | 0 |  | 1402.08 | 0 |  | 1422.2729 | 0 |  | 742.487 | 0 |  | 742.371 | 0 |  | 1407.16 | 0 |  | 1430.579 | 0 |  | 763.418 | 0 |  | 763.575 | 0 |  | 1417.015 | 0 |  | 1450.746 | 0 |  | 775.567 | 0 |  | 775.822 | 0 |  | 1497.584 | 0 |  | 1502.6639 | 0 |  | 756.408 | 0 |  | 756.2 | 0 |  | 1452.118 | 0 |  | 1453.871 | 0 |  | 703.488 | 0 |  | 703.318 | 0 |  | 1505.356 | 0 |  | 1511.5291 | 0 |  | 743.687 | 0.102 |  | 743.941 | 0.102 |  | 1472.057 | 0 |  | 1479.677 | 0 |  | 775.028 | 0.025 |  | 775.271 | 0.025 | 163.9381 | 151.1309 | 121.3390399 | 115.3306 | 129.981 | 146.5626 | 137.3971 | 0 | 0 | 0 | 0 | 0 | -31.9327784 | -7.815199 | -65.69596 | -51.37519 | -39.09297655 | -33.93533 | -36.63884 | -18.11404 | -18.9615 | 0 | 0 | 0 | 0 | 0 | 0 | 0 | -20.8002 | -20.54559 | -20.3815 | -20.59837 | 10.64754 | 0 | 0 | -45.12639 | -39.33062 | -38.4064 | -41.49507 | -49.8662 | -41.74692 | -53.91258 | 32.31554 | 39.87951 | 23.45816 | 19.30187 | 54.12346 | 54.76884 | 56.70781
45 | W80696 | 2017-03-17 10:57 | 55.1685 | 57.9481 | 85 | 66 | 1.2744 | 889.4634 | 23755 | 30 | 139055 | -139140.8315 | -139053.7256 | 139196 | 139378 | 139360 | 220947 | 220954 | 239855 | 239830 | 215350 | 215335 | 215483 | 215475 | 294066 | 294017 | 1368.04 | 49750.4961 | 9 | 108.0959 | 108.0959 | 215375.9171 | 1259.9441 | 107.0829 | 19.6024 | 19.6024 | 1174.0234 | 1095.1241 | 1026.1666 | 882.0905 | 1062.9351 | 999.1638 | 980.8234 | 961.4067 | 941.7786 | 934.7102 | 923.8972 | 909.2068 | 15.8 | 17.6 | 30.7936 | 18.4267 | 11.1853 | 7.8797 | 5.723 | 4.1133 | 3.1218 | 2.584 | 2.6125 | 88.2 | 129.83 | 146.59 | 214.81 | 212.84 | 307.93 | 292.19 | 422.97 | 410.35 | 593.52 | 538.51 | 786.31 | 659.7 | 953.85 | 49.9 | 47.3 | 42.2925 | 60.799999 | 48.6582 | 48.6582 | -47.2896 | 48.6582 | 6106623 | 2 |  |  | 4.225 | 7.6564 | 9.6929 | 12.2564 | 13.5507 | 17.145 | 5.0258 | 8.4387 | 9.6468 | 13.1903 | 14.1855 | 19.0306 | 24.9649 | 24.9504 | 25.0931 | 25.0101 | 24.9049 | 24.8929 |  | 11684 | 883 | 12 |  |  | 254 | 1321 | 6 | 1 | 35 | 16.666668 | 60.799999 | 2209.043 | 2138.1785 | 1817.5714 | 1668.9642 | 1663.5072 | 1544.9357 | 1545.4857 | 90.8671 | 88.8314 | 88.14 | 83.1479 | 89.815 | 64.97 | 87.3621 | 30.7936 | 18.4267 | 11.1853 | 7.8797 | 5.723 | 4.1133 | 3.1218 | 2.584 | 0 | 0 | 0 | 0 | 0 | 0.1016 | 0.0254 | 0 | 0 | 0 | 0 | 0 | 0 | 0 | 0.050453 | 0.041597 | 0.034768 | 0.02858 | 0.031123 | 0.017785 | 0.016456 | -0.000492 | -0.0015 | -0.003752 | -0.002509 | -0.003259 | -0.006004 | -0.003002 | 0.078305 | 0.074831 | 0.072756 | 0.074418 | 0.084308 | 0.098193 | 0.093197 | -0.308844 | -0.304669 | -0.301775 | -0.3052 | -0.316633 | -0.314829 | -0.308107 | -1.345084 | -1.319001 | -1.301081 | -1.322652 | -1.394884 | -1.375236 | -1.333025 | -0.49229 | -0.45401 | -0.435527 | -0.472941 | -0.579275 | -0.641897 | -0.570492 | -0.345604 | -0.32081 | -0.303952 | -0.324117 | -0.390748 | -0.382782 | -0.343683 | 0.390491 | 0.347353 | 0.277099 | 0.219472 | 0.332717 | 0.271784 | 0.23373 | 10 | 10 | 10 | 10 | -5 | 30 | -30 | -2.08108 | -2.055529 | -2.03871 | -2.060424 | -2.130092 | 0 | 0 |  | 1402.08 | 0 |  | 1422.2729 | 0 |  | 742.487 | 0 |  | 742.371 | 0 |  | 1407.16 | 0 |  | 1430.579 | 0 |  | 763.418 | 0 |  | 763.575 | 0 |  | 1417.015 | 0 |  | 1450.746 | 0 |  | 775.567 | 0 |  | 775.822 | 0 |  | 1497.584 | 0 |  | 1502.6639 | 0 |  | 756.408 | 0 |  | 756.2 | 0 |  | 1452.118 | 0 |  | 1453.871 | 0 |  | 703.488 | 0 |  | 703.318 | 0 |  | 1505.356 | 0 |  | 1511.5291 | 0 |  | 743.687 | 0.102 |  | 743.941 | 0.102 |  | 1472.057 | 0 |  | 1479.677 | 0 |  | 775.028 | 0.025 |  | 775.271 | 0.025 | 172.9791 | 160.002 | 132.2392 | 124.201 | 140.247 | 151.7019 | 144.0346 | 0 | 0 | 0 | 0 | 0 | -31.9866264 | -7.8259178 | -67.20174 | -52.88798 | -40.35433 | -34.48286 | -38.86705 | -16.20166 | -17.93451835 | 0 | 0 | 0 | 0 | 0 | 0 | 0 | -20.8108 | -20.55529 | -20.3871 | -20.60424 | 10.65046 | 0 | 0 | -44.73296 | -40.33034 | -38.38734978 | -39.32405 | -52.02758 | -41.70404809 | -49.83938 | 40.23361 | 46.22842 | 33.11045 | 29.78983 | 60.00279 | 61.80954 | 68.43482
45 | W80697 | 2017-03-17 11:00 | 55.7949 | 58.4226 | 89 | 76 | 1.2395 | 1009.5009 | 22710 | 30 | 139055 | -139140.2051 | -139053.7605 | 139196 | 139378 | 139360 | 220947 | 220954 | 239855 | 239830 | 215350 | 215335 | 215483 | 215475 | 294066 | 294017 | 1368.04 | 49773.6523 | 9 | 109.4657 | 109.4657 | 215374.5473 | 1258.5743 | 108.4527 | 20.9722 | 20.9722 | 1253.7109 | 1148.6818 | 1090.3334 | 873.4664 | 1076.8066 | 1000.0975 | 978.0023 | 954.5253 | 931.5974 | 922.7449 | 907.9903 | 888.1093 | 16.2 | 24.4 | 30.5259 | 16.732 | 9.6053 | 6.5783 | 4.6658 | 3.2696 | 2.4958 | 2.1041 | 2.1231 | 76.79 | 117.49 | 138.78 | 205.86 | 208.68 | 302.4 | 293.52 | 425.77 | 416.37 | 616.33 | 545.28 | 817.88 | 659.87 | 979.01 | 50.6 | 47.1 | 44.8418 | 12.6 | 15.4803 | 15.4803 | -16.2607 | 15.4803 | 1103556 | 1 |  |  | 4.1136 | 7.8971 | 10.09 | 12.7014 | 14.1579 | 18.7136 | 4.5289 | 8.6605 | 10.3618 | 13.2026 | 15.8105 | 20.8763 | 25.0707 | 25.0573 | 25.1237 | 24.9931 | 25.0543 | 25.3786 |  | 11684 | 883 | 13 |  |  | 206 | 1368 | 5 | 1 | 35 | 9.666666 | 12.6 | 2409.8428 | 2330.8857 | 1910.7715 | 1797.6285 | 1812.8572 | 1655.0215 | 1480.4928 | 74.9743 | 78.3593 | 78.6743 | 82.9621 | 91.8507 | 66.5214 | 64.8121 | 30.5259 | 16.732 | 9.6053 | 6.5783 | 4.6658 | 3.2696 | 2.4958 | 2.1041 | 0 | 0 | 0 | 0 | 0 | 0.1016 | 0.0254 | 0 | 0 | 0 | 0 | 0 | 0 | 0 | 0.059312 | 0.049793 | 0.04238 | 0.03504 | 0.039208 | 0.022313 | 0.020915 | -0.000822 | -0.002554 | -0.006348 | -0.004374 | -0.005951 | -0.011355 | -0.00646 | 0.075868 | 0.072509 | 0.070508 | 0.072123 | 0.081706 | 0.095074 | 0.090305 | -0.328861 | -0.324297 | -0.321054 | -0.324631 | -0.336782 | -0.334361 | -0.326676 | -1.332384 | -1.305709 | -1.28694 | -1.30789 | -1.378772 | -1.3507 | -1.306062 | -0.526826 | -0.486165 | -0.466826 | -0.50713 | -0.621044 | -0.689154 | -0.614243 | -0.331007 | -0.306741 | -0.289914 | -0.308813 | -0.372477 | -0.364189 | -0.324376 | 0.377844 | 0.30357 | 0.233812 | 0.179268 | 0.26607 | 0.216941 | 0.188957 | 5 | 5 | 5 | 5 | -5 | 40 | -40 | -2.229509 | -2.202209 | -2.182369 | -2.205665 | -2.280054 | 0 | 0 |  | 1402.08 | 0 |  | 1422.2729 | 0 |  | 742.487 | 0 |  | 742.371 | 0 |  | 1407.16 | 0 |  | 1430.579 | 0 |  | 763.418 | 0 |  | 763.575 | 0 |  | 1417.015 | 0 |  | 1450.746 | 0 |  | 775.567 | 0 |  | 775.822 | 0 |  | 1497.584 | 0 |  | 1502.6639 | 0 |  | 756.408 | 0 |  | 756.2 | 0 |  | 1452.118 | 0 |  | 1453.871 | 0 |  | 703.488 | 0 |  | 703.318 | 0 |  | 1505.356 | 0 |  | 1511.5291 | 0 |  | 743.687 | 0.102 |  | 743.941 | 0.102 |  | 1472.057 | 0 |  | 1479.677 | 0 |  | 775.028 | 0.025 |  | 775.271 | 0.025 | 182.83 | 169.0102 | 134.7247 | 129.6504 | 148.1213 | 157.3495 | 133.6959 | 0 | 0 | 0 | 0 | 0 | -33.9710776 | -8.2975704 | -77.93114016 | -61.68039 | -46.37102208 | -40.10775474 | -45.85382 | -14.8009706 | -18.87912621 | 0 | 0 | 0 | 0 | 0 | 0 | 0 | -11.147545 | -11.011045 | -10.911845 | -11.028325 | 11.40027 | 0 | 0 | -39.49841 | -38.09555 | -36.72721 | -42.07257 | -57.04333 | -45.84349 | -39.81038 | 54.25286 | 58.22321 | 40.7146 | 36.44171 | 56.62443 | 62.73398 | 66.70883
45 | W80698 | 2017-03-17 11:02 | 56.8839 | 59.2428 | 51 | 74 | 1.2395 | 1002.9645 | 22371 | 30 | 139055 | -139139.1161 | -139053.7605 | 139196 | 139378 | 139360 | 220947 | 220954 | 239855 | 239830 | 215350 | 215335 | 215483 | 215475 | 294066 | 294017 | 1368.04 | 49796.6367 | 9 | 110.8344 | 110.8344 | 215373.1786 | 1257.2056 | 109.8214 | 22.3409 | 22.3409 | 1204.4922 | 1115.1521 | 1060.3334 | 862.0355 | 1062.1664 | 986.0561 | 964.2338 | 941.1826 | 918.5511 | 909.7775 | 895.3889 | 876.0896 | 16 | 18 | 31.0825 | 17.4006 | 10.059 | 6.7473 | 4.7487 | 3.3383 | 2.5052 | 2.0841 | 2.1231 | 74.58 | 116.86 | 133.3 | 198.42 | 199.92 | 295.54 | 282.09 | 421.91 | 405.5 | 607.48 | 537.26 | 818.06 | 659.7 | 991.81 | 49.5 | 47.2 | 42.0641 | 62.445457 | 56.6178 | 56.6178 | -81.5682 | 56.6178 | 1103556 | 2 |  |  | 4.3836 | 8.185 | 10.2371 | 12.8486 | 14.2957 | 17.57 | 4.6558 | 8.0688 | 9.6065 | 13.3714 | 14.4857 | 18.0779 | 24.8487 | 24.8574 | 25 | 24.8969 | 24.8113 | 24.6991 |  | 11684 | 883 | 14 |  |  | 206 | 1368 | 5 | 1 | 35 | 20.5 | 62.445457 | 2466.45 | 2420.4143 | 2139 | 1929.4143 | 1906.0072 | 1795.9143 | 1784.7357 | 67.56 | 66.8743 | 80.8257 | 73.2814 | 79.1171 | 63.8464 | 86.1457 | 31.0825 | 17.4006 | 10.059 | 6.7473 | 4.7487 | 3.3383 | 2.5052 | 2.0841 | 0 | 0 | 0 | 0 | 0 | 0.1016 | 0.0254 | 0 | 0 | 0 | 0 | 0 | 0 | 0 | 0.057892 | 0.047769 | 0.040109 | 0.034161 | 0.036992 | 0.021871 | 0.020484 | -0.000822 | -0.002554 | -0.006348 | -0.004372 | -0.005951 | -0.009187 | -0.005046 | 0.075789 | 0.072419 | 0.070413 | 0.07202 | 0.081598 | 0.094905 | 0.090065 | -0.329441 | -0.325105 | -0.321959 | -0.325647 | -0.337709 | -0.335786 | -0.328736 | -1.331677 | -1.306358 | -1.288173 | -1.309716 | -1.379966 | -1.359173 | -1.318501 | -0.52805 | -0.486616 | -0.466992 | -0.50703 | -0.621348 | -0.688881 | -0.61197 | -0.330288 | -0.307257 | -0.290921 | -0.310407 | -0.373644 | -0.366116 | -0.32917 | 0.380959 | 0.312571 | 0.241567 | 0.185083 | 0.272076 | 0.219841 | 0.188954 | 5 | 5 | 5 | 5 | -5 | 30 | -30 | -2.230465 | -2.203096 | -2.182812 | -2.206043 | -2.280474 | 0 | 0 |  | 1402.08 | 0 |  | 1422.2729 | 0 |  | 742.487 | 0 |  | 742.371 | 0 |  | 1407.16 | 0 |  | 1430.579 | 0 |  | 763.418 | 0 |  | 763.575 | 0 |  | 1417.015 | 0 |  | 1450.746 | 0 |  | 775.567 | 0 |  | 775.822 | 0 |  | 1497.584 | 0 |  | 1502.6639 | 0 |  | 756.408 | 0 |  | 756.2 | 0 |  | 1452.118 | 0 |  | 1453.871 | 0 |  | 703.488 | 0 |  | 703.318 | 0 |  | 1505.356 | 0 |  | 1511.5291 | 0 |  | 743.687 | 0.102 |  | 743.941 | 0.102 |  | 1472.057 | 0 |  | 1479.677 | 0 |  | 775.028 | 0.025 |  | 775.271 | 0.025 | 186.9298 | 175.284 | 150.613407 | 138.9564 | 155.5264 | 170.4412 | 160.7422 | 0 | 0 | 0 | 0 | 0 | -34.1158576 | -8.3498944 | -75.99880639 | -59.06697697 | -43.49001 | -39.01513 | -42.83552 | -17.23975 | -20.35502 | 0 | 0 | 0 | 0 | 0 | 0 | 0 | -11.152325 | -11.01548 | -10.91406 | -11.030215 | 11.40237 | 0 | 0 | -35.675058 | -32.5421 | -37.74496 | -37.15587 | -49.15925 | -43.98257 | -52.71858 | 64.10358966 | 72.65942 | 58.46438 | 51.75520472 | 74.93397 | 75.10307 | 79.31872
45 | W80699 | 2017-03-17 11:05 | 57.5655 | 59.7273 | 76 | 76 | 1.2395 | 1001.2133 | 22402 | 30 | 139055 | -139138.4345 | -139053.7605 | 139196 | 139378 | 139360 | 220947 | 220954 | 239855 | 239830 | 215350 | 215335 | 215483 | 215475 | 294066 | 294017 | 1368.04 | 49819.6289 | 9 | 112.2035 | 112.2035 | 215371.8095 | 1255.8365 | 111.1905 | 23.71 | 23.71 | 1249.0234 | 1145.6633 | 1089.3334 | 879.7031 | 1087.0942 | 1009.201 | 985.0818 | 959.7293 | 935.1728 | 926.4017 | 912.0208 | 892.2831 | 16.2 | 17.6 | 30.5336 | 16.6111 | 9.6523 | 6.633 | 4.719 | 3.3147 | 2.5008 | 2.092 | 2.1182 | 77.03 | 115.77 | 137.12 | 202.29 | 205.2 | 296.19 | 289.04 | 417.47 | 412.01 | 602.36 | 544.11 | 806.84 | 659.84 | 975.84 | 51.1 | 47.2 | 42.5606 | 12.390908 | 13.9289 | 13.9289 | -20.1886 | 13.9289 | 1103556 | 1 |  |  | 4.1871 | 7.8971 | 10.035 | 12.5036 | 13.9093 | 17.5793 | 4.539 | 8.5883 | 10.3636 | 13.1558 | 15.3065 | 18.2909 | 25.0304 | 25.0639 | 25.0406 | 24.9517 | 25.1134 | 25.0677 |  | 11684 | 883 | 15 |  |  | 206 | 1368 | 5 | 1 | 35 | 15.333333 | 12.390908 | 2375.7715 | 2264.5786 | 1868.2858 | 1777.6643 | 1812.0358 | 1712.7 | 1554.3572 | 67.1971 | 68.2936 | 64.9621 | 70.2371 | 79.44 | 65.9479 | 64.82 | 30.5336 | 16.6111 | 9.6523 | 6.633 | 4.719 | 3.3147 | 2.5008 | 2.092 | 0 | 0 | 0 | 0 | 0 | 0.1016 | 0.0254 | 0 | 0 | 0 | 0 | 0 | 0 | 0 | 0.056922 | 0.046657 | 0.038973 | 0.033273 | 0.036106 | 0.021057 | 0.019786 | -0.000784 | -0.00246 | -0.006151 | -0.004237 | -0.005951 | -0.008087 | -0.004298 | 0.075821 | 0.072466 | 0.070462 | 0.072073 | 0.081646 | 0.094984 | 0.09019 | -0.329178 | -0.324572 | -0.321388 | -0.325017 | -0.337225 | -0.335482 | -0.328035 | -1.331578 | -1.30475 | -1.286337 | -1.307553 | -1.378569 | -1.362025 | -1.319008 | -0.52786 | -0.487231 | -0.467676 | -0.507914 | -0.621832 | -0.689584 | -0.613898 | -0.330147 | -0.305743 | -0.289257 | -0.30836 | -0.372229 | -0.364603 | -0.325851 | 0.378097 | 0.306159 | 0.236594 | 0.181393 | 0.267925 | 0.216869 | 0.188599 | 0 | 0 | 0 | 0 | -5 | 20 | -20 | -2.229931 | -2.20229 | -2.182474 | -2.205774 | -2.280085 | 0 | 0 |  | 1402.08 | 0 |  | 1422.2729 | 0 |  | 742.487 | 0 |  | 742.371 | 0 |  | 1407.16 | 0 |  | 1430.579 | 0 |  | 763.418 | 0 |  | 763.575 | 0 |  | 1417.015 | 0 |  | 1450.746 | 0 |  | 775.567 | 0 |  | 775.822 | 0 |  | 1497.584 | 0 |  | 1502.6639 | 0 |  | 756.408 | 0 |  | 756.2 | 0 |  | 1452.118 | 0 |  | 1453.871 | 0 |  | 703.488 | 0 |  | 703.318 | 0 |  | 1505.356 | 0 |  | 1511.5291 | 0 |  | 743.687 | 0.102 |  | 743.941 | 0.102 |  | 1472.057 | 0 |  | 1479.677 | 0 |  | 775.028 | 0.025 |  | 775.271 | 0.025 | 180.1334 | 164.105 | 131.6432 | 128.1216 | 147.9455 | 162.6790968 | 140.1875 | 0 | 0 | 0 | 0 | 0 | -34.0849712 | -8.332089 | -74.75213 | -57.66603575 | -42.22015 | -37.96611 | -41.57075 | -17.66546425 | -20.4288 | 0 | 0 | 0 | 0 | 0 | 0 | 0 | 0 | 0 | 0 | 0 | 11.400425 | 0 | 0 | -35.47066 | -33.27476 | -30.38122 | -35.67441 | -49.39833408 | -45.47662 | -39.79286836 | 69.91058 | 73.16416 | 59.04179 | 54.48108 | 68.37682 | 65.45204 | 71.63372
45 | W80700 | 2017-03-17 11:07 | 58.6074 | 60.4983 | 51 | 75 | 1.2395 | 1020.5486 | 22707 | 30 | 139055 | -139137.3926 | -139053.7605 | 139196 | 139378 | 139360 | 220947 | 220954 | 239855 | 239830 | 215350 | 215335 | 215483 | 215475 | 294066 | 294017 | 1368.04 | 49842.7813 | 9 | 113.6128 | 113.6128 | 215370.4002 | 1254.4272 | 112.5998 | 25.1193 | 25.1193 | 1213.8672 | 1121.1191 | 1066 | 862.6094 | 1074.0565 | 997.0799 | 974.4233 | 950.4826 | 927.2709 | 916.6684 | 900.5625 | 879.9274 | 16 | 17.8 | 30.9651 | 16.9454 | 9.7549 | 6.4696 | 4.5246 | 3.2623 | 2.4761 | 2.0807 | 2.1194 | 76.16 | 118.16 | 137.05 | 204.38 | 207.31 | 307.35 | 294.84 | 440.61 | 417.87 | 621.38 | 545.64 | 830.15 | 659.83 | 1000.77 | 49.4 | 47.2 | 41.5849 | 24.627272 | 21.5379 | 21.5379 | 5.6326 | 21.5379 | 1103556 | 2 |  |  | 4.2764 | 7.8871 | 10.2057 | 12.8879 | 14.0686 | 17.7057 | 4.5577 | 7.9872 | 10.8231 | 14.1397 | 14.3679 | 19.0577 | 25.082 | 24.9071 | 25.0274 | 24.9351 | 24.9298 | 24.9559 |  | 11684 | 883 | 16 |  |  | 206 | 1368 | 5 | 1 | 35 | 18.333332 | 24.627272 | 2470.8 | 2370.7856 | 2170.707 | 1945.5286 | 1792.55 | 1691.8785 | 1715.5143 | 69.0064 | 68.9493 | 85.5029 | 74.2186 | 78.9921 | 66.78 | 72.6793 | 30.9651 | 16.9454 | 9.7549 | 6.4696 | 4.5246 | 3.2623 | 2.4761 | 2.0807 | 0 | 0 | 0 | 0 | 0 | 0.1016 | 0.0254 | 0 | 0 | 0 | 0 | 0 | 0 | 0 | 0.057209 | 0.046381 | 0.038381 | 0.032786 | 0.035692 | 0.021512 | 0.020198 | -0.000784 | -0.002461 | -0.006153 | -0.004237 | -0.005951 | -0.007347 | -0.003769 | 0.075793 | 0.072427 | 0.070414 | 0.072023 | 0.081621 | 0.094962 | 0.090115 | -0.329393 | -0.324986 | -0.32196 | -0.325617 | -0.337372 | -0.335726 | -0.328705 | -1.331518 | -1.305831 | -1.288318 | -1.309693 | -1.378113 | -1.363941 | -1.323288 | -0.528163 | -0.486936 | -0.466968 | -0.507095 | -0.62245 | -0.690391 | -0.613207 | -0.330072 | -0.306678 | -0.290943 | -0.31027 | -0.371697 | -0.363931 | -0.327341 | 0.378774 | 0.30573 | 0.234387 | 0.178154 | 0.265002 | 0.216505 | 0.188682 | 0 | 0 | 0 | 0 | -5 | 10 | -10 | -2.230922 | -2.203395 | -2.183024 | -2.206247 | -2.279669 | 0 | 0 |  | 1402.08 | 0 |  | 1422.2729 | 0 |  | 742.487 | 0 |  | 742.371 | 0 |  | 1407.16 | 0 |  | 1430.579 | 0 |  | 763.418 | 0 |  | 763.575 | 0 |  | 1417.015 | 0 |  | 1450.746 | 0 |  | 775.567 | 0 |  | 775.822 | 0 |  | 1497.584 | 0 |  | 1502.6639 | 0 |  | 756.408 | 0 |  | 756.2 | 0 |  | 1452.118 | 0 |  | 1453.871 | 0 |  | 703.488 | 0 |  | 703.318 | 0 |  | 1505.356 | 0 |  | 1511.5291 | 0 |  | 743.687 | 0.102 |  | 743.941 | 0.102 |  | 1472.057 | 0 |  | 1479.677 | 0 |  | 775.028 | 0.025 |  | 775.271 | 0.025 | 187.2693444 | 171.7089 | 152.8482 | 140.1228 | 146.3097 | 160.6642 | 154.5936 | 0 | 0 | 0 | 0 | 0 | -34.1097616 | -8.349107 | -75.13090315 | -57.35209752 | -41.51991 | -37.39043 | -40.98646 | -19.32022 | -21.7403 | 0 | 0 | 0 | 0 | 0 | 0 | 0 | 0 | 0 | 0 | 0 | 11.398345 | 0 | 0 | -36.44663 | -33.5739 | -39.92712 | -37.63588 | -49.16863 | -46.10431098 | -44.56746 | 75.69181 | 80.78289 | 71.40113 | 65.0965 | 67.55298 | 61.12987 | 79.93671
45 | W80701 | 2017-03-17 11:09 | 59.6253 | 61.1942 | 55 | 77 | 1.2395 | 1007.0175 | 22399 | 30 | 139055 | -139136.3747 | -139053.7605 | 139196 | 139378 | 139360 | 220947 | 220954 | 239855 | 239830 | 215350 | 215335 | 215483 | 215475 | 294066 | 294017 | 1368.04 | 49865.7695 | 9 | 115.0033 | 115.0033 | 215369.0096 | 1253.0367 | 113.9904 | 26.5099 | 26.5099 | 1247.8516 | 1147.9263 | 1091 | 874.717 | 1086.5248 | 1005.6387 | 981.277 | 955.6372 | 931.1578 | 919.8047 | 903.7377 | 883.006 | 15.8 | 18 | 30.7116 | 16.3483 | 9.3022 | 6.3169 | 4.4763 | 3.236 | 2.4696 | 2.0807 | 2.1201 | 74.53 | 118.08 | 135.22 | 211.87 | 203.06 | 313.12 | 286.52 | 442.87 | 402.71 | 618.73 | 525.55 | 819.1 | 630.76 | 981.53 | 49.5 | 47.1 | 42.8669 | 25.219999 | 23.6775 | 23.6775 | -13.0039 | 23.6775 | 1103556 | 1 |  |  | 4.25 | 8.1193 | 10.2014 | 12.7307 | 13.8586 | 17.6664 | 4.4476 | 8.6402 | 10.0866 | 13.1549 | 14.2732 | 17.9915 | 24.8989 | 24.8799 | 25.0609 | 25.1025 | 24.9051 | 24.8167 |  | 11684 | 883 | 17 |  |  | 206 | 1368 | 5 | 1 | 35 | 15 | 25.219999 | 2418.1499 | 2343.1572 | 1943.8429 | 1822.3572 | 1729.85 | 1665.9714 | 1597.4214 | 69.7443 | 72.1729 | 69.9843 | 69.2393 | 75.7536 | 63.6436 | 67.3493 | 30.7116 | 16.3483 | 9.3022 | 6.3169 | 4.4763 | 3.236 | 2.4696 | 2.0807 | 0 | 0 | 0 | 0 | 0 | 0.1016 | 0.0254 | 0 | 0 | 0 | 0 | 0 | 0 | 0 | 0.057817 | 0.046527 | 0.038286 | 0.032444 | 0.035458 | 0.021828 | 0.020558 | -0.000784 | -0.002461 | -0.006155 | -0.004236 | -0.005986 | -0.005192 | -0.002156 | 0.075811 | 0.072453 | 0.070449 | 0.072053 | 0.081647 | 0.094983 | 0.090159 | -0.329279 | -0.324728 | -0.321559 | -0.325282 | -0.337163 | -0.335645 | -0.328434 | -1.331859 | -1.305342 | -1.287019 | -1.308771 | -1.37796 | -1.365033 | -1.323276 | -0.52777 | -0.486991 | -0.467407 | -0.50736 | -0.622311 | -0.689901 | -0.613395 | -0.330404 | -0.306261 | -0.289837 | -0.309452 | -0.371518 | -0.364257 | -0.326708 | 0.376387 | 0.300096 | 0.230644 | 0.176022 | 0.26321 | 0.21507 | 0.188738 | 0 | 0 | 0 | 0 | 0 | 0 | 0 | -2.230615 | -2.202813 | -2.182749 | -2.206015 | -2.279531 | 0 | 0 |  | 1402.08 | 0 |  | 1422.2729 | 0 |  | 742.487 | 0 |  | 742.371 | 0 |  | 1407.16 | 0 |  | 1430.579 | 0 |  | 763.418 | 0 |  | 763.575 | 0 |  | 1417.015 | 0 |  | 1450.746 | 0 |  | 775.567 | 0 |  | 775.822 | 0 |  | 1497.584 | 0 |  | 1502.6639 | 0 |  | 756.408 | 0 |  | 756.2 | 0 |  | 1452.118 | 0 |  | 1453.871 | 0 |  | 703.488 | 0 |  | 703.318 | 0 |  | 1505.356 | 0 |  | 1511.5291 | 0 |  | 743.687 | 0.102 |  | 743.941 | 0.102 |  | 1472.057 | 0 |  | 1479.677 | 0 |  | 775.028 | 0.025 |  | 775.271 | 0.025 | 183.3224 | 169.7688 | 136.9418 | 131.3063 | 141.2371 | 158.239 | 144.0219 | 0 | 0 | 0 | 0 | 0 | -34.101532 | -8.3422236 | -75.95991 | -57.5212 | -41.35321 | -36.91781 | -40.61123712 | -22.70869 | -24.35092 | 0 | 0 | 0 | 0 | 0 | 0 | 0 | 0 | 0 | 0 | 0 | 0 | 0 | 0 | -36.80895 | -35.14755 | -32.71115 | -35.12925 | -47.1423 | -43.90778 | -41.31172 | 70.5535 | 77.10002 | 62.87743 | 59.25924 | 53.48353 | 57.52096 | 70.01704
45 | W80702 | 2017-03-17 11:11 | 60.4131 | 61.7988 | 58 | 76 | 1.2395 | 1012.728 | 22511 | 30 | 139055 | -139135.5869 | -139053.7605 | 139196 | 139378 | 139360 | 220947 | 220954 | 239855 | 239830 | 215350 | 215335 | 215483 | 215475 | 294066 | 294017 | 1368.04 | 49888.7734 | 9 | 116.4018 | 116.4018 | 215367.6112 | 1251.6382 | 115.3888 | 27.9083 | 27.9083 | 1226.7578 | 1132.2192 | 1076.8334 | 870.1953 | 1077.7217 | 1001.2277 | 979.3375 | 955.5084 | 932.2313 | 921.9039 | 907.0114 | 887.2356 | 16 | 18.4 | 30.6748 | 16.6046 | 9.3784 | 6.384 | 4.5337 | 3.2896 | 2.4886 | 2.0777 | 2.1233 | 76.81 | 120.03 | 138.92 | 213.63 | 210.27 | 315.72 | 297.15 | 443.47 | 418.73 | 616.62 | 546.95 | 822.52 | 659.79 | 995.57 | 50.1 | 47.2 | 42.5694 | 27.763639 | 25.9229 | 25.9229 | -15.1797 | 25.9229 | 1103556 | 2 |  |  | 4.1943 | 8.0221 | 10.1586 | 12.7714 | 14.0557 | 17.5657 | 4.3397 | 8.0885 | 10.1192 | 13.5359 | 15.3308 | 18.3782 | 24.9376 | 25.0306 | 25.0094 | 24.799 | 25.0916 | 24.9739 |  | 11684 | 883 | 18 |  |  | 206 | 1368 | 5 | 1 | 35 | 19.5 | 27.763639 | 2461.2429 | 2389.8928 | 1989.5358 | 1839.1786 | 1742.6072 | 1711.3643 | 1691.6929 | 60.6471 | 59.6357 | 65.5143 | 61.1386 | 68.9343 | 58.5771 | 64.3 | 30.6748 | 16.6046 | 9.3784 | 6.384 | 4.5337 | 3.2896 | 2.4886 | 2.0777 | 0 | 0 | 0 | 0 | 0 | 0.1016 | 0.0254 | 0 | 0 | 0 | 0 | 0 | 0 | 0 | 0.058577 | 0.046859 | 0.038388 | 0.032394 | 0.035607 | 0.02138 | 0.020166 | -0.000823 | -0.002556 | -0.006354 | -0.004371 | -0.005963 | -0.006801 | -0.003161 | 0.075808 | 0.072444 | 0.070439 | 0.07205 | 0.081645 | 0.094974 | 0.090133 | -0.329272 | -0.324823 | -0.321661 | -0.325296 | -0.337152 | -0.335656 | -0.328586 | -1.331455 | -1.305521 | -1.287238 | -1.308539 | -1.377566 | -1.364202 | -1.32326 | -0.527924 | -0.486841 | -0.467249 | -0.507457 | -0.622517 | -0.689896 | -0.612934 | -0.330218 | -0.306596 | -0.290194 | -0.309359 | -0.371252 | -0.364352 | -0.327474 | 0.377731 | 0.303072 | 0.2325 | 0.177379 | 0.26503 | 0.21608 | 0.188972 | 5 | 5 | 5 | 5 | 5 | -10 | 10 | -2.230505 | -2.202823 | -2.182708 | -2.205968 | -2.27948 | 0 | 0 |  | 1402.08 | 0 |  | 1422.2729 | 0 |  | 742.487 | 0 |  | 742.371 | 0 |  | 1407.16 | 0 |  | 1430.579 | 0 |  | 763.418 | 0 |  | 763.575 | 0 |  | 1417.015 | 0 |  | 1450.746 | 0 |  | 775.567 | 0 |  | 775.822 | 0 |  | 1497.584 | 0 |  | 1502.6639 | 0 |  | 756.408 | 0 |  | 756.2 | 0 |  | 1452.118 | 0 |  | 1453.871 | 0 |  | 703.488 | 0 |  | 703.318 | 0 |  | 1505.356 | 0 |  | 1511.5291 | 0 |  | 743.687 | 0.102 |  | 743.941 | 0.102 |  | 1472.057 | 0 |  | 1479.677 | 0 |  | 775.028 | 0.025 |  | 775.271 | 0.025 | 186.5819 | 173.1334 | 140.1409 | 132.5128 | 142.2752 | 162.5351 | 152.4774 | 0 | 0 | 0 | 0 | 0 | -34.1026496 | -8.3460844 | -76.89685207 | -57.8385 | -41.23538 | -36.66919 | -40.83657 | -19.8887 | -22.5020363 | 0 | 0 | 0 | 0 | 0 | 0 | 0 | -11.152525 | -11.014115 | -10.91354 | -11.02984 | -11.3974 | 0 | 0 | -32.01706 | -29.0331 | -30.61149 | -31.02521 | -42.91277 | -40.41211 | -39.4116562 | 66.51547 | 75.24768 | 57.3805 | 53.78858 | 47.12842 | 68.13166 | 82.21758
45 | W80703 | 2017-03-17 11:14 | 60.8888 | 62.1423 | 76 | 77 | 1.2395 | 999.9145 | 22077 | 30 | 139055 | -139135.1112 | -139053.7605 | 139196 | 139378 | 139360 | 220947 | 220954 | 239855 | 239830 | 215350 | 215335 | 215483 | 215475 | 294066 | 294017 | 1368.04 | 49911.7617 | 9 | 117.7634 | 117.7634 | 215366.2495 | 1250.2766 | 116.7505 | 29.2699 | 29.2699 | 1247.8516 | 1151.2888 | 1095 | 869.2344 | 1079.984 | 999.2573 | 975.2502 | 949.8817 | 925.1088 | 914.0671 | 898.1986 | 877.5997 | 16 | 24.8 | 30.6408 | 16.4467 | 9.3629 | 6.4143 | 4.5622 | 3.2912 | 2.4936 | 2.1021 | 2.13 | 73.54 | 118.51 | 132.97 | 210.46 | 200.82 | 309.47 | 282.86 | 435.8 | 396.74 | 609.39 | 515.87 | 814.62 | 618.08 | 979.19 | 49.7 | 47.3 | 43.4573 | 34.07 | 32.5028 | 32.5028 | 23.3611 | 32.5028 | 1103556 | 1 |  |  | 4.3279 | 8.0836 | 10.2393 | 12.6357 | 13.98 | 17.9007 | 4.5 | 8.5439 | 10.461 | 13.378 | 14.6024 | 18.9939 | 24.9681 | 25.0514 | 25.0434 | 25.2009 | 25.1636 | 24.9271 |  | 11684 | 884 | 1 |  |  | 206 | 1368 | 5 | 1 | 35 | 22.333332 | 34.07 | 2474.9358 | 2369.1929 | 1960.45 | 1840.2858 | 1794.5072 | 1730.8143 | 1619.25 | 60.88 | 58.8029 | 61.2071 | 63.1929 | 70.8257 | 58.1407 | 63.5429 | 30.6408 | 16.4467 | 9.3629 | 6.4143 | 4.5622 | 3.2912 | 2.4936 | 2.1021 | 0 | 0 | 0 | 0 | 0 | 0.1016 | 0.0254 | 0 | 0 | 0 | 0 | 0 | 0 | 0 | 0.058713 | 0.046783 | 0.038192 | 0.032107 | 0.035415 | 0.021741 | 0.020494 | -0.000797 | -0.002501 | -0.006231 | -0.004241 | -0.005951 | -0.007976 | -0.004361 | 0.075792 | 0.072433 | 0.070429 | 0.072043 | 0.081623 | 0.094948 | 0.090132 | -0.329439 | -0.324917 | -0.321731 | -0.325315 | -0.33737 | -0.33569 | -0.32843 | -1.331858 | -1.30552 | -1.287047 | -1.307995 | -1.378207 | -1.361844 | -1.319913 | -0.527821 | -0.486947 | -0.4674 | -0.507761 | -0.622233 | -0.689758 | -0.613435 | -0.330585 | -0.306588 | -0.2901 | -0.309012 | -0.371983 | -0.364763 | -0.326925 | 0.376274 | 0.299467 | 0.229702 | 0.175537 | 0.263065 | 0.215688 | 0.189464 | -5 | -5 | -5 | -5 | -5 | -20 | 20 | -2.230867 | -2.203046 | -2.182805 | -2.206037 | -2.279548 | 0 | 0 |  | 1402.08 | 0 |  | 1422.2729 | 0 |  | 742.487 | 0 |  | 742.371 | 0 |  | 1407.16 | 0 |  | 1430.579 | 0 |  | 763.418 | 0 |  | 763.575 | 0 |  | 1417.015 | 0 |  | 1450.746 | 0 |  | 775.567 | 0 |  | 775.822 | 0 |  | 1497.584 | 0 |  | 1502.6639 | 0 |  | 756.408 | 0 |  | 756.2 | 0 |  | 1452.118 | 0 |  | 1453.871 | 0 |  | 703.488 | 0 |  | 703.318 | 0 |  | 1505.356 | 0 |  | 1511.5291 | 0 |  | 743.687 | 0.102 |  | 743.941 | 0.102 |  | 1472.057 | 0 |  | 1479.677 | 0 |  | 775.028 | 0.025 |  | 775.271 | 0.025 | 187.5803 | 171.6077 | 138.0725 | 132.5797 | 146.4731 | 164.3374 | 145.946241 | 0 | 0 | 0 | 0 | 0 | -34.106104 | -8.342122 | -77.13589 | -57.81103664 | -41.13531 | -36.44858867 | -40.60749 | -18.74578266 | -21.29416 | 0 | 0 | 0 | 0 | 0 | 0 | 0 | 11.154335 | 11.01523 | 10.914025 | 11.030185 | 11.39774 | 0 | 0 | -32.13374248 | -28.6339 | -28.60819854 | -32.08689 | -44.07009 | -40.10301 | -38.97944 | 89.46504 | 96.17805 | 79.24305 | 75.07442 | 73.19322 | 71.38246 | 77.33052
45 | W80704 | 2017-03-17 11:16 | 61.8091 | 62.856 | 45 | 75 | 1.2395 | 1009.6083 | 22477 | 30 | 139055 | -139134.1909 | -139053.7605 | 139196 | 139378 | 139360 | 220947 | 220954 | 239855 | 239830 | 215350 | 215335 | 215483 | 215475 | 294066 | 294017 | 1368.04 | 49934.75 | 9 | 119.1576 | 119.1576 | 215364.8554 | 1248.8824 | 118.1446 | 30.6641 | 30.6641 | 1229.1016 | 1135.8129 | 1079 | 869.2296 | 1084.3877 | 1008.4078 | 985.5851 | 960.9659 | 937.1865 | 925.4119 | 909.1755 | 888.6254 | 16 | 18.4 | 31.0094 | 16.7889 | 9.382 | 6.3689 | 4.4739 | 3.2471 | 2.4779 | 2.0807 | 2.1268 | 77.9 | 119.13 | 140.45 | 214.71 | 212.02 | 315.52 | 299.15 | 445.78 | 420.37 | 624.46 | 548.13 | 829.02 | 660.2 | 995.9 | 49.8 | 47.1 | 42.6081 | 59.090908 | 58.7267 | 58.7267 | 102.1307 | 58.7267 | 1103556 | 2 |  |  | 4.13 | 7.99 | 10.0757 | 12.6686 | 13.6429 | 17.8471 | 4.2923 | 8.0308 | 9.9782 | 13.3115 | 13.6564 | 18.9462 | 24.9869 | 24.9537 | 25.0091 | 24.9936 | 24.9552 | 24.9874 |  | 11684 | 884 | 2 |  |  | 206 | 1368 | 5 | 1 | 35 | 28.666666 | 59.090908 | 2458.207 | 2378.4714 | 1978.9 | 1851.0643 | 1703.8857 | 1632.65 | 1648.1143 | 59.3779 | 62.7429 | 65.8414 | 61.075 | 59.4521 | 47.7393 | 57.9729 | 31.0094 | 16.7889 | 9.382 | 6.3689 | 4.4739 | 3.2471 | 2.4779 | 2.0807 | 0 | 0 | 0 | 0 | 0 | 0.1016 | 0.0254 | 0 | 0 | 0 | 0 | 0 | 0 | 0 | 0.059699 | 0.04715 | 0.03818 | 0.032078 | 0.035512 | 0.022072 | 0.020796 | -0.000826 | -0.002594 | -0.006428 | -0.00434 | -0.00602 | -0.010761 | -0.006106 | 0.075774 | 0.072418 | 0.070412 | 0.072016 | 0.081617 | 0.094957 | 0.090105 | -0.329489 | -0.324946 | -0.321805 | -0.325545 | -0.33725 | -0.335326 | -0.328358 | -1.330502 | -1.304192 | -1.286055 | -1.307869 | -1.375943 | -1.355354 | -1.315212 | -0.528349 | -0.48752 | -0.467834 | -0.507782 | -0.623457 | -0.691228 | -0.613803 | -0.330054 | -0.305943 | -0.289681 | -0.309358 | -0.370306 | -0.363051 | -0.326766 | 0.376798 | 0.301365 | 0.231531 | 0.176617 | 0.26503 | 0.216383 | 0.189227 | -10 | -10 | -10 | -10 | -10 | -30 | 30 | -2.229804 | -2.201947 | -2.182171 | -2.205473 | -2.278989 | 0 | 0 |  | 1402.08 | 0 |  | 1422.2729 | 0 |  | 742.487 | 0 |  | 742.371 | 0 |  | 1407.16 | 0 |  | 1430.579 | 0 |  | 763.418 | 0 |  | 763.575 | 0 |  | 1417.015 | 0 |  | 1450.746 | 0 |  | 775.567 | 0 |  | 775.822 | 0 |  | 1497.584 | 0 |  | 1502.6639 | 0 |  | 756.408 | 0 |  | 756.2 | 0 |  | 1452.118 | 0 |  | 1453.871 | 0 |  | 703.488 | 0 |  | 703.318 | 0 |  | 1505.356 | 0 |  | 1511.5291 | 0 |  | 743.687 | 0.102 |  | 743.941 | 0.102 |  | 1472.057 | 0 |  | 1479.677 | 0 |  | 775.028 | 0.025 |  | 775.271 | 0.025 | 186.2682 | 172.2441 | 139.3383068 | 133.3062 | 139.066 | 155.0315 | 148.5033 | 0 | 0 | 0 | 0 | 0 | -34.0691216 | -8.3402932 | -78.33064 | -58.10958 | -40.83481836 | -36.27767 | -40.57931 | -15.33041 | -19.32046428 | 0 | 0 | 0 | 0 | 0 | 0 | 0 | 22.29804 | 22.01947 | 21.82171 | 22.05473 | 22.78989 | 0 | 0 | -31.37225 | -30.58842 | -30.80285 | -31.01278565 | -37.06583 | -32.99874 | -35.58394 | 98.86332 | 105.5656 | 89.52235 | 88.07052 | 84.21079 | 72.63327 | 85.25864
45 | W80705 | 2017-03-17 11:18 | 62.1563 | 63.1636 | 73 | 77 | 1.2395 | 1005.8303 | 22382 | 30 | 139055 | -139133.8437 | -139053.7605 | 139196 | 139378 | 139360 | 220947 | 220954 | 239855 | 239830 | 215350 | 215335 | 215483 | 215475 | 294066 | 294017 | 1368.04 | 49957.7422 | 9 | 120.5465 | 120.5465 | 215363.4664 | 1247.4935 | 119.5336 | 32.053 | 32.053 | 1245.5078 | 1150.3135 | 1094 | 868.9031 | 1080.9619 | 1000.3678 | 976.3702 | 950.9016 | 926.5664 | 914.6619 | 899.2603 | 879.352 | 16 | 23.6 | 30.3083 | 16.3388 | 9.2699 | 6.3375 | 4.4686 | 3.2724 | 2.484 | 2.08 | 2.1298 | 74.02 | 117.26 | 134.01 | 210.08 | 202.29 | 310.56 | 284.55 | 434.77 | 400.24 | 602.85 | 521.8 | 807.42 | 627.09 | 981.76 | 50.6 | 47.1 | 44.3377 | 38.381821 | 35.7786 | 35.7786 | -1.8921 | 35.7786 | 1103556 | 1 |  |  | 4.2357 | 8.0879 | 10.2629 | 12.7821 | 13.6843 | 18.2971 | 4.6272 | 8.4185 | 10.2407 | 13.9432 | 14.0358 | 19.2852 | 24.9639 | 25.0081 | 24.9948 | 24.9501 | 25.0299 | 25.2414 |  | 11684 | 884 | 3 |  |  | 206 | 1368 | 5 | 1 | 35 | 25.833334 | 38.381821 | 2480.7715 | 2355.957 | 1974.9 | 1861.4928 | 1694.8071 | 1715.5571 | 1712.2357 | 61.7014 | 58.8107 | 62.2471 | 61.0064 | 60.1193 | 48.325 | 59.2064 | 30.3083 | 16.3388 | 9.2699 | 6.3375 | 4.4686 | 3.2724 | 2.484 | 2.08 | 0 | 0 | 0 | 0 | 0 | 0.1016 | 0.0254 | 0 | 0 | 0 | 0 | 0 | 0 | 0 | 0.061796 | 0.048751 | 0.039523 | 0.032379 | 0.036849 | 0.02158 | 0.020406 | -0.000826 | -0.002594 | -0.00643 | -0.00434 | -0.006021 | -0.014288 | -0.008044 | 0.075798 | 0.07244 | 0.070435 | 0.072041 | 0.081649 | 0.094962 | 0.090109 | -0.329347 | -0.324815 | -0.321663 | -0.325368 | -0.337005 | -0.335021 | -0.328059 | -1.331115 | -1.304846 | -1.286626 | -1.308263 | -1.375998 | -1.350428 | -1.310432 | -0.52772 | -0.486914 | -0.467293 | -0.507292 | -0.623066 | -0.689791 | -0.61253 | -0.330646 | -0.30654 | -0.290186 | -0.30973 | -0.370383 | -0.364589 | -0.328148 | 0.377202 | 0.300998 | 0.23109 | 0.176501 | 0.264437 | 0.21577 | 0.189454 | -10 | -10 | -10 | -10 | -10 | -40 | 40 | -2.230475 | -2.202581 | -2.182482 | -2.205737 | -2.27924 | 0 | 0 |  | 1402.08 | 0 |  | 1422.2729 | 0 |  | 742.487 | 0 |  | 742.371 | 0 |  | 1407.16 | 0 |  | 1430.579 | 0 |  | 763.418 | 0 |  | 763.575 | 0 |  | 1417.015 | 0 |  | 1450.746 | 0 |  | 775.567 | 0 |  | 775.822 | 0 |  | 1497.584 | 0 |  | 1502.6639 | 0 |  | 756.408 | 0 |  | 756.2 | 0 |  | 1452.118 | 0 |  | 1453.871 | 0 |  | 703.488 | 0 |  | 703.318 | 0 |  | 1505.356 | 0 |  | 1511.5291 | 0 |  | 743.687 | 0.102 |  | 743.941 | 0.102 |  | 1472.057 | 0 |  | 1479.677 | 0 |  | 775.028 | 0.025 |  | 775.271 | 0.025 | 188.0375 | 170.6655 | 139.1020815 | 134.1038 | 138.3793 | 162.9127 | 154.2878 | 0 | 0 | 0 | 0 | 0 | -34.0381336 | -8.3326986 | -81.15808155 | -60.22778 | -42.57831 | -36.68239 | -42.41927 | -9.847320976 | -16.19956 | 0 | 0 | 0 | 0 | 0 | 0 | 0 | 22.30475 | 22.02581 | 21.82482 | 22.05737 | 22.7924 | 0 | 0 | -32.56106 | -28.63575 | -29.08763 | -30.94806 | -37.45829 | -33.33415 | -36.2657 | 96.62312 | 103.8278 | 89.26095 | 88.53073 | 81.29415 | 85.69313 | 93.48989
45 | W80706 | 2017-03-17 11:20 | 63.0027 | 63.8499 | 44 | 77 | 1.2395 | 1021.3505 | 22745 | 30 | 139055 | -139132.9973 | -139053.7605 | 139196 | 139378 | 139360 | 220947 | 220954 | 239855 | 239830 | 215350 | 215335 | 215483 | 215475 | 294066 | 294017 | 1368.04 | 50003.9063 | 9 | 121.9569 | 121.9569 | 215362.0561 | 1246.0831 | 120.9439 | 33.4634 | 33.4634 | 1237.3047 | 1143.4871 | 1087 | 873.082 | 1086.639 | 1009.5952 | 986.6915 | 962.0737 | 938.3669 | 926.8712 | 911.6368 | 891.0834 | 15.8 | 19.8 | 30.6405 | 16.6541 | 9.3394 | 6.3498 | 4.4834 | 3.2744 | 2.4796 | 2.0818 | 2.1331 | 76.94 | 119.52 | 139.47 | 213.51 | 210.1 | 318.49 | 297.03 | 444.97 | 418.2 | 619.36 | 544.73 | 826.54 | 654.11 | 995.23 | 50.4 | 47.1 | 43.3082 | 32.045456 | 27.6294 | 27.6294 | -1.5243 | 27.6294 | 1103556 | 2 |  |  | 4.0471 | 7.9379 | 9.9836 | 12.5693 | 14.1686 | 17.6607 | 4.0177 | 8.2291 | 9.6797 | 13.4304 | 15.3747 | 18.8987 | 25.0244 | 24.9912 | 25.0605 | 24.965 | 25.31 | 24.9746 |  | 11684 | 884 | 4 |  |  | 206 | 1368 | 5 | 1 | 35 | 26 | 32.045456 | 2434.7571 | 2359.1428 | 1961.2786 | 1826.0643 | 1674.6786 | 1689.35 | 1579.0428 | 59.1243 | 64.575 | 66.3321 | 61.2936 | 58.6257 | 47.7979 | 56.0493 | 30.6405 | 16.6541 | 9.3394 | 6.3498 | 4.4834 | 3.2744 | 2.4796 | 2.0818 | 0 | 0 | 0 | 0 | 0 | 0.1016 | 0.0254 | 0 | 0 | 0 | 0 | 0 | 0 | 0 | 0.063947 | 0.050073 | 0.040378 | 0.032605 | 0.037699 | 0.021896 | 0.020672 | -0.000827 | -0.002595 | -0.006431 | -0.00434 | -0.006022 | -0.010595 | -0.005952 | 0.075814 | 0.072455 | 0.070449 | 0.072053 | 0.081662 | 0.094983 | 0.090185 | -0.329163 | -0.324652 | -0.321489 | -0.325232 | -0.336893 | -0.335244 | -0.32784 | -1.330491 | -1.304334 | -1.285937 | -1.307906 | -1.375788 | -1.357162 | -1.314515 | -0.527968 | -0.48709 | -0.467461 | -0.507386 | -0.623083 | -0.68991 | -0.614063 | -0.33007 | -0.306094 | -0.289747 | -0.309414 | -0.370172 | -0.364253 | -0.325718 | 0.377063 | 0.301395 | 0.231704 | 0.176703 | 0.264465 | 0.216101 | 0.189691 | -10 | -10 | -10 | -10 | -10 | -30 | 30 | -2.229695 | -2.201665 | -2.182044 | -2.205364 | -2.278883 | 0 | 0 |  | 1402.08 | 0 |  | 1422.2729 | 0 |  | 742.487 | 0 |  | 742.371 | 0 |  | 1407.16 | 0 |  | 1430.579 | 0 |  | 763.418 | 0 |  | 763.575 | 0 |  | 1417.015 | 0 |  | 1450.746 | 0 |  | 775.567 | 0 |  | 775.822 | 0 |  | 1497.584 | 0 |  | 1502.6639 | 0 |  | 756.408 | 0 |  | 756.2 | 0 |  | 1452.118 | 0 |  | 1453.871 | 0 |  | 703.488 | 0 |  | 703.318 | 0 |  | 1505.356 | 0 |  | 1511.5291 | 0 |  | 743.687 | 0.102 |  | 743.941 | 0.102 |  | 1472.057 | 0 |  | 1479.677 | 0 |  | 775.028 | 0.025 |  | 775.271 | 0.025 | 184.5887 | 170.9317 | 138.1701 | 131.5734 | 136.7576 | 160.4595 | 142.406 | 0 | 0 | 0 | 0 | 0 | -34.0607904 | -8.327136 | -83.98059192 | -61.92717 | -43.6537 | -36.96796309 | -43.58084 | -15.33729 | -19.3496608 | 0 | 0 | 0 | 0 | 0 | 0 | 0 | 22.29695 | 22.01665 | 21.82044 | 22.05364 | 22.78883 | 0 | 0 | -31.21574 | -31.45383675 | -31.00767 | -31.09951 | -36.52868 | -32.97625 | -34.4178 | 91.68929 | 99.56734 | 85.32918 | 85.55957 | 79.43692 | 78.0852 | 80.31138
45 | W80707 | 2017-03-17 11:22 | 64.3383 | 64.7851 | 24 | 77 | 1.2395 | 1015.6473 | 22548 | 30 | 139055 | -139131.6617 | -139053.7605 | 139196 | 139378 | 139360 | 220947 | 220954 | 239855 | 239830 | 215350 | 215335 | 215483 | 215475 | 294066 | 294017 | 1368.04 | 50026.9141 | 9 | 123.3594 | 123.3594 | 215360.6536 | 1244.6806 | 122.3464 | 34.8659 | 34.8659 | 1239.6484 | 1150.4528 | 1093.3334 | 857.0659 | 1090.3442 | 1008.1504 | 979.2954 | 947.7413 | 917.3146 | 905.3859 | 886.6527 | 865.3439 | 16 | 18 | 30.9428 | 16.3719 | 8.9879 | 6.1067 | 4.349 | 3.1318 | 2.4241 | 2.0733 | 2.1331 | 73.84 | 118.63 | 134.71 | 217.3 | 203.1 | 321.39 | 285.11 | 451.87 | 398.01 | 634.64 | 513.38 | 830.57 | 613.07 | 974.29 | 49.3 | 47 | 43.7842 | 63.830006 | 57.2652 | 57.2652 | -24.3527 | 57.2652 | 1103556 | 1 |  |  | 4.205 | 8.1907 | 10.3786 | 12.8107 | 14.165 | 18.5093 | 4.1843 | 8.259 | 10.2361 | 13.0084 | 14.6096 | 19.8735 | 24.8727 | 24.9134 | 25.1557 | 25.0659 | 24.8406 | 24.5095 |  | 11684 | 884 | 5 |  |  | 206 | 1368 | 5 | 1 | 35 | 26.333334 | 63.830006 | 2490.3286 | 2411.293 | 2034.6072 | 1865.2214 | 1876.1357 | 1597.9572 | 1793.6215 | 60.6571 | 64.9707 | 64.7143 | 58.26 | 57.6679 | 46.105 | 64.3321 | 30.9428 | 16.3719 | 8.9879 | 6.1067 | 4.349 | 3.1318 | 2.4241 | 2.0733 | 0 | 0 | 0 | 0 | 0 | 0.1016 | 0.0254 | 0 | 0 | 0 | 0 | 0 | 0 | 0 | 0.066372 | 0.05163 | 0.041317 | 0.032819 | 0.038769 | 0.021795 | 0.020513 | -0.000827 | -0.002595 | -0.006433 | -0.004339 | -0.006022 | -0.007655 | -0.004058 | 0.075785 | 0.072429 | 0.070419 | 0.072024 | 0.0816 | 0.094981 | 0.090056 | -0.329468 | -0.324916 | -0.321837 | -0.325553 | -0.337642 | -0.33543 | -0.329032 | -1.331296 | -1.304914 | -1.287 | -1.308811 | -1.379145 | -1.360187 | -1.323362 | -0.52773 | -0.486978 | -0.467128 | -0.507118 | -0.621342 | -0.690872 | -0.611644 | -0.330806 | -0.306593 | -0.290645 | -0.310217 | -0.373613 | -0.363214 | -0.329601 | 0.375232 | 0.29551 | 0.226685 | 0.173509 | 0.261071 | 0.215389 | 0.189691 | -10 | -10 | -10 | -10 | -10 | -20 | 20 | -2.230552 | -2.202444 | -2.182424 | -2.205689 | -2.279195 | 0 | 0 |  | 1402.08 | 0 |  | 1422.2729 | 0 |  | 742.487 | 0 |  | 742.371 | 0 |  | 1407.16 | 0 |  | 1430.579 | 0 |  | 763.418 | 0 |  | 763.575 | 0 |  | 1417.015 | 0 |  | 1450.746 | 0 |  | 775.567 | 0 |  | 775.822 | 0 |  | 1497.584 | 0 |  | 1502.6639 | 0 |  | 756.408 | 0 |  | 756.2 | 0 |  | 1452.118 | 0 |  | 1453.871 | 0 |  | 703.488 | 0 |  | 703.318 | 0 |  | 1505.356 | 0 |  | 1511.5291 | 0 |  | 743.687 | 0.102 |  | 743.941 | 0.102 |  | 1472.057 | 0 |  | 1479.677 | 0 |  | 775.028 | 0.025 |  | 775.271 | 0.025 | 188.7296 | 174.6475 | 143.275 | 134.3407 | 153.0927 | 151.7756 | 161.5264 | 0 | 0 | 0 | 0 | 0 | -34.079688 | -8.3574128 | -87.25979632 | -63.98645799 | -44.895708 | -37.27493728 | -45.16286 | -19.23304418 | -21.77592171 | 0 | 0 | 0 | 0 | 0 | 0 | 0 | 22.30552 | 22.02444 | 21.82424 | 22.05689 | 22.79195 | 0 | 0 | -32.01057 | -31.6393 | -30.22986 | -29.54469468 | -35.83149 | -31.85265356 | -39.34834 | 91.76471 | 101.0462 | 89.97367 | 89.57796 | 94.89027 | 66.61019 | 92.0447
45 | W80708 | 2017-03-17 11:24 | 65.7628 | 65.7769 | 12 | 76 | 1.2395 | 1013.0395 | 22541 | 30 | 139055 | -139130.2372 | -139053.7605 | 139196 | 139378 | 139360 | 220947 | 220954 | 239855 | 239830 | 215350 | 215335 | 215483 | 215475 | 294066 | 294017 | 1368.04 | 50049.9141 | 9 | 124.7583 | 124.7583 | 215359.2547 | 1243.2817 | 123.7453 | 36.2648 | 36.2648 | 1226.7578 | 1138.0477 | 1082 | 871.7043 | 1088.2617 | 1010.5097 | 987.6835 | 962.7184 | 938.4451 | 926.8317 | 911.2291 | 890.0344 | 16 | 17.8 | 30.6649 | 16.6254 | 9.2536 | 6.3133 | 4.4953 | 3.2555 | 2.4758 | 2.0796 | 2.1323 | 77.57 | 118.06 | 141.22 | 211.62 | 212.6 | 315.77 | 300.33 | 443.33 | 419.71 | 618.49 | 552.17 | 823.1 | 659.84 | 994.79 | 50.4 | 47.2 | 41.7186 | 49.118179 | 42.3228 | 42.3228 | 24.6732 | 42.3228 | 1103556 | 2 |  |  | 4.11 | 8.0471 | 10.1079 | 12.8207 | 13.5679 | 18.6264 | 4.1025 | 8.2418 | 10.4139 | 13.1329 | 13.938 | 20.2582 | 25.0148 | 24.9039 | 25.039 | 25.0105 | 25.0383 | 25.0991 |  | 11684 | 884 | 6 |  |  | 206 | 1368 | 5 | 1 | 35 | 24.5 | 49.118179 | 2461.1714 | 2361.6572 | 1946.8857 | 1790.4714 | 1733.1643 | 1679.3785 | 1612.3429 | 60.0907 | 64.8836 | 64.99 | 59.1464 | 59.6007 | 46.9364 | 63.1593 | 30.6649 | 16.6254 | 9.2536 | 6.3133 | 4.4953 | 3.2555 | 2.4758 | 2.0796 | 0 | 0 | 0 | 0 | 0 | 0.1016 | 0.0254 | 0 | 0 | 0 | 0 | 0 | 0 | 0 | 0.069126 | 0.053354 | 0.042284 | 0.033085 | 0.03982 | 0.022581 | 0.021169 | -0.000827 | -0.002596 | -0.006435 | -0.004339 | -0.006023 | -0.006352 | -0.002733 | 0.075814 | 0.072455 | 0.070451 | 0.072058 | 0.081654 | 0.094985 | 0.090164 | -0.329187 | -0.324668 | -0.321478 | -0.32517 | -0.337029 | -0.335591 | -0.328361 | -1.330738 | -1.304538 | -1.285985 | -1.307665 | -1.376696 | -1.364157 | -1.322437 | -0.527811 | -0.486965 | -0.467417 | -0.507484 | -0.622522 | -0.689837 | -0.613434 | -0.330303 | -0.306276 | -0.289789 | -0.309199 | -0.371108 | -0.364314 | -0.326618 | 0.377745 | 0.300355 | 0.231048 | 0.176321 | 0.265576 | 0.214802 | 0.189638 | -10 | -10 | -10 | -10 | -10 | -10 | 10 | -2.230183 | -2.202014 | -2.182218 | -2.205514 | -2.279028 | 0 | 0 |  | 1402.08 | 0 |  | 1422.2729 | 0 |  | 742.487 | 0 |  | 742.371 | 0 |  | 1407.16 | 0 |  | 1430.579 | 0 |  | 763.418 | 0 |  | 763.575 | 0 |  | 1417.015 | 0 |  | 1450.746 | 0 |  | 775.567 | 0 |  | 775.822 | 0 |  | 1497.584 | 0 |  | 1502.6639 | 0 |  | 756.408 | 0 |  | 756.2 | 0 |  | 1452.118 | 0 |  | 1453.871 | 0 |  | 703.488 | 0 |  | 703.318 | 0 |  | 1505.356 | 0 |  | 1511.5291 | 0 |  | 743.687 | 0.102 |  | 743.941 | 0.102 |  | 1472.057 | 0 |  | 1479.677 | 0 |  | 775.028 | 0.025 |  | 775.271 | 0.025 | 186.5912 | 171.1139 | 137.16 | 129.0178 | 141.5198 | 159.5158 | 145.3753 | 0 | 0 | 0 | 0 | 0 | -34.0960456 | -8.3403694 | -90.88807 | -66.21574 | -46.10128 | -37.59013809 | -46.52819 | -22.1389 | -24.38045 | 0 | 0 | 0 | 0 | 0 | 0 | 0 | 22.30183 | 22.02014 | 21.82218 | 22.05514 | 22.79028 | 0 | 0 | -31.71653 | -31.59604 | -30.37743083 | -30.01585 | -37.10275 | -32.37847 | -38.74406 | 86.28847 | 95.32223 | 82.50352 | 83.46694 | 80.67914 | 70.90235 | 73.91041
45 | W80709 | 2017-03-17 11:25 | 66.8694 | 66.6304 | 18 | 76 | 1.2395 | 1015.5632 | 22640 | 30 | 139055 | -139129.1306 | -139053.7605 | 139196 | 139378 | 139360 | 220947 | 220954 | 239855 | 239830 | 215350 | 215335 | 215483 | 215475 | 294066 | 294017 | 1368.04 | 50049.9141 | 9 | 126.1607 | 126.1607 | 215357.8523 | 1241.8793 | 125.1477 | 37.6672 | 37.6672 | 1230.2734 | 1140.7007 | 1081.5 | 866.0541 | 1076.4648 | 999.4961 | 976.7313 | 951.5753 | 927.4941 | 915.9799 | 900.4492 | 878.9999 | 16 | 21.6 | 30.7438 | 16.7643 | 9.3566 | 6.4016 | 4.4893 | 3.2512 | 2.4571 | 2.0838 | 2.1331 | 75.46 | 118.55 | 137.49 | 210.2 | 207.55 | 311.57 | 292.16 | 444.95 | 410.13 | 629.28 | 535.67 | 836.5 | 643.52 | 995.91 | 48.9 | 47.4 | 44.9345 | 51.00909 | 45.832 | 45.832 | 73.7867 | 45.832 | 1103556 | 1 |  |  | 4.1771 | 8.2057 | 10.2229 | 12.8307 | 13.8221 | 17.8686 | 4.1914 | 8.3827 | 10.237 | 13.5235 | 14.0025 | 18.5877 | 25.0136 | 24.9874 | 25.1919 | 24.9602 | 24.8701 | 24.8612 |  | 11684 | 884 | 7 |  |  | 206 | 1368 | 5 | 1 | 35 | 27.666666 | 51.00909 | 2509.6213 | 2397.4644 | 1965.1857 | 1894.3572 | 1762.95 | 1727.4785 | 1524.5072 | 61.14 | 61.2479 | 61.03 | 60.315 | 60.9921 | 47.285 | 62.8114 | 30.7438 | 16.7643 | 9.3566 | 6.4016 | 4.4893 | 3.2512 | 2.4571 | 2.0838 | 0 | 0 | 0 | 0 | 0 | 0.1016 | 0.0254 | 0 | 0 | 0 | 0 | 0 | 0 | 0 | 0.071735 | 0.055315 | 0.043592 | 0.033451 | 0.041133 | 0.023511 | 0.021964 | -0.000828 | -0.002596 | -0.006436 | -0.004338 | -0.006024 | -0.004739 | -0.001681 | 0.075802 | 0.072444 | 0.070439 | 0.07204 | 0.081642 | 0.094957 | 0.090189 | -0.329343 | -0.324813 | -0.321636 | -0.325432 | -0.337176 | -0.335839 | -0.328195 | -1.331439 | -1.305171 | -1.286693 | -1.308962 | -1.377457 | -1.366036 | -1.321833 | -0.527473 | -0.486682 | -0.467114 | -0.506866 | -0.622219 | -0.689282 | -0.614254 | -0.330953 | -0.306831 | -0.290393 | -0.310364 | -0.37172 | -0.365189 | -0.325461 | 0.377841 | 0.300829 | 0.231254 | 0.176593 | 0.265317 | 0.216032 | 0.189691 | -10 | -10 | -10 | -10 | -10 | 0 | 0 | -2.23125 | -2.202809 | -2.182621 | -2.205854 | -2.279352 | 0 | 0 |  | 1402.08 | 0 |  | 1422.2729 | 0 |  | 742.487 | 0 |  | 742.371 | 0 |  | 1407.16 | 0 |  | 1430.579 | 0 |  | 763.418 | 0 |  | 763.575 | 0 |  | 1417.015 | 0 |  | 1450.746 | 0 |  | 775.567 | 0 |  | 775.822 | 0 |  | 1497.584 | 0 |  | 1502.6639 | 0 |  | 756.408 | 0 |  | 756.2 | 0 |  | 1452.118 | 0 |  | 1453.871 | 0 |  | 703.488 | 0 |  | 703.318 | 0 |  | 1505.356 | 0 |  | 1511.5291 | 0 |  | 743.687 | 0.102 |  | 743.941 | 0.102 |  | 1472.057 | 0 |  | 1479.677 | 0 |  | 775.028 | 0.025 |  | 775.271 | 0.025 | 190.2343 | 173.6819 | 138.4257 | 136.4695 | 143.9307639 | 164.0362 | 137.4938 | 0 | 0 | 0 | 0 | 0 | -34.1212424 | -8.336153 | -94.40835 | -68.80731 | -47.80837 | -38.10781 | -48.36114 | -25.64323 | -26.81074 | 0 | 0 | 0 | 0 | 0 | 0 | 0 | 22.3125 | 22.02809 | 21.82621 | 22.05854 | 22.79352 | 0 | 0 | -32.24969922 | -29.80825 | -28.50796742 | -30.57162279 | -37.95044 | -32.59269937 | -38.58215 | 85.88877 | 97.09444 | 83.93559 | 89.8486 | 80.4127 | 71.67901 | 63.76473
45 | W80710 | 2017-03-17 11:33 | 62.5191 | 62.6085 | 400 | 76 | 1.2395 | 1015.6559 | 22581 | 30 | 139055 | -139133.4809 | -139053.7605 | 139196 | 139378 | 139360 | 220947 | 220954 | 239855 | 239830 | 215350 | 215335 | 215590 | 215608 | 294066 | 294017 | 1368.04 | 50096.2109 | 9 | 127.5632 | 127.5632 | 215463.4498 | 1240.4768 | 126.5502 | 39.0697 | 39.0697 | 1245.5078 | 1151.3362 | 1093.1666 | 871.4786 | 1084.0768 | 1007.547 | 985.1852 | 961.0677 | 937.2362 | 927.1589 | 911.9681 | 890.7117 | 16 | 25 | 30.7122 | 16.4387 | 9.2437 | 6.3253 | 4.5115 | 3.2072 | 2.4402 | 2.0755 | 2.1331 | 77.68 | 120.16 | 142.51 | 213.71 | 214.31 | 316.45 | 302.42 | 447.55 | 422.29 | 635.08 | 552.77 | 849.3 | 660 | 995.92 | 0 | 47.1 | 0 | 34.972725 | 28.8197 | 28.8197 | -42.3044 | 28.8197 | 1103556 | 2 |  |  | 4.2129 | 8.0336 | 10.2471 | 12.5579 | 13.6479 | 18.4871 | 4.4474 | 8.6179 | 10.4128 | 12.7333 | 14.4436 | 19.8513 | 24.9752 | 24.9341 | 25.124 | 25.0207 | 25.0739 | 25.5551 |  | 11684 | 884 | 8 |  |  | 206 | 1368 | 5 | 1 | 35 | 24.5 | 34.972725 | 2511.7285 | 2351.2429 | 1938.8928 | 1781.4928 | 1840.5857 | 1640.6571 | 1594.0215 | 60.4521 | 64.2357 | 62.6029 | 67.0421 | 63.5143 | 47.9357 | 51.2879 | 30.7122 | 16.4387 | 9.2437 | 6.3253 | 4.5115 | 3.2072 | 2.4402 | 2.0755 | 0 | 0 | 0 | 0 | 0 | 0.1016 | 0.0254 | 0 | 0 | 0 | 0 | 0 | 0 | 0 | 0.063592 | 0.052603 | 0.04292 | 0.034353 | 0.033603 | 0.019541 | -1.7e-05 | -0.000828 | -0.002597 | -0.006438 | -0.004338 | -0.006025 | -0.007117 | 0 | 0.075696 | 0.072351 | 0.07035 | 0.071968 | 0.081519 | 0.094859 | 0.089958 | -0.330103 | -0.325427 | -0.32222 | -0.325721 | -0.338077 | -0.3363 | -0.329276 | -1.330345 | -1.303332 | -1.284746 | -1.305268 | -1.377032 | -1.362548 | -1.322496 | -0.529203 | -0.488666 | -0.469069 | -0.509851 | -0.623835 | -0.692539 | -0.614246 | -0.329851 | -0.305135 | -0.288663 | -0.306975 | -0.371203 | -0.362574 | -0.325954 | 0.376742 | 0.29879 | 0.229747 | 0.175743 | 0.263951 | 0.215209 | 0.189713 | -10 | -10 | -10 | -10 | -10 | 10 | 0 | -2.231082 | -2.202389 | -2.182425 | -2.205689 | -2.279195 | 0 | 0 |  | 1402.08 | 0 |  | 1422.2729 | 0 |  | 742.487 | 0 |  | 742.371 | 0 |  | 1407.16 | 0 |  | 1430.579 | 0 |  | 763.418 | 0 |  | 763.575 | 0 |  | 1417.015 | 0 |  | 1450.746 | 0 |  | 775.567 | 0 |  | 775.822 | 0 |  | 1497.584 | 0 |  | 1502.6639 | 0 |  | 756.408 | 0 |  | 756.2 | 0 |  | 1452.118 | 0 |  | 1453.871 | 0 |  | 703.488 | 0 |  | 703.318 | 0 |  | 1505.356 | 0 |  | 1511.5291 | 0 |  | 743.687 | 0.102 |  | 743.941 | 0.102 |  | 1472.057 | 0 |  | 1479.677 | 0 |  | 775.434 | 0.025 |  | 775.517 | 0.025 | 190.1278 | 170.1148 | 136.4011 | 128.2105 | 150.0427 | 155.6311 | 143.395 | 0 | 0 | 0 | 0 | 0 | -34.16808 | -8.3636104 | -83.49777358 | -65.17442 | -46.8701 | -39.17761902 | -37.97579 | -16.9283 | 0.022482432 | 0 | 0 | 0 | 0 | 0 | 0 | 0 | 22.31082 | 22.02389 | 21.82425 | 22.05689 | 22.79195 | 0 | 0 | -31.99143 | -31.3898 | -29.36508 | -34.18148 | -39.62244 | -33.19734 | -31.50339 | 96.94941 | 95.57444 | 81.99018 | 76.90826 | 95.23642 | 71.33737 | 103.5505
45 | W80711 | 2017-03-17 11:35 | 64.2509 | 63.7979 | 10 | 78 | 1.2395 | 1012.5427 | 22536 | 30 | 139055 | -139131.7491 | -139053.7605 | 139196 | 139378 | 139360 | 220947 | 220954 | 239855 | 239830 | 215350 | 215335 | 215590 | 215608 | 294066 | 294017 | 1368.04 | 50119.2148 | 9 | 128.9614 | 128.9614 | 215462.0515 | 1239.0786 | 127.9485 | 40.4679 | 40.4679 | 1237.3047 | 1141.6433 | 1081.3334 | 861.954 | 1084.5087 | 1001.8243 | 976.3727 | 948.8681 | 923.084 | 909.6794 | 891.9235 | 867.4725 | 15.8 | 18 | 30.6917 | 16.4925 | 9.1913 | 6.2222 | 4.3387 | 3.147 | 2.4023 | 2.0766 | 2.1331 | 71.95 | 117.94 | 132.98 | 211.46 | 201.8 | 316.21 | 285.14 | 449.54 | 398.98 | 630.35 | 519.88 | 836.83 | 614.98 | 983.91 | 0 | 47.1 | 0 | 9.85 | 8.9274 | 8.9274 | -3.077 | 8.9274 | 1103556 | 1 |  |  | 4.0764 | 7.9214 | 10.1693 | 13.0407 | 13.7721 | 18.3521 | 4.2714 | 8.6107 | 10.7345 | 14.2095 | 14.3631 | 18.7869 | 24.9691 | 24.8454 | 25.0954 | 24.8584 | 25.0757 | 24.9164 |  | 11684 | 884 | 9 |  |  | 206 | 1368 | 5 | 1 | 35 | 31 | 9.85 | 2541.4214 | 2464.3501 | 2057.3071 | 1960.15 | 1805.9214 | 1711.7643 | 1632.5072 | 61.0157 | 61.8057 | 63.0407 | 59.4136 | 62.1621 | 49.2829 | 42.3471 | 30.6917 | 16.4925 | 9.1913 | 6.2222 | 4.3387 | 3.147 | 2.4023 | 2.0766 | 0 | 0 | 0 | 0 | 0 | 0.1016 | 0.0254 | 0 | 0 | 0 | 0 | 0 | 0 | 0 | 0.066231 | 0.053385 | 0.042828 | 0.033965 | 0.034678 | 0.020084 | 0.000263 | -0.000828 | -0.002598 | -0.006438 | -0.004337 | -0.006025 | -0.009119 | 8.1e-05 | 0.075659 | 0.072304 | 0.0703 | 0.071897 | 0.081487 | 0.094793 | 0.089926 | -0.330447 | -0.325962 | -0.322821 | -0.326639 | -0.338318 | -0.336586 | -0.329467 | -1.330939 | -1.305022 | -1.286934 | -1.309132 | -1.37701 | -1.360659 | -1.322219 | -0.529167 | -0.488072 | -0.468354 | -0.508163 | -0.62419 | -0.692214 | -0.614742 | -0.330381 | -0.306603 | -0.29037 | -0.310429 | -0.371159 | -0.363571 | -0.3257 | 0.377075 | 0.297315 | 0.22764 | 0.173007 | 0.260546 | 0.212796 | 0.189713 | -10 | -10 | -10 | -10 | -10 | 20 | 0 | -2.230826 | -2.202649 | -2.182529 | -2.205776 | -2.279279 | 0 | 0 |  | 1402.08 | 0 |  | 1422.2729 | 0 |  | 742.487 | 0 |  | 742.371 | 0 |  | 1407.16 | 0 |  | 1430.579 | 0 |  | 763.418 | 0 |  | 763.575 | 0 |  | 1417.015 | 0 |  | 1450.746 | 0 |  | 775.567 | 0 |  | 775.822 | 0 |  | 1497.584 | 0 |  | 1502.6639 | 0 |  | 756.408 | 0 |  | 756.2 | 0 |  | 1452.118 | 0 |  | 1453.871 | 0 |  | 703.488 | 0 |  | 703.318 | 0 |  | 1505.356 | 0 |  | 1511.5291 | 0 |  | 743.687 | 0.102 |  | 743.941 | 0.102 |  | 1472.057 | 0 |  | 1479.677 | 0 |  | 775.434 | 0.025 |  | 775.517 | 0.025 | 192.2814 | 178.1824 | 144.6287 | 140.9289 | 147.1591 | 162.2633 | 146.8048 | 0 | 0 | 0 | 0 | 0 | -34.1971376 | -8.3684618 | -87.0474 | -66.27815 | -46.83152826 | -38.78696 | -39.45546753 | -14.91963 | -0.454843336 | 0 | 0 | 0 | 0 | 0 | 0 | 0 | 22.30826 | 22.02649 | 21.82529 | 22.05776 | 22.79279 | 0 | 0 | -32.28749 | -30.16563 | -29.52536 | -30.19179 | -38.80096 | -34.11431 | -26.03254 | 95.25476 | 103.7651 | 90.09709 | 94.00791 | 91.69548 | 79.0322 | 111.949
45 | W80712 | 2017-03-17 11:36 | 65.7805 | 64.917 | 10 | 76 | 1.2395 | 1012.8364 | 22493 | 30 | 139055 | -139130.2195 | -139053.7605 | 139196 | 139378 | 139360 | 220947 | 220954 | 239855 | 239830 | 215350 | 215335 | 215590 | 215608 | 294066 | 294017 | 1368.04 | 50142.207 | 9 | 130.3601 | 130.3601 | 215460.6529 | 1237.6799 | 129.3471 | 41.8666 | 41.8666 | 1249.0234 | 1149.1604 | 1093.1666 | 876.6459 | 1094.9805 | 1018.5444 | 995.5964 | 970.6459 | 946.7854 | 934.6837 | 919.0695 | 896.8872 | 16 | 17.6 | 30.9559 | 16.6113 | 9.2294 | 6.2626 | 4.405 | 3.2074 | 2.4523 | 2.0751 | 2.1331 | 77.86 | 118.72 | 142.38 | 215.93 | 213.98 | 318.04 | 301.53 | 449.26 | 423.01 | 622.55 | 555.88 | 832.57 | 659.98 | 988 | 0 | 47 | 0 | 27.027275 | 26.3211 | 26.3211 | -12.0624 | 26.3211 | 1103556 | 2 |  |  | 4.1571 | 7.9607 | 10.1879 | 13.3229 | 13.5643 | 19.6129 | 4.0064 | 8.3756 | 10.05 | 14.2449 | 14.2141 | 21.5782 | 24.8682 | 24.9484 | 25.0501 | 25.782 | 25.1402 | 25.5274 |  | 11684 | 884 | 10 |  |  | 206 | 1368 | 5 | 1 | 35 | 25.833334 | 27.027275 | 2491.4856 | 2351.4929 | 1930.1143 | 1824.6643 | 1666.4572 | 1647.4572 | 1665.35 | 59.3779 | 66.3714 | 65.0007 | 60.735 | 57.2236 | 45.9314 | 53.6564 | 30.9559 | 16.6113 | 9.2294 | 6.2626 | 4.405 | 3.2074 | 2.4523 | 2.0751 | 0 | 0 | 0 | 0 | 0 | 0.1016 | 0.0254 | 0 | 0 | 0 | 0 | 0 | 0 | 0 | 0.069874 | 0.05542 | 0.043943 | 0.033977 | 0.036308 | 0.021148 | 0.001086 | -0.000828 | -0.002598 | -0.00644 | -0.004337 | -0.006024 | -0.012486 | 0.000164 | 0.075768 | 0.072417 | 0.070416 | 0.072014 | 0.081618 | 0.094943 | 0.090026 | -0.329563 | -0.32495 | -0.321728 | -0.325553 | -0.337235 | -0.335455 | -0.328902 | -1.330825 | -1.304115 | -1.285411 | -1.307812 | -1.375961 | -1.356375 | -1.323936 | -0.528196 | -0.487578 | -0.468079 | -0.507832 | -0.623654 | -0.690958 | -0.612528 | -0.330352 | -0.305874 | -0.289274 | -0.309306 | -0.370004 | -0.363485 | -0.327239 | 0.376458 | 0.298633 | 0.229654 | 0.175446 | 0.263665 | 0.21372 | 0.189713 | -10 | -10 | -10 | -10 | -10 | 30 | 0 | -2.230396 | -2.20193 | -2.182191 | -2.20549 | -2.279005 | 0 | 0 |  | 1402.08 | 0 |  | 1422.2729 | 0 |  | 742.487 | 0 |  | 742.371 | 0 |  | 1407.16 | 0 |  | 1430.579 | 0 |  | 763.418 | 0 |  | 763.575 | 0 |  | 1417.015 | 0 |  | 1450.746 | 0 |  | 775.567 | 0 |  | 775.822 | 0 |  | 1497.584 | 0 |  | 1502.6639 | 0 |  | 756.408 | 0 |  | 756.2 | 0 |  | 1452.118 | 0 |  | 1453.871 | 0 |  | 703.488 | 0 |  | 703.318 | 0 |  | 1505.356 | 0 |  | 1511.5291 | 0 |  | 743.687 | 0.102 |  | 743.941 | 0.102 |  | 1472.057 | 0 |  | 1479.677 | 0 |  | 775.434 | 0.025 |  | 775.517 | 0.025 | 188.7749 | 170.2881 | 135.9109 | 131.4014 | 136.0129 | 156.4145 | 149.9247991 | 0 | 0 | 0 | 0 | 0 | -34.082228 | -8.3541108 | -91.88814295 | -68.88596253 | -48.20677 | -38.76354768 | -41.6696 | -11.74892025 | -1.65492 | 0 | 0 | 0 | 0 | 0 | 0 | 0 | 22.30396 | 22.0193 | 21.82191 | 22.0549 | 22.79005 | 0 | 0 | -31.36317 | -32.36123 | -30.42546 | -30.84317652 | -35.68773 | -31.73667 | -32.86605 | 87.82753 | 91.06016 | 79.10061 | 83.84955 | 81.44562 | 78.84671 | 107.0497
45 | W80713 | 2017-03-17 11:38 | 67.1399 | 65.9437 | 12 | 78 | 1.2395 | 1013.8215 | 22523 | 30 | 139055 | -139128.8601 | -139053.7605 | 139196 | 139378 | 139360 | 220947 | 220954 | 239855 | 239830 | 215350 | 215335 | 215590 | 215608 | 294066 | 294017 | 1368.04 | 50165.2031 | 9 | 131.76 | 131.76 | 215459.2529 | 1236.28 | 130.7471 | 43.2665 | 43.2665 | 1239.6484 | 1144.3207 | 1086.3334 | 865.2007 | 1084.8292 | 1003.4067 | 978.8882 | 952.2948 | 926.8108 | 914.2791 | 897.0839 | 872.8132 | 16 | 18 | 30.662 | 16.5174 | 9.1425 | 6.1638 | 4.3273 | 3.1408 | 2.4 | 2.0741 | 2.1331 | 73.21 | 117.32 | 133.61 | 212.57 | 202.39 | 317.89 | 285.2 | 451.19 | 400.33 | 634.74 | 522.54 | 841.91 | 617.03 | 984.4 | 0 | 47 | 0 | 24.218182 | 20.9331 | 20.9331 | -0.2406 | 20.9331 | 1103556 | 1 |  |  | 4.2286 | 8.2221 | 10.3943 | 13.0114 | 14.05 | 18.1357 | 4.2554 | 8.7157 | 10.4193 | 13.3867 | 14.4446 | 17.9205 | 24.8579 | 24.8694 | 24.9316 | 25.0776 | 25.0722 | 24.9816 |  | 11684 | 884 | 11 |  |  | 206 | 1368 | 5 | 1 | 35 | 25.5 | 24.218182 | 2551.2285 | 2460.5286 | 2027.7357 | 1896.2285 | 1771.2214 | 1686.4572 | 1566.5643 | 61.5664 | 63.9029 | 64.4257 | 58.22 | 59.8779 | 46.04 | 51.0879 | 30.662 | 16.5174 | 9.1425 | 6.1638 | 4.3273 | 3.1408 | 2.4 | 2.0741 | 0 | 0 | 0 | 0 | 0 | 0.1016 | 0.0254 | 0 | 0 | 0 | 0 | 0 | 0 | 0 | 0.072955 | 0.057339 | 0.045188 | 0.034136 | 0.036587 | 0.021652 | 0.002035 | -0.000828 | -0.002599 | -0.006441 | -0.004337 | -0.006024 | -0.017039 | 0.000249 | 0.075775 | 0.072416 | 0.070413 | 0.072013 | 0.081615 | 0.094943 | 0.090092 | -0.329589 | -0.325085 | -0.321893 | -0.325691 | -0.337413 | -0.335166 | -0.328416 | -1.331752 | -1.305645 | -1.287095 | -1.309366 | -1.377796 | -1.351023 | -1.321984 | -0.527532 | -0.486653 | -0.467126 | -0.506882 | -0.62238 | -0.690093 | -0.613469 | -0.331227 | -0.307235 | -0.290723 | -0.310713 | -0.371901 | -0.364438 | -0.325565 | 0.377173 | 0.297722 | 0.227937 | 0.173706 | 0.260533 | 0.212468 | 0.189713 | -10 | -10 | -10 | -10 | -10 | 40 | 0 | -2.231806 | -2.203231 | -2.182841 | -2.206037 | -2.279525 | 0 | 0 |  | 1402.08 | 0 |  | 1422.2729 | 0 |  | 742.487 | 0 |  | 742.371 | 0 |  | 1407.16 | 0 |  | 1430.579 | 0 |  | 763.418 | 0 |  | 763.575 | 0 |  | 1417.015 | 0 |  | 1450.746 | 0 |  | 775.567 | 0 |  | 775.822 | 0 |  | 1497.584 | 0 |  | 1502.6639 | 0 |  | 756.408 | 0 |  | 756.2 | 0 |  | 1452.118 | 0 |  | 1453.871 | 0 |  | 703.488 | 0 |  | 703.318 | 0 |  | 1505.356 | 0 |  | 1511.5291 | 0 |  | 743.687 | 0.102 |  | 743.941 | 0.102 |  | 1472.057 | 0 |  | 1479.677 | 0 |  | 775.434 | 0.025 |  | 775.517 | 0.025 | 193.3193 | 178.1816 | 142.779 | 136.5531 | 144.5582 | 160.1173 | 141.1349 | 0 | 0 | 0 | 0 | 0 | -34.0528656 | -8.3417664 | -96.05528 | -71.4710073 | -49.87107 | -39.0178 | -42.10958 | -6.232269099 | -3.019411456 | 0 | 0 | 0 | 0 | 0 | 0 | 0 | 22.31806 | 22.03231 | 21.82841 | 22.06037 | 22.79525 | 0 | 0 | -32.47825 | -31.09854 | -30.09492 | -29.51067004 | -37.26681 | -31.77188172 | -31.34084 | 87.10388 | 97.6444 | 84.64137 | 90.08501 | 87.9771 | 88.06029 | 98.43289
45 | W80714 | 2017-03-17 11:39 | 68.4133 | 66.9185 | 12 | 77 | 1.2395 | 1013.6381 | 22534 | 30 | 139055 | -139127.5867 | -139053.7605 | 139196 | 139378 | 139360 | 220947 | 220954 | 239855 | 239830 | 215350 | 215335 | 215590 | 215608 | 294066 | 294017 | 1368.04 | 50188.1953 | 9 | 133.1598 | 133.1598 | 215457.8532 | 1234.8802 | 132.1468 | 44.6663 | 44.6663 | 1256.0547 | 1155.5785 | 1100.5 | 872.3696 | 1098.0688 | 1016.7426 | 991.2542 | 964.3046 | 938.0815 | 925.7115 | 908.3432 | 884.398 | 16 | 18.6 | 30.9107 | 16.5222 | 9.1048 | 6.159 | 4.367 | 3.1416 | 2.4124 | 2.0782 | 2.1331 | 73.6 | 119.91 | 134.95 | 219.39 | 203.48 | 326.21 | 286.13 | 459.71 | 400.38 | 643.99 | 522.8 | 845.09 | 617.93 | 990.09 | 0 | 47 | 0 | 17.318184 | 15.1535 | 15.1535 | 2.3341 | 15.1535 | 1103556 | 2 |  |  | 4.1536 | 7.945 | 10.2757 | 12.8407 | 13.9236 | 18.2121 | 4.1786 | 8.4083 | 9.9536 | 13.2488 | 14.1821 | 18.3631 | 24.8996 | 24.8869 | 25.1623 | 25.0465 | 25.0683 | 24.8951 |  | 11684 | 884 | 12 |  |  | 206 | 1368 | 5 | 1 | 35 | 22.666668 | 17.318184 | 2499.8713 | 2382.6428 | 1962.1215 | 1806.1072 | 1783.9572 | 1611.0714 | 1566.9429 | 59.9529 | 69.2707 | 68.16 | 62.225 | 59.2429 | 46.0493 | 48.1343 | 30.9107 | 16.5222 | 9.1048 | 6.159 | 4.367 | 3.1416 | 2.4124 | 2.0782 | 0 | 0 | 0 | 0 | 0 | 0.1016 | 0.0254 | 0 | 0 | 0 | 0 | 0 | 0 | 0 | 0.075348 | 0.058918 | 0.046177 | 0.034363 | 0.036984 | 0.022111 | 0.002963 | -0.000829 | -0.002599 | -0.006442 | -0.004336 | -0.006024 | -0.01231 | 0.000333 | 0.075815 | 0.072461 | 0.070458 | 0.072064 | 0.081649 | 0.095016 | 0.090145 | -0.329217 | -0.324618 | -0.321418 | -0.325137 | -0.337164 | -0.335011 | -0.328069 | -1.331229 | -1.304564 | -1.285958 | -1.30779 | -1.378017 | -1.35629 | -1.321614 | -0.527479 | -0.48689 | -0.46737 | -0.507355 | -0.621848 | -0.690352 | -0.613281 | -0.330765 | -0.306303 | -0.28977 | -0.309315 | -0.372152 | -0.363437 | -0.325272 | 0.375638 | 0.296222 | 0.227107 | 0.173545 | 0.260878 | 0.212613 | 0.189713 | -10 | -10 | -10 | -10 | -10 | 30 | 0 | -2.230869 | -2.202143 | -2.182306 | -2.205589 | -2.279099 | 0 | 0 |  | 1402.08 | 0 |  | 1422.2729 | 0 |  | 742.487 | 0 |  | 742.371 | 0 |  | 1407.16 | 0 |  | 1430.579 | 0 |  | 763.418 | 0 |  | 763.575 | 0 |  | 1417.015 | 0 |  | 1450.746 | 0 |  | 775.567 | 0 |  | 775.822 | 0 |  | 1497.584 | 0 |  | 1502.6639 | 0 |  | 756.408 | 0 |  | 756.2 | 0 |  | 1452.118 | 0 |  | 1453.871 | 0 |  | 703.488 | 0 |  | 703.318 | 0 |  | 1505.356 | 0 |  | 1511.5291 | 0 |  | 743.687 | 0.102 |  | 743.941 | 0.102 |  | 1472.057 | 0 |  | 1479.677 | 0 |  | 775.434 | 0.025 |  | 775.517 | 0.025 | 189.5277 | 172.6487 | 138.2472 | 130.1553 | 145.6583 | 153.0776 | 141.2521 | 0 | 0 | 0 | 0 | 0 | -34.0371176 | -8.3329526 | -99.20185 | -73.47174 | -51.09754113 | -39.26901033 | -42.66340632 | -13.29299829 | -4.356039744 | 0 | 0 | 0 | 0 | 0 | 0 | 0 | 22.30869 | 22.02143 | 21.82306 | 22.05589 | 22.79099 | 0 | 0 | -31.6239 | -33.72721 | -31.8559392 | -31.57016 | -36.84008 | -31.79023 | -29.51985 | 81.01068 | 87.47116 | 77.11674 | 81.37202 | 88.94583 | 73.95722 | 99.04322
45 | W80715 | 2017-03-17 11:41 | 69.5142 | 67.7567 | 12 | 78 | 1.2395 | 1014.4301 | 22559 | 30 | 139055 | -139126.4858 | -139053.7605 | 139196 | 139378 | 139360 | 220947 | 220954 | 239855 | 239830 | 215350 | 215335 | 215590 | 215608 | 294066 | 294017 | 1368.04 | 50211.3359 | 9 | 134.5606 | 134.5606 | 215456.4524 | 1233.4794 | 133.5476 | 46.0671 | 46.0671 | 1237.3047 | 1144.5032 | 1089 | 867.3514 | 1087.4229 | 1005.8571 | 978.9673 | 952.592 | 927.2781 | 915.5827 | 899.0496 | 874.9003 | 16 | 17.6 | 30.7057 | 16.6922 | 9.5256 | 6.3863 | 4.4517 | 3.188 | 2.4127 | 2.0782 | 2.1331 | 72.24 | 116.5 | 130 | 206.1 | 196.51 | 309.56 | 279.06 | 444.36 | 393.71 | 631.69 | 520.42 | 838.61 | 620.69 | 982.5 | 49.9 | 47.2 | 43.8477 | 19.918184 | 19.096 | 19.096 | -0.9613 | 19.096 | 1103556 | 1 |  |  | 4.2321 | 8.0393 | 10.2814 | 12.9464 | 13.8507 | 18.2443 | 4.4595 | 8.2798 | 10.2452 | 13.3512 | 14.4952 | 19.025 | 24.8621 | 24.8873 | 25.0425 | 24.8334 | 24.9013 | 24.8021 |  | 11684 | 884 | 13 |  |  | 206 | 1368 | 5 | 1 | 35 | 22.833332 | 19.918184 | 2521.3357 | 2375.8071 | 2056.8142 | 1910.2643 | 1846.2643 | 1712.0072 | 1541.6714 | 60.3407 | 62.5464 | 65.4529 | 59.4157 | 59.355 | 46.4014 | 49.3236 | 30.7057 | 16.6922 | 9.5256 | 6.3863 | 4.4517 | 3.188 | 2.4127 | 2.0782 | 0 | 0 | 0 | 0 | 0 | 0.1016 | 0.0254 | 0 | 0 | 0 | 0 | 0 | 0 | 0 | 0.077607 | 0.060295 | 0.047116 | 0.03461 | 0.037522 | 0.022475 | 0.004126 | -0.000829 | -0.0026 | -0.006444 | -0.004336 | -0.006024 | -0.008785 | 0.000399 | 0.075791 | 0.07244 | 0.070421 | 0.072023 | 0.081613 | 0.094947 | 0.09012 | -0.329433 | -0.324799 | -0.321865 | -0.325623 | -0.337537 | -0.33572 | -0.328188 | -1.331463 | -1.304612 | -1.287517 | -1.309569 | -1.379134 | -1.362462 | -1.32078 | -0.527563 | -0.487059 | -0.466811 | -0.506656 | -0.621441 | -0.689544 | -0.613592 | -0.330967 | -0.306332 | -0.291092 | -0.310904 | -0.373286 | -0.364999 | -0.325165 | 0.378404 | 0.306325 | 0.233953 | 0.177571 | 0.265634 | 0.214121 | 0.189713 | -10 | -10 | -10 | -10 | -10 | 20 | 10 | -2.230861 | -2.201424 | -2.182927 | -2.206109 | -2.279592 | 0 | 0 |  | 1402.08 | 0 |  | 1422.2729 | 0 |  | 742.487 | 0 |  | 742.371 | 0 |  | 1407.16 | 0 |  | 1430.579 | 0 |  | 763.418 | 0 |  | 763.575 | 0 |  | 1417.015 | 0 |  | 1450.746 | 0 |  | 775.567 | 0 |  | 775.822 | 0 |  | 1497.584 | 0 |  | 1502.6639 | 0 |  | 756.408 | 0 |  | 756.2 | 0 |  | 1452.118 | 0 |  | 1453.871 | 0 |  | 703.488 | 0 |  | 703.318 | 0 |  | 1505.356 | 0 |  | 1511.5291 | 0 |  | 743.687 | 0.102 |  | 743.941 | 0.102 |  | 1472.057 | 0 |  | 1479.677 | 0 |  | 775.434 | 0.025 |  | 775.517 | 0.025 | 191.0946 | 172.1035 | 144.8429 | 137.583 | 150.6792 | 162.5499 | 138.9354 | 0 | 0 | 0 | 0 | 0 | -34.109152 | -8.3359752 | -102.2271 | -75.26958934 | -52.36589 | -39.64589 | -43.43996 | -18.65210478 | -5.9765295 | 0 | 0 | 0 | 0 | 0 | 0 | 0 | 22.30861 | 22.01424 | 21.82927 | 22.06109 | 22.79592 | 0 | 0 | -31.83352 | -30.46379 | -30.55413 | -30.10332 | -36.88563 | -31.99581 | -30.26457 | 79.34258 | 88.38433 | 83.75216 | 89.89484 | 93.1495 | 77.79288 | 94.35836
45 | W80716 | 2017-03-17 11:42 | 70.6781 | 68.5572 | 11 | 78 | 1.2395 | 1021.4816 | 22680 | 30 | 139055 | -139125.3219 | -139053.7605 | 139196 | 139378 | 139360 | 220947 | 220954 | 239855 | 239830 | 215350 | 215335 | 215590 | 215608 | 294066 | 294017 | 1368.04 | 50234.4766 | 9 | 135.9712 | 135.9712 | 215455.0418 | 1232.0688 | 134.9582 | 47.4777 | 47.4777 | 1250.1953 | 1152.5917 | 1097.3334 | 872.8417 | 1096.1841 | 1017.2888 | 989.7739 | 963.0772 | 937.3671 | 924.9937 | 908.3467 | 885.3012 | 16 | 17.6 | 31.0773 | 16.2612 | 9.2663 | 6.264 | 4.4003 | 3.1695 | 2.4202 | 2.0758 | 2.1331 | 74.83 | 123.14 | 133.15 | 215.15 | 200.47 | 318.8 | 282.74 | 451.83 | 394.72 | 633.53 | 520.3 | 837.22 | 619.39 | 989.67 | 49.9 | 47 | 45.5533 | 22.172728 | 19.2045 | 19.2045 | -4.1881 | 19.2045 | 1103556 | 2 |  |  | 4.1429 | 7.9643 | 10.225 | 12.8571 | 13.8293 | 18.1864 | 4.331 | 8.3667 | 10.3798 | 13.3274 | 14.2643 | 18.4179 | 24.9901 | 24.8669 | 24.9658 | 25.1786 | 25.0542 | 24.7373 |  | 11684 | 884 | 14 |  |  | 206 | 1368 | 5 | 1 | 35 | 20.666668 | 22.172728 | 2599.9714 | 2274.1929 | 1972.3214 | 1845.9857 | 1775.0571 | 1637.0358 | 1568.8429 | 64.3857 | 68.5764 | 68.5579 | 64.9357 | 60.1857 | 45.5664 | 48.7557 | 31.0773 | 16.2612 | 9.2663 | 6.264 | 4.4003 | 3.1695 | 2.4202 | 2.0758 | 0 | 0 | 0 | 0 | 0 | 0.1016 | 0.0254 | 0 | 0 | 0 | 0 | 0 | 0 | 0 | 0.079549 | 0.061515 | 0.048041 | 0.034874 | 0.038083 | 0.02329 | 0.00571 | -0.000829 | -0.002601 | -0.006445 | -0.004336 | -0.006024 | -0.006647 | 0.000451 | 0.07579 | 0.07246 | 0.070442 | 0.072045 | 0.081635 | 0.094986 | 0.090096 | -0.329476 | -0.324515 | -0.321547 | -0.325309 | -0.337244 | -0.335565 | -0.328251 | -1.331913 | -1.303203 | -1.285917 | -1.307985 | -1.377655 | -1.363653 | -1.319535 | -0.527277 | -0.48773 | -0.467539 | -0.50742 | -0.622262 | -0.690406 | -0.612796 | -0.33139 | -0.305091 | -0.289726 | -0.309481 | -0.371768 | -0.363671 | -0.326282 | 0.374213 | 0.300383 | 0.230441 | 0.175804 | 0.264987 | 0.214101 | 0.189713 | -10 | -10 | -10 | -10 | -10 | 10 | 20 | -2.232102 | -2.200589 | -2.182443 | -2.205704 | -2.27921 | 0 | 0 |  | 1402.08 | 0 |  | 1422.2729 | 0 |  | 742.487 | 0 |  | 742.371 | 0 |  | 1407.16 | 0 |  | 1430.579 | 0 |  | 763.418 | 0 |  | 763.575 | 0 |  | 1417.015 | 0 |  | 1450.746 | 0 |  | 775.567 | 0 |  | 775.822 | 0 |  | 1497.584 | 0 |  | 1502.6639 | 0 |  | 756.408 | 0 |  | 756.2 | 0 |  | 1452.118 | 0 |  | 1453.871 | 0 |  | 703.488 | 0 |  | 703.318 | 0 |  | 1505.356 | 0 |  | 1511.5291 | 0 |  | 743.687 | 0.102 |  | 743.941 | 0.102 |  | 1472.057 | 0 |  | 1479.677 | 0 |  | 775.434 | 0.025 |  | 775.517 | 0.025 | 197.0518 | 164.788 | 138.9343 | 132.994 | 144.9068 | 155.4955 | 141.3465 | 0 | 0 | 0 | 0 | 0 | -34.093404 | -8.3375754 | -104.8482 | -76.7769 | -53.489 | -39.94324593 | -44.16624 | -22.69528 | -8.129655135 | 0 | 0 | 0 | 0 | 0 | 0 | 0 | 22.32102 | 22.00589 | 21.82443 | 22.05704 | 22.7921 | 0 | 0 | -33.9491 | -33.44677 | -32.05349 | -32.94967 | -37.45127 | -31.45932 | -29.8773 | 80.57556 | 76.57023842 | 75.2162 | 82.15816 | 86.08137 | 67.24749 | 95.00194
45 | W80717 | 2017-03-17 11:44 | 71.676 | 69.27 | 12 | 78 | 1.2395 | 1018.7819 | 22656 | 30 | 139055 | -139124.324 | -139053.7605 | 139196 | 139378 | 139360 | 220947 | 220954 | 239855 | 239830 | 215350 | 215335 | 215590 | 215608 | 294066 | 294017 | 1368.04 | 50252.6328 | 9 | 137.378 | 137.378 | 215453.635 | 1230.662 | 136.365 | 48.8845 | 48.8845 | 1236.1328 | 1143.2688 | 1086.6666 | 867.0346 | 1086.3684 | 1006.6436 | 979.6823 | 953.3073 | 928.0063 | 915.505 | 899.5181 | 875.8176 | 16 | 17.6 | 30.6711 | 16.2014 | 9.3343 | 6.3075 | 4.4273 | 3.2126 | 2.4294 | 2.0805 | 2.1331 | 73.85 | 120.35 | 132.44 | 209.56 | 199.36 | 312.14 | 282.91 | 442.68 | 396.8 | 621.22 | 523.45 | 830.56 | 623.55 | 984.73 | 49.4 | 47.2 | 44.8206 | 22.263636 | 20.2233 | 20.2233 | -5.9233 | 20.2233 | 1103556 | 1 |  |  | 4.2421 | 8.0471 | 10.2457 | 13.0536 | 13.6886 | 17.9079 | 4.2807 | 8.4 | 10.3759 | 13.8217 | 14.1614 | 18.294 | 24.8989 | 24.8956 | 25.0188 | 24.9141 | 25.0465 | 24.9891 |  | 11684 | 884 | 15 |  |  | 206 | 1368 | 5 | 1 | 35 | 21 | 22.263636 | 2616.2144 | 2313.9856 | 1992.4928 | 1877.9642 | 1774.6929 | 1732.95 | 1555.6143 | 60.8214 | 61.2786 | 64.5871 | 59.8936 | 59.6736 | 47.8443 | 50.68 | 30.6711 | 16.2014 | 9.3343 | 6.3075 | 4.4273 | 3.2126 | 2.4294 | 2.0805 | 0 | 0 | 0 | 0 | 0 | 0.1016 | 0.0254 | 0 | 0 | 0 | 0 | 0 | 0 | 0 | 0.081447 | 0.062574 | 0.048901 | 0.035161 | 0.038708 | 0.024087 | 0.007171 | -0.00083 | -0.002601 | -0.006447 | -0.004335 | -0.006024 | -0.004259 | 0.00046 | 0.075792 | 0.072457 | 0.070439 | 0.072041 | 0.08164 | 0.094959 | 0.090126 | -0.329506 | -0.324627 | -0.321647 | -0.325437 | -0.337238 | -0.335829 | -0.327809 | -1.332446 | -1.304193 | -1.286831 | -1.309068 | -1.377996 | -1.366057 | -1.314334 | -0.526914 | -0.487161 | -0.467034 | -0.506796 | -0.621969 | -0.689247 | -0.613201 | -0.331892 | -0.30597 | -0.290512 | -0.310461 | -0.372124 | -0.365211 | -0.325547 | 0.375986 | 0.30279 | 0.231948 | 0.176276 | 0.265068 | 0.213792 | 0.189713 | -10 | -10 | -10 | -10 | -10 | 0 | 30 | -2.232447 | -2.200854 | -2.182596 | -2.205832 | -2.279332 | 0 | 0 |  | 1402.08 | 0 |  | 1422.2729 | 0 |  | 742.487 | 0 |  | 742.371 | 0 |  | 1407.16 | 0 |  | 1430.579 | 0 |  | 763.418 | 0 |  | 763.575 | 0 |  | 1417.015 | 0 |  | 1450.746 | 0 |  | 775.567 | 0 |  | 775.822 | 0 |  | 1497.584 | 0 |  | 1502.6639 | 0 |  | 756.408 | 0 |  | 756.2 | 0 |  | 1452.118 | 0 |  | 1453.871 | 0 |  | 703.488 | 0 |  | 703.318 | 0 |  | 1505.356 | 0 |  | 1511.5291 | 0 |  | 743.687 | 0.102 |  | 743.941 | 0.102 |  | 1472.057 | 0 |  | 1479.677 | 0 |  | 775.434 | 0.025 |  | 775.517 | 0.025 | 198.2881 | 167.6645 | 140.3492 | 135.2904 | 144.8859 | 164.5592 | 140.2013 | 0 | 0 | 0 | 0 | 0 | -34.1202264 | -8.3263486 | -107.4178 | -78.21637 | -54.63112 | -40.35333 | -45.03842 | -27.08618 | -10.02968 | 0 | 0 | 0 | 0 | 0 | 0 | 0 | 22.32447 | 22.00854 | 21.82596 | 22.05832 | 22.79332 | 0 | 0 | -32.04765 | -29.85254 | -30.16437 | -30.35384 | -37.11513 | -32.97654 | -31.07702668 | 81.14715 | 81.60408 | 77.37967 | 86.64157 | 85.5257 | 70.37625 | 90.76824
45 | W80718 | 2017-03-17 11:45 | 71.7247 | 69.35 | 12 | 58 | 1.2395 | 709.6112 | 17875 | 30 | 139055 | -139124.2753 | -139053.7605 | 139196 | 139378 | 139360 | 220947 | 220954 | 239855 | 239830 | 215350 | 215335 | 215590 | 215608 | 294066 | 294017 | 1368.04 | 50270.8711 | 9 | 138.1793 | 138.1793 | 215452.8337 | 1229.8607 | 137.1663 | 49.6858 | 49.6858 | 1236.1328 | 1146.4026 | 1083.8334 | 897.0977 | 1083.0847 | 1014.5792 | 992.0667 | 971.599 | 948.9321 | 935.7596 | 920.2762 | 900.5297 | 16 | 17.6 | 30.9385 | 17.2471 | 10.4063 | 7.122 | 5.1651 | 3.8803 | 3.0042 | 2.5612 | 2.6006 | 84.49 | 128 | 142.32 | 211.89 | 211.04 | 310.61 | 289.53 | 427.01 | 394.79 | 575.56 | 507.12 | 749.26 | 601.27 | 889.19 | 50.9 | 47.4 | 36.8421 | 50.189999 | 42.7298 | 42.7298 | 36.8723 | 42.7298 | 5801525 | 2 |  |  | 3.935 | 7.6407 | 9.6293 | 12.1071 | 13.2921 | 17.7486 | 4.4571 | 8.1643 | 9.9429 | 13.2243 | 13.6214 | 19.9329 | 24.9061 | 24.9489 | 24.9811 | 25.0137 | 25.0846 | 24.906 |  | 11684 | 884 | 16 |  |  | 254 | 1256 | 6 | 1 | 35 | 34 | 50.189999 | 2194.543 | 1867.5929 | 1667.7858 | 1460.4357 | 1328.9857 | 1318.7715 | 1269.9928 | 65.6186 | 59.0786 | 60.4743 | 57.3079 | 54.0986 | 45.5093 | 65.6307 | 30.9385 | 17.2471 | 10.4063 | 7.122 | 5.1651 | 3.8803 | 3.0042 | 2.5612 | 0 | 0 | 0 | 0 | 0 | 0.1016 | 0.0254 | 0 | 0 | 0 | 0 | 0 | 0 | 0 | 0.051327 | 0.03711 | 0.026849 | 0.019793 | 0.021584 | 0.013854 | 0.001736 | -0.00031 | -0.000925 | -0.002339 | -0.001533 | -0.002277 | 0.001842 | 0.000638 | 0.081155 | 0.077591 | 0.07542 | 0.077161 | 0.087452 | 0.102008 | 0.096735 | -0.28019 | -0.27594 | -0.273549 | -0.276433 | -0.286339 | -0.285243 | -0.278705 | -1.371473 | -1.341695 | -1.324916 | -1.345371 | -1.41545 | -1.40618 | -1.350944 | -0.437764 | -0.404986 | -0.387872 | -0.421803 | -0.518063 | -0.572877 | -0.508046 | -0.372488 | -0.342693 | -0.326201 | -0.346335 | -0.414108 | -0.406878 | -0.365914 | 0.39099 | 0.347483 | 0.272123 | 0.215588 | 0.335961 | 0.278747 | 0.247138 | -10 | -10 | -10 | -10 | -10 | -10 | 40 | -1.860686 | -1.836268 | -1.823172 | -1.841896 | -1.903236 | 0 | 0 |  | 1402.08 | 0 |  | 1422.2729 | 0 |  | 742.487 | 0 |  | 742.371 | 0 |  | 1407.16 | 0 |  | 1430.579 | 0 |  | 763.418 | 0 |  | 763.575 | 0 |  | 1417.015 | 0 |  | 1450.746 | 0 |  | 775.567 | 0 |  | 775.822 | 0 |  | 1497.584 | 0 |  | 1502.6639 | 0 |  | 756.408 | 0 |  | 756.2 | 0 |  | 1452.118 | 0 |  | 1453.871 | 0 |  | 703.488 | 0 |  | 703.318 | 0 |  | 1505.356 | 0 |  | 1511.5291 | 0 |  | 743.687 | 0.102 |  | 743.941 | 0.102 |  | 1472.057 | 0 |  | 1479.677 | 0 |  | 775.434 | 0.025 |  | 775.517 | 0.025 | 178.0981 | 144.9084 | 125.7844 | 112.6887 | 116.2225 | 134.5252 | 122.8528 | 0 | 0 | 0 | 0 | 0 | -28.9806888 | -7.079107 | -69.96844 | -48.54923 | -32.47369116 | -24.56647446 | -27.32809315 | -22.07140128 | -3.207141056 | 0 | 0 | 0 | 0 | 0 | 0 | 0 | 18.60686 | 18.36268 | 18.23172 | 18.41896 | 19.03236 | 0 | 0 | -28.72546 | -23.92601 | -23.45629 | -24.17264 | -28.02648 | -26.07123 | -33.34341 | 98.0111 | 90.79584 | 88.08615 | 82.36852 | 79.90024 | 57.40192 | 79.22309
45 | W80719 | 2017-03-17 11:47 | 71.3111 | 69.2047 | 29 | 60 | 1.2395 | 703.41 | 17741 | 30 | 139055 | -139124.6889 | -139053.7605 | 139196 | 139378 | 139360 | 220947 | 220954 | 239855 | 239830 | 215350 | 215335 | 215590 | 215608 | 294066 | 294017 | 1368.04 | 50289.6406 | 9 | 138.9735 | 138.9735 | 215452.0394 | 1229.0665 | 137.9606 | 50.48 | 50.48 | 1222.0703 | 1141.9471 | 1079.1666 | 882.2267 | 1076.6387 | 1002.9668 | 978.6659 | 957.3118 | 934.2096 | 921.4865 | 906.1589 | 885.3957 | 16 | 18.6 | 30.5996 | 17.4385 | 10.5775 | 7.2395 | 5.2362 | 3.9063 | 2.9894 | 2.5648 | 2.5955 | 76.79 | 123.67 | 129.54 | 203.17 | 193.14 | 298.42 | 267.49 | 412.57 | 368.3 | 558.96 | 477.07 | 733.8 | 564.02 | 869.43 | 51.4 | 47.1 | 36.5248 | 0 | 12.4292 | 12.4292 | 2.2318 | 12.4292 | 5801525 | 1 |  |  | 4.1364 | 7.7893 | 9.84 | 12.2257 | 13.4414 | 17.8236 | 4.488 | 8.2933 | 10.0533 | 12.996 | 13.9133 | 18.444 | 24.8679 | 24.9516 | 24.9628 | 25.0836 | 25.0287 | 25.0265 |  | 11684 | 884 | 17 |  |  | 254 | 1256 | 6 | 1 | 35 | 28.833334 | 0 | 2212.5642 | 1889.3071 | 1738.0143 | 1537.2285 | 1438 | 1402.0857 | 1268.2214 | 66.1321 | 58.2936 | 60.6293 | 56.4193 | 56.5993 | 45.0121 | 45.8971 | 30.5996 | 17.4385 | 10.5775 | 7.2395 | 5.2362 | 3.9063 | 2.9894 | 2.5648 | 0 | 0 | 0 | 0 | 0 | 0.1016 | 0.0254 | 0 | 0 | 0 | 0 | 0 | 0 | 0 | 0.054453 | 0.03968 | 0.029125 | 0.020192 | 0.023756 | 0.015242 | 0.002405 | -0.00031 | -0.000924 | -0.002338 | -0.001532 | -0.002277 | 0.001829 | 0.000678 | 0.081152 | 0.077583 | 0.075407 | 0.077143 | 0.087424 | 0.101961 | 0.096757 | -0.280225 | -0.276034 | -0.273717 | -0.276667 | -0.286665 | -0.285424 | -0.278856 | -1.371236 | -1.34187 | -1.325605 | -1.346513 | -1.417242 | -1.404886 | -1.356008 | -0.437957 | -0.405003 | -0.387693 | -0.421433 | -0.517332 | -0.572179 | -0.508773 | -0.372245 | -0.342864 | -0.326849 | -0.347466 | -0.416136 | -0.408515 | -0.364685 | 0.392919 | 0.352938 | 0.276046 | 0.217188 | 0.33588 | 0.276811 | 0.246738 | -10 | -10 | -10 | -10 | -10 | -20 | 30 | -1.861637 | -1.836801 | -1.823587 | -1.842401 | -1.903808 | 0 | 0 |  | 1402.08 | 0 |  | 1422.2729 | 0 |  | 742.487 | 0 |  | 742.371 | 0 |  | 1407.16 | 0 |  | 1430.579 | 0 |  | 763.418 | 0 |  | 763.575 | 0 |  | 1417.015 | 0 |  | 1450.746 | 0 |  | 775.567 | 0 |  | 775.822 | 0 |  | 1497.584 | 0 |  | 1502.6639 | 0 |  | 756.408 | 0 |  | 756.2 | 0 |  | 1452.118 | 0 |  | 1453.871 | 0 |  | 703.488 | 0 |  | 703.318 | 0 |  | 1505.356 | 0 |  | 1511.5291 | 0 |  | 743.687 | 0.102 |  | 743.941 | 0.102 |  | 1472.057 | 0 |  | 1479.677 | 0 |  | 775.434 | 0.025 |  | 775.517 | 0.025 | 179.554 | 146.5781 | 131.0584 | 118.5864 | 125.715712 | 142.9581 | 122.7093 | 0 | 0 | 0 | 0 | 0 | -28.9990784 | -7.0829424 | -74.24283 | -52.00551372 | -35.50898 | -25.12593258 | -30.44094 | -23.98281 | -4.180572664 | 0 | 0 | 0 | 0 | 0 | 0 | 0 | 18.61637 | 18.36801 | 18.23587 | 18.42401 | 19.03808 | 0 | 0 | -28.96302 | -23.60908 | -23.50556 | -23.77695 | -29.28063 | -25.75498 | -23.35121 | 94.96453 | 89.33153 | 90.27978 | 88.10754 | 85.03222 | 64.22119 | 88.09458
45 | W80720 | 2017-03-17 11:48 | 71.1195 | 69.2133 | 30 | 66 | 1.2395 | 659.0913 | 18246 | 30 | 139055 | -139124.8805 | -139053.7605 | 139196 | 139378 | 139360 | 220947 | 220954 | 239855 | 239830 | 215350 | 215335 | 215590 | 215608 | 294066 | 294017 | 1368.04 | 50308.3281 | 9 | 139.668 | 139.668 | 215451.345 | 1228.372 | 138.655 | 51.1745 | 51.1745 | 1231.4453 | 1145.8524 | 1091.1666 | 867.1516 | 1080.3367 | 1007.3905 | 980.827 | 957.1511 | 931.72 | 917.952 | 900.8073 | 880.0991 | 16.2 | 25.4 | 32.4557 | 18.4101 | 11.2046 | 7.7384 | 5.6468 | 4.2177 | 3.3123 | 2.8778 | 2.9243 | 73.47 | 109.2 | 123.17 | 178.95 | 181.42 | 259.49 | 247.34 | 358.47 | 334.89 | 484.81 | 425.5 | 622.59 | 500.04 | 718.93 | 49.4 | 47.3 | 41.5858 | 77.455559 | 58.7293 | 58.7293 | 75.3995 | 58.7293 | 1103868 | 2 |  |  | 3.96 | 7.58 | 9.6821 | 12.2186 | 13.8336 | 18.2029 | 3.9333 | 8.1179 | 9.9962 | 12.2692 | 14.2769 | 18.4846 | 24.8184 | 24.9726 | 25.0183 | 25.1083 | 25.0564 | 24.953 |  | 11684 | 884 | 18 |  |  | 282 | 1229 | 7 | 1 | 35 | 28.833334 | 77.455559 | 2185.3999 | 1855.2786 | 1701.4214 | 1483.2786 | 1415.4286 | 1264.7214 | 1261.5643 | 64.0014 | 64.5321 | 67.4486 | 68.4957 | 66.3007 | 51.1579 | 69.2807 | 32.4557 | 18.4101 | 11.2046 | 7.7384 | 5.6468 | 4.2177 | 3.3123 | 2.8778 | 0 | 0 | 0 | 0 | 0 | 0.1016 | 0.0254 | 0 | 0 | 0 | 0 | 0 | 0 | 0 | 0.050792 | 0.036677 | 0.026701 | 0.017991 | 0.022086 | 0.014309 | 0.002416 | -0.00025 | -0.000732 | -0.001878 | -0.00121 | -0.001907 | 0.00175 | 0.000658 | 0.082063 | 0.07846 | 0.076256 | 0.078021 | 0.088409 | 0.103237 | 0.097905 | -0.268667 | -0.264594 | -0.262408 | -0.265123 | -0.27481 | -0.273114 | -0.267572 | -1.378933 | -1.34901 | -1.332908 | -1.353117 | -1.424961 | -1.406005 | -1.368897 | -0.417581 | -0.386299 | -0.369695 | -0.402177 | -0.493351 | -0.546615 | -0.484864 | -0.380154 | -0.349755 | -0.333651 | -0.353867 | -0.424682 | -0.414401 | -0.372456 | 0.398839 | 0.371071 | 0.293376 | 0.234789 | 0.37063 | 0.311386 | 0.279064 | -10 | -10 | -10 | -10 | -10 | -30 | 20 | -1.778795 | -1.755581 | -1.743281 | -1.761148 | -1.819596 | 0 | 0 |  | 1402.08 | 0 |  | 1422.2729 | 0 |  | 742.487 | 0 |  | 742.371 | 0 |  | 1407.16 | 0 |  | 1430.579 | 0 |  | 763.418 | 0 |  | 763.575 | 0 |  | 1417.015 | 0 |  | 1450.746 | 0 |  | 775.567 | 0 |  | 775.822 | 0 |  | 1497.584 | 0 |  | 1502.6639 | 0 |  | 756.408 | 0 |  | 756.2 | 0 |  | 1452.118 | 0 |  | 1453.871 | 0 |  | 703.488 | 0 |  | 703.318 | 0 |  | 1505.356 | 0 |  | 1511.5291 | 0 |  | 743.687 | 0.102 |  | 743.941 | 0.102 |  | 1472.057 | 0 |  | 1479.677 | 0 |  | 775.434 | 0.025 |  | 775.517 | 0.025 | 179.3405 | 145.5652 | 129.7436 | 115.7269 | 125.1366 | 130.566 | 123.5135 | 0 | 0 | 0 | 0 | 0 | -27.7483824 | -6.7963288 | -69.69403 | -48.49016445 | -33.08678 | -22.70666 | -28.75429 | -22.57903 | -4.207989378 | 0 | 0 | 0 | 0 | 0 | 0 | 0 | 17.78795 | 17.55581 | 17.43281 | 17.61148 | 18.19596 | 0 | 0 | -26.72577 | -24.92869 | -24.93541 | -27.5474 | -32.70952 | -27.96368 | -33.59172 | 100.7086 | 89.70212 | 89.15421 | 83.08431 | 81.86878 | 52.27495 | 78.91742
45 | W80721 | 2017-03-17 11:49 | 71.2946 | 69.4425 | 15 | 68 | 1.2395 | 662.6862 | 18227 | 30 | 139055 | -139124.7054 | -139053.7605 | 139196 | 139378 | 139360 | 220947 | 220954 | 239855 | 239830 | 215350 | 215335 | 215590 | 215608 | 294066 | 294017 | 1368.04 | 50327.0898 | 9 | 140.3694 | 140.3694 | 215450.6436 | 1227.6706 | 139.3564 | 51.8759 | 51.8759 | 1215.0391 | 1138.2408 | 1078.3334 | 859.5777 | 1075.5399 | 999.7842 | 972.4275 | 948.4915 | 923.0341 | 908.4909 | 890.5784 | 868.68 | 16 | 22.4 | 32.4467 | 18.6866 | 11.4286 | 7.8847 | 5.7039 | 4.2214 | 3.2937 | 2.8539 | 2.9053 | 69.3 | 107.22 | 116.11 | 173.72 | 171.62 | 252.62 | 235.7 | 351.71 | 321.77 | 479.87 | 415.02 | 625.17 | 487.72 | 721.53 | 49.8 | 47.2 | 44.1971 | 67.555557 | 53.5385 | 53.5385 | 64.2548 | 53.5385 | 1103868 | 1 |  |  | 3.9864 | 7.775 | 9.7621 | 12.2707 | 13.5393 | 18.5621 | 4.0805 | 8.0317 | 10.1512 | 12.5037 | 13.8939 | 18.6134 | 24.9071 | 24.9931 | 25.0441 | 25.1164 | 25.0817 | 24.8889 |  | 11684 | 885 | 1 |  |  | 282 | 1229 | 7 | 1 | 35 | 34.166664 | 67.555557 | 2209.9285 | 1920.95 | 1743.9214 | 1583.5286 | 1466.9214 | 1326.3214 | 1360.3143 | 67.3807 | 61.3671 | 65.6314 | 65.8057 | 61.8736 | 49.1036 | 67.0021 | 32.4467 | 18.6866 | 11.4286 | 7.8847 | 5.7039 | 4.2214 | 3.2937 | 2.8539 | 0 | 0 | 0 | 0 | 0 | 0.1016 | 0.0254 | 0 | 0 | 0 | 0 | 0 | 0 | 0 | 0.054377 | 0.039265 | 0.028982 | 0.01851 | 0.024492 | 0.016373 | 0.003817 | -0.00025 | -0.000732 | -0.00188 | -0.001211 | -0.001909 | 0.001559 | 0.000662 | 0.082008 | 0.078396 | 0.076195 | 0.077946 | 0.088331 | 0.10312 | 0.09777 | -0.26942 | -0.26546 | -0.263251 | -0.266127 | -0.275787 | -0.273849 | -0.268813 | -1.378503 | -1.349479 | -1.333261 | -1.354568 | -1.426028 | -1.400488 | -1.3738 | -0.418873 | -0.387162 | -0.370563 | -0.402705 | -0.494205 | -0.547443 | -0.485135 | -0.379714 | -0.350228 | -0.334001 | -0.355345 | -0.42593 | -0.415753 | -0.37466 | 0.40065 | 0.354013 | 0.297592 | 0.237034 | 0.372391 | 0.309047 | 0.277549 | -10 | -10 | -10 | -10 | -10 | -40 | 10 | -1.779296 | -1.755901 | -1.743556 | -1.761483 | -1.820004 | 0 | 0 |  | 1402.08 | 0 |  | 1422.2729 | 0 |  | 742.487 | 0 |  | 742.371 | 0 |  | 1407.16 | 0 |  | 1430.579 | 0 |  | 763.418 | 0 |  | 763.575 | 0 |  | 1417.015 | 0 |  | 1450.746 | 0 |  | 775.567 | 0 |  | 775.822 | 0 |  | 1497.584 | 0 |  | 1502.6639 | 0 |  | 756.408 | 0 |  | 756.2 | 0 |  | 1452.118 | 0 |  | 1453.871 | 0 |  | 703.488 | 0 |  | 703.318 | 0 |  | 1505.356 | 0 |  | 1511.5291 | 0 |  | 743.687 | 0.102 |  | 743.941 | 0.102 |  | 1472.057 | 0 |  | 1479.677 | 0 |  | 775.434 | 0.025 |  | 775.517 | 0.025 | 181.2318 | 150.5947962 | 132.8781 | 123.4297 | 129.5746 | 136.7703 | 132.9979 | 0 | 0 | 0 | 0 | 0 | -27.8230584 | -6.8278502 | -74.61423 | -51.99947 | -36.13404 | -23.43267 | -32.20399 | -25.11355 | -6.1532502 | 0 | 0 | 0 | 0 | 0 | 0 | 0 | 17.79296 | 17.55901 | 17.43556 | 17.61483 | 18.20004 | 0 | 0 | -28.22396 | -23.75901 | -24.32057 | -26.50028 | -30.57824 | -26.88142 | -32.50506 | 96.18659 | 92.39532 | 89.85904 | 91.11159 | 84.99244 | 56.95223 | 87.51176
45 | W80722 | 2017-03-17 11:51 | 71.404 | 69.6198 | 17 | 67 | 1.2395 | 659.0647 | 18182 | 30 | 139055 | -139124.596 | -139053.7605 | 139196 | 139378 | 139360 | 220947 | 220954 | 239855 | 239830 | 215350 | 215335 | 215590 | 215608 | 294066 | 294017 | 1368.04 | 50345.6992 | 9 | 141.0657 | 141.0657 | 215449.9473 | 1226.9743 | 140.0527 | 52.5722 | 52.5722 | 1232.6172 | 1143.2715 | 1085.3334 | 863.252 | 1077.1339 | 1001.8522 | 974.3658 | 950.2172 | 924.3647 | 910.5692 | 893.5926 | 871.9987 | 16 | 24.6 | 32.3303 | 18.547 | 11.4055 | 7.8974 | 5.7431 | 4.248 | 3.3014 | 2.8661 | 2.9124 | 70.36 | 106.14 | 117.02 | 173.08 | 172.72 | 252.87 | 236.27 | 349.53 | 321.96 | 475.65 | 416.49 | 614.3 | 486.94 | 710.86 | 50.5 | 47.2 | 43.6407 | 47.033337 | 39.2582 | 39.2582 | 32.4565 | 39.2582 | 1103868 | 2 |  |  | 4.135 | 7.8071 | 9.9693 | 12.4143 | 13.6193 | 19.0014 | 4.2025 | 8.1506 | 9.9765 | 12.4716 | 14.3395 | 18.8568 | 24.8761 | 25.0159 | 25.082 | 25.0641 | 24.9796 | 25.065 |  | 11684 | 885 | 2 |  |  | 282 | 1229 | 7 | 1 | 35 | 27.333334 | 47.033337 | 2147.9072 | 1866.1929 | 1720.1215 | 1557.9714 | 1464.2214 | 1346.0857 | 1321.6285 | 63.09 | 60.8714 | 60.1314 | 65.7521 | 61.8393 | 47.6036 | 56.6221 | 32.3303 | 18.547 | 11.4055 | 7.8974 | 5.7431 | 4.248 | 3.3014 | 2.8661 | 0 | 0 | 0 | 0 | 0 | 0.1016 | 0.0254 | 0 | 0 | 0 | 0 | 0 | 0 | 0 | 0.057815 | 0.041951 | 0.031386 | 0.019174 | 0.026958 | 0.017172 | 0.005577 | -0.00025 | -0.000733 | -0.001882 | -0.001212 | -0.00191 | 0.001767 | 0.000663 | 0.082054 | 0.078444 | 0.076238 | 0.077996 | 0.08838 | 0.10317 | 0.09786 | -0.268803 | -0.264806 | -0.262646 | -0.265445 | -0.275152 | -0.273576 | -0.268059 | -1.378563 | -1.349207 | -1.333301 | -1.3541 | -1.426064 | -1.407943 | -1.37344 | -0.417989 | -0.386466 | -0.369784 | -0.402052 | -0.493168 | -0.545988 | -0.484638 | -0.379771 | -0.349952 | -0.33403 | -0.354861 | -0.425956 | -0.416429 | -0.373566 | 0.399954 | 0.353458 | 0.296762 | 0.237154 | 0.372235 | 0.308252 | 0.278119 | -10 | -10 | -10 | -10 | -10 | -30 | 0 | -1.779596 | -1.756088 | -1.743725 | -1.761679 | -1.820223 | 0 | 0 |  | 1402.08 | 0 |  | 1422.2729 | 0 |  | 742.487 | 0 |  | 742.371 | 0 |  | 1407.16 | 0 |  | 1430.579 | 0 |  | 763.418 | 0 |  | 763.575 | 0 |  | 1417.015 | 0 |  | 1450.746 | 0 |  | 775.567 | 0 |  | 775.822 | 0 |  | 1497.584 | 0 |  | 1502.6639 | 0 |  | 756.408 | 0 |  | 756.2 | 0 |  | 1452.118 | 0 |  | 1453.871 | 0 |  | 703.488 | 0 |  | 703.318 | 0 |  | 1505.356 | 0 |  | 1511.5291 | 0 |  | 743.687 | 0.102 |  | 743.941 | 0.102 |  | 1472.057 | 0 |  | 1479.677 | 0 |  | 775.434 | 0.025 |  | 775.517 | 0.025 | 176.2444 | 146.3916 | 131.1386 | 121.5155 | 129.4079 | 138.8757 | 129.3346 | 0 | 0 | 0 | 0 | 0 | -27.7953216 | -6.8086986 | -79.35698 | -55.61161 | -39.33771 | -24.3223442 | -35.72005 | -26.66503 | -8.5702656 | 0 | 0 | 0 | 0 | 0 | 0 | 0 | 17.79596 | 17.56088 | 17.43725 | 17.61679 | 18.20223 | 0 | 0 | -26.37092601 | -23.52473 | -22.23563 | -26.43576 | -30.49716 | -25.99099 | -27.44122 | 88.31243 | 84.81618 | 87.00253 | 88.37422 | 81.3929 | 58.42431 | 86.51438
45 | W80723 | 2017-03-17 11:52 | 71.9377 | 70.0013 | 12 | 69 | 1.2395 | 800.5583 | 18151 | 30 | 139055 | -139124.0623 | -139053.7605 | 139196 | 139378 | 139360 | 220947 | 220954 | 239855 | 239830 | 215350 | 215335 | 215590 | 215608 | 294066 | 294017 | 1368.04 | 50364.3047 | 9 | 142.0094 | 142.0094 | 215449.0036 | 1226.0306 | 140.9964 | 53.5159 | 53.5159 | 1211.5234 | 1139.222 | 1077.3334 | 862.7171 | 1084.084 | 1004.7816 | 977.976 | 953.5312 | 927.4107 | 912.1098 | 894.0499 | 870.6432 | 16 | 17.8 | 30.4705 | 16.5543 | 9.7618 | 6.6225 | 4.7764 | 3.5572 | 2.7252 | 2.3512 | 2.3994 | 73.73 | 114.75 | 129.04 | 195.68 | 194.85 | 289.71 | 270.91 | 401.63 | 372.96 | 542.48 | 479.9 | 719.64 | 563.4 | 844.06 | 49.8 | 47 | 45.3497 | 12.1 | 11.592 | 11.592 | 10.0529 | 11.592 | 1103866 | 1 |  |  | 4.0021 | 7.7379 | 9.9657 | 12.5393 | 13.6893 | 18.3736 | 4.0768 | 8.3622 | 10.3317 | 13.7585 | 14.3 | 18.6207 | 24.8967 | 24.9399 | 24.9589 | 24.9586 | 25.0061 | 25.0753 |  | 11684 | 885 | 3 |  |  | 231 | 1229 | 6 | 1 | 35 | 24.666668 | 12.1 | 2349.7429 | 2010.4357 | 1805.7786 | 1606.4928 | 1461.0358 | 1455.75 | 1385.3071 | 62.9536 | 61.0764 | 66.0971 | 63.275 | 63.8621 | 49.7843 | 44.8229 | 30.4705 | 16.5543 | 9.7618 | 6.6225 | 4.7764 | 3.5572 | 2.7252 | 2.3512 | 0 | 0 | 0 | 0 | 0 | 0.1016 | 0.0254 | 0 | 0 | 0 | 0 | 0 | 0 | 0 | 0.060631 | 0.044059 | 0.033273 | 0.019812 | 0.028882 | 0.01847 | 0.00741 | -0.00025 | -0.000734 | -0.001883 | -0.001212 | -0.001911 | 0.001896 | 0.00065 | 0.081952 | 0.078349 | 0.076158 | 0.077912 | 0.088305 | 0.103024 | 0.097727 | -0.270118 | -0.266077 | -0.263762 | -0.266601 | -0.276127 | -0.275046 | -0.269232 | -1.380497 | -1.350929 | -1.333969 | -1.35498 | -1.425364 | -1.414243 | -1.373642 | -0.41864 | -0.38715 | -0.370822 | -0.403107 | -0.495189 | -0.547176 | -0.4858 | -0.381792 | -0.351663 | -0.334683 | -0.355767 | -0.425178 | -0.417958 | -0.374691 | 0.390807 | 0.340408 | 0.263614 | 0.206395 | 0.318305 | 0.263441 | 0.236261 | -10 | -10 | -10 | -10 | -10 | -20 | -10 | -1.780085 | -1.756466 | -1.743755 | -1.761808 | -1.820536 | 0 | 0 |  | 1402.08 | 0 |  | 1422.2729 | 0 |  | 742.487 | 0 |  | 742.371 | 0 |  | 1407.16 | 0 |  | 1430.579 | 0 |  | 763.418 | 0 |  | 763.575 | 0 |  | 1417.015 | 0 |  | 1450.746 | 0 |  | 775.567 | 0 |  | 775.822 | 0 |  | 1497.584 | 0 |  | 1502.6639 | 0 |  | 756.408 | 0 |  | 756.2 | 0 |  | 1452.118 | 0 |  | 1453.871 | 0 |  | 703.488 | 0 |  | 703.318 | 0 |  | 1505.356 | 0 |  | 1511.5291 | 0 |  | 743.687 | 0.102 |  | 743.941 | 0.102 |  | 1472.057 | 0 |  | 1479.677 | 0 |  | 775.434 | 0.025 |  | 775.517 | 0.025 | 192.5661 | 157.5156 | 137.5245 | 125.1651 | 129.0168 | 149.977188 | 135.3819 | 0 | 0 | 0 | 0 | 0 | -27.9446736 | -6.8384928 | -83.35579 | -58.529 | -41.87328691 | -25.202628 | -38.44349 | -28.80247 | -11.07155452 | 0 | 0 | 0 | 0 | 0 | 0 | 0 | 17.80085 | 17.56466 | 17.43755 | 17.61808 | 18.20536 | 0 | 0 | -26.3549 | -23.64572826 | -24.51026 | -25.5066 | -31.62381 | -27.24077 | -21.77496482 | 100.6563 | 92.90556 | 88.57849 | 92.07392 | 77.15482 | 65.98927 | 95.69689
45 | W80724 | 2017-03-17 11:54 | 72.4682 | 70.4091 | 11 | 71 | 1.2395 | 799.5096 | 18136 | 30 | 139055 | -139123.5318 | -139053.7605 | 139196 | 139378 | 139360 | 220947 | 220954 | 239855 | 239830 | 215350 | 215335 | 215590 | 215608 | 294066 | 294017 | 1368.04 | 50382.9141 | 9 | 142.9519 | 142.9519 | 215448.0611 | 1225.0881 | 141.9389 | 54.4584 | 54.4584 | 1224.4141 | 1145.2205 | 1083.1666 | 860.6353 | 1096.6089 | 1014.3673 | 985.3776 | 958.8589 | 930.739 | 915.6105 | 897.2463 | 873.2805 | 16.2 | 17.6 | 30.8464 | 16.7285 | 9.8077 | 6.6633 | 4.7863 | 3.5383 | 2.7173 | 2.3521 | 2.4021 | 71.96 | 113.8 | 125.73 | 194.64 | 189.25 | 285.25 | 262.32 | 399.13 | 361.76 | 544.49 | 468.76 | 713.79 | 550.11 | 834.9 | 51.1 | 47 | 46.5857 | 14.69 | 12.6103 | 12.6103 | 7.4606 | 12.6103 | 1103866 | 2 |  |  | 4.0921 | 8 | 10.14 | 12.575 | 13.7986 | 18.495 | 4.1226 | 8.3036 | 10.8036 | 13.2226 | 14.1262 | 18.656 | 24.9085 | 24.9406 | 24.9637 | 25.1346 | 25.0189 | 25.0223 |  | 11684 | 885 | 4 |  |  | 231 | 1229 | 6 | 1 | 35 | 25 | 14.69 | 2326.7285 | 2019.1428 | 1795.8715 | 1616.7643 | 1493.5643 | 1436.45 | 1371.4214 | 69.9514 | 71.2414 | 65.1214 | 69.54 | 62.9479 | 46.9171 | 47.6207 | 30.8464 | 16.7285 | 9.8077 | 6.6633 | 4.7863 | 3.5383 | 2.7173 | 2.3521 | 0 | 0 | 0 | 0 | 0 | 0.1016 | 0.0254 | 0 | 0 | 0 | 0 | 0 | 0 | 0 | 0.063311 | 0.046091 | 0.034987 | 0.020454 | 0.030667 | 0.019104 | 0.008466 | -0.000251 | -0.000734 | -0.001884 | -0.001211 | -0.001913 | 0.00234 | 0.000618 | 0.081976 | 0.078367 | 0.076171 | 0.077929 | 0.088308 | 0.103043 | 0.097769 | -0.26982 | -0.26584 | -0.263591 | -0.266372 | -0.276074 | -0.274995 | -0.26881 | -1.379317 | -1.350177 | -1.333693 | -1.354292 | -1.425987 | -1.416942 | -1.369598 | -0.418936 | -0.387263 | -0.370757 | -0.403192 | -0.494691 | -0.547036 | -0.48613 | -0.380564 | -0.35092 | -0.334418 | -0.355072 | -0.42589 | -0.417731 | -0.373514 | 0.391101 | 0.342133 | 0.2652 | 0.20815 | 0.320394 | 0.263636 | 0.236484 | -10 | -10 | -10 | -10 | -10 | -10 | -20 | -1.780566 | -1.756764 | -1.743982 | -1.762048 | -1.8208 | 0 | 0 |  | 1402.08 | 0 |  | 1422.2729 | 0 |  | 742.487 | 0 |  | 742.371 | 0 |  | 1407.16 | 0 |  | 1430.579 | 0 |  | 763.418 | 0 |  | 763.575 | 0 |  | 1417.015 | 0 |  | 1450.746 | 0 |  | 775.567 | 0 |  | 775.822 | 0 |  | 1497.584 | 0 |  | 1502.6639 | 0 |  | 756.408 | 0 |  | 756.2 | 0 |  | 1452.118 | 0 |  | 1453.871 | 0 |  | 703.488 | 0 |  | 703.318 | 0 |  | 1505.356 | 0 |  | 1511.5291 | 0 |  | 743.687 | 0.102 |  | 743.941 | 0.102 |  | 1472.057 | 0 |  | 1479.677 | 0 |  | 775.434 | 0.025 |  | 775.517 | 0.025 | 190.7359 | 158.2342 | 136.7933 | 125.9928 | 131.8937 | 148.0161 | 134.0825 | 0 | 0 | 0 | 0 | 0 | -27.939492 | -6.827774 | -86.97973002 | -61.23998 | -44.14924 | -26.06064 | -41.00283 | -30.3849 | -12.44143 | 0 | 0 | 0 | 0 | 0 | 0 | 0 | 17.80566 | 17.56764 | 17.43982 | 17.62048 | 18.208 | 0 | 0 | -29.30516 | -27.58916 | -24.14421 | -28.03797168 | -31.13976 | -25.66534 | -23.14985 | 92.25667 | 86.97267 | 85.93969 | 89.51469 | 77.95909 | 64.02638 | 91.66345
45 | W80725 | 2017-03-17 11:55 | 72.8173 | 70.7241 | 11 | 69 | 1.2395 | 799.2655 | 18109 | 30 | 139055 | -139123.1827 | -139053.7605 | 139196 | 139378 | 139360 | 220947 | 220954 | 239855 | 239830 | 215350 | 215335 | 215590 | 215608 | 294066 | 294017 | 1368.04 | 50401.5195 | 9 | 143.894 | 143.894 | 215447.1189 | 1224.146 | 142.8811 | 55.4006 | 55.4006 | 1205.6641 | 1135.4934 | 1074.8334 | 866.5927 | 1082.48 | 1003.7042 | 976.9086 | 952.6016 | 926.535 | 912.063 | 895.001 | 871.9545 | 16 | 17.8 | 30.435 | 16.8929 | 10.04 | 6.8141 | 4.9124 | 3.6345 | 2.7504 | 2.35 | 2.4012 | 73.59 | 114.31 | 127.1 | 191.12 | 191.28 | 282.56 | 266.65 | 392.98 | 370.01 | 535.75 | 482.68 | 712.28 | 571.23 | 848.08 | 49.2 | 47 | 43.7014 | 22.34 | 17.5649 | 17.5649 | 7.5338 | 17.5649 | 1103866 | 1 |  |  | 4.2657 | 8.0336 | 10.0857 | 12.6164 | 13.655 | 18.2221 | 4.4642 | 8.3593 | 10.5519 | 13.4049 | 13.9247 | 18.763 | 24.8565 | 24.962 | 24.9509 | 24.9602 | 25.0368 | 24.9675 |  | 11684 | 885 | 5 |  |  | 231 | 1229 | 6 | 1 | 35 | 23.833332 | 22.34 | 2318.0215 | 1991.0358 | 1793.4286 | 1597.3143 | 1482.7572 | 1493.1929 | 1410.4857 | 63.3043 | 59.065 | 60.4986 | 59.7321 | 58.3686 | 47.0743 | 49.055 | 30.435 | 16.8929 | 10.04 | 6.8141 | 4.9124 | 3.6345 | 2.7504 | 2.35 | 0 | 0 | 0 | 0 | 0 | 0.1016 | 0.0254 | 0 | 0 | 0 | 0 | 0 | 0 | 0 | 0.065868 | 0.048008 | 0.036564 | 0.021108 | 0.032264 | 0.019901 | 0.009591 | -0.000251 | -0.000734 | -0.001884 | -0.001211 | -0.001914 | 0.002269 | 0.000478 | 0.081966 | 0.078359 | 0.076164 | 0.07792 | 0.088302 | 0.103007 | 0.097724 | -0.269942 | -0.265942 | -0.263679 | -0.266489 | -0.276122 | -0.275259 | -0.268877 | -1.37997 | -1.350688 | -1.334095 | -1.354907 | -1.425786 | -1.419295 | -1.366105 | -0.418714 | -0.387111 | -0.37065 | -0.402998 | -0.494629 | -0.546431 | -0.48538 | -0.381244 | -0.351424 | -0.334803 | -0.355692 | -0.426185 | -0.419162 | -0.37524 | 0.392816 | 0.347784 | 0.270127 | 0.211551 | 0.324203 | 0.265155 | 0.236407 | -10 | -10 | -10 | -10 | -10 | 0 | -30 | -1.780813 | -1.756918 | -1.744095 | -1.762162 | -1.820924 | 0 | 0 |  | 1402.08 | 0 |  | 1422.2729 | 0 |  | 742.487 | 0 |  | 742.371 | 0 |  | 1407.16 | 0 |  | 1430.579 | 0 |  | 763.418 | 0 |  | 763.575 | 0 |  | 1417.015 | 0 |  | 1450.746 | 0 |  | 775.567 | 0 |  | 775.822 | 0 |  | 1497.584 | 0 |  | 1502.6639 | 0 |  | 756.408 | 0 |  | 756.2 | 0 |  | 1452.118 | 0 |  | 1453.871 | 0 |  | 703.488 | 0 |  | 703.318 | 0 |  | 1505.356 | 0 |  | 1511.5291 | 0 |  | 743.687 | 0.102 |  | 743.941 | 0.102 |  | 1472.057 | 0 |  | 1479.677 | 0 |  | 775.434 | 0.025 |  | 775.517 | 0.025 | 189.999 | 156.0156 | 136.5947 | 124.4627 | 130.9304 | 153.8093 | 137.8383 | 0 | 0 | 0 | 0 | 0 | -27.9663144 | -6.8294758 | -90.54949149 | -63.85242 | -46.2664146 | -26.95858 | -43.2726051 | -31.46577015 | -13.75531 | 0 | 0 | 0 | 0 | 0 | 0 | 0 | 17.80813 | 17.56918 | 17.44095 | 17.62162 | 18.20924 | 0 | 0 | -26.5064 | -22.86471 | -22.42380609 | -24.07192 | -28.8708 | -25.72286 | -23.8103159 | 90.75119 | 86.86762 | 85.34543 | 91.05385 | 76.99626 | 68.65438 | 93.4432
45 | W80726 | 2017-03-17 11:56 | 73.1615 | 71.0707 | 12 | 70 | 1.2395 | 799.4127 | 18125 | 30 | 139055 | -139122.8385 | -139053.7605 | 139196 | 139378 | 139360 | 220947 | 220954 | 239855 | 239830 | 215350 | 215335 | 215590 | 215608 | 294066 | 294017 | 1368.04 | 50420.1211 | 9 | 144.8364 | 144.8364 | 215446.1766 | 1223.2036 | 143.8234 | 56.3429 | 56.3429 | 1224.4141 | 1148.2931 | 1087 | 864.9409 | 1096.0223 | 1014.3978 | 986.0292 | 960.1724 | 932.7957 | 917.959 | 900.3237 | 877.0122 | 16 | 18.6 | 30.73 | 16.845 | 9.9134 | 6.6866 | 4.8278 | 3.5823 | 2.7393 | 2.3529 | 2.4021 | 72.09 | 113.85 | 125.19 | 193.69 | 188.08 | 286.93 | 260.96 | 397.2 | 360.96 | 541.11 | 468.46 | 711.13 | 551.44 | 836.03 | 49 | 47 | 46.1246 | 11.15 | 8.9407 | 8.9407 | -1.472 | 8.9407 | 1103866 | 2 |  |  | 4.1257 | 7.9736 | 10.1579 | 12.7043 | 13.7107 | 18.3607 | 4.1096 | 8.2627 | 10.3807 | 13.288 | 13.6494 | 18.7482 | 24.8791 | 24.9302 | 24.9891 | 24.9611 | 25.1085 | 24.9128 |  | 11684 | 885 | 6 |  |  | 231 | 1229 | 6 | 1 | 35 | 19.833332 | 11.15 | 2281.6213 | 1998.1 | 1799.5286 | 1586.2357 | 1466.7786 | 1448.55 | 1376.75 | 69.6657 | 69.8 | 69.3557 | 64.8764 | 63.1286 | 48.0107 | 45.7007 | 30.73 | 16.845 | 9.9134 | 6.6866 | 4.8278 | 3.5823 | 2.7393 | 2.3529 | 0 | 0 | 0 | 0 | 0 | 0.1016 | 0.0254 | 0 | 0 | 0 | 0 | 0 | 0 | 0 | 0.068107 | 0.04965 | 0.037977 | 0.021703 | 0.033695 | 0.020677 | 0.010399 | -0.000251 | -0.000734 | -0.001884 | -0.00121 | -0.001914 | 0.00197 | -0.000171 | 0.082 | 0.078389 | 0.076192 | 0.077946 | 0.088335 | 0.103063 | 0.097789 | -0.269504 | -0.265551 | -0.263296 | -0.266131 | -0.275712 | -0.274775 | -0.268116 | -1.379104 | -1.350125 | -1.333572 | -1.354589 | -1.425165 | -1.417595 | -1.358689 | -0.418631 | -0.38692 | -0.370452 | -0.402698 | -0.494388 | -0.546296 | -0.4855 | -0.38034 | -0.350866 | -0.334298 | -0.355366 | -0.425463 | -0.418209 | -0.373878 | 0.391607 | 0.343782 | 0.266877 | 0.209251 | 0.321871 | 0.264349 | 0.236484 | -10 | -10 | -10 | -10 | -10 | 10 | -40 | -1.780621 | -1.756798 | -1.744007 | -1.762074 | -1.820829 | 0 | 0 |  | 1402.08 | 0 |  | 1422.2729 | 0 |  | 742.487 | 0 |  | 742.371 | 0 |  | 1407.16 | 0 |  | 1430.579 | 0 |  | 763.418 | 0 |  | 763.575 | 0 |  | 1417.015 | 0 |  | 1450.746 | 0 |  | 775.567 | 0 |  | 775.822 | 0 |  | 1497.584 | 0 |  | 1502.6639 | 0 |  | 756.408 | 0 |  | 756.2 | 0 |  | 1452.118 | 0 |  | 1453.871 | 0 |  | 703.488 | 0 |  | 703.318 | 0 |  | 1505.356 | 0 |  | 1511.5291 | 0 |  | 743.687 | 0.102 |  | 743.941 | 0.102 |  | 1472.057 | 0 |  | 1479.677 | 0 |  | 775.434 | 0.025 |  | 775.517 | 0.025 | 187.0929466 | 156.6290609 | 137.1097 | 123.6407 | 129.5679 | 149.2919 | 134.631 | 0 | 0 | 0 | 0 | 0 | -27.91714 | -6.8101464 | -93.58048 | -66.0427145 | -48.13261 | -27.75959 | -45.29317 | -32.10427 | -13.89667 | 0 | 0 | 0 | 0 | 0 | 0 | 0 | 17.80621 | 17.56798 | 17.44007 | 17.62074 | 18.20829 | 0 | 0 | -29.16422 | -27.007016 | -25.69296 | -26.1256 | -31.21002 | -26.22805 | -22.18768985 | 82.15445 | 81.1473104 | 80.72418 | 87.37628 | 71.27299 | 63.04244 | 91.7365
45 | W80727 | 2017-03-17 11:58 | 73.4754 | 71.3933 | 12 | 71 | 1.2395 | 800.545 | 18116 | 30 | 139055 | -139122.5246 | -139053.7605 | 139196 | 139378 | 139360 | 220947 | 220954 | 239855 | 239830 | 215350 | 215335 | 215590 | 215608 | 294066 | 294017 | 1368.04 | 50438.707 | 9 | 145.7801 | 145.7801 | 215445.2329 | 1222.2599 | 144.7671 | 57.2866 | 57.2866 | 1199.8047 | 1136.0115 | 1073.8334 | 854.4131 | 1080.5845 | 998.144 | 970.332 | 945.1157 | 917.9737 | 902.1863 | 883.8436 | 859.7316 | 16 | 18 | 30.8199 | 16.9979 | 10.0471 | 6.7639 | 4.8716 | 3.6124 | 2.7388 | 2.3456 | 2.4021 | 69.45 | 111.83 | 121.1 | 188.12 | 182.05 | 278.61 | 253.86 | 386.95 | 352.23 | 525.72 | 457.15 | 699.73 | 539.79 | 830.8 | 50 | 47.2 | 46.9219 | 33.049999 | 25.5355 | 25.5355 | 6.125 | 25.5355 | 1103866 | 1 |  |  | 4.19 | 8.1229 | 10.1821 | 12.7986 | 13.8786 | 19.6764 | 4.28 | 8.1682 | 10.3953 | 13.2529 | 13.6259 | 20.8518 | 24.9127 | 24.9299 | 24.9634 | 24.9812 | 25.0411 | 25.222 |  | 11684 | 885 | 7 |  |  | 231 | 1229 | 6 | 1 | 35 | 23.833332 | 33.049999 | 2368.3428 | 2082.2571 | 1857.4928 | 1642.1857 | 1504.4357 | 1542.3286 | 1463.2786 | 64.6829 | 61.6986 | 65.3707 | 64.2643 | 61.1964 | 47.175 | 53.6407 | 30.8199 | 16.9979 | 10.0471 | 6.7639 | 4.8716 | 3.6124 | 2.7388 | 2.3456 | 0 | 0 | 0 | 0 | 0 | 0.1016 | 0.0254 | 0 | 0 | 0 | 0 | 0 | 0 | 0 | 0.070128 | 0.051153 | 0.039298 | 0.022293 | 0.035029 | 0.021116 | 0.010878 | -0.000251 | -0.000734 | -0.001886 | -0.00121 | -0.001916 | 0.000712 | 0.000535 | 0.081975 | 0.07836 | 0.076168 | 0.077924 | 0.088313 | 0.103002 | 0.097697 | -0.269819 | -0.265905 | -0.2636 | -0.266417 | -0.27598 | -0.275066 | -0.268986 | -1.380463 | -1.351775 | -1.334868 | -1.355748 | -1.426175 | -1.416828 | -1.368642 | -0.418252 | -0.386457 | -0.370138 | -0.402422 | -0.494144 | -0.545589 | -0.484209 | -0.381755 | -0.352494 | -0.33554 | -0.356535 | -0.426628 | -0.420239 | -0.377133 | 0.392806 | 0.346675 | 0.268805 | 0.210197 | 0.322384 | 0.264738 | 0.236484 | -10 | -10 | -10 | -10 | -10 | 20 | -30 | -1.781224 | -1.757175 | -1.744279 | -1.76234 | -1.821117 | 0 | 0 |  | 1402.08 | 0 |  | 1422.2729 | 0 |  | 742.487 | 0 |  | 742.371 | 0 |  | 1407.16 | 0 |  | 1430.579 | 0 |  | 763.418 | 0 |  | 763.575 | 0 |  | 1417.015 | 0 |  | 1450.746 | 0 |  | 775.567 | 0 |  | 775.822 | 0 |  | 1497.584 | 0 |  | 1502.6639 | 0 |  | 756.408 | 0 |  | 756.2 | 0 |  | 1452.118 | 0 |  | 1453.871 | 0 |  | 703.488 | 0 |  | 703.318 | 0 |  | 1505.356 | 0 |  | 1511.5291 | 0 |  | 743.687 | 0.102 |  | 743.941 | 0.102 |  | 1472.057 | 0 |  | 1479.677 | 0 |  | 775.434 | 0.025 |  | 775.517 | 0.025 | 194.1449 | 163.1657 | 141.4815 | 127.9657 | 132.8612 | 158.8629 | 142.9579 | 0 | 0 | 0 | 0 | 0 | -27.9467056 | -6.8322444 | -96.46261 | -68.15514 | -49.94008 | -28.58324 | -47.22493 | -30.92652 | -15.62031 | 0 | 0 | 0 | 0 | 0 | 0 | 0 | 17.81224 | 17.57175 | 17.44279 | 17.6234 | 18.21117 | 0 | 0 | -27.05375 | -23.84386 | -24.19618 | -25.86137 | -30.23983 | -25.73816 | -25.97331 | 88.44078 | 88.73842 | 84.78804 | 91.14448 | 73.60763 | 74.25154 | 94.53206
45 | W80728 | 2017-03-17 11:59 | 73.7978 | 71.6942 | 10 | 70 | 1.2395 | 799.861 | 18126 | 30 | 139055 | -139122.2022 | -139053.7605 | 139196 | 139378 | 139360 | 220947 | 220954 | 239855 | 239830 | 215350 | 215335 | 215590 | 215608 | 294066 | 294017 | 1368.04 | 50457.3086 | 9 | 146.7229 | 146.7229 | 215444.29 | 1221.3171 | 145.71 | 58.2295 | 58.2295 | 1212.6953 | 1138.7113 | 1075.8334 | 860.4781 | 1090.6626 | 1011.2678 | 982.9086 | 957.0357 | 929.3289 | 914.4745 | 895.6653 | 871.6225 | 16.2 | 17.8 | 31.1775 | 17.0135 | 10.0232 | 6.7117 | 4.828 | 3.5475 | 2.7212 | 2.3509 | 2.4021 | 72.67 | 114.06 | 125.84 | 194.31 | 189.83 | 289.13 | 264.63 | 403.47 | 366.66 | 554.43 | 476.26 | 723.78 | 560.46 | 842.86 | 49.8 | 47 | 44.9309 | 22.990002 | 17.3714 | 17.3714 | 3.7702 | 17.3714 | 1103866 | 2 |  |  | 4.1843 | 7.9857 | 10.2114 | 12.7764 | 13.87 | 18.5679 | 4.422 | 8.1183 | 10.6549 | 12.9171 | 14.2366 | 18.8341 | 24.8629 | 24.8652 | 24.9209 | 24.9206 | 24.9698 | 24.8426 |  | 11684 | 885 | 8 |  |  | 231 | 1229 | 6 | 1 | 35 | 20.166668 | 22.990002 | 2357.2144 | 2053.207 | 1854.9286 | 1624.7142 | 1519.7285 | 1424.0358 | 1386.4857 | 69.475 | 73.2543 | 67.8071 | 64.3257 | 60.9514 | 44.31 | 50.8107 | 31.1775 | 17.0135 | 10.0232 | 6.7117 | 4.828 | 3.5475 | 2.7212 | 2.3509 | 0 | 0 | 0 | 0 | 0 | 0.1016 | 0.0254 | 0 | 0 | 0 | 0 | 0 | 0 | 0 | 0.071898 | 0.052498 | 0.040481 | 0.022836 | 0.036153 | 0.022017 | 0.012049 | -0.000251 | -0.000734 | -0.001886 | -0.00121 | -0.001917 | -0.000763 | 0.000747 | 0.081975 | 0.078368 | 0.076169 | 0.077925 | 0.088305 | 0.103047 | 0.09775 | -0.269831 | -0.265821 | -0.263604 | -0.266416 | -0.276079 | -0.274653 | -0.268895 | -1.379922 | -1.350557 | -1.334289 | -1.355122 | -1.42625 | -1.409915 | -1.370725 | -0.418591 | -0.387028 | -0.370453 | -0.402778 | -0.494253 | -0.546825 | -0.485509 | -0.381193 | -0.351294 | -0.334987 | -0.355906 | -0.426715 | -0.417903 | -0.374597 | 0.392067 | 0.346092 | 0.267992 | 0.209659 | 0.321604 | 0.264382 | 0.236484 | -10 | -10 | -10 | -10 | -10 | 30 | -20 | -1.781043 | -1.757061 | -1.744198 | -1.762263 | -1.821034 | 0 | 0 |  | 1402.08 | 0 |  | 1422.2729 | 0 |  | 742.487 | 0 |  | 742.371 | 0 |  | 1407.16 | 0 |  | 1430.579 | 0 |  | 763.418 | 0 |  | 763.575 | 0 |  | 1417.015 | 0 |  | 1450.746 | 0 |  | 775.567 | 0 |  | 775.822 | 0 |  | 1497.584 | 0 |  | 1502.6639 | 0 |  | 756.408 | 0 |  | 756.2 | 0 |  | 1452.118 | 0 |  | 1453.871 | 0 |  | 703.488 | 0 |  | 703.318 | 0 |  | 1505.356 | 0 |  | 1511.5291 | 0 |  | 743.687 | 0.102 |  | 743.941 | 0.102 |  | 1472.057 | 0 |  | 1479.677 | 0 |  | 775.434 | 0.025 |  | 775.517 | 0.025 | 193.2327 | 160.9057 | 141.2881 | 126.6059 | 134.1996 | 146.7426 | 135.529 | 0 | 0 | 0 | 0 | 0 | -27.9047448 | -6.829933 | -98.86727 | -69.91023 | -51.49688 | -29.30587 | -48.829095 | -29.96633341 | -17.5397971 | 0 | 0 | 0 | 0 | 0 | 0 | 0 | 17.81043 | 17.57061 | 17.44198 | 17.62263 | 18.21034 | 0 | 0 | -29.08161 | -28.35147 | -25.11934 | -25.90898 | -30.12541 | -24.22981575 | -24.66905 | 83.0942 | 80.21464 | 82.11381 | 89.01364 | 73.45546 | 64.64172 | 86.49019
45 | W80729 | 2017-03-17 12:00 | 73.9784 | 71.9101 | 10 | 69 | 1.2395 | 803.0052 | 18188 | 30 | 139055 | -139122.0216 | -139053.7605 | 139196 | 139378 | 139360 | 220947 | 220954 | 239855 | 239830 | 215350 | 215335 | 215590 | 215608 | 294066 | 294017 | 1368.04 | 50475.8945 | 9 | 147.6695 | 147.6695 | 215443.3435 | 1220.3705 | 146.6565 | 59.176 | 59.176 | 1189.2578 | 1125.2205 | 1066.3334 | 861.939 | 1071.9932 | 994.2248 | 968.0893 | 944.3151 | 918.8172 | 904.9969 | 887.8015 | 864.5975 | 16 | 17.6 | 30.5609 | 17.0419 | 10.177 | 6.8842 | 4.9415 | 3.62 | 2.7356 | 2.3481 | 2.3997 | 73.15 | 114.58 | 126.29 | 190.37 | 190.55 | 281.57 | 266.58 | 392.93 | 371.58 | 541.67 | 486.35 | 719.52 | 574.98 | 852.48 | 51.2 | 47 | 44.1245 | 16.77 | 13.8796 | 13.8796 | 3.8895 | 13.8796 | 1103866 | 1 |  |  | 4.3186 | 8.2307 | 10.2707 | 12.7664 | 13.81 | 18.6693 | 4.5225 | 8.3125 | 10.9338 | 13.6138 | 13.9187 | 18.4075 | 24.9035 | 24.9274 | 24.9142 | 25.1756 | 25.041 | 24.9008 |  | 11684 | 885 | 9 |  |  | 231 | 1229 | 6 | 1 | 35 | 22 | 16.77 | 2379.8215 | 2047.9286 | 1833.2428 | 1642.0714 | 1533.7715 | 1497.3928 | 1406.6 | 62.5286 | 58.1921 | 61.0093 | 60.87 | 59.5807 | 46.0714 | 46.6157 | 30.5609 | 17.0419 | 10.177 | 6.8842 | 4.9415 | 3.62 | 2.7356 | 2.3481 | 0 | 0 | 0 | 0 | 0 | 0.1016 | 0.0254 | 0 | 0 | 0 | 0 | 0 | 0 | 0 | 0.073687 | 0.05379 | 0.04162 | 0.023347 | 0.0373 | 0.023366 | 0.012628 | -0.000252 | -0.000735 | -0.001886 | -0.001209 | -0.001917 | -0.001371 | 0.000827 | 0.081956 | 0.07835 | 0.076157 | 0.077911 | 0.08829 | 0.103002 | 0.097716 | -0.270061 | -0.266053 | -0.263768 | -0.266593 | -0.276257 | -0.274666 | -0.269272 | -1.380712 | -1.351366 | -1.334614 | -1.355537 | -1.426647 | -1.403885 | -1.374679 | -0.418433 | -0.386875 | -0.370483 | -0.402779 | -0.494272 | -0.546393 | -0.485282 | -0.382016 | -0.352093 | -0.335299 | -0.356325 | -0.427175 | -0.419311 | -0.375512 | 0.393641 | 0.350666 | 0.272137 | 0.212336 | 0.324646 | 0.264805 | 0.236282 | -10 | -10 | -10 | -10 | -10 | 40 | -10 | -1.781723 | -1.757488 | -1.744499 | -1.762538 | -1.821329 | 0 | 0 |  | 1402.08 | 0 |  | 1422.2729 | 0 |  | 742.487 | 0 |  | 742.371 | 0 |  | 1407.16 | 0 |  | 1430.579 | 0 |  | 763.418 | 0 |  | 763.575 | 0 |  | 1417.015 | 0 |  | 1450.746 | 0 |  | 775.567 | 0 |  | 775.822 | 0 |  | 1497.584 | 0 |  | 1502.6639 | 0 |  | 756.408 | 0 |  | 756.2 | 0 |  | 1452.118 | 0 |  | 1453.871 | 0 |  | 703.488 | 0 |  | 703.318 | 0 |  | 1505.356 | 0 |  | 1511.5291 | 0 |  | 743.687 | 0.102 |  | 743.941 | 0.102 |  | 1472.057 | 0 |  | 1479.677 | 0 |  | 775.434 | 0.025 |  | 775.517 | 0.025 | 195.0407 | 160.4552 | 139.6143 | 127.9354 | 135.4167 | 154.2345 | 137.4473256 | 0 | 0 | 0 | 0 | 0 | -27.9060656 | -6.8395088 | -101.3926 | -71.69672313 | -53.02955 | -30.00888 | -50.47905 | -30.87845 | -18.49631 | 0 | 0 | 0 | 0 | 0 | 0 | 0 | 17.81723 | 17.57488 | 17.44499 | 17.62538 | 18.21329 | 0 | 0 | -26.16403 | -22.51307 | -22.60291 | -24.51715773 | -29.44907 | -25.17309 | -22.62176 | 85.30127 | 83.82029 | 81.4268 | 91.03477 | 73.70185 | 70.27685 | 89.48975
45 | W80730 | 2017-03-17 12:02 | 74.1168 | 72.1326 | 12 | 69 | 1.2395 | 802.5226 | 18184 | 30 | 139055 | -139121.8832 | -139053.7605 | 139196 | 139378 | 139360 | 220947 | 220954 | 239855 | 239830 | 215350 | 215335 | 215590 | 215608 | 294066 | 294017 | 1368.04 | 50494.5039 | 9 | 148.6155 | 148.6155 | 215442.3974 | 1219.4245 | 147.6026 | 60.122 | 60.122 | 1212.6953 | 1143.9967 | 1083 | 868.5162 | 1089.1953 | 1011.29 | 984.3416 | 959.7524 | 933.8231 | 920.5296 | 903.296 | 880.6142 | 16 | 19.4 | 30.7949 | 16.9895 | 10.0496 | 6.8687 | 4.8843 | 3.5651 | 2.7296 | 2.3503 | 2.4021 | 74.09 | 114.64 | 127.63 | 193.87 | 192.17 | 282 | 267.96 | 398.65 | 372.04 | 555.81 | 485.41 | 728.88 | 572.42 | 851.17 | 48 | 47.2 | 44.9534 | 10.909999 | 11.6322 | 11.6322 | 4.8315 | 11.6322 | 1103866 | 2 |  |  | 4.2107 | 8.0721 | 10.15 | 12.4964 | 13.6136 | 18.465 | 4.3263 | 8.565 | 10.51 | 13.0913 | 14.105 | 18.6225 | 24.8816 | 24.9157 | 25.0463 | 25.1929 | 25.0504 | 24.9561 |  | 11684 | 885 | 10 |  |  | 231 | 1229 | 6 | 1 | 35 | 16.833332 | 10.909999 | 2296.6143 | 2002.65 | 1747.6072 | 1646.8857 | 1513.9 | 1402.0857 | 1352.7786 | 68.0421 | 72.4407 | 60.2514 | 70.2079 | 62.9407 | 45.4157 | 46.0821 | 30.7949 | 16.9895 | 10.0496 | 6.8687 | 4.8843 | 3.5651 | 2.7296 | 2.3503 | 0 | 0 | 0 | 0 | 0 | 0.1016 | 0.0254 | 0 | 0 | 0 | 0 | 0 | 0 | 0 | 0.075296 | 0.05492 | 0.042664 | 0.023838 | 0.038407 | 0.023423 | 0.013368 | -0.000252 | -0.000735 | -0.001887 | -0.001208 | -0.001918 | -0.000693 | 0.000788 | 0.081991 | 0.078382 | 0.076185 | 0.077938 | 0.088319 | 0.103072 | 0.097785 | -0.269629 | -0.265638 | -0.26339 | -0.266245 | -0.275914 | -0.274471 | -0.268801 | -1.379167 | -1.349926 | -1.333432 | -1.354586 | -1.425776 | -1.409325 | -1.373417 | -0.418765 | -0.387143 | -0.370644 | -0.402854 | -0.494306 | -0.546935 | -0.485835 | -0.380406 | -0.350671 | -0.334167 | -0.355364 | -0.426169 | -0.417286 | -0.373562 | 0.392546 | 0.347667 | 0.26965 | 0.210986 | 0.323459 | 0.264448 | 0.236484 | -10 | -10 | -10 | -10 | -10 | 30 | 0 | -1.780969 | -1.757015 | -1.744165 | -1.762231 | -1.820999 | 0 | 0 |  | 1402.08 | 0 |  | 1422.2729 | 0 |  | 742.487 | 0 |  | 742.371 | 0 |  | 1407.16 | 0 |  | 1430.579 | 0 |  | 763.418 | 0 |  | 763.575 | 0 |  | 1417.015 | 0 |  | 1450.746 | 0 |  | 775.567 | 0 |  | 775.822 | 0 |  | 1497.584 | 0 |  | 1502.6639 | 0 |  | 756.408 | 0 |  | 756.2 | 0 |  | 1452.118 | 0 |  | 1453.871 | 0 |  | 703.488 | 0 |  | 703.318 | 0 |  | 1505.356 | 0 |  | 1511.5291 | 0 |  | 743.687 | 0.102 |  | 743.941 | 0.102 |  | 1472.057 | 0 |  | 1479.677 | 0 |  | 775.434 | 0.025 |  | 775.517 | 0.025 | 188.3017 | 156.9717123 | 133.1415 | 128.355 | 133.7061341 | 144.5158 | 132.2815 | 0 | 0 | 0 | 0 | 0 | -27.8862536 | -6.8275454 | -103.4982 | -73.14574031 | -54.37336 | -30.65428118 | -52.02514 | -32.03395725 | -19.44209 | 0 | 0 | 0 | 0 | 0 | 0 | 0 | 17.80969 | 17.57015 | 17.44165 | 17.62231 | 18.20999 | 0 | 0 | -28.49365 | -28.04491 | -22.33182 | -28.28353 | -31.11197 | -24.83944 | -22.3883 | 74.11953 | 73.35121 | 73.87793 | 87.03947316 | 68.77902 | 59.75613 | 83.62352
45 | W80731 | 2017-03-17 12:03 | 74.1249 | 72.2767 | 16 | 69 | 1.2395 | 812.2954 | 18247 | 30 | 139055 | -139121.8751 | -139053.7605 | 139196 | 139378 | 139360 | 220947 | 220954 | 239855 | 239830 | 215350 | 215335 | 215590 | 215608 | 294066 | 294017 | 1368.04 | 50513.1797 | 9 | 149.577 | 149.577 | 215441.436 | 1218.463 | 148.564 | 61.0835 | 61.0835 | 1190.4297 | 1127.616 | 1068.1666 | 862.3871 | 1071.0093 | 993.9019 | 968.567 | 945.7479 | 921.1082 | 907.7814 | 890.9069 | 867.7855 | 16 | 17.8 | 30.9497 | 17.1868 | 10.1303 | 6.819 | 4.8841 | 3.574 | 2.7037 | 2.3291 | 2.3818 | 72.76 | 114.01 | 126.13 | 191.83 | 190.53 | 285.5 | 266.4 | 398.98 | 372.23 | 549.63 | 487.65 | 730.22 | 576.63 | 857.91 | 50.8 | 47 | 45.0541 | 7.34 | 7.02 | 7.02 | -0.0761 | 7.02 | 1103866 | 1 |  |  | 4.25 | 8.17 | 10.2121 | 12.7221 | 13.6479 | 18.5321 | 4.3212 | 8.1613 | 10.6025 | 12.9825 | 14.1363 | 18.5 | 24.8341 | 24.9305 | 24.9001 | 25.0267 | 24.9321 | 24.9318 |  | 11684 | 885 | 11 |  |  | 231 | 1229 | 6 | 1 | 35 | 19 | 7.34 | 2375.6785 | 2063.6072 | 1848.6571 | 1643.9857 | 1529.8928 | 1481.9642 | 1352.6714 | 64.1186 | 60.3843 | 65.3521 | 62.115 | 61.0271 | 45.8543 | 43.2457 | 30.9497 | 17.1868 | 10.1303 | 6.819 | 4.8841 | 3.574 | 2.7037 | 2.3291 | 0 | 0 | 0 | 0 | 0 | 0.1016 | 0.0254 | 0 | 0 | 0 | 0 | 0 | 0 | 0 | 0.076724 | 0.056 | 0.043617 | 0.024328 | 0.039431 | 0.024294 | 0.014591 | -0.000252 | -0.000735 | -0.001887 | -0.001207 | -0.001919 | 0.000829 | 0.00067 | 0.081959 | 0.07835 | 0.076157 | 0.077909 | 0.088291 | 0.103005 | 0.097754 | -0.270028 | -0.266053 | -0.26376 | -0.266624 | -0.276259 | -0.275132 | -0.269044 | -1.380461 | -1.351354 | -1.334548 | -1.355756 | -1.426773 | -1.415764 | -1.373042 | -0.418537 | -0.386881 | -0.370508 | -0.402696 | -0.494294 | -0.546475 | -0.486011 | -0.381755 | -0.352081 | -0.335236 | -0.356545 | -0.427124 | -0.419139 | -0.373939 | 0.393868 | 0.350148 | 0.270965 | 0.211613 | 0.322924 | 0.263339 | 0.234788 | -10 | -10 | -10 | -10 | -10 | 20 | 10 | -1.781438 | -1.757314 | -1.744368 | -1.762429 | -1.821212 | 0 | 0 |  | 1402.08 | 0 |  | 1422.2729 | 0 |  | 742.487 | 0 |  | 742.371 | 0 |  | 1407.16 | 0 |  | 1430.579 | 0 |  | 763.418 | 0 |  | 763.575 | 0 |  | 1417.015 | 0 |  | 1450.746 | 0 |  | 775.567 | 0 |  | 775.822 | 0 |  | 1497.584 | 0 |  | 1502.6639 | 0 |  | 756.408 | 0 |  | 756.2 | 0 |  | 1452.118 | 0 |  | 1453.871 | 0 |  | 703.488 | 0 |  | 703.318 | 0 |  | 1505.356 | 0 |  | 1511.5291 | 0 |  | 743.687 | 0.102 |  | 743.941 | 0.102 |  | 1472.057 | 0 |  | 1479.677 | 0 |  | 775.434 | 0.025 |  | 775.517 | 0.025 | 194.7082 | 161.6836 | 140.7882 | 128.0813 | 135.0758 | 152.6497 | 132.229 | 0 | 0 | 0 | 0 | 0 | -27.9534112 | -6.8337176 | -105.5666 | -74.68257881 | -55.69068804 | -31.34643 | -53.52111 | -35.56824 | -20.95399 | 0 | 0 | 0 | 0 | 0 | 0 | 0 | 17.81438 | 17.57314 | 17.44368 | 17.62429 | 18.21212 | 0 | 0 | -26.83601 | -23.36154 | -24.21348 | -25.01346204 | -30.16533 | -25.05823 | -21.01789 | 80.11999 | 81.21265 | 78.32769 | 89.34568 | 69.60145 | 64.06984 | 83.42344
45 | W80732 | 2017-03-17 12:05 | 74.3022 | 72.5154 | 12 | 69 | 1.2395 | 806.5112 | 18107 | 30 | 139055 | -139121.6978 | -139053.7605 | 139196 | 139378 | 139360 | 220947 | 220954 | 239855 | 239830 | 215350 | 215335 | 215590 | 215608 | 294066 | 294017 | 1368.04 | 50531.7852 | 9 | 150.5315 | 150.5315 | 215440.4814 | 1217.5085 | 149.5186 | 62.038 | 62.038 | 1215.0391 | 1144.8939 | 1085.3334 | 866.0321 | 1091.4272 | 1012.5315 | 985.1425 | 960.2931 | 934.0378 | 920.4514 | 903.081 | 880.7864 | 16 | 18.6 | 30.9063 | 16.964 | 9.96 | 6.7117 | 4.817 | 3.5404 | 2.7106 | 2.329 | 2.3809 | 73.22 | 115.33 | 127.02 | 194.11 | 191.68 | 288.18 | 266.98 | 402.48 | 370.35 | 552.87 | 483.08 | 727.72 | 570.26 | 852.67 | 48.3 | 47.3 | 44.3673 | 4.94 | 5.3255 | 5.3255 | -0.1359 | 5.3255 | 1103866 | 2 |  |  | 4.2136 | 7.9871 | 10.0657 | 12.6086 | 13.4743 | 18.4257 | 4.2296 | 8.3222 | 10.2951 | 13.1605 | 13.8481 | 18.7321 | 24.8862 | 24.9066 | 24.965 | 25.0765 | 25.1141 | 24.7857 |  | 11684 | 885 | 12 |  |  | 231 | 1229 | 6 | 1 | 35 | 15 | 4.94 | 2300.2356 | 1974.4429 | 1790.4 | 1585.5714 | 1493.2858 | 1408.0643 | 1395.9429 | 68.3629 | 67.5336 | 67.9879 | 64.6543 | 63.3171 | 47.035 | 39.9814 | 30.9063 | 16.964 | 9.96 | 6.7117 | 4.817 | 3.5404 | 2.7106 | 2.329 | 0 | 0 | 0 | 0 | 0 | 0.1016 | 0.0254 | 0 | 0 | 0 | 0 | 0 | 0 | 0 | 0.077923 | 0.056885 | 0.044409 | 0.024756 | 0.040231 | 0.024359 | 0.014925 | -0.000252 | -0.000735 | -0.001887 | -0.001207 | -0.00192 | 0.002122 | 1.4e-05 | 0.081994 | 0.078387 | 0.076191 | 0.077945 | 0.088328 | 0.103078 | 0.097753 | -0.269578 | -0.265574 | -0.263307 | -0.266144 | -0.275811 | -0.274705 | -0.268822 | -1.379362 | -1.350024 | -1.333391 | -1.354412 | -1.425718 | -1.416811 | -1.371719 | -0.418579 | -0.387006 | -0.370564 | -0.402817 | -0.49428 | -0.546742 | -0.484952 | -0.380609 | -0.350767 | -0.334126 | -0.355189 | -0.425904 | -0.417396 | -0.375195 | 0.392279 | 0.345958 | 0.267908 | 0.209647 | 0.321132 | 0.26288 | 0.234712 | -10 | -10 | -10 | -10 | -10 | 10 | 20 | -1.780701 | -1.756853 | -1.744039 | -1.762113 | -1.820872 | 0 | 0 |  | 1402.08 | 0 |  | 1422.2729 | 0 |  | 742.487 | 0 |  | 742.371 | 0 |  | 1407.16 | 0 |  | 1430.579 | 0 |  | 763.418 | 0 |  | 763.575 | 0 |  | 1417.015 | 0 |  | 1450.746 | 0 |  | 775.567 | 0 |  | 775.822 | 0 |  | 1497.584 | 0 |  | 1502.6639 | 0 |  | 756.408 | 0 |  | 756.2 | 0 |  | 1452.118 | 0 |  | 1453.871 | 0 |  | 703.488 | 0 |  | 703.318 | 0 |  | 1505.356 | 0 |  | 1511.5291 | 0 |  | 743.687 | 0.102 |  | 743.941 | 0.102 |  | 1472.057 | 0 |  | 1479.677 | 0 |  | 775.434 | 0.025 |  | 775.517 | 0.025 | 188.6055 | 154.7707 | 136.4123664 | 123.5874 | 131.8989 | 145.1405 | 136.4576 | 0 | 0 | 0 | 0 | 0 | -27.910028 | -6.8280788 | -107.1364 | -75.8038476 | -56.69845 | -31.89505 | -54.62068 | -37.51857 | -20.49211 | 0 | 0 | 0 | 0 | 0 | 0 | 0 | 17.80701 | 17.56853 | 17.44039 | 17.62113 | 18.20872 | 0 | 0 | -28.61527 | -26.13591 | -25.19387 | -26.04385 | -31.29638 | -25.71600997 | -19.38906 | 70.66083 | 70.39943 | 71.96044 | 83.26959 | 64.19061 | 53.99584 | 89.74836
45 | W80733 | 2017-03-17 12:06 | 74.2364 | 72.6375 | 18 | 69 | 1.2395 | 810.6769 | 18188 | 30 | 139055 | -139121.7636 | -139053.7605 | 139196 | 139378 | 139360 | 220947 | 220954 | 239855 | 239830 | 215350 | 215335 | 215590 | 215608 | 294066 | 294017 | 1368.04 | 50550.3906 | 9 | 151.4916 | 151.4916 | 215439.5213 | 1216.5484 | 150.4787 | 62.9981 | 62.9981 | 1195.1172 | 1130.7972 | 1069.1666 | 859.2128 | 1074.9857 | 997.3011 | 970.558 | 946.3829 | 920.6825 | 906.4791 | 888.6612 | 865.3891 | 16 | 17.8 | 31.0324 | 17.1042 | 10.0102 | 6.7736 | 4.8217 | 3.5486 | 2.7072 | 2.325 | 2.3788 | 72.36 | 115.04 | 125.77 | 193.88 | 190.83 | 287.14 | 267.09 | 403.39 | 373.05 | 553.86 | 486.4 | 729.99 | 571.77 | 857.46 | 49.9 | 47.1 | 44.4359 | 19.969999 | 16.7958 | 16.7958 | 3.9627 | 16.7958 | 1103866 | 1 |  |  | 4.2079 | 8.22 | 10.1607 | 12.6714 | 13.635 | 19.5257 | 4.4136 | 8.3543 | 10.4062 | 13.3827 | 14.3531 | 20.9481 | 24.8532 | 24.9007 | 25.02 | 25.0136 | 24.9605 | 25.0487 |  | 11684 | 885 | 13 |  |  | 231 | 1229 | 6 | 1 | 35 | 16.5 | 19.969999 | 2372.1785 | 2049.1572 | 1837.5215 | 1681.6215 | 1513.9 | 1467.8572 | 1434.7715 | 64.0021 | 63.8329 | 63.9957 | 63.9307 | 61.2436 | 47.4621 | 48.4321 | 31.0324 | 17.1042 | 10.0102 | 6.7736 | 4.8217 | 3.5486 | 2.7072 | 2.325 | 0 | 0 | 0 | 0 | 0 | 0.1016 | 0.0254 | 0 | 0 | 0 | 0 | 0 | 0 | 0 | 0.07918 | 0.05787 | 0.045337 | 0.025216 | 0.041147 | 0.024814 | 0.015616 | -0.000252 | -0.000735 | -0.001887 | -0.001206 | -0.001921 | 0.002438 | -0.000755 | 0.081965 | 0.07836 | 0.076163 | 0.077912 | 0.088304 | 0.103024 | 0.097703 | -0.269945 | -0.265927 | -0.263673 | -0.26658 | -0.2761 | -0.275125 | -0.269015 | -1.38058 | -1.351153 | -1.334623 | -1.356136 | -1.426348 | -1.418928 | -1.368469 | -0.418354 | -0.386832 | -0.370361 | -0.402419 | -0.494323 | -0.546461 | -0.484708 | -0.381877 | -0.351882 | -0.335306 | -0.356927 | -0.426633 | -0.41878 | -0.376426 | 0.393341 | 0.347873 | 0.268912 | 0.209499 | 0.319722 | 0.261759 | 0.23454 | -10 | -10 | -10 | -10 | -10 | 0 | 30 | -1.781314 | -1.757238 | -1.744313 | -1.762379 | -1.82116 | 0 | 0 |  | 1402.08 | 0 |  | 1422.2729 | 0 |  | 742.487 | 0 |  | 742.371 | 0 |  | 1407.16 | 0 |  | 1430.579 | 0 |  | 763.418 | 0 |  | 763.575 | 0 |  | 1417.015 | 0 |  | 1450.746 | 0 |  | 775.567 | 0 |  | 775.822 | 0 |  | 1497.584 | 0 |  | 1502.6639 | 0 |  | 756.408 | 0 |  | 756.2 | 0 |  | 1452.118 | 0 |  | 1453.871 | 0 |  | 703.488 | 0 |  | 703.318 | 0 |  | 1505.356 | 0 |  | 1511.5291 | 0 |  | 743.687 | 0.102 |  | 743.941 | 0.102 |  | 1472.057 | 0 |  | 1479.677 | 0 |  | 775.434 | 0.025 |  | 775.517 | 0.025 | 194.4356 | 160.572 | 139.9512 | 131.0185 | 133.6834256 | 151.2245 | 140.1815 | 0 | 0 | 0 | 0 | 0 | -27.9527 | -6.832981 | -108.9664 | -77.19813 | -57.98936935 | -32.56082536 | -55.94993 | -38.66863 | -20.33682 | 0 | 0 | 0 | 0 | 0 | 0 | 0 | 17.81314 | 17.57238 | 17.44313 | 17.62379 | 18.2116 | 0 | 0 | -26.77553 | -24.69261 | -23.70151 | -25.72693 | -30.27412 | -25.93619 | -23.47543 | 76.5068 | 76.2536 | 75.7034 | 90.35453 | 65.67098 | 58.66701 | 89.53625
45 | W80734 | 2017-03-17 12:07 | 74.3523 | 72.8279 | 13 | 69 | 1.2395 | 806.4865 | 18128 | 30 | 139055 | -139121.6477 | -139053.7605 | 139196 | 139378 | 139360 | 220947 | 220954 | 239855 | 239830 | 215350 | 215335 | 215590 | 215608 | 294066 | 294017 | 1368.04 | 50568.9961 | 9 | 152.4468 | 152.4468 | 215438.5662 | 1215.5932 | 151.4338 | 63.9533 | 63.9533 | 1220.8984 | 1147.7428 | 1087.6666 | 868.264 | 1092.8895 | 1012.6494 | 985.1788 | 960.1947 | 933.7205 | 920.1177 | 902.5585 | 879.6483 | 16 | 18.4 | 30.5914 | 16.7433 | 9.8248 | 6.6513 | 4.7854 | 3.5213 | 2.7034 | 2.3313 | 2.3788 | 72.91 | 115.85 | 127.69 | 196.72 | 192.71 | 292.34 | 269.02 | 406.94 | 373.59 | 559.43 | 485.44 | 731.28 | 568.91 | 854.45 | 49.9 | 47.3 | 45.2932 | 6.27 | 6.125 | 6.125 | -0.6155 | 6.125 | 1103866 | 2 |  |  | 4.1157 | 7.9186 | 10.0564 | 12.4986 | 13.4964 | 18.4279 | 4.1 | 8.4695 | 10.4122 | 12.8866 | 13.472 | 19.1317 | 24.9353 | 24.9407 | 25.0276 | 25.0971 | 25.1009 | 24.9276 |  | 11684 | 885 | 14 |  |  | 231 | 1229 | 6 | 1 | 35 | 12.833333 | 6.27 | 2278.7214 | 1951.7858 | 1770.3572 | 1577.3785 | 1478.8214 | 1402.7214 | 1336.8286 | 68.3343 | 65.0271 | 64.665 | 64.4657 | 61.4736 | 47.6007 | 42.425 | 30.5914 | 16.7433 | 9.8248 | 6.6513 | 4.7854 | 3.5213 | 2.7034 | 2.3313 | 0 | 0 | 0 | 0 | 0 | 0.1016 | 0.0254 | 0 | 0 | 0 | 0 | 0 | 0 | 0 | 0.08021 | 0.058645 | 0.046002 | 0.025608 | 0.041841 | 0.02496 | 0.016693 | -0.000253 | -0.000735 | -0.001887 | -0.001205 | -0.001922 | 0.002435 | -0.001689 | 0.081982 | 0.078373 | 0.076179 | 0.077933 | 0.088314 | 0.103063 | 0.097785 | -0.269757 | -0.265769 | -0.263485 | -0.266322 | -0.275993 | -0.274869 | -0.268271 | -1.379072 | -1.349873 | -1.333131 | -1.354138 | -1.425419 | -1.416248 | -1.358502 | -0.418996 | -0.387341 | -0.370924 | -0.403212 | -0.49477 | -0.547319 | -0.486337 | -0.380309 | -0.35062 | -0.333881 | -0.354917 | -0.425566 | -0.417011 | -0.372976 | 0.392291 | 0.343632 | 0.265873 | 0.207801 | 0.317894 | 0.261026 | 0.234537 | -10 | -10 | -10 | -10 | -10 | -10 | 40 | -1.780751 | -1.756886 | -1.744061 | -1.762137 | -1.820898 | 0 | 0 |  | 1402.08 | 0 |  | 1422.2729 | 0 |  | 742.487 | 0 |  | 742.371 | 0 |  | 1407.16 | 0 |  | 1430.579 | 0 |  | 763.418 | 0 |  | 763.575 | 0 |  | 1417.015 | 0 |  | 1450.746 | 0 |  | 775.567 | 0 |  | 775.822 | 0 |  | 1497.584 | 0 |  | 1502.6639 | 0 |  | 756.408 | 0 |  | 756.2 | 0 |  | 1452.118 | 0 |  | 1453.871 | 0 |  | 703.488 | 0 |  | 703.318 | 0 |  | 1505.356 | 0 |  | 1511.5291 | 0 |  | 743.687 | 0.102 |  | 743.941 | 0.102 |  | 1472.057 | 0 |  | 1479.677 | 0 |  | 775.434 | 0.025 |  | 775.517 | 0.025 | 186.8141 | 152.9673 | 134.864 | 122.9298 | 130.6006 | 144.5687 | 130.7218 | 0 | 0 | 0 | 0 | 0 | -27.9266904 | -6.8140834 | -110.2665 | -78.17114543 | -58.81107 | -33.04503 | -56.9013 | -38.79811396 | -20.38296 | 0 | 0 | 0 | 0 | 0 | 0 | 0 | 17.80751 | 17.56886 | 17.44061 | 17.62137 | 18.20898 | 0 | 0 | -28.6318 | -25.18766 | -23.98580046 | -25.99334 | -30.41529 | -26.05277 | -20.63285 | 65.72339 | 67.17736 | 69.50778 | 81.51284 | 61.49302 | 51.7911 | 82.89189
45 | W80735 | 2017-03-17 12:09 | 74.347 | 72.9459 | 15 | 69 | 1.2395 | 807.0355 | 17693 | 30 | 139055 | -139121.653 | -139053.7605 | 139196 | 139378 | 139360 | 220947 | 220954 | 239855 | 239830 | 215350 | 215335 | 215590 | 215608 | 294066 | 294017 | 1368.04 | 50587.5977 | 9 | 153.4025 | 153.4025 | 215437.6104 | 1214.6375 | 152.3896 | 64.909 | 64.909 | 1197.4609 | 1132.1951 | 1071.6666 | 861.6976 | 1074.1973 | 996.2052 | 970.2134 | 946.5675 | 920.9849 | 907.3212 | 890.3019 | 867.744 | 16 | 18.4 | 30.4993 | 16.9502 | 10.0001 | 6.7589 | 4.8613 | 3.5955 | 2.717 | 2.3248 | 2.3789 | 72.72 | 115.31 | 126.93 | 192.22 | 191.94 | 285.04 | 268.45 | 396.52 | 374.16 | 541.03 | 486.79 | 720.45 | 573.49 | 856.48 | 50 | 47.3 | 44.6082 | 5.900001 | 7.5484 | 7.5484 | -0.3414 | 7.5484 | 1103866 | 1 |  |  | 4.27 | 8.0271 | 10.1871 | 12.6171 | 13.4871 | 19.23 | 4.3827 | 8.2173 | 10.4333 | 13.7012 | 13.4704 | 20.4173 | 24.8336 | 25.0032 | 24.9416 | 25.1805 | 25.0639 | 25.2776 |  | 11684 | 885 | 15 |  |  | 231 | 1229 | 6 | 1 | 35 | 17.166668 | 5.900001 | 2350.6714 | 2030.2786 | 1836.0072 | 1623.4357 | 1494.7572 | 1497.7214 | 1437.8143 | 62.9379 | 59.2079 | 62.0971 | 62.3107 | 62.4721 | 48.495 | 40.1186 | 30.4993 | 16.9502 | 10.0001 | 6.7589 | 4.8613 | 3.5955 | 2.717 | 2.3248 | 0 | 0 | 0 | 0 | 0 | 0.1016 | 0.0254 | 0 | 0 | 0 | 0 | 0 | 0 | 0 | 0.081344 | 0.059475 | 0.046717 | 0.025981 | 0.042553 | 0.025158 | 0.016728 | -0.000253 | -0.000735 | -0.001887 | -0.001204 | -0.001924 | 0.001718 | -0.000686 | 0.081962 | 0.078354 | 0.076158 | 0.077917 | 0.088304 | 0.103007 | 0.097692 | -0.269996 | -0.266003 | -0.263747 | -0.266524 | -0.276105 | -0.275097 | -0.269114 | -1.380378 | -1.351139 | -1.334603 | -1.35518 | -1.425799 | -1.415385 | -1.368609 | -0.418544 | -0.386936 | -0.370463 | -0.40289 | -0.494695 | -0.546436 | -0.484771 | -0.381668 | -0.35187 | -0.335288 | -0.355966 | -0.426004 | -0.419142 | -0.376562 | 0.393127 | 0.346743 | 0.268285 | 0.209348 | 0.319786 | 0.262323 | 0.234546 | -10 | -10 | -10 | -10 | -10 | -20 | 30 | -1.781152 | -1.757136 | -1.744241 | -1.762312 | -1.821088 | 0 | 0 |  | 1402.08 | 0 |  | 1422.2729 | 0 |  | 742.487 | 0 |  | 742.371 | 0 |  | 1407.16 | 0 |  | 1430.579 | 0 |  | 763.418 | 0 |  | 763.575 | 0 |  | 1417.015 | 0 |  | 1450.746 | 0 |  | 775.567 | 0 |  | 775.822 | 0 |  | 1497.584 | 0 |  | 1502.6639 | 0 |  | 756.408 | 0 |  | 756.2 | 0 |  | 1452.118 | 0 |  | 1453.871 | 0 |  | 703.488 | 0 |  | 703.318 | 0 |  | 1505.356 | 0 |  | 1511.5291 | 0 |  | 743.687 | 0.102 |  | 743.941 | 0.102 |  | 1472.057 | 0 |  | 1479.677 | 0 |  | 775.434 | 0.025 |  | 775.517 | 0.025 | 192.6657 | 159.0804 | 139.8266 | 126.4932 | 131.993 | 154.2758 | 140.463 | 0 | 0 | 0 | 0 | 0 | -27.9498552 | -6.8354956 | -111.9362 | -79.36590486 | -59.83025249 | -33.57729486 | -57.92879 | -38.03988726 | -21.95523 | 0 | 0 | 0 | 0 | 0 | 0 | 0 | 17.81152 | 17.57136 | 17.44241 | 17.62312 | 18.21088 | 0 | 0 | -26.34228 | -22.90967 | -23.00468 | -25.10436 | -30.90464 | -26.49941382 | -19.44833 | 72.19874 | 74.37623657 | 74.43412 | 85.43471 | 61.3705 | 61.78663 | 92.2239
45 | W80736 | 2017-03-17 12:10 | 74.4036 | 73.0899 | 14 | 69 | 1.2395 | 808.1873 | 18185 | 30 | 139055 | -139121.5964 | -139053.7605 | 139196 | 139378 | 139360 | 220947 | 220954 | 239855 | 239830 | 215350 | 215335 | 215590 | 215608 | 294066 | 294017 | 1368.04 | 50606.1953 | 9 | 154.3597 | 154.3597 | 215436.6533 | 1213.6803 | 153.3467 | 65.8662 | 65.8662 | 1211.5234 | 1140.7961 | 1080.6666 | 865.3856 | 1086.082 | 1008.0486 | 981.5015 | 957.0781 | 931.0232 | 917.6675 | 900.4818 | 877.0819 | 16 | 19.4 | 30.8916 | 17.0095 | 10.0123 | 6.7145 | 4.82 | 3.5461 | 2.6952 | 2.3334 | 2.3789 | 72.98 | 114.04 | 127.84 | 195.17 | 192.54 | 290.32 | 269.34 | 404.65 | 375.05 | 555.23 | 487.42 | 732.46 | 572.07 | 857.27 | 50.6 | 47.2 | 45.701 | 7.95 | 7.9421 | 7.9421 | -0.7184 | 7.9421 | 1103866 | 2 |  |  | 4.2393 | 7.9543 | 10.0943 | 12.6271 | 13.4064 | 18.4293 | 4.321 | 8.3358 | 10.2358 | 13.137 | 13.8358 | 18.9049 | 24.8638 | 24.8865 | 24.9834 | 25.0045 | 24.9579 | 24.9604 |  | 11684 | 885 | 16 |  |  | 231 | 1229 | 6 | 1 | 35 | 13.833333 | 7.95 | 2311.8857 | 2029.8643 | 1827.8214 | 1604.5286 | 1498.8857 | 1447.65 | 1271.1857 | 68.4071 | 71.1886 | 67.4164 | 64.3 | 63.395 | 47.2929 | 44.6021 | 30.8916 | 17.0095 | 10.0123 | 6.7145 | 4.82 | 3.5461 | 2.6952 | 2.3334 | 0 | 0 | 0 | 0 | 0 | 0.1016 | 0.0254 | 0 | 0 | 0 | 0 | 0 | 0 | 0 | 0.082274 | 0.060228 | 0.04739 | 0.02634 | 0.04325 | 0.025811 | 0.016752 | -0.000253 | -0.000735 | -0.001888 | -0.001204 | -0.001925 | 0.000413 | 0.000146 | 0.081979 | 0.078367 | 0.07617 | 0.077927 | 0.088309 | 0.103038 | 0.097823 | -0.269791 | -0.26584 | -0.263601 | -0.266401 | -0.276045 | -0.274704 | -0.268495 | -1.379275 | -1.350341 | -1.333921 | -1.354661 | -1.425751 | -1.409501 | -1.367784 | -0.418922 | -0.387173 | -0.370647 | -0.40302 | -0.494632 | -0.546835 | -0.487097 | -0.38052 | -0.351081 | -0.334636 | -0.355443 | -0.425948 | -0.418076 | -0.371412 | 0.392627 | 0.34509 | 0.267134 | 0.208343 | 0.318365 | 0.261451 | 0.234546 | -10 | -10 | -10 | -10 | -10 | -30 | 20 | -1.781011 | -1.757048 | -1.744178 | -1.762251 | -1.821023 | 0 | 0 |  | 1402.08 | 0 |  | 1422.2729 | 0 |  | 742.487 | 0 |  | 742.371 | 0 |  | 1407.16 | 0 |  | 1430.579 | 0 |  | 763.418 | 0 |  | 763.575 | 0 |  | 1417.015 | 0 |  | 1450.746 | 0 |  | 775.567 | 0 |  | 775.822 | 0 |  | 1497.584 | 0 |  | 1502.6639 | 0 |  | 756.408 | 0 |  | 756.2 | 0 |  | 1452.118 | 0 |  | 1453.871 | 0 |  | 703.488 | 0 |  | 703.318 | 0 |  | 1505.356 | 0 |  | 1511.5291 | 0 |  | 743.687 | 0.102 |  | 743.941 | 0.102 |  | 1472.057 | 0 |  | 1479.677 | 0 |  | 775.434 | 0.025 |  | 775.517 | 0.025 | 189.5261 | 159.0744 | 139.2252 | 125.0361 | 132.3651 | 149.1629607 | 124.3512 | 0 | 0 | 0 | 0 | 0 | -27.9099264 | -6.819773 | -113.1295 | -80.33584 | -60.69607 | -34.05076 | -58.91916 | -36.96275 | -23.11281 | 0 | 0 | 0 | 0 | 0 | 0 | 0 | 17.81011 | 17.57048 | 17.44178 | 17.62251 | 18.21023 | 0 | 0 | -28.65724 | -27.5623 | -24.98769 | -25.914186 | -31.35719564 | -25.86141 | -21.72555 | 65.54943 | 68.74671 | 70.98318 | 82.69367 | 60.29897 | 58.42887 | 72.69306
45 | W80737 | 2017-03-17 12:12 | 74.108 | 73.0229 | 25 | 67 | 1.2395 | 812.9639 | 18220 | 30 | 139055 | -139121.892 | -139053.7605 | 139196 | 139378 | 139360 | 220947 | 220954 | 239855 | 239830 | 215350 | 215335 | 215590 | 215608 | 294066 | 294017 | 1368.04 | 50624.7148 | 9 | 155.3225 | 155.3225 | 215435.6905 | 1212.7175 | 154.3095 | 66.829 | 66.829 | 1189.2578 | 1128.0593 | 1071.1666 | 867.6405 | 1077.6196 | 1002.4085 | 976.588 | 952.7884 | 927.3147 | 914.2382 | 896.2049 | 874.5103 | 16.2 | 17.4 | 30.9089 | 17.0669 | 10.064 | 6.7873 | 4.8671 | 3.5477 | 2.7314 | 2.324 | 2.3789 | 75.65 | 116.89 | 130.86 | 195.08 | 197.09 | 288.89 | 276.11 | 405 | 384.57 | 563.14 | 501.21 | 744.58 | 593.53 | 873.43 | 50.8 | 47.2 | 43.3307 | 17.84 | 14.0169 | 14.0169 | -1.0232 | 14.0169 | 1103866 | 1 |  |  | 4.2729 | 8.0164 | 10.0614 | 12.4629 | 13.4514 | 18.8079 | 4.6103 | 8.2628 | 10.1987 | 12.8423 | 14.3705 | 20.3718 | 24.7888 | 24.9645 | 24.9885 | 25.1125 | 25.0034 | 25.3514 |  | 11684 | 885 | 17 |  |  | 231 | 1229 | 6 | 1 | 35 | 16 | 17.84 | 2367.3 | 2030.1714 | 1817.6714 | 1614.5714 | 1523.4429 | 1360.4642 | 1529 | 63.1314 | 60.1229 | 59.9593 | 60.2929 | 58.9286 | 45.7936 | 44.9557 | 30.9089 | 17.0669 | 10.064 | 6.7873 | 4.8671 | 3.5477 | 2.7314 | 2.324 | 0 | 0 | 0 | 0 | 0 | 0.1016 | 0.0254 | 0 | 0 | 0 | 0 | 0 | 0 | 0 | 0.082944 | 0.060975 | 0.048078 | 0.026733 | 0.04393 | 0.02694 | 0.017028 | -0.000253 | -0.000735 | -0.001888 | -0.001203 | -0.001926 | -0.001698 | 0.000852 | 0.081965 | 0.07836 | 0.076165 | 0.07792 | 0.088297 | 0.103071 | 0.097661 | -0.269953 | -0.265932 | -0.263662 | -0.266482 | -0.276188 | -0.274248 | -0.269579 | -1.38025 | -1.350816 | -1.334167 | -1.355055 | -1.426594 | -1.401217 | -1.377186 | -0.418561 | -0.387027 | -0.37059 | -0.402904 | -0.494299 | -0.547607 | -0.484113 | -0.381534 | -0.35155 | -0.334871 | -0.35584 | -0.426918 | -0.416523 | -0.377919 | 0.39332 | 0.348307 | 0.270072 | 0.21065 | 0.321876 | 0.263905 | 0.234546 | -10 | -10 | -10 | -10 | -10 | -40 | 10 | -1.78094 | -1.757003 | -1.744146 | -1.76222 | -1.820989 | 0 | 0 |  | 1402.08 | 0 |  | 1422.2729 | 0 |  | 742.487 | 0 |  | 742.371 | 0 |  | 1407.16 | 0 |  | 1430.579 | 0 |  | 763.418 | 0 |  | 763.575 | 0 |  | 1417.015 | 0 |  | 1450.746 | 0 |  | 775.567 | 0 |  | 775.822 | 0 |  | 1497.584 | 0 |  | 1502.6639 | 0 |  | 756.408 | 0 |  | 756.2 | 0 |  | 1452.118 | 0 |  | 1453.871 | 0 |  | 703.488 | 0 |  | 703.318 | 0 |  | 1505.356 | 0 |  | 1511.5291 | 0 |  | 743.687 | 0.102 |  | 743.941 | 0.102 |  | 1472.057 | 0 |  | 1479.677 | 0 |  | 775.434 | 0.025 |  | 775.517 | 0.025 | 194.0357445 | 159.0842 | 138.4429 | 125.8074 | 134.5154 | 140.2244 | 149.323669 | 0 | 0 | 0 | 0 | 0 | -27.8635968 | -6.8473066 | -114.1343 | -81.37315584 | -61.62517373 | -34.59455415 | -59.92265 | -35.36952 | -24.62408568 | 0 | 0 | 0 | 0 | 0 | 0 | 0 | 17.8094 | 17.57003 | 17.44146 | 17.6222 | 18.20989 | 0 | 0 | -26.42434 | -23.26919 | -22.22032 | -24.29225 | -29.12835 | -25.0769 | -21.76364 | 71.28655 | 72.01192 | 72.03891 | 84.5428 | 63.67433 | 51.91439 | 96.08864
45 | W80738 | 2017-03-17 12:13 | 74.2021 | 73.1682 | 13 | 69 | 1.2395 | 805.5209 | 18115 | 30 | 139055 | -139121.7979 | -139053.7605 | 139196 | 139378 | 139360 | 220947 | 220954 | 239855 | 239830 | 215350 | 215335 | 215590 | 215608 | 294066 | 294017 | 1368.04 | 50643.25 | 9 | 156.2765 | 156.2765 | 215434.7365 | 1211.7635 | 155.2635 | 67.783 | 67.783 | 1213.8672 | 1143.2932 | 1081.5 | 866.8704 | 1087.5675 | 1009.2344 | 982.4556 | 957.9261 | 932.1484 | 918.6934 | 901.8871 | 878.5906 | 16 | 20.4 | 30.8833 | 17.0035 | 9.995 | 6.7238 | 4.8217 | 3.5437 | 2.6937 | 2.333 | 2.3789 | 73.57 | 114.43 | 127.53 | 195.51 | 193.15 | 290.56 | 269.85 | 405.4 | 375.85 | 555.72 | 490.31 | 734.1 | 575.5 | 860.52 | 50.4 | 47.4 | 44.583 | 14.35 | 13.5176 | 13.5176 | 10.5993 | 13.5176 | 1103866 | 2 |  |  | 4.2379 | 8.005 | 10.0993 | 12.6479 | 13.44 | 18.6086 | 4.1962 | 8.265 | 10.9963 | 13.5712 | 13.0212 | 18.9888 | 24.8819 | 24.9329 | 24.9459 | 24.9689 | 25.0859 | 24.8789 |  | 11684 | 885 | 18 |  |  | 231 | 1229 | 6 | 1 | 35 | 10.5 | 14.35 | 2294.0286 | 2005.8286 | 1811.9928 | 1600.2357 | 1489.1072 | 1454.9214 | 1281.2643 | 67.1121 | 69.7507 | 69.8057 | 63.5764 | 63.0743 | 46.6079 | 48.835 | 30.8833 | 17.0035 | 9.995 | 6.7238 | 4.8217 | 3.5437 | 2.6937 | 2.333 | 0 | 0 | 0 | 0 | 0 | 0.1016 | 0.0254 | 0 | 0 | 0 | 0 | 0 | 0 | 0 | 0.083583 | 0.061465 | 0.048452 | 0.027024 | 0.0443 | 0.026624 | 0.0176 | -0.000253 | -0.000735 | -0.001888 | -0.001202 | -0.001927 | 0.000495 | 0.001002 | 0.081999 | 0.078387 | 0.07619 | 0.077942 | 0.088331 | 0.103055 | 0.097839 | -0.269526 | -0.265568 | -0.263322 | -0.266183 | -0.275779 | -0.274521 | -0.268437 | -1.379194 | -1.350187 | -1.333702 | -1.354898 | -1.425804 | -1.410468 | -1.371586 | -0.418607 | -0.386907 | -0.370416 | -0.402592 | -0.494261 | -0.546187 | -0.4865 | -0.380433 | -0.350927 | -0.334423 | -0.355677 | -0.425828 | -0.41848 | -0.371801 | 0.392597 | 0.345562 | 0.267674 | 0.208873 | 0.319195 | 0.260878 | 0.234546 | -10 | -10 | -10 | -10 | -10 | -30 | 0 | -1.780894 | -1.756974 | -1.744126 | -1.7622 | -1.820967 | 0 | 0 |  | 1402.08 | 0 |  | 1422.2729 | 0 |  | 742.487 | 0 |  | 742.371 | 0 |  | 1407.16 | 0 |  | 1430.579 | 0 |  | 763.418 | 0 |  | 763.575 | 0 |  | 1417.015 | 0 |  | 1450.746 | 0 |  | 775.567 | 0 |  | 775.822 | 0 |  | 1497.584 | 0 |  | 1502.6639 | 0 |  | 756.408 | 0 |  | 756.2 | 0 |  | 1452.118 | 0 |  | 1453.871 | 0 |  | 703.488 | 0 |  | 703.318 | 0 |  | 1505.356 | 0 |  | 1511.5291 | 0 |  | 743.687 | 0.102 |  | 743.941 | 0.102 |  | 1472.057 | 0 |  | 1479.677 | 0 |  | 775.434 | 0.025 |  | 775.517 | 0.025 | 188.1081 | 157.2309 | 138.0557 | 124.7256 | 131.5343 | 149.9369 | 125.3576 | 0 | 0 | 0 | 0 | 0 | -27.8913336 | -6.8182998 | -114.9282 | -81.99685651 | -62.1025 | -34.98618 | -60.41559 | -38.25048 | -25.51424 | 0 | 0 | 0 | 0 | 0 | 0 | 0 | 17.80894 | 17.56974 | 17.44126 | 17.622 | 18.20967 | 0 | 0 | -28.09359 | -26.98703 | -25.85715 | -25.59535 | -31.17517 | -25.45663 | -23.7582275 | 62.89516 | 65.81674 | 67.53734 | 81.76604 | 58.15324 | 58.33848 | 69.26685
45 | W80739 | 2017-03-17 12:15 | 73.8355 | 73.0192 | 29 | 67 | 1.2395 | 806.421 | 18090 | 30 | 139055 | -139122.1645 | -139053.7605 | 139196 | 139378 | 139360 | 220947 | 220954 | 239855 | 239830 | 215350 | 215335 | 215590 | 215608 | 294066 | 294017 | 1368.04 | 50661.7891 | 9 | 157.2315 | 157.2315 | 215433.7814 | 1210.8085 | 156.2186 | 68.738 | 68.738 | 1202.1484 | 1133.4258 | 1073.6666 | 867.8389 | 1076.3838 | 1000.5544 | 974.7484 | 950.9224 | 925.4525 | 912.2018 | 894.7007 | 873.051 | 16.2 | 18.2 | 30.765 | 16.9703 | 10.02 | 6.7708 | 4.8594 | 3.5723 | 2.733 | 2.3256 | 2.3789 | 75.36 | 116.85 | 130.01 | 195.06 | 196.8 | 288.8 | 275.3 | 404.21 | 383.65 | 558.28 | 499.71 | 737.39 | 590.1 | 870.41 | 50.4 | 47.3 | 42.268 | 6.579999 | 7.2175 | 7.2175 | -2.1971 | 7.2175 | 1103865 | 1 |  |  | 4.2464 | 7.9679 | 10.0836 | 12.4186 | 13.4071 | 19.4364 | 4.4646 | 8.3139 | 10.1165 | 13.157 | 14.1329 | 21.0304 | 24.8419 | 25.0187 | 25.0556 | 25.0586 | 25.0691 | 25.6336 |  | 11684 | 886 | 1 |  |  | 231 | 1229 | 6 | 1 | 35 | 11.833334 | 6.579999 | 2320.7571 | 1999.2357 | 1787.8214 | 1585.9143 | 1494.3572 | 1378.3928 | 1495.3715 | 60.5307 | 58.4986 | 59.3264 | 57.5364 | 60.9079 | 46.1536 | 38.5036 | 30.765 | 16.9703 | 10.02 | 6.7708 | 4.8594 | 3.5723 | 2.733 | 2.3256 | 0 | 0 | 0 | 0 | 0 | 0.1016 | 0.0254 | 0 | 0 | 0 | 0 | 0 | 0 | 0 | 0.084267 | 0.062144 | 0.04911 | 0.02738 | 0.044885 | 0.02669 | 0.017966 | -0.000254 | -0.000736 | -0.00189 | -0.001203 | -0.001928 | 0.001859 | 0.000992 | 0.081961 | 0.078356 | 0.076163 | 0.077919 | 0.0883 | 0.103059 | 0.097666 | -0.270008 | -0.265983 | -0.263693 | -0.266508 | -0.276173 | -0.274828 | -0.269577 | -1.379988 | -1.350536 | -1.333758 | -1.354594 | -1.425902 | -1.41297 | -1.376391 | -0.418793 | -0.387248 | -0.37085 | -0.403202 | -0.494824 | -0.54772 | -0.484528 | -0.381262 | -0.351275 | -0.334481 | -0.355378 | -0.425949 | -0.416636 | -0.377331 | 0.393116 | 0.347369 | 0.269182 | 0.210172 | 0.320653 | 0.263116 | 0.234546 | -10 | -10 | -10 | -10 | -10 | -20 | -10 | -1.780954 | -1.757012 | -1.744153 | -1.762227 | -1.820996 | 0 | 0 |  | 1402.08 | 0 |  | 1422.2729 | 0 |  | 742.487 | 0 |  | 742.371 | 0 |  | 1407.16 | 0 |  | 1430.579 | 0 |  | 763.418 | 0 |  | 763.575 | 0 |  | 1417.015 | 0 |  | 1450.746 | 0 |  | 775.567 | 0 |  | 775.822 | 0 |  | 1497.584 | 0 |  | 1502.6639 | 0 |  | 756.408 | 0 |  | 756.2 | 0 |  | 1452.118 | 0 |  | 1453.871 | 0 |  | 703.488 | 0 |  | 703.318 | 0 |  | 1505.356 | 0 |  | 1511.5291 | 0 |  | 743.687 | 0.102 |  | 743.941 | 0.102 |  | 1472.057 | 0 |  | 1479.677 | 0 |  | 775.434 | 0.025 |  | 775.517 | 0.025 | 190.2116 | 156.6521 | 136.1658 | 123.5729 | 131.9517 | 142.0558 | 146.047 | 0 | 0 | 0 | 0 | 0 | -27.9225248 | -6.8472558 | -115.9369 | -82.93371 | -62.98005276 | -35.45921 | -61.25247 | -40.33888053 | -26.09362 | 0 | 0 | 0 | 0 | 0 | 0 | 0 | 17.80954 | 17.57012 | 17.44153 | 17.62227 | 18.20996 | 0 | 0 | -25.34983 | -22.65347 | -22.00119544 | -23.19879 | -30.13869 | -25.27925 | -18.65607 | 66.73435 | 68.63505 | 68.62612 | 82.53713 | 58.77054 | 48.51513 | 94.45
45 | W80740 | 2017-03-17 12:16 | 73.9332 | 73.1495 | 15 | 69 | 1.2395 | 805.2957 | 18115 | 30 | 139055 | -139122.0668 | -139053.7605 | 139196 | 139378 | 139360 | 220947 | 220954 | 239855 | 239830 | 215350 | 215335 | 215590 | 215608 | 294066 | 294017 | 1368.04 | 50680.3125 | 9 | 158.1852 | 158.1852 | 215432.8277 | 1209.8548 | 157.1723 | 69.6918 | 69.6918 | 1222.0703 | 1147.9434 | 1089 | 868.7299 | 1092.8649 | 1013.2532 | 985.8126 | 960.5749 | 934.1191 | 920.0566 | 902.9492 | 879.6959 | 16.2 | 18.4 | 30.6757 | 16.8418 | 9.8986 | 6.663 | 4.7901 | 3.5512 | 2.7 | 2.3334 | 2.3789 | 73.44 | 115.22 | 127.81 | 196.84 | 193.01 | 292.51 | 269.8 | 406.7 | 374.56 | 553.92 | 487.13 | 731.34 | 570.96 | 858.89 | 50.7 | 47.3 | 45.5745 | 5.15 | 5.7852 | 5.7852 | -0.1148 | 5.7852 | 1103865 | 2 |  |  | 4.1386 | 7.8614 | 9.9814 | 12.525 | 13.2614 | 18.3836 | 4.1975 | 8.5136 | 10.0716 | 12.9951 | 13.1025 | 19.1877 | 24.883 | 24.9336 | 24.9686 | 24.9242 | 25.0338 | 24.9113 |  | 11684 | 886 | 2 |  |  | 231 | 1229 | 6 | 1 | 35 | 7.666667 | 5.15 | 2257.1572 | 1962.1786 | 1768.3 | 1558.6571 | 1445.9 | 1433.7928 | 1259.3785 | 65.9736 | 67.0457 | 66.7071 | 63.9321 | 61.9343 | 47.0329 | 41.5914 | 30.6757 | 16.8418 | 9.8986 | 6.663 | 4.7901 | 3.5512 | 2.7 | 2.3334 | 0 | 0 | 0 | 0 | 0 | 0.1016 | 0.0254 | 0 | 0 | 0 | 0 | 0 | 0 | 0 | 0.084675 | 0.062434 | 0.049374 | 0.027635 | 0.045184 | 0.026546 | 0.018208 | -0.000254 | -0.000736 | -0.00189 | -0.001202 | -0.00193 | 0.002625 | 0.000735 | 0.081996 | 0.078384 | 0.076188 | 0.077946 | 0.088331 | 0.103057 | 0.097838 | -0.269566 | -0.265623 | -0.263354 | -0.266142 | -0.275785 | -0.274848 | -0.268333 | -1.378731 | -1.349843 | -1.333201 | -1.353864 | -1.425071 | -1.417152 | -1.367433 | -0.418938 | -0.38717 | -0.370724 | -0.403126 | -0.494758 | -0.546624 | -0.48685 | -0.379952 | -0.350589 | -0.333945 | -0.354639 | -0.424987 | -0.417945 | -0.371426 | 0.391902 | 0.343651 | 0.266069 | 0.207771 | 0.317977 | 0.260647 | 0.234546 | -10 | -10 | -10 | -10 | -10 | -10 | -20 | -1.780398 | -1.756666 | -1.743899 | -1.76197 | -1.820716 | 0 | 0 |  | 1402.08 | 0 |  | 1422.2729 | 0 |  | 742.487 | 0 |  | 742.371 | 0 |  | 1407.16 | 0 |  | 1430.579 | 0 |  | 763.418 | 0 |  | 763.575 | 0 |  | 1417.015 | 0 |  | 1450.746 | 0 |  | 775.567 | 0 |  | 775.822 | 0 |  | 1497.584 | 0 |  | 1502.6639 | 0 |  | 756.408 | 0 |  | 756.2 | 0 |  | 1452.118 | 0 |  | 1453.871 | 0 |  | 703.488 | 0 |  | 703.318 | 0 |  | 1505.356 | 0 |  | 1511.5291 | 0 |  | 743.687 | 0.102 |  | 743.941 | 0.102 |  | 1472.057 | 0 |  | 1479.677 | 0 |  | 775.434 | 0.025 |  | 775.517 | 0.025 | 185.0779 | 153.8034 | 134.7232404 | 121.4911 | 127.7177929 | 147.7624 | 123.2151 | 0 | 0 | 0 | 0 | 0 | -27.9245568 | -6.8156582 | -116.3938 | -83.28261 | -63.30572 | -35.78669 | -61.64002 | -41.33974 | -25.90328 | 0 | 0 | 0 | 0 | 0 | 0 | 0 | 17.80398 | 17.56666 | 17.43899 | 17.6197 | 18.20716 | 0 | 0 | -27.63885 | -25.95808 | -24.72992 | -25.77269 | -30.64249 | -25.70931 | -20.24877309 | 58.84914 | 62.12937 | 64.12659 | 77.55140746 | 53.64244 | 52.78877 | 70.24736
45 | W80741 | 2017-03-17 12:18 | 73.827 | 73.1543 | 21 | 68 | 1.2395 | 804.0233 | 18070 | 30 | 139055 | -139122.173 | -139053.7605 | 139196 | 139378 | 139360 | 220947 | 220954 | 239855 | 239830 | 215350 | 215335 | 215590 | 215608 | 294066 | 294017 | 1368.04 | 50698.8398 | 9 | 159.1375 | 159.1375 | 215431.8755 | 1208.9025 | 158.1245 | 70.644 | 70.644 | 1216.2109 | 1145.4185 | 1087.3334 | 868.1423 | 1086.1639 | 1007.7347 | 980.7979 | 956.241 | 930.1122 | 916.9602 | 899.4257 | 876.7059 | 16 | 18.2 | 30.4911 | 16.8498 | 9.9059 | 6.7045 | 4.8274 | 3.5378 | 2.7024 | 2.3303 | 2.3789 | 74.22 | 115.19 | 128.85 | 195.67 | 194.37 | 291.32 | 271.74 | 406.85 | 378.08 | 561.03 | 489.98 | 737.36 | 577.95 | 862.97 | 50 | 47.3 | 44.3137 | 4.811111 | 6.163 | 6.163 | -0.7811 | 6.163 | 1103865 | 1 |  |  | 4.165 | 7.9364 | 9.9079 | 12.3286 | 13.3014 | 17.755 | 4.1425 | 8.445 | 10.0688 | 12.6462 | 13.8013 | 18.4625 | 24.8159 | 24.8944 | 24.9673 | 24.9844 | 24.8959 | 24.9403 |  | 11684 | 886 | 3 |  |  | 231 | 1229 | 6 | 1 | 35 | 10.833334 | 4.811111 | 2259.6643 | 1921.6929 | 1746.2928 | 1558.4 | 1487 | 1379.8357 | 1302.9214 | 62.5657 | 62.29 | 63.3714 | 62.2357 | 59.8121 | 45.1829 | 40.0964 | 30.4911 | 16.8498 | 9.9059 | 6.7045 | 4.8274 | 3.5378 | 2.7024 | 2.3303 | 0 | 0 | 0 | 0 | 0 | 0.1016 | 0.0254 | 0 | 0 | 0 | 0 | 0 | 0 | 0 | 0.085421 | 0.062996 | 0.04984 | 0.027876 | 0.045632 | 0.027012 | 0.018912 | -0.000267 | -0.00078 | -0.002003 | -0.00128 | -0.002008 | 0.002637 | -0.000239 | 0.081981 | 0.078374 | 0.076178 | 0.077933 | 0.088306 | 0.103062 | 0.097797 | -0.269727 | -0.265718 | -0.263451 | -0.266274 | -0.276032 | -0.274931 | -0.268458 | -1.377977 | -1.348525 | -1.331923 | -1.352806 | -1.424544 | -1.417103 | -1.363699 | -0.419127 | -0.387498 | -0.371029 | -0.403365 | -0.494646 | -0.547443 | -0.48669 | -0.380106 | -0.350336 | -0.333726 | -0.354648 | -0.426043 | -0.416891 | -0.372361 | 0.392319 | 0.345447 | 0.267413 | 0.208983 | 0.319076 | 0.262749 | 0.234546 | -15 | -15 | -15 | -15 | -15 | 0 | -30 | -1.780034 | -1.756323 | -1.743564 | -1.761631 | -1.820364 | 0 | 0 |  | 1402.08 | 0 |  | 1422.2729 | 0 |  | 742.487 | 0 |  | 742.371 | 0 |  | 1407.16 | 0 |  | 1430.579 | 0 |  | 763.418 | 0 |  | 763.575 | 0 |  | 1417.015 | 0 |  | 1450.746 | 0 |  | 775.567 | 0 |  | 775.822 | 0 |  | 1497.584 | 0 |  | 1502.6639 | 0 |  | 756.408 | 0 |  | 756.2 | 0 |  | 1452.118 | 0 |  | 1453.871 | 0 |  | 703.488 | 0 |  | 703.318 | 0 |  | 1505.356 | 0 |  | 1511.5291 | 0 |  | 743.687 | 0.102 |  | 743.941 | 0.102 |  | 1472.057 | 0 |  | 1479.677 | 0 |  | 775.434 | 0.025 |  | 775.517 | 0.025 | 185.2495 | 150.6108 | 133.0291 | 121.4507872 | 131.311022 | 142.2086 | 127.4218 | 0 | 0 | 0 | 0 | 0 | -27.9329896 | -6.8188332 | -117.3403 | -83.8998314 | -63.7152 | -35.97923 | -62.14431 | -42.01569 | -25.46435 | 0 | 0 | 0 | 0 | 0 | 0 | 0 | 26.70051 | 26.344845 | 26.15346 | 26.424465 | 27.30546 | 0 | 0 | -26.22297 | -24.13725042 | -23.51263 | -25.1037 | -29.58582 | -24.73506 | -19.51452 | 68.38682 | 68.91852 | 71.95473 | 86.79232 | 66.88636 | 47.52489 | 75.6241
45 | W80742 | 2017-03-17 12:19 | 73.9111 | 73.3003 | 15 | 69 | 1.2395 | 803.1715 | 18026 | 30 | 139055 | -139122.0889 | -139053.7605 | 139196 | 139378 | 139360 | 220947 | 220954 | 239855 | 239830 | 215350 | 215335 | 215590 | 215608 | 294066 | 294017 | 1368.04 | 50717.3789 | 9 | 160.0887 | 160.0887 | 215430.9243 | 1207.9513 | 159.0757 | 71.5952 | 71.5952 | 1218.5547 | 1147.6755 | 1089 | 866.428 | 1092.7645 | 1013.0982 | 985.3682 | 960.0574 | 933.2878 | 918.9534 | 900.5309 | 878.1144 | 16.2 | 19.2 | 30.7676 | 16.9026 | 9.8481 | 6.7179 | 4.7773 | 3.5172 | 2.7165 | 2.3273 | 2.3789 | 73.14 | 115.63 | 127.35 | 195.27 | 192.57 | 285.77 | 268.89 | 402.54 | 372.28 | 556.01 | 482.01 | 730.13 | 567.61 | 857.49 | 50.1 | 47.3 | 45.7232 | 18.68 | 15.2487 | 15.2487 | 3.4066 | 15.2487 | 1103865 | 2 |  |  | 4.0193 | 7.8393 | 9.7871 | 12.31 | 13.1671 | 18.6979 | 3.9805 | 8.2378 | 9.8244 | 12.8598 | 13.5159 | 20.0805 | 24.8698 | 24.9689 | 25.0329 | 25.0759 | 24.997 | 25.0231 |  | 11684 | 886 | 4 |  |  | 231 | 1229 | 6 | 1 | 35 | 8.333334 | 18.68 | 2245.5642 | 1935.9572 | 1723.2428 | 1607.9429 | 1459.85 | 1345.3286 | 1432.45 | 66.7443 | 66.5236 | 62.0821 | 69.6086 | 62.9957 | 48.2936 | 48.8514 | 30.7676 | 16.9026 | 9.8481 | 6.7179 | 4.7773 | 3.5172 | 2.7165 | 2.3273 | 0 | 0 | 0 | 0 | 0 | 0.1016 | 0.0254 | 0 | 0 | 0 | 0 | 0 | 0 | 0 | 0.086203 | 0.063499 | 0.05023 | 0.028123 | 0.046042 | 0.027885 | 0.019231 | -0.000267 | -0.00078 | -0.002004 | -0.001279 | -0.002009 | 0.002229 | -0.002433 | 0.081989 | 0.078377 | 0.07618 | 0.077932 | 0.088319 | 0.103092 | 0.097724 | -0.269632 | -0.265676 | -0.263416 | -0.266289 | -0.27588 | -0.274714 | -0.268607 | -1.37755 | -1.348481 | -1.331743 | -1.353172 | -1.423709 | -1.415249 | -1.360335 | -0.41925 | -0.387469 | -0.370956 | -0.403176 | -0.49496 | -0.547899 | -0.485173 | -0.379662 | -0.350291 | -0.333802 | -0.355015 | -0.425081 | -0.415783 | -0.375483 | 0.392021 | 0.343672 | 0.265868 | 0.207609 | 0.318557 | 0.26241 | 0.234546 | -15 | -15 | -15 | -15 | -15 | 10 | -40 | -1.779719 | -1.756127 | -1.743414 | -1.761469 | -1.820186 | 0 | 0 |  | 1402.08 | 0 |  | 1422.2729 | 0 |  | 742.487 | 0 |  | 742.371 | 0 |  | 1407.16 | 0 |  | 1430.579 | 0 |  | 763.418 | 0 |  | 763.575 | 0 |  | 1417.015 | 0 |  | 1450.746 | 0 |  | 775.567 | 0 |  | 775.822 | 0 |  | 1497.584 | 0 |  | 1502.6639 | 0 |  | 756.408 | 0 |  | 756.2 | 0 |  | 1452.118 | 0 |  | 1453.871 | 0 |  | 703.488 | 0 |  | 703.318 | 0 |  | 1505.356 | 0 |  | 1511.5291 | 0 |  | 743.687 | 0.102 |  | 743.941 | 0.102 |  | 1472.057 | 0 |  | 1479.677 | 0 |  | 775.434 | 0.025 |  | 775.517 | 0.025 | 184.1116 | 151.7345 | 131.2766 | 125.3102 | 128.9325 | 138.6926 | 139.9847438 | 0 | 0 | 0 | 0 | 0 | -27.9109424 | -6.8226178 | -118.3811368 | -84.57538 | -64.22464 | -36.32455 | -62.69018 | -42.61881 | -22.85090733 | 0 | 0 | 0 | 0 | 0 | 0 | 0 | 26.695785 | 26.341905 | 26.15121 | 26.422035 | 27.30279 | 0 | 0 | -27.98255 | -25.77583 | -23.02973 | -28.06452 | -31.18035 | -26.46002 | -23.70138 | 64.44366 | 67.72521 | 70.17348 | 87.34318 | 62.36475 | 41.70285 | 86.60984
45 | W80743 | 2017-03-17 12:21 | 73.7041 | 73.2618 | 26 | 69 | 1.2395 | 807.4467 | 18126 | 30 | 139055 | -139122.2959 | -139053.7605 | 139196 | 139378 | 139360 | 220947 | 220954 | 239855 | 239830 | 215350 | 215335 | 215590 | 215608 | 294066 | 294017 | 1368.04 | 50735.9688 | 9 | 161.0449 | 161.0449 | 215429.968 | 1206.9951 | 160.032 | 72.5514 | 72.5514 | 1226.7578 | 1151.3956 | 1094.8334 | 870.88 | 1087.515 | 1008.1825 | 981.3421 | 957.1736 | 931.4655 | 917.7797 | 900.1462 | 877.6338 | 16.2 | 18.4 | 30.6132 | 16.8587 | 9.8918 | 6.7236 | 4.8366 | 3.5582 | 2.7159 | 2.3274 | 2.3785 | 72.81 | 115.24 | 127.04 | 194.01 | 191.84 | 287.81 | 268.17 | 401.35 | 372.21 | 550.26 | 484.02 | 730.14 | 567.68 | 858.48 | 49.5 | 47.2 | 44.969 | 4.89 | 5.4774 | 5.4774 | -0.3673 | 5.4774 | 1103865 | 1 |  |  | 4.0221 | 7.8021 | 9.8829 | 12.2186 | 13.0571 | 18.2493 | 3.9085 | 8.3329 | 10.1244 | 12.5634 | 13.7159 | 18.5354 | 24.9148 | 24.9374 | 24.9802 | 25.1884 | 25.0423 | 24.9412 |  | 11684 | 886 | 5 |  |  | 231 | 1229 | 6 | 1 | 35 | 11.166666 | 4.89 | 2213.7715 | 1887.9714 | 1719.2072 | 1546.9143 | 1459.2428 | 1385.6357 | 1346.5 | 58.9043 | 56.0757 | 58.1864 | 62.0157 | 61.7621 | 47.5464 | 37.7114 | 30.6132 | 16.8587 | 9.8918 | 6.7236 | 4.8366 | 3.5582 | 2.7159 | 2.3274 | 0 | 0 | 0 | 0 | 0 | 0.1016 | 0.0254 | 0 | 0 | 0 | 0 | 0 | 0 | 0 | 0.086936 | 0.064079 | 0.050809 | 0.02841 | 0.046548 | 0.027806 | 0.019472 | -0.000267 | -0.00078 | -0.002005 | -0.001279 | -0.00201 | 0.000638 | -0.000158 | 0.081974 | 0.078366 | 0.076171 | 0.077927 | 0.088304 | 0.103055 | 0.097735 | -0.269818 | -0.265818 | -0.263542 | -0.266365 | -0.27606 | -0.274879 | -0.268874 | -1.377795 | -1.348421 | -1.331584 | -1.352632 | -1.423879 | -1.41339 | -1.365826 | -0.419361 | -0.387685 | -0.3712 | -0.403587 | -0.495133 | -0.547755 | -0.48591 | -0.379917 | -0.350234 | -0.333651 | -0.354475 | -0.42528 | -0.416676 | -0.374418 | 0.392478 | 0.344239 | 0.266369 | 0.208094 | 0.318491 | 0.261268 | 0.23451 | -15 | -15 | -15 | -15 | -15 | 20 | -30 | -1.779893 | -1.756235 | -1.743498 | -1.76156 | -1.820286 | 0 | 0 |  | 1402.08 | 0 |  | 1422.2729 | 0 |  | 742.487 | 0 |  | 742.371 | 0 |  | 1407.16 | 0 |  | 1430.579 | 0 |  | 763.418 | 0 |  | 763.575 | 0 |  | 1417.015 | 0 |  | 1450.746 | 0 |  | 775.567 | 0 |  | 775.822 | 0 |  | 1497.584 | 0 |  | 1502.6639 | 0 |  | 756.408 | 0 |  | 756.2 | 0 |  | 1452.118 | 0 |  | 1453.871 | 0 |  | 703.488 | 0 |  | 703.318 | 0 |  | 1505.356 | 0 |  | 1511.5291 | 0 |  | 743.687 | 0.102 |  | 743.941 | 0.102 |  | 1472.057 | 0 |  | 1479.677 | 0 |  | 775.434 | 0.025 |  | 775.517 | 0.025 | 181.4717 | 147.9528 | 130.9537 | 120.5464 | 128.857 | 142.7967 | 131.6001775 | 0 | 0 | 0 | 0 | 0 | -27.9277064 | -6.8293996 | -119.4121 | -85.3537 | -64.98663 | -36.69826 | -63.41672 | -40.20246516 | -26.37956 | 0 | 0 | 0 | 0 | 0 | 0 | 0 | 26.698395 | 26.343525 | 26.15247 | 26.4234 | 27.30429 | 0 | 0 | -24.70217 | -21.73971 | -21.59879168 | -25.02873 | -30.58045 | -26.04378 | -18.32435 | 64.05582 | 67.20288 | 70.52078 | 85.2428 | 62.16409 | 48.62274 | 80.06687
45 | W80744 | 2017-03-17 12:22 | 73.8221 | 73.4042 | 16 | 70 | 1.2395 | 804.9022 | 18093 | 30 | 139055 | -139122.1779 | -139053.7605 | 139196 | 139378 | 139360 | 220947 | 220954 | 239855 | 239830 | 215350 | 215335 | 215590 | 215608 | 294066 | 294017 | 1368.04 | 50754.5781 | 9 | 161.9982 | 161.9982 | 215429.0148 | 1206.0418 | 160.9852 | 73.5047 | 73.5047 | 1226.7578 | 1150.5128 | 1094.3334 | 864.8261 | 1091.4823 | 1011.0907 | 983.1857 | 957.5887 | 930.4626 | 915.7722 | 897.7367 | 874.586 | 16 | 20.4 | 30.8983 | 16.9462 | 9.8092 | 6.624 | 4.762 | 3.5364 | 2.7148 | 2.3317 | 2.3789 | 71.76 | 115.3 | 126.4 | 197.41 | 190.62 | 293.58 | 265.2 | 408 | 367.65 | 554.22 | 477.01 | 725.44 | 558.57 | 853.83 | 50.8 | 47.5 | 45.6221 | 6.929999 | 6.9231 | 6.9231 | -0.832 | 6.9231 | 1103865 | 2 |  |  | 3.9686 | 7.7243 | 9.8943 | 12.4779 | 13.2329 | 18.97 | 3.9434 | 8.1108 | 10.0289 | 13.3602 | 13.4542 | 20.2602 | 24.9036 | 24.9564 | 24.9875 | 25.0966 | 24.9943 | 25.4067 |  | 11684 | 886 | 6 |  |  | 231 | 1229 | 6 | 1 | 35 | 9.166666 | 6.929999 | 2250.457 | 1943.8643 | 1769.0143 | 1575.7214 | 1438.6857 | 1403.0643 | 1381.0358 | 67.2364 | 66.3121 | 69.9429 | 65.9571 | 63.2379 | 48.9943 | 42.9321 | 30.8983 | 16.9462 | 9.8092 | 6.624 | 4.762 | 3.5364 | 2.7148 | 2.3317 | 0 | 0 | 0 | 0 | 0 | 0.1016 | 0.0254 | 0 | 0 | 0 | 0 | 0 | 0 | 0 | 0.087486 | 0.06443 | 0.051134 | 0.028672 | 0.046822 | 0.028078 | 0.020238 | -0.000282 | -0.00083 | -0.002132 | -0.001366 | -0.002093 | -0.001978 | 0.00089 | 0.081981 | 0.078369 | 0.076172 | 0.077924 | 0.088315 | 0.103053 | 0.09775 | -0.26967 | -0.265719 | -0.263465 | -0.266319 | -0.275864 | -0.27468 | -0.268955 | -1.376031 | -1.347031 | -1.330536 | -1.351378 | -1.421733 | -1.408993 | -1.370064 | -0.419399 | -0.387592 | -0.371088 | -0.403301 | -0.495319 | -0.547546 | -0.486047 | -0.379657 | -0.350325 | -0.3338 | -0.355062 | -0.424609 | -0.416946 | -0.373965 | 0.391878 | 0.34179 | 0.264705 | 0.206876 | 0.317521 | 0.260975 | 0.234546 | -20 | -20 | -20 | -20 | -20 | 30 | -20 | -1.779356 | -1.755738 | -1.743017 | -1.761071 | -1.819777 | 0 | 0 |  | 1402.08 | 0 |  | 1422.2729 | 0 |  | 742.487 | 0 |  | 742.371 | 0 |  | 1407.16 | 0 |  | 1430.579 | 0 |  | 763.418 | 0 |  | 763.575 | 0 |  | 1417.015 | 0 |  | 1450.746 | 0 |  | 775.567 | 0 |  | 775.822 | 0 |  | 1497.584 | 0 |  | 1502.6639 | 0 |  | 756.408 | 0 |  | 756.2 | 0 |  | 1452.118 | 0 |  | 1453.871 | 0 |  | 703.488 | 0 |  | 703.318 | 0 |  | 1505.356 | 0 |  | 1511.5291 | 0 |  | 743.687 | 0.102 |  | 743.941 | 0.102 |  | 1472.057 | 0 |  | 1479.677 | 0 |  | 775.434 | 0.025 |  | 775.517 | 0.025 | 184.4947 | 152.3387 | 134.7494 | 122.7865 | 127.0575 | 144.59 | 134.9962 | 0 | 0 | 0 | 0 | 0 | -27.907488 | -6.831457 | -119.9954 | -85.6711716 | -65.19893 | -36.90073 | -63.5927 | -36.7747173 | -28.94671 | 0 | 0 | 0 | 0 | 0 | 0 | 0 | 35.58712 | 35.11476 | 34.86034 | 35.22142 | 36.39554 | 0 | 0 | -28.19888 | -25.70204 | -25.95497 | -26.60056 | -31.32293 | -26.82663 | -20.86702 | 71.88755 | 76.08025 | 78.4558 | 94.50664 | 68.53744 | 53.08115 | 78.35106
45 | W80745 | 2017-03-17 12:24 | 73.5991 | 73.3307 | 30 | 70 | 1.2395 | 809.0466 | 18161 | 30 | 139055 | -139122.4009 | -139053.7605 | 139196 | 139378 | 139360 | 220947 | 220954 | 239855 | 239830 | 215350 | 215335 | 215590 | 215608 | 294066 | 294017 | 1368.04 | 50773.168 | 9 | 162.9563 | 162.9563 | 215428.0566 | 1205.0837 | 161.9434 | 74.4629 | 74.4629 | 1229.1016 | 1153.3724 | 1096.5 | 870.119 | 1090.641 | 1010.1974 | 982.968 | 958.3787 | 932.2148 | 918.2537 | 900.2089 | 877.4519 | 16 | 18.2 | 30.6988 | 16.7503 | 9.7698 | 6.6374 | 4.7919 | 3.5255 | 2.7055 | 2.3265 | 2.3789 | 72.48 | 116.09 | 127.09 | 197.1 | 191.66 | 291.88 | 267.24 | 404.44 | 370.02 | 557.42 | 479.14 | 730.33 | 562.6 | 857.25 | 50.5 | 47.3 | 45.6639 | 4.7 | 5.4155 | 5.4155 | -0.1193 | 5.4155 | 1103865 | 1 |  |  | 4.0093 | 7.8121 | 9.7564 | 12.2214 | 13.2136 | 18.1464 | 4.0122 | 8.2171 | 9.8927 | 12.5841 | 13.8512 | 18.1622 | 24.8766 | 24.9276 | 25.0092 | 25.0731 | 25.0052 | 24.9361 |  | 11684 | 886 | 7 |  |  | 231 | 1229 | 6 | 1 | 35 | 9.166666 | 4.7 | 2214.4214 | 1890.3928 | 1714.6072 | 1526.2928 | 1456.3429 | 1364.5929 | 1317.4572 | 59.4221 | 57.6229 | 61.4236 | 62.57 | 61.2293 | 47.2279 | 38.6993 | 30.6988 | 16.7503 | 9.7698 | 6.6374 | 4.7919 | 3.5255 | 2.7055 | 2.3265 | 0 | 0 | 0 | 0 | 0 | 0.1016 | 0.0254 | 0 | 0 | 0 | 0 | 0 | 0 | 0 | 0.087922 | 0.064856 | 0.051617 | 0.028952 | 0.047192 | 0.028965 | 0.020356 | -0.000282 | -0.00083 | -0.002132 | -0.001366 | -0.002093 | -0.004591 | 0.001198 | 0.081982 | 0.078373 | 0.076179 | 0.077936 | 0.08831 | 0.103072 | 0.097766 | -0.269653 | -0.265668 | -0.263363 | -0.266168 | -0.275915 | -0.274265 | -0.268966 | -1.376086 | -1.34684 | -1.329751 | -1.350475 | -1.422288 | -1.400976 | -1.372323 | -0.419343 | -0.387633 | -0.371217 | -0.403615 | -0.495029 | -0.547819 | -0.486261 | -0.379714 | -0.350135 | -0.333377 | -0.354152 | -0.425248 | -0.416265 | -0.373421 | 0.392012 | 0.34247 | 0.265342 | 0.207259 | 0.31778 | 0.261628 | 0.234546 | -20 | -20 | -20 | -20 | -20 | 40 | -10 | -1.77924 | -1.755665 | -1.74296 | -1.761008 | -1.819708 | 0 | 0 |  | 1402.08 | 0 |  | 1422.2729 | 0 |  | 742.487 | 0 |  | 742.371 | 0 |  | 1407.16 | 0 |  | 1430.579 | 0 |  | 763.418 | 0 |  | 763.575 | 0 |  | 1417.015 | 0 |  | 1450.746 | 0 |  | 775.567 | 0 |  | 775.822 | 0 |  | 1497.584 | 0 |  | 1502.6639 | 0 |  | 756.408 | 0 |  | 756.2 | 0 |  | 1452.118 | 0 |  | 1453.871 | 0 |  | 703.488 | 0 |  | 703.318 | 0 |  | 1505.356 | 0 |  | 1511.5291 | 0 |  | 743.687 | 0.102 |  | 743.941 | 0.102 |  | 1472.057 | 0 |  | 1479.677 | 0 |  | 775.434 | 0.025 |  | 775.517 | 0.025 | 181.5427 | 148.1558 | 130.6171 | 118.9532 | 128.6096 | 140.6513 | 128.8025 | 0 | 0 | 0 | 0 | 0 | -27.865324 | -6.8317364 | -120.6002 | -86.23277784 | -65.80273 | -37.25420335 | -64.14377 | -34.14739 | -29.57905 | 0 | 0 | 0 | 0 | 0 | 0 | 0 | 35.5848 | 35.1133 | 34.8592 | 35.22016 | 36.39416 | 0 | 0 | -24.91824 | -22.33654 | -22.80148 | -25.25419055 | -30.31028 | -25.87234 | -18.81796 | 71.60908 | 74.69974 | 76.87205 | 91.66492 | 70.54976 | 52.76627 | 73.57377
45 | W80746 | 2017-03-17 12:25 | 73.7247 | 73.4466 | 14 | 68 | 1.2395 | 806.3926 | 18109 | 30 | 139055 | -139122.2753 | -139053.7605 | 139196 | 139378 | 139360 | 220947 | 220954 | 239855 | 239830 | 215350 | 215335 | 215590 | 215608 | 294066 | 294017 | 1368.04 | 50791.707 | 9 | 163.9114 | 163.9114 | 215427.1016 | 1204.1286 | 162.8984 | 75.4179 | 75.4179 | 1209.1797 | 1141.5251 | 1081.6666 | 868.7258 | 1085.4233 | 1008.6114 | 982.4631 | 958.4009 | 932.5228 | 919.1771 | 901.7778 | 879.9125 | 16.2 | 19.2 | 30.9847 | 16.9806 | 9.9537 | 6.6943 | 4.8007 | 3.5357 | 2.714 | 2.3279 | 2.3789 | 73.69 | 116.31 | 129.07 | 197.54 | 194.68 | 292.73 | 271.75 | 407.76 | 376.22 | 559.46 | 489.12 | 735.17 | 575.27 | 865.6 | 50.4 | 47.3 | 44.7656 | 5.67 | 6.2493 | 6.2493 | -0.4859 | 6.2493 | 1103866 | 2 |  |  | 4.0021 | 7.7393 | 9.8036 | 12.245 | 13.1743 | 18.3271 | 4.085 | 8.2325 | 10.3488 | 12.71 | 13.11 | 19.3075 | 24.8836 | 24.9176 | 25.0061 | 25.1061 | 25.0961 | 24.9868 |  | 11684 | 886 | 8 |  |  | 231 | 1229 | 6 | 1 | 35 | 12.666666 | 5.67 | 2270.6572 | 1987.05 | 1794.9429 | 1581.7715 | 1478.9357 | 1382.15 | 1415.4071 | 66.5021 | 69.87 | 68.5707 | 63.7679 | 60.7321 | 47.7193 | 41.8221 | 30.9847 | 16.9806 | 9.9537 | 6.6943 | 4.8007 | 3.5357 | 2.714 | 2.3279 | 0 | 0 | 0 | 0 | 0 | 0.1016 | 0.0254 | 0 | 0 | 0 | 0 | 0 | 0 | 0 | 0.088326 | 0.065055 | 0.051766 | 0.029155 | 0.047307 | 0.028469 | 0.020668 | -0.000282 | -0.00083 | -0.002133 | -0.001366 | -0.002094 | -0.001903 | 0.001227 | 0.081971 | 0.078359 | 0.076162 | 0.077917 | 0.088298 | 0.103056 | 0.09771 | -0.269794 | -0.265841 | -0.263588 | -0.266407 | -0.276063 | -0.274704 | -0.269388 | -1.376267 | -1.34726 | -1.330539 | -1.351364 | -1.422498 | -1.408494 | -1.375167 | -0.419429 | -0.387622 | -0.371074 | -0.403428 | -0.495125 | -0.547954 | -0.485599 | -0.379903 | -0.350552 | -0.334133 | -0.35505 | -0.425493 | -0.416428 | -0.37525 | 0.392378 | 0.343694 | 0.266252 | 0.20797 | 0.319174 | 0.262102 | 0.234546 | -20 | -20 | -20 | -20 | -20 | 30 | 0 | -1.779278 | -1.755689 | -1.742979 | -1.761029 | -1.819732 | 0 | 0 |  | 1402.08 | 0 |  | 1422.2729 | 0 |  | 742.487 | 0 |  | 742.371 | 0 |  | 1407.16 | 0 |  | 1430.579 | 0 |  | 763.418 | 0 |  | 763.575 | 0 |  | 1417.015 | 0 |  | 1450.746 | 0 |  | 775.567 | 0 |  | 775.822 | 0 |  | 1497.584 | 0 |  | 1502.6639 | 0 |  | 756.408 | 0 |  | 756.2 | 0 |  | 1452.118 | 0 |  | 1453.871 | 0 |  | 703.488 | 0 |  | 703.318 | 0 |  | 1505.356 | 0 |  | 1511.5291 | 0 |  | 743.687 | 0.102 |  | 743.941 | 0.102 |  | 1472.057 | 0 |  | 1479.677 | 0 |  | 775.434 | 0.025 |  | 775.517 | 0.025 | 186.128 | 155.7033 | 136.7064 | 123.2469 | 130.5871 | 142.4388504 | 138.2994 | 0 | 0 | 0 | 0 | 0 | -27.9099264 | -6.8424552 | -121.1721 | -86.5277735 | -66.03864 | -37.55305 | -64.3154 | -37.41805 | -30.10928 | 0 | 0 | 0 | 0 | 0 | 0 | 0 | 35.58556 | 35.11378 | 34.85958 | 35.22058 | 36.39464 | 0 | 0 | -27.89291 | -27.08314914 | -25.4448 | -25.72576 | -30.06998 | -26.14798 | -20.30877 | 72.64864 | 77.20610831 | 80.08258 | 95.18866 | 72.59632 | 50.96289 | 81.03892
45 | W80747 | 2017-03-17 12:27 | 73.6107 | 73.4123 | 25 | 70 | 1.2395 | 806.936 | 18120 | 30 | 139055 | -139122.3893 | -139053.7605 | 139196 | 139378 | 139360 | 220947 | 220954 | 239855 | 239830 | 215350 | 215335 | 215590 | 215608 | 294066 | 294017 | 1368.04 | 50810.2969 | 9 | 164.867 | 164.867 | 215426.146 | 1203.173 | 163.854 | 76.3735 | 76.3735 | 1219.7266 | 1148.7992 | 1092 | 868.4762 | 1086.9843 | 1006.8853 | 979.7218 | 954.9834 | 928.4146 | 914.0255 | 896.1297 | 873.0349 | 16.2 | 17.6 | 30.7537 | 16.7791 | 9.8263 | 6.6468 | 4.7972 | 3.5459 | 2.7112 | 2.3284 | 2.3789 | 72.5 | 115.04 | 126.46 | 196.28 | 190.51 | 290.54 | 266.31 | 404.8 | 367.75 | 554.13 | 477.67 | 728.53 | 560.26 | 856.86 | 49.9 | 47.2 | 45.0077 | 4.25 | 4.4738 | 4.4738 | -1.3038 | 4.4738 | 1103866 | 1 |  |  | 4.025 | 7.9193 | 9.9071 | 12.4743 | 13.295 | 18.265 | 4.1181 | 8.2542 | 9.853 | 12.9265 | 14.0747 | 17.9024 | 24.858 | 25.0269 | 25.0017 | 24.9184 | 25.0864 | 24.8186 |  | 11684 | 886 | 9 |  |  | 231 | 1229 | 6 | 1 | 35 | 17.5 | 4.25 | 2273.7 | 1969.9 | 1758.3 | 1546.3143 | 1450.9214 | 1424.7357 | 1362.9357 | 60.6271 | 59.1593 | 57.9107 | 60.0636 | 57.0293 | 45.005 | 38.0914 | 30.7537 | 16.7791 | 9.8263 | 6.6468 | 4.7972 | 3.5459 | 2.7112 | 2.3284 | 0 | 0 | 0 | 0 | 0 | 0.1016 | 0.0254 | 0 | 0 | 0 | 0 | 0 | 0 | 0 | 0.089396 | 0.065863 | 0.052561 | 0.029728 | 0.048068 | 0.029026 | 0.021627 | -0.000297 | -0.000879 | -0.002259 | -0.001426 | -0.002206 | 0.000763 | 0.001023 | 0.081969 | 0.07836 | 0.076167 | 0.077926 | 0.088305 | 0.103031 | 0.09773 | -0.26972 | -0.265746 | -0.263472 | -0.266198 | -0.275896 | -0.275005 | -0.269209 | -1.374912 | -1.345777 | -1.329436 | -1.349006 | -1.420443 | -1.414476 | -1.373855 | -0.419091 | -0.387373 | -0.370978 | -0.403473 | -0.49503 | -0.547186 | -0.48573 | -0.380522 | -0.35097 | -0.334158 | -0.354688 | -0.425442 | -0.417803 | -0.374721 | 0.391787 | 0.342474 | 0.26531 | 0.207139 | 0.318347 | 0.261127 | 0.234546 | -25 | -25 | -25 | -25 | -25 | 20 | 10 | -1.778937 | -1.755267 | -1.742527 | -1.760581 | -1.819278 | 0 | 0 |  | 1402.08 | 0 |  | 1422.2729 | 0 |  | 742.487 | 0 |  | 742.371 | 0 |  | 1407.16 | 0 |  | 1430.579 | 0 |  | 763.418 | 0 |  | 763.575 | 0 |  | 1417.015 | 0 |  | 1450.746 | 0 |  | 775.567 | 0 |  | 775.822 | 0 |  | 1497.584 | 0 |  | 1502.6639 | 0 |  | 756.408 | 0 |  | 756.2 | 0 |  | 1452.118 | 0 |  | 1453.871 | 0 |  | 703.488 | 0 |  | 703.318 | 0 |  | 1505.356 | 0 |  | 1511.5291 | 0 |  | 743.687 | 0.102 |  | 743.941 | 0.102 |  | 1472.057 | 0 |  | 1479.677 | 0 |  | 775.434 | 0.025 |  | 775.517 | 0.025 | 186.3729153 | 154.361364 | 133.9244361 | 120.4981 | 128.1236 | 146.7919 | 133.1997 | 0 | 0 | 0 | 0 | 0 | -27.940508 | -6.8379086 | -122.5033 | -87.45397 | -66.87329 | -38.17957 | -65.14436 | -42.13583 | -31.11781575 | 0 | 0 | 0 | 0 | 0 | 0 | 0 | 44.473425 | 43.881675 | 43.563175 | 44.014525 | 45.48195 | 0 | 0 | -25.40827 | -22.91672 | -21.4836 | -24.23404 | -28.23121 | -24.62610593 | -18.50214 | 82.93478 | 87.87235 | 89.13073 | 102.099 | 80.22999 | 52.0895 | 76.74185
45 | W80748 | 2017-03-17 12:28 | 73.8356 | 73.5512 | 13 | 70 | 1.2395 | 806.7302 | 18137 | 30 | 139055 | -139122.1644 | -139053.7605 | 139196 | 139378 | 139360 | 220947 | 220954 | 239855 | 239830 | 215350 | 215335 | 215590 | 215608 | 294066 | 294017 | 1368.04 | 50828.9063 | 9 | 165.8224 | 165.8224 | 215425.1905 | 1202.2176 | 164.8095 | 77.329 | 77.329 | 1213.8672 | 1139.1162 | 1078.5 | 862.4382 | 1084.1498 | 1005.6837 | 978.6738 | 953.8945 | 927.6539 | 913.7326 | 896.1045 | 872.9637 | 16 | 19.4 | 30.9356 | 16.9564 | 9.9055 | 6.634 | 4.7543 | 3.5205 | 2.6957 | 2.3308 | 2.3789 | 72.36 | 115.01 | 126.1 | 197.91 | 190.6 | 294.64 | 266.58 | 410.83 | 370.24 | 559.94 | 479.93 | 733.34 | 562.52 | 859.75 | 48.6 | 47.3 | 45.4896 | 5.05 | 5.2396 | 5.2396 | -0.3168 | 5.2396 | 1103866 | 2 |  |  | 4.0443 | 7.9521 | 10.0136 | 12.5964 | 13.5136 | 18.9857 | 4.1244 | 8.2415 | 10.289 | 13.2256 | 13.2122 | 20.2756 | 24.9152 | 24.9265 | 24.9098 | 25.0126 | 25.1176 | 25.0884 |  | 11684 | 886 | 10 |  |  | 231 | 1229 | 6 | 1 | 35 | 15.5 | 5.05 | 2306.7214 | 2048.707 | 1841.0714 | 1623.3715 | 1475.3071 | 1450.65 | 1375.0072 | 65.7286 | 73.5029 | 72.3729 | 62.6679 | 60.5136 | 47.2871 | 43.5993 | 30.9356 | 16.9564 | 9.9055 | 6.634 | 4.7543 | 3.5205 | 2.6957 | 2.3308 | 0 | 0 | 0 | 0 | 0 | 0.1016 | 0.0254 | 0 | 0 | 0 | 0 | 0 | 0 | 0 | 0.089878 | 0.066117 | 0.052755 | 0.029922 | 0.048223 | 0.028705 | 0.021598 | -0.000297 | -0.00088 | -0.00226 | -0.001426 | -0.002207 | 0.002395 | 0.000134 | 0.081969 | 0.07836 | 0.076162 | 0.077912 | 0.088303 | 0.103025 | 0.097761 | -0.269721 | -0.265745 | -0.26353 | -0.266373 | -0.275913 | -0.275148 | -0.268911 | -1.374986 | -1.345831 | -1.329913 | -1.350319 | -1.420628 | -1.417492 | -1.369929 | -0.419049 | -0.387341 | -0.370795 | -0.402955 | -0.494933 | -0.547027 | -0.486294 | -0.380598 | -0.351023 | -0.334615 | -0.356013 | -0.425655 | -0.41811 | -0.373479 | 0.391918 | 0.343544 | 0.265923 | 0.207163 | 0.317412 | 0.261172 | 0.234546 | -25 | -25 | -25 | -25 | -25 | 10 | 20 | -1.7793 | -1.755493 | -1.742695 | -1.760757 | -1.81947 | 0 | 0 |  | 1402.08 | 0 |  | 1422.2729 | 0 |  | 742.487 | 0 |  | 742.371 | 0 |  | 1407.16 | 0 |  | 1430.579 | 0 |  | 763.418 | 0 |  | 763.575 | 0 |  | 1417.015 | 0 |  | 1450.746 | 0 |  | 775.567 | 0 |  | 775.822 | 0 |  | 1497.584 | 0 |  | 1502.6639 | 0 |  | 756.408 | 0 |  | 756.2 | 0 |  | 1452.118 | 0 |  | 1453.871 | 0 |  | 703.488 | 0 |  | 703.318 | 0 |  | 1505.356 | 0 |  | 1511.5291 | 0 |  | 743.687 | 0.102 |  | 743.941 | 0.102 |  | 1472.057 | 0 |  | 1479.677 | 0 |  | 775.434 | 0.025 |  | 775.517 | 0.025 | 189.0796 | 160.5367 | 140.2197 | 126.4801 | 130.274 | 149.4532 | 134.4221 | 0 | 0 | 0 | 0 | 0 | -27.9550368 | -6.8303394 | -123.1726 | -87.79798 | -67.15396 | -38.47869 | -65.37162 | -44.0840012 | -29.7713 | 0 | 0 | 0 | 0 | 0 | 0 | 0 | 44.4825 | 43.887325 | 43.567375 | 44.018925 | 45.48675 | 0 | 0 | -27.5435 | -28.47069 | -26.83551 | -25.25234 | -29.95018 | -25.86732 | -21.20208 | 82.84602 | 88.15534 | 89.79759 | 106.768 | 80.439 | 51.54686 | 76.61836
45 | W80749 | 2017-03-17 12:30 | 73.6414 | 73.4727 | 27 | 69 | 1.2395 | 810.8398 | 18210 | 30 | 139055 | -139122.3586 | -139053.7605 | 139196 | 139378 | 139360 | 220947 | 220954 | 239855 | 239830 | 215350 | 215335 | 215590 | 215608 | 294066 | 294017 | 1368.04 | 50847.4453 | 9 | 166.7827 | 166.7827 | 215424.2302 | 1201.2573 | 165.7698 | 78.2892 | 78.2892 | 1224.4141 | 1149.3795 | 1090.6666 | 870.828 | 1085.3407 | 1006.664 | 979.9001 | 955.3438 | 929.5287 | 916.026 | 898.0693 | 875.3413 | 16 | 19.4 | 30.6894 | 16.7583 | 9.8628 | 6.7514 | 4.8148 | 3.5248 | 2.7003 | 2.3297 | 2.3785 | 73.21 | 115.67 | 127.12 | 196.47 | 192.01 | 286.83 | 268.72 | 405.41 | 372.76 | 561.49 | 482.18 | 735.63 | 566.71 | 863.14 | 49.7 | 47.2 | 44.7531 | 6.2 | 5.6839 | 5.6839 | -0.5155 | 5.6839 | 1103866 | 1 |  |  | 4.1386 | 7.9529 | 9.9736 | 12.4236 | 13.4536 | 18.1507 | 4.3415 | 8.4159 | 10.211 | 12.5622 | 13.7415 | 18.0549 | 24.8711 | 24.9503 | 25.061 | 25.1709 | 25.0298 | 24.8596 |  | 11684 | 886 | 11 |  |  | 231 | 1229 | 6 | 1 | 35 | 17.833332 | 6.2 | 2264.9856 | 1960.8286 | 1714.45 | 1609.7072 | 1494.4714 | 1392.1 | 1328.1072 | 58.3564 | 57.035 | 55.7793 | 65.3514 | 59.4886 | 45.0371 | 38.42 | 30.6894 | 16.7583 | 9.8628 | 6.7514 | 4.8148 | 3.5248 | 2.7003 | 2.3297 | 0 | 0 | 0 | 0 | 0 | 0.1016 | 0.0254 | 0 | 0 | 0 | 0 | 0 | 0 | 0 | 0.090779 | 0.066928 | 0.053593 | 0.03052 | 0.048946 | 0.02887 | 0.021989 | -0.000312 | -0.000929 | -0.002384 | -0.001482 | -0.002321 | 0.002824 | -0.001508 | 0.081965 | 0.078359 | 0.07617 | 0.07792 | 0.088295 | 0.103045 | 0.097748 | -0.269666 | -0.265656 | -0.263317 | -0.266197 | -0.275894 | -0.275077 | -0.268815 | -1.372731 | -1.343378 | -1.326316 | -1.347526 | -1.418576 | -1.417291 | -1.3658 | -0.419043 | -0.38743 | -0.371157 | -0.403341 | -0.494805 | -0.547563 | -0.486174 | -0.38073 | -0.350902 | -0.333765 | -0.355119 | -0.426127 | -0.417088 | -0.373852 | 0.391694 | 0.343721 | 0.265931 | 0.20753 | 0.317684 | 0.261864 | 0.23451 | -30 | -30 | -30 | -30 | -30 | 0 | 30 | -1.77856 | -1.754776 | -1.741989 | -1.760043 | -1.818731 | 0 | 0 |  | 1402.08 | 0 |  | 1422.2729 | 0 |  | 742.487 | 0 |  | 742.371 | 0 |  | 1407.16 | 0 |  | 1430.579 | 0 |  | 763.418 | 0 |  | 763.575 | 0 |  | 1417.015 | 0 |  | 1450.746 | 0 |  | 775.567 | 0 |  | 775.822 | 0 |  | 1497.584 | 0 |  | 1502.6639 | 0 |  | 756.408 | 0 |  | 756.2 | 0 |  | 1452.118 | 0 |  | 1453.871 | 0 |  | 703.488 | 0 |  | 703.318 | 0 |  | 1505.356 | 0 |  | 1511.5291 | 0 |  | 743.687 | 0.102 |  | 743.941 | 0.102 |  | 1472.057 | 0 |  | 1479.677 | 0 |  | 775.434 | 0.025 |  | 775.517 | 0.025 | 185.6495 | 153.6486 | 130.5896565 | 125.4284 | 131.9544 | 143.4489445 | 129.8198 | 0 | 0 | 0 | 0 | 0 | -27.9478232 | -6.827901 | -124.1869 | -88.6616 | -67.91932 | -39.12946 | -66.141106 | -44.91962 | -27.9729498 | 0 | 0 | 0 | 0 | 0 | 0 | 0 | 53.3568 | 52.64328 | 52.25967 | 52.80129 | 54.56193 | 0 | 0 | -24.45384 | -22.09707005 | -20.70288 | -26.3589 | -29.43526 | -24.66065 | -18.67880508 | 90.36565 | 95.53317 | 94.22713 | 112.7413 | 90.93991954 | 45.92085 | 76.34017
45 | W80750 | 2017-03-17 12:31 | 73.5653 | 73.4643 | 23 | 69 | 1.2395 | 804.5899 | 18084 | 30 | 139055 | -139122.4347 | -139053.7605 | 139196 | 139378 | 139360 | 220947 | 220954 | 239855 | 239830 | 215350 | 215335 | 215590 | 215608 | 294066 | 294017 | 1368.04 | 50865.9688 | 9 | 167.7356 | 167.7356 | 215423.2774 | 1200.3044 | 166.7226 | 79.2421 | 79.2421 | 1215.0391 | 1139.0569 | 1081.5 | 861.904 | 1082.6729 | 1004.1599 | 977.0225 | 952.2181 | 926.2001 | 912.5599 | 894.8038 | 872.2365 | 16 | 19.6 | 30.7951 | 16.9421 | 9.9286 | 6.721 | 4.816 | 3.5434 | 2.7097 | 2.3291 | 2.3789 | 72.06 | 115.04 | 126.11 | 195.39 | 190.78 | 290.2 | 266.76 | 405.6 | 370.44 | 556.39 | 480.77 | 731.74 | 564.87 | 860.51 | 51.1 | 47.3 | 44.3323 | 6.43 | 5.7048 | 5.7048 | -0.3531 | 5.7048 | 1103865 | 2 |  |  | 4.0693 | 7.8721 | 9.9386 | 12.5057 | 13.3986 | 18.4021 | 4.1829 | 8.1671 | 10.4988 | 13.3415 | 13.811 | 18.5939 | 24.9439 | 25.0289 | 24.9912 | 25.0551 | 25.1384 | 24.8963 |  | 11684 | 886 | 12 |  |  | 231 | 1229 | 6 | 1 | 35 | 15.666667 | 6.43 | 2290.6714 | 1957.6714 | 1780.8071 | 1605.2858 | 1488.7428 | 1401.1714 | 1382.8857 | 65.0329 | 64.1893 | 67.8343 | 66.345 | 63.8621 | 49.3621 | 42.415 | 30.7951 | 16.9421 | 9.9286 | 6.721 | 4.816 | 3.5434 | 2.7097 | 2.3291 | 0 | 0 | 0 | 0 | 0 | 0.1016 | 0.0254 | 0 | 0 | 0 | 0 | 0 | 0 | 0 | 0.092418 | 0.067593 | 0.053742 | 0.030719 | 0.050509 | 0.029549 | 0.022812 | -0.000312 | -0.000929 | -0.002384 | -0.001481 | -0.002322 | 0.00275 | -0.003862 | 0.08198 | 0.078374 | 0.076177 | 0.07793 | 0.088314 | 0.103068 | 0.097755 | -0.269468 | -0.265455 | -0.263208 | -0.266051 | -0.27566 | -0.274835 | -0.268444 | -1.372576 | -1.343184 | -1.326775 | -1.347728 | -1.418184 | -1.416169 | -1.359883 | -0.418865 | -0.38728 | -0.370775 | -0.403029 | -0.494692 | -0.547317 | -0.485674 | -0.380567 | -0.350707 | -0.334203 | -0.35532 | -0.42567 | -0.416928 | -0.374315 | 0.392232 | 0.344654 | 0.266487 | 0.207727 | 0.318262 | 0.261616 | 0.234546 | -30 | -30 | -30 | -30 | -30 | -10 | 40 | -1.778709 | -1.754868 | -1.742057 | -1.760112 | -1.818806 | 0 | 0 |  | 1402.08 | 0 |  | 1422.2729 | 0 |  | 742.487 | 0 |  | 742.371 | 0 |  | 1407.16 | 0 |  | 1430.579 | 0 |  | 763.418 | 0 |  | 763.575 | 0 |  | 1417.015 | 0 |  | 1450.746 | 0 |  | 775.567 | 0 |  | 775.822 | 0 |  | 1497.584 | 0 |  | 1502.6639 | 0 |  | 756.408 | 0 |  | 756.2 | 0 |  | 1452.118 | 0 |  | 1453.871 | 0 |  | 703.488 | 0 |  | 703.318 | 0 |  | 1505.356 | 0 |  | 1511.5291 | 0 |  | 743.687 | 0.102 |  | 743.941 | 0.102 |  | 1472.057 | 0 |  | 1479.677 | 0 |  | 775.434 | 0.025 |  | 775.517 | 0.025 | 187.7892 | 153.4305 | 135.6565 | 125.0999 | 131.4768 | 144.4159 | 135.184 | 0 | 0 | 0 | 0 | 0 | -27.923236 | -6.8184776 | -126.4225 | -89.54202 | -68.14051045 | -39.40487 | -68.33803 | -45.74084 | -25.76978285 | 0 | 0 | 0 | 0 | 0 | 0 | 0 | 53.36127 | 52.64604 | 52.26171 | 52.80336 | 54.56418 | 0 | 0 | -27.24001 | -24.85923 | -25.15126 | -26.73896 | -31.59207 | -27.01672 | -20.59986271 | 87.48802 | 91.67533 | 94.62648 | 111.7595 | 86.11091 | 43.73514 | 81.99587
45 | W80751 | 2017-03-17 12:33 | 73.3844 | 73.3958 | 27 | 69 | 1.2395 | 804.5623 | 18082 | 30 | 139055 | -139122.6156 | -139053.7605 | 139196 | 139378 | 139360 | 220947 | 220954 | 239855 | 239830 | 215350 | 215335 | 215590 | 215608 | 294066 | 294017 | 1368.04 | 50884.5117 | 9 | 168.6885 | 168.6885 | 215422.3245 | 1199.3515 | 167.6755 | 80.195 | 80.195 | 1231.4453 | 1153.2115 | 1097.8334 | 872.486 | 1090.7605 | 1011.2784 | 983.9904 | 959.0626 | 932.6335 | 918.9099 | 901.3373 | 878.507 | 16 | 18.4 | 30.6623 | 16.8017 | 9.841 | 6.6814 | 4.8235 | 3.5451 | 2.7063 | 2.3309 | 2.3789 | 73.31 | 114.99 | 128.05 | 195.57 | 192.82 | 290.53 | 268.95 | 404.94 | 372.7 | 557.22 | 483.57 | 735.19 | 568.54 | 862.95 | 49 | 47.2 | 44.9106 | 8.14 | 6.9797 | 6.9797 | -0.2297 | 6.9797 | 1103865 | 1 |  |  | 4.065 | 7.7979 | 9.88 | 12.3193 | 13.1479 | 17.9329 | 4.0378 | 8.2098 | 9.9585 | 13.0037 | 13.6915 | 18.0415 | 24.817 | 24.981 | 24.9926 | 25.1319 | 24.9412 | 24.9834 |  | 11684 | 886 | 13 |  |  | 231 | 1229 | 6 | 1 | 35 | 15.666667 | 8.14 | 2203.3572 | 1884.8643 | 1705.8643 | 1520.6357 | 1452.6215 | 1392.3572 | 1269.9429 | 59.5221 | 57.5114 | 59.345 | 61.9307 | 61.0036 | 46.7457 | 40.5521 | 30.6623 | 16.8017 | 9.841 | 6.6814 | 4.8235 | 3.5451 | 2.7063 | 2.3309 | 0 | 0 | 0 | 0 | 0 | 0.1016 | 0.0254 | 0 | 0 | 0 | 0 | 0 | 0 | 0 | 0.093435 | 0.068927 | 0.053902 | 0.030929 | 0.051621 | 0.02921 | 0.022501 | -0.000313 | -0.000929 | -0.002384 | -0.00148 | -0.002322 | 0.001724 | -0.001439 | 0.081992 | 0.078383 | 0.076188 | 0.077946 | 0.088321 | 0.103069 | 0.097812 | -0.269322 | -0.265342 | -0.263068 | -0.265852 | -0.27558 | -0.274694 | -0.268351 | -1.3718 | -1.342645 | -1.326034 | -1.346569 | -1.417882 | -1.413366 | -1.364035 | -0.419129 | -0.387435 | -0.370998 | -0.403425 | -0.494767 | -0.547195 | -0.486637 | -0.379755 | -0.350172 | -0.333491 | -0.354148 | -0.425319 | -0.417042 | -0.372142 | 0.391996 | 0.343243 | 0.265882 | 0.207945 | 0.318674 | 0.26173 | 0.234546 | -30 | -30 | -30 | -30 | -30 | -20 | 30 | -1.778025 | -1.754443 | -1.741738 | -1.759777 | -1.818438 | 0 | 0 |  | 1402.08 | 0 |  | 1422.2729 | 0 |  | 742.487 | 0 |  | 742.371 | 0 |  | 1407.16 | 0 |  | 1430.579 | 0 |  | 763.418 | 0 |  | 763.575 | 0 |  | 1417.015 | 0 |  | 1450.746 | 0 |  | 775.567 | 0 |  | 775.822 | 0 |  | 1497.584 | 0 |  | 1502.6639 | 0 |  | 756.408 | 0 |  | 756.2 | 0 |  | 1452.118 | 0 |  | 1453.871 | 0 |  | 703.488 | 0 |  | 703.318 | 0 |  | 1505.356 | 0 |  | 1511.5291 | 0 |  | 743.687 | 0.102 |  | 743.941 | 0.102 |  | 1472.057 | 0 |  | 1479.677 | 0 |  | 775.434 | 0.025 |  | 775.517 | 0.025 | 180.6577 | 147.7413 | 129.9664 | 118.5275 | 128.297 | 143.5089 | 124.2157 | 0 | 0 | 0 | 0 | 0 | -27.9089104 | -6.8161154 | -127.7447596 | -91.29717471 | -68.31462 | -39.65511 | -69.90016 | -43.72106 | -28.72930517 | 0 | 0 | 0 | 0 | 0 | 0 | 0 | 53.34075 | 52.63329 | 52.25214 | 52.79331 | 54.55314 | 0 | 0 | -24.94744 | -22.28193 | -22.01687631 | -24.98439 | -30.18257 | -25.57901 | -19.73415 | 81.30622 | 86.7955 | 91.88703 | 106.6813 | 82.76739 | 46.29988 | 68.93608
45 | W80752 | 2017-03-17 12:34 | 73.5471 | 73.5438 | 15 | 69 | 1.2395 | 807.8807 | 18138 | 30 | 139055 | -139122.4529 | -139053.7605 | 139196 | 139378 | 139360 | 220947 | 220954 | 239855 | 239830 | 215350 | 215335 | 215590 | 215608 | 294066 | 294017 | 1368.04 | 50903.0352 | 9 | 169.6452 | 169.6452 | 215421.3677 | 1198.3948 | 168.6323 | 81.1518 | 81.1518 | 1215.0391 | 1140.3193 | 1083.3334 | 862.152 | 1082.829 | 1005.1971 | 978.119 | 953.129 | 926.6786 | 913.0143 | 894.3618 | 871.5339 | 16 | 19.4 | 31.2599 | 17.2 | 9.913 | 6.6623 | 4.7582 | 3.4735 | 2.6904 | 2.3289 | 2.3789 | 72.62 | 116.12 | 126.86 | 198.38 | 191.52 | 296.02 | 267.4 | 414.9 | 370.69 | 574.05 | 480.82 | 745.62 | 566.2 | 863.2 | 50.2 | 47.2 | 45.4334 | 5.61 | 5.938 | 5.938 | -0.8709 | 5.938 | 1103865 | 2 |  |  | 3.9614 | 7.8914 | 9.8886 | 12.3736 | 13.3936 | 18.1893 | 3.9756 | 8.189 | 9.9463 | 12.839 | 13.1098 | 18.3695 | 24.8671 | 24.8729 | 25.0192 | 24.9239 | 24.9803 | 24.8221 |  | 11684 | 886 | 14 |  |  | 231 | 1229 | 6 | 1 | 35 | 16 | 5.61 | 2276.293 | 1984.9 | 1809.45 | 1612.7858 | 1513.6285 | 1330.9143 | 1376.4785 | 66.6557 | 70.3521 | 71.45 | 66.0507 | 62.3486 | 46.8529 | 41.6886 | 31.2599 | 17.2 | 9.913 | 6.6623 | 4.7582 | 3.4735 | 2.6904 | 2.3289 | 0 | 0 | 0 | 0 | 0 | 0.1016 | 0.0254 | 0 | 0 | 0 | 0 | 0 | 0 | 0 | 0.09453 | 0.069785 | 0.053997 | 0.031083 | 0.052356 | 0.02934 | 0.022241 | -0.000313 | -0.000929 | -0.002384 | -0.001479 | -0.002323 | -0.000723 | 0.000268 | 0.081972 | 0.078363 | 0.076165 | 0.077915 | 0.088293 | 0.103078 | 0.097741 | -0.269587 | -0.265603 | -0.263375 | -0.266258 | -0.275923 | -0.274533 | -0.269045 | -1.372108 | -1.342951 | -1.326684 | -1.34791 | -1.418731 | -1.407137 | -1.37059 | -0.419308 | -0.387601 | -0.371032 | -0.403203 | -0.494747 | -0.548268 | -0.486062 | -0.380079 | -0.350479 | -0.334119 | -0.355508 | -0.426307 | -0.415615 | -0.374116 | 0.392358 | 0.343948 | 0.26641 | 0.208007 | 0.318757 | 0.262336 | 0.234546 | -30 | -30 | -30 | -30 | -30 | -30 | 20 | -1.778235 | -1.754573 | -1.741838 | -1.759885 | -1.818558 | 0 | 0 |  | 1402.08 | 0 |  | 1422.2729 | 0 |  | 742.487 | 0 |  | 742.371 | 0 |  | 1407.16 | 0 |  | 1430.579 | 0 |  | 763.418 | 0 |  | 763.575 | 0 |  | 1417.015 | 0 |  | 1450.746 | 0 |  | 775.567 | 0 |  | 775.822 | 0 |  | 1497.584 | 0 |  | 1502.6639 | 0 |  | 756.408 | 0 |  | 756.2 | 0 |  | 1452.118 | 0 |  | 1453.871 | 0 |  | 703.488 | 0 |  | 703.318 | 0 |  | 1505.356 | 0 |  | 1511.5291 | 0 |  | 743.687 | 0.102 |  | 743.941 | 0.102 |  | 1472.057 | 0 |  | 1479.677 | 0 |  | 775.434 | 0.025 |  | 775.517 | 0.025 | 186.5923 | 155.5427187 | 137.8168 | 125.6602 | 133.6428 | 137.188 | 134.5384 | 0 | 0 | 0 | 0 | 0 | -27.8925528 | -6.833743 | -129.2759 | -92.47023 | -68.47414 | -39.90352764 | -70.98337 | -40.26804 | -30.85061031 | 0 | 0 | 0 | 0 | 0 | 0 | 0 | 53.34705 | 52.63719 | 52.25514 | 52.79655 | 54.55674 | 0 | 0 | -27.94927 | -27.26854 | -26.5102364 | -26.63184 | -30.84678 | -25.68795 | -20.26324 | 82.71417 | 88.44113 | 95.08752 | 111.9214 | 86.36939 | 43.33945 | 76.59079
45 | W80753 | 2017-03-17 12:36 | 73.3889 | 73.4683 | 26 | 68 | 1.2395 | 803.2077 | 18051 | 30 | 139055 | -139122.6111 | -139053.7605 | 139196 | 139378 | 139360 | 220947 | 220954 | 239855 | 239830 | 215350 | 215335 | 215590 | 215608 | 294066 | 294017 | 1368.04 | 50921.5742 | 9 | 170.5965 | 170.5965 | 215420.4165 | 1197.4435 | 169.5835 | 82.103 | 82.103 | 1229.1016 | 1153.371 | 1097 | 872.1331 | 1090.676 | 1010.7614 | 983.4166 | 958.2032 | 931.6406 | 917.824 | 900.4808 | 877.9915 | 16 | 18.8 | 30.505 | 16.6871 | 9.7861 | 6.659 | 4.8138 | 3.5513 | 2.7128 | 2.3315 | 2.3789 | 73.47 | 115.82 | 128.82 | 197.28 | 193.66 | 292.52 | 270.3 | 406.51 | 373.49 | 557.43 | 486.23 | 733.29 | 571.33 | 864.37 | 49.1 | 47.1 | 44.6009 | 4.56 | 4.8859 | 4.8859 | -0.0365 | 4.8859 | 1103865 | 1 |  |  | 4.0514 | 7.8336 | 9.775 | 12.1907 | 13.0379 | 17.9171 | 4.1296 | 8.1716 | 10.0086 | 12.6975 | 13.4543 | 18.6778 | 24.8814 | 24.938 | 24.9983 | 25.154 | 24.9301 | 24.9544 |  | 11684 | 886 | 15 |  |  | 231 | 1229 | 6 | 1 | 35 | 16.5 | 4.56 | 2207.5786 | 1885.75 | 1696.9 | 1513.5 | 1443.0215 | 1387.9429 | 1318.0428 | 61.0429 | 57.1857 | 58.4929 | 60.585 | 59.4379 | 46.5643 | 38.1943 | 30.505 | 16.6871 | 9.7861 | 6.659 | 4.8138 | 3.5513 | 2.7128 | 2.3315 | 0 | 0 | 0 | 0 | 0 | 0.1016 | 0.0254 | 0 | 0 | 0 | 0 | 0 | 0 | 0 | 0.095502 | 0.07088 | 0.054345 | 0.031314 | 0.053185 | 0.030172 | 0.022302 | -0.000313 | -0.00093 | -0.002384 | -0.001479 | -0.002323 | -0.004746 | 0.001207 | 0.081983 | 0.078373 | 0.076179 | 0.077935 | 0.088311 | 0.103056 | 0.097776 | -0.269453 | -0.265482 | -0.263198 | -0.265998 | -0.275714 | -0.274363 | -0.268921 | -1.371594 | -1.342521 | -1.325856 | -1.346493 | -1.417675 | -1.401554 | -1.37202 | -0.419432 | -0.387685 | -0.371257 | -0.403666 | -0.495119 | -0.547561 | -0.486505 | -0.37954 | -0.350052 | -0.333322 | -0.354074 | -0.425084 | -0.416877 | -0.372957 | 0.392256 | 0.342902 | 0.266004 | 0.207956 | 0.319339 | 0.26154 | 0.234546 | -30 | -30 | -30 | -30 | -30 | -40 | 10 | -1.777839 | -1.754327 | -1.741647 | -1.759675 | -1.818325 | 0 | 0 |  | 1402.08 | 0 |  | 1422.2729 | 0 |  | 742.487 | 0 |  | 742.371 | 0 |  | 1407.16 | 0 |  | 1430.579 | 0 |  | 763.418 | 0 |  | 763.575 | 0 |  | 1417.015 | 0 |  | 1450.746 | 0 |  | 775.567 | 0 |  | 775.822 | 0 |  | 1497.584 | 0 |  | 1502.6639 | 0 |  | 756.408 | 0 |  | 756.2 | 0 |  | 1452.118 | 0 |  | 1453.871 | 0 |  | 703.488 | 0 |  | 703.318 | 0 |  | 1505.356 | 0 |  | 1511.5291 | 0 |  | 743.687 | 0.102 |  | 743.941 | 0.102 |  | 1472.057 | 0 |  | 1479.677 | 0 |  | 775.434 | 0.025 |  | 775.517 | 0.025 | 180.9839 | 147.7919 | 129.2681451 | 117.9546225 | 127.4347 | 143.0358 | 128.873 | 0 | 0 | 0 | 0 | 0 | -27.8752808 | -6.8305934 | -130.5607 | -93.90934395 | -68.8928 | -40.17262 | -72.10578585 | -35.63591 | -32.25481818 | 0 | 0 | 0 | 0 | 0 | 0 | 0 | 53.33517 | 52.62981 | 52.24941 | 52.79025 | 54.54975 | 0 | 0 | -25.60335 | -22.17004 | -21.7159 | -24.45610461 | -29.42883 | -25.49679 | -18.58172 | 78.15508 | 84.34231 | 90.90885 | 106.1161 | 80.4498 | 54.02786 | 71.20582
45 | W80754 | 2017-03-17 12:38 | 73.3069 | 73.437 | 21 | 67 | 1.2395 | 806.6665 | 18125 | 30 | 139055 | -139122.6931 | -139053.7605 | 139196 | 139378 | 139360 | 220947 | 220954 | 239855 | 239830 | 215350 | 215335 | 215590 | 215608 | 294066 | 294017 | 1368.04 | 50940.1016 | 9 | 171.5518 | 171.5518 | 215419.4611 | 1196.4882 | 170.5389 | 83.0583 | 83.0583 | 1206.8359 | 1131.8854 | 1074.3334 | 867.9339 | 1077.1808 | 1001.8601 | 976.5113 | 953.2278 | 928.2671 | 915.1396 | 898.9471 | 877.4175 | 16 | 18.2 | 30.7675 | 17.051 | 9.9882 | 6.7529 | 4.8537 | 3.5991 | 2.7309 | 2.3287 | 2.3789 | 75.32 | 117.48 | 131.11 | 198.49 | 197.54 | 294.28 | 276.11 | 408.93 | 383.42 | 557.04 | 499 | 736.76 | 588.15 | 876.7 | 48.7 | 47.5 | 42.9253 | 5.2 | 4.8541 | 4.8541 | -0.4289 | 4.8541 | 1103865 | 2 |  |  | 3.9629 | 7.8264 | 9.8657 | 12.3321 | 13.0421 | 18.5743 | 4.091 | 8.3705 | 9.9936 | 13.0449 | 13.7359 | 19.9962 | 24.9404 | 25.0002 | 25.0277 | 25.0148 | 25.0827 | 25.501 |  | 11684 | 886 | 16 |  |  | 231 | 1229 | 6 | 1 | 35 | 16.5 | 5.2 | 2260.3142 | 1942.35 | 1767.5215 | 1568.2928 | 1437.5929 | 1434.3 | 1382.5072 | 65.1807 | 66.9564 | 68.0021 | 63.395 | 61.7629 | 48.0514 | 41.6836 | 30.7675 | 17.051 | 9.9882 | 6.7529 | 4.8537 | 3.5991 | 2.7309 | 2.3287 | 0 | 0 | 0 | 0 | 0 | 0.1016 | 0.0254 | 0 | 0 | 0 | 0 | 0 | 0 | 0 | 0.096145 | 0.070901 | 0.054475 | 0.031485 | 0.053556 | 0.029662 | 0.022691 | -0.000313 | -0.00093 | -0.002384 | -0.001478 | -0.002324 | -0.000639 | 0.001451 | 0.081974 | 0.078367 | 0.076168 | 0.077921 | 0.088311 | 0.103033 | 0.097735 | -0.269566 | -0.265562 | -0.263339 | -0.266178 | -0.275721 | -0.274801 | -0.269226 | -1.371877 | -1.342573 | -1.326347 | -1.347262 | -1.417177 | -1.408973 | -1.374205 | -0.419418 | -0.387759 | -0.371169 | -0.403468 | -0.495463 | -0.547392 | -0.485983 | -0.379837 | -0.350104 | -0.333796 | -0.354852 | -0.424511 | -0.417529 | -0.374327 | 0.392726 | 0.345264 | 0.267763 | 0.209011 | 0.320246 | 0.262512 | 0.234546 | -30 | -30 | -30 | -30 | -30 | -30 | 0 | -1.778199 | -1.754551 | -1.741821 | -1.759867 | -1.818538 | 0 | 0 |  | 1402.08 | 0 |  | 1422.2729 | 0 |  | 742.487 | 0 |  | 742.371 | 0 |  | 1407.16 | 0 |  | 1430.579 | 0 |  | 763.418 | 0 |  | 763.575 | 0 |  | 1417.015 | 0 |  | 1450.746 | 0 |  | 775.567 | 0 |  | 775.822 | 0 |  | 1497.584 | 0 |  | 1502.6639 | 0 |  | 756.408 | 0 |  | 756.2 | 0 |  | 1452.118 | 0 |  | 1453.871 | 0 |  | 703.488 | 0 |  | 703.318 | 0 |  | 1505.356 | 0 |  | 1511.5291 | 0 |  | 743.687 | 0.102 |  | 743.941 | 0.102 |  | 1472.057 | 0 |  | 1479.677 | 0 |  | 775.434 | 0.025 |  | 775.517 | 0.025 | 185.287 | 152.2161 | 134.6286 | 122.2029 | 126.9553 | 147.7802319 | 135.1193 | 0 | 0 | 0 | 0 | 0 | -27.9197816 | -6.8383404 | -131.4697 | -93.94118 | -69.09074 | -40.42729 | -72.60481 | -40.89262 | -33.17605711 | 0 | 0 | 0 | 0 | 0 | 0 | 0 | 53.34597 | 52.63653 | 52.25463 | 52.79601 | 54.55614 | 0 | 0 | -27.33796 | -25.96295 | -25.24027 | -25.57785386 | -30.60123 | -26.30295 | -20.25752 | 79.82529 | 84.94855 | 92.55219 | 108.9938 | 78.30536 | 52.66487 | 74.84742
45 | W80755 | 2017-03-17 12:39 | 73.0032 | 73.267 | 34 | 68 | 1.2395 | 804.8896 | 18071 | 30 | 139055 | -139122.9968 | -139053.7605 | 139196 | 139378 | 139360 | 220947 | 220954 | 239855 | 239830 | 215350 | 215335 | 215590 | 215608 | 294066 | 294017 | 1368.04 | 50958.6406 | 9 | 172.5051 | 172.5051 | 215418.5079 | 1195.5349 | 171.4921 | 84.0116 | 84.0116 | 1229.1016 | 1152.9647 | 1098.1666 | 872.0645 | 1088.9091 | 1009.7496 | 982.877 | 958.3709 | 932.1875 | 918.1362 | 900.0762 | 877.2615 | 16 | 18.4 | 30.6667 | 16.7348 | 9.7562 | 6.6194 | 4.7879 | 3.5327 | 2.7085 | 2.3293 | 2.3789 | 73.93 | 116.36 | 129.41 | 198.61 | 195.07 | 295.03 | 272.21 | 409.68 | 376.16 | 561.47 | 485.61 | 735.37 | 570.3 | 865.35 | 50 | 47 | 44.0281 | 0 | 3.9782 | 3.9782 | -1.7345 | 3.9782 | 1103865 | 1 |  |  | 3.9693 | 7.7471 | 9.8271 | 12.2907 | 13.1664 | 17.825 | 3.958 | 8.3531 | 9.8654 | 12.6111 | 13.3123 | 18.2037 | 24.8214 | 24.9312 | 25.003 | 25.0291 | 24.9475 | 24.8795 |  | 11684 | 886 | 17 |  |  | 231 | 1229 | 6 | 1 | 35 | 13.666667 | 0 | 2175.8142 | 1878.8071 | 1703.7858 | 1502.95 | 1432.05 | 1366.0358 | 1281.3572 | 59.6321 | 57.6536 | 58.6514 | 60.5521 | 58.395 | 45.4829 | 38.02 | 30.6667 | 16.7348 | 9.7562 | 6.6194 | 4.7879 | 3.5327 | 2.7085 | 2.3293 | 0 | 0 | 0 | 0 | 0 | 0.1016 | 0.0254 | 0 | 0 | 0 | 0 | 0 | 0 | 0 | 0.095967 | 0.070754 | 0.054589 | 0.031699 | 0.053785 | 0.030077 | 0.022769 | -0.000313 | -0.00093 | -0.002385 | -0.001477 | -0.002324 | 0.001876 | 0.001398 | 0.081993 | 0.07838 | 0.076185 | 0.077945 | 0.08832 | 0.103074 | 0.097791 | -0.26932 | -0.265375 | -0.263082 | -0.265866 | -0.275618 | -0.274687 | -0.268778 | -1.37142 | -1.342523 | -1.32544 | -1.346314 | -1.418138 | -1.41294 | -1.371646 | -0.419354 | -0.387546 | -0.37109 | -0.403591 | -0.494971 | -0.547494 | -0.48642 | -0.379357 | -0.350052 | -0.333411 | -0.353891 | -0.425007 | -0.416601 | -0.372769 | 0.39169 | 0.341235 | 0.26432 | 0.20662 | 0.317089 | 0.261729 | 0.234546 | -30 | -30 | -30 | -30 | -30 | -20 | -10 | -1.777729 | -1.754258 | -1.741592 | -1.759612 | -1.818256 | 0 | 0 |  | 1402.08 | 0 |  | 1422.2729 | 0 |  | 742.487 | 0 |  | 742.371 | 0 |  | 1407.16 | 0 |  | 1430.579 | 0 |  | 763.418 | 0 |  | 763.575 | 0 |  | 1417.015 | 0 |  | 1450.746 | 0 |  | 775.567 | 0 |  | 775.822 | 0 |  | 1497.584 | 0 |  | 1502.6639 | 0 |  | 756.408 | 0 |  | 756.2 | 0 |  | 1452.118 | 0 |  | 1453.871 | 0 |  | 703.488 | 0 |  | 703.318 | 0 |  | 1505.356 | 0 |  | 1511.5291 | 0 |  | 743.687 | 0.102 |  | 743.941 | 0.102 |  | 1472.057 | 0 |  | 1479.677 | 0 |  | 775.434 | 0.025 |  | 775.517 | 0.025 | 178.4015 | 147.2609 | 129.8029 | 117.1474 | 126.478656 | 140.8028 | 125.3052 | 0 | 0 | 0 | 0 | 0 | -27.9081992 | -6.8269612 | -131.1818 | -93.74033 | -69.19326976 | -40.6883 | -72.9788 | -45.14767182 | -33.14857 | 0 | 0 | 0 | 0 | 0 | 0 | 0 | 53.33187 | 52.62774 | 52.24776 | 52.78836 | 54.54768 | 0 | 0 | -25.00696 | -22.34342 | -21.76495 | -24.43828 | -28.90383 | -24.90161 | -18.4936884 | 75.54464 | 83.80489 | 91.09246 | 104.8092 | 79.1437 | 42.84529 | 66.83598
45 | W80756 | 2017-03-17 12:41 | 73.1323 | 73.3435 | 14 | 66 | 1.2395 | 806.9399 | 18113 | 30 | 139055 | -139122.8677 | -139053.7605 | 139196 | 139378 | 139360 | 220947 | 220954 | 239855 | 239830 | 215350 | 215335 | 215590 | 215608 | 294066 | 294017 | 1368.04 | 50977.168 | 9 | 173.4608 | 173.4608 | 215417.5522 | 1194.5792 | 172.4478 | 84.9673 | 84.9673 | 1196.2891 | 1125.6428 | 1067.6666 | 864.4625 | 1074.9858 | 1000.5505 | 975.079 | 951.3572 | 925.9932 | 912.6818 | 894.412 | 871.7142 | 16.2 | 17.6 | 31.1919 | 17.2284 | 9.9489 | 6.6708 | 4.7668 | 3.4957 | 2.6932 | 2.3282 | 2.3789 | 76.4 | 119.5 | 133.1 | 204 | 200.45 | 304.28 | 280.14 | 425.22 | 389.18 | 584.17 | 504.26 | 759.77 | 594.9 | 886.81 | 50.2 | 47.1 | 42.6164 | 5.19 | 5.1603 | 5.1603 | -1.361 | 5.1603 | 1103865 | 2 |  |  | 3.9743 | 7.8093 | 9.845 | 12.3936 | 13.3679 | 17.9279 | 4.0949 | 8.1628 | 9.8487 | 12.8282 | 14.0795 | 18.2 | 24.8754 | 24.8383 | 24.9555 | 24.9606 | 24.9389 | 24.664 |  | 11684 | 886 | 18 |  |  | 231 | 1229 | 6 | 1 | 35 | 16.666668 | 5.19 | 2261.9929 | 1996.5215 | 1809.8143 | 1593.3286 | 1488.6285 | 1349.8643 | 1325.4572 | 63.6436 | 69.1779 | 68.8171 | 60.1807 | 59.55 | 46.31 | 41.0214 | 31.1919 | 17.2284 | 9.9489 | 6.6708 | 4.7668 | 3.4957 | 2.6932 | 2.3282 | 0 | 0 | 0 | 0 | 0 | 0.1016 | 0.0254 | 0 | 0 | 0 | 0 | 0 | 0 | 0 | 0.096364 | 0.070696 | 0.05455 | 0.031807 | 0.053929 | 0.029598 | 0.022797 | -0.000313 | -0.00093 | -0.002385 | -0.001476 | -0.002325 | 0.002943 | 0.000929 | 0.081971 | 0.078363 | 0.076164 | 0.077913 | 0.088295 | 0.103067 | 0.097759 | -0.269594 | -0.265608 | -0.263368 | -0.266279 | -0.27592 | -0.274912 | -0.268923 | -1.372155 | -1.342981 | -1.326281 | -1.348063 | -1.419064 | -1.415361 | -1.369454 | -0.419289 | -0.387591 | -0.370994 | -0.403145 | -0.494835 | -0.548043 | -0.486407 | -0.380128 | -0.350508 | -0.334222 | -0.355662 | -0.426081 | -0.416095 | -0.373379 | 0.392639 | 0.344675 | 0.267203 | 0.208419 | 0.319299 | 0.262763 | 0.234546 | -30 | -30 | -30 | -30 | -30 | -10 | -20 | -1.778096 | -1.754487 | -1.741772 | -1.759814 | -1.81848 | 0 | 0 |  | 1402.08 | 0 |  | 1422.2729 | 0 |  | 742.487 | 0 |  | 742.371 | 0 |  | 1407.16 | 0 |  | 1430.579 | 0 |  | 763.418 | 0 |  | 763.575 | 0 |  | 1417.015 | 0 |  | 1450.746 | 0 |  | 775.567 | 0 |  | 775.822 | 0 |  | 1497.584 | 0 |  | 1502.6639 | 0 |  | 756.408 | 0 |  | 756.2 | 0 |  | 1452.118 | 0 |  | 1453.871 | 0 |  | 703.488 | 0 |  | 703.318 | 0 |  | 1505.356 | 0 |  | 1511.5291 | 0 |  | 743.687 | 0.102 |  | 743.941 | 0.102 |  | 1472.057 | 0 |  | 1479.677 | 0 |  | 775.434 | 0.025 |  | 775.517 | 0.025 | 185.4178 | 156.4534 | 137.8427 | 124.141 | 131.4385 | 139.1265 | 129.5754 | 0 | 0 | 0 | 0 | 0 | -27.9310592 | -6.8306442 | -131.7969 | -93.69441 | -69.18545 | -40.8881 | -73.22938 | -46.05726 | -32.49167 | 0 | 0 | 0 | 0 | 0 | 0 | 0 | 53.34288 | 52.63461 | 52.25316 | 52.79442 | 54.5544 | 0 | 0 | -26.68506 | -26.81273 | -25.53073 | -24.26155 | -29.46742425 | -25.37987133 | -19.9531 | 80.27878 | 88.58088 | 95.37968 | 111.7858 | 83.29605 | 39.75827 | 70.29996
45 | W80757 | 2017-03-17 12:42 | 72.7221 | 73.0602 | 42 | 68 | 1.2395 | 805.1208 | 18074 | 30 | 139055 | -139123.2779 | -139053.7605 | 139196 | 139378 | 139360 | 220947 | 220954 | 239855 | 239830 | 215350 | 215335 | 215590 | 215608 | 294066 | 294017 | 1368.04 | 50995.6914 | 9 | 174.4143 | 174.4143 | 215416.5987 | 1193.6257 | 173.4013 | 85.9208 | 85.9208 | 1219.7266 | 1148.0457 | 1091.8334 | 867.4494 | 1087.3127 | 1008.379 | 981.2003 | 956.2513 | 929.7938 | 916.3593 | 898.3385 | 876.2763 | 16 | 18.8 | 30.8341 | 16.697 | 9.742 | 6.613 | 4.7833 | 3.5043 | 2.7062 | 2.3281 | 2.3763 | 74.15 | 118.01 | 130.1 | 199.77 | 195.7 | 296.01 | 272.31 | 412.09 | 375.64 | 569.02 | 487.59 | 742.24 | 572.41 | 868.01 | 50.8 | 47.2 | 45.184 | 4.92 | 5.2228 | 5.2228 | -0.6772 | 5.2228 | 1103865 | 1 |  |  | 4.045 | 7.7657 | 9.8636 | 12.1557 | 13.1129 | 17.9907 | 4.0815 | 8.2321 | 9.963 | 12.5556 | 13.5407 | 18.0975 | 24.8444 | 24.9319 | 25.0626 | 25.1301 | 25.1429 | 24.7931 |  | 11684 | 887 | 1 |  |  | 231 | 1229 | 6 | 1 | 35 | 14.5 | 4.92 | 2202.5356 | 1896.4429 | 1712.7072 | 1518.7715 | 1481.7142 | 1325.8785 | 1340.5786 | 64.7807 | 63.2857 | 61.4607 | 62.9421 | 60.5136 | 46.4986 | 37.6936 | 30.8341 | 16.697 | 9.742 | 6.613 | 4.7833 | 3.5043 | 2.7062 | 2.3281 | 0 | 0 | 0 | 0 | 0 | 0.1016 | 0.0254 | 0 | 0 | 0 | 0 | 0 | 0 | 0 | 0.095841 | 0.070379 | 0.054654 | 0.032035 | 0.053959 | 0.029542 | 0.02327 | -0.000313 | -0.00093 | -0.002386 | -0.001476 | -0.002327 | 0.003031 | -0.000878 | 0.081998 | 0.078386 | 0.07619 | 0.077949 | 0.088316 | 0.103101 | 0.097755 | -0.269263 | -0.265305 | -0.26304 | -0.265811 | -0.275667 | -0.274669 | -0.268671 | -1.371302 | -1.342305 | -1.325767 | -1.346203 | -1.4188 | -1.415865 | -1.365838 | -0.419346 | -0.387577 | -0.371107 | -0.403579 | -0.494608 | -0.547889 | -0.485578 | -0.379234 | -0.349835 | -0.333234 | -0.353777 | -0.425771 | -0.415607 | -0.374425 | 0.391689 | 0.34099 | 0.264436 | 0.207054 | 0.318215 | 0.261382 | 0.234327 | -30 | -30 | -30 | -30 | -30 | 0 | -30 | -1.777876 | -1.75435 | -1.741666 | -1.759696 | -1.818349 | 0 | 0 |  | 1402.08 | 0 |  | 1422.2729 | 0 |  | 742.487 | 0 |  | 742.371 | 0 |  | 1407.16 | 0 |  | 1430.579 | 0 |  | 763.418 | 0 |  | 763.575 | 0 |  | 1417.015 | 0 |  | 1450.746 | 0 |  | 775.567 | 0 |  | 775.822 | 0 |  | 1497.584 | 0 |  | 1502.6639 | 0 |  | 756.408 | 0 |  | 756.2 | 0 |  | 1452.118 | 0 |  | 1453.871 | 0 |  | 703.488 | 0 |  | 703.318 | 0 |  | 1505.356 | 0 |  | 1511.5291 | 0 |  | 743.687 | 0.102 |  | 743.941 | 0.102 |  | 1472.057 | 0 |  | 1479.677 | 0 |  | 775.434 | 0.025 |  | 775.517 | 0.025 | 180.6035 | 148.6546 | 130.4912 | 118.3867 | 130.8591 | 136.6994 | 131.0483 | 0 | 0 | 0 | 0 | 0 | -27.9063704 | -6.8242434 | -130.9977 | -93.22174 | -69.29519 | -41.13862 | -73.2554816 | -46.11897 | -30.58384 | 0 | 0 | 0 | 0 | 0 | 0 | 0 | 53.33628 | 52.6305 | 52.24998 | 52.79088 | 54.55047 | 0 | 0 | -27.16553 | -24.52808 | -22.8085 | -25.40211 | -29.93051 | -25.47607 | -18.30318 | 75.77653 | 83.53525 | 90.63746 | 104.6369 | 82.22355 | 37.19799 | 75.33699
45 | W80758 | 2017-03-17 12:44 | 72.7162 | 73.0041 | 20 | 65 | 1.2395 | 804.0966 | 18063 | 30 | 139055 | -139123.2838 | -139053.7605 | 139196 | 139378 | 139360 | 220947 | 220954 | 239855 | 239830 | 215350 | 215335 | 215590 | 215608 | 294066 | 294017 | 1368.04 | 51014.2188 | 9 | 175.3666 | 175.3666 | 215415.6464 | 1192.6734 | 174.3536 | 86.8731 | 86.8731 | 1192.7734 | 1119.1576 | 1062.3334 | 868.7949 | 1072.6658 | 999.5309 | 974.595 | 951.4036 | 926.541 | 912.998 | 896.5756 | 874.6214 | 16.2 | 17.4 | 30.5847 | 16.8885 | 9.8994 | 6.72 | 4.846 | 3.6061 | 2.7352 | 2.3307 | 2.3789 | 79.37 | 119.02 | 137.61 | 201.95 | 207.38 | 299.25 | 289.54 | 415.25 | 400.62 | 563.43 | 522.53 | 747.95 | 615.63 | 889.82 | 50.1 | 47.3 | 43.3469 | 5.945455 | 5.8113 | 5.8113 | 0.0092 | 5.8113 | 1103865 | 2 |  |  | 4.0436 | 7.8257 | 9.7971 | 12.3357 | 13.0607 | 17.7171 | 4.232 | 8.1267 | 10.112 | 13.4507 | 13.744 | 17.8693 | 24.8306 | 24.9397 | 24.9775 | 25.0023 | 24.9102 | 24.9125 |  | 11684 | 887 | 2 |  |  | 231 | 1229 | 6 | 1 | 35 | 18.666668 | 5.945455 | 2248.4929 | 1946.85 | 1749.15 | 1561.3715 | 1417.2858 | 1437.0643 | 1360.2715 | 61.445 | 61.6579 | 64.5543 | 60.9229 | 58.01 | 46.3936 | 40.8121 | 30.5847 | 16.8885 | 9.8994 | 6.72 | 4.846 | 3.6061 | 2.7352 | 2.3307 | 0 | 0 | 0 | 0 | 0 | 0.1016 | 0.0254 | 0 | 0 | 0 | 0 | 0 | 0 | 0 | 0.096458 | 0.071024 | 0.054545 | 0.032128 | 0.052807 | 0.030071 | 0.023948 | -0.000313 | -0.00093 | -0.002387 | -0.001475 | -0.002328 | 0.002511 | -0.004412 | 0.081972 | 0.078366 | 0.076169 | 0.077921 | 0.088312 | 0.103027 | 0.097744 | -0.269582 | -0.265569 | -0.263328 | -0.266185 | -0.275729 | -0.275151 | -0.268551 | -1.372076 | -1.342709 | -1.326354 | -1.347399 | -1.417684 | -1.417221 | -1.358808 | -0.41932 | -0.387692 | -0.371151 | -0.403399 | -0.495453 | -0.547229 | -0.486113 | -0.380045 | -0.350239 | -0.333802 | -0.354991 | -0.424487 | -0.41783 | -0.374004 | 0.392415 | 0.344496 | 0.267443 | 0.208854 | 0.320893 | 0.262255 | 0.234546 | -30 | -30 | -30 | -30 | -30 | 10 | -40 | -1.777857 | -1.754338 | -1.741656 | -1.759685 | -1.818337 | 0 | 0 |  | 1402.08 | 0 |  | 1422.2729 | 0 |  | 742.487 | 0 |  | 742.371 | 0 |  | 1407.16 | 0 |  | 1430.579 | 0 |  | 763.418 | 0 |  | 763.575 | 0 |  | 1417.015 | 0 |  | 1450.746 | 0 |  | 775.567 | 0 |  | 775.822 | 0 |  | 1497.584 | 0 |  | 1502.6639 | 0 |  | 756.408 | 0 |  | 756.2 | 0 |  | 1452.118 | 0 |  | 1453.871 | 0 |  | 703.488 | 0 |  | 703.318 | 0 |  | 1505.356 | 0 |  | 1511.5291 | 0 |  | 743.687 | 0.102 |  | 743.941 | 0.102 |  | 1472.057 | 0 |  | 1479.677 | 0 |  | 775.434 | 0.025 |  | 775.517 | 0.025 | 184.3135 | 152.5668471 | 133.231 | 121.6636 | 125.1633 | 148.0564 | 132.9584 | 0 | 0 | 0 | 0 | 0 | -27.9553416 | -6.8211954 | -131.9182 | -94.11584 | -69.17997 | -41.30182 | -71.56327 | -46.17589 | -26.54567 | 0 | 0 | 0 | 0 | 0 | 0 | 0 | 53.33571 | 52.63014 | 52.24968 | 52.79055 | 54.55011 | 0 | 0 | -25.7651174 | -23.90427 | -23.95939 | -24.57624 | -28.74122853 | -25.38792 | -19.83929 | 79.96581 | 87.17687 | 92.34132 | 108.5761 | 79.40895 | 48.53726 | 79.75222
45 | W80759 | 2017-03-17 12:46 | 72.2832 | 72.6996 | 41 | 67 | 1.2395 | 805.8577 | 18102 | 30 | 139055 | -139123.7168 | -139053.7605 | 139196 | 139378 | 139360 | 220947 | 220954 | 239855 | 239830 | 215350 | 215335 | 215590 | 215608 | 294066 | 294017 | 1368.04 | 51032.7578 | 9 | 176.321 | 176.321 | 215414.692 | 1191.719 | 175.308 | 87.8275 | 87.8275 | 1212.6953 | 1147.4399 | 1085.8334 | 876.556 | 1088.316 | 1011.4801 | 985.8158 | 961.8775 | 936.1646 | 922.8241 | 905.7232 | 883.7653 | 16 | 18.2 | 30.5769 | 16.6538 | 9.7399 | 6.5926 | 4.7718 | 3.5267 | 2.7066 | 2.3298 | 2.3789 | 77.26 | 118.44 | 134.65 | 202.61 | 202.93 | 301.24 | 282.47 | 418 | 389.7 | 571.85 | 503.15 | 749.1 | 590.39 | 881.49 | 49.4 | 47.1 | 43.8849 | 2.61 | 3.1259 | 3.1259 | -0.0302 | 3.1259 | 1103866 | 1 |  |  | 3.9343 | 7.6279 | 9.8207 | 12.3136 | 13.2493 | 17.7171 | 4.2899 | 8.0848 | 9.6177 | 12.6962 | 13.1316 | 18.3633 | 24.9014 | 25.0168 | 25.0046 | 24.9372 | 24.9401 | 24.9315 |  | 11684 | 887 | 3 |  |  | 231 | 1229 | 6 | 1 | 35 | 14.833333 | 2.61 | 2216.8071 | 1939.7428 | 1722.6571 | 1507.8857 | 1422.5857 | 1369.0643 | 1283.4572 | 59.3393 | 57.9014 | 59.7236 | 59.005 | 57.2679 | 44.9479 | 38.1836 | 30.5769 | 16.6538 | 9.7399 | 6.5926 | 4.7718 | 3.5267 | 2.7066 | 2.3298 | 0 | 0 | 0 | 0 | 0 | 0.1016 | 0.0254 | 0 | 0 | 0 | 0 | 0 | 0 | 0 | 0.096031 | 0.071186 | 0.054568 | 0.032303 | 0.052002 | 0.029602 | 0.023682 | -0.000313 | -0.00093 | -0.002387 | -0.001474 | -0.002329 | 0.000591 | -0.000795 | 0.081988 | 0.078377 | 0.076184 | 0.077945 | 0.088325 | 0.103074 | 0.097802 | -0.269372 | -0.265412 | -0.263091 | -0.26586 | -0.27556 | -0.274679 | -0.268388 | -1.372136 | -1.343127 | -1.325841 | -1.346609 | -1.41808 | -1.413515 | -1.363882 | -0.418996 | -0.387256 | -0.370886 | -0.403413 | -0.494918 | -0.547313 | -0.486453 | -0.380106 | -0.35065 | -0.333796 | -0.354188 | -0.424939 | -0.4168 | -0.372535 | 0.391092 | 0.339966 | 0.26352 | 0.206298 | 0.317179 | 0.261668 | 0.234546 | -30 | -30 | -30 | -30 | -30 | 20 | -30 | -1.777624 | -1.754192 | -1.741539 | -1.75955 | -1.818187 | 0 | 0 |  | 1402.08 | 0 |  | 1422.2729 | 0 |  | 742.487 | 0 |  | 742.371 | 0 |  | 1407.16 | 0 |  | 1430.579 | 0 |  | 763.418 | 0 |  | 763.575 | 0 |  | 1417.015 | 0 |  | 1450.746 | 0 |  | 775.567 | 0 |  | 775.822 | 0 |  | 1497.584 | 0 |  | 1502.6639 | 0 |  | 756.408 | 0 |  | 756.2 | 0 |  | 1452.118 | 0 |  | 1453.871 | 0 |  | 703.488 | 0 |  | 703.318 | 0 |  | 1505.356 | 0 |  | 1511.5291 | 0 |  | 743.687 | 0.102 |  | 743.941 | 0.102 |  | 1472.057 | 0 |  | 1479.677 | 0 |  | 775.434 | 0.025 |  | 775.517 | 0.025 | 181.7516 | 152.0312 | 131.2389 | 117.5322 | 125.6499 | 141.1149 | 125.5247 | 0 | 0 | 0 | 0 | 0 | -27.9073864 | -6.8170552 | -131.3381 | -94.36273 | -69.18371 | -41.51461 | -70.44028784 | -42.67826 | -31.21517 | 0 | 0 | 0 | 0 | 0 | 0 | 0 | 53.32872 | 52.62576 | 52.24617 | 52.7865 | 54.54561 | 0 | 0 | -24.86293 | -22.42266 | -22.15065 | -23.80338 | -28.34291 | -24.60057 | -18.57453 | 78.87926 | 87.87159 | 92.15072 | 105.0007 | 81.41229 | 45.92872 | 68.91793
45 | W80760 | 2017-03-17 12:47 | 72.4222 | 72.7727 | 16 | 66 | 1.2395 | 808.3386 | 18149 | 30 | 139055 | -139123.5778 | -139053.7605 | 139196 | 139378 | 139360 | 220947 | 220954 | 239855 | 239830 | 215350 | 215335 | 215590 | 215608 | 294066 | 294017 | 1368.04 | 51051.3516 | 9 | 177.2783 | 177.2783 | 215413.7347 | 1190.7617 | 176.2653 | 88.7848 | 88.7848 | 1195.1172 | 1122.8251 | 1061.1666 | 861.3865 | 1072.083 | 998.2424 | 972.8712 | 949.2518 | 923.8999 | 910.6155 | 892.5594 | 870.1437 | 16.2 | 17.6 | 31.111 | 17.3132 | 10.018 | 6.7159 | 4.7965 | 3.5189 | 2.7042 | 2.3293 | 2.3789 | 76.77 | 120.04 | 133.24 | 204.61 | 200.7 | 305.14 | 280.91 | 427.01 | 390.6 | 588.18 | 506.91 | 766.25 | 597.25 | 894.65 | 51 | 47.2 | 42.6839 | 5.47 | 5.5685 | 5.5685 | 0.2302 | 5.5685 | 1103865 | 2 |  |  | 4.06 | 7.985 | 9.995 | 12.5336 | 13.4521 | 17.9807 | 4.3429 | 8.6065 | 10.2247 | 12.8 | 14.0455 | 17.7104 | 24.8412 | 24.8743 | 24.9916 | 24.9644 | 24.9474 | 24.7771 |  | 11684 | 887 | 4 |  |  | 231 | 1229 | 6 | 1 | 35 | 19.166668 | 5.47 | 2293.4785 | 2030.4214 | 1833.2928 | 1610.4071 | 1500.8429 | 1383.1714 | 1394.4 | 63.8793 | 70.8521 | 70.2807 | 62.4593 | 59.4379 | 46.3907 | 42.2586 | 31.111 | 17.3132 | 10.018 | 6.7159 | 4.7965 | 3.5189 | 2.7042 | 2.3293 | 0 | 0 | 0 | 0 | 0 | 0.1016 | 0.0254 | 0 | 0 | 0 | 0 | 0 | 0 | 0 | 0.096441 | 0.070514 | 0.054409 | 0.032369 | 0.051519 | 0.029635 | 0.024062 | -0.000313 | -0.00093 | -0.002388 | -0.001473 | -0.00233 | -0.003172 | 0.001082 | 0.081971 | 0.078365 | 0.076168 | 0.07792 | 0.088302 | 0.103062 | 0.097741 | -0.269586 | -0.265567 | -0.263302 | -0.266182 | -0.275827 | -0.274612 | -0.268991 | -1.372805 | -1.343377 | -1.326494 | -1.348058 | -1.419119 | -1.408829 | -1.370642 | -0.41889 | -0.387316 | -0.370797 | -0.403017 | -0.494651 | -0.547546 | -0.485718 | -0.380806 | -0.350899 | -0.334425 | -0.355655 | -0.426142 | -0.416774 | -0.37452 | 0.392428 | 0.345398 | 0.267673 | 0.20877 | 0.319246 | 0.26268 | 0.234546 | -30 | -30 | -30 | -30 | -30 | 30 | -20 | -1.778596 | -1.754798 | -1.742006 | -1.76006 | -1.81875 | 0 | 0 |  | 1402.08 | 0 |  | 1422.2729 | 0 |  | 742.487 | 0 |  | 742.371 | 0 |  | 1407.16 | 0 |  | 1430.579 | 0 |  | 763.418 | 0 |  | 763.575 | 0 |  | 1417.015 | 0 |  | 1450.746 | 0 |  | 775.567 | 0 |  | 775.822 | 0 |  | 1497.584 | 0 |  | 1502.6639 | 0 |  | 756.408 | 0 |  | 756.2 | 0 |  | 1452.118 | 0 |  | 1453.871 | 0 |  | 703.488 | 0 |  | 703.318 | 0 |  | 1505.356 | 0 |  | 1511.5291 | 0 |  | 743.687 | 0.102 |  | 743.941 | 0.102 |  | 1472.057 | 0 |  | 1479.677 | 0 |  | 775.434 | 0.025 |  | 775.517 | 0.025 | 187.9987 | 159.114 | 139.6382 | 125.4829 | 132.5274 | 142.5524 | 136.2900504 | 0 | 0 | 0 | 0 | 0 | -27.9005792 | -6.8323714 | -131.965 | -93.47755 | -69.00554 | -41.6496 | -69.80504 | -37.28184 | -34.46342 | 0 | 0 | 0 | 0 | 0 | 0 | 0 | 53.35788 | 52.64394 | 52.26018 | 52.8018 | 54.5625 | 0 | 0 | -26.7584 | -27.44215 | -26.05987 | -25.17216 | -29.40102 | -25.40104 | -20.52576 | 82.63321 | 90.83822 | 96.83301 | 111.463 | 87.88387 | 51.96895 | 74.46849
45 | W80761 | 2017-03-17 12:49 | 71.9627 | 72.4743 | 43 | 67 | 1.2395 | 809.8849 | 18194 | 30 | 139055 | -139124.0373 | -139053.7605 | 139196 | 139378 | 139360 | 220947 | 220954 | 239855 | 239830 | 215350 | 215335 | 215590 | 215608 | 294066 | 294017 | 1368.04 | 51069.9609 | 9 | 178.2374 | 178.2374 | 215412.7755 | 1189.8026 | 177.2245 | 89.7439 | 89.7439 | 1223.2422 | 1148.2594 | 1091 | 874.1674 | 1086.9202 | 1010.5735 | 984.6788 | 960.8038 | 935.5154 | 922.9587 | 905.6449 | 883.6074 | 16.2 | 19.4 | 30.7928 | 16.8741 | 9.8558 | 6.6745 | 4.8011 | 3.4948 | 2.6945 | 2.3314 | 2.3757 | 76.81 | 119.23 | 133.22 | 203.2 | 201.18 | 302.33 | 281.23 | 422.71 | 389.51 | 584.96 | 505.97 | 760.04 | 594.03 | 886.83 | 49.1 | 47.4 | 42.48 | -1.63 | 0.0489 | 3.306 | 1.7226 | 0.0489 | 1103865 | 1 |  |  | 4.025 | 7.7743 | 9.7907 | 12.2664 | 13.2607 | 17.8986 | 4.0286 | 8.5351 | 9.8831 | 12.5143 | 13.7701 | 18.4494 | 24.8603 | 24.9482 | 25.0662 | 25.1441 | 25.0304 | 24.9851 |  | 11684 | 887 | 5 |  |  | 231 | 1229 | 6 | 1 | 35 | 15.166667 | -1.63 | 2189.7786 | 1889.7428 | 1709.0072 | 1516.1285 | 1477.3785 | 1311.7428 | 1248.1929 | 60.8157 | 59.9507 | 62.725 | 61.5586 | 58.7443 | 45.8243 | 38.1307 | 30.7928 | 16.8741 | 9.8558 | 6.6745 | 4.8011 | 3.4948 | 2.6945 | 2.3314 | 0 | 0 | 0 | 0 | 0 | 0.1016 | 0.0254 | 0 | 0 | 0 | 0 | 0 | 0 | 0 | 0.095673 | 0.070841 | 0.054208 | 0.032339 | 0.051414 | 0.030224 | 0.023902 | -0.000322 | -0.000957 | -0.002455 | -0.001541 | -0.002382 | -0.007688 | 0.001602 | 0.081999 | 0.078388 | 0.076195 | 0.07795 | 0.088319 | 0.103114 | 0.097836 | -0.269109 | -0.265147 | -0.262847 | -0.265672 | -0.275466 | -0.273973 | -0.268471 | -1.368707 | -1.339727 | -1.322956 | -1.343754 | -1.415448 | -1.400847 | -1.370175 | -0.419176 | -0.387435 | -0.371068 | -0.403379 | -0.494473 | -0.547916 | -0.48694 | -0.379459 | -0.350007 | -0.333144 | -0.354095 | -0.425865 | -0.415323 | -0.371353 | 0.392152 | 0.343473 | 0.265979 | 0.207636 | 0.31824 | 0.261382 | 0.234276 | -35 | -35 | -35 | -35 | -35 | 40 | -10 | -1.777115 | -1.753573 | -1.740885 | -1.758911 | -1.817541 | 0 | 0 |  | 1402.08 | 0 |  | 1422.2729 | 0 |  | 742.487 | 0 |  | 742.371 | 0 |  | 1407.16 | 0 |  | 1430.579 | 0 |  | 763.418 | 0 |  | 763.575 | 0 |  | 1417.015 | 0 |  | 1450.746 | 0 |  | 775.567 | 0 |  | 775.822 | 0 |  | 1497.584 | 0 |  | 1502.6639 | 0 |  | 756.408 | 0 |  | 756.2 | 0 |  | 1452.118 | 0 |  | 1453.871 | 0 |  | 703.488 | 0 |  | 703.318 | 0 |  | 1505.356 | 0 |  | 1511.5291 | 0 |  | 743.687 | 0.102 |  | 743.941 | 0.102 |  | 1472.057 | 0 |  | 1479.677 | 0 |  | 775.434 | 0.025 |  | 775.517 | 0.025 | 179.5597 | 148.1332 | 130.2178 | 118.1822 | 130.4806 | 135.259 | 122.1182 | 0 | 0 | 0 | 0 | 0 | -27.8356568 | -6.8191634 | -130.5076 | -93.62548 | -68.46694 | -41.38494 | -69.40225 | -31.56949 | -34.9449432 | 0 | 0 | 0 | 0 | 0 | 0 | 0 | 62.199025 | 61.375055 | 60.930975 | 61.561885 | 63.613935 | 0 | 0 | -25.49248 | -23.227 | -23.2752403 | -24.83145 | -29.04747 | -25.10787 | -18.56736 | 85.75862 | 92.65573 | 99.4066 | 113.5277 | 95.64481 | 50.74604 | 61.78673
45 | W80762 | 2017-03-17 12:50 | 71.7933 | 72.3622 | 27 | 65 | 1.2395 | 809.6281 | 18167 | 31 | 139055 | -139124.2067 | -139053.7605 | 139196 | 139378 | 139360 | 220947 | 220954 | 239855 | 239830 | 215350 | 215335 | 215590 | 215608 | 294066 | 294017 | 1368.04 | 51069.9609 | 9 | 179.1963 | 179.1963 | 215411.8167 | 1188.8437 | 178.1833 | 90.7028 | 90.7028 | 1193.9453 | 1120.0189 | 1059.6666 | 867.7768 | 1073.4056 | 1000.8359 | 976.0555 | 953.2095 | 928.6532 | 915.6359 | 899.1129 | 878.1968 | 16 | 17.6 | 30.705 | 17.2025 | 10.0952 | 6.8227 | 4.8848 | 3.5919 | 2.7379 | 2.3258 | 2.3766 | 78.64 | 119.71 | 135.69 | 199.22 | 204.94 | 295.62 | 286.82 | 413.02 | 398.92 | 567.45 | 521.77 | 750.99 | 617.73 | 894.51 | 50.5 | 47.2 | 42.8688 | 5.236363 | 5.8978 | 5.8978 | 2.2356 | 5.8978 | 1103865 | 2 |  |  | 3.9821 | 7.7229 | 9.78 | 12.055 | 12.9457 | 18.7114 | 4.188 | 8.132 | 9.9547 | 13.0947 | 13.1387 | 20.5533 | 24.9081 | 24.9456 | 25.0163 | 25.0176 | 25.0321 | 25.0741 |  | 11684 | 887 | 6 |  |  | 231 | 1229 | 6 | 1 | 35 | 19.666668 | 5.236363 | 2265.6929 | 1970.7928 | 1792.8715 | 1591.9785 | 1474.8857 | 1393.3357 | 1461.5215 | 63.7357 | 65.2564 | 68.0643 | 62.6314 | 60.3471 | 47.8607 | 41.615 | 30.705 | 17.2025 | 10.0952 | 6.8227 | 4.8848 | 3.5919 | 2.7379 | 2.3258 | 0 | 0 | 0 | 0 | 0 | 0.1016 | 0.0254 | 0 | 0 | 0 | 0 | 0 | 0 | 0 | 0.094159 | 0.069711 | 0.05405 | 0.032423 | 0.050646 | 0.02958 | 0.023943 | -0.000322 | -0.000957 | -0.002455 | -0.001541 | -0.002383 | -0.003106 | 0.001686 | 0.081965 | 0.078358 | 0.07616 | 0.077914 | 0.088296 | 0.103044 | 0.097679 | -0.26955 | -0.265548 | -0.263322 | -0.266156 | -0.275771 | -0.274791 | -0.269588 | -1.369297 | -1.340062 | -1.323843 | -1.344676 | -1.414993 | -1.408746 | -1.376232 | -0.419429 | -0.387767 | -0.371185 | -0.403501 | -0.495266 | -0.547923 | -0.485212 | -0.380081 | -0.350343 | -0.334003 | -0.355036 | -0.425347 | -0.416692 | -0.376274 | 0.393538 | 0.348386 | 0.269961 | 0.210707 | 0.322542 | 0.26321 | 0.234358 | -35 | -35 | -35 | -35 | -35 | 30 | 0 | -1.77713 | -1.753582 | -1.740892 | -1.758919 | -1.817548 | 0 | 0 |  | 1402.08 | 0 |  | 1422.2729 | 0 |  | 742.487 | 0 |  | 742.371 | 0 |  | 1407.16 | 0 |  | 1430.579 | 0 |  | 763.418 | 0 |  | 763.575 | 0 |  | 1417.015 | 0 |  | 1450.746 | 0 |  | 775.567 | 0 |  | 775.822 | 0 |  | 1497.584 | 0 |  | 1502.6639 | 0 |  | 756.408 | 0 |  | 756.2 | 0 |  | 1452.118 | 0 |  | 1453.871 | 0 |  | 703.488 | 0 |  | 703.318 | 0 |  | 1505.356 | 0 |  | 1511.5291 | 0 |  | 743.687 | 0.102 |  | 743.941 | 0.102 |  | 1472.057 | 0 |  | 1479.677 | 0 |  | 775.434 | 0.025 |  | 775.517 | 0.025 | 185.7075 | 154.4274 | 136.5451 | 124.0374 | 130.2265 | 143.5749 | 142.76 | 0 | 0 | 0 | 0 | 0 | -27.9187656 | -6.8475352 | -128.4907 | -92.13462 | -68.30368 | -41.52628 | -68.29181 | -37.29514 | -35.27145 | 0 | 0 | 0 | 0 | 0 | 0 | 0 | 62.19955 | 61.37537 | 60.93122 | 61.562165 | 63.61418 | 0 | 0 | -26.7326 | -25.30428 | -25.26445 | -25.27183 | -29.88787 | -26.22398 | -20.19209738 | 92.68375 | 98.36385 | 103.9082 | 118.8015 | 95.66101 | 52.137 | 80.44888
45 | W80763 | 2017-03-17 12:52 | 71.1241 | 71.8957 | 55 | 66 | 1.2395 | 809.22 | 18186 | 30 | 139055 | -139124.8759 | -139053.7605 | 139196 | 139378 | 139360 | 220947 | 220954 | 239855 | 239830 | 215350 | 215335 | 215590 | 215608 | 294066 | 294017 | 1368.04 | 51107.1523 | 9 | 180.1546 | 180.1546 | 215410.8583 | 1187.8854 | 179.1417 | 91.6612 | 91.6612 | 1217.3828 | 1145.3268 | 1085.1666 | 873.584 | 1083.0466 | 1007.3418 | 981.6574 | 957.9727 | 932.8149 | 919.8181 | 903.6934 | 881.7966 | 16 | 20.4 | 30.5429 | 16.8831 | 9.903 | 6.7306 | 4.8551 | 3.5751 | 2.7125 | 2.3313 | 2.3789 | 76.56 | 118.88 | 133.42 | 201.44 | 201.35 | 298.65 | 281.33 | 415.7 | 390.13 | 570.4 | 508.13 | 755.18 | 596.87 | 889.59 | 49.7 | 47.4 | 42.4096 | -4.98 | -1.6061 | 5.8534 | 8.9946 | -1.6061 | 1103865 | 1 |  |  | 3.9936 | 7.79 | 9.79 | 12.2357 | 12.9629 | 18.0286 | 4.0883 | 8.5078 | 9.7117 | 12.626 | 13.7455 | 18.8286 | 24.9208 | 24.9886 | 25.0395 | 25.002 | 24.9445 | 24.9531 |  | 11684 | 887 | 7 |  |  | 231 | 1229 | 6 | 1 | 35 | 19.333332 | -4.98 | 2200.9929 | 1895.0786 | 1708.9572 | 1519.3286 | 1438 | 1422.8643 | 1237.2142 | 61.525 | 56.1814 | 60.865 | 61.7929 | 58.7964 | 47.23 | 37.6943 | 30.5429 | 16.8831 | 9.903 | 6.7306 | 4.8551 | 3.5751 | 2.7125 | 2.3313 | 0 | 0 | 0 | 0 | 0 | 0.1016 | 0.0254 | 0 | 0 | 0 | 0 | 0 | 0 | 0 | 0.092 | 0.068513 | 0.053847 | 0.032567 | 0.049972 | 0.029714 | 0.024433 | -0.000322 | -0.000958 | -0.002456 | -0.001541 | -0.002384 | 0.000716 | 0.001402 | 0.082 | 0.078387 | 0.076194 | 0.077953 | 0.088331 | 0.103063 | 0.097831 | -0.269103 | -0.265155 | -0.262859 | -0.265636 | -0.275333 | -0.274711 | -0.268494 | -1.368905 | -1.340015 | -1.323271 | -1.343726 | -1.414726 | -1.414367 | -1.370703 | -0.41905 | -0.387284 | -0.370914 | -0.403346 | -0.494744 | -0.546747 | -0.486725 | -0.379666 | -0.350293 | -0.333446 | -0.354066 | -0.425028 | -0.417683 | -0.371686 | 0.392799 | 0.344726 | 0.267085 | 0.208526 | 0.319569 | 0.26154 | 0.234546 | -35 | -35 | -35 | -35 | -35 | 20 | 10 | -1.777175 | -1.75361 | -1.740914 | -1.758943 | -1.817576 | 0 | 0 |  | 1402.08 | 0 |  | 1422.2729 | 0 |  | 742.487 | 0 |  | 742.371 | 0 |  | 1407.16 | 0 |  | 1430.579 | 0 |  | 763.418 | 0 |  | 763.575 | 0 |  | 1417.015 | 0 |  | 1450.746 | 0 |  | 775.567 | 0 |  | 775.822 | 0 |  | 1497.584 | 0 |  | 1502.6639 | 0 |  | 756.408 | 0 |  | 756.2 | 0 |  | 1452.118 | 0 |  | 1453.871 | 0 |  | 703.488 | 0 |  | 703.318 | 0 |  | 1505.356 | 0 |  | 1511.5291 | 0 |  | 743.687 | 0.102 |  | 743.941 | 0.102 |  | 1472.057 | 0 |  | 1479.677 | 0 |  | 775.434 | 0.025 |  | 775.517 | 0.025 | 180.4814178 | 148.5495 | 130.2123 | 118.4362 | 127.019978 | 146.6447 | 121.0379 | 0 | 0 | 0 | 0 | 0 | -27.9106376 | -6.8197476 | -125.4985 | -90.52471 | -68.00422 | -41.69044 | -67.32398 | -43.03918781 | -35.41211 | 0 | 0 | 0 | 0 | 0 | 0 | 0 | 62.201125 | 61.37635 | 60.93199 | 61.563005 | 63.61516 | 0 | 0 | -25.78205125 | -21.75816 | -22.57568061 | -24.92392 | -29.08917 | -25.82286081 | -18.34676 | 91.40201896 | 97.64301 | 100.5644 | 113.3849 | 94.22199 | 49.87198 | 60.45928
45 | W80764 | 2017-03-17 12:54 | 70.9956 | 71.7999 | 28 | 65 | 1.2395 | 808.5514 | 18154 | 31 | 139055 | -139125.0044 | -139053.7605 | 139196 | 139378 | 139360 | 220947 | 220954 | 239855 | 239830 | 215350 | 215335 | 215590 | 215608 | 294066 | 294017 | 1368.04 | 51107.1523 | 9 | 181.1122 | 181.1122 | 215409.9008 | 1186.9278 | 180.0992 | 92.6187 | 92.6187 | 1182.2266 | 1108.5286 | 1054.5 | 867.7125 | 1068.0829 | 998.2201 | 974.889 | 953.1383 | 929.4232 | 917.2834 | 900.6664 | 879.327 | 16 | 17.6 | 31.1856 | 17.5914 | 10.2373 | 6.865 | 4.8869 | 3.5536 | 2.715 | 2.3291 | 2.3789 | 80.55 | 119.57 | 138.9 | 201.81 | 209.66 | 297.96 | 293.77 | 421.62 | 410.35 | 585.66 | 535.99 | 765.13 | 636.21 | 893.85 | 49.5 | 47.3 | 41.9328 | 5.054545 | 5.0617 | 5.0617 | 0.1681 | 5.0617 | 1103866 | 2 |  |  | 3.9607 | 7.8264 | 9.7757 | 12.1679 | 13.3043 | 18.6436 | 4.2397 | 7.9041 | 10.3438 | 12.4219 | 12.8534 | 20.9068 | 24.8756 | 24.9384 | 24.9558 | 25.0051 | 24.9147 | 24.6618 |  | 11684 | 887 | 8 |  |  | 231 | 1229 | 6 | 1 | 35 | 25.166668 | 5.054545 | 2299.8286 | 2073.0786 | 1850.9214 | 1627.85 | 1523.8715 | 1377.6857 | 1359.4429 | 60.6829 | 65.3957 | 70.0907 | 64.26 | 59.1579 | 45.6757 | 41.9193 | 31.1856 | 17.5914 | 10.2373 | 6.865 | 4.8869 | 3.5536 | 2.715 | 2.3291 | 0 | 0 | 0 | 0 | 0 | 0.1016 | 0.0254 | 0 | 0 | 0 | 0 | 0 | 0 | 0 | 0.091411 | 0.067949 | 0.053518 | 0.032601 | 0.049497 | 0.029081 | 0.024018 | -0.000322 | -0.000958 | -0.002457 | -0.001541 | -0.002385 | 0.002676 | 0.00028 | 0.081955 | 0.078344 | 0.076148 | 0.077903 | 0.08828 | 0.103039 | 0.097728 | -0.269674 | -0.265729 | -0.263475 | -0.266296 | -0.275985 | -0.27514 | -0.269176 | -1.369826 | -1.341 | -1.324582 | -1.345327 | -1.416597 | -1.416107 | -1.370531 | -0.419281 | -0.387473 | -0.370977 | -0.403316 | -0.494903 | -0.548019 | -0.486311 | -0.380634 | -0.351275 | -0.334715 | -0.355697 | -0.42649 | -0.41668 | -0.374062 | 0.39417 | 0.350154 | 0.271478 | 0.211828 | 0.323077 | 0.26442 | 0.234546 | -35 | -35 | -35 | -35 | -35 | 10 | 20 | -1.777363 | -1.753727 | -1.741004 | -1.759041 | -1.817684 | 0 | 0 |  | 1402.08 | 0 |  | 1422.2729 | 0 |  | 742.487 | 0 |  | 742.371 | 0 |  | 1407.16 | 0 |  | 1430.579 | 0 |  | 763.418 | 0 |  | 763.575 | 0 |  | 1417.015 | 0 |  | 1450.746 | 0 |  | 775.567 | 0 |  | 775.822 | 0 |  | 1497.584 | 0 |  | 1502.6639 | 0 |  | 756.408 | 0 |  | 756.2 | 0 |  | 1452.118 | 0 |  | 1453.871 | 0 |  | 703.488 | 0 |  | 703.318 | 0 |  | 1505.356 | 0 |  | 1511.5291 | 0 |  | 743.687 | 0.102 |  | 743.941 | 0.102 |  | 1472.057 | 0 |  | 1479.677 | 0 |  | 775.434 | 0.025 |  | 775.517 | 0.025 | 188.4825 | 162.4133 | 140.944 | 126.8144 | 134.5274 | 141.9554 | 132.8556 | 0 | 0 | 0 | 0 | 0 | -27.954224 | -6.8370704 | -124.7761 | -89.834931 | -67.63448 | -41.78585662 | -66.73872 | -44.97131 | -33.30116 | 0 | 0 | 0 | 0 | 0 | 0 | 0 | 62.207705 | 61.380445 | 60.93514 | 61.566435 | 63.61894 | 0 | 0 | -25.44319 | -25.33907 | -26.00204 | -25.91708616 | -29.27742 | -25.03115 | -20.38582 | 100.4709 | 108.6197 | 108.2426 | 120.6779 | 102.1302 | 43.99867 | 72.33159
45 | W80765 | 2017-03-17 12:56 | 70.4958 | 71.3979 | 51 | 66 | 1.2395 | 810.9885 | 18205 | 31 | 139055 | -139125.5042 | -139053.7605 | 139196 | 139378 | 139360 | 220947 | 220954 | 239855 | 239830 | 215350 | 215335 | 215590 | 215608 | 294066 | 294017 | 1368.04 | 51125.7539 | 9 | 182.0727 | 182.0727 | 215408.9403 | 1185.9673 | 181.0597 | 93.5792 | 93.5792 | 1211.5234 | 1141.6406 | 1080.6666 | 875.8511 | 1077.51 | 1003.5175 | 978.5759 | 955.626 | 931.0765 | 918.7847 | 902.7949 | 881.8524 | 16 | 21.4 | 30.7094 | 16.9457 | 10.0735 | 6.819 | 4.9039 | 3.5821 | 2.7277 | 2.3295 | 2.3777 | 77.27 | 119.87 | 133.1 | 201.24 | 200.91 | 297.66 | 280.65 | 414.84 | 391 | 571.73 | 511.18 | 753.24 | 604.17 | 890.71 | 49.2 | 47.3 | 42.5121 | 5.3 | 5.4033 | 5.4033 | -0.4488 | 5.4033 | 1103866 | 1 |  |  | 4.1707 | 7.9229 | 9.9829 | 12.2586 | 13.2043 | 18.0593 | 4.4592 | 8.2368 | 10.2329 | 12.9934 | 13.4658 | 18.9553 | 24.8438 | 24.9621 | 25.0195 | 25.2169 | 25.0038 | 25.0702 |  | 11684 | 887 | 9 |  |  | 231 | 1229 | 6 | 1 | 35 | 21.5 | 5.3 | 2249.2571 | 1964.7142 | 1767.8 | 1556.5215 | 1486.15 | 1425.5643 | 1369.0571 | 58.4743 | 55.7236 | 60.575 | 60.3357 | 58.8 | 47.1186 | 38.1971 | 30.7094 | 16.9457 | 10.0735 | 6.819 | 4.9039 | 3.5821 | 2.7277 | 2.3295 | 0 | 0 | 0 | 0 | 0 | 0.1016 | 0.0254 | 0 | 0 | 0 | 0 | 0 | 0 | 0 | 0.090114 | 0.067302 | 0.053347 | 0.032702 | 0.049164 | 0.028969 | 0.024076 | -0.000323 | -0.000958 | -0.002458 | -0.00154 | -0.002386 | 0.003219 | -0.002199 | 0.081991 | 0.07838 | 0.076186 | 0.077945 | 0.088321 | 0.103063 | 0.097755 | -0.269205 | -0.265232 | -0.262954 | -0.265724 | -0.275467 | -0.274841 | -0.268651 | -1.369786 | -1.340716 | -1.324098 | -1.344509 | -1.416274 | -1.417946 | -1.366904 | -0.418661 | -0.386991 | -0.370587 | -0.403015 | -0.494291 | -0.546673 | -0.48517 | -0.38059 | -0.350989 | -0.334243 | -0.354859 | -0.426106 | -0.41776 | -0.374912 | 0.393113 | 0.347903 | 0.269823 | 0.210763 | 0.321984 | 0.263044 | 0.234443 | -35 | -35 | -35 | -35 | -35 | 0 | 30 | -1.777593 | -1.75387 | -1.741112 | -1.759155 | -1.817809 | 0 | 0 |  | 1402.08 | 0 |  | 1422.2729 | 0 |  | 742.487 | 0 |  | 742.371 | 0 |  | 1407.16 | 0 |  | 1430.579 | 0 |  | 763.418 | 0 |  | 763.575 | 0 |  | 1417.015 | 0 |  | 1450.746 | 0 |  | 775.567 | 0 |  | 775.822 | 0 |  | 1497.584 | 0 |  | 1502.6639 | 0 |  | 756.408 | 0 |  | 756.2 | 0 |  | 1452.118 | 0 |  | 1453.871 | 0 |  | 703.488 | 0 |  | 703.318 | 0 |  | 1505.356 | 0 |  | 1511.5291 | 0 |  | 743.687 | 0.102 |  | 743.941 | 0.102 |  | 1472.057 | 0 |  | 1479.677 | 0 |  | 775.434 | 0.025 |  | 775.517 | 0.025 | 184.4188 | 153.9943 | 134.6816108 | 121.3231 | 131.2583 | 146.9229 | 133.8322 | 0 | 0 | 0 | 0 | 0 | -27.9238456 | -6.8237354 | -122.9945 | -88.94846 | -67.38202 | -41.89759 | -66.25047 | -45.64085 | -29.90376 | 0 | 0 | 0 | 0 | 0 | 0 | 0 | 62.215755 | 61.38545 | 60.93892 | 61.570425 | 63.623315 | 0 | 0 | -24.48091 | -21.56453 | -22.44831 | -24.31619 | -29.0643108 | -25.75847 | -18.53209 | 99.15923 | 104.8668 | 105.7902 | 116.6797 | 99.56679 | 47.59978 | 78.5726
45 | W80766 | 2017-03-17 12:58 | 70.4703 | 71.2552 | 48 | 73 | 1.2395 | 996.4933 | 18703 | 31 | 139055 | -139125.5297 | -139053.7605 | 139196 | 139378 | 139360 | 220947 | 220954 | 239855 | 239830 | 215350 | 215335 | 215590 | 215608 | 294066 | 294017 | 1368.04 | 51164.2148 | 9 | 183.4249 | 183.4249 | 215407.5881 | 1184.6151 | 182.4119 | 94.9314 | 94.9314 | 1186.9141 | 1108.3643 | 1039.3334 | 853.2648 | 1071.8813 | 996.486 | 971.4296 | 949.5731 | 926.4415 | 914.6267 | 897.8703 | 874.8931 | 16 | 17.8 | 30.4632 | 16.3608 | 9.5098 | 6.3047 | 4.4548 | 3.2145 | 2.4426 | 2.1034 | 2.1437 | 79.35 | 121.11 | 139.19 | 210.3 | 213.94 | 316.48 | 303.91 | 450.86 | 425.96 | 631.15 | 555.63 | 837.73 | 660.03 | 989.86 | 49.1 | 47.5 | 40.2457 | 11.609091 | 12.3491 | 12.3491 | -6.5241 | 12.3491 | 1103411 | 2 |  |  | 4.2207 | 8.1286 | 10.3579 | 13.0214 | 13.9493 | 18.0264 | 4.613 | 8.913 | 11.0896 | 13.8455 | 14.2922 | 19.1455 | 24.9834 | 24.9505 | 25.0759 | 25.0706 | 25.0342 | 24.7146 |  | 11684 | 887 | 10 |  |  | 206 | 1137 | 5 | 1 | 35 | 33 | 11.609091 | 2219.6357 | 1897.8857 | 1727.5857 | 1534.75 | 1424.3572 | 1319.3715 | 1167.35 | 78.835 | 82.525 | 68.0529 | 67.1329 | 59.2843 | 45.5786 | 47.4321 | 30.4632 | 16.3608 | 9.5098 | 6.3047 | 4.4548 | 3.2145 | 2.4426 | 2.1034 | 0 | 0 | 0 | 0 | 0 | 0.1016 | 0.0254 | 0 | 0 | 0 | 0 | 0 | 0 | 0 | 0.064498 | 0.046799 | 0.035828 | 0.019938 | 0.03287 | 0.0199 | 0.016556 | -0.000213 | -0.000608 | -0.001573 | -0.000992 | -0.001592 | 0.003538 | 0.001753 | 0.084077 | 0.080385 | 0.078124 | 0.079923 | 0.090566 | 0.105925 | 0.100546 | -0.23186 | -0.228336 | -0.226489 | -0.228929 | -0.237275 | -0.236687 | -0.23075 | -1.391285 | -1.360891 | -1.344979 | -1.366173 | -1.438684 | -1.440553 | -1.37914 | -0.353316 | -0.326853 | -0.312702 | -0.339915 | -0.417052 | -0.46092 | -0.410347 | -0.402777 | -0.370539 | -0.353811 | -0.376102 | -0.451126 | -0.441276 | -0.392725 | 0.39819 | 0.357871 | 0.274568 | 0.212262 | 0.322737 | 0.264797 | 0.234473 | -35 | -35 | -35 | -35 | -35 | -10 | 40 | -1.495518 | -1.475734 | -1.465122 | -1.480389 | -1.529724 | 0 | 0 |  | 1402.08 | 0 |  | 1422.2729 | 0 |  | 742.487 | 0 |  | 742.371 | 0 |  | 1407.16 | 0 |  | 1430.579 | 0 |  | 763.418 | 0 |  | 763.575 | 0 |  | 1417.015 | 0 |  | 1450.746 | 0 |  | 775.567 | 0 |  | 775.822 | 0 |  | 1497.584 | 0 |  | 1502.6639 | 0 |  | 756.408 | 0 |  | 756.2 | 0 |  | 1452.118 | 0 |  | 1453.871 | 0 |  | 703.488 | 0 |  | 703.318 | 0 |  | 1505.356 | 0 |  | 1511.5291 | 0 |  | 743.687 | 0.102 |  | 743.941 | 0.102 |  | 1472.057 | 0 |  | 1479.677 | 0 |  | 775.434 | 0.025 |  | 775.517 | 0.025 | 186.6203 | 152.5615 | 134.9659 | 122.6618 | 128.9983 | 139.7544 | 117.3723731 | 0 | 0 | 0 | 0 | 0 | -24.0473992 | -5.86105 | -89.43876 | -62.86092 | -46.07226 | -25.88351 | -44.99916 | -33.76368 | -25.25067426 | 0 | 0 | 0 | 0 | 0 | 0 | 0 | 52.34313 | 51.65069 | 51.27927 | 51.813615 | 53.54034 | 0 | 0 | -27.85366686 | -26.97354 | -21.28028 | -22.81948 | -24.72464 | -21.00809 | -19.46362 | 121.671 | 114.3778 | 118.8926 | 125.7724 | 112.8149 | 60.93526 | 66.79703
45 | W80767 | 2017-03-17 13:00 | 70.8207 | 71.463 | 32 | 75 | 1.2395 | 1005.414 | 18693 | 31 | 139055 | -139125.1793 | -139053.7605 | 139196 | 139378 | 139360 | 220947 | 220954 | 239855 | 239830 | 215350 | 215335 | 215590 | 215608 | 294066 | 294017 | 1368.04 | 51184.5039 | 9 | 184.8036 | 184.8036 | 215406.2094 | 1183.2364 | 183.7906 | 96.3101 | 96.3101 | 1205.6641 | 1133.3274 | 1071.3334 | 866.6148 | 1074.3634 | 999.39 | 974.7637 | 952.9262 | 929.8796 | 917.9175 | 902.0272 | 880.5685 | 16 | 18 | 30.726 | 16.3919 | 9.4169 | 6.2858 | 4.4707 | 3.2325 | 2.4495 | 2.0824 | 2.1367 | 78.57 | 121.45 | 138.79 | 209.76 | 212.16 | 313.46 | 300.15 | 442.09 | 420.95 | 621.21 | 553.14 | 829.68 | 659.96 | 991.91 | 51.2 | 47.6 | 42.9272 | 8.145454 | 7.1478 | 7.1478 | -1.3471 | 7.1478 | 1103411 | 1 |  |  | 4.1857 | 7.9643 | 10.0364 | 12.4721 | 13.3471 | 18.2029 | 4.1628 | 8.2897 | 10.3231 | 13.0833 | 13.8154 | 19.6449 | 24.8031 | 24.9388 | 24.8709 | 25.0912 | 24.9039 | 25.0818 |  | 11684 | 887 | 11 |  |  | 206 | 1137 | 5 | 1 | 35 | 27.833334 | 8.145454 | 2124.2285 | 1808.5857 | 1643.6786 | 1460.4429 | 1398.3357 | 1334.9429 | 1281.7643 | 67.0993 | 60.49 | 59.9321 | 55.2929 | 58.3343 | 45.5443 | 38.7379 | 30.726 | 16.3919 | 9.4169 | 6.2858 | 4.4707 | 3.2325 | 2.4495 | 2.0824 | 0 | 0 | 0 | 0 | 0 | 0.1016 | 0.0254 | 0 | 0 | 0 | 0 | 0 | 0 | 0 | 0.067142 | 0.048884 | 0.037704 | 0.020454 | 0.034609 | 0.021184 | 0.016976 | -0.000213 | -0.000609 | -0.001573 | -0.000991 | -0.001589 | 0.00355 | 0.002049 | 0.08408 | 0.08038 | 0.078124 | 0.079921 | 0.090565 | 0.105903 | 0.100432 | -0.23186 | -0.228409 | -0.226505 | -0.22897 | -0.237313 | -0.236717 | -0.2316 | -1.390966 | -1.3612 | -1.34481 | -1.366207 | -1.438684 | -1.438387 | -1.391105 | -0.353479 | -0.326807 | -0.312802 | -0.339957 | -0.417117 | -0.460667 | -0.408589 | -0.402428 | -0.370862 | -0.353642 | -0.37614 | -0.451128 | -0.442143 | -0.397481 | 0.3985 | 0.35773 | 0.275462 | 0.213696 | 0.325007 | 0.264893 | 0.233822 | -35 | -35 | -35 | -35 | -35 | -20 | 30 | -1.494587 | -1.475139 | -1.464628 | -1.479827 | -1.529094 | 0 | 0 |  | 1402.08 | 0 |  | 1422.2729 | 0 |  | 742.487 | 0 |  | 742.371 | 0 |  | 1407.16 | 0 |  | 1430.579 | 0 |  | 763.418 | 0 |  | 763.575 | 0 |  | 1417.015 | 0 |  | 1450.746 | 0 |  | 775.567 | 0 |  | 775.822 | 0 |  | 1497.584 | 0 |  | 1502.6639 | 0 |  | 756.408 | 0 |  | 756.2 | 0 |  | 1452.118 | 0 |  | 1453.871 | 0 |  | 703.488 | 0 |  | 703.318 | 0 |  | 1505.356 | 0 |  | 1511.5291 | 0 |  | 743.687 | 0.102 |  | 743.941 | 0.102 |  | 1472.057 | 0 |  | 1479.677 | 0 |  | 775.434 | 0.025 |  | 775.517 | 0.025 | 178.6051 | 145.3741 | 128.4107 | 116.7201 | 126.6403 | 141.3745 | 128.7302 | 0 | 0 | 0 | 0 | 0 | -24.0504472 | -5.88264 | -93.09596 | -65.71193 | -48.58933011 | -26.59049 | -47.50534568 | -35.57706 | -26.46577 | 0 | 0 | 0 | 0 | 0 | 0 | 0 | 52.310545 | 51.629865 | 51.26198 | 51.793945 | 53.51829 | 0 | 0 | -23.71819 | -19.76855543 | -18.74688 | -18.79721 | -24.33223 | -20.98076 | -15.82788 | 114.1015 | 111.5235 | 112.3365 | 123.1263 | 108.321 | 60.76619 | 80.55386
45 | W80768 | 2017-03-17 13:02 | 69.8167 | 70.7242 | 38 | 59 | 1.365 | 552.3654 | 19694 | 31 | 139055 | -139126.1833 | -139053.635 | 139196 | 139378 | 139360 | 220947 | 220954 | 239855 | 239830 | 215350 | 215335 | 215590 | 215608 | 294066 | 294017 | 1368.04 | 51184.5039 | 9 | 185.2495 | 185.2495 | 215405.7635 | 1182.7905 | 184.2365 | 96.756 | 96.756 | 1186.9141 | 1119.1553 | 1074.3334 | 912.1389 | 1070.0369 | 1017.2045 | 998.1215 | 981.9744 | 965.3244 | 956.0895 | 944.1849 | 930.0338 | 15.8 | 21.2 | 32.7316 | 21.214 | 14.4761 | 10.5015 | 7.8186 | 5.9313 | 4.6935 | 4.1016 | 4.1378 | 91.88 | 122.36 | 135.79 | 177.54 | 188.78 | 245.92 | 252.72 | 331.19 | 337.45 | 439.47 | 425.87 | 556.71 | 498.05 | 642.37 | 48.3 | 47.3 | 33.3633 | 4.633333 | 4.0021 | 4.0021 | -0.7068 | 4.0021 | 6106881 | 2 |  |  | 4.0321 | 7.3579 | 9.1086 | 11.1914 | 12.9871 | 17.6536 | 4.4696 | 8.1321 | 9.4911 | 12.5268 | 13.8732 | 20.2107 | 24.8566 | 25.0225 | 25.0316 | 25.1145 | 24.8594 | 24.9784 |  | 11684 | 887 | 12 |  |  | 406 | 1111 | 9 | 6 | 35 | 27.166666 | 4.633333 | 1697.0286 | 1425.5358 | 1360.25 | 1230.8715 | 1094.3928 | 996.2072 | 1020.6429 | 70.1629 | 65.5407 | 68.37 | 63.8421 | 62.135 | 50.7043 | 41.0743 | 32.7316 | 21.214 | 14.4761 | 10.5015 | 7.8186 | 5.9313 | 4.6935 | 4.1016 | 0 | 0 | 0 | 0 | 0 | 0.1016 | 0.0254 | 0 | 0 | 0 | 0 | 0 | 0 | 0 | 0.062798 | 0.045551 | 0.034972 | 0.018225 | 0.032042 | 0.019625 | 0.015632 | -0.000212 | -0.000605 | -0.001564 | -0.000991 | -0.001583 | 0.003354 | 0.00214 | 0.084505 | 0.080796 | 0.078515 | 0.080318 | 0.091036 | 0.106642 | 0.101128 | -0.220288 | -0.21692 | -0.215246 | -0.217617 | -0.225352 | -0.224426 | -0.219903 | -1.389774 | -1.359234 | -1.344055 | -1.365695 | -1.436378 | -1.429685 | -1.39222 | -0.336648 | -0.311463 | -0.297772 | -0.323545 | -0.397614 | -0.439896 | -0.390101 | -0.400736 | -0.368423 | -0.352491 | -0.375155 | -0.447769 | -0.437498 | -0.393483 | 0.417844 | 0.391446 | 0.360171 | 0.321764 | 0.525401 | 0.451487 | 0.410231 | -35 | -35 | -35 | -35 | -35 | -30 | 20 | -1.417611 | -1.399106 | -1.38945 | -1.4033 | -1.448835 | 0 | 0 |  | 1402.08 | 0 |  | 1422.2729 | 0 |  | 742.487 | 0 |  | 742.371 | 0 |  | 1407.16 | 0 |  | 1430.579 | 0 |  | 763.418 | 0 |  | 763.575 | 0 |  | 1417.015 | 0 |  | 1450.746 | 0 |  | 775.567 | 0 |  | 775.822 | 0 |  | 1497.584 | 0 |  | 1502.6639 | 0 |  | 756.408 | 0 |  | 756.2 | 0 |  | 1452.118 | 0 |  | 1453.871 | 0 |  | 703.488 | 0 |  | 703.318 | 0 |  | 1505.356 | 0 |  | 1511.5291 | 0 |  | 743.687 | 0.102 |  | 743.941 | 0.102 |  | 1472.057 | 0 |  | 1479.677 | 0 |  | 775.434 | 0.025 |  | 775.517 | 0.025 | 143.4074 | 115.1776 | 106.8 | 98.86114 | 99.62914 | 106.2375 | 103.2156 | 0 | 0 | 0 | 0 | 0 | -22.8016816 | -5.5855362 | -86.9804 | -61.09213 | -44.90218944 | -23.53638763 | -43.75064 | -32.85273 | -24.74253384 | 0 | 0 | 0 | 0 | 0 | 0 | 0 | 49.616385 | 48.96871 | 48.63075 | 49.1155 | 50.709225 | 0 | 0 | -23.6202 | -20.4135 | -20.35867164 | -20.65579 | -24.70574589 | -22.30462 | -16.02313 | 82.42319 | 82.64067 | 90.16991767 | 103.7845 | 81.88198 | 28.2785 | 56.86438
45 | W80769 | 2017-03-17 13:03 | 69.121 | 70.2497 | 51 | 67 | 1.413 | 693.5131 | 20109 | 31 | 139055 | -139126.879 | -139053.587 | 139196 | 139378 | 139360 | 220947 | 220954 | 239855 | 239830 | 215350 | 215335 | 215590 | 215608 | 294066 | 294017 | 1368.04 | 51223.0195 | 9 | 186.0621 | 186.0621 | 215404.9509 | 1181.9779 | 185.0491 | 97.5686 | 97.5686 | 1188.0859 | 1121.9397 | 1082.1666 | 905.8146 | 1075.1006 | 1015.5262 | 994.8796 | 977.5723 | 959.3834 | 950.1855 | 936.7389 | 921.6925 | 15.8 | 22.6 | 32.1036 | 19.7473 | 12.82 | 8.9649 | 6.5482 | 4.8672 | 3.8266 | 3.2933 | 3.3342 | 84.71 | 112.85 | 133.34 | 173.21 | 192.78 | 249.38 | 265.6 | 345.12 | 360.11 | 469.09 | 457.11 | 598.51 | 537.49 | 702.2 | 49.1 | 47.5 | 42.9128 | 3.19 | 2.9555 | 6.161 | 0.5451 | 2.9555 | 6105652 | 1 |  |  | 4.6407 | 8.6536 | 10.7664 | 13.4414 | 15.7014 | 20.4936 | 5.0547 | 9.2875 | 11.2578 | 16.2906 | 18.0203 | 22.0813 | 24.8406 | 24.9765 | 24.9956 | 18.2713 | 18.0696 | 18.1694 |  | 11684 | 887 | 13 |  |  | 323 | 1126 | 8 | 7 | 40 | 45 | 3.19 | 2017.8928 | 1712.9429 | 1579.2142 | 1457.9214 | 1405.0929 | 1318.8357 | 1306.1857 | 68.825 | 64.2121 | 66.9986 | 74.4643 | 66.5557 | 51.5371 | 37.7207 | 32.1036 | 19.7473 | 12.82 | 8.9649 | 6.5482 | 4.8672 | 3.8266 | 3.2933 | 0 | 0 | 0 | 0 | 0 | 0.1016 | 0.0254 | 0 | 0 | 0 | 0 | 0 | 0 | 0 | 0.068708 | 0.050788 | 0.040091 | 0.020748 | 0.036923 | 0.022033 | 0.018215 | -0.000213 | -0.000608 | -0.001571 | -0.000991 | -0.001585 | 0.003254 | 0.002242 | 0.084283 | 0.08058 | 0.078314 | 0.080119 | 0.090777 | 0.106215 | 0.100706 | -0.226592 | -0.223154 | -0.221332 | -0.223706 | -0.231964 | -0.230922 | -0.226668 | -1.391731 | -1.360974 | -1.344916 | -1.366009 | -1.439412 | -1.426846 | -1.399596 | -0.345503 | -0.319539 | -0.305745 | -0.332381 | -0.407481 | -0.450183 | -0.398959 | -0.402435 | -0.370456 | -0.353575 | -0.375731 | -0.451767 | -0.442256 | -0.398487 | 0.412573 | 0.378075 | 0.347623 | 0.280199 | 0.447698 | 0.380066 | 0.342119 | -35 | -35 | -35 | -35 | -35 | -40 | 10 | -1.459064 | -1.440194 | -1.430341 | -1.445233 | -1.492792 | 0 | 0 |  | 1402.08 | 0 |  | 1422.2729 | 0 |  | 742.487 | 0 |  | 742.371 | 0 |  | 1407.16 | 0 |  | 1430.579 | 0 |  | 763.418 | 0 |  | 763.575 | 0 |  | 1417.015 | 0 |  | 1450.746 | 0 |  | 775.567 | 0 |  | 775.822 | 0 |  | 1497.584 | 0 |  | 1502.6639 | 0 |  | 756.408 | 0 |  | 756.2 | 0 |  | 1452.118 | 0 |  | 1453.871 | 0 |  | 703.488 | 0 |  | 703.318 | 0 |  | 1505.356 | 0 |  | 1511.5291 | 0 |  | 743.687 | 0.102 |  | 743.941 | 0.102 |  | 1472.057 | 0 |  | 1479.677 | 0 |  | 775.434 | 0.025 |  | 775.517 | 0.025 | 170.0741 | 138.0289 | 123.6746 | 116.8072 | 127.5501 | 140.0801 | 131.5407 | 0 | 0 | 0 | 0 | 0 | -23.4616752 | -5.7573672 | -95.32661 | -68.29367532 | -51.80616432 | -26.98824 | -50.86594 | -36.08065 | -28.63154 | 0 | 0 | 0 | 0 | 0 | 0 | 0 | 51.06724 | 50.40679 | 50.061935 | 50.583155 | 52.24772 | 0 | 0 | -23.77924 | -20.51827 | -20.48449 | -24.75052 | -27.12018 | -23.20113 | -15.04901 | 102.0354 | 99.62378 | 101.4459 | 115.6516 | 101.8117 | 57.33668 | 82.10282
45 | W80770 | 2017-03-17 13:05 | 69.0367 | 70.0639 | 32 | 62 | 1.2395 | 805.6937 | 17591 | 31 | 139055 | -139126.9633 | -139053.7605 | 139196 | 139378 | 139360 | 220947 | 220954 | 239855 | 239830 | 215350 | 215335 | 215590 | 215608 | 294066 | 294017 | 1368.04 | 51241.0742 | 9 | 186.9718 | 186.9718 | 215404.0411 | 1181.0682 | 185.9589 | 98.4784 | 98.4784 | 1189.2578 | 1112.0684 | 1050.6666 | 890.0663 | 1073.0223 | 1009.1047 | 988.7404 | 970.7083 | 951.2673 | 940.9662 | 926.9778 | 908.6068 | 15.8 | 17.6 | 30.8708 | 17.3887 | 10.6538 | 7.2645 | 5.2449 | 3.8506 | 2.9731 | 2.5655 | 2.5917 | 90.53 | 133.14 | 151.1 | 217.11 | 225.54 | 319.27 | 314.26 | 443.64 | 433.08 | 608.77 | 558.82 | 794.61 | 659.72 | 933.91 | 49.3 | 47.3 | 38.5787 | 7.23 | 6.6617 | 6.6617 | -0.4458 | 6.6617 | 5801544 | 2 |  |  | 3.9207 | 7.4814 | 9.4171 | 11.8936 | 13.1557 | 17.3443 | 4.3453 | 8.2766 | 10.1875 | 12.7172 | 15.3328 | 18.9703 | 24.9899 | 24.9679 | 25.0111 | 25.1303 | 25.0703 | 25.1014 |  | 11684 | 887 | 14 |  |  | 254 | 1085 | 6 | 1 | 35 | 28.833334 | 7.23 | 1879.6571 | 1574.2572 | 1459.65 | 1294.9 | 1200.8429 | 1110.4143 | 1022.8786 | 76.0707 | 70.3093 | 68.9829 | 65.8579 | 60.9143 | 47.1257 | 43.525 | 30.8708 | 17.3887 | 10.6538 | 7.2645 | 5.2449 | 3.8506 | 2.9731 | 2.5655 | 0 | 0 | 0 | 0 | 0 | 0.1016 | 0.0254 | 0 | 0 | 0 | 0 | 0 | 0 | 0 | 0.058617 | 0.042744 | 0.033111 | 0.016585 | 0.030385 | 0.018746 | 0.01549 | -0.00021 | -0.000603 | -0.001559 | -0.000995 | -0.001586 | 0.003181 | 0.001975 | 0.084688 | 0.08097 | 0.078695 | 0.080504 | 0.091232 | 0.106895 | 0.101444 | -0.210854 | -0.207638 | -0.205932 | -0.208179 | -0.215726 | -0.214901 | -0.210335 | -1.396436 | -1.36583 | -1.349606 | -1.371137 | -1.443925 | -1.437451 | -1.400045 | -0.319023 | -0.295139 | -0.282427 | -0.306927 | -0.37678 | -0.416349 | -0.370424 | -0.407789 | -0.375015 | -0.35781 | -0.380611 | -0.455789 | -0.445583 | -0.3975 | 0.407921 | 0.3644 | 0.313938 | 0.249387 | 0.389653 | 0.324716 | 0.289941 | -35 | -35 | -35 | -35 | -35 | -30 | 0 | -1.345886 | -1.328609 | -1.319017 | -1.332008 | -1.376172 | 0 | 0 |  | 1402.08 | 0 |  | 1422.2729 | 0 |  | 742.487 | 0 |  | 742.371 | 0 |  | 1407.16 | 0 |  | 1430.579 | 0 |  | 763.418 | 0 |  | 763.575 | 0 |  | 1417.015 | 0 |  | 1450.746 | 0 |  | 775.567 | 0 |  | 775.822 | 0 |  | 1497.584 | 0 |  | 1502.6639 | 0 |  | 756.408 | 0 |  | 756.2 | 0 |  | 1452.118 | 0 |  | 1453.871 | 0 |  | 703.488 | 0 |  | 703.318 | 0 |  | 1505.356 | 0 |  | 1511.5291 | 0 |  | 743.687 | 0.102 |  | 743.941 | 0.102 |  | 1472.057 | 0 |  | 1479.677 | 0 |  | 775.434 | 0.025 |  | 775.517 | 0.025 | 159.1844 | 127.4676 | 114.8672 | 104.2446296 | 109.5553 | 118.6977 | 103.7649 | 0 | 0 | 0 | 0 | 0 | -21.8339416 | -5.342509 | -81.56164 | -57.55744203 | -42.58277 | -21.37602583 | -41.5836 | -31.51899 | -24.45179 | 0 | 0 | 0 | 0 | 0 | 0 | 0 | 47.10601 | 46.501315 | 46.165595 | 46.62028 | 48.16602 | 0 | 0 | -24.2683 | -20.75102 | -19.48263 | -20.21357 | -22.95129 | -19.62074 | -16.1227046 | 100.4605 | 95.66046 | 98.96735 | 109.2753 | 93.18643 | 45.72407 | 57.8479
45 | W80771 | 2017-03-17 13:07 | 67.9836 | 69.0844 | 38 | 35 | 1.2395 | 395.2202 | 17917 | 31 | 139055 | -139128.0164 | -139053.7605 | 139196 | 139378 | 139360 | 220947 | 220954 | 239855 | 239830 | 215350 | 215335 | 215590 | 215608 | 294066 | 294017 | 1368.04 | 51241.0742 | 9 | 187.4181 | 187.4181 | 215403.5949 | 1180.6219 | 186.4051 | 98.9246 | 98.9246 | 1193.9453 | 1117.7754 | 1063.8334 | 890.8113 | 1064.2135 | 1000.4216 | 979.9807 | 961.319 | 940.7498 | 930.8158 | 917.4249 | 899.4473 | 15.8 | 17.2 | 30.6624 | 17.5137 | 10.6921 | 7.3148 | 5.3158 | 3.9052 | 2.9869 | 2.5648 | 2.5925 | 89.93 | 93.94 | 150.43 | 154.25 | 223.95 | 229.12 | 309.53 | 318 | 427.59 | 437.91 | 556.73 | 575.67 | 660.03 | 680.05 | 49.2 | 47.4 | 45.4277 | 8.309091 | 7.993 | 7.993 | -1.4734 | 7.993 | 5801536 | 1 |  |  | 3.9193 | 7.4693 | 9.5014 | 11.7071 | 12.9614 | 16.9471 | 4.4422 | 8.2875 | 10.3578 | 12.4641 | 14.0219 | 17.0156 | 24.9159 | 24.9923 | 24.8794 | 25.0696 | 24.9639 | 24.8426 |  | 11684 | 887 | 15 |  |  | 254 | 1085 | 6 | 1 | 35 | 27.833334 | 8.309091 | 1855.8928 | 1570.95 | 1449.5786 | 1263.95 | 1199.8572 | 1133.5786 | 1054.4071 | 74.3943 | 66.195 | 58.7007 | 56.0064 | 51.7521 | 42.6121 | 44.275 | 30.6624 | 17.5137 | 10.6921 | 7.3148 | 5.3158 | 3.9052 | 2.9869 | 2.5648 | 0 | 0 | 0 | 0 | 0 | 0.1016 | 0.0254 | 0 | 0 | 0 | 0 | 0 | 0 | 0 | 0.061394 | 0.045221 | 0.035522 | 0.017374 | 0.03265 | 0.019819 | 0.016726 | -0.000211 | -0.000603 | -0.001559 | -0.000993 | -0.001585 | 0.003198 | 0.001993 | 0.08469 | 0.080969 | 0.078693 | 0.080511 | 0.091229 | 0.10687 | 0.101397 | -0.21049 | -0.20731 | -0.205617 | -0.207783 | -0.215404 | -0.214822 | -0.21017 | -1.39692 | -1.36658 | -1.350456 | -1.371273 | -1.444895 | -1.444478 | -1.401706 | -0.318239 | -0.294338 | -0.281632 | -0.306272 | -0.375698 | -0.414851 | -0.368695 | -0.408316 | -0.375795 | -0.358667 | -0.380742 | -0.456963 | -0.447422 | -0.400145 | 0.408388 | 0.365232 | 0.315703 | 0.252498 | 0.393501 | 0.325748 | 0.28999 | -35 | -35 | -35 | -35 | -35 | -20 | -10 | -1.346106 | -1.328825 | -1.31923 | -1.332221 | -1.376386 | 0 | 0 |  | 1402.08 | 0 |  | 1422.2729 | 0 |  | 742.487 | 0 |  | 742.371 | 0 |  | 1407.16 | 0 |  | 1430.579 | 0 |  | 763.418 | 0 |  | 763.575 | 0 |  | 1417.015 | 0 |  | 1450.746 | 0 |  | 775.567 | 0 |  | 775.822 | 0 |  | 1497.584 | 0 |  | 1502.6639 | 0 |  | 756.408 | 0 |  | 756.2 | 0 |  | 1452.118 | 0 |  | 1453.871 | 0 |  | 703.488 | 0 |  | 703.318 | 0 |  | 1505.356 | 0 |  | 1511.5291 | 0 |  | 743.687 | 0.102 |  | 743.941 | 0.102 |  | 1472.057 | 0 |  | 1479.677 | 0 |  | 775.434 | 0.025 |  | 775.517 | 0.025 | 157.1756 | 127.1983 | 114.0717 | 101.7619 | 109.4618 | 121.1455 | 106.9137 | 0 | 0 | 0 | 0 | 0 | -21.8259152 | -5.338318 | -85.46775636 | -60.97406644 | -45.86554 | -22.46282 | -44.88566 | -33.24755 | -26.23853 | 0 | 0 | 0 | 0 | 0 | 0 | 0 | 47.11371 | 46.508875 | 46.17305 | 46.627735 | 48.17351 | 0 | 0 | -23.67517 | -19.48370391 | -16.532 | -17.15319 | -19.44316 | -17.67767 | -16.32397 | 95.14635 | 93.2493552 | 97.84721 | 108.7736 | 93.30646 | 48.39441 | 59.01289
45 | W80772 | 2017-03-17 13:48 | 62.4758 | 61.2905 | 2416 | 63 | 1.2395 | 811.3234 | 17223 | 30 | 139055 | -139133.5242 | -139053.7605 | 139196 | 139378 | 139360 | 220947 | 220954 | 239855 | 239830 | 215350 | 215335 | 215590 | 215608 | 294066 | 294017 | 1368.04 | 51276.2891 | 9 | 188.3342 | 188.3342 | 215402.6787 | 1179.7058 | 187.3213 | 99.8408 | 99.8408 | 1191.6016 | 1123.0531 | 1067 | 894.109 | 1062.9592 | 996.874 | 976.0324 | 957.6981 | 938.1221 | 929.0317 | 914.6858 | 898.5487 | 15.8 | 17.8 | 30.8577 | 17.0482 | 10.5407 | 7.2185 | 5.3539 | 3.8337 | 2.9694 | 2.5636 | 2.5907 | 89.91 | 135.36 | 151.18 | 217.77 | 224.37 | 317.55 | 310.78 | 435.72 | 429.2 | 608.89 | 555.75 | 795.38 | 659.64 | 934.84 | 0 | 47 | 0 | 0.05 | -2.2523 | 3.9695 | -1.0438 | -2.2523 | 5801524 | 2 |  |  | 3.9714 | 7.6093 | 9.5121 | 11.6336 | 14.0364 | 17.4864 | 4.4063 | 8.1813 | 10.7422 | 12.4313 | 15.8859 | 18.1453 | 24.9999 | 25.0129 | 25.2789 | 24.9271 | 26.7579 | 24.8172 |  | 11684 | 887 | 18 |  |  | 254 | 1051 | 6 | 1 | 35 | 41.5 | 0.05 | 1792.3785 | 1512.1143 | 1411.1357 | 1153.2072 | 1245.5286 | 1015.4714 | 1039 | 72.705 | 59.9379 | 59.0064 | 60.6179 | 60.0493 | 45.1971 | 37.6914 | 30.8577 | 17.0482 | 10.5407 | 7.2185 | 5.3539 | 3.8337 | 2.9694 | 2.5636 | 0 | 0 | 0 | 0 | 0 | 0.1016 | 0.0254 | 0 | 0 | 0 | 0 | 0 | 0 | 0 | 0.02026 | 0.01677 | 0.014557 | 0.015056 | 0.010636 | 0.007358 | 0.007141 | -0.00019 | -0.000539 | -0.001395 | -0.000885 | -0.001422 | 0.002775 | 0.001809 | 0.084835 | 0.081104 | 0.078824 | 0.080671 | 0.091365 | 0.107216 | 0.101606 | -0.199169 | -0.196185 | -0.194583 | -0.196413 | -0.203971 | -0.203069 | -0.199022 | -1.399219 | -1.36907 | -1.352915 | -1.371594 | -1.448805 | -1.446798 | -1.403592 | -0.299603 | -0.277036 | -0.265076 | -0.288859 | -0.353212 | -0.391542 | -0.346232 | -0.410549 | -0.378097 | -0.360859 | -0.380701 | -0.461326 | -0.446665 | -0.40462 | 0.411196 | 0.369206 | 0.324026 | 0.259331 | 0.40457 | 0.337692 | 0.300197 | -35 | -35 | -35 | -35 | -35 | -10 | -20 | -1.256767 | -1.240628 | -1.231636 | -1.24369 | -1.284901 | 0 | 0 |  | 1402.08 | 0 |  | 1422.2729 | 0 |  | 742.487 | 0 |  | 742.371 | 0 |  | 1407.16 | 0 |  | 1430.579 | 0 |  | 763.418 | 0 |  | 763.575 | 0 |  | 1417.015 | 0 |  | 1450.746 | 0 |  | 775.567 | 0 |  | 775.822 | 0 |  | 1497.584 | 0 |  | 1502.6639 | 0 |  | 756.408 | 0 |  | 756.2 | 0 |  | 1452.118 | 0 |  | 1453.871 | 0 |  | 703.488 | 0 |  | 703.318 | 0 |  | 1505.356 | 0 |  | 1511.5291 | 0 |  | 743.687 | 0.102 |  | 743.941 | 0.102 |  | 1472.057 | 0 |  | 1479.677 | 0 |  | 775.434 | 0.025 |  | 775.517 | 0.025 | 152.0564 | 122.6385 | 111.2314 | 93.03038 | 113.7977 | 108.8748 | 105.568634 | 0 | 0 | 0 | 0 | 0 | -20.6318104 | -5.0551588 | -28.08232533 | -22.22137517 | -17.80706723 | -19.43686 | -13.34928927 | -14.6604 | -12.5621484 | 0 | 0 | 0 | 0 | 0 | 0 | 0 | 43.986845 | 43.42198 | 43.10726 | 43.52915 | 44.971535 | 0 | 0 | -21.78264 | -16.60496 | -15.64118 | -17.51003 | -21.21013 | -17.69656 | -13.04997 | 146.1783 | 127.2342 | 120.8904 | 99.61264 | 124.2098 | 55.886 | 74.90136
45 | W80773 | 2017-03-17 13:49 | 63.5165 | 61.9488 | 14 | 64 | 1.2395 | 812.1728 | 17207 | 30 | 139055 | -139132.4835 | -139053.7605 | 139196 | 139378 | 139360 | 220947 | 220954 | 239855 | 239830 | 215350 | 215335 | 215590 | 215608 | 294066 | 294017 | 1368.04 | 51294.6289 | 9 | 189.2513 | 189.2513 | 215401.7617 | 1178.7887 | 188.2383 | 100.7578 | 100.7578 | 1202.1484 | 1133.3997 | 1074.8334 | 899.3962 | 1071.0914 | 1006.6153 | 985.2441 | 966.1938 | 946.4257 | 935.9485 | 920.6891 | 902.9493 | 15.8 | 17.8 | 31.0263 | 17.2163 | 10.5001 | 7.1649 | 5.2215 | 3.7619 | 2.9602 | 2.5614 | 2.5946 | 91.33 | 135.04 | 152.46 | 220 | 225.88 | 323.22 | 312.47 | 444.25 | 430.94 | 615.85 | 561.05 | 792.74 | 659.62 | 929.56 | 0 | 47.3 | 0 | 0.836364 | 0.0786 | 1.9514 | -2.885 | 0.0786 | 5801524 | 1 |  |  | 3.9693 | 7.3964 | 9.2043 | 11.4921 | 12.5993 | 18.6929 | 4.3516 | 8.0594 | 9.7172 | 11.975 | 14.6953 | 21.4172 | 24.7693 | 24.8663 | 25.079 | 25.0795 | 24.9838 | 24.4204 |  | 11684 | 888 | 1 |  |  | 254 | 1051 | 6 | 1 | 35 | 35.666664 | 0.836364 | 1835.0571 | 1533.2643 | 1411.9214 | 1217.0143 | 1213.6786 | 958.5286 | 1001.5143 | 70.5843 | 64.97 | 59.2943 | 58.7921 | 53.6536 | 44.4393 | 38.4279 | 31.0263 | 17.2163 | 10.5001 | 7.1649 | 5.2215 | 3.7619 | 2.9602 | 2.5614 | 0 | 0 | 0 | 0 | 0 | 0.1016 | 0.0254 | 0 | 0 | 0 | 0 | 0 | 0 | 0 | 0.023324 | 0.018758 | 0.015862 | 0.015256 | 0.012148 | 0.00814 | 0.007775 | -0.00019 | -0.000539 | -0.001396 | -0.000884 | -0.001422 | 0.002778 | 0.00183 | 0.084814 | 0.081097 | 0.078817 | 0.080639 | 0.091362 | 0.10722 | 0.101632 | -0.199193 | -0.196105 | -0.1945 | -0.196543 | -0.203862 | -0.202933 | -0.198622 | -1.40103 | -1.369828 | -1.353624 | -1.374438 | -1.449749 | -1.447761 | -1.397794 | -0.298851 | -0.276608 | -0.264678 | -0.287848 | -0.352809 | -0.391229 | -0.346282 | -0.412576 | -0.378899 | -0.361585 | -0.383779 | -0.461753 | -0.446627 | -0.403608 | 0.409667 | 0.36812 | 0.32253 | 0.258094 | 0.403516 | 0.334704 | 0.300569 | -35 | -35 | -35 | -35 | -35 | 0 | -30 | -1.256367 | -1.24017 | -1.231035 | -1.242812 | -1.283921 | 0 | 0 |  | 1402.08 | 0 |  | 1422.2729 | 0 |  | 742.487 | 0 |  | 742.371 | 0 |  | 1407.16 | 0 |  | 1430.579 | 0 |  | 763.418 | 0 |  | 763.575 | 0 |  | 1417.015 | 0 |  | 1450.746 | 0 |  | 775.567 | 0 |  | 775.822 | 0 |  | 1497.584 | 0 |  | 1502.6639 | 0 |  | 756.408 | 0 |  | 756.2 | 0 |  | 1452.118 | 0 |  | 1453.871 | 0 |  | 703.488 | 0 |  | 703.318 | 0 |  | 1505.356 | 0 |  | 1511.5291 | 0 |  | 743.687 | 0.102 |  | 743.941 | 0.102 |  | 1472.057 | 0 |  | 1479.677 | 0 |  | 775.434 | 0.025 |  | 775.517 | 0.025 | 155.6385 | 124.3431 | 111.2834 | 98.13882 | 110.8841 | 102.7734 | 101.7859 | 0 | 0 | 0 | 0 | 0 | -20.6179928 | -5.0449988 | -32.41142802 | -24.9569 | -19.58152 | -19.75342 | -15.55001 | -15.80665 | -13.42581137 | 0 | 0 | 0 | 0 | 0 | 0 | 0 | 43.972845 | 43.40595 | 43.086225 | 43.49842 | 44.937235 | 0 | 0 | -21.09419 | -17.97122176 | -15.6939 | -16.92319 | -18.92947 | -17.38594 | -13.30689 | 146.1058 | 124.821 | 119.0942 | 104.9606 | 121.3419 | 48.96285 | 70.0082
45 | W80774 | 2017-03-17 13:50 | 64.1065 | 62.5397 | 17 | 63 | 1.1578 | 812.6532 | 17922 | 30 | 139055 | -139131.8935 | -139053.8422 | 139196 | 139378 | 139360 | 220947 | 220954 | 239855 | 239830 | 215350 | 215335 | 215590 | 215608 | 294066 | 294017 | 1368.04 | 51294.6289 | 9 | 190.0554 | 190.0554 | 215400.9576 | 1177.9846 | 189.0424 | 101.5619 | 101.5619 | 1189.2578 | 1125.5205 | 1079.8334 | 897.5495 | 1075.2869 | 1009.8137 | 988.2757 | 970.0388 | 950.4529 | 939.4583 | 926.1143 | 911.5658 | 15.6 | 21.2 | 32.6957 | 19.5497 | 12.1259 | 8.2956 | 6.04 | 4.4169 | 3.377 | 2.817 | 2.8449 | 90.77 | 130.05 | 146.53 | 207.83 | 217.18 | 304.89 | 300.21 | 420.86 | 415.68 | 578.75 | 544.99 | 765.69 | 659.71 | 915.93 | 0 | 47.2 | 0 | 5.127273 | 4.6662 | 4.6662 | -0.5806 | 4.6662 | 2103655 | 2 |  |  | 3.445 | 6.7536 | 8.6 | 10.5336 | 11.6857 | 15.9557 | 3.9607 | 7.4525 | 8.6885 | 11.7574 | 13.4967 | 18.5443 | 25.0249 | 24.9388 | 25.0179 | 24.9346 | 25.0355 | 24.91 |  | 11684 | 888 | 2 |  |  | 279 | 997 | 7 | 5 | 35 | 39.833336 | 5.127273 | 1623.5358 | 1364.9143 | 1257.6929 | 1071.45 | 1013.9143 | 907.9643 | 1027.4857 | 69.475 | 62.9614 | 71.3007 | 64.2607 | 63.9286 | 51.1029 | 43.0386 | 32.6957 | 19.5497 | 12.1259 | 8.2956 | 6.04 | 4.4169 | 3.377 | 2.817 | 0 | 0 | 0 | 0 | 0 | 0.1016 | 0.0254 | 0 | 0 | 0 | 0 | 0 | 0 | 0 | 0.021051 | 0.016381 | 0.013433 | 0.012272 | 0.010387 | 0.007307 | 0.006689 | -0.000156 | -0.000438 | -0.001139 | -0.000709 | -0.001168 | 0.002231 | 0.00158 | 0.084782 | 0.081058 | 0.078778 | 0.080603 | 0.09134 | 0.107325 | 0.10169 | -0.178519 | -0.175791 | -0.174368 | -0.176168 | -0.182594 | -0.182075 | -0.178211 | -1.401455 | -1.370268 | -1.35423 | -1.374696 | -1.448502 | -1.449463 | -1.395233 | -0.266102 | -0.246146 | -0.235491 | -0.256196 | -0.314442 | -0.347448 | -0.306941 | -0.411931 | -0.378931 | -0.361779 | -0.383568 | -0.459603 | -0.448802 | -0.407435 | 0.421519 | 0.388593 | 0.367401 | 0.297722 | 0.469801 | 0.390782 | 0.342932 | -35 | -35 | -35 | -35 | -35 | 10 | -40 | -1.124871 | -1.109612 | -1.10166 | -1.111332 | -1.147861 | 0 | 0 |  | 1402.08 | 0 |  | 1422.2729 | 0 |  | 742.487 | 0 |  | 742.371 | 0 |  | 1407.16 | 0 |  | 1430.579 | 0 |  | 763.418 | 0 |  | 763.575 | 0 |  | 1417.015 | 0 |  | 1450.746 | 0 |  | 775.567 | 0 |  | 775.822 | 0 |  | 1497.584 | 0 |  | 1502.6639 | 0 |  | 756.408 | 0 |  | 756.2 | 0 |  | 1452.118 | 0 |  | 1453.871 | 0 |  | 703.488 | 0 |  | 703.318 | 0 |  | 1505.356 | 0 |  | 1511.5291 | 0 |  | 743.687 | 0.102 |  | 743.941 | 0.102 |  | 1472.057 | 0 |  | 1479.677 | 0 |  | 775.434 | 0.025 |  | 775.517 | 0.025 | 137.6466 | 110.6372 | 99.07853 | 86.36208435 | 92.61093 | 97.44727 | 104.485 | 0 | 0 | 0 | 0 | 0 | -18.49882 | -4.5265594 | -29.2834 | -21.84618 | -16.64890362 | -15.89561 | -13.35374 | -13.82498 | -11.53718 | 0 | 0 | 0 | 0 | 0 | 0 | 0 | 39.370485 | 38.83642 | 38.5581 | 38.89662 | 40.175135 | 0 | 0 | -18.48743645 | -15.4977 | -16.79067 | -16.46333 | -20.10184 | -17.7556 | -13.21031 | 129.2463 | 112.1298 | 104.1971 | 92.89976 | 99.33049 | 47.36787 | 75.21097
45 | W80775 | 2017-03-17 13:52 | 63.9242 | 62.6709 | 49 | 64 | 1.173 | 827.8561 | 17220 | 30 | 139055 | -139132.0758 | -139053.827 | 139196 | 139378 | 139360 | 220947 | 220954 | 239855 | 239830 | 215350 | 215335 | 215590 | 215608 | 294066 | 294017 | 1368.04 | 51330.0703 | 9 | 190.8939 | 190.8939 | 215400.1191 | 1177.1461 | 189.8809 | 102.4004 | 102.4004 | 1186.9141 | 1115.7937 | 1066.1666 | 888.0148 | 1068.5718 | 1002.494 | 980.4316 | 961.6188 | 941.629 | 931.3904 | 918.9265 | 903.957 | 15.6 | 17.6 | 32.5199 | 19.8715 | 12.472 | 8.5314 | 6.1846 | 4.4597 | 3.3683 | 2.8195 | 2.841 | 89.29 | 128.09 | 143.45 | 202.18 | 211.67 | 296.21 | 294.1 | 411.52 | 411.15 | 571.97 | 546.61 | 760.26 | 659.88 | 919.96 | 0 | 47 | 0 | 6.427273 | 8.974 | 8.974 | -2.5692 | 8.974 | 6207503 | 1 |  |  | 3.5443 | 6.86 | 8.5657 | 10.4464 | 11.41 | 16.595 | 4.3328 | 7.6 | 9.3295 | 11.4082 | 12.5311 | 19.3066 | 25.0087 | 24.9319 | 25.0094 | 25.019 | 24.9431 | 24.8569 |  | 11684 | 888 | 3 |  |  | 279 | 942 | 7 | 5 | 35 | 29.5 | 6.427273 | 1390.9928 | 1199.45 | 1133.5286 | 961.4072 | 934.3571 | 831.7214 | 859.3643 | 68.0407 | 64.0729 | 61.3286 | 58.3114 | 56.9221 | 45.515 | 46.6921 | 32.5199 | 19.8715 | 12.472 | 8.5314 | 6.1846 | 4.4597 | 3.3683 | 2.8195 | 0 | 0 | 0 | 0 | 0 | 0.1016 | 0.0254 | 0 | 0 | 0 | 0 | 0 | 0 | 0 | 0.019256 | 0.014595 | 0.011703 | 0.009659 | 0.008662 | 0.006622 | 0.005768 | -0.000111 | -0.000306 | -0.000786 | -0.000477 | -0.000822 | 0.001771 | 0.001283 | 0.084318 | 0.080616 | 0.078343 | 0.080162 | 0.090826 | 0.106924 | 0.101373 | -0.157954 | -0.155547 | -0.15432 | -0.155893 | -0.161662 | -0.161162 | -0.15775 | -1.399091 | -1.368438 | -1.352819 | -1.372999 | -1.447781 | -1.446006 | -1.398691 | -0.233464 | -0.215981 | -0.206555 | -0.224776 | -0.275615 | -0.304422 | -0.269662 | -0.409797 | -0.37682 | -0.360166 | -0.381545 | -0.458498 | -0.447833 | -0.40381 | 0.426785 | 0.397048 | 0.361292 | 0.317252 | 0.499466 | 0.412058 | 0.364173 | -35 | -35 | -35 | -35 | -35 | 20 | -30 | -1.003193 | -0.98937 | -0.982202 | -0.99059 | -1.023091 | 0 | 0 |  | 1402.08 | 0 |  | 1422.2729 | 0 |  | 742.487 | 0 |  | 742.371 | 0 |  | 1407.16 | 0 |  | 1430.579 | 0 |  | 763.418 | 0 |  | 763.575 | 0 |  | 1417.015 | 0 |  | 1450.746 | 0 |  | 775.567 | 0 |  | 775.822 | 0 |  | 1497.584 | 0 |  | 1502.6639 | 0 |  | 756.408 | 0 |  | 756.2 | 0 |  | 1452.118 | 0 |  | 1453.871 | 0 |  | 703.488 | 0 |  | 703.318 | 0 |  | 1505.356 | 0 |  | 1511.5291 | 0 |  | 743.687 | 0.102 |  | 743.941 | 0.102 |  | 1472.057 | 0 |  | 1479.677 | 0 |  | 775.434 | 0.025 |  | 775.517 | 0.025 | 117.2857 | 96.6948612 | 88.80403 | 77.06832 | 84.86392 | 88.93098 | 87.11634 | 0 | 0 | 0 | 0 | 0 | -16.3740592 | -4.00685 | -26.7856 | -19.55361 | -14.76873 | -12.60688 | -11.35060304 | -12.13633 | -9.862170241 | 0 | 0 | 0 | 0 | 0 | 0 | 0 | 35.111755 | 34.62795 | 34.37707 | 34.67065 | 35.808185 | 0 | 0 | -15.88505 | -13.83853 | -12.66773 | -13.107 | -15.68858 | -13.85576733 | -12.59109 | 109.7268 | 97.93067 | 95.74465 | 86.02509 | 93.63292 | 46.56482 | 60.65623
45 | W80776 | 2017-03-17 13:54 | 64.512 | 63.1976 | 15 | 64 | 1.1118 | 849.978 | 17360 | 30 | 139055 | -139131.488 | -139053.8882 | 139196 | 139378 | 139360 | 220947 | 220954 | 239855 | 239830 | 215350 | 215335 | 215590 | 215608 | 294066 | 294017 | 1368.04 | 51347.8477 | 9 | 191.6974 | 191.6974 | 215399.3156 | 1176.3426 | 190.6844 | 103.2039 | 103.2039 | 1185.7422 | 1124.4518 | 1073.3334 | 891.401 | 1069.7203 | 1003.3265 | 981.2924 | 963.5822 | 944.7332 | 933.7415 | 920.3119 | 905.4504 | 15.6 | 21.2 | 32.5295 | 19.702 | 12.4246 | 8.5024 | 6.1241 | 4.455 | 3.3831 | 2.8214 | 2.8386 | 90.01 | 134.04 | 143.74 | 211.41 | 212.74 | 309.98 | 296.21 | 431.91 | 412.67 | 596.04 | 540.89 | 789.67 | 659.73 | 955.95 | 0 | 47.1 | 0 | 4.054546 | 4.11 | 4.11 | -0.76 | 4.11 | 6209446 | 2 |  |  | 3.6021 | 6.6371 | 8.3607 | 10.3014 | 11.545 | 15.6936 | 4.0279 | 7.1869 | 9.0344 | 11.5639 | 12.0607 | 18.2443 | 24.8663 | 24.9579 | 25.0441 | 25.0705 | 24.9297 | 24.8544 |  | 11684 | 888 | 4 |  |  | 279 | 924 | 7 | 8 | 35 | 34.5 | 4.054546 | 1413.7928 | 1183.7786 | 1137.0358 | 989.35 | 913.2714 | 829.05 | 891 | 81.3464 | 69.7414 | 71.8921 | 62.4514 | 57.55 | 46.61 | 40.4164 | 32.5295 | 19.702 | 12.4246 | 8.5024 | 6.1241 | 4.455 | 3.3831 | 2.8214 | 0 | 0 | 0 | 0 | 0 | 0.1016 | 0.0254 | 0 | 0 | 0 | 0 | 0 | 0 | 0 | 0.020463 | 0.015381 | 0.012985 | 0.009307 | 0.009303 | 0.007562 | 0.005942 | -9.4e-05 | -0.000253 | -0.000654 | -0.000381 | -0.000632 | 0.001715 | 0.001211 | 0.084104 | 0.080413 | 0.078142 | 0.079947 | 0.090597 | 0.106705 | 0.101135 | -0.152145 | -0.14982 | -0.148664 | -0.150244 | -0.155708 | -0.155168 | -0.152193 | -1.398441 | -1.36772 | -1.352445 | -1.373459 | -1.446999 | -1.440964 | -1.404508 | -0.224208 | -0.207434 | -0.198317 | -0.215639 | -0.264715 | -0.292184 | -0.258463 | -0.409078 | -0.376067 | -0.359793 | -0.382068 | -0.457545 | -0.447539 | -0.404859 | 0.427774 | 0.399024 | 0.363549 | 0.320922 | 0.507487 | 0.424126 | 0.37095 | -35 | -35 | -35 | -35 | -35 | 30 | -20 | -0.968593 | -0.955023 | -0.948028 | -0.955901 | -0.987213 | 0 | 0 |  | 1402.08 | 0 |  | 1422.2729 | 0 |  | 742.487 | 0 |  | 742.371 | 0 |  | 1407.16 | 0 |  | 1430.579 | 0 |  | 763.418 | 0 |  | 763.575 | 0 |  | 1417.015 | 0 |  | 1450.746 | 0 |  | 775.567 | 0 |  | 775.822 | 0 |  | 1497.584 | 0 |  | 1502.6639 | 0 |  | 756.408 | 0 |  | 756.2 | 0 |  | 1452.118 | 0 |  | 1453.871 | 0 |  | 703.488 | 0 |  | 703.318 | 0 |  | 1505.356 | 0 |  | 1511.5291 | 0 |  | 743.687 | 0.102 |  | 743.941 | 0.102 |  | 1472.057 | 0 |  | 1479.677 | 0 |  | 775.434 | 0.025 |  | 775.517 | 0.025 | 118.9056 | 95.19119 | 88.85025 | 79.09556445 | 82.73965 | 88.46378025 | 90.111285 | 0 | 0 | 0 | 0 | 0 | -15.7650688 | -3.8657022 | -28.48484 | -20.69086816 | -16.677 | -12.2595 | -12.54693 | -13.36782 | -10.04645 | 0 | 0 | 0 | 0 | 0 | 0 | 0 | 33.900755 | 33.425805 | 33.18098 | 33.456535 | 34.552455 | 0 | 0 | -18.23851 | -14.46674 | -14.25743 | -13.46696 | -15.23434825 | -13.61869624 | -10.44614 | 106.083 | 93.45939 | 91.09681 | 86.82565 | 89.51083 | 45.71219 | 65.75299
45 | W80777 | 2017-03-17 13:55 | 64.9099 | 63.6347 | 20 | 64 | 1.1118 | 854.2158 | 17438 | 30 | 139055 | -139131.0901 | -139053.8882 | 139196 | 139378 | 139360 | 220947 | 220954 | 239855 | 239830 | 215350 | 215335 | 215590 | 215608 | 294066 | 294017 | 1368.04 | 51365.625 | 9 | 192.5049 | 192.5049 | 215398.5081 | 1175.5351 | 191.4919 | 104.0114 | 104.0114 | 1199.8047 | 1131.5376 | 1073.3334 | 886.592 | 1070.6573 | 1003.1215 | 979.9285 | 960.2162 | 939.5285 | 928.2177 | 914.85 | 899.048 | 15.6 | 24.4 | 32.3567 | 19.6503 | 12.373 | 8.5087 | 6.1349 | 4.4706 | 3.377 | 2.8228 | 2.8365 | 89.81 | 135.5 | 144.24 | 212.56 | 212.87 | 311.09 | 295.09 | 432.88 | 412.32 | 597.15 | 545.22 | 794.92 | 659.96 | 960.97 | 50.2 | 47 | 42.0361 | 6.372728 | 6.9729 | 6.9729 | -2.7135 | 6.9729 | 6209446 | 1 |  |  | 3.4386 | 6.8314 | 8.3779 | 10.235 | 11.2486 | 16.0257 | 3.818 | 7.8377 | 9.0541 | 11.6557 | 11.8295 | 18.6557 | 25.0084 | 24.9582 | 24.9807 | 25.0176 | 24.9241 | 24.9369 |  | 11684 | 888 | 5 |  |  | 279 | 924 | 7 | 8 | 35 | 30.5 | 6.372728 | 1409.6857 | 1189.9928 | 1132.6929 | 994.0214 | 921.0857 | 862.9072 | 881.95 | 75.715 | 67.9736 | 68.9936 | 59.9271 | 57.0836 | 46.8721 | 45.7364 | 32.3567 | 19.6503 | 12.373 | 8.5087 | 6.1349 | 4.4706 | 3.377 | 2.8228 | 0 | 0 | 0 | 0 | 0 | 0.1016 | 0.0254 | 0 | 0 | 0 | 0 | 0 | 0 | 0 | 0.024452 | 0.018503 | 0.015715 | 0.009914 | 0.013714 | 0.009866 | 0.007276 | -9.4e-05 | -0.000253 | -0.000654 | -0.00038 | -0.000631 | 0.001805 | 0.00123 | 0.084092 | 0.0804 | 0.078134 | 0.079935 | 0.090583 | 0.10667 | 0.10115 | -0.15198 | -0.149666 | -0.14848 | -0.150081 | -0.155548 | -0.154909 | -0.151993 | -1.398773 | -1.36815 | -1.352465 | -1.373791 | -1.447455 | -1.435325 | -1.406424 | -0.223828 | -0.207062 | -0.198038 | -0.215273 | -0.264239 | -0.291422 | -0.258377 | -0.409455 | -0.376528 | -0.359815 | -0.382431 | -0.458115 | -0.448794 | -0.403846 | 0.427758 | 0.398628 | 0.363414 | 0.321276 | 0.506851 | 0.420331 | 0.370735 | -35 | -35 | -35 | -35 | -35 | 40 | -10 | -0.968542 | -0.954947 | -0.947944 | -0.955791 | -0.987092 | 0 | 0 |  | 1402.08 | 0 |  | 1422.2729 | 0 |  | 742.487 | 0 |  | 742.371 | 0 |  | 1407.16 | 0 |  | 1430.579 | 0 |  | 763.418 | 0 |  | 763.575 | 0 |  | 1417.015 | 0 |  | 1450.746 | 0 |  | 775.567 | 0 |  | 775.822 | 0 |  | 1497.584 | 0 |  | 1502.6639 | 0 |  | 756.408 | 0 |  | 756.2 | 0 |  | 1452.118 | 0 |  | 1453.871 | 0 |  | 703.488 | 0 |  | 703.318 | 0 |  | 1505.356 | 0 |  | 1511.5291 | 0 |  | 743.687 | 0.102 |  | 743.941 | 0.102 |  | 1472.057 | 0 |  | 1479.677 | 0 |  | 775.434 | 0.025 |  | 775.517 | 0.025 | 118.5433 | 95.67542112 | 88.50183 | 79.4571 | 83.43471 | 92.04631 | 89.2092425 | 0 | 0 | 0 | 0 | 0 | -15.7387544 | -3.8606222 | -34.07131 | -24.9687375 | -20.36948 | -13.09772 | -18.93705 | -16.75168 | -11.96304 | 0 | 0 | 0 | 0 | 0 | 0 | 0 | 33.89897 | 33.423145 | 33.17804 | 33.452685 | 34.54822 | 0 | 0 | -16.94713702 | -14.07475 | -13.66335 | -12.90069 | -15.08371 | -13.65956 | -11.81723 | 101.4238 | 90.05508 | 87.64704 | 86.91138 | 83.96216 | 45.89632 | 61.56834
45 | W80778 | 2017-03-17 13:56 | 65.3635 | 64.1152 | 15 | 64 | 1.1118 | 856.5104 | 17483 | 30 | 139055 | -139130.6365 | -139053.8882 | 139196 | 139378 | 139360 | 220947 | 220954 | 239855 | 239830 | 215350 | 215335 | 215590 | 215608 | 294066 | 294017 | 1368.04 | 51382.6758 | 9 | 193.3146 | 193.3146 | 215397.6984 | 1174.7254 | 192.3016 | 104.8211 | 104.8211 | 1182.2266 | 1120.2743 | 1065.1666 | 883.905 | 1069.3829 | 1001.5184 | 978.1315 | 958.3466 | 937.3946 | 926.1547 | 912.9926 | 896.9447 | 15.4 | 19.4 | 32.2842 | 19.8207 | 12.4641 | 8.5836 | 6.1869 | 4.4988 | 3.3661 | 2.8249 | 2.8332 | 89.18 | 133.9 | 142.83 | 210.49 | 211.14 | 307.84 | 293.38 | 429.03 | 410.4 | 593.41 | 544.61 | 794.46 | 659.76 | 959.9 | 49.8 | 47.4 | 40.5916 | 0 | 6.8696 | 6.8696 | -2.5748 | 6.8696 | 6209446 | 2 |  |  | 3.5986 | 6.7664 | 8.4464 | 10.2493 | 11.3636 | 15.9143 | 4.0262 | 7.5902 | 9.4623 | 11.3475 | 12.2689 | 17.4459 | 24.9014 | 24.9987 | 24.9968 | 25.0587 | 24.9486 | 24.8378 |  | 11684 | 888 | 6 |  |  | 279 | 924 | 7 | 8 | 35 | 27 | 0 | 1399.8643 | 1191.1428 | 1132.5143 | 989.9572 | 928.7 | 882.1214 | 853.2 | 82.4093 | 70.4157 | 66.0443 | 57.8414 | 54.9321 | 43.5279 | 45.3986 | 32.2842 | 19.8207 | 12.4641 | 8.5836 | 6.1869 | 4.4988 | 3.3661 | 2.8249 | 0 | 0 | 0 | 0 | 0 | 0.1016 | 0.0254 | 0 | 0 | 0 | 0 | 0 | 0 | 0 | 0.028041 | 0.021308 | 0.018003 | 0.010536 | 0.017489 | 0.010779 | 0.008809 | -9.4e-05 | -0.000253 | -0.000654 | -0.000378 | -0.00063 | 0.001826 | 0.001253 | 0.084093 | 0.080396 | 0.078129 | 0.079932 | 0.090574 | 0.106647 | 0.101163 | -0.151806 | -0.149521 | -0.148348 | -0.149933 | -0.155424 | -0.154976 | -0.151819 | -1.398265 | -1.367995 | -1.352471 | -1.37359 | -1.447649 | -1.442791 | -1.4066 | -0.223712 | -0.206888 | -0.197842 | -0.215101 | -0.263933 | -0.290912 | -0.258346 | -0.408881 | -0.376363 | -0.359822 | -0.382213 | -0.458359 | -0.449592 | -0.40303 | 0.428132 | 0.399122 | 0.364059 | 0.322325 | 0.508044 | 0.420107 | 0.370394 | -35 | -35 | -35 | -35 | -35 | 30 | 0 | -0.968633 | -0.955079 | -0.94809 | -0.955978 | -0.987295 | 0 | 0 |  | 1402.08 | 0 |  | 1422.2729 | 0 |  | 742.487 | 0 |  | 742.371 | 0 |  | 1407.16 | 0 |  | 1430.579 | 0 |  | 763.418 | 0 |  | 763.575 | 0 |  | 1417.015 | 0 |  | 1450.746 | 0 |  | 775.567 | 0 |  | 775.822 | 0 |  | 1497.584 | 0 |  | 1502.6639 | 0 |  | 756.408 | 0 |  | 756.2 | 0 |  | 1452.118 | 0 |  | 1453.871 | 0 |  | 703.488 | 0 |  | 703.318 | 0 |  | 1505.356 | 0 |  | 1511.5291 | 0 |  | 743.687 | 0.102 |  | 743.941 | 0.102 |  | 1472.057 | 0 |  | 1479.677 | 0 |  | 775.434 | 0.025 |  | 775.517 | 0.025 | 117.7188 | 95.76312 | 88.48221 | 79.12926 | 84.1160738 | 94.0756 | 86.3122716 | 0 | 0 | 0 | 0 | 0 | -15.7455616 | -3.8562026 | -39.07731 | -28.80313 | -23.46402 | -13.95292722 | -24.40591 | -18.18638 | -14.1532092 | 0 | 0 | 0 | 0 | 0 | 0 | 0 | 33.902155 | 33.427765 | 33.18315 | 33.45923 | 34.555325 | 0 | 0 | -18.43595 | -14.56816 | -13.06634 | -12.44174 | -14.49839 | -12.66279 | -11.72855 | 94.10768 | 85.81958 | 85.135 | 86.19382 | 79.76709 | 47.48087 | 56.57431
45 | W80779 | 2017-03-17 13:58 | 65.1466 | 64.3423 | 35 | 62 | 1.1118 | 815.204 | 16650 | 30 | 139055 | -139130.8534 | -139053.8882 | 139196 | 139378 | 139360 | 220947 | 220954 | 239855 | 239830 | 215350 | 215335 | 215590 | 215608 | 294066 | 294017 | 1368.04 | 51400.4531 | 9 | 194.0852 | 194.0852 | 215396.9277 | 1173.9548 | 193.0723 | 105.5917 | 105.5917 | 1192.7734 | 1128.9851 | 1071.5 | 888.995 | 1072.7709 | 1003.8212 | 982.9144 | 962.6182 | 942.8325 | 932.4412 | 920.1984 | 905.3705 | 15.6 | 23.2 | 31.971 | 20.0929 | 12.248 | 8.6132 | 6.2062 | 4.5157 | 3.3848 | 2.8191 | 2.832 | 88.04 | 129.61 | 145.1 | 209.47 | 211.5 | 300.75 | 292.97 | 418.01 | 409.74 | 579.43 | 543.99 | 778.08 | 659.77 | 946.85 | 50.6 | 47.2 | 39.8305 | 0 | 17.5467 | 17.5467 | -16.6207 | 17.5467 | 6209446 | 1 |  |  | 3.5129 | 6.6786 | 8.3407 | 10.2693 | 11.2107 | 15.7036 | 4.035 | 7.4833 | 9.1767 | 11.845 | 12.635 | 17.0283 | 24.9027 | 24.9537 | 25.0067 | 25.053 | 24.9919 | 24.8689 |  | 11684 | 888 | 7 |  |  | 279 | 924 | 7 | 8 | 35 | 22.5 | 0 | 1331.4143 | 1243.3928 | 1056.0428 | 982.3143 | 913.3929 | 872.9143 | 855.6572 | 71.0307 | 64.2543 | 66.7564 | 60.1543 | 57.7307 | 45.2914 | 61.2829 | 31.971 | 20.0929 | 12.248 | 8.6132 | 6.2062 | 4.5157 | 3.3848 | 2.8191 | 0 | 0 | 0 | 0 | 0 | 0.1016 | 0.0254 | 0 | 0 | 0 | 0 | 0 | 0 | 0 | 0.031182 | 0.023915 | 0.020283 | 0.011327 | 0.020909 | 0.01251 | 0.010738 | -9.4e-05 | -0.000253 | -0.000653 | -0.000377 | -0.000629 | 0.001829 | 0.001275 | 0.084106 | 0.080386 | 0.078153 | 0.079941 | 0.090589 | 0.106666 | 0.101162 | -0.151952 | -0.14982 | -0.148413 | -0.150108 | -0.155575 | -0.155233 | -0.15201 | -1.397761 | -1.369522 | -1.350977 | -1.373507 | -1.447147 | -1.447076 | -1.406008 | -0.224117 | -0.206869 | -0.198392 | -0.215407 | -0.264407 | -0.291456 | -0.258589 | -0.408308 | -0.377999 | -0.358268 | -0.382121 | -0.45773 | -0.449048 | -0.403413 | 0.428928 | 0.39745 | 0.364131 | 0.322362 | 0.508567 | 0.420438 | 0.370282 | -35 | -35 | -35 | -35 | -35 | 20 | 10 | -0.968096 | -0.955743 | -0.947024 | -0.955855 | -0.987165 | 0 | 0 |  | 1402.08 | 0 |  | 1422.2729 | 0 |  | 742.487 | 0 |  | 742.371 | 0 |  | 1407.16 | 0 |  | 1430.579 | 0 |  | 763.418 | 0 |  | 763.575 | 0 |  | 1417.015 | 0 |  | 1450.746 | 0 |  | 775.567 | 0 |  | 775.822 | 0 |  | 1497.584 | 0 |  | 1502.6639 | 0 |  | 756.408 | 0 |  | 756.2 | 0 |  | 1452.118 | 0 |  | 1453.871 | 0 |  | 703.488 | 0 |  | 703.318 | 0 |  | 1505.356 | 0 |  | 1511.5291 | 0 |  | 743.687 | 0.102 |  | 743.941 | 0.102 |  | 1472.057 | 0 |  | 1479.677 | 0 |  | 775.434 | 0.025 |  | 775.517 | 0.025 | 111.9799 | 99.95137 | 82.53291 | 78.52719 | 82.74335 | 93.11028 | 86.55999 | 0 | 0 | 0 | 0 | 0 | -15.7716728 | -3.861054 | -43.45359 | -32.40563 | -26.51967851 | -15.03990165 | -29.34814116 | -20.74962 | -16.89037 | 0 | 0 | 0 | 0 | 0 | 0 | 0 | 33.88336 | 33.451005 | 33.14584 | 33.454925 | 34.550775 | 0 | 0 | -15.91919 | -13.29222 | -13.24394 | -12.95766 | -15.2644 | -13.20045 | -15.84708 | 86.49051 | 87.70453 | 75.91514 | 83.98455 | 72.68158 | 43.38853 | 49.96148
45 | W80780 | 2017-03-17 13:59 | 65.3245 | 64.7996 | 18 | 63 | 1.1118 | 851.7183 | 17403 | 30 | 139055 | -139130.6755 | -139053.8882 | 139196 | 139378 | 139360 | 220947 | 220954 | 239855 | 239830 | 215350 | 215335 | 215590 | 215608 | 294066 | 294017 | 1368.04 | 51418.7813 | 9 | 194.8904 | 194.8904 | 215396.1226 | 1173.1496 | 193.8774 | 106.3969 | 106.3969 | 1175.1953 | 1112.9235 | 1062.5 | 881.9005 | 1061.0062 | 993.0999 | 972.6136 | 953.2915 | 933.9341 | 923.3498 | 910.7361 | 895.5975 | 15.4 | 23.4 | 32.1504 | 20.4602 | 12.4929 | 8.7585 | 6.2919 | 4.5554 | 3.4027 | 2.8222 | 2.8335 | 86.64 | 128.4 | 142.11 | 207.56 | 207.99 | 298.73 | 288.92 | 416.51 | 406.54 | 579.58 | 541.7 | 780.59 | 659.58 | 954.94 | 50.5 | 47.3 | 40.0662 | 30.154543 | 20.6168 | 23.0615 | -28.0699 | 20.6168 | 6209446 | 2 |  |  | 3.64 | 6.7507 | 8.4457 | 10.3193 | 11.2393 | 15.9079 | 4.2148 | 7.4967 | 9.6426 | 11.8033 | 12.7262 | 18.3836 | 24.8808 | 24.9823 | 24.9813 | 25.0782 | 24.952 | 24.9419 |  | 11684 | 888 | 8 |  |  | 279 | 924 | 7 | 8 | 35 | 19 | 30.154543 | 1365.6571 | 1282.5072 | 1106.8071 | 1024.9785 | 943.3214 | 905.5286 | 919.0143 | 76.3271 | 66.2086 | 72.1393 | 64.7436 | 62.985 | 47.9279 | 63.8564 | 32.1504 | 20.4602 | 12.4929 | 8.7585 | 6.2919 | 4.5554 | 3.4027 | 2.8222 | 0 | 0 | 0 | 0 | 0 | 0.1016 | 0.0254 | 0 | 0 | 0 | 0 | 0 | 0 | 0 | 0.033414 | 0.025752 | 0.021701 | 0.01194 | 0.023074 | 0.013015 | 0.011333 | -9.4e-05 | -0.000253 | -0.000653 | -0.000376 | -0.000628 | 0.001826 | 0.001237 | 0.08411 | 0.080384 | 0.078145 | 0.079932 | 0.090583 | 0.106646 | 0.101122 | -0.152022 | -0.149928 | -0.148558 | -0.150261 | -0.155707 | -0.155447 | -0.152159 | -1.397724 | -1.369987 | -1.351922 | -1.374554 | -1.447896 | -1.450857 | -1.404954 | -0.224244 | -0.206889 | -0.198318 | -0.21531 | -0.26437 | -0.291306 | -0.258211 | -0.408267 | -0.378499 | -0.35925 | -0.383265 | -0.458666 | -0.450164 | -0.405318 | 0.429777 | 0.399136 | 0.366045 | 0.325333 | 0.511632 | 0.422159 | 0.37044 | -35 | -35 | -35 | -35 | -35 | 10 | 20 | -0.968402 | -0.956046 | -0.947475 | -0.956386 | -0.987743 | 0 | 0 |  | 1402.08 | 0 |  | 1422.2729 | 0 |  | 742.487 | 0 |  | 742.371 | 0 |  | 1407.16 | 0 |  | 1430.579 | 0 |  | 763.418 | 0 |  | 763.575 | 0 |  | 1417.015 | 0 |  | 1450.746 | 0 |  | 775.567 | 0 |  | 775.822 | 0 |  | 1497.584 | 0 |  | 1502.6639 | 0 |  | 756.408 | 0 |  | 756.2 | 0 |  | 1452.118 | 0 |  | 1453.871 | 0 |  | 703.488 | 0 |  | 703.318 | 0 |  | 1505.356 | 0 |  | 1511.5291 | 0 |  | 743.687 | 0.102 |  | 743.941 | 0.102 |  | 1472.057 | 0 |  | 1479.677 | 0 |  | 775.434 | 0.025 |  | 775.517 | 0.025 | 114.8654 | 103.0931 | 86.49144 | 81.92858 | 85.44888 | 96.571 | 92.93256 | 0 | 0 | 0 | 0 | 0 | -15.7934152 | -3.8648386 | -46.57216368 | -34.9333 | -28.45525 | -15.89534 | -32.49947 | -21.53217 | -17.66027178 | 0 | 0 | 0 | 0 | 0 | 0 | 0 | 33.89407 | 33.46161 | 33.161625 | 33.47351 | 34.571005 | 0 | 0 | -17.11589 | -13.69783 | -14.30652 | -13.93994 | -16.65134445 | -13.96168 | -16.48842 | 85.07143 | 87.92354 | 76.89129 | 85.56680449 | 70.86907 | 45.28373 | 54.91903
45 | W80781 | 2017-03-17 14:01 | 65.3388 | 65.0557 | 40 | 68 | 1.1465 | 958.7266 | 18058 | 30 | 139055 | -139130.6612 | -139053.8535 | 139196 | 139378 | 139360 | 220947 | 220954 | 239855 | 239830 | 215350 | 215335 | 215590 | 215608 | 294066 | 294017 | 1368.04 | 51436.4453 | 9 | 195.8548 | 195.8548 | 215395.1582 | 1172.1852 | 194.8418 | 107.3613 | 107.3613 | 1178.7109 | 1102.1691 | 1054 | 870.3223 | 1052.0532 | 980.6277 | 959.7708 | 939.4377 | 922.8056 | 911.8538 | 897.7908 | 881.1795 | 15.4 | 17.4 | 30.7225 | 18.5743 | 11.2501 | 7.8301 | 5.5919 | 4.002 | 3.0459 | 2.5683 | 2.5808 | 86.55 | 135.77 | 144.24 | 222.03 | 211.49 | 321.8 | 294.19 | 451.85 | 412.71 | 635.19 | 545.05 | 842.99 | 660.15 | 1014.94 | 49.7 | 47.5 | 41.411 | 0 | 16.5432 | 16.5432 | -27.1485 | 16.5432 | 6209436 | 1 |  |  | 3.9957 | 7.4993 | 9.2871 | 11.3543 | 12.4307 | 16.8 | 4.281 | 8.2365 | 10.1905 | 12.0381 | 14.2714 | 18.3524 | 24.9834 | 24.9733 | 24.9941 | 25.124 | 25.0254 | 24.8837 |  | 11684 | 888 | 9 |  |  | 254 | 939 | 6 | 5 | 35 | 23.500002 | 0 | 1523.5143 | 1361.2786 | 1178.7858 | 1098.0428 | 1017.3571 | 919.4072 | 935.0357 | 63.5521 | 57.7993 | 53.695 | 53.6657 | 54.4121 | 43.0707 | 52.9193 | 30.7225 | 18.5743 | 11.2501 | 7.8301 | 5.5919 | 4.002 | 3.0459 | 2.5683 | 0 | 0 | 0 | 0 | 0 | 0.1016 | 0.0254 | 0 | 0 | 0 | 0 | 0 | 0 | 0 | 0.038454 | 0.030291 | 0.025707 | 0.014141 | 0.028126 | 0.015171 | 0.013444 | -0.00011 | -0.0003 | -0.000769 | -0.000458 | -0.000791 | 0.001778 | 0.000722 | 0.084231 | 0.08052 | 0.078279 | 0.080068 | 0.090735 | 0.106808 | 0.101283 | -0.156533 | -0.154233 | -0.152817 | -0.15457 | -0.16019 | -0.159788 | -0.156254 | -1.401555 | -1.371924 | -1.353762 | -1.376435 | -1.450114 | -1.451995 | -1.400136 | -0.23031 | -0.212847 | -0.204041 | -0.22152 | -0.271936 | -0.300197 | -0.266183 | -0.412588 | -0.380563 | -0.36115 | -0.385309 | -0.461416 | -0.450521 | -0.405311 | 0.423607 | 0.388338 | 0.37054 | 0.298526 | 0.466628 | 0.385811 | 0.338569 | -35 | -35 | -35 | -35 | -35 | 0 | 30 | -0.997534 | -0.98502 | -0.976646 | -0.986195 | -1.018829 | 0 | 0 |  | 1402.08 | 0 |  | 1422.2729 | 0 |  | 742.487 | 0 |  | 742.371 | 0 |  | 1407.16 | 0 |  | 1430.579 | 0 |  | 763.418 | 0 |  | 763.575 | 0 |  | 1417.015 | 0 |  | 1450.746 | 0 |  | 775.567 | 0 |  | 775.822 | 0 |  | 1497.584 | 0 |  | 1502.6639 | 0 |  | 756.408 | 0 |  | 756.2 | 0 |  | 1452.118 | 0 |  | 1453.871 | 0 |  | 703.488 | 0 |  | 703.318 | 0 |  | 1505.356 | 0 |  | 1511.5291 | 0 |  | 743.687 | 0.102 |  | 743.941 | 0.102 |  | 1472.057 | 0 |  | 1479.677 | 0 |  | 775.434 | 0.025 |  | 775.517 | 0.025 | 128.3271 | 109.6102 | 92.27417 | 87.91809 | 92.3099 | 98.20004 | 94.70322 | 0 | 0 | 0 | 0 | 0 | -16.2344608 | -3.9688516 | -53.74122492 | -41.14537 | -33.76012 | -18.83376 | -39.63886619 | -24.60986 | -19.83433 | 0 | 0 | 0 | 0 | 0 | 0 | 0 | 34.91369 | 34.4757 | 34.18261 | 34.516825 | 35.659015 | 0 | 0 | -14.63668 | -12.30241 | -10.95598 | -11.88803 | -14.79661 | -12.92969 | -14.08622 | 94.86291 | 90.63807 | 81.74069 | 91.71313 | 73.53344 | 44.42603 | 56.81382
45 | W80782 | 2017-03-17 14:03 | 65.4797 | 65.4091 | 27 | 66 | 1.173 | 914.5087 | 17323 | 30 | 139055 | -139130.5203 | -139053.827 | 139196 | 139378 | 139360 | 220947 | 220954 | 239855 | 239830 | 215350 | 215335 | 215590 | 215608 | 294066 | 294017 | 1368.04 | 51436.4453 | 9 | 196.833 | 196.833 | 215394.18 | 1171.207 | 195.82 | 108.3395 | 108.3395 | 1163.4766 | 1096.5981 | 1053.5 | 863.9476 | 1051.552 | 978.422 | 957.2075 | 936.4068 | 919.1898 | 908.0734 | 894.1605 | 877.2921 | 15.6 | 17.4 | 30.8517 | 19.066 | 11.4829 | 7.9895 | 5.7027 | 4.0653 | 3.0686 | 2.5678 | 2.5784 | 84.16 | 131.88 | 140.64 | 216.14 | 206.77 | 313.15 | 287.67 | 439.46 | 408.1 | 617.11 | 543.84 | 826.15 | 659.84 | 1004.94 | 49.2 | 47.4 | 40.4629 | 26.009092 | 23.1835 | 23.1835 | -22.3323 | 23.1835 | 6206262 | 2 |  |  | 3.9293 | 7.2871 | 9.0579 | 10.84 | 11.9729 | 16.7457 | 4.127 | 8.4079 | 9.8429 | 11.7381 | 13.8397 | 19.7857 | 24.9353 | 24.9254 | 25.0101 | 25.1346 | 24.9829 | 24.8931 |  | 11684 | 888 | 10 |  |  | 254 | 943 | 6 | 5 | 35 | 18 | 26.009092 | 1415.65 | 1367.2214 | 1183.6929 | 1085.0286 | 1010.8143 | 951.15 | 957.9714 | 67.2264 | 67.74 | 62.25 | 55.5064 | 56.9807 | 46.5129 | 63.3664 | 30.8517 | 19.066 | 11.4829 | 7.9895 | 5.7027 | 4.0653 | 3.0686 | 2.5678 | 0 | 0 | 0 | 0 | 0 | 0.1016 | 0.0254 | 0 | 0 | 0 | 0 | 0 | 0 | 0 | 0.041667 | 0.033009 | 0.027943 | 0.015418 | 0.027576 | 0.015624 | 0.013933 | -0.000113 | -0.000311 | -0.000797 | -0.000476 | -0.000822 | 0.001166 | -0.000278 | 0.084304 | 0.080571 | 0.078327 | 0.080121 | 0.090792 | 0.106835 | 0.101315 | -0.157891 | -0.155698 | -0.154277 | -0.156024 | -0.16167 | -0.161371 | -0.157644 | -1.399932 | -1.371928 | -1.35387 | -1.376263 | -1.448334 | -1.452145 | -1.394214 | -0.233071 | -0.215078 | -0.206159 | -0.223878 | -0.274772 | -0.303005 | -0.26875 | -0.410749 | -0.380565 | -0.36126 | -0.385119 | -0.46149 | -0.451799 | -0.406182 | 0.424653 | 0.389608 | 0.352661 | 0.301129 | 0.467096 | 0.383306 | 0.33642 | -35 | -35 | -35 | -35 | -35 | -10 | 40 | -1.007494 | -0.994909 | -0.986396 | -0.99601 | -1.028959 | 0 | 0 |  | 1402.08 | 0 |  | 1422.2729 | 0 |  | 742.487 | 0 |  | 742.371 | 0 |  | 1407.16 | 0 |  | 1430.579 | 0 |  | 763.418 | 0 |  | 763.575 | 0 |  | 1417.015 | 0 |  | 1450.746 | 0 |  | 775.567 | 0 |  | 775.822 | 0 |  | 1497.584 | 0 |  | 1502.6639 | 0 |  | 756.408 | 0 |  | 756.2 | 0 |  | 1452.118 | 0 |  | 1453.871 | 0 |  | 703.488 | 0 |  | 703.318 | 0 |  | 1505.356 | 0 |  | 1511.5291 | 0 |  | 743.687 | 0.102 |  | 743.941 | 0.102 |  | 1472.057 | 0 |  | 1479.677 | 0 |  | 775.434 | 0.025 |  | 775.517 | 0.025 | 119.3449576 | 110.1584 | 92.71511 | 86.93358 | 91.77385 | 101.6161 | 97.05687 | 0 | 0 | 0 | 0 | 0 | -16.3952936 | -4.0041576 | -58.17277 | -44.8593 | -36.75215502 | -20.56412 | -38.74873 | -24.38151455 | -19.03799217 | 0 | 0 | 0 | 0 | 0 | 0 | 0 | 35.26229 | 34.821815 | 34.52386 | 34.86035 | 36.013565 | 0 | 0 | -15.66852 | -14.56938372 | -12.83339775 | -12.42666 | -15.6567 | -14.09364 | -17.02972 | 80.76595 | 85.55152 | 77.65342 | 88.80314 | 73.38199 | 46.74566 | 56.985