## f6
Real Profile-FIRST FRESH GROUND |  |  | Real Profile-WORN |  |  | Real Profile - 2ND FRESH GROUND | [8 empty] | Real Profile-FIRST FRESH GROUND |  |  | Real Profile-WORN |  |  | Real Profile - 2ND FRESH GROUND
P | X | Real Profile | P | X | Real Profile | P | X | Real Profile |  | Top Wear, mm | top Total Metal Loss-Grinding |  |  |  | P | X | Real Profile | P | X | Real Profile | P | X | Real Profile |  | Bottom Wear, mm | Bottom Total Metal Loss-Grinding
0 | 110 | 744.089 | 0 | 110 | 744.089 | 0 | 110 | 743.495 | 0.594 | 0 | 0.594 |  |  |  | 0 | 110 | 744.927 | 0 | 110 | 744.927 | 0 | 110 | 744.086 | 0.841 | 0 | 0.841
1 | 135 | 744.094 | 1 | 135 | 744.096 | 1 | 135 | 743.5 |  | -0.002 | 0.596 |  |  |  | 1 | 135 | 744.934 | 1 | 135 | 744.929 | 1 | 135 | 744.093 |  | 0.005 | 0.836
2 | 160 | 744.096 | 2 | 160 | 744.097 | 2 | 160 | 743.502 |  | -0.001 | 0.595 |  |  |  | 2 | 160 | 744.939 | 2 | 160 | 744.933 | 2 | 160 | 744.098 |  | 0.006 | 0.835
3 | 185 | 744.1 | 3 | 185 | 744.097 | 3 | 185 | 743.506 |  | 0.003 | 0.591 |  |  |  | 3 | 185 | 744.943 | 3 | 185 | 744.927 | 3 | 185 | 744.102 |  | 0.016 | 0.825
4 | 210 | 744.102 | 4 | 210 | 744.092 | 4 | 210 | 743.508 |  | 0.01 | 0.584 |  |  |  | 4 | 210 | 744.945 | 4 | 210 | 744.918 | 4 | 210 | 744.104 |  | 0.027 | 0.814
5 | 235 | 744.105 | 5 | 235 | 744.071 | 5 | 235 | 743.511 |  | 0.034 | 0.56 |  |  |  | 5 | 235 | 744.95 | 5 | 235 | 744.889 | 5 | 235 | 744.109 |  | 0.061 | 0.78
6 | 260 | 744.11 | 6 | 260 | 744.075 | 6 | 260 | 743.516 |  | 0.035 | 0.559 |  | Top | Bottom | 6 | 260 | 744.954 | 6 | 260 | 744.862 | 6 | 260 | 744.113 |  | 0.092 | 0.749
7 | 285 | 744.111 | 7 | 285 | 744.068 | 7 | 285 | 743.517 |  | 0.043 | 0.551 | Max wear | 0.286 | 0.16 | 7 | 285 | 744.956 | 7 | 285 | 744.84 | 7 | 285 | 744.115 |  | 0.116 | 0.725
8 | 310 | 744.114 | 8 | 310 | 744.06 | 8 | 310 | 743.52 |  | 0.054 | 0.54 | min. Metal loss | 0.308 | 0.681 | 8 | 310 | 744.96 | 8 | 310 | 744.832 | 8 | 310 | 744.119 |  | 0.128 | 0.713
9 | 335 | 744.118 | 9 | 335 | 744.053 | 9 | 335 | 743.524 |  | 0.065 | 0.529 |  |  |  | 9 | 335 | 744.962 | 9 | 335 | 744.835 | 9 | 335 | 744.121 |  | 0.127 | 0.714
10 | 360 | 744.12 | 10 | 360 | 744.046 | 10 | 360 | 743.526 |  | 0.074 | 0.52 |  |  |  | 10 | 360 | 744.964 | 10 | 360 | 744.832 | 10 | 360 | 744.123 |  | 0.132 | 0.709
11 | 385 | 744.122 | 11 | 385 | 744.013 | 11 | 385 | 743.528 |  | 0.109 | 0.485 |  |  |  | 11 | 385 | 744.967 | 11 | 385 | 744.834 | 11 | 385 | 744.126 |  | 0.133 | 0.708
12 | 410 | 744.124 | 12 | 410 | 743.986 | 12 | 410 | 743.53 |  | 0.138 | 0.456 |  |  |  | 12 | 410 | 744.969 | 12 | 410 | 744.832 | 12 | 410 | 744.128 |  | 0.137 | 0.704
13 | 435 | 744.126 | 13 | 435 | 743.96 | 13 | 435 | 743.532 |  | 0.166 | 0.428 |  |  |  | 13 | 435 | 744.971 | 13 | 435 | 744.834 | 13 | 435 | 744.13 |  | 0.137 | 0.704
14 | 460 | 744.129 | 14 | 460 | 743.946 | 14 | 460 | 743.535 |  | 0.183 | 0.411 |  |  |  | 14 | 460 | 744.973 | 14 | 460 | 744.833 | 14 | 460 | 744.132 |  | 0.14 | 0.701
15 | 485 | 744.131 | 15 | 485 | 743.929 | 15 | 485 | 743.537 |  | 0.202 | 0.392 |  |  |  | 15 | 485 | 744.975 | 15 | 485 | 744.84 | 15 | 485 | 744.134 |  | 0.135 | 0.706
16 | 510 | 744.133 | 16 | 510 | 743.916 | 16 | 510 | 743.539 |  | 0.217 | 0.377 |  |  |  | 16 | 510 | 744.978 | 16 | 510 | 744.841 | 16 | 510 | 744.137 |  | 0.137 | 0.704
17 | 535 | 744.133 | 17 | 535 | 743.911 | 17 | 535 | 743.539 |  | 0.222 | 0.372 |  |  |  | 17 | 535 | 744.98 | 17 | 535 | 744.832 | 17 | 535 | 744.139 |  | 0.148 | 0.693
18 | 560 | 744.136 | 18 | 560 | 743.895 | 18 | 560 | 743.542 |  | 0.241 | 0.353 |  |  |  | 18 | 560 | 744.98 | 18 | 560 | 744.832 | 18 | 560 | 744.139 |  | 0.148 | 0.693
19 | 585 | 744.138 | 19 | 585 | 743.894 | 19 | 585 | 743.544 |  | 0.244 | 0.35 |  |  |  | 19 | 585 | 744.982 | 19 | 585 | 744.84 | 19 | 585 | 744.141 |  | 0.142 | 0.699
20 | 610 | 744.139 | 20 | 610 | 743.891 | 20 | 610 | 743.545 |  | 0.248 | 0.346 |  |  |  | 20 | 610 | 744.982 | 20 | 610 | 744.834 | 20 | 610 | 744.141 |  | 0.148 | 0.693
21 | 635 | 744.139 | 21 | 635 | 743.885 | 21 | 635 | 743.545 |  | 0.254 | 0.34 |  |  |  | 21 | 635 | 744.985 | 21 | 635 | 744.837 | 21 | 635 | 744.144 |  | 0.148 | 0.693
22 | 660 | 744.141 | 22 | 660 | 743.88 | 22 | 660 | 743.547 |  | 0.261 | 0.333 |  |  |  | 22 | 660 | 744.987 | 22 | 660 | 744.847 | 22 | 660 | 744.146 |  | 0.14 | 0.701
23 | 685 | 744.142 | 23 | 685 | 743.879 | 23 | 685 | 743.548 |  | 0.263 | 0.331 |  |  |  | 23 | 685 | 744.987 | 23 | 685 | 744.841 | 23 | 685 | 744.146 |  | 0.146 | 0.695
24 | 710 | 744.142 | 24 | 710 | 743.866 | 24 | 710 | 743.548 |  | 0.276 | 0.318 |  |  |  | 24 | 710 | 744.987 | 24 | 710 | 744.844 | 24 | 710 | 744.146 |  | 0.143 | 0.698
25 | 735 | 744.144 | 25 | 735 | 743.882 | 25 | 735 | 743.55 |  | 0.262 | 0.332 |  |  |  | 25 | 735 | 744.988 | 25 | 735 | 744.84 | 25 | 735 | 744.147 |  | 0.148 | 0.693
26 | 760 | 744.144 | 26 | 760 | 743.863 | 26 | 760 | 743.55 |  | 0.281 | 0.313 |  |  |  | 26 | 760 | 744.989 | 26 | 760 | 744.838 | 26 | 760 | 744.148 |  | 0.151 | 0.69
27 | 785 | 744.146 | 27 | 785 | 743.86 | 27 | 785 | 743.552 |  | 0.286 | 0.308 |  |  |  | 27 | 785 | 744.99 | 27 | 785 | 744.836 | 27 | 785 | 744.149 |  | 0.154 | 0.687
28 | 810 | 744.146 | 28 | 810 | 743.862 | 28 | 810 | 743.552 |  | 0.284 | 0.31 |  |  |  | 28 | 810 | 744.991 | 28 | 810 | 744.838 | 28 | 810 | 744.15 |  | 0.153 | 0.688
29 | 835 | 744.147 | 29 | 835 | 743.861 | 29 | 835 | 743.553 |  | 0.286 | 0.308 |  |  |  | 29 | 835 | 744.991 | 29 | 835 | 744.84 | 29 | 835 | 744.15 |  | 0.151 | 0.69
30 | 860 | 744.146 | 30 | 860 | 743.867 | 30 | 860 | 743.552 |  | 0.279 | 0.315 |  |  |  | 30 | 860 | 744.991 | 30 | 860 | 744.844 | 30 | 860 | 744.15 |  | 0.147 | 0.694
31 | 885 | 744.146 | 31 | 885 | 743.872 | 31 | 885 | 743.552 |  | 0.274 | 0.32 |  |  |  | 31 | 885 | 744.99 | 31 | 885 | 744.842 | 31 | 885 | 744.149 |  | 0.148 | 0.693
32 | 910 | 744.146 | 32 | 910 | 743.876 | 32 | 910 | 743.552 |  | 0.27 | 0.324 |  |  |  | 32 | 910 | 744.991 | 32 | 910 | 744.841 | 32 | 910 | 744.15 |  | 0.15 | 0.691
33 | 935 | 744.146 | 33 | 935 | 743.875 | 33 | 935 | 743.552 |  | 0.271 | 0.323 |  |  |  | 33 | 935 | 744.992 | 33 | 935 | 744.84 | 33 | 935 | 744.151 |  | 0.152 | 0.689
34 | 960 | 744.147 | 34 | 960 | 743.873 | 34 | 960 | 743.553 |  | 0.274 | 0.32 |  |  |  | 34 | 960 | 744.991 | 34 | 960 | 744.835 | 34 | 960 | 744.15 |  | 0.156 | 0.685
35 | 985 | 744.146 | 35 | 985 | 743.882 | 35 | 985 | 743.552 |  | 0.264 | 0.33 |  |  |  | 35 | 985 | 744.992 | 35 | 985 | 744.847 | 35 | 985 | 744.151 |  | 0.145 | 0.696
36 | 1010 | 744.145 | 36 | 1010 | 743.881 | 36 | 1010 | 743.551 |  | 0.264 | 0.33 |  |  |  | 36 | 1010 | 744.99 | 36 | 1010 | 744.841 | 36 | 1010 | 744.149 |  | 0.149 | 0.692
37 | 1035 | 744.143 | 37 | 1035 | 743.887 | 37 | 1035 | 743.549 |  | 0.256 | 0.338 |  |  |  | 37 | 1035 | 744.989 | 37 | 1035 | 744.844 | 37 | 1035 | 744.148 |  | 0.145 | 0.696
38 | 1060 | 744.144 | 38 | 1060 | 743.889 | 38 | 1060 | 743.55 |  | 0.255 | 0.339 |  |  |  | 38 | 1060 | 744.988 | 38 | 1060 | 744.832 | 38 | 1060 | 744.147 |  | 0.156 | 0.685
39 | 1085 | 744.144 | 39 | 1085 | 743.898 | 39 | 1085 | 743.55 |  | 0.246 | 0.348 |  |  |  | 39 | 1085 | 744.988 | 39 | 1085 | 744.832 | 39 | 1085 | 744.147 |  | 0.156 | 0.685
40 | 1110 | 744.143 | 40 | 1110 | 743.899 | 40 | 1110 | 743.549 |  | 0.244 | 0.35 |  |  |  | 40 | 1110 | 744.988 | 40 | 1110 | 744.838 | 40 | 1110 | 744.147 |  | 0.15 | 0.691
41 | 1135 | 744.141 | 41 | 1135 | 743.905 | 41 | 1135 | 743.547 |  | 0.236 | 0.358 |  |  |  | 41 | 1135 | 744.986 | 41 | 1135 | 744.834 | 41 | 1135 | 744.145 |  | 0.152 | 0.689
42 | 1160 | 744.139 | 42 | 1160 | 743.9 | 42 | 1160 | 743.545 |  | 0.239 | 0.355 |  |  |  | 42 | 1160 | 744.985 | 42 | 1160 | 744.825 | 42 | 1160 | 744.144 |  | 0.16 | 0.681
43 | 1185 | 744.138 | 43 | 1185 | 743.903 | 43 | 1185 | 743.544 |  | 0.235 | 0.359 |  |  |  | 43 | 1185 | 744.982 | 43 | 1185 | 744.823 | 43 | 1185 | 744.141 |  | 0.159 | 0.682
44 | 1210 | 744.136 | 44 | 1210 | 743.901 | 44 | 1210 | 743.542 |  | 0.235 | 0.359 |  |  |  | 44 | 1210 | 744.981 | 44 | 1210 | 744.834 | 44 | 1210 | 744.14 |  | 0.147 | 0.694
45 | 1235 | 744.134 | 45 | 1235 | 743.908 | 45 | 1235 | 743.54 |  | 0.226 | 0.368 |  |  |  | 45 | 1235 | 744.979 | 45 | 1235 | 744.821 | 45 | 1235 | 744.138 |  | 0.158 | 0.683
46 | 1260 | 744.134 | 46 | 1260 | 743.919 | 46 | 1260 | 743.54 |  | 0.215 | 0.379 |  |  |  | 46 | 1260 | 744.978 | 46 | 1260 | 744.831 | 46 | 1260 | 744.137 |  | 0.147 | 0.694
47 | 1285 | 744.13 | 47 | 1285 | 743.919 | 47 | 1285 | 743.536 |  | 0.211 | 0.383 |  |  |  | 47 | 1285 | 744.977 | 47 | 1285 | 744.828 | 47 | 1285 | 744.136 |  | 0.149 | 0.692
48 | 1310 | 744.128 | 48 | 1310 | 743.911 | 48 | 1310 | 743.534 |  | 0.217 | 0.377 |  |  |  | 48 | 1310 | 744.974 | 48 | 1310 | 744.824 | 48 | 1310 | 744.133 |  | 0.15 | 0.691
49 | 1335 | 744.126 | 49 | 1335 | 743.912 | 49 | 1335 | 743.532 |  | 0.214 | 0.38 |  |  |  | 49 | 1335 | 744.97 | 49 | 1335 | 744.825 | 49 | 1335 | 744.129 |  | 0.145 | 0.696
50 | 1360 | 744.123 | 50 | 1360 | 743.941 | 50 | 1360 | 743.529 |  | 0.182 | 0.412 |  |  |  | 50 | 1360 | 744.968 | 50 | 1360 | 744.827 | 50 | 1360 | 744.127 |  | 0.141 | 0.7
51 | 1385 | 744.122 | 51 | 1385 | 743.959 | 51 | 1385 | 743.528 |  | 0.163 | 0.431 |  |  |  | 51 | 1385 | 744.968 | 51 | 1385 | 744.825 | 51 | 1385 | 744.127 |  | 0.143 | 0.698
52 | 1410 | 744.119 | 52 | 1410 | 743.972 | 52 | 1410 | 743.525 |  | 0.147 | 0.447 |  |  |  | 52 | 1410 | 744.965 | 52 | 1410 | 744.819 | 52 | 1410 | 744.124 |  | 0.146 | 0.695
53 | 1435 | 744.116 | 53 | 1435 | 743.996 | 53 | 1435 | 743.522 |  | 0.12 | 0.474 |  |  |  | 53 | 1435 | 744.962 | 53 | 1435 | 744.814 | 53 | 1435 | 744.121 |  | 0.148 | 0.693
54 | 1460 | 744.114 | 54 | 1460 | 744.027 | 54 | 1460 | 743.52 |  | 0.087 | 0.507 |  |  |  | 54 | 1460 | 744.959 | 54 | 1460 | 744.817 | 54 | 1460 | 744.118 |  | 0.142 | 0.699
55 | 1485 | 744.11 | 55 | 1485 | 744.046 | 55 | 1485 | 743.516 |  | 0.064 | 0.53 |  |  |  | 55 | 1485 | 744.957 | 55 | 1485 | 744.816 | 55 | 1485 | 744.116 |  | 0.141 | 0.7
56 | 1510 | 744.107 | 56 | 1510 | 744.065 | 56 | 1510 | 743.513 |  | 0.042 | 0.552 |  |  |  | 56 | 1510 | 744.952 | 56 | 1510 | 744.809 | 56 | 1510 | 744.111 |  | 0.143 | 0.698
57 | 1535 | 744.105 | 57 | 1535 | 744.076 | 57 | 1535 | 743.511 |  | 0.029 | 0.565 |  |  |  | 57 | 1535 | 744.95 | 57 | 1535 | 744.83 | 57 | 1535 | 744.109 |  | 0.12 | 0.721
58 | 1560 | 744.101 | 58 | 1560 | 744.078 | 58 | 1560 | 743.507 |  | 0.023 | 0.571 |  |  |  | 58 | 1560 | 744.945 | 58 | 1560 | 744.866 | 58 | 1560 | 744.104 |  | 0.079 | 0.762
59 | 1585 | 744.098 | 59 | 1585 | 744.079 | 59 | 1585 | 743.504 |  | 0.019 | 0.575 |  |  |  | 59 | 1585 | 744.943 | 59 | 1585 | 744.891 | 59 | 1585 | 744.102 |  | 0.052 | 0.789
60 | 1610 | 744.094 | 60 | 1610 | 744.094 | 60 | 1610 | 743.5 |  | 0 | 0.594 |  |  |  | 60 | 1610 | 744.939 | 60 | 1610 | 744.898 | 60 | 1610 | 744.098 |  | 0.041 | 0.8
61 | 1635 | 744.09 | 61 | 1635 | 744.092 | 61 | 1635 | 743.496 |  | -0.002 | 0.596 |  |  |  | 61 | 1635 | 744.936 | 61 | 1635 | 744.897 | 61 | 1635 | 744.095 |  | 0.039 | 0.802
62 | 1660 | 744.087 | 62 | 1660 | 744.091 | 62 | 1660 | 743.493 |  | -0.004 | 0.598 |  |  |  | 62 | 1660 | 744.932 | 62 | 1660 | 744.902 | 62 | 1660 | 744.091 |  | 0.03 | 0.811
63 | 1685 | 744.081 | 63 | 1685 | 744.086 | 63 | 1685 | 743.487 |  | -0.005 | 0.599 |  |  |  | 63 | 1685 | 744.927 | 63 | 1685 | 744.901 | 63 | 1685 | 744.086 |  | 0.026 | 0.815
64 | 1710 | 744.076 | 64 | 1710 | 744.086 | 64 | 1710 | 743.482 |  | -0.01 | 0.604 |  |  |  | 64 | 1710 | 744.923 | 64 | 1710 | 744.901 | 64 | 1710 | 744.082 |  | 0.022 | 0.819
[15 empty] | 65 | 1732.5

## f7
Real Profile-FIRST FRESH GROUND |  |  | Real Profile-WORN |  |  | Real Profile - 2ND FRESH GROUND | [7 empty] | Real Profile-FIRST FRESH GROUND |  |  | Real Profile-WORN |  |  | Real Profile - 2ND FRESH GROUND
P | X | Real Profile | P | X | Real Profile | P | X | Real Profile | Top Wear, mm | top Total Metal Loss-Grinding |  |  |  | P | X | Real Profile | P | X | Real Profile | P | X | Real Profile | Bottom Wear, mm | Bottom Total Metal Loss-Grinding
0 | 110 | 774.068 | 0 | 107.5 | 774.068 | 0 | 107.5 | 773.565 | 0 | 0.503 |  |  |  | 0 | 107.5 | 774.471 | 0 | 110 | 774.471 | 0 | 110 | 774.118 | 0 | 0.353
1 | 135 | 774.068 | 1 | 132.5 | 774.036 | 1 | 132.5 | 773.568 | 0.032 | 0.468 |  |  |  | 1 | 132.5 | 774.471 | 1 | 135 | 774.474 | 1 | 135 | 774.124 | -0.003 | 0.35
2 | 160 | 774.068 | 2 | 157.5 | 774.013 | 2 | 157.5 | 773.567 | 0.055 | 0.446 |  |  |  | 2 | 157.5 | 774.471 | 2 | 160 | 774.47 | 2 | 160 | 774.127 | 0.001 | 0.343
3 | 185 | 774.068 | 3 | 182.5 | 774.002 | 3 | 182.5 | 773.566 | 0.066 | 0.436 |  |  |  | 3 | 182.5 | 774.471 | 3 | 185 | 774.466 | 3 | 185 | 774.128 | 0.005 | 0.338
4 | 210 | 774.068 | 4 | 207.5 | 773.963 | 4 | 207.5 | 773.566 | 0.105 | 0.397 |  |  |  | 4 | 207.5 | 774.471 | 4 | 210 | 774.461 | 4 | 210 | 774.129 | 0.01 | 0.332
5 | 235 | 774.068 | 5 | 232.5 | 773.952 | 5 | 232.5 | 773.564 | 0.116 | 0.388 |  |  |  | 5 | 232.5 | 774.471 | 5 | 235 | 774.447 | 5 | 235 | 774.129 | 0.024 | 0.318
6 | 260 | 774.068 | 6 | 257.5 | 773.942 | 6 | 257.5 | 773.565 | 0.126 | 0.377 |  | Top | Bottom | 6 | 257.5 | 774.471 | 6 | 260 | 774.419 | 6 | 260 | 774.13 | 0.052 | 0.289
7 | 285 | 774.068 | 7 | 282.5 | 773.934 | 7 | 282.5 | 773.563 | 0.134 | 0.371 | Max wear | 0.171 | 0.096 | 7 | 282.5 | 774.471 | 7 | 285 | 774.391 | 7 | 285 | 774.13 | 0.08 | 0.261
8 | 310 | 774.068 | 8 | 307.5 | 773.933 | 8 | 307.5 | 773.563 | 0.135 | 0.37 | min. Metal loss | 0.335 | 0.239 | 8 | 307.5 | 774.471 | 8 | 310 | 774.382 | 8 | 310 | 774.131 | 0.089 | 0.251
9 | 335 | 774.068 | 9 | 332.5 | 773.936 | 9 | 332.5 | 773.563 | 0.132 | 0.373 |  |  |  | 9 | 332.5 | 774.471 | 9 | 335 | 774.387 | 9 | 335 | 774.13 | 0.084 | 0.257
10 | 360 | 774.068 | 10 | 357.5 | 773.934 | 10 | 357.5 | 773.563 | 0.134 | 0.371 |  |  |  | 10 | 357.5 | 774.471 | 10 | 360 | 774.384 | 10 | 360 | 774.132 | 0.087 | 0.252
11 | 385 | 774.068 | 11 | 382.5 | 773.925 | 11 | 382.5 | 773.563 | 0.143 | 0.362 |  |  |  | 11 | 382.5 | 774.471 | 11 | 385 | 774.385 | 11 | 385 | 774.132 | 0.086 | 0.253
12 | 410 | 774.068 | 12 | 407.5 | 773.921 | 12 | 407.5 | 773.562 | 0.147 | 0.359 |  |  |  | 12 | 407.5 | 774.471 | 12 | 410 | 774.386 | 12 | 410 | 774.133 | 0.085 | 0.253
13 | 435 | 774.068 | 13 | 432.5 | 773.926 | 13 | 432.5 | 773.563 | 0.142 | 0.363 |  |  |  | 13 | 432.5 | 774.471 | 13 | 435 | 774.388 | 13 | 435 | 774.134 | 0.083 | 0.254
14 | 460 | 774.068 | 14 | 457.5 | 773.924 | 14 | 457.5 | 773.564 | 0.144 | 0.36 |  |  |  | 14 | 457.5 | 774.471 | 14 | 460 | 774.396 | 14 | 460 | 774.133 | 0.075 | 0.263
15 | 485 | 774.068 | 15 | 482.5 | 773.923 | 15 | 482.5 | 773.564 | 0.145 | 0.359 |  |  |  | 15 | 482.5 | 774.471 | 15 | 485 | 774.395 | 15 | 485 | 774.135 | 0.076 | 0.26
16 | 510 | 774.068 | 16 | 507.5 | 773.915 | 16 | 507.5 | 773.563 | 0.153 | 0.352 |  |  |  | 16 | 507.5 | 774.471 | 16 | 510 | 774.396 | 16 | 510 | 774.136 | 0.075 | 0.26
17 | 535 | 774.068 | 17 | 532.5 | 773.917 | 17 | 532.5 | 773.563 | 0.151 | 0.354 |  |  |  | 17 | 532.5 | 774.471 | 17 | 535 | 774.395 | 17 | 535 | 774.136 | 0.076 | 0.259
18 | 560 | 774.068 | 18 | 557.5 | 773.917 | 18 | 557.5 | 773.562 | 0.151 | 0.355 |  |  |  | 18 | 557.5 | 774.471 | 18 | 560 | 774.397 | 18 | 560 | 774.138 | 0.074 | 0.259
19 | 585 | 774.068 | 19 | 582.5 | 773.911 | 19 | 582.5 | 773.561 | 0.157 | 0.35 |  |  |  | 19 | 582.5 | 774.471 | 19 | 585 | 774.4 | 19 | 585 | 774.138 | 0.071 | 0.262
20 | 610 | 774.068 | 20 | 607.5 | 773.91 | 20 | 607.5 | 773.561 | 0.158 | 0.349 |  |  |  | 20 | 607.5 | 774.471 | 20 | 610 | 774.401 | 20 | 610 | 774.139 | 0.07 | 0.262
21 | 635 | 774.068 | 21 | 632.5 | 773.925 | 21 | 632.5 | 773.562 | 0.143 | 0.363 |  |  |  | 21 | 632.5 | 774.471 | 21 | 635 | 774.402 | 21 | 635 | 774.139 | 0.069 | 0.263
22 | 660 | 774.068 | 22 | 657.5 | 773.912 | 22 | 657.5 | 773.563 | 0.156 | 0.349 |  |  |  | 22 | 657.5 | 774.471 | 22 | 660 | 774.405 | 22 | 660 | 774.139 | 0.066 | 0.266
23 | 685 | 774.068 | 23 | 682.5 | 773.914 | 23 | 682.5 | 773.562 | 0.154 | 0.352 |  |  |  | 23 | 682.5 | 774.471 | 23 | 685 | 774.406 | 23 | 685 | 774.141 | 0.065 | 0.265
24 | 710 | 774.068 | 24 | 707.5 | 773.912 | 24 | 707.5 | 773.563 | 0.156 | 0.349 |  |  |  | 24 | 707.5 | 774.471 | 24 | 710 | 774.406 | 24 | 710 | 774.141 | 0.065 | 0.265
25 | 735 | 774.068 | 25 | 732.5 | 773.898 | 25 | 732.5 | 773.563 | 0.17 | 0.335 |  |  |  | 25 | 732.5 | 774.471 | 25 | 735 | 774.409 | 25 | 735 | 774.141 | 0.062 | 0.268
26 | 760 | 774.068 | 26 | 757.5 | 773.902 | 26 | 757.5 | 773.56 | 0.166 | 0.342 |  |  |  | 26 | 757.5 | 774.471 | 26 | 760 | 774.407 | 26 | 760 | 774.142 | 0.064 | 0.265
27 | 785 | 774.068 | 27 | 782.5 | 773.897 | 27 | 782.5 | 773.561 | 0.171 | 0.336 |  |  |  | 27 | 782.5 | 774.471 | 27 | 785 | 774.406 | 27 | 785 | 774.142 | 0.065 | 0.264
28 | 810 | 774.068 | 28 | 807.5 | 773.902 | 28 | 807.5 | 773.561 | 0.166 | 0.341 |  |  |  | 28 | 807.5 | 774.471 | 28 | 810 | 774.407 | 28 | 810 | 774.143 | 0.064 | 0.264
29 | 835 | 774.068 | 29 | 832.5 | 773.904 | 29 | 832.5 | 773.561 | 0.164 | 0.343 |  |  |  | 29 | 832.5 | 774.471 | 29 | 835 | 774.408 | 29 | 835 | 774.142 | 0.063 | 0.266
30 | 860 | 774.068 | 30 | 857.5 | 773.908 | 30 | 857.5 | 773.561 | 0.16 | 0.347 |  |  |  | 30 | 857.5 | 774.471 | 30 | 860 | 774.407 | 30 | 860 | 774.144 | 0.064 | 0.263
31 | 885 | 774.068 | 31 | 882.5 | 773.909 | 31 | 882.5 | 773.562 | 0.159 | 0.347 |  |  |  | 31 | 882.5 | 774.471 | 31 | 885 | 774.407 | 31 | 885 | 774.143 | 0.064 | 0.264
32 | 910 | 774.068 | 32 | 907.5 | 773.904 | 32 | 907.5 | 773.561 | 0.164 | 0.343 |  |  |  | 32 | 907.5 | 774.471 | 32 | 910 | 774.408 | 32 | 910 | 774.144 | 0.063 | 0.264
33 | 935 | 774.068 | 33 | 932.5 | 773.911 | 33 | 932.5 | 773.56 | 0.157 | 0.351 |  |  |  | 33 | 932.5 | 774.471 | 33 | 935 | 774.408 | 33 | 935 | 774.143 | 0.063 | 0.265
34 | 960 | 774.068 | 34 | 957.5 | 773.918 | 34 | 957.5 | 773.56 | 0.15 | 0.358 |  |  |  | 34 | 957.5 | 774.471 | 34 | 960 | 774.407 | 34 | 960 | 774.143 | 0.064 | 0.264
35 | 985 | 774.068 | 35 | 982.5 | 773.909 | 35 | 982.5 | 773.56 | 0.159 | 0.349 |  |  |  | 35 | 982.5 | 774.471 | 35 | 985 | 774.407 | 35 | 985 | 774.143 | 0.064 | 0.264
36 | 1010 | 774.068 | 36 | 1007.5 | 773.917 | 36 | 1007.5 | 773.56 | 0.151 | 0.357 |  |  |  | 36 | 1007.5 | 774.471 | 36 | 1010 | 774.404 | 36 | 1010 | 774.145 | 0.067 | 0.259
37 | 1035 | 774.068 | 37 | 1032.5 | 773.915 | 37 | 1032.5 | 773.559 | 0.153 | 0.356 |  |  |  | 37 | 1032.5 | 774.471 | 37 | 1035 | 774.401 | 37 | 1035 | 774.143 | 0.07 | 0.258
38 | 1060 | 774.068 | 38 | 1057.5 | 773.912 | 38 | 1057.5 | 773.561 | 0.156 | 0.351 |  |  |  | 38 | 1057.5 | 774.471 | 38 | 1060 | 774.4 | 38 | 1060 | 774.143 | 0.071 | 0.257
39 | 1085 | 774.068 | 39 | 1082.5 | 773.908 | 39 | 1082.5 | 773.56 | 0.16 | 0.348 |  |  |  | 39 | 1082.5 | 774.471 | 39 | 1085 | 774.398 | 39 | 1085 | 774.143 | 0.073 | 0.255
40 | 1110 | 774.068 | 40 | 1107.5 | 773.907 | 40 | 1107.5 | 773.561 | 0.161 | 0.346 |  |  |  | 40 | 1107.5 | 774.471 | 40 | 1110 | 774.399 | 40 | 1110 | 774.142 | 0.072 | 0.257
41 | 1135 | 774.068 | 41 | 1132.5 | 773.905 | 41 | 1132.5 | 773.56 | 0.163 | 0.345 |  |  |  | 41 | 1132.5 | 774.471 | 41 | 1135 | 774.399 | 41 | 1135 | 774.143 | 0.072 | 0.256
42 | 1160 | 774.068 | 42 | 1157.5 | 773.909 | 42 | 1157.5 | 773.559 | 0.159 | 0.35 |  |  |  | 42 | 1157.5 | 774.471 | 42 | 1160 | 774.396 | 42 | 1160 | 774.142 | 0.075 | 0.254
43 | 1185 | 774.068 | 43 | 1182.5 | 773.907 | 43 | 1182.5 | 773.557 | 0.161 | 0.35 |  |  |  | 43 | 1182.5 | 774.471 | 43 | 1185 | 774.393 | 43 | 1185 | 774.142 | 0.078 | 0.251
44 | 1210 | 774.068 | 44 | 1207.5 | 773.91 | 44 | 1207.5 | 773.558 | 0.158 | 0.352 |  |  |  | 44 | 1207.5 | 774.471 | 44 | 1210 | 774.392 | 44 | 1210 | 774.141 | 0.079 | 0.251
45 | 1235 | 774.068 | 45 | 1232.5 | 773.911 | 45 | 1232.5 | 773.558 | 0.157 | 0.353 |  |  |  | 45 | 1232.5 | 774.471 | 45 | 1235 | 774.392 | 45 | 1235 | 774.14 | 0.079 | 0.252
46 | 1260 | 774.068 | 46 | 1257.5 | 773.91 | 46 | 1257.5 | 773.559 | 0.158 | 0.351 |  |  |  | 46 | 1257.5 | 774.471 | 46 | 1260 | 774.387 | 46 | 1260 | 774.14 | 0.084 | 0.247
47 | 1285 | 774.068 | 47 | 1282.5 | 773.916 | 47 | 1282.5 | 773.559 | 0.152 | 0.357 |  |  |  | 47 | 1282.5 | 774.471 | 47 | 1285 | 774.383 | 47 | 1285 | 774.139 | 0.088 | 0.244
48 | 1310 | 774.068 | 48 | 1307.5 | 773.921 | 48 | 1307.5 | 773.559 | 0.147 | 0.362 |  |  |  | 48 | 1307.5 | 774.471 | 48 | 1310 | 774.39 | 48 | 1310 | 774.139 | 0.081 | 0.251
49 | 1335 | 774.068 | 49 | 1332.5 | 773.916 | 49 | 1332.5 | 773.558 | 0.152 | 0.358 |  |  |  | 49 | 1332.5 | 774.471 | 49 | 1335 | 774.379 | 49 | 1335 | 774.14 | 0.092 | 0.239
50 | 1360 | 774.068 | 50 | 1357.5 | 773.913 | 50 | 1357.5 | 773.557 | 0.155 | 0.356 |  |  |  | 50 | 1357.5 | 774.471 | 50 | 1360 | 774.384 | 50 | 1360 | 774.138 | 0.087 | 0.246
51 | 1385 | 774.068 | 51 | 1382.5 | 773.921 | 51 | 1382.5 | 773.557 | 0.147 | 0.364 |  |  |  | 51 | 1382.5 | 774.471 | 51 | 1385 | 774.375 | 51 | 1385 | 774.135 | 0.096 | 0.24
52 | 1410 | 774.068 | 52 | 1407.5 | 773.927 | 52 | 1407.5 | 773.557 | 0.141 | 0.37 |  |  |  | 52 | 1407.5 | 774.471 | 52 | 1410 | 774.384 | 52 | 1410 | 774.135 | 0.087 | 0.249
53 | 1435 | 774.068 | 53 | 1432.5 | 773.922 | 53 | 1432.5 | 773.555 | 0.146 | 0.367 |  |  |  | 53 | 1432.5 | 774.471 | 53 | 1435 | 774.379 | 53 | 1435 | 774.136 | 0.092 | 0.243
54 | 1460 | 774.068 | 54 | 1457.5 | 773.931 | 54 | 1457.5 | 773.555 | 0.137 | 0.376 |  |  |  | 54 | 1457.5 | 774.471 | 54 | 1460 | 774.376 | 54 | 1460 | 774.136 | 0.095 | 0.24
55 | 1485 | 774.068 | 55 | 1482.5 | 773.938 | 55 | 1482.5 | 773.556 | 0.13 | 0.382 |  |  |  | 55 | 1482.5 | 774.471 | 55 | 1485 | 774.375 | 55 | 1485 | 774.134 | 0.096 | 0.241
56 | 1510 | 774.068 | 56 | 1507.5 | 773.942 | 56 | 1507.5 | 773.556 | 0.126 | 0.386 |  |  |  | 56 | 1507.5 | 774.471 | 56 | 1510 | 774.379 | 56 | 1510 | 774.135 | 0.092 | 0.244
57 | 1535 | 774.068 | 57 | 1532.5 | 773.949 | 57 | 1532.5 | 773.554 | 0.119 | 0.395 |  |  |  | 57 | 1532.5 | 774.471 | 57 | 1535 | 774.383 | 57 | 1535 | 774.134 | 0.088 | 0.249
58 | 1560 | 774.068 | 58 | 1557.5 | 773.953 | 58 | 1557.5 | 773.555 | 0.115 | 0.398 |  |  |  | 58 | 1557.5 | 774.471 | 58 | 1560 | 774.41 | 58 | 1560 | 774.132 | 0.061 | 0.278
59 | 1585 | 774.068 | 59 | 1582.5 | 773.956 | 59 | 1582.5 | 773.553 | 0.112 | 0.403 |  |  |  | 59 | 1582.5 | 774.471 | 59 | 1585 | 774.436 | 59 | 1585 | 774.132 | 0.035 | 0.304
60 | 1610 | 774.068 | 60 | 1607.5 | 773.967 | 60 | 1607.5 | 773.554 | 0.101 | 0.413 |  |  |  | 60 | 1607.5 | 774.471 | 60 | 1610 | 774.455 | 60 | 1610 | 774.13 | 0.016 | 0.325
61 | 1635 | 774.068 | 61 | 1632.5 | 773.982 | 61 | 1632.5 | 773.554 | 0.086 | 0.428 |  |  |  | 61 | 1632.5 | 774.471 | 61 | 1635 | 774.465 | 61 | 1635 | 774.13 | 0.006 | 0.335
62 | 1660 | 774.068 | 62 | 1657.5 | 774.005 | 62 | 1657.5 | 773.553 | 0.063 | 0.452 |  |  |  | 62 | 1657.5 | 774.471 | 62 | 1660 | 774.467 | 62 | 1660 | 774.128 | 0.004 | 0.339
63 | 1685 | 774.068 | 63 | 1682.5 | 774.031 | 63 | 1682.5 | 773.552 | 0.037 | 0.479 |  |  |  | 63 | 1682.5 | 774.471 | 63 | 1685 | 774.467 | 63 | 1685 | 774.125 | 0.004 | 0.342
64 | 1710 | 774.068 | 64 | 1707.5 | 774.055 | 64 | 1707.5 | 773.547 | 0.013 | 0.508 |  |  |  | 64 | 1707.5 | 774.471 | 64 | 1710 | 774.472 | 64 | 1710 | 774.121 | -0.001 | 0.351
|  |  | 65 | 1732.5 | 774.067 | 65 | 1732.5 | 773.549 | [5 empty] | 65 | 1732.5 | 774.471

## Camp Data
CampaingNo_Stand6 | Serial | Date_St1PU_CampaignStartTimeWasReferencedByUsingThisColumn_ | CYLSCALEPRED_F1_DegreeC | CYLSCALEPRED_F2_DegreeC | NOLOADDUR_Sec | LOADDUR_Sec | NormHard | stripLength | CoilWt | WaterTemp_OC | TOPIDF1 | BOTIDF1 | TOPIDF2 | BOTIDF2 | TOPIDF3 | BOTIDF3 | TOPIDF4 | BOTIDF4 | TOPIDF5 | BOTIDF5 | TOPIDF6 | BOTIDF6 | TOPIDF7 | BOTIDF7 | TOPRMID | BOTRMID | TOPRMDIAM | RMTONNAGE | LineUPType | WEARKmF1 | WEARKmF2 | WEARKmF3 | WEARKmF4 | WEARKmF5 | WEARKmF6 | WEARKmF7 | RHFDOTemp | RMXTBulk | meas_FMETemp | MeasuredFMXT | FBKTemp_F1 | FBKTemp_F2 | FBKTemp_F3 | FBKTemp_F4 | FBKTemp_F5 | FBKTemp_F6 | FBKTemp_F7 | FBKTemp_F8 | timeGapPyroTime_RMX_FME__Sec | ActTimeBet_FMEPyroPU_ST1PU_Sec | ga1 | ga2 | ga3 | ga4 | ga5 | ga6 | ga7 | ga8 | AimHotVernThk | LEADSPD_F1 | TRAILSPD_F1 | LEADSPD_F2 | TRAILSPD_F2 | LEADSPD_F3 | TRAILSPD_F3 | LEADSPD_F4 | TRAILSPD_F4 | LEADSPD_F5 | TRAILSPD_F5 | LEADSPD_F6 | TRAILSPD_F6 | LEADSPD_F7 | TRAILSPD_F7 | F6OilFlowRate_Ml_min | BURWaterFlowL_min_F6 | Oil_ON___F6 | LEADSTRIPFLATNESS | AVERAGEFLATNESS | AVG_ABS_FLAT | AVG_LEAD_LEV_FLAT | AVG_LEAD_CENTRE_FLAT | HMOrderNumber | FurnaceNo | ONEFurnaceOPFlag | LaminarSprayFlag | FSU_TENS_Looper1 | FSU_TENS_Looper2 | FSU_TENS_Looper3 | FSU_TENS_Looper4 | FSU_TENS_Looper5 | FSU_TENS_Looper6 | ProgressiveTension_Looper1 | ProgressiveTension_Looper2 | ProgressiveTension_Looper3 | ProgressiveTension_Looper4 | ProgressiveTension_Looper5 | ProgressiveTension_Looper6 | AveAngle_Looper1 | AveAngle_Looper2 | AveAngle_Looper3 | AveAngle_Looper4 | AveAngle_Looper5 | AveAngle_Looper6 | Date | P_block | Page | Item | Serial_1 | Grade | ord_ga | ord_Wdt | GRT | FM | aimCr | LdCr | LeadFlat | FbkStandForce1 | FbkStandForce2 | FbkStandForce3 | FbkStandForce4 | FbkStandForce5 | FbkStandForce6 | FbkStandForce7 | RollBendingForce1 | RollBendingForce2 | RollBendingForce3 | RollBendingForce4 | RollBendingForce5 | RollBendingForce6 | RollBendingForce7 | Transfer_bar_thkness | InterstandThickness_massFlow_1 | InterstandThickness_massFlow_2 | InterstandThickness_massFlow_3 | InterstandThickness_massFlow_4 | InterstandThickness_massFlow_5 | InterstandThickness_massFlow_6 | ExtGA_thkness | TOP_WROLL_CRWN1 | TOP_WROLL_CRWN2 | TOP_WROLL_CRWN3 | TOP_WROLL_CRWN4 | TOP_WROLL_CRWN5 | TOP_WROLL_CRWN6 | TOP_WROLL_CRWN7 | CALC_BROLL_WEAR_CRWN1 | CALC_BROLL_WEAR_CRWN2 | CALC_BROLL_WEAR_CRWN3 | CALC_BROLL_WEAR_CRWN4 | CALC_BROLL_WEAR_CRWN5 | CALC_BROLL_WEAR_CRWN6 | CALC_BROLL_WEAR_CRWN7 | CALC_WROLL_THERM_CRWN1 | CALC_WROLL_THERM_CRWN2 | CALC_WROLL_THERM_CRWN3 | CALC_WROLL_THERM_CRWN4 | CALC_WROLL_THERM_CRWN5 | CALC_WROLL_THERM_CRWN6 | CALC_WROLL_THERM_CRWN7 | CALC_WROLL_WEAR_CRWN1 | CALC_WROLL_WEAR_CRWN2 | CALC_WROLL_WEAR_CRWN3 | CALC_WROLL_WEAR_CRWN4 | CALC_WROLL_WEAR_CRWN5 | CALC_WROLL_WEAR_CRWN6 | CALC_WROLL_WEAR_CRWN7 | LEARN_CRWN_ROLL_FORC_COEFF1 | LEARN_CRWN_ROLL_FORC_COEFF2 | LEARN_CRWN_ROLL_FORC_COEFF3 | LEARN_CRWN_ROLL_FORC_COEFF4 | LEARN_CRWN_ROLL_FORC_COEFF5 | LEARN_CRWN_ROLL_FORC_COEFF6 | LEARN_CRWN_ROLL_FORC_COEFF7 | LEARN_WROLL_CRWN_COEFF1 | LEARN_WROLL_CRWN_COEFF2 | LEARN_WROLL_CRWN_COEFF3 | LEARN_WROLL_CRWN_COEFF4 | LEARN_WROLL_CRWN_COEFF5 | LEARN_WROLL_CRWN_COEFF6 | LEARN_WROLL_CRWN_COEFF7 | LEARN_WROLL_THERM_WEAR_COEFF1 | LEARN_WROLL_THERM_WEAR_COEFF2 | LEARN_WROLL_THERM_WEAR_COEFF3 | LEARN_WROLL_THERM_WEAR_COEFF4 | LEARN_WROLL_THERM_WEAR_COEFF5 | LEARN_WROLL_THERM_WEAR_COEFF6 | LEARN_WROLL_THERM_WEAR_COEFF7 | LEARN_WROLL_BEND_FORC_COEFF1 | LEARN_WROLL_BEND_FORC_COEFF2 | LEARN_WROLL_BEND_FORC_COEFF3 | LEARN_WROLL_BEND_FORC_COEFF4 | LEARN_WROLL_BEND_FORC_COEFF5 | LEARN_WROLL_BEND_FORC_COEFF6 | LEARN_WROLL_BEND_FORC_COEFF7 | LEARN_BROLL_THERM_WEAR_COEFF1 | LEARN_BROLL_THERM_WEAR_COEFF2 | LEARN_BROLL_THERM_WEAR_COEFF3 | LEARN_BROLL_THERM_WEAR_COEFF4 | LEARN_BROLL_THERM_WEAR_COEFF5 | LEARN_BROLL_THERM_WEAR_COEFF6 | LEARN_BROLL_THERM_WEAR_COEFF7 | STAMP_RATIO1 | STAMP_RATIO2 | STAMP_RATIO3 | STAMP_RATIO4 | STAMP_RATIO5 | STAMP_RATIO6 | STAMP_RATIO7 | WROLL_SHIFT_POS1 | WROLL_SHIFT_POS2 | WROLL_SHIFT_POS3 | WROLL_SHIFT_POS4 | WROLL_SHIFT_POS5 | WROLL_SHIFT_POS6 | WROLL_SHIFT_POS7 | WROLL_SHIFT_POS_COEFF1 | WROLL_SHIFT_POS_COEFF2 | WROLL_SHIFT_POS_COEFF3 | WROLL_SHIFT_POS_COEFF4 | WROLL_SHIFT_POS_COEFF5 | WROLL_SHIFT_POS_COEFF6 | WROLL_SHIFT_POS_COEFF7 | F1TBRTyp | F1TBRDia | F1TBRCr | F1BBRTyp | F1BBRDia | F1BBRCr | F1TWRTyp | F1TWRDia | F1TWRCr | F1BWRTyp | F1BWRDia | F1BWRCr | F2TBRTyp | F2TBRDia | F2TBRCr | F2BBRTyp | F2BBRDia | F2BBRCr | F2TWRTyp | F2TWRDia | F2TWRCr | F2BWRTyp | F2BWRDia | F2BWRCr | F3TBRTyp | F3TBRDia | F3TBRCr | F3BBRTyp | F3BBRDia | F3BBRCr | F3TWRTyp | F3TWRDia | F3TWRCr | F3BWRTyp | F3BWRDia | F3BWRCr | F4TBRTyp | F4TBRDia | F4TBRCr | F4BBRTyp | F4BBRDia | F4BBRCr | F4TWRTyp | F4TWRDia | F4TWRCr | F4BWRTyp | F4BWRDia | F4BWRCr | F5TBRTyp | F5TBRDia | F5TBRCr | F5BBRTyp | F5BBRDia | F5BBRCr | F5TWRTyp | F5TWRDia | F5TWRCr | F5BWRTyp | F5BWRDia | F5BWRCr | F6TBRTyp | F6TBRDia | F6TBRCr | F6BBRTyp | F6BBRDia | F6BBRCr | F6TWRTyp | F6TWRDia | F6TWRCr | F6BWRTyp | F6BWRDia | F6BWRCr | F7TBRTyp | F7TBRDia | F7TBRCr | F7BBRTyp | F7BBRDia | F7BBRCr | F7TWRTyp | F7TWRDia | F7TWRCr | F7BWRTyp | F7BWRDia | F7BWRCr | WRCrownDueToStackDeflection1 | WRCrownDueToStackDeflection2 | WRCrownDueToStackDeflection3 | WRCrownDueToStackDeflection4 | WRCrownDueToStackDeflection5 | WRCrownDueToStackDeflection6 | WRCrownDueToStackDeflection7 | WRMechanicalCrown1 | WRMechanicalCrown2 | WRMechanicalCrown3 | WRMechanicalCrown4 | WRMechanicalCrown5 | WRMechanicalCrown6 | WRMechanicalCrown7 | WRThermalAndWearCrown1 | WRThermalAndWearCrown2 | WRThermalAndWearCrown3 | WRThermalAndWearCrown4 | WRThermalAndWearCrown5 | WRThermalAndWearCrown6 | WRThermalAndWearCrown7 | BURThermalWear1 | BURThermalWear2 | BURThermalWear3 | BURThermalWear4 | BURThermalWear5 | BURThermalWear6 | BURThermalWear7 | RollShiftPosition1 | RollShiftPosition2 | RollShiftPosition3 | RollShiftPosition4 | RollShiftPosition5 | RollShiftPosition6 | RollShiftPosition7 | RollBending1 | RollBending2 | RollBending3 | RollBending4 | RollBending5 | RollBending6 | RollBending7 | CM_i__LoadedRollGapCrown_1 | CM_i__LoadedRollGapCrown_2 | CM_i__LoadedRollGapCrown_3 | CM_i__LoadedRollGapCrown_4 | CM_i__LoadedRollGapCrown_5 | CM_i__LoadedRollGapCrown_6 | CM_i__LoadedRollGapCrown_7
57 | W82231 | 2017-03-20 02:44 | 54.6562 | 52.1071 | 22319 | 50 | 1.1578 | 598.8918 | 19242 | 28 | 239962 | 239921 | 139204 | 139212 | 139279 | 139329 | 221002 | 220939 | 239939 | 239632 | 215467 | 215392 | 214692 | 215343 | 294074 | 294058 | 1366.77 | 15954.1328 | 6 | 161.9872 | 161.9872 | 160.3458 | 161.9872 | 149.1234 | 0.4902 | 0.4902 | 1147.0703 | 1072.9431 | 1030 | 884.3293 | 1018.3336 | 962.21 | 945.3178 | 930.0528 | 914.7335 | 906.5761 | 895.5515 | 883.1743 | 15.8 | 18.6 | 32.6423 | 21.2808 | 14.1773 | 10.2048 | 7.4537 | 5.4614 | 4.3163 | 3.5994 | 3.6186 | 95.92 | 133.53 | 147.52 | 198.43 | 207.3 | 278.3 | 284.05 | 386.21 | 386.99 | 531.68 | 506.01 | 688.62 | 609.38 | 822.96 | 0 | 47.7 | 0 | 0 | 1.1409 | 2.0357 | -1.1675 | 1.1409 | 2103481 | 2 |  |  | 3.89 | 6.975 | 8.4757 | 10.6707 | 12.41 | 15.8264 | 4.1314 | 8.2451 | 10.1588 | 11.6176 | 16.4824 | 16.3549 | 25.1274 | 25.0465 | 25.125 | 25.0002 | 24.7341 | 25.0361 |  | 12383 | 974 | 1 |  | CC061 | 356 | 1140 | 8 | 5 | 35 | 25.6 | 0 | 1639.1285 | 1468.8071 | 1379.95 | 1179.5358 | 1183.5072 | 950.6786 | 1091.9357 | 88.7586 | 92.37 | 84.5064 | 91.775 | 74.5114 | 72.1221 | 62.7736 | 32.6423 | 21.2808 | 14.1773 | 10.2048 | 7.4537 | 5.4614 | 4.3163 | 3.5994 | 0 | 0 | 0 | 0 | 0 | 0.1016 | 0.0254 | 0 | 0 | 0 | 0 | 0 | 0 | 0 | -0.000434 | -0.000499 | -0.000476 | 0.00225 | -0.000412 | -0.000358 | -0.000401 | -0.00056 | -0.001654 | -0.00393 | -0.002534 | -0.003519 | 0 | 0 | 0.08413 | 0.080321 | 0.077754 | 0.080442 | 0.090611 | 0.105893 | 0.100665 | -0.232618 | -0.229106 | -0.227046 | -0.230052 | -0.238167 | -0.236241 | -0.23239 | -1.39605 | -1.36573 | -1.347958 | -1.37411 | -1.44417 | -1.428274 | -1.394904 | -0.357113 | -0.329238 | -0.312452 | -0.347451 | -0.421077 | -0.466124 | -0.413804 | -0.396285 | -0.364701 | -0.346319 | -0.373259 | -0.44511 | -0.427104 | -0.393281 | 0.417557 | 0.386906 | 0.353494 | 0.304537 | 0.487079 | 0.407434 | 0.360077 | 0 | 0 | 0 | 0 | 0 | 0 | 0 | -1.501971 | -1.482972 | -1.470188 | -1.489709 | -1.53609 | 0 | 0 |  | 1402.08 | 0 |  | 1422.2729 | 0 |  | 742.222 | 0 |  | 742.378 | 0 |  | 1407.16 | 0 |  | 1430.579 | 0 |  | 764.122 | 0 |  | 763.88 | 0 |  | 1417.015 | 0 |  | 1450.746 | 0 |  | 778.147 | 0 |  | 778.227 | 0 |  | 1497.584 | 0 |  | 1502.6639 | 0 |  | 753.273 | 0 |  | 753.409 | 0 |  | 1452.118 | 0 |  | 1453.871 | 0 |  | 703.376 | 0 |  | 703.165 | 0 |  | 1505.356 | 0 |  | 1511.5291 | 0 |  | 744.921 | 0.102 |  | 745.069 | 0.102 |  | 1472.057 | 0 |  | 1479.677 | 0 |  | 774.532 | 0.025 |  | 774.616 | 0.025 | 137.8999 | 117.9761 | 107.2966323 | 94.88422 | 107.2388 | 100.6702 | 109.9197 | 0 | 0 | 0 | 0 | 0 | -24.0020856 | -5.902706 | 1.3876737 | 2.94041669 | 5.939102948 | 0.39024724 | 5.67703227 | 0.511322092 | 0.559356504 | 0 | 0 | 0 | 0 | 0 | 0 | 0 | 0 | 0 | 0 | 0 | 0 | 0 | 0 | -31.69685 | -30.41171406 | -26.40419 | -31.88732 | -31.37504 | -33.61784 | -25.97597 | 107.5907 | 90.50476 | 86.83154 | 63.38715 | 81.54077 | 43.5616 | 78.60039
57 | W82232 | 2017-03-20 02:46 | 54.8946 | 52.5058 | 34 | 46 | 1.173 | 538.6554 | 18978 | 27 | 239962 | 239921 | 139204 | 139212 | 139279 | 139329 | 221002 | 220939 | 239939 | 239632 | 215467 | 215392 | 214692 | 215343 | 294074 | 294058 | 1366.77 | 15954.1328 | 6 | 162.4386 | 162.4386 | 160.7972 | 162.4386 | 149.5748 | 0.9417 | 0.9417 | 1152.9297 | 1066.5201 | 1022.8333 | 879.3068 | 1007.8398 | 952.6804 | 935.8699 | 919.8089 | 904.486 | 895.1624 | 885.6743 | 871.6215 | 16 | 17.4 | 32.8996 | 21.8103 | 14.4501 | 10.516 | 7.6358 | 5.6508 | 4.3295 | 3.5974 | 3.6356 | 95.71 | 129.7 | 145.9 | 193.85 | 202.72 | 268.99 | 278.05 | 371.6 | 381.1 | 504.48 | 507.6 | 661.97 | 609.65 | 804.8 | 0 | 47.3 | 0 | -17.26 | -16.7762 | 16.7762 | 1.5116 | -16.7762 | 6211141 | 1 |  |  | 4.0071 | 7.2107 | 8.3029 | 10.4529 | 11.405 | 16.0836 | 4.6059 | 7.7941 | 9.149 | 11.902 | 14.3549 | 18.7 | 24.8827 | 24.9441 | 25.0207 | 24.8131 | 24.9927 | 24.9973 |  | 12383 | 974 | 2 |  | EA061 | 356 | 1253 | 8 | 5 | 35 | 24.799999 | -17.26 | 1676.0857 | 1585.6072 | 1424.5 | 1276.7928 | 1219.9642 | 1208.8928 | 1036.9143 | 58.9129 | 56.5043 | 53.105 | 55.6471 | 69.3207 | 69.8029 | 56.1286 | 32.8996 | 21.8103 | 14.4501 | 10.516 | 7.6358 | 5.6508 | 4.3295 | 3.5974 | 0 | 0 | 0 | 0 | 0 | 0.1016 | 0.0254 | 0 | 0 | 0 | 0 | 0 | 0 | 0 | 0.011604 | 0.010033 | 0.008955 | 0.007257 | 0.010657 | 0.005148 | 0.004441 | -0.001109 | -0.003346 | -0.007018 | -0.004984 | -0.006409 | -0.000234 | -0.000231 | 0.081348 | 0.077654 | 0.07519 | 0.077766 | 0.087618 | 0.101968 | 0.097173 | -0.278204 | -0.274137 | -0.271431 | -0.27533 | -0.284798 | -0.283416 | -0.277304 | -1.368319 | -1.339543 | -1.320311 | -1.348175 | -1.415213 | -1.404362 | -1.361282 | -0.437873 | -0.403339 | -0.383374 | -0.425482 | -0.516446 | -0.56842 | -0.509995 | -0.368216 | -0.339778 | -0.321158 | -0.348209 | -0.413287 | -0.40409 | -0.362237 | 0.40999 | 0.376316 | 0.353402 | 0.284865 | 0.452056 | 0.369524 | 0.327217 | 0 | 0 | -5 | 0 | 0 | 0 | 0 | -1.847158 | -1.823819 | -1.808357 | -1.83273 | -1.890065 | 0 | 0 |  | 1402.08 | 0 |  | 1422.2729 | 0 |  | 742.222 | 0 |  | 742.378 | 0 |  | 1407.16 | 0 |  | 1430.579 | 0 |  | 764.122 | 0 |  | 763.88 | 0 |  | 1417.015 | 0 |  | 1450.746 | 0 |  | 778.147 | 0 |  | 778.227 | 0 |  | 1497.584 | 0 |  | 1502.6639 | 0 |  | 753.273 | 0 |  | 753.409 | 0 |  | 1452.118 | 0 |  | 1453.871 | 0 |  | 703.376 | 0 |  | 703.165 | 0 |  | 1505.356 | 0 |  | 1511.5291 | 0 |  | 744.921 | 0.102 |  | 745.069 | 0.102 |  | 1472.057 | 0 |  | 1479.677 | 0 |  | 774.532 | 0.025 |  | 774.616 | 0.025 | 136.3462 | 123.1287 | 107.108155 | 99.29107 | 106.8908 | 123.2684 | 100.7601 | 0 | 0 | 0 | 0 | 0 | -28.7950656 | -7.0435216 | -14.36051 | -8.957524041 | -2.557442407 | -3.064401775 | -6.011824824 | -6.901034868 | -5.73099722 | 0 | 0 | 0 | 0 | 0 | 0 | 0 | 0 | 0 | 9.041785 | 0 | 0 | 0 | 0 | -25.79637 | -22.79039 | -20.35907627 | -23.67684 | -35.8004 | -39.67736 | -28.62531 | 96.18934 | 91.38083 | 93.23342 | 72.54983 | 65.0786 | 47.89492 | 59.36025
57 | W82233 | 2017-03-20 02:48 | 54.5242 | 52.5968 | 67 | 46 | 1.173 | 540.1288 | 19025 | 27 | 239962 | 239921 | 139204 | 139212 | 139279 | 139329 | 221002 | 220939 | 239939 | 239632 | 215467 | 215392 | 214692 | 215343 | 294074 | 294058 | 1366.77 | 15993.5293 | 6 | 162.8912 | 162.8912 | 161.2498 | 162.8912 | 150.0274 | 1.3943 | 1.3943 | 1154.1016 | 1094.2053 | 1051.1666 | 900.2424 | 1038.3276 | 981.3309 | 963.9471 | 947.7152 | 932.0746 | 922.5549 | 912.4464 | 899.0933 | 16 | 17.4 | 32.4422 | 21.7269 | 14.3819 | 10.4939 | 7.6134 | 5.6735 | 4.3448 | 3.5982 | 3.6325 | 96.56 | 128.01 | 146.95 | 191.96 | 204.38 | 265.54 | 280 | 366.21 | 383.24 | 495.86 | 502.01 | 647.92 | 609.55 | 791.48 | 0 | 47.4 | 0 | -2.62 | -2.7166 | 3.9248 | 0.7214 | -2.7166 | 6110232 | 2 |  |  | 3.5621 | 6.6857 | 7.8721 | 9.85 | 11.3286 | 14.7871 | 4.2314 | 6.8843 | 8.7 | 11.2627 | 12.051 | 17.5255 | 25.0381 | 24.9539 | 25.0201 | 25.098 | 24.9823 | 25.0108 |  | 12383 | 974 | 3 |  | EA061 | 356 | 1253 | 8 | 5 | 35 | 17.799999 | -2.62 | 1587.1143 | 1508.8643 | 1347.7214 | 1242.95 | 1164.8785 | 1135.95 | 1023.0571 | 54.6364 | 52.9043 | 55.1329 | 52.515 | 54.4743 | 82.1586 | 51.6007 | 32.4422 | 21.7269 | 14.3819 | 10.4939 | 7.6134 | 5.6735 | 4.3448 | 3.5982 | 0 | 0 | 0 | 0 | 0 | 0.1016 | 0.0254 | 0 | 0 | 0 | 0 | 0 | 0 | 0 | 0.008575 | 0.006805 | 0.005545 | 0.005077 | 0.006393 | 0.003126 | 0.002573 | -0.000918 | -0.002722 | -0.006289 | -0.004046 | -0.00641 | -0.000223 | -0.000211 | 0.081381 | 0.07768 | 0.075214 | 0.077789 | 0.087644 | 0.102017 | 0.097204 | -0.277751 | -0.273776 | -0.271093 | -0.275005 | -0.284498 | -0.283087 | -0.277079 | -1.365269 | -1.337244 | -1.318319 | -1.346121 | -1.413903 | -1.402881 | -1.360507 | -0.438569 | -0.403768 | -0.383752 | -0.425827 | -0.516882 | -0.569017 | -0.510232 | -0.366116 | -0.338352 | -0.319873 | -0.346992 | -0.411799 | -0.402578 | -0.361498 | 0.409768 | 0.37586 | 0.352153 | 0.283891 | 0.45106 | 0.37394 | 0.326991 | -10 | -10 | -10 | -10 | 0 | 0 | 0 | -1.846069 | -1.822716 | -1.807003 | -1.83098 | -1.88827 | 0 | 0 |  | 1402.08 | 0 |  | 1422.2729 | 0 |  | 742.222 | 0 |  | 742.378 | 0 |  | 1407.16 | 0 |  | 1430.579 | 0 |  | 764.122 | 0 |  | 763.88 | 0 |  | 1417.015 | 0 |  | 1450.746 | 0 |  | 778.147 | 0 |  | 778.227 | 0 |  | 1497.584 | 0 |  | 1502.6639 | 0 |  | 753.273 | 0 |  | 753.409 | 0 |  | 1452.118 | 0 |  | 1453.871 | 0 |  | 703.376 | 0 |  | 703.165 | 0 |  | 1505.356 | 0 |  | 1511.5291 | 0 |  | 744.921 | 0.102 |  | 745.069 | 0.102 |  | 1472.057 | 0 |  | 1479.677 | 0 |  | 774.532 | 0.025 |  | 774.616 | 0.025 | 129.1609 | 117.2086 | 101.3675 | 96.68783755 | 102.0946 | 115.8862 | 99.44524 | 0 | 0 | 0 | 0 | 0 | -28.7616392 | -7.0378066 | -10.45386 | -5.459967252 | 0.980829336 | -1.387850751 | 0.02403635 | -4.072563543 | -3.213517534 | 0 | 0 | 0 | 0 | 0 | 0 | 0 | 18.46069 | 18.22716 | 18.07003 | 18.3098 | 0 | 0 | 0 | -23.96183 | -21.36106 | -21.15736 | -22.3623 | -28.15679 | -46.74964 | -26.32833 | 113.2059 | 108.6147 | 99.26102 | 91.24748 | 73.96186 | 36.30237 | 62.86559
57 | W82234 | 2017-03-20 02:49 | 54.7774 | 53.0747 | 39 | 51 | 1.173 | 540.5527 | 19046 | 27 | 239962 | 239921 | 139204 | 139212 | 139279 | 139329 | 221002 | 220939 | 239939 | 239632 | 215467 | 215392 | 214692 | 215343 | 294074 | 294058 | 1366.77 | 16013.2275 | 6 | 163.3442 | 163.3442 | 161.7028 | 163.3442 | 150.4804 | 1.8473 | 1.8473 | 1159.9609 | 1092.969 | 1051.6666 | 876.2912 | 1033.1943 | 968.0947 | 947.8793 | 929.0798 | 911.0886 | 899.6733 | 887.6284 | 872.5468 | 16 | 17.6 | 32.4041 | 21.5809 | 14.2475 | 10.4035 | 7.5296 | 5.623 | 4.3378 | 3.5994 | 3.6305 | 85.42 | 120.59 | 130.89 | 180.69 | 182.1 | 250.62 | 249.87 | 346.93 | 340.76 | 468.37 | 443.02 | 609.82 | 538.27 | 741.84 | 50.8 | 47.6 | 25.8639 | -1.38 | -0.7874 | 2.1531 | 0.908 | -0.7874 | 5801655 | 1 |  |  | 3.8907 | 6.9757 | 8.1907 | 10.3607 | 11.8829 | 15.06 | 4.2259 | 7.5207 | 8.8 | 11.6569 | 12.0586 | 17.8069 | 24.7729 | 24.9909 | 24.9851 | 24.9183 | 25.0186 | 24.9969 |  | 12383 | 974 | 4 |  | EA061 | 356 | 1253 | 8 | 5 | 35 | 27.5 | -1.38 | 1625.5786 | 1572.9357 | 1390.4928 | 1306.5358 | 1202.9357 | 1178.3071 | 1091.0643 | 54.045 | 52.995 | 53.5243 | 51.1464 | 48.9071 | 79.3 | 47.3557 | 32.4041 | 21.5809 | 14.2475 | 10.4035 | 7.5296 | 5.623 | 4.3378 | 3.5994 | 0 | 0 | 0 | 0 | 0 | 0.1016 | 0.0254 | 0 | 0 | 0 | 0 | 0 | 0 | 0 | 0.010885 | 0.007478 | 0.006708 | 0.004814 | 0.006499 | 0.003126 | 0.00251 | -0.000897 | -0.00265 | -0.006139 | -0.00396 | -0.006006 | -0.000209 | -0.000192 | 0.081358 | 0.077655 | 0.075194 | 0.077759 | 0.087617 | 0.101969 | 0.097141 | -0.27799 | -0.274039 | -0.271315 | -0.275332 | -0.2848 | -0.283437 | -0.277527 | -1.365052 | -1.337099 | -1.318076 | -1.346412 | -1.414557 | -1.404001 | -1.36232 | -0.43854 | -0.403647 | -0.383766 | -0.425522 | -0.516765 | -0.568737 | -0.509569 | -0.36681 | -0.339233 | -0.320392 | -0.348345 | -0.412797 | -0.403723 | -0.363224 | 0.409376 | 0.374941 | 0.350249 | 0.281845 | 0.448891 | 0.374051 | 0.326849 | -15 | -15 | -15 | -15 | -5 | 0 | 0 | -1.846216 | -1.822888 | -1.807396 | -1.83159 | -1.889339 | 0 | 0 |  | 1402.08 | 0 |  | 1422.2729 | 0 |  | 742.222 | 0 |  | 742.378 | 0 |  | 1407.16 | 0 |  | 1430.579 | 0 |  | 764.122 | 0 |  | 763.88 | 0 |  | 1417.015 | 0 |  | 1450.746 | 0 |  | 778.147 | 0 |  | 778.227 | 0 |  | 1497.584 | 0 |  | 1502.6639 | 0 |  | 753.273 | 0 |  | 753.409 | 0 |  | 1452.118 | 0 |  | 1453.871 | 0 |  | 703.376 | 0 |  | 703.165 | 0 |  | 1505.356 | 0 |  | 1511.5291 | 0 |  | 744.921 | 0.102 |  | 745.069 | 0.102 |  | 1472.057 | 0 |  | 1479.677 | 0 |  | 774.532 | 0.025 |  | 774.616 | 0.025 | 132.2538 | 122.1463 | 104.5567 | 101.5949 | 105.3976 | 120.1508 | 105.9871 | 0 | 0 | 0 | 0 | 0 | -28.7971992 | -7.0491858 | -13.63414 | -6.455513972 | -0.749985244 | -1.149835848 | -0.697376601 | -4.095470917 | -3.15785776 | 0 | 0 | 0 | 0 | 0 | 0 | 0 | 27.69324 | 27.34332 | 27.11094 | 27.47385 | 9.446695 | 0 | 0 | -23.7008943 | -21.39127 | -20.54081 | -21.76392 | -25.27348 | -45.1008441 | -24.131 | 122.612 | 121.6429 | 110.3769 | 106.155 | 88.87346 | 42.15728 | 71.64904
57 | W82235 | 2017-03-20 02:51 | 55.0757 | 53.591 | 35 | 52 | 1.173 | 540.4823 | 19052 | 27 | 239962 | 239921 | 139204 | 139212 | 139279 | 139329 | 221002 | 220939 | 239939 | 239632 | 215467 | 215392 | 214692 | 215343 | 294074 | 294058 | 1366.77 | 16032.9512 | 6 | 163.7971 | 163.7971 | 162.1558 | 163.7971 | 150.9333 | 2.3002 | 2.3002 | 1164.6484 | 1104.8473 | 1059.5 | 878.0267 | 1039.4948 | 973.0453 | 952.5166 | 933.5889 | 915.3974 | 904.0191 | 891.7988 | 876.726 | 16 | 20.2 | 32.2854 | 21.5474 | 14.2182 | 10.3643 | 7.5128 | 5.5887 | 4.3256 | 3.6006 | 3.6254 | 83.71 | 119.73 | 128.51 | 179.75 | 179.25 | 248.95 | 245.3 | 344.85 | 334.25 | 468.65 | 432.48 | 605.97 | 525.33 | 731.9 | 50.9 | 47.5 | 26.8519 | -0.57 | -0.0411 | 1.3601 | 1.1798 | -0.0411 | 5801655 | 2 |  |  | 3.6936 | 6.985 | 8.1636 | 10.3793 | 12.1657 | 14.9421 | 4.0153 | 7.5814 | 8.7763 | 11.4559 | 12.6644 | 15.6102 | 24.955 | 24.9094 | 24.9839 | 25.0194 | 24.9001 | 24.892 |  | 12383 | 974 | 5 |  | EA061 | 356 | 1253 | 8 | 5 | 35 | 29.166666 | -0.57 | 1604.6428 | 1556.6215 | 1394.6143 | 1302.3785 | 1206.6714 | 1161.5643 | 1073.8286 | 52.9314 | 54.2464 | 52.2493 | 49.2814 | 48.1907 | 73.0821 | 44.0979 | 32.2854 | 21.5474 | 14.2182 | 10.3643 | 7.5128 | 5.5887 | 4.3256 | 3.6006 | 0 | 0 | 0 | 0 | 0 | 0.1016 | 0.0254 | 0 | 0 | 0 | 0 | 0 | 0 | 0 | 0.01365 | 0.01002 | 0.008354 | 0.005157 | 0.007661 | 0.003607 | 0.002874 | -0.000884 | -0.002609 | -0.006047 | -0.003918 | -0.005635 | -0.000197 | -0.000175 | 0.081356 | 0.077652 | 0.07519 | 0.077756 | 0.087614 | 0.101965 | 0.097138 | -0.277949 | -0.274004 | -0.271308 | -0.275294 | -0.2848 | -0.283493 | -0.277575 | -1.363048 | -1.335173 | -1.316425 | -1.344449 | -1.413378 | -1.403666 | -1.361949 | -0.438888 | -0.403953 | -0.383994 | -0.425853 | -0.517171 | -0.569093 | -0.509917 | -0.366294 | -0.33879 | -0.320126 | -0.347864 | -0.412217 | -0.403384 | -0.362874 | 0.409004 | 0.374263 | 0.348138 | 0.280477 | 0.446694 | 0.373342 | 0.326477 | -20 | -20 | -20 | -20 | -10 | 0 | 0 | -1.845738 | -1.822415 | -1.806918 | -1.831098 | -1.889096 | 0 | 0 |  | 1402.08 | 0 |  | 1422.2729 | 0 |  | 742.222 | 0 |  | 742.378 | 0 |  | 1407.16 | 0 |  | 1430.579 | 0 |  | 764.122 | 0 |  | 763.88 | 0 |  | 1417.015 | 0 |  | 1450.746 | 0 |  | 778.147 | 0 |  | 778.227 | 0 |  | 1497.584 | 0 |  | 1502.6639 | 0 |  | 753.273 | 0 |  | 753.409 | 0 |  | 1452.118 | 0 |  | 1453.871 | 0 |  | 703.376 | 0 |  | 703.165 | 0 |  | 1505.356 | 0 |  | 1511.5291 | 0 |  | 744.921 | 0.102 |  | 745.069 | 0.102 |  | 1472.057 | 0 |  | 1479.677 | 0 |  | 774.532 | 0.025 |  | 774.616 | 0.025 | 130.5473 | 120.8748 | 104.861 | 101.2677 | 105.7213 | 118.4389 | 104.3096 | 0 | 0 | 0 | 0 | 0 | -28.8028888 | -7.050405 | -17.40067 | -9.894967103 | -3.036992475 | -1.665772311 | -2.863503828 | -4.78650106 | -3.675900351 | 0 | 0 | 0 | 0 | 0 | 0 | 0 | 36.91476 | 36.4483 | 36.13836 | 36.62196 | 18.89096 | 0 | 0 | -23.23096 | -21.913 | -20.06342 | -20.98663 | -24.92283 | -41.59051 | -22.48627 | 126.8305 | 125.5151 | 117.899 | 115.2373 | 96.82593 | 43.259 | 71.09699
57 | W82236 | 2017-03-20 02:52 | 54.9284 | 53.6982 | 44 | 45 | 1.173 | 460.2174 | 19088 | 27 | 239962 | 239921 | 139204 | 139212 | 139279 | 139329 | 221002 | 220939 | 239939 | 239632 | 215467 | 215392 | 214692 | 215343 | 294074 | 294058 | 1366.77 | 16032.9512 | 6 | 164.1305 | 164.1305 | 162.4892 | 164.1305 | 151.2667 | 2.6336 | 2.6336 | 1161.1328 | 1101.9977 | 1062 | 894.9202 | 1034.6641 | 977.9849 | 960.1639 | 944.1768 | 927.9095 | 917.5708 | 906.5859 | 892.533 | 16 | 23 | 32.4366 | 22.1898 | 15.1789 | 11.1956 | 8.3062 | 6.3086 | 4.8784 | 4.1059 | 4.1332 | 94.76 | 129.82 | 139.42 | 188.16 | 192.13 | 257.37 | 257.17 | 347.26 | 345.61 | 460.66 | 444.69 | 596.78 | 533.75 | 716.23 | 49.5 | 47.3 | 17.0441 | -4.4 | -3.1 | 3.2012 | 1.6952 | -3.1 | 5801597 | 1 |  |  | 3.7829 | 6.6214 | 8.1843 | 10.0736 | 11.36 | 14.7836 | 4.5608 | 7.3725 | 8.8314 | 11.6118 | 12.4824 | 16.1569 | 25.0949 | 25.0134 | 25.0208 | 25.119 | 25.0015 | 24.9866 |  | 12383 | 974 | 6 |  | EA061 | 406 | 1292 | 9 | 5 | 35 | -16.5 | -4.4 | 1588.3572 | 1494.6285 | 1374.05 | 1232.6215 | 1150.0358 | 1161.6929 | 966.1143 | 53.9021 | 53.1636 | 53.1329 | 51.2429 | 49.8671 | 75.2543 | 41.0607 | 32.4366 | 22.1898 | 15.1789 | 11.1956 | 8.3062 | 6.3086 | 4.8784 | 4.1059 | 0 | 0 | 0 | 0 | 0 | 0.1016 | 0.0254 | 0 | 0 | 0 | 0 | 0 | 0 | 0 | 0.019617 | 0.015621 | 0.015223 | 0.007809 | 0.013596 | 0.006949 | 0.005837 | -0.001237 | -0.003677 | -0.007949 | -0.005334 | -0.00758 | -0.001066 | -0.00096 | 0.079827 | 0.076197 | 0.073774 | 0.076305 | 0.085974 | 0.09998 | 0.095308 | -0.29441 | -0.29018 | -0.287418 | -0.291468 | -0.301631 | -0.300281 | -0.293599 | -1.346993 | -1.31912 | -1.301245 | -1.32777 | -1.397094 | -1.387051 | -1.34318 | -0.470151 | -0.432864 | -0.411246 | -0.456556 | -0.554274 | -0.610062 | -0.548178 | -0.351916 | -0.325183 | -0.30778 | -0.333393 | -0.395457 | -0.387641 | -0.346261 | 0.407995 | 0.376848 | 0.355814 | 0.291717 | 0.47074 | 0.395967 | 0.350666 | -25 | -25 | -25 | -25 | -15 | -10 | 10 | -1.973757 | -1.948863 | -1.932327 | -1.958097 | -2.020192 | 0 | 0 |  | 1402.08 | 0 |  | 1422.2729 | 0 |  | 742.222 | 0 |  | 742.378 | 0 |  | 1407.16 | 0 |  | 1430.579 | 0 |  | 764.122 | 0 |  | 763.88 | 0 |  | 1417.015 | 0 |  | 1450.746 | 0 |  | 778.147 | 0 |  | 778.227 | 0 |  | 1497.584 | 0 |  | 1502.6639 | 0 |  | 753.273 | 0 |  | 753.409 | 0 |  | 1452.118 | 0 |  | 1453.871 | 0 |  | 703.376 | 0 |  | 703.165 | 0 |  | 1505.356 | 0 |  | 1511.5291 | 0 |  | 744.921 | 0.102 |  | 745.069 | 0.102 |  | 1472.057 | 0 |  | 1479.677 | 0 |  | 774.532 | 0.025 |  | 774.616 | 0.025 | 126.7938 | 113.8862 | 101.3691647 | 94.05518 | 98.87318 | 116.1461 | 92.07842 | 0 | 0 | 0 | 0 | 0 | -30.5085496 | -7.4574146 | -24.75773134 | -15.75556928 | -9.46525613 | -3.28623075 | -8.404917504 | -8.160021033 | -6.55068886 | 0 | 0 | 0 | 0 | 0 | 0 | 0 | 49.343925 | 48.721575 | 48.308175 | 48.952425 | 30.30288 | 0 | 0 | -25.34213 | -23.01261 | -21.85069 | -23.39525 | -27.64004 | -45.90979 | -22.50857 | 126.0379 | 123.8396 | 118.3614 | 116.3261 | 93.1311 | 31.5677 | 55.56175
57 | W82237 | 2017-03-20 02:54 | 54.4047 | 53.4915 | 49 | 37 | 1.1203 | 353.2843 | 17664 | 27 | 239962 | 239921 | 139204 | 139212 | 139279 | 139329 | 221002 | 220939 | 239939 | 239632 | 215467 | 215392 | 214692 | 215343 | 294074 | 294058 | 1366.77 | 16051.1182 | 6 | 164.3239 | 164.3239 | 162.6825 | 164.3239 | 151.4601 | 2.827 | 2.827 | 1182.2266 | 1099.7705 | 1052.6666 | 897.8322 | 1034.6531 | 983.6144 | 967.8235 | 953.8069 | 939.8279 | 928.3364 | 916.5598 | 902.9196 | 16.2 | 23 | 32.2152 | 22.8194 | 15.9472 | 12.0333 | 9.0916 | 7.0117 | 5.4977 | 4.6214 | 4.6488 | 102.16 | 127.12 | 145.93 | 181.57 | 196.51 | 243.32 | 258.77 | 322.01 | 341.35 | 420.94 | 433.99 | 537.75 | 521.02 | 641.59 | 0 | 47.3 | 0 | -15.111111 | -12.393 | 13.0947 | 2.4561 | -12.393 | 6207337 | 2 |  |  | 2.59 | 4.6693 | 5.515 | 6.9586 | 7.665 | 9.99 | 3.122 | 5.124 | 6.176 | 8.044 | 8.616 | 11.54 | 24.9334 | 25.0174 | 24.9884 | 25.0179 | 24.8952 | 24.8809 |  | 12383 | 974 | 7 |  | CC041 | 457 | 1385 | 10 | 8 | 35 | 24 | -15.111111 | 1605.6357 | 1538.5571 | 1409.15 | 1272.8071 | 1180.7214 | 1190.7214 | 1120.6428 | 51.745 | 51.365 | 53.675 | 51.3036 | 51.6657 | 74.9979 | 31.35 | 32.2152 | 22.8194 | 15.9472 | 12.0333 | 9.0916 | 7.0117 | 5.4977 | 4.6214 | 0 | 0 | 0 | 0 | 0 | 0.1016 | 0.0254 | 0 | 0 | 0 | 0 | 0 | 0 | 0 | 0.031553 | 0.027685 | 0.025282 | 0.016068 | 0.026513 | 0.014041 | 0.012265 | -0.002743 | -0.008238 | -0.018844 | -0.012055 | -0.014489 | -0.004129 | -0.00285 | 0.074982 | 0.071569 | 0.069293 | 0.071666 | 0.08075 | 0.093743 | 0.089296 | -0.334034 | -0.329289 | -0.326156 | -0.330802 | -0.342366 | -0.340572 | -0.333565 | -1.307751 | -1.28099 | -1.263692 | -1.289659 | -1.35776 | -1.34293 | -1.303827 | -0.546963 | -0.503433 | -0.478301 | -0.530838 | -0.644518 | -0.710636 | -0.636442 | -0.314313 | -0.290697 | -0.275124 | -0.298296 | -0.353716 | -0.346718 | -0.312287 | 0.403183 | 0.372866 | 0.351892 | 0.291561 | 0.476655 | 0.404282 | 0.357776 | -30 | -30 | -30 | -30 | -20 | -20 | 20 | -2.265673 | -2.237113 | -2.218313 | -2.247933 | -2.319362 | 0 | 0 |  | 1402.08 | 0 |  | 1422.2729 | 0 |  | 742.222 | 0 |  | 742.378 | 0 |  | 1407.16 | 0 |  | 1430.579 | 0 |  | 764.122 | 0 |  | 763.88 | 0 |  | 1417.015 | 0 |  | 1450.746 | 0 |  | 778.147 | 0 |  | 778.227 | 0 |  | 1497.584 | 0 |  | 1502.6639 | 0 |  | 753.273 | 0 |  | 753.409 | 0 |  | 1452.118 | 0 |  | 1453.871 | 0 |  | 703.376 | 0 |  | 703.165 | 0 |  | 1505.356 | 0 |  | 1511.5291 | 0 |  | 744.921 | 0.102 |  | 745.069 | 0.102 |  | 1472.057 | 0 |  | 1479.677 | 0 |  | 774.532 | 0.025 |  | 774.616 | 0.025 | 120.3938 | 110.113 | 97.64423095 | 91.21699 | 95.34325305 | 111.6218 | 100.0689 | 0 | 0 | 0 | 0 | 0 | -34.6021152 | -8.472551 | -37.67630631 | -24.91141253 | -8.135649096 | -5.175401567 | -16.32570624 | -13.31112216 | -12.27553 | 0 | 0 | 0 | 0 | 0 | 0 | 0 | 67.97019 | 67.11339 | 66.54939 | 67.43799 | 46.38724 | 0 | 0 | -28.3026 | -25.85884 | -25.67281 | -27.2339 | -33.29947 | -53.29621 | -19.9524567 | 122.3851 | 126.4561 | 130.3852 | 126.2457 | 92.10531 | 10.41235 | 59.36838
57 | W82238 | 2017-03-20 02:55 | 53.7546 | 53.0378 | 52 | 33 | 1.1893 | 240.6102 | 15685 | 27 | 239962 | 239921 | 139204 | 139212 | 139279 | 139329 | 221002 | 220939 | 239939 | 239632 | 215467 | 215392 | 214692 | 215343 | 294074 | 294058 | 1366.77 | 16067.3398 | 6 | 164.4605 | 164.4605 | 162.8192 | 164.4605 | 151.5967 | 2.9636 | 2.9636 | 1171.6797 | 1095.3876 | 1049.8334 | 886.9408 | 1035.5055 | 976.5026 | 957.4505 | 940.821 | 923.859 | 910.0819 | 895.6556 | 880.0916 | 16.2 | 19 | 31.9873 | 22.9889 | 16.7058 | 12.8865 | 10.0111 | 7.8494 | 6.3775 | 5.6466 | 5.6747 | 90.27 | 127.24 | 126.15 | 175.02 | 165.2 | 229.2 | 211.59 | 295.33 | 272.35 | 379.82 | 335.26 | 469.3 | 386.64 | 535.05 | 0 | 47.5 | 0 | -15.400001 | -9.1784 | 11.1586 | 0.8004 | -9.1784 | 6401272 | 1 |  |  | 2.8343 | 4.9557 | 6.0129 | 7.545 | 8.6771 | 11.7121 | 3.3327 | 5.3712 | 6.7712 | 8.3212 | 9.8385 | 12.5962 | 24.8721 | 25.0066 | 24.9856 | 25.0682 | 24.9117 | 24.8604 |  | 12383 | 974 | 8 |  | EA061 | 559 | 1475 | 11 | 5 | 25 | 11.4 | -15.400001 | 1716.3643 | 1596.3143 | 1481.9143 | 1339.9572 | 1294.4429 | 1177.0571 | 1087.5714 | 93.9236 | 99.8129 | 96.6229 | 92.3586 | 63.6514 | 72.2186 | 26.2143 | 31.9873 | 22.9889 | 16.7058 | 12.8865 | 10.0111 | 7.8494 | 6.3775 | 5.6466 | 0 | 0 | 0 | 0 | 0 | 0.1016 | 0.0254 | 0 | 0 | 0 | 0 | 0 | 0 | 0 | 0.037651 | 0.03352 | 0.030503 | 0.019896 | 0.033055 | 0.017391 | 0.015599 | -0.004714 | -0.014106 | -0.032611 | -0.021496 | -0.022966 | -0.007222 | -0.004749 | 0.068214 | 0.065116 | 0.063042 | 0.065201 | 0.073455 | 0.085142 | 0.081092 | -0.375013 | -0.36953 | -0.366101 | -0.371445 | -0.38448 | -0.381589 | -0.373822 | -1.268668 | -1.241964 | -1.225609 | -1.252872 | -1.317734 | -1.293301 | -1.255807 | -0.65734 | -0.605496 | -0.57502 | -0.638236 | -0.774172 | -0.856783 | -0.766905 | -0.274115 | -0.252943 | -0.23971 | -0.259845 | -0.309009 | -0.301129 | -0.27161 | 0.397516 | 0.36877 | 0.348622 | 0.294418 | 0.48986 | 0.427015 | 0.391242 | -30 | -30 | -30 | -25 | -20 | -30 | 30 | -2.521115 | -2.488889 | -2.468567 | -2.503047 | -2.58266 | 0 | 0 |  | 1402.08 | 0 |  | 1422.2729 | 0 |  | 742.222 | 0 |  | 742.378 | 0 |  | 1407.16 | 0 |  | 1430.579 | 0 |  | 764.122 | 0 |  | 763.88 | 0 |  | 1417.015 | 0 |  | 1450.746 | 0 |  | 778.147 | 0 |  | 778.227 | 0 |  | 1497.584 | 0 |  | 1502.6639 | 0 |  | 753.273 | 0 |  | 753.409 | 0 |  | 1452.118 | 0 |  | 1453.871 | 0 |  | 703.376 | 0 |  | 703.165 | 0 |  | 1505.356 | 0 |  | 1511.5291 | 0 |  | 744.921 | 0.102 |  | 745.069 | 0.102 |  | 1472.057 | 0 |  | 1479.677 | 0 |  | 774.532 | 0.025 |  | 774.616 | 0.025 | 117.0801 | 103.9456 | 93.42284 | 87.36655 | 95.0833 | 100.217 | 88.19334 | 0 | 0 | 0 | 0 | 0 | -38.7694424 | -9.4950788 | -41.78612 | -24.11149 | 2.583583772 | 2.0045952 | -13.29462 | -13.15158 | -13.62550595 | 0 | 0 | 0 | 0 | 0 | 0 | 0 | 75.63345 | 74.66667 | 74.05701 | 62.576175 | 51.6532 | 0 | 0 | -61.73974 | -60.43631 | -55.5601 | -58.94658 | -49.27713 | -61.87567 | -20.10388 | 89.18767 | 94.06447 | 114.5033 | 93.00074 | 84.16475 | -13.57969 | 44.96888
57 | W82239 | 2017-03-20 02:57 | 53.3764 | 52.9392 | 71 | 55 | 1.2315 | 349.3909 | 25948 | 27 | 239962 | 239921 | 139204 | 139212 | 139279 | 139329 | 221002 | 220939 | 239939 | 239632 | 215467 | 215392 | 214692 | 215343 | 294074 | 294058 | 1366.77 | 16094.1807 | 6 | 164.6847 | 164.6847 | 163.0434 | 164.6847 | 151.8209 | 3.1878 | 3.1878 | 1182.2266 | 1098.6482 | 1038.6666 | 875.0474 | 1044.1046 | 982.0877 | 961.8395 | 944.7595 | 927.5645 | 913.113 | 897.7174 | 879.9215 | 16.4 | 18.4 | 31.9818 | 22.6976 | 16.8846 | 13.2021 | 10.5223 | 8.4955 | 7.0923 | 6.3661 | 6.406 | 88.01 | 118.04 | 121.12 | 158.23 | 156.93 | 204.1 | 195.84 | 256.64 | 244.71 | 320.06 | 290.42 | 385.29 | 329.33 | 432.42 | 49.2 | 47.4 | 29.372 | -73.360001 | -38.3454 | 38.3454 | 5.3075 | -38.3454 | 1105615 | 2 |  |  | 2.9157 | 5.4914 | 6.885 | 8.9157 | 10.2443 | 13.3307 | 3.3291 | 6.0309 | 7.7855 | 9.8273 | 11.2745 | 14.1873 | 25.0604 | 24.9079 | 25.1246 | 24.8549 | 24.8388 | 24.9648 |  | 12383 | 974 | 9 |  | CC654F | 622 | 1495 | 12 | 3 | 35 | 54.200001 | -73.360001 | 1920.3286 | 1801.5286 | 1767.7572 | 1652.7142 | 1586.2715 | 1457.1215 | 1261.6143 | 95.6121 | 99.7129 | 104.515 | 102.9507 | 83.4793 | 76.3657 | 17.4093 | 31.9818 | 22.6976 | 16.8846 | 13.2021 | 10.5223 | 8.4955 | 7.0923 | 6.3661 | 0 | 0 | 0 | 0 | 0 | 0.1016 | 0.0254 | 0 | 0 | 0 | 0 | 0 | 0 | 0 | 0.032419 | 0.02829 | 0.025326 | 0.017488 | 0.028249 | 0.014336 | 0.012754 | -0.004953 | -0.014877 | -0.034245 | -0.022186 | -0.023382 | -0.007507 | -0.004916 | 0.066344 | 0.063334 | 0.061307 | 0.063395 | 0.071417 | 0.082695 | 0.078812 | -0.385187 | -0.379449 | -0.376077 | -0.381799 | -0.395055 | -0.391774 | -0.383269 | -1.265451 | -1.237944 | -1.221815 | -1.249849 | -1.311646 | -1.280823 | -1.24129 | -0.676902 | -0.623726 | -0.591756 | -0.65602 | -0.795434 | -0.880247 | -0.789788 | -0.265495 | -0.244759 | -0.232632 | -0.253097 | -0.30134 | -0.293814 | -0.263218 | 0.394831 | 0.367238 | 0.347612 | 0.298088 | 0.507327 | 0.454198 | 0.423102 | -20 | -20 | -20 | -15 | -20 | -40 | 40 | -2.573118 | -2.539581 | -2.519292 | -2.554494 | -2.634609 | 0 | 0 |  | 1402.08 | 0 |  | 1422.2729 | 0 |  | 742.222 | 0 |  | 742.378 | 0 |  | 1407.16 | 0 |  | 1430.579 | 0 |  | 764.122 | 0 |  | 763.88 | 0 |  | 1417.015 | 0 |  | 1450.746 | 0 |  | 778.147 | 0 |  | 778.227 | 0 |  | 1497.584 | 0 |  | 1502.6639 | 0 |  | 753.273 | 0 |  | 753.409 | 0 |  | 1452.118 | 0 |  | 1453.871 | 0 |  | 703.376 | 0 |  | 703.165 | 0 |  | 1505.356 | 0 |  | 1511.5291 | 0 |  | 744.921 | 0.102 |  | 745.069 | 0.102 |  | 1472.057 | 0 |  | 1479.677 | 0 |  | 774.532 | 0.025 |  | 774.616 | 0.025 | 127.4023 | 114.098 | 108.3759 | 104.7738 | 113.2868 | 120.4967 | 99.43035 | 0 | 0 | 0 | 0 | 0 | -39.8042384 | -9.7350326 | -34.75688 | -16.60454 | 10.89737 | 5.871790602 | -6.383781082 | -8.746740267 | -9.72923102 | 0 | 0 | 0 | 0 | 0 | 0 | 0 | 51.46236 | 50.79162 | 50.38584 | 38.31741 | 52.69218 | 0 | 0 | -64.72002 | -62.19353 | -61.84737834 | -67.53772 | -66.40227 | -67.22068 | -13.74966 | 79.38774 | 86.09156 | 107.8117 | 81.4253 | 93.19288 | 4.725005 | 66.21643
57 | W82240 | 2017-03-20 02:59 | 53.033 | 52.6293 | 53 | 50 | 1.3438 | 231.4017 | 26355 | 28 | 239962 | 239921 | 139204 | 139212 | 139279 | 139329 | 221002 | 220939 | 239939 | 239632 | 215467 | 215392 | 214692 | 215343 | 294074 | 294058 | 1366.77 | 16121.3164 | 6 | 164.837 | 164.837 | 163.1957 | 164.837 | 151.9732 | 3.3401 | 3.3401 | 1179.8828 | 1090.1035 | 1043.1666 | 865.6405 | 1041.035 | 980.8888 | 959.3964 | 940.6641 | 922.163 | 905.2266 | 887.5308 | 868.8797 | 17.4 | 17.4 | 32.0647 | 23.8628 | 19.3066 | 16.0402 | 13.6337 | 11.7691 | 10.3844 | 9.5097 | 9.5426 | 92.07 | 130.88 | 118.14 | 163.22 | 142.67 | 197.1 | 166.44 | 232.69 | 194.98 | 271.52 | 219.3 | 308.46 | 242.5 | 338.32 | 49.4 | 47.6 | 24.5614 | -23.82 | -15.3568 | 15.3568 | -0.2071 | -15.3568 | 1104551 | 1 |  |  | 3.0364 | 5.5729 | 7.0371 | 9.1929 | 9.925 | 12.915 | 3.598 | 5.164 | 7.32 | 10.33 | 11.118 | 13.668 | 25.0228 | 24.9276 | 25.4541 | 24.5911 | 25.1101 | 24.9846 |  | 12383 | 974 | 10 |  | CC654 | 930 | 1534 | 14 | 7 | 20 | 45.200001 | -23.82 | 1784.6428 | 1579.7858 | 1509.9714 | 1343.7142 | 1270.9357 | 1171.5215 | 1084.6857 | 98.2557 | 99.1443 | 98.4307 | 97.42 | 90.0136 | 74.3836 | 27.7736 | 32.0647 | 23.8628 | 19.3066 | 16.0402 | 13.6337 | 11.7691 | 10.3844 | 9.5097 | 0 | 0 | 0 | 0 | 0 | 0.1016 | 0.0254 | 0 | 0 | 0 | 0 | 0 | 0 | 0 | 0.034799 | 0.029674 | 0.026424 | 0.018425 | 0.029242 | 0.015143 | 0.013313 | -0.005134 | -0.015448 | -0.035496 | -0.022966 | -0.024004 | -0.00799 | -0.005195 | 0.062616 | 0.059787 | 0.057867 | 0.059853 | 0.067436 | 0.078065 | 0.074365 | -0.402658 | -0.396423 | -0.393061 | -0.398605 | -0.412126 | -0.408746 | -0.400298 | -1.247874 | -1.219924 | -1.20493 | -1.230039 | -1.288351 | -1.260769 | -1.22402 | -0.717233 | -0.66167 | -0.627346 | -0.696643 | -0.84544 | -0.937125 | -0.839513 | -0.246028 | -0.226002 | -0.215216 | -0.232966 | -0.276625 | -0.269425 | -0.24252 | 0.395931 | 0.376398 | 0.357302 | 0.344646 | 0.617747 | 0.57629 | 0.550068 | -10 | -10 | -10 | -5 | -20 | -30 | 30 | -2.652417 | -2.617339 | -2.596166 | -2.631598 | -2.712948 | 0 | 0 |  | 1402.08 | 0 |  | 1422.2729 | 0 |  | 742.222 | 0 |  | 742.378 | 0 |  | 1407.16 | 0 |  | 1430.579 | 0 |  | 764.122 | 0 |  | 763.88 | 0 |  | 1417.015 | 0 |  | 1450.746 | 0 |  | 778.147 | 0 |  | 778.227 | 0 |  | 1497.584 | 0 |  | 1502.6639 | 0 |  | 753.273 | 0 |  | 753.409 | 0 |  | 1452.118 | 0 |  | 1453.871 | 0 |  | 703.376 | 0 |  | 703.165 | 0 |  | 1505.356 | 0 |  | 1511.5291 | 0 |  | 744.921 | 0.102 |  | 745.069 | 0.102 |  | 1472.057 | 0 |  | 1479.677 | 0 |  | 774.532 | 0.025 |  | 774.616 | 0.025 | 111.7472 | 94.45065 | 87.37752 | 80.42533 | 85.70682 | 91.45483 | 80.66265 | 0 | 0 | 0 | 0 | 0 | -41.5285936 | -10.1675692 | -37.01818221 | -17.35464 | 10.93112496 | 5.585607099 | -6.748382538 | -9.018280657 | -9.93659436 | 0 | 0 | 0 | 0 | 0 | 0 | 0 | 26.52417 | 26.17339 | 25.96166 | 13.15799 | 54.25896 | 0 | 0 | -70.47223 | -65.60081 | -61.75011 | -67.86696106 | -76.1011 | -69.70673115 | -23.3163 | 30.78095 | 37.6686 | 62.52019 | 31.30196 | 57.1163 | -28.79878 | 37.24219
57 | W82241 | 2017-03-20 03:29 | 48.9737 | 46.9598 | 1764 | 47 | 1.3896 | 168.4099 | 26015 | 27 | 239962 | 239921 | 139204 | 139212 | 139279 | 139329 | 221002 | 220939 | 239939 | 239632 | 215467 | 215392 | 214692 | 215343 | 294074 | 294058 | 1366.77 | 16147.7715 | 6 | 164.9555 | 164.9555 | 163.1957 | 164.9555 | 151.9732 | 3.4585 | 3.4585 | 1154.1016 | 1070.6711 | 1021.3333 | 869.7517 | 1029.6979 | 973.5191 | 953.5969 | 944.9348 | 927.7252 | 919.9478 | 902.4513 | 883.8024 | 17.2 | 17.2 | 32.4028 | 23.8364 | 19.1772 | 19.1772 | 16.0878 | 16.0878 | 14.0972 | 12.8839 | 12.8757 | 98.59 | 131.26 | 127.84 | 165.49 | 0 | 181.73 | 151.66 | 198.17 | 0 | 214.74 | 173.33 | 228.55 | 194.38 | 252.61 | 0 | 47.2 | 0 | -18.525 | -17.2215 | 17.2215 | -0.9867 | -17.2215 | 102732 | 2 |  |  | 3.3014 | 0 | 7.1343 | 0 | 9.6757 | 12.3664 | 3.454 | 0 | 7.468 | 0 | 11.448 | 11.128 | 24.8321 | 0 | 24.9621 | 0 | 25.0517 | 22.6869 |  | 12383 | 974 | 11 |  | CC656 | 1262 | 1534 | 16 | 7 | 20 | 138.600006 | -18.525 | 1996.9714 | 1761.8572 | 0 | 1425.9429 | 0 | 1268.0929 | 1130.7072 | 98.2843 | 101.9464 | 0 | 100.4543 | 0 | 77.5371 | 31.8714 | 32.4028 | 23.8364 | 19.1772 | 19.1772 | 16.0878 | 16.0878 | 14.0972 | 12.8839 | 0 | 0 | 0 | 0 | 0 | 0.1016 | 0.0254 | 0 | 0 | 0 | 0 | 0 | 0 | 0 | 0.012529 | 0.012455 | 0 | 0.009222 | 0 | 0.004014 | 0.006113 | -0.005165 | -0.015511 | 0 | -0.023016 | 0 | -0.008028 | -0.005207 | 0.062284 | 0.059474 | 0.058012 | 0.059549 | 0.067566 | 0.077657 | 0.073976 | -0.404602 | -0.397763 | -0.383854 | -0.400216 | -0.403489 | -0.410626 | -0.402133 | -1.249219 | -1.214269 | -1.15835 | -1.229818 | -1.244665 | -1.264431 | -1.227428 | -0.718547 | -0.663149 | -0.663288 | -0.698872 | -0.890538 | -0.940376 | -0.842373 | -0.246403 | -0.226108 | -0.182666 | -0.23242 | -0.237419 | -0.268544 | -0.241746 | 0.3957 | 0.376123 | 1 | 0.357582 | 1 | 0.705243 | 0.670865 | 0 | 5 | 0 | 5 | 0 | -20 | 20 | -2.654682 | -2.61902 | 0 | -2.633578 | 0 | 0 | 0 |  | 1402.08 | 0 |  | 1422.2729 | 0 |  | 742.222 | 0 |  | 742.378 | 0 |  | 1407.16 | 0 |  | 1430.579 | 0 |  | 764.122 | 0 |  | 763.88 | 0 |  | 1417.015 | 0 |  | 1450.746 | 0 |  | 778.147 | 0 |  | 778.227 | 0 |  | 1497.584 | 0 |  | 1502.6639 | 0 |  | 753.273 | 0 |  | 753.409 | 0 |  | 1452.118 | 0 |  | 1453.871 | 0 |  | 703.376 | 0 |  | 703.165 | 0 |  | 1505.356 | 0 |  | 1511.5291 | 0 |  | 744.921 | 0.102 |  | 745.069 | 0.102 |  | 1472.057 | 0 |  | 1479.677 | 0 |  | 774.532 | 0.025 |  | 774.616 | 0.025 | 124.3794 | 104.7847 | 0 | 84.91347 | 0 | 98.47629 | 83.6452 | 0 | 0 | 0 | 0 | 0 | -41.7196016 | -10.2141782 | -9.199248716 | 3.710806064 | 0 | 16.96411 | 0 | 5.075426034 | -1.112049768 | 0 | 0 | 0 | 0 | 0 | 0 | 0 | 0 | -13.0951 | 0 | -13.16789 | 0 | 0 | 0 | -70.62189 | -67.60565 | 0 | -70.2047 | 0 | -72.91403 | -26.84761 | 44.55823 | 27.79475 | 0 | 18.505 | 0 | -11.08191 | 45.47136
57 | W82242 | 2017-03-20 03:31 | 49.0118 | 46.9687 | 54 | 42 | 1.3896 | 206.879 | 23949 | 27 | 239962 | 239921 | 139204 | 139212 | 139279 | 139329 | 221002 | 220939 | 239939 | 239632 | 215467 | 215392 | 214692 | 215343 | 294074 | 294058 | 1366.77 | 16172.5342 | 6 | 165.1009 | 165.1009 | 163.3412 | 165.1009 | 152.1187 | 3.604 | 3.604 | 1164.6484 | 1076.9374 | 1027.3334 | 870.9578 | 1022.3998 | 968.1533 | 949.434 | 932.9869 | 916.823 | 901.582 | 885.3209 | 868.1428 | 17 | 17.4 | 32.2058 | 24.218 | 19.7634 | 16.5473 | 13.9702 | 11.9327 | 10.5133 | 9.6534 | 9.6889 | 99.59 | 130.43 | 126.37 | 161.61 | 151.01 | 193.73 | 178.4 | 229.57 | 208.63 | 270.18 | 236.88 | 307.94 | 263.4 | 337.79 | 0 | 47.2 | 0 | -24.34 | -16.8066 | 16.8066 | 1.7365 | -16.8066 | 102875 | 1 |  |  | 3.3429 | 5.8607 | 7.1307 | 9.4029 | 10.2857 | 13.0529 | 3.514 | 6.044 | 7.754 | 10.16 | 11.342 | 14.232 | 25.1391 | 25.3014 | 25.1006 | 24.9476 | 25.0051 | 25.1023 |  | 12383 | 974 | 12 |  | CC656 | 945 | 1534 | 14 | 7 | 20 | 46.25 | -24.34 | 1855.7428 | 1637.6786 | 1563.25 | 1448.6857 | 1375.9214 | 1200.9143 | 1080.0072 | 93.7243 | 98.5664 | 92.7543 | 96.0136 | 51.1593 | 74.3964 | 26.9843 | 32.2058 | 24.218 | 19.7634 | 16.5473 | 13.9702 | 11.9327 | 10.5133 | 9.6534 | 0 | 0 | 0 | 0 | 0 | 0.1016 | 0.0254 | 0 | 0 | 0 | 0 | 0 | 0 | 0 | 0.014437 | 0.013557 | 0.011278 | 0.008987 | 0.007001 | 0.004829 | 0.00652 | -0.005163 | -0.015492 | -0.035561 | -0.023046 | -0.024437 | -0.00811 | -0.005263 | 0.062368 | 0.059553 | 0.057647 | 0.059612 | 0.067163 | 0.077748 | 0.074074 | -0.40408 | -0.397789 | -0.394345 | -0.400117 | -0.413982 | -0.410564 | -0.401929 | -1.2481 | -1.220399 | -1.205601 | -1.230829 | -1.292942 | -1.267954 | -1.230111 | -0.718035 | -0.662655 | -0.628653 | -0.697143 | -0.845948 | -0.938813 | -0.841484 | -0.246482 | -0.226196 | -0.215023 | -0.233719 | -0.27762 | -0.269329 | -0.242057 | 0.397156 | 0.379333 | 0.361805 | 0.350399 | 0.627378 | 0.584543 | 0.555846 | 10 | 10 | 0 | 10 | -5 | -10 | 10 | -2.653517 | -2.618272 | -2.597677 | -2.632664 | -2.716216 | 0 | 0 |  | 1402.08 | 0 |  | 1422.2729 | 0 |  | 742.222 | 0 |  | 742.378 | 0 |  | 1407.16 | 0 |  | 1430.579 | 0 |  | 764.122 | 0 |  | 763.88 | 0 |  | 1417.015 | 0 |  | 1450.746 | 0 |  | 778.147 | 0 |  | 778.227 | 0 |  | 1497.584 | 0 |  | 1502.6639 | 0 |  | 753.273 | 0 |  | 753.409 | 0 |  | 1452.118 | 0 |  | 1453.871 | 0 |  | 703.376 | 0 |  | 703.165 | 0 |  | 1505.356 | 0 |  | 1511.5291 | 0 |  | 744.921 | 0.102 |  | 745.069 | 0.102 |  | 1472.057 | 0 |  | 1479.677 | 0 |  | 774.532 | 0.025 |  | 774.616 | 0.025 | 115.739 | 97.52867 | 90.11667275 | 86.35905 | 92.41101 | 93.36868 | 80.00045 | 0 | 0 | 0 | 0 | 0 | -41.7133024 | -10.2089966 | -11.5748794 | 2.361472065 | 29.27561 | 17.30422 | 22.54374 | 4.160157074 | -1.546249527 | 0 | 0 | 0 | 0 | 0 | 0 | 0 | -26.53517 | -26.18272 | 0 | -26.32664 | 13.58108 | 0 | 0 | -67.29733 | -65.31552 | -58.31027 | -66.93521 | -43.27811 | -69.84431 | -22.70686 | 10.33159 | 8.391908 | 61.08201 | 10.40143 | 85.25772 | -14.02877 | 45.53835
57 | W82243 | 2017-03-20 03:33 | 49.019 | 47.0004 | 59 | 46 | 1.3896 | 224.1036 | 25978 | 27 | 239962 | 239921 | 139204 | 139212 | 139279 | 139329 | 221002 | 220939 | 239939 | 239632 | 215467 | 215392 | 214692 | 215343 | 294074 | 294058 | 1366.77 | 16198.9863 | 6 | 165.2585 | 165.2585 | 163.4987 | 165.2585 | 152.2763 | 3.7616 | 3.7616 | 1159.9609 | 1071.3282 | 1017 | 862.6479 | 1024.3512 | 969.9768 | 951.0453 | 934.2443 | 917.6949 | 902.6528 | 886.4984 | 869.38 | 17.4 | 17.4 | 32.2571 | 24.3406 | 19.7762 | 16.6195 | 14.0921 | 12.0577 | 10.5895 | 9.6827 | 9.7063 | 100.04 | 133.38 | 125.86 | 166.28 | 150.83 | 199.03 | 176.59 | 234.95 | 207.5 | 275.85 | 235.29 | 315.15 | 262.38 | 346.67 | 0 | 47.2 | 0 | -18.48 | -13.5947 | 13.5947 | 0.565 | -13.5947 | 103003 | 2 |  |  | 3.3571 | 5.9979 | 7.31 | 9.405 | 10.2314 | 12.9743 | 3.548 | 6.484 | 8.064 | 10.242 | 11.19 | 14.22 | 24.9668 | 24.9967 | 25.2879 | 24.9377 | 24.9966 | 25.1332 |  | 12383 | 974 | 13 |  | CC656 | 945 | 1534 | 14 | 7 | 20 | 52 | -18.48 | 1886.9642 | 1664.2715 | 1559.0714 | 1440.8715 | 1384.6285 | 1243.3071 | 1144.8 | 95.9086 | 97.5329 | 97.34 | 96.4564 | 62.7964 | 75.3479 | 28.7093 | 32.2571 | 24.3406 | 19.7762 | 16.6195 | 14.0921 | 12.0577 | 10.5895 | 9.6827 | 0 | 0 | 0 | 0 | 0 | 0.1016 | 0.0254 | 0 | 0 | 0 | 0 | 0 | 0 | 0 | 0.016207 | 0.014269 | 0.011154 | 0.008953 | 0.008209 | 0.00579 | 0.007223 | -0.005092 | -0.015275 | -0.035692 | -0.022768 | -0.02444 | -0.008097 | -0.005238 | 0.062551 | 0.059723 | 0.057814 | 0.059787 | 0.067358 | 0.077967 | 0.074275 | -0.403072 | -0.396899 | -0.39341 | -0.399118 | -0.413063 | -0.409866 | -0.401333 | -1.247498 | -1.220027 | -1.205132 | -1.229994 | -1.293262 | -1.269879 | -1.232239 | -0.716835 | -0.661153 | -0.627424 | -0.695894 | -0.844281 | -0.936303 | -0.838833 | -0.246718 | -0.226802 | -0.215399 | -0.234009 | -0.278114 | -0.270335 | -0.243258 | 0.397192 | 0.379512 | 0.362159 | 0.352495 | 0.629667 | 0.586187 | 0.556532 | 15 | 15 | 10 | 15 | -5 | 0 | 0 | -2.65326 | -2.617971 | -2.597494 | -2.632418 | -2.716486 | 0 | 0 |  | 1402.08 | 0 |  | 1422.2729 | 0 |  | 742.222 | 0 |  | 742.378 | 0 |  | 1407.16 | 0 |  | 1430.579 | 0 |  | 764.122 | 0 |  | 763.88 | 0 |  | 1417.015 | 0 |  | 1450.746 | 0 |  | 778.147 | 0 |  | 778.227 | 0 |  | 1497.584 | 0 |  | 1502.6639 | 0 |  | 753.273 | 0 |  | 753.409 | 0 |  | 1452.118 | 0 |  | 1453.871 | 0 |  | 703.376 | 0 |  | 703.165 | 0 |  | 1505.356 | 0 |  | 1511.5291 | 0 |  | 744.921 | 0.102 |  | 745.069 | 0.102 |  | 1472.057 | 0 |  | 1479.677 | 0 |  | 774.532 | 0.025 |  | 774.616 | 0.025 | 118.0315 | 99.39529 | 90.13615 | 86.14538 | 93.26581 | 96.93692 | 85.03002 | 0 | 0 | 0 | 0 | 0 | -41.6423856 | -10.1938582 | -13.86594027 | 1.227347162 | 29.57153 | 16.99236711 | 20.99094 | 2.929610853 | -2.445994415 | 0 | 0 | 0 | 0 | 0 | 0 | 0 | -39.7989 | -39.269565 | -25.97494 | -39.48627 | 13.58243 | 0 | 0 | -68.75064 | -64.48417 | -61.07345216 | -67.12343 | -53.01781 | -70.54846 | -24.08231 | -4.383984 | -3.1311 | 32.65929 | -3.471949 | 74.82136 | -12.32431 | 48.30786
57 | W82244 | 2017-03-20 03:34 | 49.2404 | 47.2015 | 54 | 45 | 1.3888 | 246.2221 | 23728 | 27 | 239962 | 239921 | 139204 | 139212 | 139279 | 139329 | 221002 | 220939 | 239939 | 239632 | 215467 | 215392 | 214692 | 215343 | 294074 | 294058 | 1366.77 | 16241.2695 | 6 | 165.4333 | 165.4333 | 163.6736 | 165.4333 | 152.4511 | 3.9364 | 3.9364 | 1165.8203 | 1080.7582 | 1025.5 | 868.3461 | 1034.4631 | 976.0096 | 956.4913 | 939.0365 | 921.7841 | 906.388 | 890.3126 | 872.6594 | 17.2 | 17.4 | 32.7338 | 23.7082 | 18.4703 | 15.1374 | 12.4291 | 10.4296 | 8.9375 | 8.0531 | 8.0674 | 93.16 | 124.74 | 122.78 | 161.15 | 151.5 | 198.17 | 182.24 | 240.73 | 220.47 | 289.28 | 256.1 | 338.43 | 289.81 | 378.54 | 0 | 47.6 | 0 | -12.48 | -5.7135 | 5.9647 | 0.2654 | -5.7135 | 102877 | 1 |  |  | 3.4171 | 6.0336 | 7.5736 | 9.2893 | 10.4936 | 13.1007 | 3.478 | 6.598 | 7.896 | 10.718 | 11.582 | 14.248 | 24.8886 | 25.1076 | 24.9509 | 25.0832 | 24.9281 | 25.1509 |  | 12383 | 974 | 14 |  | EA656 | 785 | 1534 | 13 | 7 | 20 | 45.599998 | -12.48 | 2046.9214 | 1874.9 | 1700.3 | 1641.6072 | 1510.2214 | 1424.0143 | 1296.3286 | 94.4186 | 98.0843 | 97.8771 | 96.7171 | 74.4857 | 75.4521 | 29.4136 | 32.7338 | 23.7082 | 18.4703 | 15.1374 | 12.4291 | 10.4296 | 8.9375 | 8.0531 | 0 | 0 | 0 | 0 | 0 | 0.1016 | 0.0254 | 0 | 0 | 0 | 0 | 0 | 0 | 0 | 0.017726 | 0.015185 | 0.012196 | 0.009014 | 0.00979 | 0.006012 | 0.007267 | -0.004988 | -0.014958 | -0.034557 | -0.022284 | -0.024529 | -0.008633 | -0.005537 | 0.062595 | 0.059759 | 0.057856 | 0.059823 | 0.067407 | 0.077975 | 0.074288 | -0.403216 | -0.397182 | -0.39348 | -0.39943 | -0.413291 | -0.41041 | -0.401781 | -1.248838 | -1.221951 | -1.205683 | -1.232262 | -1.296116 | -1.273419 | -1.235198 | -0.714335 | -0.658441 | -0.625328 | -0.693037 | -0.841522 | -0.931753 | -0.834914 | -0.248843 | -0.229205 | -0.217205 | -0.23652 | -0.280405 | -0.273622 | -0.246008 | 0.395434 | 0.373231 | 0.371271 | 0.326566 | 0.572118 | 0.52167 | 0.488809 | 20 | 20 | 20 | 20 | 0 | 10 | -10 | -2.654107 | -2.619095 | -2.597847 | -2.633678 | -2.718153 | 0 | 0 |  | 1402.08 | 0 |  | 1422.2729 | 0 |  | 742.222 | 0 |  | 742.378 | 0 |  | 1407.16 | 0 |  | 1430.579 | 0 |  | 764.122 | 0 |  | 763.88 | 0 |  | 1417.015 | 0 |  | 1450.746 | 0 |  | 778.147 | 0 |  | 778.227 | 0 |  | 1497.584 | 0 |  | 1502.6639 | 0 |  | 753.273 | 0 |  | 753.409 | 0 |  | 1452.118 | 0 |  | 1453.871 | 0 |  | 703.376 | 0 |  | 703.165 | 0 |  | 1505.356 | 0 |  | 1511.5291 | 0 |  | 744.921 | 0.102 |  | 745.069 | 0.102 |  | 1472.057 | 0 |  | 1479.677 | 0 |  | 774.532 | 0.025 |  | 774.616 | 0.025 | 128.127 | 112.0421491 | 98.3725568 | 98.20587 | 101.7995 | 111.0375 | 96.30166 | 0 | 0 | 0 | 0 | 0 | -41.697656 | -10.2052374 | -15.9077 | -0.277382877 | 26.96028 | 16.35211674 | 19.10345 | 3.337631199 | -2.13689254 | 0 | 0 | 0 | 0 | 0 | 0 | 0 | -53.08214 | -52.3819 | -51.95694 | -52.67356 | 0 | 0 | 0 | -67.44651 | -64.58272 | -61.20529 | -67.02853 | -62.68136 | -70.30272 | -24.55783 | -8.309304042 | -5.199858 | 12.1706 | -5.144105 | 58.22159 | 2.37477 | 59.4017
57 | W82245 | 2017-03-20 03:36 | 49.723 | 47.5245 | 36 | 38 | 1.3644 | 226.9653 | 17067 | 27 | 239962 | 239921 | 139204 | 139212 | 139279 | 139329 | 221002 | 220939 | 239939 | 239632 | 215467 | 215392 | 214692 | 215343 | 294074 | 294058 | 1366.77 | 16241.2695 | 6 | 165.5896 | 165.5896 | 163.8299 | 165.5896 | 152.6074 | 4.0927 | 4.0927 | 1164.6484 | 1085.7843 | 1031.8334 | 869.2663 | 1035.4692 | 973.8629 | 953.8929 | 936.6093 | 919.2241 | 904.2473 | 888.159 | 869.613 | 16.6 | 17 | 32.1364 | 22.3071 | 16.4541 | 12.9725 | 10.4036 | 8.4969 | 7.1363 | 6.4163 | 6.4329 | 88.25 | 113.36 | 122.21 | 154.18 | 157.8 | 197.59 | 195.2 | 246.64 | 243.2 | 304.21 | 287.81 | 364.13 | 326.04 | 408.47 | 0 | 47.5 | 0 | -20.719999 | -10.8128 | 10.9183 | 1.2311 | -10.8128 | 102883 | 2 |  |  | 3.3221 | 6.0357 | 7.7607 | 9.8593 | 11.185 | 14.49 | 3.637 | 6.8444 | 8.2019 | 11.113 | 12.113 | 15.2926 | 24.9058 | 25.0196 | 25.2382 | 25.0105 | 24.9843 | 25.0598 |  | 12383 | 974 | 15 |  | CC656B | 630 | 1534 | 12 | 7 | 35 | 39 | -20.719999 | 2115.7786 | 1972.0786 | 1836 | 1708.8286 | 1624.3857 | 1529.1215 | 1307.8857 | 93.625 | 98.2793 | 96.2929 | 94.6479 | 85.7914 | 73.3864 | 26.5679 | 32.1364 | 22.3071 | 16.4541 | 12.9725 | 10.4036 | 8.4969 | 7.1363 | 6.4163 | 0 | 0 | 0 | 0 | 0 | 0.1016 | 0.0254 | 0 | 0 | 0 | 0 | 0 | 0 | 0 | 0.019534 | 0.016272 | 0.0132 | 0.009186 | 0.010021 | 0.006754 | 0.007845 | -0.004885 | -0.014631 | -0.033769 | -0.021717 | -0.024542 | -0.00867 | -0.005553 | 0.062525 | 0.059691 | 0.057787 | 0.059759 | 0.067328 | 0.077865 | 0.074213 | -0.403703 | -0.397681 | -0.394022 | -0.399806 | -0.413964 | -0.410949 | -0.401955 | -1.248703 | -1.221907 | -1.205644 | -1.231462 | -1.297588 | -1.272663 | -1.232826 | -0.713748 | -0.657853 | -0.624576 | -0.692762 | -0.840557 | -0.930693 | -0.835189 | -0.249716 | -0.230076 | -0.218241 | -0.237095 | -0.281723 | -0.27483 | -0.246066 | 0.390855 | 0.362008 | 0.338242 | 0.290818 | 0.495959 | 0.444411 | 0.413576 | 25 | 25 | 25 | 25 | 5 | 20 | -20 | -2.656032 | -2.62042 | -2.599035 | -2.634564 | -2.720304 | 0 | 0 |  | 1402.08 | 0 |  | 1422.2729 | 0 |  | 742.222 | 0 |  | 742.378 | 0 |  | 1407.16 | 0 |  | 1430.579 | 0 |  | 764.122 | 0 |  | 763.88 | 0 |  | 1417.015 | 0 |  | 1450.746 | 0 |  | 778.147 | 0 |  | 778.227 | 0 |  | 1497.584 | 0 |  | 1502.6639 | 0 |  | 753.273 | 0 |  | 753.409 | 0 |  | 1452.118 | 0 |  | 1453.871 | 0 |  | 703.376 | 0 |  | 703.165 | 0 |  | 1505.356 | 0 |  | 1511.5291 | 0 |  | 744.921 | 0.102 |  | 745.069 | 0.102 |  | 1472.057 | 0 |  | 1479.677 | 0 |  | 774.532 | 0.025 |  | 774.616 | 0.025 | 132.2891 | 117.7153 | 106.096932 | 102.1179 | 109.3666 | 119.065 | 97.06212 | 0 | 0 | 0 | 0 | 0 | -41.7524184 | -10.209657 | -18.29225 | -2.005149387 | 24.79889 | 15.43145 | 18.84228 | 2.438422308 | -2.825637192 | 0 | 0 | 0 | 0 | 0 | 0 | 0 | -66.4008 | -65.5105 | -64.975875 | -65.8641 | -13.60152 | 0 | 0 | -66.8246565 | -64.65333 | -60.14223 | -65.56847 | -72.11256 | -68.30021 | -22.18922 | -19.22865 | -14.45364 | 5.777714 | -13.88323 | 42.49483 | 11.45084 | 61.83761
57 | W82246 | 2017-03-20 04:24 | 45.9143 | 41.6608 | 2851 | 37 | 1.3644 | 212.7919 | 16429 | 26 | 239962 | 239921 | 139204 | 139212 | 139279 | 139329 | 221002 | 220939 | 239939 | 239632 | 215467 | 215392 | 214692 | 215343 | 294074 | 294058 | 1366.77 | 16258.252 | 6 | 165.7362 | 165.7362 | 163.9764 | 165.7362 | 152.754 | 4.2393 | 4.2393 | 1171.6797 | 1094.666 | 1045.3334 | 868.3182 | 1036.0012 | 972.9184 | 952.9 | 935.9501 | 918.7542 | 903.8395 | 887.6529 | 869.5024 | 16.4 | 17.4 | 32.3159 | 22.2179 | 16.4171 | 12.9653 | 10.4374 | 8.4478 | 7.0961 | 6.4216 | 6.4312 | 84.09 | 108.7 | 117.46 | 148.12 | 151.37 | 189.63 | 187.84 | 236.41 | 232.29 | 293.86 | 275.6 | 351.81 | 312.84 | 393.5 | 0 | 47.5 | 0 | -30.820002 | -15.534 | 15.534 | 1.1904 | -15.534 | 102883 | 1 |  |  | 3.3357 | 6.0786 | 7.7271 | 9.8286 | 11.2057 | 14.395 | 3.5947 | 6.4807 | 7.9386 | 11.0719 | 11.8351 | 15.507 | 24.8696 | 25.2211 | 25.0893 | 24.8921 | 24.8252 | 25.1071 |  | 12383 | 974 | 16 |  | CC656B | 630 | 1534 | 12 | 7 | 35 | 28 | -30.820002 | 2137.9214 | 1987.4071 | 1863.4214 | 1705.1714 | 1670.8357 | 1487.0072 | 1236.4071 | 99.8179 | 103.3529 | 99.0086 | 98.9514 | 94.7286 | 73.5643 | 25.9743 | 32.3159 | 22.2179 | 16.4171 | 12.9653 | 10.4374 | 8.4478 | 7.0961 | 6.4216 | 0 | 0 | 0 | 0 | 0 | 0.1016 | 0.0254 | 0 | 0 | 0 | 0 | 0 | 0 | 0 | 0.005861 | 0.006748 | 0.006779 | 0.006826 | 0.001259 | 0.00099 | 0.004283 | -0.004777 | -0.014274 | -0.032971 | -0.021718 | -0.024546 | -0.008808 | -0.005641 | 0.062278 | 0.059456 | 0.057555 | 0.059526 | 0.067056 | 0.077564 | 0.073937 | -0.40461 | -0.398606 | -0.394995 | -0.400805 | -0.415197 | -0.411653 | -0.402498 | -1.244993 | -1.218716 | -1.202438 | -1.22968 | -1.296554 | -1.26665 | -1.226257 | -0.716272 | -0.660187 | -0.626527 | -0.695394 | -0.842993 | -0.934497 | -0.839121 | -0.24853 | -0.228973 | -0.217463 | -0.235785 | -0.280909 | -0.273139 | -0.244147 | 0.390717 | 0.361231 | 0.337662 | 0.290383 | 0.495744 | 0.444305 | 0.413491 | 30 | 30 | 30 | 25 | 10 | 30 | -30 | -2.655065 | -2.619443 | -2.598053 | -2.634603 | -2.720051 | 0 | 0 |  | 1402.08 | 0 |  | 1422.2729 | 0 |  | 742.222 | 0 |  | 742.378 | 0 |  | 1407.16 | 0 |  | 1430.579 | 0 |  | 764.122 | 0 |  | 763.88 | 0 |  | 1417.015 | 0 |  | 1450.746 | 0 |  | 778.147 | 0 |  | 778.227 | 0 |  | 1497.584 | 0 |  | 1502.6639 | 0 |  | 753.273 | 0 |  | 753.409 | 0 |  | 1452.118 | 0 |  | 1453.871 | 0 |  | 703.376 | 0 |  | 703.165 | 0 |  | 1505.356 | 0 |  | 1511.5291 | 0 |  | 744.921 | 0.102 |  | 745.069 | 0.102 |  | 1472.057 | 0 |  | 1479.677 | 0 |  | 774.532 | 0.025 |  | 774.616 | 0.025 | 133.1455 | 118.1633 | 107.2492 | 101.502 | 112.0396 | 115.3382 | 91.41623 | 0 | 0 | 0 | 0 | 0 | -41.8239448 | -10.2234492 | -1.349572412 | 9.172056616 | 31.49426 | 18.31239456 | 30.19285 | 9.9026697 | 1.665257006 | 0 | 0 | 0 | 0 | 0 | 0 | 0 | -79.65195 | -78.58329 | -77.94159 | -65.865075 | -27.20051 | 0 | 0 | -71.49677 | -68.23224 | -62.03156 | -68.81021 | -79.85555 | -68.74562 | -21.79558 | -19.35282 | -19.4802 | -1.229676 | -14.86086 | 35.17635 | 14.67133 | 61.06246
57 | W82247 | 2017-03-20 04:27 | 45.5104 | 41.7882 | 178 | 59 | 1.3644 | 368.1718 | 27923 | 26 | 239962 | 239921 | 139204 | 139212 | 139279 | 139329 | 221002 | 220939 | 239939 | 239632 | 215467 | 215392 | 214692 | 215343 | 294074 | 294058 | 1366.77 | 16313.8262 | 6 | 165.9897 | 165.9897 | 164.23 | 165.9897 | 153.0075 | 4.4928 | 4.4928 | 1176.3672 | 1093.2432 | 1039.6666 | 864.0791 | 1046.6139 | 981.8887 | 960.6325 | 941.9759 | 923.2943 | 907.5155 | 890.9963 | 872.3073 | 17.2 | 17.6 | 32.1658 | 22.0613 | 16.2597 | 12.8595 | 10.3188 | 8.4142 | 7.0613 | 6.3377 | 6.3616 | 84.34 | 119.29 | 118.02 | 161.81 | 150.9 | 207.1 | 186.87 | 258.78 | 231.83 | 319.46 | 275.13 | 382.44 | 312.43 | 431.09 | 50.8 | 47.7 | 32.642 | -12.48 | -6.8495 | 6.9859 | 0.3208 | -6.8495 | 102855 | 2 |  |  | 3.1843 | 5.9986 | 7.5371 | 9.67 | 10.8107 | 14.0379 | 3.3155 | 5.919 | 8.3586 | 10.9 | 10.9845 | 15.1569 | 24.9419 | 25.2389 | 25.0647 | 25.0231 | 25.0674 | 24.8941 |  | 12383 | 974 | 17 |  | CC656B | 622 | 1534 | 12 | 7 | 35 | 30 | -12.48 | 2191.0215 | 2042.2428 | 1890.3214 | 1754.8143 | 1661.4286 | 1529.5072 | 1352.6357 | 98.5414 | 101.8186 | 103.4221 | 101.8857 | 97.5179 | 75.6443 | 29.4307 | 32.1658 | 22.0613 | 16.2597 | 12.8595 | 10.3188 | 8.4142 | 7.0613 | 6.3377 | 0 | 0 | 0 | 0 | 0 | 0.1016 | 0.0254 | 0 | 0 | 0 | 0 | 0 | 0 | 0 | 0.006942 | 0.00711 | 0.006829 | 0.006745 | 0.002501 | 0.001301 | 0.004243 | -0.004777 | -0.014274 | -0.032972 | -0.021719 | -0.024548 | -0.009157 | -0.005879 | 0.062476 | 0.059644 | 0.057744 | 0.059716 | 0.067275 | 0.077809 | 0.074142 | -0.403726 | -0.397713 | -0.39399 | -0.39991 | -0.414135 | -0.410413 | -0.401621 | -1.245878 | -1.219178 | -1.202682 | -1.230471 | -1.296683 | -1.261932 | -1.222997 | -0.714291 | -0.658327 | -0.625209 | -0.693533 | -0.841198 | -0.931669 | -0.835282 | -0.249442 | -0.229849 | -0.21784 | -0.23659 | -0.28141 | -0.274314 | -0.246249 | 0.389354 | 0.359214 | 0.335014 | 0.288418 | 0.49252 | 0.440693 | 0.410086 | 30 | 30 | 30 | 25 | 10 | 40 | -40 | -2.653876 | -2.618598 | -2.597391 | -2.634033 | -2.719445 | 0 | 0 |  | 1402.08 | 0 |  | 1422.2729 | 0 |  | 742.222 | 0 |  | 742.378 | 0 |  | 1407.16 | 0 |  | 1430.579 | 0 |  | 764.122 | 0 |  | 763.88 | 0 |  | 1417.015 | 0 |  | 1450.746 | 0 |  | 778.147 | 0 |  | 778.227 | 0 |  | 1497.584 | 0 |  | 1502.6639 | 0 |  | 753.273 | 0 |  | 753.409 | 0 |  | 1452.118 | 0 |  | 1453.871 | 0 |  | 703.376 | 0 |  | 703.165 | 0 |  | 1505.356 | 0 |  | 1511.5291 | 0 |  | 744.921 | 0.102 |  | 745.069 | 0.102 |  | 1472.057 | 0 |  | 1479.677 | 0 |  | 774.532 | 0.025 |  | 774.616 | 0.025 | 136.8863 | 121.8075 | 109.1547 | 104.7905 | 111.7726 | 119.0094 | 100.2871 | 0 | 0 | 0 | 0 | 0 | -41.6979608 | -10.2011734 | -2.69732587 | 8.734191192 | 31.44172 | 18.42507 | 28.58797 | 9.913737792 | 2.000823092 | 0 | 0 | 0 | 0 | 0 | 0 | 0 | -79.61628 | -78.55794 | -77.92173 | -65.850825 | -27.19445 | 0 | 0 | -70.38724 | -67.02993 | -64.66043 | -70.6611 | -82.03186 | -70.47545 | -24.58293 | -15.81458 | -15.04615 | -1.985723 | -13.29636 | 31.13427 | 16.74975 | 67.50383
57 | W82248 | 2017-03-20 04:29 | 47.1232 | 43.0885 | 39 | 61 | 1.4007 | 396.4048 | 25667 | 26 | 239962 | 239921 | 139204 | 139212 | 139279 | 139329 | 221002 | 220939 | 239939 | 239632 | 215467 | 215392 | 214692 | 215343 | 294074 | 294058 | 1366.77 | 16340.3516 | 6 | 166.2845 | 166.2845 | 164.5248 | 166.2845 | 153.3023 | 4.7876 | 4.7876 | 1177.5391 | 1088.8911 | 1030.1666 | 863.6141 | 1040.1445 | 975.501 | 955.0321 | 936.7983 | 918.0807 | 902.4254 | 885.4359 | 865.7661 | 16.8 | 17.8 | 32.6112 | 21.9393 | 15.8715 | 12.2162 | 9.5936 | 7.7767 | 6.5155 | 5.851 | 5.8808 | 82.53 | 119.3 | 118.55 | 165.78 | 155.41 | 216.63 | 195.79 | 275.6 | 246.41 | 343.9 | 292.63 | 413.96 | 332.15 | 464.74 | 49.6 | 47.7 | 36.0424 | -2.8 | -0.9729 | 1.9048 | 0.7893 | -0.9729 | 1105663 | 1 |  |  | 3.3507 | 6.1186 | 7.9629 | 10.0679 | 11.7493 | 15.1557 | 3.4949 | 6.7593 | 8.7339 | 11.439 | 12.3797 | 16.3322 | 25.0471 | 25.0432 | 25.0296 | 25.0371 | 25.1046 | 25.0148 |  | 12383 | 975 | 1 |  | EA658 | 577 | 1418 | 11 | 7 | 35 | 43.166664 | -2.8 | 2157.8713 | 2117.8928 | 1989.7214 | 1792.2643 | 1617.3143 | 1498.0143 | 1302.8643 | 121.535 | 123.1979 | 123.1393 | 122.765 | 110.1936 | 75.6414 | 31.9621 | 32.6112 | 21.9393 | 15.8715 | 12.2162 | 9.5936 | 7.7767 | 6.5155 | 5.851 | 0 | 0 | 0 | 0 | 0 | 0.1016 | 0.0254 | 0 | 0 | 0 | 0 | 0 | 0 | 0 | 0.006064 | 0.005202 | 0.004129 | 0.00457 | 0.000886 | 0.000662 | 0.00278 | -0.0031 | -0.009289 | -0.020832 | -0.013537 | -0.015372 | -0.005017 | -0.003306 | 0.072546 | 0.069248 | 0.067034 | 0.069327 | 0.078123 | 0.090608 | 0.086351 | -0.350807 | -0.345724 | -0.342782 | -0.347864 | -0.359848 | -0.357191 | -0.349431 | -1.297632 | -1.270189 | -1.256272 | -1.284963 | -1.351296 | -1.327414 | -1.286034 | -0.600408 | -0.552838 | -0.52465 | -0.582202 | -0.70734 | -0.782041 | -0.701564 | -0.305144 | -0.281948 | -0.267784 | -0.290525 | -0.343889 | -0.334606 | -0.299869 | 0.397972 | 0.368042 | 0.34641 | 0.295432 | 0.501491 | 0.449105 | 0.418334 | 35 | 35 | 30 | 25 | 15 | 30 | -30 | -2.372666 | -2.341558 | -2.323055 | -2.355887 | -2.43163 | 0 | 0 |  | 1402.08 | 0 |  | 1422.2729 | 0 |  | 742.222 | 0 |  | 742.378 | 0 |  | 1407.16 | 0 |  | 1430.579 | 0 |  | 764.122 | 0 |  | 763.88 | 0 |  | 1417.015 | 0 |  | 1450.746 | 0 |  | 778.147 | 0 |  | 778.227 | 0 |  | 1497.584 | 0 |  | 1502.6639 | 0 |  | 753.273 | 0 |  | 753.409 | 0 |  | 1452.118 | 0 |  | 1453.871 | 0 |  | 703.376 | 0 |  | 703.165 | 0 |  | 1505.356 | 0 |  | 1511.5291 | 0 |  | 744.921 | 0.102 |  | 745.069 | 0.102 |  | 1472.057 | 0 |  | 1479.677 | 0 |  | 774.532 | 0.025 |  | 774.616 | 0.025 | 156.5449 | 146.6598 | 133.379 | 124.2523 | 126.3494 | 135.7321 | 112.5036 | 0 | 0 | 0 | 0 | 0 | -36.2906056 | -8.8755474 | -3.846181248 | 5.191262443 | 20.98351 | 11.52226 | 19.57487 | 5.78088797 | 0.676453884 | 0 | 0 | 0 | 0 | 0 | 0 | 0 | -83.04331 | -81.95453 | -69.69165 | -58.897175 | -36.47445 | 0 | 0 | -72.97058628 | -68.10848 | -64.60503 | -71.47402853 | -77.94434 | -59.15468 | -22.42346 | -3.315146 | 1.788092 | 20.06581 | 5.403367 | 31.50553 | 46.06769 | 81.88108
57 | W82249 | 2017-03-20 04:31 | 48.5574 | 44.3489 | 36 | 62 | 1.4007 | 396.8185 | 25700 | 26 | 239962 | 239921 | 139204 | 139212 | 139279 | 139329 | 221002 | 220939 | 239939 | 239632 | 215467 | 215392 | 214692 | 215343 | 294074 | 294058 | 1366.77 | 16365.2236 | 6 | 166.5796 | 166.5796 | 164.8199 | 166.5796 | 153.5974 | 5.0827 | 5.0827 | 1181.0547 | 1096.0543 | 1042.8334 | 866.8495 | 1047.9645 | 982.9008 | 962.3373 | 943.6192 | 925.1484 | 910.0208 | 893.9924 | 875.188 | 16.2 | 18.6 | 32.5706 | 21.8849 | 15.8572 | 12.3395 | 9.723 | 7.8833 | 6.5609 | 5.8553 | 5.8836 | 81.74 | 117.8 | 116.98 | 163.49 | 151.58 | 212.56 | 190.59 | 269.71 | 239.62 | 336.25 | 285.97 | 406.99 | 325.97 | 460.64 | 50.9 | 47.7 | 36.911 | 0.28 | 1.1077 | 1.1196 | -0.3066 | 1.1077 | 1105663 | 2 |  |  | 3.4043 | 6.3257 | 7.9771 | 10.1407 | 11.3693 | 14.84 | 3.7583 | 7.0583 | 8.8133 | 11.4367 | 12.4667 | 15.6817 | 24.8716 | 25.0389 | 25.0156 | 24.9503 | 25.0748 | 24.844 |  | 12383 | 975 | 2 |  | EA658 | 577 | 1418 | 11 | 7 | 35 | 37.833336 | 0.28 | 2148.9072 | 2079.6499 | 1885.1 | 1763.5143 | 1597.0072 | 1525.0571 | 1346.5714 | 121.7014 | 123.2993 | 123.3271 | 123.1586 | 116.1986 | 76.0057 | 33.6593 | 32.5706 | 21.8849 | 15.8572 | 12.3395 | 9.723 | 7.8833 | 6.5609 | 5.8553 | 0 | 0 | 0 | 0 | 0 | 0.1016 | 0.0254 | 0 | 0 | 0 | 0 | 0 | 0 | 0 | 0.010054 | 0.008045 | 0.005077 | 0.004867 | 0.003743 | 0.001531 | 0.003385 | -0.003101 | -0.009291 | -0.020834 | -0.013539 | -0.015165 | -0.005769 | -0.003766 | 0.072576 | 0.069282 | 0.067079 | 0.069364 | 0.078158 | 0.090632 | 0.086364 | -0.350525 | -0.345365 | -0.3422 | -0.347466 | -0.359459 | -0.357338 | -0.34969 | -1.296706 | -1.269232 | -1.253829 | -1.283805 | -1.349194 | -1.33225 | -1.291685 | -0.600415 | -0.553189 | -0.525534 | -0.582671 | -0.707497 | -0.78143 | -0.700706 | -0.304846 | -0.281165 | -0.266218 | -0.289548 | -0.343309 | -0.33502 | -0.300603 | 0.397517 | 0.367902 | 0.348797 | 0.297795 | 0.506234 | 0.451104 | 0.418483 | 35 | 35 | 30 | 25 | 20 | 20 | -20 | -2.372803 | -2.341665 | -2.32313 | -2.355953 | -2.431086 | 0 | 0 |  | 1402.08 | 0 |  | 1422.2729 | 0 |  | 742.222 | 0 |  | 742.378 | 0 |  | 1407.16 | 0 |  | 1430.579 | 0 |  | 764.122 | 0 |  | 763.88 | 0 |  | 1417.015 | 0 |  | 1450.746 | 0 |  | 778.147 | 0 |  | 778.227 | 0 |  | 1497.584 | 0 |  | 1502.6639 | 0 |  | 753.273 | 0 |  | 753.409 | 0 |  | 1452.118 | 0 |  | 1453.871 | 0 |  | 703.376 | 0 |  | 703.165 | 0 |  | 1505.356 | 0 |  | 1511.5291 | 0 |  | 744.921 | 0.102 |  | 745.069 | 0.102 |  | 1472.057 | 0 |  | 1479.677 | 0 |  | 774.532 | 0.025 |  | 774.616 | 0.025 | 155.9591 | 144.0823 | 126.4506229 | 122.3244 | 124.8189 | 138.219 | 116.2953 | 0 | 0 | 0 | 0 | 0 | -36.3055408 | -8.882126 | -9.015996818 | 1.581463072 | 19.75658 | 11.13315696 | 15.41049 | 5.6460755 | 0.492131985 | 0 | 0 | 0 | 0 | 0 | 0 | 0 | -83.048105 | -81.958275 | -69.6939 | -58.898825 | -48.62172 | 0 | 0 | -73.07135 | -68.20782 | -64.81258 | -71.76094 | -82.21016 | -59.39313 | -23.58527 | -9.176359 | -4.502324 | 11.70072 | 2.797793 | 9.397502 | 48.16638 | 84.32002
57 | W82250 | 2017-03-20 04:32 | 49.8911 | 45.6524 | 31 | 62 | 1.309 | 389.6403 | 23996 | 26 | 239962 | 239921 | 139204 | 139212 | 139279 | 139329 | 221002 | 220939 | 239939 | 239632 | 215467 | 215392 | 214692 | 215343 | 294074 | 294058 | 1366.77 | 16390.1074 | 6 | 166.8379 | 166.8379 | 165.0781 | 166.8379 | 153.8557 | 5.341 | 5.341 | 1177.5391 | 1092.3619 | 1048.3334 | 849.8929 | 1042.7349 | 973.5945 | 950.948 | 930.0743 | 909.2478 | 891.3889 | 872.4304 | 851.1527 | 15.8 | 17.8 | 32.8022 | 22.0302 | 15.4182 | 11.7375 | 9.1865 | 7.479 | 6.2884 | 5.6421 | 5.672 | 76.75 | 105.34 | 112.27 | 151.33 | 149.59 | 200.2 | 189.59 | 256.47 | 237.48 | 319.14 | 280.66 | 382.4 | 317.92 | 429.84 | 50.2 | 47.5 | 36.4726 | -2.54 | -0.7167 | 2.0679 | -0.499 | -0.7167 | 1105620 | 1 |  |  | 3.2164 | 6.0421 | 7.7314 | 10.0886 | 11.6579 | 15.1243 | 3.5262 | 6.3585 | 7.9754 | 10.9738 | 11.8754 | 15.8846 | 24.983 | 25.0916 | 25.0493 | 24.9076 | 24.969 | 24.8753 |  | 12383 | 975 | 3 |  | EA654D | 556 | 1398 | 11 | 3 | 40 | 36.833336 | -2.54 | 2208.707 | 2146.2715 | 1919.9286 | 1765.1215 | 1559.6571 | 1456.0215 | 1307.75 | 100.4336 | 100.0479 | 98.9414 | 94.8107 | 96.61 | 79.2486 | 36.66 | 32.8022 | 22.0302 | 15.4182 | 11.7375 | 9.1865 | 7.479 | 6.2884 | 5.6421 | 0 | 0 | 0 | 0 | 0 | 0.1016 | 0.0254 | 0 | 0 | 0 | 0 | 0 | 0 | 0 | 0.011979 | 0.009079 | 0.005483 | 0.005036 | 0.005647 | 0.002386 | 0.003934 | -0.002936 | -0.008798 | -0.019958 | -0.013019 | -0.014043 | -0.005602 | -0.003653 | 0.073925 | 0.070558 | 0.068318 | 0.070645 | 0.079615 | 0.092375 | 0.088015 | -0.341693 | -0.336875 | -0.33355 | -0.338569 | -0.350101 | -0.34846 | -0.341077 | -1.303206 | -1.276732 | -1.258114 | -1.286155 | -1.351661 | -1.343794 | -1.30316 | -0.556133 | -0.511786 | -0.48641 | -0.539268 | -0.655562 | -0.724277 | -0.649185 | -0.314088 | -0.290668 | -0.274894 | -0.299032 | -0.353338 | -0.344148 | -0.309166 | 0.398528 | 0.366664 | 0.341821 | 0.289773 | 0.493528 | 0.443076 | 0.412804 | 40 | 40 | 40 | 40 | 35 | 10 | -10 | -2.313777 | -2.283543 | -2.264017 | -2.295085 | -2.368461 | 0 | 0 |  | 1402.08 | 0 |  | 1422.2729 | 0 |  | 742.222 | 0 |  | 742.378 | 0 |  | 1407.16 | 0 |  | 1430.579 | 0 |  | 764.122 | 0 |  | 763.88 | 0 |  | 1417.015 | 0 |  | 1450.746 | 0 |  | 778.147 | 0 |  | 778.227 | 0 |  | 1497.584 | 0 |  | 1502.6639 | 0 |  | 753.273 | 0 |  | 753.409 | 0 |  | 1452.118 | 0 |  | 1453.871 | 0 |  | 703.376 | 0 |  | 703.165 | 0 |  | 1505.356 | 0 |  | 1511.5291 | 0 |  | 744.921 | 0.102 |  | 745.069 | 0.102 |  | 1472.057 | 0 |  | 1479.677 | 0 |  | 774.532 | 0.025 |  | 774.616 | 0.025 | 163.2787 | 151.4366 | 131.1657 | 124.697 | 124.1721 | 134.5 | 115.1016 | 0 | 0 | 0 | 0 | 0 | -35.403536 | -8.6633558 | -11.78489 | -0.358761692 | 18.21120015 | 10.26738 | 11.34855 | 4.321641504 | -0.36618796 | 0 | 0 | 0 | 0 | 0 | 0 | 0 | -92.55108 | -91.34172 | -90.56068 | -91.8034 | -82.896135 | 0 | 0 | -55.85444 | -51.20311 | -48.12609 | -51.12838 | -63.33384482 | -57.39794 | -23.7991221 | 3.088254 | 8.533028 | 10.69012 | -7.967393 | -10.70933 | 46.02015 | 82.27295039
57 | W82251 | 2017-03-20 04:34 | 51.0952 | 46.8363 | 30 | 62 | 1.309 | 389.8994 | 24009 | 26 | 239962 | 239921 | 139204 | 139212 | 139279 | 139329 | 221002 | 220939 | 239939 | 239632 | 215467 | 215392 | 214692 | 215343 | 294074 | 294058 | 1366.77 | 16415.2227 | 6 | 167.0963 | 167.0963 | 165.3365 | 167.0963 | 154.1141 | 5.5994 | 5.5994 | 1177.5391 | 1094.2908 | 1045.1666 | 852.2256 | 1046.635 | 977.7933 | 955.3834 | 934.5465 | 914.074 | 896.9205 | 878.9821 | 858.6528 | 16 | 18.2 | 32.6572 | 21.7246 | 15.3563 | 11.7493 | 9.2521 | 7.5283 | 6.3139 | 5.6414 | 5.6681 | 77.9 | 108.4 | 113.42 | 154.14 | 150.38 | 202.99 | 189.5 | 259.18 | 236.8 | 322.36 | 281.34 | 386.83 | 319.26 | 437.17 | 50 | 47.6 | 35.1724 | 0.02 | 0.5752 | 0.7572 | -0.1406 | 0.5752 | 1105620 | 2 |  |  | 3.39 | 6.1379 | 7.9907 | 10.1436 | 11.4214 | 14.9264 | 3.6469 | 6.1344 | 8.4156 | 10.8781 | 12.1797 | 15.6516 | 24.8691 | 25.0216 | 25.0102 | 25.0071 | 25.0379 | 25.0001 |  | 12383 | 975 | 4 |  | EA654D | 556 | 1398 | 11 | 3 | 40 | 33.5 | 0.02 | 2175.8501 | 2091.7571 | 1851.4429 | 1717.9429 | 1562.1357 | 1479.1357 | 1345.6215 | 87.8429 | 88.275 | 89.1021 | 88.2579 | 95.68 | 78.78 | 36.3971 | 32.6572 | 21.7246 | 15.3563 | 11.7493 | 9.2521 | 7.5283 | 6.3139 | 5.6414 | 0 | 0 | 0 | 0 | 0 | 0.1016 | 0.0254 | 0 | 0 | 0 | 0 | 0 | 0 | 0 | 0.015113 | 0.011244 | 0.007494 | 0.005298 | 0.008736 | 0.003962 | 0.005291 | -0.002936 | -0.008799 | -0.01996 | -0.01302 | -0.014045 | -0.006509 | -0.004229 | 0.073936 | 0.070578 | 0.068345 | 0.070673 | 0.079635 | 0.09239 | 0.088022 | -0.34157 | -0.336597 | -0.33318 | -0.338154 | -0.349827 | -0.348416 | -0.3411 | -1.302545 | -1.275244 | -1.25657 | -1.283928 | -1.349815 | -1.344544 | -1.304363 | -0.556041 | -0.512148 | -0.487103 | -0.540034 | -0.655852 | -0.724145 | -0.648874 | -0.314089 | -0.289945 | -0.27362 | -0.297637 | -0.352693 | -0.344161 | -0.309433 | 0.398228 | 0.366383 | 0.342332 | 0.291354 | 0.497072 | 0.444372 | 0.412588 | 40 | 40 | 40 | 40 | 35 | 0 | 0 | -2.313998 | -2.283718 | -2.264131 | -2.295189 | -2.368573 | 0 | 0 |  | 1402.08 | 0 |  | 1422.2729 | 0 |  | 742.222 | 0 |  | 742.378 | 0 |  | 1407.16 | 0 |  | 1430.579 | 0 |  | 764.122 | 0 |  | 763.88 | 0 |  | 1417.015 | 0 |  | 1450.746 | 0 |  | 778.147 | 0 |  | 778.227 | 0 |  | 1497.584 | 0 |  | 1502.6639 | 0 |  | 753.273 | 0 |  | 753.409 | 0 |  | 1452.118 | 0 |  | 1453.871 | 0 |  | 703.376 | 0 |  | 703.165 | 0 |  | 1505.356 | 0 |  | 1511.5291 | 0 |  | 744.921 | 0.102 |  | 745.069 | 0.102 |  | 1472.057 | 0 |  | 1479.677 | 0 |  | 774.532 | 0.025 |  | 774.616 | 0.025 | 160.8737 | 147.632 | 126.5369 | 121.4122 | 124.4007 | 136.6573 | 118.4443 | 0 | 0 | 0 | 0 | 0 | -35.3990656 | -8.66394 | -15.86109 | -3.11797158 | 15.66440162 | 9.914492016 | 7.166167835 | 3.424553568 | -1.385233506 | 0 | 0 | 0 | 0 | 0 | 0 | 0 | -92.55992 | -91.34872 | -90.56524 | -91.80756 | -82.900055 | 0 | 0 | -48.84425 | -45.2098647 | -43.4019 | -47.66227 | -62.75191936 | -57.0481431 | -23.61713 | 3.608389 | 7.955476 | 8.234126 | -8.143156 | -14.08513 | 47.63469 | 84.77799
57 | W82252 | 2017-03-20 04:35 | 51.8094 | 47.7038 | 32 | 54 | 1.4289 | 404.8221 | 24491 | 26 | 239962 | 239921 | 139204 | 139212 | 139279 | 139329 | 221002 | 220939 | 239939 | 239632 | 215467 | 215392 | 214692 | 215343 | 294074 | 294058 | 1366.77 | 16432.1504 | 6 | 167.3953 | 167.3953 | 165.6356 | 167.3953 | 154.4131 | 5.8984 | 5.8984 | 1177.5391 | 1093.0779 | 1045.3334 | 897.2438 | 1044.4425 | 993.3026 | 976.3445 | 960.9968 | 945.675 | 932.83 | 918.7857 | 902.0083 | 16 | 17.6 | 32.0432 | 21.969 | 15.8355 | 12.1691 | 9.5891 | 7.7275 | 6.459 | 5.7823 | 5.8027 | 93.08 | 132.73 | 132.42 | 185.06 | 175.08 | 241.49 | 220.74 | 308.45 | 277.75 | 386.96 | 331.82 | 465.96 | 377.61 | 526.38 | 49.1 | 47.7 | 28.091 | -1.833333 | -0.1415 | 2.2805 | 1.597 | -0.1415 | 1104865 | 1 |  |  | 3.4086 | 6.0643 | 7.7871 | 9.9421 | 11.3279 | 14.5886 | 4.2462 | 6.4596 | 8.4769 | 11.6327 | 12.1519 | 16.1154 | 24.9328 | 24.9671 | 25.1169 | 24.9899 | 24.9343 | 25.0221 |  | 12383 | 975 | 5 |  | CC790 | 566 | 1340 | 11 | 7 | 40 | 24.799999 | -1.833333 | 2034.2 | 1883.6072 | 1697.5857 | 1561.4714 | 1469.7572 | 1367.9143 | 1217.9071 | 96.5879 | 95.5029 | 97.2514 | 95.9879 | 96.9621 | 79.7429 | 37.17 | 32.0432 | 21.969 | 15.8355 | 12.1691 | 9.5891 | 7.7275 | 6.459 | 5.7823 | 0 | 0 | 0 | 0 | 0 | 0.1016 | 0.0254 | 0 | 0 | 0 | 0 | 0 | 0 | 0 | 0.012153 | 0.008194 | 0.004677 | 0.003328 | 0.004682 | 0.002669 | 0.003722 | -0.00255 | -0.007615 | -0.017651 | -0.011471 | -0.013017 | -0.001659 | -0.001192 | 0.077416 | 0.073906 | 0.07156 | 0.074004 | 0.083377 | 0.096862 | 0.092296 | -0.315905 | -0.311199 | -0.308164 | -0.31268 | -0.323473 | -0.32225 | -0.315388 | -1.325772 | -1.297355 | -1.27908 | -1.30644 | -1.371671 | -1.369743 | -1.328367 | -0.507296 | -0.467542 | -0.444339 | -0.492861 | -0.598091 | -0.660069 | -0.591844 | -0.33832 | -0.311735 | -0.294807 | -0.320213 | -0.380332 | -0.370464 | -0.332527 | 0.403685 | 0.376116 | 0.363521 | 0.310586 | 0.528322 | 0.472226 | 0.43827 | 40 | 40 | 40 | 40 | 40 | -10 | 10 | -2.131507 | -2.104005 | -2.086641 | -2.115375 | -2.182056 | 0 | 0 |  | 1402.08 | 0 |  | 1422.2729 | 0 |  | 742.222 | 0 |  | 742.378 | 0 |  | 1407.16 | 0 |  | 1430.579 | 0 |  | 764.122 | 0 |  | 763.88 | 0 |  | 1417.015 | 0 |  | 1450.746 | 0 |  | 778.147 | 0 |  | 778.227 | 0 |  | 1497.584 | 0 |  | 1502.6639 | 0 |  | 753.273 | 0 |  | 753.409 | 0 |  | 1452.118 | 0 |  | 1453.871 | 0 |  | 703.376 | 0 |  | 703.165 | 0 |  | 1505.356 | 0 |  | 1511.5291 | 0 |  | 744.921 | 0.102 |  | 745.069 | 0.102 |  | 1472.057 | 0 |  | 1479.677 | 0 |  | 774.532 | 0.025 |  | 774.616 | 0.025 | 157.4796272 | 139.2099 | 121.4792 | 115.5551 | 122.5439 | 132.4989 | 112.408 | 0 | 0 | 0 | 0 | 0 | -32.7406 | -8.0108552 | -12.73139 | -0.751168545 | 16.59478392 | 10.63834092 | 11.43288 | -1.38344043 | -3.36076851 | 0 | 0 | 0 | 0 | 0 | 0 | 0 | -85.26028 | -84.1602 | -83.46564 | -84.615 | -87.28224 | 0 | 0 | -48.99866 | -44.65162 | -43.21259 | -47.30869 | -57.99216 | -52.63582 | -21.99884148 | 10.4893 | 9.646888 | 11.39579 | -5.730222 | -11.29758 | 45.73906 | 79.03749
57 | W82253 | 2017-03-20 04:37 | 51.9009 | 47.9923 | 31 | 37 | 1.3823 | 231.7418 | 16357 | 26 | 239962 | 239921 | 139204 | 139212 | 139279 | 139329 | 221002 | 220939 | 239939 | 239632 | 215467 | 215392 | 214692 | 215343 | 294074 | 294058 | 1366.77 | 16451.8438 | 6 | 167.544 | 167.544 | 165.7842 | 167.544 | 154.5618 | 6.0471 | 6.0471 | 1172.8516 | 1093.2683 | 1050 | 893.902 | 1047.0093 | 996.1146 | 977.3151 | 960.8235 | 944.1317 | 931.0049 | 916.6386 | 901.1676 | 16 | 19 | 32.1695 | 23.2506 | 17.6063 | 13.9229 | 11.1327 | 9.0235 | 7.5554 | 6.7974 | 6.8002 | 94.81 | 121.6 | 127.62 | 161.83 | 162.49 | 205.94 | 201.24 | 257.58 | 251.69 | 320.34 | 299.71 | 384.28 | 340.41 | 429.95 | 0 | 47.7 | 0 | 0.716667 | 1.3318 | 1.3333 | -0.3573 | 1.3318 | 1055612 | 2 |  |  | 2.9471 | 5.4079 | 6.6157 | 8.4593 | 9.8721 | 12.7671 | 3.356 | 6.164 | 7.358 | 9.466 | 10.786 | 14.012 | 24.9992 | 25.0133 | 24.9968 | 24.9352 | 24.8949 | 24.9674 |  | 12383 | 975 | 6 |  | EA220 | 673 | 1324 | 12 | 6 | 35 | -13.2 | 0.716667 | 1673.2 | 1496.2643 | 1395.1714 | 1282.8 | 1236.35 | 1139.8429 | 1035.6072 | 95.8614 | 98.6707 | 99.5757 | 97.4814 | 98.835 | 80.5864 | 38.4693 | 32.1695 | 23.2506 | 17.6063 | 13.9229 | 11.1327 | 9.0235 | 7.5554 | 6.7974 | 0 | 0 | 0 | 0 | 0 | 0.1016 | 0.0254 | 0 | 0 | 0 | 0 | 0 | 0 | 0 | 0.013472 | 0.009114 | 0.005507 | 0.003226 | 0.00546 | 0.003289 | 0.00415 | -0.002559 | -0.007666 | -0.017738 | -0.011537 | -0.012869 | -0.001643 | -0.001177 | 0.078309 | 0.074768 | 0.072381 | 0.074855 | 0.084336 | 0.098068 | 0.093437 | -0.307612 | -0.302982 | -0.300172 | -0.304592 | -0.315309 | -0.314051 | -0.307417 | -1.318611 | -1.291172 | -1.273308 | -1.301219 | -1.370196 | -1.368377 | -1.327243 | -0.496448 | -0.457896 | -0.434665 | -0.482191 | -0.585169 | -0.64605 | -0.57923 | -0.339907 | -0.312411 | -0.29643 | -0.321829 | -0.382184 | -0.372119 | -0.334316 | 0.408688 | 0.387314 | 0.364821 | 0.345931 | 0.594323 | 0.534395 | 0.497782 | 50 | 50 | 50 | 50 | 45 | -20 | 20 | -2.074562 | -2.047629 | -2.031028 | -2.058384 | -2.12481 | 0 | 0 |  | 1402.08 | 0 |  | 1422.2729 | 0 |  | 742.222 | 0 |  | 742.378 | 0 |  | 1407.16 | 0 |  | 1430.579 | 0 |  | 764.122 | 0 |  | 763.88 | 0 |  | 1417.015 | 0 |  | 1450.746 | 0 |  | 778.147 | 0 |  | 778.227 | 0 |  | 1497.584 | 0 |  | 1502.6639 | 0 |  | 753.273 | 0 |  | 753.409 | 0 |  | 1452.118 | 0 |  | 1453.871 | 0 |  | 703.376 | 0 |  | 703.165 | 0 |  | 1505.356 | 0 |  | 1511.5291 | 0 |  | 744.921 | 0.102 |  | 745.069 | 0.102 |  | 1472.057 | 0 |  | 1479.677 | 0 |  | 774.532 | 0.025 |  | 774.616 | 0.025 | 131.0266188 | 111.8727 | 100.9839 | 96.023994 | 104.2688136 | 111.7821 | 96.76403 | 0 | 0 | 0 | 0 | 0 | -31.9075816 | -7.8083918 | -14.39 | -1.869617056 | 15.57383 | 10.81443 | 10.15178 | -2.252348542 | -3.945893439 | 0 | 0 | 0 | 0 | 0 | 0 | 0 | -103.7281 | -102.38145 | -101.5514 | -102.9192 | -95.61645 | 0 | 0 | -47.5902 | -45.18092 | -43.28207 | -47.00465 | -57.83518 | -52.06284372 | -22.28257 | -34.68168 | -37.5593 | -28.27574 | -43.08543 | -39.03103 | 25.55934 | 62.72717
57 | W82254 | 2017-03-20 04:38 | 51.877 | 48.3382 | 32 | 43 | 1.149 | 228.468 | 18827 | 26 | 239962 | 239921 | 139204 | 139212 | 139279 | 139329 | 221002 | 220939 | 239939 | 239632 | 215467 | 215392 | 214692 | 215343 | 294074 | 294058 | 1366.77 | 16471.5371 | 6 | 167.6893 | 167.6893 | 165.9296 | 167.6893 | 154.7071 | 6.1924 | 6.1924 | 1178.7109 | 1103.095 | 1060.3334 | 879.9355 | 1055.6288 | 999.277 | 977.6476 | 959.0766 | 940.6891 | 924.2051 | 907.4849 | 890.2605 | 16 | 18.6 | 31.8394 | 23.9625 | 18.4326 | 14.784 | 12.0558 | 10.0831 | 8.738 | 8.0083 | 8.0161 | 87.23 | 124.4 | 114.88 | 161.05 | 143.67 | 202.14 | 175.98 | 248.23 | 213.19 | 299.41 | 245.81 | 347.6 | 272.9 | 382.07 | 49.2 | 47.5 | 16.4122 | 3.82 | 2.5214 | 2.5214 | -0.1712 | 2.5214 | 1106150 | 1 |  |  | 2.6757 | 4.7993 | 5.9171 | 7.8729 | 9.0479 | 12.0764 | 3.1385 | 5.0038 | 6.6538 | 8.7212 | 9.9423 | 13.2115 | 24.9166 | 25.0023 | 25.088 | 24.9602 | 24.8346 | 25.1351 |  | 12383 | 975 | 7 |  | CC731V | 780 | 1316 | 13 | 3 | 20 | -31.799999 | 3.82 | 1402.7072 | 1304.5072 | 1208.8715 | 1110.5286 | 1038.6215 | 946.3214 | 822.45 | 85.1171 | 83.7536 | 82.2821 | 85.51 | 97.9414 | 82.6129 | 38.2971 | 31.8394 | 23.9625 | 18.4326 | 14.784 | 12.0558 | 10.0831 | 8.738 | 8.0083 | 0 | 0 | 0 | 0 | 0 | 0.1016 | 0.0254 | 0 | 0 | 0 | 0 | 0 | 0 | 0 | 0.014997 | 0.010526 | 0.006887 | 0.003303 | 0.006196 | 0.004055 | 0.004773 | -0.002458 | -0.007319 | -0.017021 | -0.011174 | -0.012768 | -0.001782 | -0.001156 | 0.078842 | 0.075258 | 0.072856 | 0.075346 | 0.084901 | 0.098811 | 0.094164 | -0.302557 | -0.298273 | -0.295497 | -0.299852 | -0.310211 | -0.308685 | -0.302023 | -1.316028 | -1.290322 | -1.272396 | -1.300318 | -1.367575 | -1.362034 | -1.320214 | -0.491117 | -0.452234 | -0.429317 | -0.476257 | -0.578506 | -0.639576 | -0.574238 | -0.338335 | -0.31248 | -0.296433 | -0.321831 | -0.38111 | -0.370576 | -0.332099 | 0.411644 | 0.392391 | 0.372482 | 0.365008 | 0.642615 | 0.592701 | 0.562238 | 50 | 50 | 50 | 50 | 45 | -30 | 30 | -2.039384 | -2.012936 | -1.99544 | -2.022162 | -2.085795 | 0 | 0 |  | 1402.08 | 0 |  | 1422.2729 | 0 |  | 742.222 | 0 |  | 742.378 | 0 |  | 1407.16 | 0 |  | 1430.579 | 0 |  | 764.122 | 0 |  | 763.88 | 0 |  | 1417.015 | 0 |  | 1450.746 | 0 |  | 778.147 | 0 |  | 778.227 | 0 |  | 1497.584 | 0 |  | 1502.6639 | 0 |  | 753.273 | 0 |  | 753.409 | 0 |  | 1452.118 | 0 |  | 1453.871 | 0 |  | 703.376 | 0 |  | 703.165 | 0 |  | 1505.356 | 0 |  | 1511.5291 | 0 |  | 744.921 | 0.102 |  | 745.069 | 0.102 |  | 1472.057 | 0 |  | 1479.677 | 0 |  | 774.532 | 0.025 |  | 774.616 | 0.025 | 110.5922 | 98.1746 | 88.07354 | 83.67389 | 88.18 | 93.50696 | 77.4451818 | 0 | 0 | 0 | 0 | 0 | -31.362396 | -7.6713842 | -16.50168 | -4.138062654 | 12.89446 | 10.2348 | 8.9877029 | -3.095903282 | -4.775214038 | 0 | 0 | 0 | 0 | 0 | 0 | 0 | -101.9692 | -100.6468 | -99.772 | -101.1081 | -93.860775 | 0 | 0 | -41.80245 | -37.87623 | -35.3251 | -40.72473607 | -56.65969 | -52.83723 | -21.99165 | -49.68109 | -44.48649 | -34.1291 | -47.92415 | -53.35276 | 6.211436443 | 43.00693
57 | W82255 | 2017-03-20 04:39 | 51.9222 | 48.7206 | 28 | 45 | 1.149 | 228.502 | 18784 | 26 | 239962 | 239921 | 139204 | 139212 | 139279 | 139329 | 221002 | 220939 | 239939 | 239632 | 215467 | 215392 | 214692 | 215343 | 294074 | 294058 | 1366.77 | 16491.2305 | 6 | 167.8347 | 167.8347 | 166.0749 | 167.8347 | 154.8525 | 6.3378 | 6.3378 | 1183.3984 | 1111.5573 | 1067.3334 | 877.1043 | 1062.2722 | 1002.4219 | 979.4447 | 960.0143 | 940.6366 | 923.52 | 906.2116 | 888.5693 | 16 | 19.2 | 31.8462 | 24.1381 | 18.5742 | 14.9531 | 12.1739 | 10.1513 | 8.77 | 7.9876 | 7.996 | 80.8 | 121.8 | 106.67 | 157.63 | 133.48 | 197.46 | 163.23 | 242.68 | 198.35 | 293.86 | 229.18 | 341.95 | 255.25 | 377.27 | 48.6 | 47.5 | 19.9507 | 8.539999 | 5.3441 | 5.3441 | -1.4399 | 5.3441 | 1106150 | 2 |  |  | 2.5536 | 4.6771 | 5.8093 | 7.5343 | 8.8779 | 11.6536 | 3.0089 | 5.3696 | 6.0911 | 8.3607 | 9.6857 | 12.4321 | 24.9894 | 24.9677 | 25.0643 | 25.0107 | 24.9512 | 24.9916 |  | 12383 | 975 | 8 |  | CC731V | 780 | 1316 | 13 | 3 | 20 | -31.166666 | 8.539999 | 1343.8214 | 1289.4785 | 1183.5286 | 1118.9572 | 1055.4572 | 968.5714 | 877.55 | 97.3921 | 97.8936 | 94.8786 | 97.7357 | 101.2271 | 84.175 | 42.2814 | 31.8462 | 24.1381 | 18.5742 | 14.9531 | 12.1739 | 10.1513 | 8.77 | 7.9876 | 0 | 0 | 0 | 0 | 0 | 0.1016 | 0.0254 | 0 | 0 | 0 | 0 | 0 | 0 | 0 | 0.017261 | 0.012516 | 0.008763 | 0.003722 | 0.009386 | 0.005448 | 0.006037 | -0.002458 | -0.007319 | -0.017021 | -0.011175 | -0.01277 | -0.003238 | -0.002027 | 0.07887 | 0.075279 | 0.072878 | 0.075362 | 0.084913 | 0.098823 | 0.094144 | -0.302239 | -0.298042 | -0.295244 | -0.299689 | -0.31012 | -0.30829 | -0.301863 | -1.314909 | -1.289731 | -1.271665 | -1.300147 | -1.367882 | -1.355801 | -1.315561 | -0.491476 | -0.452337 | -0.429479 | -0.476165 | -0.578126 | -0.639115 | -0.572845 | -0.337224 | -0.311925 | -0.295772 | -0.321668 | -0.381448 | -0.370911 | -0.333673 | 0.411973 | 0.392835 | 0.373238 | 0.366592 | 0.643623 | 0.592625 | 0.561275 | 50 | 50 | 50 | 50 | 45 | -40 | 40 | -2.038997 | -2.012472 | -1.994884 | -2.021513 | -2.085082 | 0 | 0 |  | 1402.08 | 0 |  | 1422.2729 | 0 |  | 742.222 | 0 |  | 742.378 | 0 |  | 1407.16 | 0 |  | 1430.579 | 0 |  | 764.122 | 0 |  | 763.88 | 0 |  | 1417.015 | 0 |  | 1450.746 | 0 |  | 778.147 | 0 |  | 778.227 | 0 |  | 1497.584 | 0 |  | 1502.6639 | 0 |  | 753.273 | 0 |  | 753.409 | 0 |  | 1452.118 | 0 |  | 1453.871 | 0 |  | 703.376 | 0 |  | 703.165 | 0 |  | 1505.356 | 0 |  | 1511.5291 | 0 |  | 744.921 | 0.102 |  | 745.069 | 0.102 |  | 1472.057 | 0 |  | 1479.677 | 0 |  | 774.532 | 0.025 |  | 774.616 | 0.025 | 105.9872 | 97.07065 | 86.2532 | 84.32685 | 89.62204 | 95.71713 | 82.6160672 | 0 | 0 | 0 | 0 | 0 | -31.322264 | -7.6673202 | -19.4646 | -6.702732007 | 10.50140957 | 9.689995591 | 4.628912688 | -2.99632021 | -5.27539961 | 0 | 0 | 0 | 0 | 0 | 0 | 0 | -101.94985 | -100.6236 | -99.7442 | -101.07565 | -93.82869 | 0 | 0 | -47.86588 | -44.2809 | -40.74837 | -46.53832 | -58.52202 | -53.79751 | -24.22069 | -63.29313 | -54.53658 | -43.73796 | -53.59712 | -58.09976 | 7.601042 | 45.45266
57 | W82256 | 2017-03-20 04:40 | 51.9934 | 49.1161 | 29 | 48 | 1.149 | 234.6283 | 19291 | 26 | 239962 | 239921 | 139204 | 139212 | 139279 | 139329 | 221002 | 220939 | 239939 | 239632 | 215467 | 215392 | 214692 | 215343 | 294074 | 294058 | 1366.77 | 16510.9238 | 6 | 167.9839 | 167.9839 | 166.2242 | 167.9839 | 155.0017 | 6.487 | 6.487 | 1183.3984 | 1109.2837 | 1064.8334 | 869.9586 | 1061.9639 | 1000.1748 | 976.3389 | 956.2178 | 936.0936 | 918.4175 | 900.6815 | 882.5133 | 16 | 18.4 | 32.0841 | 24.2256 | 18.6279 | 14.9983 | 12.2165 | 10.1898 | 8.7898 | 7.9832 | 7.9861 | 77.58 | 120.39 | 102.61 | 155.8 | 128.23 | 194.98 | 157.08 | 239.54 | 191.16 | 289.52 | 220.98 | 337.39 | 246.08 | 373.18 | 49.4 | 47.4 | 20.7503 | 12.52 | 7.119 | 7.119 | -3.1929 | 7.119 | 1106150 | 1 |  |  | 2.5579 | 4.6857 | 5.7343 | 7.4357 | 8.8014 | 11.6593 | 2.7483 | 5.0931 | 6.3707 | 8.1414 | 9.4276 | 12.5466 | 25.0181 | 25.0069 | 25.0291 | 25.052 | 24.9146 | 25.025 |  | 12383 | 975 | 9 |  | CC731V | 780 | 1316 | 13 | 3 | 20 | -32.5 | 12.52 | 1370.3572 | 1302.2715 | 1199.75 | 1139.4928 | 1087.55 | 1004.9929 | 930.3643 | 96.5221 | 97.6821 | 98.4629 | 99.6436 | 101.3293 | 84.99 | 42.3029 | 32.0841 | 24.2256 | 18.6279 | 14.9983 | 12.2165 | 10.1898 | 8.7898 | 7.9832 | 0 | 0 | 0 | 0 | 0 | 0.1016 | 0.0254 | 0 | 0 | 0 | 0 | 0 | 0 | 0 | 0.019322 | 0.014302 | 0.010519 | 0.004201 | 0.012352 | 0.005813 | 0.006287 | -0.002459 | -0.00732 | -0.017022 | -0.011175 | -0.012772 | -0.001784 | -0.001147 | 0.078825 | 0.075236 | 0.072836 | 0.075319 | 0.08486 | 0.098745 | 0.094065 | -0.302651 | -0.298451 | -0.295646 | -0.300104 | -0.310602 | -0.309149 | -0.302756 | -1.31475 | -1.289588 | -1.271508 | -1.300029 | -1.368081 | -1.362973 | -1.32322 | -0.492129 | -0.452932 | -0.430051 | -0.476779 | -0.578694 | -0.639393 | -0.572956 | -0.337058 | -0.311785 | -0.295624 | -0.321549 | -0.381662 | -0.371494 | -0.334351 | 0.412142 | 0.392937 | 0.373384 | 0.366672 | 0.643354 | 0.591824 | 0.560796 | 50 | 50 | 50 | 50 | 45 | -30 | 30 | -2.038878 | -2.01233 | -1.994716 | -2.021316 | -2.084867 | 0 | 0 |  | 1402.08 | 0 |  | 1422.2729 | 0 |  | 742.222 | 0 |  | 742.378 | 0 |  | 1407.16 | 0 |  | 1430.579 | 0 |  | 764.122 | 0 |  | 763.88 | 0 |  | 1417.015 | 0 |  | 1450.746 | 0 |  | 778.147 | 0 |  | 778.227 | 0 |  | 1497.584 | 0 |  | 1502.6639 | 0 |  | 753.273 | 0 |  | 753.409 | 0 |  | 1452.118 | 0 |  | 1453.871 | 0 |  | 703.376 | 0 |  | 703.165 | 0 |  | 1505.356 | 0 |  | 1511.5291 | 0 |  | 744.921 | 0.102 |  | 745.069 | 0.102 |  | 1472.057 | 0 |  | 1479.677 | 0 |  | 774.532 | 0.025 |  | 774.616 | 0.025 | 108.0184 | 97.9777 | 87.384991 | 85.82546 | 92.289493 | 99.23802 | 87.51472 | 0 | 0 | 0 | 0 | 0 | -31.4095384 | -7.6900024 | -22.17062925 | -9.003903416 | 8.268616524 | 9.066402246 | 0.57459402 | -5.491418217 | -6.8013508 | 0 | 0 | 0 | 0 | 0 | 0 | 0 | -101.9439 | -100.6165 | -99.7358 | -101.0658 | -93.819015 | 0 | 0 | -47.50132 | -44.24335 | -42.34407 | -47.50798 | -58.63866 | -54.34201107 | -24.2377 | -63.59745 | -55.88605 | -46.42626 | -53.68192 | -59.59359 | 7.995056 | 48.78566
57 | W82257 | 2017-03-20 04:42 | 52.1456 | 49.5029 | 26 | 48 | 1.149 | 230.7656 | 18978 | 27 | 239962 | 239921 | 139204 | 139212 | 139279 | 139329 | 221002 | 220939 | 239939 | 239632 | 215467 | 215392 | 214692 | 215343 | 294074 | 294058 | 1366.77 | 16530.6172 | 6 | 168.1307 | 168.1307 | 166.371 | 168.1307 | 155.1485 | 6.6338 | 6.6338 | 1184.5703 | 1114.4534 | 1070.3334 | 866.6199 | 1062.1144 | 999.5824 | 975.4304 | 955.013 | 934.7836 | 916.8651 | 898.8495 | 880.543 | 16 | 21.2 | 32.1134 | 24.1644 | 18.6111 | 14.9817 | 12.1853 | 10.169 | 8.7777 | 7.9859 | 7.9818 | 76.09 | 119.43 | 100.72 | 154.9 | 126.3 | 193.95 | 154.47 | 238.5 | 188 | 288.55 | 217.1 | 335.88 | 241.59 | 370.73 | 49.6 | 47.7 | 22.2877 | 7.78 | 4.239 | 4.239 | -2.8768 | 4.239 | 1106150 | 2 |  |  | 2.5636 | 4.7007 | 5.7043 | 7.5664 | 8.7693 | 11.7464 | 2.8367 | 4.9683 | 6.0717 | 8.3683 | 9.2933 | 12.3433 | 24.9655 | 24.9613 | 25.0336 | 24.9744 | 24.9126 | 24.9968 |  | 12383 | 975 | 10 |  | CC731V | 780 | 1316 | 13 | 3 | 20 | -33.666664 | 7.78 | 1351.8643 | 1312.2 | 1201.25 | 1141.9785 | 1082.1 | 1003.5786 | 910.6143 | 100.575 | 100.7407 | 98.85 | 100.7221 | 102.38 | 76.2064 | 49.87 | 32.1134 | 24.1644 | 18.6111 | 14.9817 | 12.1853 | 10.169 | 8.7777 | 7.9859 | 0 | 0 | 0 | 0 | 0 | 0.1016 | 0.0254 | 0 | 0 | 0 | 0 | 0 | 0 | 0 | 0.021233 | 0.015876 | 0.012032 | 0.004682 | 0.014814 | 0.006775 | 0.007103 | -0.002459 | -0.00732 | -0.017023 | -0.011176 | -0.012773 | -0.0015 | -0.001067 | 0.07884 | 0.075248 | 0.072848 | 0.07533 | 0.084876 | 0.098767 | 0.094091 | -0.302508 | -0.298339 | -0.295532 | -0.300003 | -0.310459 | -0.309212 | -0.302778 | -1.314665 | -1.289682 | -1.271582 | -1.300193 | -1.368019 | -1.367515 | -1.327254 | -0.492 | -0.452733 | -0.42987 | -0.476537 | -0.578529 | -0.639295 | -0.573005 | -0.336975 | -0.311875 | -0.295693 | -0.321709 | -0.381595 | -0.371343 | -0.334041 | 0.412062 | 0.392775 | 0.373105 | 0.365937 | 0.642361 | 0.591419 | 0.56059 | 50 | 50 | 50 | 50 | 45 | -20 | 20 | -2.038865 | -2.012315 | -1.994696 | -2.021294 | -2.084844 | 0 | 0 |  | 1402.08 | 0 |  | 1422.2729 | 0 |  | 742.222 | 0 |  | 742.378 | 0 |  | 1407.16 | 0 |  | 1430.579 | 0 |  | 764.122 | 0 |  | 763.88 | 0 |  | 1417.015 | 0 |  | 1450.746 | 0 |  | 778.147 | 0 |  | 778.227 | 0 |  | 1497.584 | 0 |  | 1502.6639 | 0 |  | 753.273 | 0 |  | 753.409 | 0 |  | 1452.118 | 0 |  | 1453.871 | 0 |  | 703.376 | 0 |  | 703.165 | 0 |  | 1505.356 | 0 |  | 1511.5291 | 0 |  | 744.921 | 0.102 |  | 745.069 | 0.102 |  | 1472.057 | 0 |  | 1479.677 | 0 |  | 774.532 | 0.025 |  | 774.616 | 0.025 | 106.581 | 98.7404256 | 87.50866 | 86.02524 | 91.8443196 | 99.12045 | 85.68061 | 0 | 0 | 0 | 0 | 0 | -31.4159392 | -7.6905612 | -24.68152071 | -11.03452 | 6.346465762 | 8.443453342 | -2.792126779 | -7.213641625 | -8.011305144 | 0 | 0 | 0 | 0 | 0 | 0 | 0 | -101.94325 | -100.61575 | -99.7348 | -101.0647 | -93.81798 | 0 | 0 | -49.4829 | -45.60864 | -42.4926495 | -47.99781 | -59.22979902 | -48.71837 | -28.57575935 | -69.52669 | -58.51848 | -48.37232 | -54.59381 | -63.99559 | 11.7725 | 41.40298
57 | W82258 | 2017-03-20 04:43 | 52.1696 | 49.8052 | 35 | 50 | 1.149 | 233.9931 | 19249 | 26 | 239962 | 239921 | 139204 | 139212 | 139279 | 139329 | 221002 | 220939 | 239939 | 239632 | 215467 | 215392 | 214692 | 215343 | 294074 | 294058 | 1366.77 | 16547.8086 | 6 | 168.2796 | 168.2796 | 166.5198 | 168.2796 | 155.2973 | 6.7827 | 6.7827 | 1185.7422 | 1115.9407 | 1072 | 859.4294 | 1068.3051 | 1001.8419 | 975.4348 | 953.2294 | 930.9443 | 911.4204 | 891.9522 | 872.3912 | 16 | 18.4 | 32.191 | 23.9549 | 18.5 | 14.8984 | 12.137 | 10.124 | 8.7615 | 7.9834 | 7.9783 | 72.71 | 117.24 | 96.31 | 151.85 | 120.34 | 190.02 | 147.53 | 233.4 | 179.04 | 282.19 | 206.27 | 328 | 229.57 | 361.59 | 50.6 | 47.4 | 27.5085 | 2.9 | 2.2486 | 2.2584 | -1.0424 | 2.2486 | 1106150 | 1 |  |  | 2.5464 | 4.6621 | 5.6921 | 7.5393 | 8.875 | 11.71 | 2.7032 | 4.9762 | 5.9952 | 8.3254 | 9.527 | 12.4349 | 25.0195 | 25.0269 | 25.0278 | 25.0429 | 24.9816 | 25.0306 |  | 12383 | 975 | 11 |  | CC731V | 780 | 1316 | 13 | 3 | 20 | -29.333334 | 2.9 | 1353.7715 | 1301.2928 | 1196.95 | 1141.8928 | 1098.8357 | 998.6 | 924.9072 | 96.5993 | 97.0329 | 95.3864 | 98.9136 | 102.2993 | 75.2179 | 47.8957 | 32.191 | 23.9549 | 18.5 | 14.8984 | 12.137 | 10.124 | 8.7615 | 7.9834 | 0 | 0 | 0 | 0 | 0 | 0.1016 | 0.0254 | 0 | 0 | 0 | 0 | 0 | 0 | 0 | 0.02369 | 0.018079 | 0.014212 | 0.005593 | 0.017245 | 0.007964 | 0.00819 | -0.002208 | -0.006641 | -0.01546 | -0.010462 | -0.012623 | -0.001333 | -0.000955 | 0.078803 | 0.075214 | 0.072816 | 0.075295 | 0.084833 | 0.098726 | 0.094043 | -0.303352 | -0.299061 | -0.296286 | -0.300743 | -0.311268 | -0.309638 | -0.303247 | -1.324297 | -1.297303 | -1.279893 | -1.307978 | -1.376334 | -1.369748 | -1.329609 | -0.492631 | -0.453377 | -0.430493 | -0.477172 | -0.579124 | -0.640307 | -0.573666 | -0.336686 | -0.311476 | -0.295291 | -0.321382 | -0.38156 | -0.37077 | -0.333863 | 0.411538 | 0.392107 | 0.372305 | 0.364446 | 0.640296 | 0.590116 | 0.559957 | 40 | 40 | 40 | 40 | 35 | -10 | 10 | -2.045138 | -2.018476 | -2.00075 | -2.027396 | -2.090798 | 0 | 0 |  | 1402.08 | 0 |  | 1422.2729 | 0 |  | 742.222 | 0 |  | 742.378 | 0 |  | 1407.16 | 0 |  | 1430.579 | 0 |  | 764.122 | 0 |  | 763.88 | 0 |  | 1417.015 | 0 |  | 1450.746 | 0 |  | 778.147 | 0 |  | 778.227 | 0 |  | 1497.584 | 0 |  | 1502.6639 | 0 |  | 753.273 | 0 |  | 753.409 | 0 |  | 1452.118 | 0 |  | 1453.871 | 0 |  | 703.376 | 0 |  | 703.165 | 0 |  | 1505.356 | 0 |  | 1511.5291 | 0 |  | 744.921 | 0.102 |  | 745.069 | 0.102 |  | 1472.057 | 0 |  | 1479.677 | 0 |  | 774.532 | 0.025 |  | 774.616 | 0.025 | 106.6813 | 97.87544 | 87.1571112 | 85.97882 | 93.21753 | 98.5877836 | 86.98105 | 0 | 0 | 0 | 0 | 0 | -31.4592208 | -7.7024738 | -28.44855 | -14.83855 | 1.597306464 | 6.368544882 | -6.361415748 | -9.082798988 | -9.619721115 | 0 | 0 | 0 | 0 | 0 | 0 | 0 | -81.80552 | -80.73904 | -80.03 | -81.09584 | -73.17793 | 0 | 0 | -47.58781 | -43.99249 | -41.06318 | -47.1988 | -59.24398 | -48.16255 | -27.47613 | -51.16062 | -41.69464 | -32.33876 | -35.94728 | -45.5658 | 9.883216 | 42.18272
57 | W82259 | 2017-03-20 04:44 | 52.3548 | 50.0659 | 21 | 44 | 1.149 | 197.7922 | 16268 | 26 | 239962 | 239921 | 139204 | 139212 | 139279 | 139329 | 221002 | 220939 | 239939 | 239632 | 215467 | 215392 | 214692 | 215343 | 294074 | 294058 | 1366.77 | 16567.502 | 6 | 168.4054 | 168.4054 | 166.6456 | 168.4054 | 155.4232 | 6.9085 | 6.9085 | 1191.6016 | 1117.2123 | 1072 | 862.1714 | 1054.5164 | 990.212 | 965.1039 | 944.0057 | 922.8383 | 903.751 | 884.6029 | 865.035 | 16 | 21.2 | 32.0721 | 23.968 | 18.5267 | 14.9324 | 12.1525 | 10.1485 | 8.7646 | 7.976 | 7.9744 | 73.96 | 111.62 | 97.3 | 144.63 | 121.81 | 180.74 | 148.84 | 222.29 | 181.15 | 268.31 | 208.92 | 312.14 | 232.5 | 344.64 | 50.4 | 47.7 | 15.5844 | 2.475 | 2.3095 | 2.3181 | -0.5754 | 2.3095 | 1106150 | 2 |  |  | 2.6514 | 4.6864 | 5.7771 | 7.6521 | 8.8786 | 11.9779 | 2.8049 | 5.1426 | 6.6525 | 8.3557 | 9.4246 | 12.5361 | 24.9756 | 24.9831 | 25.058 | 24.9914 | 24.9769 | 25.0262 |  | 12383 | 975 | 12 |  | CC731V | 780 | 1316 | 13 | 3 | 20 | -18.833332 | 2.475 | 1337.1643 | 1280.75 | 1188.6143 | 1129.15 | 1081.0215 | 1011.1857 | 928.9214 | 89.9629 | 92.6586 | 91.0964 | 92.1343 | 95.9771 | 68.3057 | 44.8364 | 32.0721 | 23.968 | 18.5267 | 14.9324 | 12.1525 | 10.1485 | 8.7646 | 7.976 | 0 | 0 | 0 | 0 | 0 | 0.1016 | 0.0254 | 0 | 0 | 0 | 0 | 0 | 0 | 0 | 0.024898 | 0.018973 | 0.01492 | 0.006175 | 0.017623 | 0.008379 | 0.008522 | -0.00202 | -0.006109 | -0.014287 | -0.009306 | -0.012292 | -0.001316 | -0.000936 | 0.078834 | 0.075252 | 0.072852 | 0.075333 | 0.084874 | 0.098749 | 0.094071 | -0.303447 | -0.29905 | -0.296255 | -0.300728 | -0.311225 | -0.309514 | -0.303072 | -1.331845 | -1.304054 | -1.286105 | -1.31477 | -1.382695 | -1.372832 | -1.332148 | -0.491099 | -0.452253 | -0.429412 | -0.475999 | -0.577641 | -0.638026 | -0.571764 | -0.338512 | -0.312569 | -0.296357 | -0.322492 | -0.382997 | -0.37286 | -0.335497 | 0.411448 | 0.392469 | 0.372769 | 0.365355 | 0.641712 | 0.590608 | 0.560235 | 30 | 30 | 30 | 30 | 25 | 0 | 0 | -2.043784 | -2.0172 | -1.999592 | -2.026288 | -2.089432 | 0 | 0 |  | 1402.08 | 0 |  | 1422.2729 | 0 |  | 742.222 | 0 |  | 742.378 | 0 |  | 1407.16 | 0 |  | 1430.579 | 0 |  | 764.122 | 0 |  | 763.88 | 0 |  | 1417.015 | 0 |  | 1450.746 | 0 |  | 778.147 | 0 |  | 778.227 | 0 |  | 1497.584 | 0 |  | 1502.6639 | 0 |  | 753.273 | 0 |  | 753.409 | 0 |  | 1452.118 | 0 |  | 1453.871 | 0 |  | 703.376 | 0 |  | 703.165 | 0 |  | 1505.356 | 0 |  | 1511.5291 | 0 |  | 744.921 | 0.102 |  | 745.069 | 0.102 |  | 1472.057 | 0 |  | 1479.677 | 0 |  | 774.532 | 0.025 |  | 774.616 | 0.025 | 105.414 | 96.378999 | 86.59293 | 85.06225695 | 91.75062 | 99.85358 | 87.38457 | 0 | 0 | 0 | 0 | 0 | -31.4466224 | -7.6980288 | -30.46994991 | -16.77535 | -0.814104465 | 4.11654487 | -7.371147045 | -9.696312416 | -10.10567 | 0 | 0 | 0 | 0 | 0 | 0 | 0 | -61.31352 | -60.516 | -59.98776 | -60.78864 | -52.2358 | 0 | 0 | -44.18069 | -41.90513 | -39.11789 | -43.85583 | -55.44031 | -43.58081 | -25.63584 | -30.55015 | -22.81748 | -13.32682 | -15.46567 | -23.29664 | 15.12983 | 43.94502
57 | W82260 | 2017-03-20 04:46 | 52.3307 | 50.3206 | 35 | 49 | 1.149 | 229.2522 | 18856 | 26 | 239962 | 239921 | 139204 | 139212 | 139279 | 139329 | 221002 | 220939 | 239939 | 239632 | 215467 | 215392 | 214692 | 215343 | 294074 | 294058 | 1366.77 | 16587.1953 | 6 | 168.5512 | 168.5512 | 166.7914 | 168.5512 | 155.569 | 7.0543 | 7.0543 | 1195.1172 | 1121.1178 | 1078.8334 | 864.7006 | 1069.3988 | 1003.2346 | 977.4725 | 955.752 | 934.21 | 915.1382 | 896.1389 | 876.9751 | 16 | 19.6 | 32.0841 | 23.9997 | 18.5121 | 14.8971 | 12.1034 | 10.1051 | 8.745 | 7.9841 | 7.9697 | 72.89 | 116.59 | 96.23 | 151.15 | 120.85 | 189.02 | 147.83 | 232.8 | 179.04 | 281.07 | 206.67 | 326.37 | 229.62 | 359.59 | 50.6 | 47.6 | 23.0505 | 1.275 | 1.6357 | 1.6357 | -0.1811 | 1.6357 | 1106150 | 1 |  |  | 2.5657 | 4.6821 | 5.7257 | 7.6257 | 8.9121 | 11.8193 | 2.7032 | 5.1127 | 6.327 | 8.5048 | 9.6079 | 12.5032 | 24.9836 | 24.9168 | 24.9836 | 25.0126 | 24.9053 | 25.0103 |  | 12383 | 975 | 13 |  | CC731V | 780 | 1316 | 13 | 3 | 20 | -15.5 | 1.275 | 1334.6714 | 1293.0786 | 1199.2858 | 1146.2 | 1081.65 | 1001.0928 | 900.2143 | 95.6643 | 97.5193 | 95.2464 | 97.6093 | 99.9893 | 73.1521 | 47.09 | 32.0841 | 23.9997 | 18.5121 | 14.8971 | 12.1034 | 10.1051 | 8.745 | 7.9841 | 0 | 0 | 0 | 0 | 0 | 0.1016 | 0.0254 | 0 | 0 | 0 | 0 | 0 | 0 | 0 | 0.026696 | 0.020658 | 0.016586 | 0.007154 | 0.019023 | 0.00929 | 0.009276 | -0.001911 | -0.005788 | -0.013165 | -0.008542 | -0.011508 | -0.001439 | -0.001003 | 0.07882 | 0.075231 | 0.07283 | 0.075308 | 0.084851 | 0.098736 | 0.094073 | -0.303696 | -0.299395 | -0.296654 | -0.301134 | -0.311533 | -0.309569 | -0.303022 | -1.334045 | -1.306823 | -1.289512 | -1.31793 | -1.384717 | -1.370502 | -1.329122 | -0.492403 | -0.45318 | -0.430209 | -0.476808 | -0.578849 | -0.639642 | -0.573647 | -0.336713 | -0.311475 | -0.295491 | -0.321701 | -0.381604 | -0.37133 | -0.33358 | 0.411556 | 0.392211 | 0.372305 | 0.364059 | 0.64015 | 0.59014 | 0.560009 | 20 | 20 | 20 | 20 | 15 | 10 | -10 | -2.045066 | -2.018438 | -2.00077 | -2.027452 | -2.090297 | 0 | 0 |  | 1402.08 | 0 |  | 1422.2729 | 0 |  | 742.222 | 0 |  | 742.378 | 0 |  | 1407.16 | 0 |  | 1430.579 | 0 |  | 764.122 | 0 |  | 763.88 | 0 |  | 1417.015 | 0 |  | 1450.746 | 0 |  | 778.147 | 0 |  | 778.227 | 0 |  | 1497.584 | 0 |  | 1502.6639 | 0 |  | 753.273 | 0 |  | 753.409 | 0 |  | 1452.118 | 0 |  | 1453.871 | 0 |  | 703.376 | 0 |  | 703.165 | 0 |  | 1505.356 | 0 |  | 1511.5291 | 0 |  | 744.921 | 0.102 |  | 745.069 | 0.102 |  | 1472.057 | 0 |  | 1479.677 | 0 |  | 774.532 | 0.025 |  | 774.616 | 0.025 | 105.1988 | 97.2796 | 87.34398 | 86.3180296 | 91.77908415 | 98.8439 | 84.68586 | 0 | 0 | 0 | 0 | 0 | -31.4522104 | -7.6967588 | -33.06431 | -19.43245801 | -4.411420552 | 1.82928684 | -10.40615 | -10.75981 | -10.99583 | 0 | 0 | 0 | 0 | 0 | 0 | 0 | -40.90132 | -40.36876 | -40.0154 | -40.54904 | -31.354455 | 0 | 0 | -47.10539 | -44.1938 | -40.97586 | -46.5409 | -57.87871 | -46.79116 | -27.01303723 | -15.87221 | -6.715418 | 1.941306 | 1.057381 | -7.860225 | 9.840722 | 38.98024
57 | W82261 | 2017-03-20 04:47 | 52.5043 | 50.65 | 24 | 49 | 1.149 | 229.4673 | 18877 | 26 | 239962 | 239921 | 139204 | 139212 | 139279 | 139329 | 221002 | 220939 | 239939 | 239632 | 215467 | 215392 | 214692 | 215343 | 294074 | 294058 | 1366.77 | 16606.8887 | 6 | 168.6972 | 168.6972 | 166.9374 | 168.6972 | 155.715 | 7.2003 | 7.2003 | 1197.4609 | 1124.4633 | 1083.5 | 867.5314 | 1069.2643 | 1004.4273 | 979.2949 | 958.0871 | 937.2375 | 918.6556 | 900.0134 | 881.1591 | 16 | 21.4 | 31.9797 | 23.976 | 18.467 | 14.8895 | 12.111 | 10.1173 | 8.7564 | 7.9851 | 7.9668 | 74.47 | 117.8 | 98.65 | 152.92 | 123.35 | 191.36 | 150.9 | 235.27 | 182.98 | 284.58 | 210.87 | 330.31 | 234.65 | 363.99 | 50.1 | 47.7 | 22.8804 | 0.125 | 0.7798 | 0.794 | -0.2768 | 0.7798 | 1106150 | 2 |  |  | 2.5736 | 4.6079 | 5.6814 | 7.5757 | 8.8486 | 11.6214 | 2.882 | 4.9443 | 6.6328 | 8.3344 | 9.7803 | 12.418 | 24.9328 | 24.9349 | 25.0635 | 24.9582 | 24.9598 | 25.0299 |  | 12383 | 975 | 14 |  | CC731V | 780 | 1316 | 13 | 3 | 20 | -11.5 | 0.125 | 1321.4785 | 1298.6428 | 1193.6929 | 1143.3429 | 1086.1357 | 1001.3357 | 907.4 | 98.1714 | 100.34 | 99.6 | 100.1986 | 102.895 | 75.4907 | 47.4814 | 31.9797 | 23.976 | 18.467 | 14.8895 | 12.111 | 10.1173 | 8.7564 | 7.9851 | 0 | 0 | 0 | 0 | 0 | 0.1016 | 0.0254 | 0 | 0 | 0 | 0 | 0 | 0 | 0 | 0.02835 | 0.021983 | 0.017797 | 0.007695 | 0.021037 | 0.010205 | 0.010036 | -0.001835 | -0.005559 | -0.012587 | -0.008193 | -0.010758 | -0.001835 | -0.001233 | 0.078822 | 0.07523 | 0.072833 | 0.075312 | 0.084854 | 0.098739 | 0.09407 | -0.30374 | -0.299475 | -0.296684 | -0.301151 | -0.311548 | -0.309426 | -0.302913 | -1.335255 | -1.308233 | -1.290601 | -1.318959 | -1.385483 | -1.367753 | -1.326509 | -0.492486 | -0.453156 | -0.430317 | -0.476967 | -0.578976 | -0.639727 | -0.573565 | -0.336543 | -0.311526 | -0.295269 | -0.321379 | -0.381353 | -0.371213 | -0.33369 | 0.411333 | 0.392025 | 0.372211 | 0.364146 | 0.640108 | 0.590233 | 0.55987 | 15 | 15 | 15 | 15 | 10 | 20 | -20 | -2.045235 | -2.018555 | -2.000799 | -2.027431 | -2.090058 | 0 | 0 |  | 1402.08 | 0 |  | 1422.2729 | 0 |  | 742.222 | 0 |  | 742.378 | 0 |  | 1407.16 | 0 |  | 1430.579 | 0 |  | 764.122 | 0 |  | 763.88 | 0 |  | 1417.015 | 0 |  | 1450.746 | 0 |  | 778.147 | 0 |  | 778.227 | 0 |  | 1497.584 | 0 |  | 1502.6639 | 0 |  | 753.273 | 0 |  | 753.409 | 0 |  | 1452.118 | 0 |  | 1453.871 | 0 |  | 703.376 | 0 |  | 703.165 | 0 |  | 1505.356 | 0 |  | 1511.5291 | 0 |  | 744.921 | 0.102 |  | 745.069 | 0.102 |  | 1472.057 | 0 |  | 1479.677 | 0 |  | 774.532 | 0.025 |  | 774.616 | 0.025 | 104.1616 | 97.6969 | 86.94023 | 86.10744 | 92.16296 | 98.87089 | 85.359118 | 0 | 0 | 0 | 0 | 0 | -31.4376816 | -7.6939902 | -35.40429 | -21.48642 | -6.72403121 | 0.656841582 | -14.24138 | -11.44809261 | -11.67726 | 0 | 0 | 0 | 0 | 0 | 0 | 0 | -30.678525 | -30.278325 | -30.011985 | -30.411465 | -20.90058 | 0 | 0 | -48.34804 | -45.46967304 | -42.8595732 | -47.79143 | -59.57373552 | -48.29344 | -27.23367 | -10.26927 | 0.462481 | 7.344646 | 8.561391 | -2.552737 | 7.691672 | 38.7542
57 | W82262 | 2017-03-20 04:48 | 52.3715 | 50.7902 | 41 | 49 | 1.149 | 228.5414 | 18785 | 27 | 239962 | 239921 | 139204 | 139212 | 139279 | 139329 | 221002 | 220939 | 239939 | 239632 | 215467 | 215392 | 214692 | 215343 | 294074 | 294058 | 1366.77 | 16626.582 | 6 | 168.8425 | 168.8425 | 167.0828 | 168.8425 | 155.8603 | 7.3456 | 7.3456 | 1197.4609 | 1127.4653 | 1083 | 858.5311 | 1066.6976 | 1000.3749 | 973.1827 | 949.8278 | 926.712 | 907.3387 | 887.8422 | 868.1654 | 16 | 22.4 | 32.0859 | 23.8613 | 18.3795 | 14.8018 | 12.0594 | 10.0683 | 8.7399 | 7.98 | 7.9641 | 73.13 | 116.66 | 96.82 | 152 | 121.19 | 189.99 | 148.31 | 233.72 | 179.62 | 282.18 | 206.73 | 326.71 | 229.66 | 359.34 | 49.7 | 47.4 | 24.8568 | 0.925 | 0.9359 | 0.9391 | -0.1441 | 0.9359 | 1106150 | 1 |  |  | 2.5521 | 4.6807 | 5.815 | 7.5864 | 9.0129 | 11.9736 | 2.6984 | 4.9444 | 6.2206 | 8.3889 | 9.5984 | 12.5698 | 25.0032 | 24.9579 | 25.0095 | 25.0549 | 24.918 | 24.9886 |  | 12383 | 975 | 15 |  | CC731V | 780 | 1316 | 13 | 3 | 20 | -5.833333 | 0.925 | 1343.8 | 1306.5643 | 1204.4714 | 1150.2072 | 1109.0643 | 994.3 | 927.6714 | 94.5164 | 96.3886 | 93.4186 | 95.0414 | 99.2886 | 70.7986 | 45.855 | 32.0859 | 23.8613 | 18.3795 | 14.8018 | 12.0594 | 10.0683 | 8.7399 | 7.98 | 0 | 0 | 0 | 0 | 0 | 0.1016 | 0.0254 | 0 | 0 | 0 | 0 | 0 | 0 | 0 | 0.031003 | 0.02438 | 0.020229 | 0.008858 | 0.021641 | 0.010722 | 0.010483 | -0.001689 | -0.005114 | -0.01162 | -0.007643 | -0.010128 | -0.002629 | -0.001587 | 0.078837 | 0.075248 | 0.072847 | 0.075327 | 0.084867 | 0.098762 | 0.09408 | -0.303725 | -0.299414 | -0.296661 | -0.301118 | -0.311532 | -0.309027 | -0.302623 | -1.33761 | -1.310259 | -1.292828 | -1.321184 | -1.387345 | -1.363156 | -1.32292 | -0.491784 | -0.452635 | -0.429723 | -0.476334 | -0.577997 | -0.639035 | -0.572587 | -0.337376 | -0.312036 | -0.295959 | -0.322079 | -0.382606 | -0.37167 | -0.334573 | 0.411106 | 0.391573 | 0.371649 | 0.36304 | 0.638459 | 0.589523 | 0.55974 | 5 | 5 | 5 | 5 | 0 | 30 | -30 | -2.046137 | -2.01949 | -2.001804 | -2.028496 | -2.090915 | 0 | 0 |  | 1402.08 | 0 |  | 1422.2729 | 0 |  | 742.222 | 0 |  | 742.378 | 0 |  | 1407.16 | 0 |  | 1430.579 | 0 |  | 764.122 | 0 |  | 763.88 | 0 |  | 1417.015 | 0 |  | 1450.746 | 0 |  | 778.147 | 0 |  | 778.227 | 0 |  | 1497.584 | 0 |  | 1502.6639 | 0 |  | 753.273 | 0 |  | 753.409 | 0 |  | 1452.118 | 0 |  | 1453.871 | 0 |  | 703.376 | 0 |  | 703.165 | 0 |  | 1505.356 | 0 |  | 1511.5291 | 0 |  | 744.921 | 0.102 |  | 745.069 | 0.102 |  | 1472.057 | 0 |  | 1479.677 | 0 |  | 774.532 | 0.025 |  | 774.616 | 0.025 | 105.9411606 | 98.31635 | 87.74213 | 86.64166 | 94.12296 | 98.1990566 | 87.27533 | 0 | 0 | 0 | 0 | 0 | -31.3971432 | -7.6866242 | -39.21069954 | -25.24345 | -11.12996 | -1.60523856 | -15.9725 | -11.03202 | -11.76869632 | 0 | 0 | 0 | 0 | 0 | 0 | 0 | -10.230685 | -10.09745 | -10.00902 | -10.14248 | 0 | 0 | 0 | -46.48165 | -43.62885 | -40.14412 | -45.27145 | -57.38851 | -45.24278 | -26.25598 | 10.01812 | 19.3466 | 26.45903 | 29.62249 | 20.76194 | 10.52711 | 41.56403
57 | W82263 | 2017-03-20 04:50 | 52.516 | 51.0602 | 27 | 48 | 1.149 | 227.8709 | 18785 | 26 | 239962 | 239921 | 139204 | 139212 | 139279 | 139329 | 221002 | 220939 | 239939 | 239632 | 215467 | 215392 | 214692 | 215343 | 294074 | 294058 | 1366.77 | 16646.2754 | 6 | 168.9875 | 168.9875 | 167.2277 | 168.9875 | 156.0053 | 7.4906 | 7.4906 | 1198.6328 | 1126.0302 | 1082.1666 | 870.7816 | 1071.099 | 1006.4891 | 981.2013 | 959.9189 | 938.6451 | 919.7382 | 900.7076 | 881.6455 | 16 | 21.4 | 32.1819 | 23.9633 | 18.4402 | 14.8643 | 12.0882 | 10.0969 | 8.7516 | 8.0046 | 7.9795 | 74.95 | 116.93 | 99.27 | 152.35 | 124.38 | 190.36 | 152.13 | 234.34 | 184.37 | 283.36 | 212.39 | 328.69 | 235.93 | 361.7 | 49.3 | 47.7 | 21.0956 | -1.625 | -0.707 | 0.8865 | -0.3991 | -0.707 | 1106150 | 2 |  |  | 2.5779 | 4.5979 | 5.71 | 7.525 | 8.8907 | 11.7436 | 2.7508 | 4.9213 | 6.759 | 8.1738 | 9.7639 | 12.3754 | 24.9021 | 24.9526 | 24.9997 | 25.1224 | 24.9542 | 24.9549 |  | 12383 | 975 | 16 |  | CC731V | 780 | 1316 | 13 | 3 | 20 | 4.166667 | -1.625 | 1321.9286 | 1281.6 | 1167.6857 | 1115.7858 | 1054.1357 | 964.7786 | 862.1929 | 57.1993 | 58.3843 | 58.0736 | 56.3529 | 82.6671 | 68.7614 | 40.8964 | 32.1819 | 23.9633 | 18.4402 | 14.8643 | 12.0882 | 10.0969 | 8.7516 | 8.0046 | 0 | 0 | 0 | 0 | 0 | 0.1016 | 0.0254 | 0 | 0 | 0 | 0 | 0 | 0 | 0 | 0.031493 | 0.024621 | 0.020779 | 0.009205 | 0.021927 | 0.011409 | 0.011084 | -0.001649 | -0.004996 | -0.011124 | -0.007571 | -0.010129 | -0.004834 | -0.002876 | 0.078837 | 0.075249 | 0.072851 | 0.075332 | 0.084877 | 0.098786 | 0.09412 | -0.303699 | -0.299377 | -0.296568 | -0.301037 | -0.311371 | -0.30859 | -0.30204 | -1.33723 | -1.309813 | -1.291907 | -1.320461 | -1.386007 | -1.356008 | -1.314527 | -0.492092 | -0.452952 | -0.430144 | -0.476796 | -0.578797 | -0.640048 | -0.574039 | -0.336872 | -0.311502 | -0.295202 | -0.321264 | -0.38116 | -0.370377 | -0.332731 | 0.411298 | 0.39194 | 0.372144 | 0.363829 | 0.640099 | 0.590553 | 0.56048 | 0 | 0 | -5 | 0 | 0 | 40 | -40 | -2.045794 | -2.01912 | -2.001257 | -2.027978 | -2.090185 | 0 | 0 |  | 1402.08 | 0 |  | 1422.2729 | 0 |  | 742.222 | 0 |  | 742.378 | 0 |  | 1407.16 | 0 |  | 1430.579 | 0 |  | 764.122 | 0 |  | 763.88 | 0 |  | 1417.015 | 0 |  | 1450.746 | 0 |  | 778.147 | 0 |  | 778.227 | 0 |  | 1497.584 | 0 |  | 1502.6639 | 0 |  | 753.273 | 0 |  | 753.409 | 0 |  | 1452.118 | 0 |  | 1453.871 | 0 |  | 703.376 | 0 |  | 703.165 | 0 |  | 1505.356 | 0 |  | 1511.5291 | 0 |  | 744.921 | 0.102 |  | 745.069 | 0.102 |  | 1472.057 | 0 |  | 1479.677 | 0 |  | 774.532 | 0.025 |  | 774.616 | 0.025 | 104.2169 | 96.4391184 | 85.06707 | 84.05438 | 89.47188 | 95.30662 | 81.1496 | 0 | 0 | 0 | 0 | 0 | -31.352744 | -7.671816 | -39.90829212 | -25.70508 | -12.47336 | -2.157633274 | -16.35211 | -8.9157526 | -10.78964 | 0 | 0 | 0 | 0 | 0 | 0 | 0 | 0 | 0 | 10.006285 | 0 | 0 | 0 | 0 | -28.14732 | -26.44529 | -24.98001 | -26.86884 | -47.84747 | -44.0106 | -23.47613 | 36.16127 | 44.28875 | 57.61998 | 55.02791 | 25.2723 | 11.02753 | 39.21201
57 | W82264 | 2017-03-20 04:51 | 52.3562 | 51.1636 | 43 | 50 | 1.149 | 229.8158 | 18891 | 26 | 239962 | 239921 | 139204 | 139212 | 139279 | 139329 | 221002 | 220939 | 239939 | 239632 | 215467 | 215392 | 214692 | 215343 | 294074 | 294058 | 1366.77 | 16665.9688 | 6 | 169.1337 | 169.1337 | 167.3739 | 169.1337 | 156.1515 | 7.6368 | 7.6368 | 1200.9766 | 1130.0632 | 1088.6666 | 864.6517 | 1066.4294 | 1000.85 | 974.756 | 952.7911 | 930.8754 | 911.73 | 892.4966 | 873.186 | 16 | 23.4 | 32.2184 | 23.993 | 18.4625 | 14.8628 | 12.0949 | 10.1007 | 8.7394 | 7.9827 | 7.9569 | 73 | 115.36 | 96.47 | 150.16 | 120.56 | 187.88 | 147.75 | 230.96 | 178.97 | 278.88 | 206.51 | 323.94 | 229.63 | 356.88 | 50.9 | 47.5 | 25.2273 | -1 | 0.6275 | 1.2134 | -0.1581 | 0.6275 | 1106150 | 1 |  |  | 2.58 | 4.6979 | 5.7129 | 7.5207 | 8.8814 | 11.8786 | 2.7063 | 5.0651 | 6.2524 | 8.4444 | 9.6698 | 12.3651 | 24.946 | 24.9859 | 25.0048 | 25.0129 | 24.9536 | 24.9641 |  | 12383 | 975 | 17 |  | CC731V | 780 | 1316 | 13 | 3 | 20 | 8 | -1 | 1342.6 | 1302.6786 | 1190.6857 | 1131.1643 | 1082.5286 | 993.35 | 893.9786 | 55.6471 | 58.9579 | 56.2407 | 56.5693 | 68.795 | 64.9121 | 35.9264 | 32.2184 | 23.993 | 18.4625 | 14.8628 | 12.0949 | 10.1007 | 8.7394 | 7.9827 | 0 | 0 | 0 | 0 | 0 | 0.1016 | 0.0254 | 0 | 0 | 0 | 0 | 0 | 0 | 0 | 0.032823 | 0.025812 | 0.021648 | 0.010065 | 0.022671 | 0.011455 | 0.011077 | -0.001595 | -0.0048 | -0.010877 | -0.007259 | -0.010131 | -0.002632 | -0.001578 | 0.078836 | 0.075247 | 0.072848 | 0.075329 | 0.08487 | 0.098762 | 0.094091 | -0.303693 | -0.299374 | -0.296597 | -0.30105 | -0.311485 | -0.309026 | -0.302571 | -1.336815 | -1.309426 | -1.29186 | -1.320171 | -1.386923 | -1.363029 | -1.32287 | -0.491851 | -0.452722 | -0.429868 | -0.476505 | -0.578254 | -0.639154 | -0.573011 | -0.337289 | -0.311905 | -0.295703 | -0.321779 | -0.38215 | -0.371545 | -0.334036 | 0.41133 | 0.391887 | 0.372077 | 0.363792 | 0.639716 | 0.589518 | 0.559394 | -10 | -10 | -10 | -10 | 0 | 30 | -30 | -2.045739 | -2.019072 | -2.001345 | -2.028004 | -2.0906 | 0 | 0 |  | 1402.08 | 0 |  | 1422.2729 | 0 |  | 742.222 | 0 |  | 742.378 | 0 |  | 1407.16 | 0 |  | 1430.579 | 0 |  | 764.122 | 0 |  | 763.88 | 0 |  | 1417.015 | 0 |  | 1450.746 | 0 |  | 778.147 | 0 |  | 778.227 | 0 |  | 1497.584 | 0 |  | 1502.6639 | 0 |  | 753.273 | 0 |  | 753.409 | 0 |  | 1452.118 | 0 |  | 1453.871 | 0 |  | 703.376 | 0 |  | 703.165 | 0 |  | 1505.356 | 0 |  | 1511.5291 | 0 |  | 744.921 | 0.102 |  | 745.069 | 0.102 |  | 1472.057 | 0 |  | 1479.677 | 0 |  | 774.532 | 0.025 |  | 774.616 | 0.025 | 105.8452136 | 98.02266 | 86.73907 | 85.20948 | 91.8742 | 98.1052327 | 84.11534 | 0 | 0 | 0 | 0 | 0 | -31.3970416 | -7.6853034 | -41.74605882 | -27.51366 | -13.91462406 | -3.704399826 | -17.39201442 | -12.026 | -12.56594213 | 0 | 0 | 0 | 0 | 0 | 0 | 0 | 20.45739 | 20.19072 | 20.01345 | 20.28004 | 0 | 0 | 0 | -27.37008 | -26.69154 | -24.17608 | -26.95555 | -39.78098393 | -41.48883 | -20.58622 | 57.18646 | 64.00818 | 68.66182 | 74.82956 | 34.7012 | 13.19336 | 43.27787
57 | W82265 | 2017-03-20 04:52 | 52.6209 | 51.4731 | 22 | 50 | 1.149 | 229.2508 | 18853 | 26 | 239962 | 239921 | 139204 | 139212 | 139279 | 139329 | 221002 | 220939 | 239939 | 239632 | 215467 | 215392 | 214692 | 215343 | 294074 | 294058 | 1366.77 | 16685.6621 | 6 | 169.2795 | 169.2795 | 167.5198 | 169.2795 | 156.2973 | 7.7826 | 7.7826 | 1204.4922 | 1130.1495 | 1088.3334 | 865.324 | 1068.674 | 1003.2321 | 977.2728 | 955.3897 | 933.751 | 914.839 | 895.882 | 876.8395 | 16 | 23.4 | 32.2855 | 24.0092 | 18.441 | 14.8604 | 12.0773 | 10.0905 | 8.7324 | 7.9851 | 7.9539 | 72.92 | 114.7 | 96.33 | 149.89 | 120.84 | 187.7 | 148.02 | 230.9 | 179.2 | 279.36 | 206.94 | 324.39 | 229.74 | 357.38 | 50.2 | 47.7 | 24.7434 | -2.8 | -0.8318 | 1.1185 | -0.7145 | -0.8318 | 1106150 | 2 |  |  | 2.5679 | 4.7007 | 5.6914 | 7.6236 | 8.9179 | 11.8629 | 2.7048 | 5.0397 | 6.2683 | 8.473 | 9.6238 | 12.3984 | 24.9466 | 24.9543 | 25.0036 | 25.017 | 24.9107 | 24.9616 |  | 12383 | 975 | 18 |  | CC731V | 780 | 1316 | 13 | 3 | 20 | 13.333333 | -2.8 | 1331.3357 | 1284.5643 | 1178.5286 | 1126.3785 | 1071.3643 | 990.0357 | 874.8643 | 58.7371 | 60.5679 | 57.7621 | 57.0993 | 60.1636 | 63.9964 | 34.1064 | 32.2855 | 24.0092 | 18.441 | 14.8604 | 12.0773 | 10.0905 | 8.7324 | 7.9851 | 0 | 0 | 0 | 0 | 0 | 0.1016 | 0.0254 | 0 | 0 | 0 | 0 | 0 | 0 | 0 | 0.034156 | 0.026819 | 0.02247 | 0.010456 | 0.023239 | 0.012012 | 0.011532 | -0.001589 | -0.004765 | -0.0106 | -0.00704 | -0.010132 | -0.001845 | -0.001217 | 0.07883 | 0.075244 | 0.072845 | 0.075325 | 0.084868 | 0.098764 | 0.094104 | -0.303677 | -0.299336 | -0.296555 | -0.301022 | -0.311464 | -0.309251 | -0.302666 | -1.335555 | -1.308055 | -1.290478 | -1.318848 | -1.386323 | -1.367548 | -1.325854 | -0.492046 | -0.452962 | -0.430109 | -0.47673 | -0.57869 | -0.639651 | -0.57382 | -0.33708 | -0.311585 | -0.295373 | -0.321505 | -0.381501 | -0.371014 | -0.333094 | 0.411286 | 0.391778 | 0.371842 | 0.363285 | 0.639258 | 0.589121 | 0.559249 | -15 | -15 | -15 | -15 | 0 | 20 | -20 | -2.045382 | -2.018721 | -2.000999 | -2.027656 | -2.09062 | 0 | 0 |  | 1402.08 | 0 |  | 1422.2729 | 0 |  | 742.222 | 0 |  | 742.378 | 0 |  | 1407.16 | 0 |  | 1430.579 | 0 |  | 764.122 | 0 |  | 763.88 | 0 |  | 1417.015 | 0 |  | 1450.746 | 0 |  | 778.147 | 0 |  | 778.227 | 0 |  | 1497.584 | 0 |  | 1502.6639 | 0 |  | 753.273 | 0 |  | 753.409 | 0 |  | 1452.118 | 0 |  | 1453.871 | 0 |  | 703.376 | 0 |  | 703.165 | 0 |  | 1505.356 | 0 |  | 1511.5291 | 0 |  | 744.921 | 0.102 |  | 745.069 | 0.102 |  | 1472.057 | 0 |  | 1479.677 | 0 |  | 774.532 | 0.025 |  | 774.616 | 0.025 | 104.9492 | 96.65576 | 85.84992 | 84.84446 | 90.92455 | 97.77989 | 82.32823 | 0 | 0 | 0 | 0 | 0 | -31.4199016 | -7.6877164 | -43.49502 | -28.84784497 | -15.31797386 | -4.505184768 | -18.17054 | -13.90386 | -13.67618401 | 0 | 0 | 0 | 0 | 0 | 0 | 0 | 30.68073 | 30.280815 | 30.014985 | 30.41484 | 0 | 0 | 0 | -28.90136 | -27.43496 | -24.844 | -27.22095 | -34.81607 | -40.93536 | -19.57093 | 63.23355 | 70.65377 | 75.70293 | 83.53317 | 37.93794 | 11.52076 | 41.3934
57 | W82266 | 2017-03-20 04:54 | 52.5344 | 51.599 | 38 | 50 | 1.149 | 230.2657 | 18931 | 26 | 239962 | 239921 | 139204 | 139212 | 139279 | 139329 | 221002 | 220939 | 239939 | 239632 | 215467 | 215392 | 214692 | 215343 | 294074 | 294058 | 1366.77 | 16705.3555 | 6 | 169.426 | 169.426 | 167.6662 | 169.426 | 156.4438 | 7.9291 | 7.9291 | 1204.4922 | 1129.6343 | 1087.1666 | 862.0447 | 1069.0958 | 1003.2447 | 976.3786 | 953.8783 | 931.2499 | 911.8666 | 892.3781 | 872.7806 | 16.2 | 23.2 | 32.3062 | 24.0002 | 18.4511 | 14.8442 | 12.0826 | 10.0995 | 8.739 | 7.9828 | 7.9536 | 72.81 | 114.27 | 96.48 | 149.47 | 120.71 | 187.1 | 147.87 | 230.25 | 179.13 | 277.75 | 206.42 | 322.55 | 229.65 | 355.19 | 49.4 | 47.5 | 26.0181 | -3.25 | -1.8224 | 1.9011 | -0.296 | -1.8224 | 1106150 | 1 |  |  | 2.5443 | 4.5743 | 5.68 | 7.4857 | 8.8029 | 11.7364 | 2.7629 | 4.8823 | 6.5839 | 8.2935 | 9.6516 | 12.5242 | 25.0486 | 24.9664 | 25.0272 | 25.0674 | 24.9167 | 25.0321 |  | 12383 | 976 | 1 |  | CC731V | 780 | 1316 | 13 | 3 | 20 | 13 | -3.25 | 1339.4572 | 1301.2072 | 1192.8143 | 1133.8357 | 1085.1786 | 996.6643 | 894.5714 | 55.8043 | 58.7736 | 57.9721 | 57.3886 | 58.495 | 61.9021 | 33.5814 | 32.3062 | 24.0002 | 18.4511 | 14.8442 | 12.0826 | 10.0995 | 8.739 | 7.9828 | 0 | 0 | 0 | 0 | 0 | 0.1016 | 0.0254 | 0 | 0 | 0 | 0 | 0 | 0 | 0 | 0.036304 | 0.028777 | 0.024536 | 0.011166 | 0.024465 | 0.012873 | 0.01226 | -0.001578 | -0.004719 | -0.010288 | -0.006769 | -0.009983 | -0.001468 | -0.000986 | 0.078827 | 0.075241 | 0.072841 | 0.075323 | 0.084863 | 0.098752 | 0.094088 | -0.303645 | -0.299302 | -0.296542 | -0.300975 | -0.31152 | -0.309458 | -0.302924 | -1.334334 | -1.306839 | -1.289405 | -1.317543 | -1.386498 | -1.370662 | -1.329462 | -0.491935 | -0.452868 | -0.429966 | -0.476667 | -0.578485 | -0.639318 | -0.573347 | -0.337322 | -0.311791 | -0.295682 | -0.321646 | -0.381925 | -0.371487 | -0.333731 | 0.411398 | 0.391801 | 0.371929 | 0.363531 | 0.639476 | 0.58931 | 0.559235 | -20 | -20 | -20 | -20 | -5 | 10 | -10 | -2.044692 | -2.018015 | -2.000257 | -2.026877 | -2.090235 | 0 | 0 |  | 1402.08 | 0 |  | 1422.2729 | 0 |  | 742.222 | 0 |  | 742.378 | 0 |  | 1407.16 | 0 |  | 1430.579 | 0 |  | 764.122 | 0 |  | 763.88 | 0 |  | 1417.015 | 0 |  | 1450.746 | 0 |  | 778.147 | 0 |  | 778.227 | 0 |  | 1497.584 | 0 |  | 1502.6639 | 0 |  | 753.273 | 0 |  | 753.409 | 0 |  | 1452.118 | 0 |  | 1453.871 | 0 |  | 703.376 | 0 |  | 703.165 | 0 |  | 1505.356 | 0 |  | 1511.5291 | 0 |  | 744.921 | 0.102 |  | 745.069 | 0.102 |  | 1472.057 | 0 |  | 1479.677 | 0 |  | 774.532 | 0.025 |  | 774.616 | 0.025 | 105.5854 | 97.90413 | 86.88579 | 85.40391 | 92.09151 | 98.42259 | 84.16843 | 0 | 0 | 0 | 0 | 0 | -31.4409328 | -7.6942696 | -46.33608 | -31.43993 | -18.37144244 | -5.793236571 | -20.07926 | -15.63240011 | -14.98835 | 0 | 0 | 0 | 0 | 0 | 0 | 0 | 40.89384 | 40.3603 | 40.00514 | 40.53754 | 10.451175 | 0 | 0 | -27.45209 | -26.61668 | -24.92603 | -27.35525 | -33.83848 | -39.57513 | -19.25379 | 72.69106 | 80.20782 | 83.59345 | 92.79296 | 48.62494 | 11.77413 | 42.23201
57 | W82267 | 2017-03-20 04:55 | 52.5874 | 51.7782 | 32 | 50 | 1.149 | 231.0344 | 18994 | 26 | 239962 | 239921 | 139204 | 139212 | 139279 | 139329 | 221002 | 220939 | 239939 | 239632 | 215467 | 215392 | 214692 | 215343 | 294074 | 294058 | 1366.77 | 16725.0488 | 6 | 169.573 | 169.573 | 167.8132 | 169.573 | 156.5907 | 8.0761 | 8.0761 | 1213.8672 | 1140.3093 | 1085.5 | 858.4045 | 1066.0925 | 1000.0311 | 973.0576 | 950.1668 | 927.2169 | 907.9237 | 888.5757 | 868.984 | 16 | 28.6 | 32.1161 | 23.9192 | 18.4224 | 14.8235 | 12.0656 | 10.1018 | 8.7459 | 7.9821 | 7.952 | 73.07 | 115 | 96.82 | 150.32 | 121.34 | 188.34 | 148.34 | 231.9 | 179.55 | 279.5 | 206.73 | 324.13 | 229.74 | 357.44 | 50.8 | 47.5 | 23.3032 | -6.7 | -2.5575 | 2.6878 | -0.7788 | -2.5575 | 1106150 | 2 |  |  | 2.5707 | 4.6907 | 5.7557 | 7.6807 | 8.9193 | 11.8729 | 2.7222 | 5.2889 | 7.3079 | 8.1159 | 9.5556 | 12.3746 | 24.9791 | 24.9218 | 25.0839 | 25.0077 | 25.0298 | 24.973 |  | 12383 | 976 | 2 |  | CC731V | 780 | 1316 | 13 | 3 | 20 | 18.833332 | -6.7 | 1335.6072 | 1322.55 | 1210.9071 | 1163.7928 | 1109.0571 | 1026.7572 | 925.6929 | 57.6957 | 59.8686 | 59.7093 | 57.5186 | 57.6421 | 60.1314 | 32.8507 | 32.1161 | 23.9192 | 18.4224 | 14.8235 | 12.0656 | 10.1018 | 8.7459 | 7.9821 | 0 | 0 | 0 | 0 | 0 | 0.1016 | 0.0254 | 0 | 0 | 0 | 0 | 0 | 0 | 0 | 0.036646 | 0.029015 | 0.024678 | 0.011443 | 0.025602 | 0.013176 | 0.012498 | -0.001557 | -0.004638 | -0.010219 | -0.006624 | -0.009892 | -0.00138 | -0.000929 | 0.078828 | 0.075238 | 0.072838 | 0.075318 | 0.084859 | 0.098734 | 0.094072 | -0.303539 | -0.299255 | -0.296513 | -0.300953 | -0.311547 | -0.30962 | -0.303067 | -1.332543 | -1.305441 | -1.288409 | -1.316287 | -1.386383 | -1.372356 | -1.331019 | -0.491858 | -0.452638 | -0.429753 | -0.476351 | -0.578157 | -0.638635 | -0.572762 | -0.337417 | -0.312209 | -0.296068 | -0.32223 | -0.382507 | -0.372396 | -0.334473 | 0.411186 | 0.391535 | 0.371657 | 0.363008 | 0.638967 | 0.589186 | 0.559161 | -25 | -25 | -25 | -25 | -10 | 0 | 0 | -2.04437 | -2.017745 | -2.000074 | -2.026743 | -2.090614 | 0 | 0 |  | 1402.08 | 0 |  | 1422.2729 | 0 |  | 742.222 | 0 |  | 742.378 | 0 |  | 1407.16 | 0 |  | 1430.579 | 0 |  | 764.122 | 0 |  | 763.88 | 0 |  | 1417.015 | 0 |  | 1450.746 | 0 |  | 778.147 | 0 |  | 778.227 | 0 |  | 1497.584 | 0 |  | 1502.6639 | 0 |  | 753.273 | 0 |  | 753.409 | 0 |  | 1452.118 | 0 |  | 1453.871 | 0 |  | 703.376 | 0 |  | 703.165 | 0 |  | 1505.356 | 0 |  | 1511.5291 | 0 |  | 744.921 | 0.102 |  | 745.069 | 0.102 |  | 1472.057 | 0 |  | 1479.677 | 0 |  | 774.532 | 0.025 |  | 774.616 | 0.025 | 105.2832 | 99.5060169 | 88.20005 | 87.65455 | 94.11348 | 101.3758 | 87.08178 | 0 | 0 | 0 | 0 | 0 | -31.457392 | -7.6979018 | -46.7576 | -31.82274 | -18.62911 | -6.343187053 | -21.78007693 | -16.18831 | -15.39856 | 0 | 0 | 0 | 0 | 0 | 0 | 0 | 51.10925 | 50.443625 | 50.00185 | 50.668575 | 20.90614 | 0 | 0 | -28.37809 | -27.0988 | -25.66025 | -27.39904 | -33.32618 | -38.40202 | -18.81563 | 81.2568 | 91.0281 | 93.91254 | 104.5809 | 59.91336 | 15.32813 | 45.16969
57 | W82268 | 2017-03-20 04:57 | 52.2829 | 51.7375 | 51 | 50 | 1.149 | 230.555 | 18951 | 26 | 239962 | 239921 | 139204 | 139212 | 139279 | 139329 | 221002 | 220939 | 239939 | 239632 | 215467 | 215392 | 214692 | 215343 | 294074 | 294058 | 1366.77 | 16744.7422 | 6 | 169.7196 | 169.7196 | 167.9599 | 169.7196 | 156.7374 | 8.2227 | 8.2227 | 1215.0391 | 1140.6833 | 1086.1666 | 862.0223 | 1065.8704 | 999.7567 | 973.5527 | 951.3247 | 929.1923 | 909.8948 | 890.4553 | 870.9406 | 16 | 28.6 | 32.1677 | 23.9168 | 18.4181 | 14.7945 | 12.041 | 10.0643 | 8.7223 | 7.9826 | 7.952 | 72.94 | 114.2 | 96.6 | 149.48 | 121.17 | 187.55 | 148.38 | 230.89 | 179.6 | 278.77 | 206.9 | 323.14 | 229.83 | 355.63 | 50.3 | 47.5 | 22.3982 | -6.4 | -3.2362 | 3.286 | 0.1548 | -3.2362 | 1106150 | 1 |  |  | 2.5621 | 4.6729 | 5.8057 | 7.7093 | 9.1121 | 11.9593 | 2.7143 | 5.0254 | 6.781 | 8.3825 | 9.6667 | 12.7 | 24.9776 | 24.9752 | 25.0481 | 25.1494 | 24.9056 | 24.9946 |  | 12383 | 976 | 3 |  | CC731V | 780 | 1316 | 13 | 3 | 20 | 16 | -6.4 | 1333.5215 | 1319.15 | 1200.2285 | 1138.9857 | 1088.3429 | 993.2857 | 886.9714 | 55.3436 | 58.1529 | 57.1514 | 55.3986 | 55.3421 | 58.2243 | 32.5093 | 32.1677 | 23.9168 | 18.4181 | 14.7945 | 12.041 | 10.0643 | 8.7223 | 7.9826 | 0 | 0 | 0 | 0 | 0 | 0.1016 | 0.0254 | 0 | 0 | 0 | 0 | 0 | 0 | 0 | 0.036911 | 0.029319 | 0.025022 | 0.011392 | 0.026395 | 0.013833 | 0.013104 | -0.001557 | -0.004638 | -0.01022 | -0.006625 | -0.009894 | -0.001456 | -0.000968 | 0.078832 | 0.075242 | 0.072844 | 0.075325 | 0.084865 | 0.098755 | 0.094097 | -0.30351 | -0.299214 | -0.296451 | -0.300874 | -0.311485 | -0.309437 | -0.302857 | -1.332543 | -1.305369 | -1.288199 | -1.315975 | -1.386178 | -1.370868 | -1.329384 | -0.49182 | -0.452635 | -0.42981 | -0.47646 | -0.578223 | -0.639089 | -0.573326 | -0.337418 | -0.312143 | -0.295881 | -0.321932 | -0.382285 | -0.371689 | -0.333659 | 0.411254 | 0.391681 | 0.371689 | 0.362857 | 0.638546 | 0.589396 | 0.559161 | -25 | -25 | -25 | -25 | -10 | -10 | 10 | -2.044625 | -2.018035 | -2.000427 | -2.02714 | -2.091072 | 0 | 0 |  | 1402.08 | 0 |  | 1422.2729 | 0 |  | 742.222 | 0 |  | 742.378 | 0 |  | 1407.16 | 0 |  | 1430.579 | 0 |  | 764.122 | 0 |  | 763.88 | 0 |  | 1417.015 | 0 |  | 1450.746 | 0 |  | 778.147 | 0 |  | 778.227 | 0 |  | 1497.584 | 0 |  | 1502.6639 | 0 |  | 753.273 | 0 |  | 753.409 | 0 |  | 1452.118 | 0 |  | 1453.871 | 0 |  | 703.376 | 0 |  | 703.165 | 0 |  | 1505.356 | 0 |  | 1511.5291 | 0 |  | 744.921 | 0.102 |  | 745.069 | 0.102 |  | 1472.057 | 0 |  | 1479.677 | 0 |  | 774.532 | 0.025 |  | 774.616 | 0.025 | 105.1242 | 99.2554843 | 87.42944 | 85.7941 | 92.36222 | 98.09193 | 83.46135 | 0 | 0 | 0 | 0 | 0 | -31.4387992 | -7.6925678 | -47.11073 | -32.21781 | -19.06792 | -6.273252825 | -22.87332 | -16.96723 | -16.1334 | 0 | 0 | 0 | 0 | 0 | 0 | 0 | 51.115625 | 50.450875 | 50.010675 | 50.6785 | 20.91072 | 0 | 0 | -27.21909 | -26.32204 | -24.56424 | -26.39522 | -32.00008 | -37.21051 | -18.63843 | 81.90998 | 91.16651 | 93.80796 | 103.8041 | 58.39954 | 12.47539 | 40.99694887
57 | W82269 | 2017-03-20 04:58 | 52.4574 | 51.952 | 27 | 50 | 1.149 | 230.3243 | 18932 | 26 | 239962 | 239921 | 139204 | 139212 | 139279 | 139329 | 221002 | 220939 | 239939 | 239632 | 215467 | 215392 | 214692 | 215343 | 294074 | 294058 | 1366.77 | 16764.4355 | 6 | 169.8661 | 169.8661 | 168.1064 | 169.8661 | 156.8839 | 8.3692 | 8.3692 | 1212.6953 | 1139.484 | 1086.6666 | 865.4749 | 1066.4962 | 1000.6912 | 974.7483 | 952.946 | 931.2485 | 911.8363 | 892.3611 | 872.8474 | 16 | 28.6 | 32.1237 | 23.9059 | 18.425 | 14.814 | 12.0441 | 10.0693 | 8.7265 | 7.9816 | 7.952 | 73.29 | 113.99 | 96.69 | 149.21 | 121.44 | 187.16 | 148.89 | 230.61 | 180.05 | 278.45 | 207.46 | 322.8 | 230.63 | 355.75 | 50.7 | 47.7 | 26.0181 | -9.1 | -4.7191 | 4.7191 | -0.4023 | -4.7191 | 1106150 | 2 |  |  | 2.5414 | 4.6893 | 5.7914 | 7.6429 | 8.9471 | 11.8886 | 2.85 | 5.1081 | 6.5694 | 8.3806 | 9.5935 | 12.679 | 25.0229 | 24.9369 | 25.0325 | 24.9807 | 24.9949 | 24.9769 |  | 12383 | 976 | 4 |  | CC731V | 780 | 1316 | 13 | 3 | 20 | 14.333333 | -9.1 | 1318.6857 | 1297.8643 | 1182.55 | 1131.0428 | 1068.9 | 983.2357 | 870.4 | 57.8543 | 60.44 | 57.9014 | 57.435 | 56.7764 | 58.095 | 31.6243 | 32.1237 | 23.9059 | 18.425 | 14.814 | 12.0441 | 10.0693 | 8.7265 | 7.9816 | 0 | 0 | 0 | 0 | 0 | 0.1016 | 0.0254 | 0 | 0 | 0 | 0 | 0 | 0 | 0 | 0.037456 | 0.029609 | 0.025215 | 0.011504 | 0.027266 | 0.014453 | 0.013658 | -0.001543 | -0.004593 | -0.010286 | -0.00663 | -0.009654 | -0.001839 | -0.001189 | 0.078832 | 0.075243 | 0.072845 | 0.075325 | 0.08487 | 0.098761 | 0.094102 | -0.303379 | -0.299073 | -0.296268 | -0.300749 | -0.311364 | -0.309253 | -0.302702 | -1.330097 | -1.302892 | -1.284888 | -1.313584 | -1.384606 | -1.367535 | -1.326557 | -0.491901 | -0.452746 | -0.429905 | -0.476525 | -0.578502 | -0.639341 | -0.573532 | -0.337281 | -0.311942 | -0.29571 | -0.321828 | -0.381762 | -0.371362 | -0.333407 | 0.411192 | 0.391753 | 0.371734 | 0.36297 | 0.638867 | 0.589466 | 0.559161 | -30 | -30 | -30 | -30 | -15 | -20 | 20 | -2.043582 | -2.016972 | -1.999313 | -2.025976 | -2.090278 | 0 | 0 |  | 1402.08 | 0 |  | 1422.2729 | 0 |  | 742.222 | 0 |  | 742.378 | 0 |  | 1407.16 | 0 |  | 1430.579 | 0 |  | 764.122 | 0 |  | 763.88 | 0 |  | 1417.015 | 0 |  | 1450.746 | 0 |  | 778.147 | 0 |  | 778.227 | 0 |  | 1497.584 | 0 |  | 1502.6639 | 0 |  | 753.273 | 0 |  | 753.409 | 0 |  | 1452.118 | 0 |  | 1453.871 | 0 |  | 703.376 | 0 |  | 703.165 | 0 |  | 1505.356 | 0 |  | 1511.5291 | 0 |  | 744.921 | 0.102 |  | 745.069 | 0.102 |  | 1472.057 | 0 |  | 1479.677 | 0 |  | 774.532 | 0.025 |  | 774.616 | 0.025 | 103.9546 | 97.6552 | 86.14285475 | 85.19579891 | 90.717543 | 97.10534 | 81.9063808 | 0 | 0 | 0 | 0 | 0 | -31.4201048 | -7.6886308 | -47.76777 | -32.59315 | -19.18209 | -6.402408416 | -24.38568 | -17.25008649 | -16.54084 | 0 | 0 | 0 | 0 | 0 | 0 | 0 | 61.30746 | 60.50916 | 59.97939 | 60.77928 | 31.35417 | 0 | 0 | -28.45859 | -27.36396824 | -24.8921 | -27.36921 | -32.84526 | -37.14252 | -18.13755 | 89.03573 | 98.20725 | 102.0481 | 112.2035 | 64.84077 | 11.29263 | 39.53936
57 | W82270 | 2017-03-20 05:00 | 52.406 | 52.0893 | 51 | 52 | 1.149 | 285.2891 | 18420 | 26 | 239962 | 239921 | 139204 | 139212 | 139279 | 139329 | 221002 | 220939 | 239939 | 239632 | 215467 | 215392 | 214692 | 215343 | 294074 | 294058 | 1366.77 | 16784.1289 | 6 | 170.0476 | 170.0476 | 168.2878 | 170.0476 | 157.0654 | 8.5507 | 8.5507 | 1222.0703 | 1142.0275 | 1092.6666 | 865.6895 | 1065.5343 | 999.0066 | 973.546 | 952.0349 | 930.467 | 912.2566 | 893.1685 | 873.8386 | 16 | 29.4 | 32.0403 | 22.7932 | 16.8639 | 13.1547 | 10.3465 | 8.3638 | 7.0828 | 6.4115 | 6.3862 | 73.24 | 107.13 | 101.26 | 146.26 | 131.26 | 189.17 | 166.02 | 240.94 | 207.31 | 301.25 | 245.22 | 357.63 | 275.81 | 399.42 | 47.8 | 47.4 | 26.3214 | -5.55 | -3.2105 | 3.7708 | -0.2722 | -3.2105 | 1106150 | 1 |  |  | 2.59 | 4.7743 | 5.8986 | 7.8379 | 9.1821 | 12.1779 | 2.6375 | 5.0359 | 6.2219 | 8.3547 | 9.7453 | 13.5672 | 24.9106 | 24.9743 | 25.1048 | 25.0787 | 24.8972 | 25.1136 |  | 12383 | 976 | 5 |  | CC731V | 780 | 1316 | 13 | 3 | 20 | 28.833334 | -5.55 | 1468.7357 | 1426.4642 | 1327.55 | 1276.7072 | 1200.5286 | 1073.7072 | 999.9143 | 52.9086 | 55.08 | 55.0879 | 54.1771 | 51.8993 | 58.7264 | 31.8293 | 32.0403 | 22.7932 | 16.8639 | 13.1547 | 10.3465 | 8.3638 | 7.0828 | 6.4115 | 0 | 0 | 0 | 0 | 0 | 0.1016 | 0.0254 | 0 | 0 | 0 | 0 | 0 | 0 | 0 | 0.038318 | 0.03036 | 0.026134 | 0.01186 | 0.029291 | 0.014731 | 0.013946 | -0.001513 | -0.004497 | -0.010106 | -0.006526 | -0.009286 | -0.002626 | -0.001537 | 0.078812 | 0.075225 | 0.072823 | 0.075299 | 0.084836 | 0.098714 | 0.09403 | -0.30358 | -0.299258 | -0.296532 | -0.301037 | -0.311803 | -0.30935 | -0.302975 | -1.330307 | -1.303023 | -1.28585 | -1.314344 | -1.387197 | -1.365639 | -1.325562 | -0.490334 | -0.451337 | -0.428419 | -0.474743 | -0.576084 | -0.637212 | -0.570751 | -0.340178 | -0.314555 | -0.298502 | -0.325147 | -0.386219 | -0.374108 | -0.33698 | 0.408033 | 0.38407 | 0.358587 | 0.329814 | 0.56575 | 0.511841 | 0.479239 | -35 | -35 | -35 | -35 | -20 | -30 | 30 | -2.044767 | -2.01847 | -2.001406 | -2.028449 | -2.093768 | 0 | 0 |  | 1402.08 | 0 |  | 1422.2729 | 0 |  | 742.222 | 0 |  | 742.378 | 0 |  | 1407.16 | 0 |  | 1430.579 | 0 |  | 764.122 | 0 |  | 763.88 | 0 |  | 1417.015 | 0 |  | 1450.746 | 0 |  | 778.147 | 0 |  | 778.227 | 0 |  | 1497.584 | 0 |  | 1502.6639 | 0 |  | 753.273 | 0 |  | 753.409 | 0 |  | 1452.118 | 0 |  | 1453.871 | 0 |  | 703.376 | 0 |  | 703.165 | 0 |  | 1505.356 | 0 |  | 1511.5291 | 0 |  | 744.921 | 0.102 |  | 745.069 | 0.102 |  | 1472.057 | 0 |  | 1479.677 | 0 |  | 774.532 | 0.025 |  | 774.616 | 0.025 | 115.754 | 107.3058 | 96.67617365 | 96.13478 | 101.848 | 105.9899 | 94.02194 | 0 | 0 | 0 | 0 | 0 | -31.42996 | -7.695565 | -48.96195 | -33.70008 | -20.6096038 | -7.010710896 | -27.75088 | -16.53106 | -16.4489 | 0 | 0 | 0 | 0 | 0 | 0 | 0 | 71.566845 | 70.64645 | 70.04921 | 70.995715 | 41.87536 | 0 | 0 | -25.94289 | -24.85964196 | -23.6007 | -25.7202 | -29.89836 | -37.42117 | -18.1666 | 112.416 | 119.3925 | 122.5151 | 134.3996 | 86.07417 | 20.60775 | 51.71087
57 | W82271 | 2017-03-20 05:01 | 52.5093 | 52.2683 | 30 | 50 | 1.149 | 231.4466 | 19043 | 26 | 239962 | 239921 | 139204 | 139212 | 139279 | 139329 | 221002 | 220939 | 239939 | 239632 | 215467 | 215392 | 214692 | 215343 | 294074 | 294058 | 1366.77 | 16803.8223 | 6 | 170.1948 | 170.1948 | 168.4351 | 170.1948 | 157.2126 | 8.6979 | 8.6979 | 1219.7266 | 1139.0833 | 1092.8334 | 866.2234 | 1066.5219 | 1001.7335 | 976.1321 | 954.5119 | 932.7183 | 913.9631 | 894.9962 | 875.9954 | 16 | 28.4 | 32.2683 | 23.9585 | 18.3497 | 14.7947 | 12.1299 | 10.0965 | 8.7071 | 7.9929 | 7.9601 | 73.21 | 113.97 | 97.4 | 149.53 | 121.78 | 187.05 | 148.64 | 228.31 | 179.14 | 276.75 | 207.6 | 322.5 | 229.93 | 354.36 | 49.6 | 47.5 | 25.3363 | -7.35 | -4.3623 | 4.3792 | 0.0682 | -4.3623 | 1106150 | 2 |  |  | 2.5507 | 4.7986 | 5.9707 | 7.8636 | 8.96 | 12.3671 | 2.8317 | 5.1349 | 6.8587 | 8.5968 | 9.7048 | 13.1016 | 24.9832 | 24.9216 | 25.0596 | 24.9744 | 24.8216 | 25.2117 |  | 12383 | 976 | 6 |  | CC731V | 780 | 1316 | 13 | 3 | 20 | 14.166667 | -7.35 | 1328.25 | 1286.2072 | 1152.7 | 1068.4143 | 1088.2142 | 973.4714 | 840.4572 | 74.7571 | 79.7243 | 79.2343 | 73.1757 | 61.0221 | 59.1757 | 33.3714 | 32.2683 | 23.9585 | 18.3497 | 14.7947 | 12.1299 | 10.0965 | 8.7071 | 7.9929 | 0 | 0 | 0 | 0 | 0 | 0.1016 | 0.0254 | 0 | 0 | 0 | 0 | 0 | 0 | 0 | 0.039114 | 0.030842 | 0.026526 | 0.011896 | 0.029315 | 0.015276 | 0.014419 | -0.001513 | -0.004498 | -0.010108 | -0.006527 | -0.009288 | -0.00482 | -0.002821 | 0.078834 | 0.075249 | 0.072855 | 0.075346 | 0.084874 | 0.09878 | 0.094138 | -0.303228 | -0.298871 | -0.296014 | -0.300321 | -0.311246 | -0.308593 | -0.301941 | -1.327536 | -1.30006 | -1.282101 | -1.30933 | -1.383072 | -1.355702 | -1.314634 | -0.491773 | -0.452774 | -0.430143 | -0.477214 | -0.578452 | -0.639679 | -0.57443 | -0.337445 | -0.311792 | -0.295129 | -0.320333 | -0.381749 | -0.370812 | -0.332163 | 0.410914 | 0.391163 | 0.371375 | 0.363138 | 0.639392 | 0.588303 | 0.55955 | -35 | -35 | -35 | -35 | -20 | -40 | 40 | -2.04308 | -2.016543 | -1.999006 | -2.025735 | -2.090573 | 0 | 0 |  | 1402.08 | 0 |  | 1422.2729 | 0 |  | 742.222 | 0 |  | 742.378 | 0 |  | 1407.16 | 0 |  | 1430.579 | 0 |  | 764.122 | 0 |  | 763.88 | 0 |  | 1417.015 | 0 |  | 1450.746 | 0 |  | 778.147 | 0 |  | 778.227 | 0 |  | 1497.584 | 0 |  | 1502.6639 | 0 |  | 753.273 | 0 |  | 753.409 | 0 |  | 1452.118 | 0 |  | 1453.871 | 0 |  | 703.376 | 0 |  | 703.165 | 0 |  | 1505.356 | 0 |  | 1511.5291 | 0 |  | 744.921 | 0.102 |  | 745.069 | 0.102 |  | 1472.057 | 0 |  | 1479.677 | 0 |  | 774.532 | 0.025 |  | 774.616 | 0.025 | 104.7112605 | 96.78581 | 83.9799585 | 80.50074 | 92.36109 | 96.1595 | 79.11896 | 0 | 0 | 0 | 0 | 0 | -31.3530488 | -7.6693014 | -49.91668 | -34.24878064 | -21.04953 | -7.02979277 | -27.69878 | -14.17522 | -15.24713 | 0 | 0 | 0 | 0 | 0 | 0 | 0 | 71.5078 | 70.579005 | 69.96521 | 70.900725 | 41.81146 | 0 | 0 | -36.76352 | -36.09709 | -34.08208 | -34.92047 | -35.29836 | -37.85345 | -19.16953 | 89.53886 | 97.01894 | 98.81355 | 109.4512 | 71.17541 | 12.77778 | 37.033
57 | W82272 | 2017-03-20 05:03 | 52.12 | 52.164 | 54 | 49 | 1.149 | 228.8181 | 18813 | 26 | 239962 | 239921 | 139204 | 139212 | 139279 | 139329 | 221002 | 220939 | 239939 | 239632 | 215467 | 215392 | 214692 | 215343 | 294074 | 294058 | 1366.77 | 16823.5156 | 6 | 170.3404 | 170.3404 | 168.5806 | 170.3404 | 157.3582 | 8.8435 | 8.8435 | 1231.4453 | 1141.0889 | 1094.1666 | 873.882 | 1065.0352 | 1001.5047 | 976.8771 | 956.2708 | 935.7728 | 917.6588 | 899.3196 | 880.8207 | 16 | 29.4 | 32.393 | 24.2633 | 18.5872 | 14.9526 | 12.1821 | 10.1584 | 8.7384 | 7.9829 | 7.9561 | 73.98 | 111.68 | 97.76 | 146.46 | 122.39 | 183.79 | 150.38 | 225.84 | 182.24 | 273.07 | 211.25 | 318.93 | 234.77 | 352.08 | 51.2 | 47.4 | 23.1735 | -13.95 | -6.4615 | 6.467 | 0.2236 | -6.4615 | 1106150 | 1 |  |  | 2.5407 | 4.5714 | 5.6121 | 7.5236 | 8.5864 | 11.6514 | 2.7803 | 4.8967 | 6.0131 | 8.4377 | 9.4328 | 12.2426 | 24.998 | 24.9682 | 24.9607 | 24.999 | 24.9209 | 24.9861 |  | 12383 | 976 | 7 |  | CC731V | 780 | 1316 | 13 | 3 | 20 | 21 | -13.95 | 1312.8 | 1278.1857 | 1159.3643 | 1093.4071 | 1049.9071 | 988.7214 | 860.2286 | 53.8543 | 57.1714 | 53.985 | 54.5479 | 53.5557 | 57.645 | 29.8621 | 32.393 | 24.2633 | 18.5872 | 14.9526 | 12.1821 | 10.1584 | 8.7384 | 7.9829 | 0 | 0 | 0 | 0 | 0 | 0.1016 | 0.0254 | 0 | 0 | 0 | 0 | 0 | 0 | 0 | 0.040003 | 0.03165 | 0.0275 | 0.012412 | 0.029548 | 0.015211 | 0.014318 | -0.00148 | -0.004376 | -0.009838 | -0.006323 | -0.00892 | -0.00263 | -0.001528 | 0.078818 | 0.075231 | 0.072834 | 0.075316 | 0.084853 | 0.098732 | 0.094087 | -0.303194 | -0.298872 | -0.296074 | -0.300493 | -0.311324 | -0.309235 | -0.3026 | -1.323954 | -1.296764 | -1.279205 | -1.307059 | -1.380948 | -1.363055 | -1.321827 | -0.492244 | -0.453112 | -0.430309 | -0.47707 | -0.578851 | -0.639449 | -0.574006 | -0.33701 | -0.311588 | -0.295255 | -0.321137 | -0.381565 | -0.371574 | -0.333081 | 0.412005 | 0.392635 | 0.372898 | 0.364989 | 0.641906 | 0.589755 | 0.55936 | -40 | -40 | -40 | -40 | -25 | -30 | 30 | -2.041149 | -2.014516 | -1.996786 | -2.023359 | -2.08841 | 0 | 0 |  | 1402.08 | 0 |  | 1422.2729 | 0 |  | 742.222 | 0 |  | 742.378 | 0 |  | 1407.16 | 0 |  | 1430.579 | 0 |  | 764.122 | 0 |  | 763.88 | 0 |  | 1417.015 | 0 |  | 1450.746 | 0 |  | 778.147 | 0 |  | 778.227 | 0 |  | 1497.584 | 0 |  | 1502.6639 | 0 |  | 753.273 | 0 |  | 753.409 | 0 |  | 1452.118 | 0 |  | 1453.871 | 0 |  | 703.376 | 0 |  | 703.165 | 0 |  | 1505.356 | 0 |  | 1511.5291 | 0 |  | 744.921 | 0.102 |  | 745.069 | 0.102 |  | 1472.057 | 0 |  | 1479.677 | 0 |  | 774.532 | 0.025 |  | 774.616 | 0.025 | 103.4722704 | 96.15919 | 84.44114 | 82.35105 | 89.08777 | 97.61844 | 80.93633 | 0 | 0 | 0 | 0 | 0 | -31.418276 | -7.68604 | -51.00268 | -35.36794 | -22.59331871 | -7.958682251 | -28.4862 | -17.14859 | -16.90616733 | 0 | 0 | 0 | 0 | 0 | 0 | 0 | 81.64596 | 80.58064 | 79.87144 | 80.93436 | 52.21025 | 0 | 0 | -26.50946 | -25.90505 | -23.23023 | -26.02317 | -31.00077 | -36.86104 | -17.14102 | 107.6061 | 115.4668 | 118.489 | 129.3036 | 81.81105 | 12.19053 | 39.2031
57 | W82273 | 2017-03-20 05:04 | 52.2677 | 52.3525 | 29 | 50 | 1.149 | 228.0759 | 18752 | 26 | 239962 | 239921 | 139204 | 139212 | 139279 | 139329 | 221002 | 220939 | 239939 | 239632 | 215467 | 215392 | 214692 | 215343 | 294074 | 294058 | 1366.77 | 16843.209 | 6 | 170.4855 | 170.4855 | 168.7257 | 170.4855 | 157.5033 | 8.9886 | 8.9886 | 1225.5859 | 1140.5267 | 1094.3334 | 862.3204 | 1068.5387 | 1002.7907 | 975.6237 | 952.4694 | 929.3378 | 910.1797 | 890.8351 | 871.3657 | 16.2 | 29.2 | 32.5039 | 24.2431 | 18.5348 | 14.8783 | 12.1156 | 10.1331 | 8.7569 | 7.9802 | 7.9527 | 72.17 | 111.35 | 96.01 | 146.2 | 120.52 | 183.74 | 147.46 | 226.21 | 178.88 | 273.05 | 206.29 | 317.35 | 229.49 | 350.82 | 50.7 | 47.7 | 22.5734 | -7.675 | -3.158 | 3.4799 | -0.1157 | -3.158 | 1106150 | 2 |  |  | 2.4321 | 4.6086 | 5.6821 | 7.5629 | 8.7636 | 11.7964 | 2.6645 | 5.0339 | 6.3742 | 8.4065 | 9.4597 | 12.3048 | 24.9978 | 24.8807 | 24.9956 | 24.9946 | 24.9276 | 24.9881 |  | 12383 | 976 | 8 |  | CC731V | 780 | 1316 | 13 | 3 | 20 | 19.333332 | -7.675 | 1340.1143 | 1300.65 | 1190.4 | 1133.7928 | 1085.0215 | 1010.3214 | 917.6714 | 58.1221 | 59.5007 | 58.4286 | 57.0671 | 56.8636 | 69.5721 | 32.2707 | 32.5039 | 24.2431 | 18.5348 | 14.8783 | 12.1156 | 10.1331 | 8.7569 | 7.9802 | 0 | 0 | 0 | 0 | 0 | 0.1016 | 0.0254 | 0 | 0 | 0 | 0 | 0 | 0 | 0 | 0.040712 | 0.032117 | 0.027799 | 0.012484 | 0.029799 | 0.015597 | 0.014602 | -0.00148 | -0.004376 | -0.009839 | -0.006324 | -0.008922 | -0.001851 | -0.001173 | 0.078821 | 0.075234 | 0.072835 | 0.075314 | 0.084856 | 0.098733 | 0.094066 | -0.303179 | -0.298858 | -0.296099 | -0.300554 | -0.311322 | -0.309446 | -0.302959 | -1.324301 | -1.29711 | -1.27979 | -1.307874 | -1.381396 | -1.368146 | -1.327572 | -0.491984 | -0.45287 | -0.429973 | -0.476595 | -0.578497 | -0.639062 | -0.572971 | -0.337355 | -0.311912 | -0.295783 | -0.321921 | -0.382052 | -0.371958 | -0.33433 | 0.411895 | 0.392125 | 0.372188 | 0.36388 | 0.64027 | 0.589534 | 0.559195 | -40 | -40 | -40 | -40 | -25 | -20 | 20 | -2.04128 | -2.014664 | -1.996965 | -2.02356 | -2.088642 | 0 | 0 |  | 1402.08 | 0 |  | 1422.2729 | 0 |  | 742.222 | 0 |  | 742.378 | 0 |  | 1407.16 | 0 |  | 1430.579 | 0 |  | 764.122 | 0 |  | 763.88 | 0 |  | 1417.015 | 0 |  | 1450.746 | 0 |  | 778.147 | 0 |  | 778.227 | 0 |  | 1497.584 | 0 |  | 1502.6639 | 0 |  | 753.273 | 0 |  | 753.409 | 0 |  | 1452.118 | 0 |  | 1453.871 | 0 |  | 703.376 | 0 |  | 703.165 | 0 |  | 1505.356 | 0 |  | 1511.5291 | 0 |  | 744.921 | 0.102 |  | 745.069 | 0.102 |  | 1472.057 | 0 |  | 1479.677 | 0 |  | 774.532 | 0.025 |  | 774.616 | 0.025 | 105.6291 | 97.8531021 | 86.702784 | 85.39047 | 92.07058 | 99.75206 | 86.32168 | 0 | 0 | 0 | 0 | 0 | -31.4397136 | -7.6951586 | -51.95498 | -35.98312851 | -22.9850284 | -8.05650384 | -28.8394 | -18.80653 | -17.82796 | 0 | 0 | 0 | 0 | 0 | 0 | 0 | 81.6512 | 80.58656 | 79.8786 | 80.9424 | 52.21605 | 0 | 0 | -28.59514 | -26.94608 | -25.12272 | -27.19789 | -32.89542 | -44.46089 | -18.49018 | 106.7302 | 115.5105 | 118.4736 | 131.0785 | 82.55181 | 5.0449289 | 42.30838
57 | W82274 | 2017-03-20 05:06 | 52.0092 | 52.3141 | 50 | 50 | 1.149 | 229.0977 | 18837 | 26 | 239962 | 239921 | 139204 | 139212 | 139279 | 139329 | 221002 | 220939 | 239939 | 239632 | 215467 | 215392 | 214692 | 215343 | 294074 | 294058 | 1366.77 | 16862.9023 | 6 | 170.6312 | 170.6312 | 168.8714 | 170.6312 | 157.649 | 9.1343 | 9.1343 | 1231.4453 | 1144.5803 | 1096.1666 | 864.0994 | 1065.6012 | 1000.7106 | 974.1711 | 951.7979 | 929.374 | 910.6501 | 891.5414 | 872.4315 | 16 | 30.4 | 32.4163 | 24.1806 | 18.4539 | 14.8331 | 12.0855 | 10.085 | 8.7216 | 7.982 | 7.952 | 72.21 | 111.18 | 96.19 | 146.32 | 120.99 | 183.78 | 147.97 | 226.03 | 179.08 | 273.35 | 206.59 | 317.65 | 229.53 | 349.57 | 51.4 | 47.5 | 25.2525 | -10.974999 | -4.9091 | 5.4203 | -0.4679 | -4.9091 | 1106150 | 1 |  |  | 2.5614 | 4.6621 | 5.8129 | 7.6129 | 8.9993 | 12.0071 | 2.7629 | 5.0016 | 6.8677 | 8.2274 | 9.6484 | 12.7161 | 24.9903 | 24.9721 | 24.9905 | 25.081 | 24.9461 | 24.9377 |  | 12383 | 976 | 9 |  | CC731V | 780 | 1316 | 13 | 3 | 20 | 19.333332 | -10.974999 | 1334.0143 | 1296.3643 | 1171.1285 | 1112.7285 | 1079.8143 | 980.2286 | 878.4572 | 52.1936 | 55.9814 | 53.5129 | 52.3921 | 53.4514 | 68.2029 | 30.1457 | 32.4163 | 24.1806 | 18.4539 | 14.8331 | 12.0855 | 10.085 | 8.7216 | 7.982 | 0 | 0 | 0 | 0 | 0 | 0.1016 | 0.0254 | 0 | 0 | 0 | 0 | 0 | 0 | 0 | 0.041175 | 0.032649 | 0.028425 | 0.01267 | 0.03041 | 0.016228 | 0.015133 | -0.00148 | -0.004376 | -0.00984 | -0.006325 | -0.008924 | -0.001487 | -0.000951 | 0.07882 | 0.075234 | 0.07284 | 0.07532 | 0.084856 | 0.098755 | 0.094096 | -0.303205 | -0.298866 | -0.296031 | -0.300477 | -0.311324 | -0.309436 | -0.302865 | -1.324513 | -1.29721 | -1.279423 | -1.307453 | -1.381463 | -1.370258 | -1.328848 | -0.491872 | -0.452815 | -0.430123 | -0.476783 | -0.578448 | -0.639665 | -0.573825 | -0.337564 | -0.312005 | -0.295452 | -0.321516 | -0.382124 | -0.371095 | -0.333173 | 0.41178 | 0.391861 | 0.371803 | 0.363437 | 0.639317 | 0.589428 | 0.559161 | -40 | -40 | -40 | -40 | -25 | -10 | 10 | -2.041656 | -2.015091 | -1.997483 | -2.024142 | -2.089315 | 0 | 0 |  | 1402.08 | 0 |  | 1422.2729 | 0 |  | 742.222 | 0 |  | 742.378 | 0 |  | 1407.16 | 0 |  | 1430.579 | 0 |  | 764.122 | 0 |  | 763.88 | 0 |  | 1417.015 | 0 |  | 1450.746 | 0 |  | 778.147 | 0 |  | 778.227 | 0 |  | 1497.584 | 0 |  | 1502.6639 | 0 |  | 753.273 | 0 |  | 753.409 | 0 |  | 1452.118 | 0 |  | 1453.871 | 0 |  | 703.376 | 0 |  | 703.165 | 0 |  | 1505.356 | 0 |  | 1511.5291 | 0 |  | 744.921 | 0.102 |  | 745.069 | 0.102 |  | 1472.057 | 0 |  | 1479.677 | 0 |  | 774.532 | 0.025 |  | 774.616 | 0.025 | 105.147 | 97.53067 | 85.30499994 | 83.81071062 | 91.62872 | 96.80248 | 82.65931 | 0 | 0 | 0 | 0 | 0 | -31.4386976 | -7.692771 | -52.57654 | -36.67601833 | -23.77808 | -8.295789285 | -29.68211 | -20.19897 | -18.84572 | 0 | 0 | 0 | 0 | 0 | 0 | 0 | 81.66624 | 80.60364 | 79.89932 | 80.96568 | 52.232875 | 0 | 0 | -25.67257 | -25.34922 | -23.01713 | -24.97966 | -30.91886 | -43.62701 | -17.29836 | 108.5641 | 116.1091 | 118.4091 | 131.5009 | 83.26063 | 1.537797 | 38.82246
57 | W82275 | 2017-03-20 05:07 | 52.16 | 52.5089 | 28 | 50 | 1.149 | 228.5343 | 18789 | 26 | 239962 | 239921 | 139204 | 139212 | 139279 | 139329 | 221002 | 220939 | 239939 | 239632 | 215467 | 215392 | 214692 | 215343 | 294074 | 294058 | 1366.77 | 16882.5957 | 6 | 170.7766 | 170.7766 | 169.0168 | 170.7766 | 157.7944 | 9.2797 | 9.2797 | 1229.1016 | 1143.5642 | 1094.3334 | 864.5469 | 1067.2524 | 1001.6494 | 975.216 | 952.8782 | 930.4527 | 911.3206 | 891.9949 | 872.5509 | 16 | 30.6 | 32.4087 | 24.3325 | 18.5648 | 14.8861 | 12.1036 | 10.1227 | 8.7474 | 7.9832 | 7.952 | 71.94 | 110.77 | 95.67 | 145.44 | 120.36 | 183 | 147.4 | 225.35 | 178.72 | 272.13 | 206.33 | 316.54 | 229.61 | 349.37 | 51.2 | 47.7 | 25.2809 | -9.25 | -4.1174 | 4.3163 | -0.3531 | -4.1174 | 1106150 | 2 |  |  | 2.4414 | 4.605 | 5.6679 | 7.6286 | 8.7529 | 11.7614 | 2.5726 | 5.0871 | 6.3226 | 8.55 | 9.3016 | 12.3758 | 25.0005 | 24.8721 | 25.0053 | 24.9673 | 24.9824 | 24.9717 |  | 12383 | 976 | 10 |  | CC731V | 780 | 1316 | 13 | 3 | 20 | 18.5 | -9.25 | 1324.5929 | 1301.0929 | 1183.5428 | 1121.2285 | 1070.7572 | 1000.3357 | 892.0286 | 57.3993 | 59.8043 | 56.5314 | 54.9371 | 55.1593 | 77.325 | 31.5943 | 32.4087 | 24.3325 | 18.5648 | 14.8861 | 12.1036 | 10.1227 | 8.7474 | 7.9832 | 0 | 0 | 0 | 0 | 0 | 0.1016 | 0.0254 | 0 | 0 | 0 | 0 | 0 | 0 | 0 | 0.0419 | 0.0332 | 0.028786 | 0.01279 | 0.03077 | 0.016335 | 0.015198 | -0.001481 | -0.004376 | -0.00984 | -0.006325 | -0.008926 | -0.001447 | -0.000921 | 0.078834 | 0.075243 | 0.072845 | 0.075326 | 0.084869 | 0.098753 | 0.094094 | -0.303045 | -0.298778 | -0.295999 | -0.300437 | -0.311202 | -0.309484 | -0.302917 | -1.324064 | -1.297203 | -1.27975 | -1.307737 | -1.381259 | -1.37166 | -1.33023 | -0.491972 | -0.452712 | -0.429881 | -0.476538 | -0.578424 | -0.639079 | -0.573262 | -0.337122 | -0.312 | -0.295748 | -0.32179 | -0.381903 | -0.371718 | -0.333758 | 0.412155 | 0.392337 | 0.372221 | 0.364093 | 0.640711 | 0.589659 | 0.559161 | -40 | -40 | -40 | -40 | -25 | 0 | 0 | -2.041379 | -2.014776 | -1.997101 | -2.023713 | -2.088819 | 0 | 0 |  | 1402.08 | 0 |  | 1422.2729 | 0 |  | 742.222 | 0 |  | 742.378 | 0 |  | 1407.16 | 0 |  | 1430.579 | 0 |  | 764.122 | 0 |  | 763.88 | 0 |  | 1417.015 | 0 |  | 1450.746 | 0 |  | 778.147 | 0 |  | 778.227 | 0 |  | 1497.584 | 0 |  | 1502.6639 | 0 |  | 753.273 | 0 |  | 753.409 | 0 |  | 1452.118 | 0 |  | 1453.871 | 0 |  | 703.376 | 0 |  | 703.165 | 0 |  | 1505.356 | 0 |  | 1511.5291 | 0 |  | 744.921 | 0.102 |  | 745.069 | 0.102 |  | 1472.057 | 0 |  | 1479.677 | 0 |  | 774.532 | 0.025 |  | 774.616 | 0.025 | 104.423 | 97.89813 | 86.21518 | 84.45766 | 90.87409 | 98.78615 | 83.93454 | 0 | 0 | 0 | 0 | 0 | -31.4435744 | -7.6940918 | -53.51734 | -37.39058 | -24.2461435 | -8.454519705 | -30.17222 | -20.42127408 | -18.99169371 | 0 | 0 | 0 | 0 | 0 | 0 | 0 | 81.65516 | 80.59104 | 79.88404 | 80.94852 | 52.220475 | 0 | 0 | -28.23885 | -27.07412 | -24.30177 | -26.17962 | -31.90546 | -49.41678 | -18.11181 | 104.3219 | 114.0245 | 117.5513 | 130.772 | 81.01688 | -2.495481 | 39.13694
57 | W82276 | 2017-03-20 05:09 | 51.9685 | 52.5079 | 46 | 50 | 1.149 | 228.6496 | 18797 | 26 | 239962 | 239921 | 139204 | 139212 | 139279 | 139329 | 221002 | 220939 | 239939 | 239632 | 215467 | 215392 | 214692 | 215343 | 294074 | 294058 | 1366.77 | 16902.2891 | 6 | 170.922 | 170.922 | 169.1622 | 170.922 | 157.9398 | 9.4251 | 9.4251 | 1236.1328 | 1144.5408 | 1092.5 | 866.2375 | 1064.9302 | 999.8458 | 974.1375 | 952.426 | 930.7441 | 912.0266 | 893.0396 | 873.9728 | 16 | 31.6 | 32.3887 | 24.2761 | 18.5319 | 14.8775 | 12.1036 | 10.0996 | 8.737 | 7.981 | 7.952 | 71.89 | 110.11 | 95.74 | 144.76 | 120.46 | 181.91 | 147.41 | 224 | 178.55 | 270.76 | 206.41 | 314.8 | 229.42 | 347.45 | 50.2 | 47.5 | 24.2424 | -15.275 | -7.1489 | 7.1543 | 0.1647 | -7.1489 | 1106150 | 1 |  |  | 2.4657 | 4.6886 | 5.8043 | 7.6321 | 8.8736 | 11.7736 | 2.6387 | 5.0823 | 5.8032 | 8.4742 | 9.2468 | 12.4597 | 24.9897 | 24.9531 | 24.9963 | 24.988 | 24.9498 | 24.9731 |  | 12383 | 976 | 11 |  | CC731V | 780 | 1316 | 13 | 3 | 20 | 16.833332 | -15.275 | 1330.4071 | 1300.0286 | 1179.2072 | 1117.2715 | 1070.45 | 980.6643 | 885.3071 | 51.82 | 56.0764 | 52.9629 | 54.0457 | 53.8236 | 75.2929 | 29.0793 | 32.3887 | 24.2761 | 18.5319 | 14.8775 | 12.1036 | 10.0996 | 8.737 | 7.981 | 0 | 0 | 0 | 0 | 0 | 0.1016 | 0.0254 | 0 | 0 | 0 | 0 | 0 | 0 | 0 | 0.042829 | 0.034077 | 0.029747 | 0.013345 | 0.031276 | 0.016892 | 0.015696 | -0.00152 | -0.004471 | -0.010063 | -0.006408 | -0.008533 | -0.001616 | -0.001011 | 0.078821 | 0.075233 | 0.072837 | 0.075316 | 0.084856 | 0.098748 | 0.094083 | -0.303007 | -0.298693 | -0.295897 | -0.300352 | -0.311201 | -0.309486 | -0.30295 | -1.320904 | -1.293816 | -1.276299 | -1.304322 | -1.379109 | -1.370617 | -1.329286 | -0.491884 | -0.452763 | -0.429976 | -0.476588 | -0.578417 | -0.639405 | -0.573398 | -0.337521 | -0.312098 | -0.295742 | -0.321897 | -0.382166 | -0.371442 | -0.333728 | 0.412112 | 0.39229 | 0.37223 | 0.364006 | 0.640254 | 0.589781 | 0.559161 | -45 | -45 | -45 | -45 | -30 | 10 | -10 | -2.040239 | -2.013667 | -1.99603 | -2.022644 | -2.088188 | 0 | 0 |  | 1402.08 | 0 |  | 1422.2729 | 0 |  | 742.222 | 0 |  | 742.378 | 0 |  | 1407.16 | 0 |  | 1430.579 | 0 |  | 764.122 | 0 |  | 763.88 | 0 |  | 1417.015 | 0 |  | 1450.746 | 0 |  | 778.147 | 0 |  | 778.227 | 0 |  | 1497.584 | 0 |  | 1502.6639 | 0 |  | 753.273 | 0 |  | 753.409 | 0 |  | 1452.118 | 0 |  | 1453.871 | 0 |  | 703.376 | 0 |  | 703.165 | 0 |  | 1505.356 | 0 |  | 1511.5291 | 0 |  | 744.921 | 0.102 |  | 745.069 | 0.102 |  | 1472.057 | 0 |  | 1479.677 | 0 |  | 774.532 | 0.025 |  | 774.616 | 0.025 | 104.864 | 97.80505 | 85.88991 | 84.14842 | 90.8341052 | 96.83864 | 83.29235 | 0 | 0 | 0 | 0 | 0 | -31.4437776 | -7.69493 | -54.56522 | -38.30472 | -25.12267 | -9.048081714 | -31.36508 | -20.93755 | -19.52056491 | 0 | 0 | 0 | 0 | 0 | 0 | 0 | 91.810755 | 90.615015 | 89.82135 | 91.01898 | 62.64564 | 0 | 0 | -25.48942888 | -25.38932 | -22.77278 | -25.75753 | -31.13249 | -48.14266 | -16.67401 | 116.6201 | 124.726 | 127.8158 | 140.3618 | 90.98218 | -3.685341 | 39.40284
57 | W82277 | 2017-03-20 05:10 | 52.0332 | 52.6344 | 33 | 50 | 1.149 | 229.0532 | 18834 | 26 | 239962 | 239921 | 139204 | 139212 | 139279 | 139329 | 221002 | 220939 | 239939 | 239632 | 215467 | 215392 | 214692 | 215343 | 294074 | 294058 | 1366.77 | 16921.9824 | 6 | 171.0677 | 171.0677 | 169.308 | 171.0677 | 158.0855 | 9.5708 | 9.5708 | 1233.7891 | 1145.567 | 1092.6666 | 864.1934 | 1067.9854 | 1002.1765 | 975.5967 | 953.4056 | 931.3403 | 912.2584 | 892.8773 | 873.4278 | 15.8 | 31.6 | 32.3569 | 24.2473 | 18.5382 | 14.8722 | 12.1131 | 10.1076 | 8.7409 | 7.9842 | 7.952 | 72.04 | 110.48 | 95.87 | 145.12 | 120.49 | 182.61 | 147.52 | 224.67 | 178.65 | 271.6 | 206.41 | 315.86 | 229.62 | 348.1 | 50.7 | 47.9 | 24.1881 | 0 | -5.4924 | 5.4924 | -0.1573 | -5.4924 | 1106150 | 2 |  |  | 2.4379 | 4.7021 | 5.7664 | 7.6614 | 8.8679 | 11.7443 | 2.6484 | 5.1645 | 6.4161 | 8.1968 | 9.4919 | 12.5129 | 25.0063 | 24.9356 | 25.0328 | 24.9971 | 24.9767 | 24.995 |  | 12383 | 976 | 12 |  | CC731V | 780 | 1316 | 13 | 3 | 35 | 0 | 0 | 1328.4928 | 1304.65 | 1190.4071 | 1129.5286 | 1096.4642 | 1001.7 | 901.2 | 57.2843 | 59.6486 | 56.655 | 56.6221 | 57.7443 | 79.8829 | 32.2736 | 32.3569 | 24.2473 | 18.5382 | 14.8722 | 12.1131 | 10.1076 | 8.7409 | 7.9842 | 0 | 0 | 0 | 0 | 0 | 0.1016 | 0.025 | 0 | 0 | 0 | 0 | 0 | 0 | 0 | 0.059699 | 0.046362 | 0.03755 | 0.019574 | 0.038829 | 0.02281 | 0.020812 | -0.000358 | -0.001106 | -0.002455 | -0.001589 | -0.001916 | -0.025733 | -0.014181 | 0 | 0 | 0 | 0 | 0 | 0 | 0 | 0 | 0 | 0 | 0 | 0 | 0 | 0 | 0 | 0 | 0 | 0 | 0 | 0 | 0 | 0 | 0 | 0 | 0 | 0 | 0 | 0 | 0 | 0 | 0 | 0 | 0 | 0 | 0 | 0.37775 | 0.339175 | 0.27905 | 0.229053 | 0.387167 | 0.341519 | 0.313249 | 25 | 35 | 30 | 25 | 15 | 10 | -10 | -2.754873 | -2.716405 | -2.698462 | -2.727238 | -2.80819 | 0 | 0 |  | 1402.08 | 0 |  | 1422.2729 | 0 |  | 742.222 | 0 |  | 742.378 | 0 |  | 1407.16 | 0 |  | 1430.579 | 0 |  | 764.122 | 0 |  | 763.88 | 0 |  | 1417.015 | 0 |  | 1450.746 | 0 |  | 778.147 | 0 |  | 778.227 | 0 |  | 1497.584 | 0 |  | 1502.6639 | 0 |  | 753.273 | 0 |  | 753.409 | 0 |  | 1452.118 | 0 |  | 1453.871 | 0 |  | 703.376 | 0 |  | 703.165 | 0 |  | 1505.356 | 0 |  | 1511.5291 | 0 |  | 744.921 | 0.102 |  | 745.069 | 0.102 |  | 1472.057 | 0 |  | 1479.677 | 0 |  | 774.532 | 0.025 |  | 774.616 | 0.025 | 0 | 0 | 0 | 0 | 0 | 0 | 0 | 0 | 0 | 0 | 0 | 0 | 0 | 0 | 0 | 0 | 0 | 0 | 0 | 0 | 0 | 0 | 0 | 0 | 0 | 0 | 0 | 0 | -68.871825 | -95.074175 | -80.95386 | -68.18095 | -42.12285 | 0 | 0 | 0 | 0 | 0 | 0 | 0 | 0 | 0 | -68.871825 | -95.074175 | -80.95386 | -68.18095 | -42.12285 | 0 | 0
57 | W82278 | 2017-03-20 05:12 | 51.789 | 52.5671 | 51 | 51 | 1.149 | 231.3318 | 19014 | 26 | 239962 | 239921 | 139204 | 139212 | 139279 | 139329 | 221002 | 220939 | 239939 | 239632 | 215467 | 215392 | 214692 | 215343 | 294074 | 294058 | 1366.77 | 16941.6758 | 6 | 171.2149 | 171.2149 | 169.4551 | 171.2149 | 158.2327 | 9.718 | 9.718 | 1232.6172 | 1146.1781 | 1094.1666 | 865.4199 | 1065.5826 | 1000.0856 | 973.8527 | 951.9676 | 929.7368 | 910.7507 | 891.4301 | 872.0781 | 16 | 31.6 | 32.3357 | 24.1513 | 18.4815 | 14.8273 | 12.0817 | 10.0864 | 8.7278 | 7.9806 | 7.9529 | 72.12 | 110.88 | 96 | 145.13 | 120.73 | 182.14 | 147.78 | 224.16 | 179.03 | 270.73 | 206.53 | 314.67 | 229.56 | 346.77 | 50.9 | 47.3 | 25.6382 | -10.974999 | -4.4597 | 4.5903 | 0.9965 | -4.4597 | 1106150 | 1 |  |  | 2.56 | 4.6979 | 5.7936 | 7.6479 | 8.9729 | 11.8321 | 2.8355 | 5.0984 | 6.9871 | 8.1855 | 9.6968 | 12.6274 | 24.9966 | 24.9255 | 25.0146 | 24.9884 | 24.9469 | 25.0064 |  | 12383 | 976 | 13 |  | CC731V | 780 | 1316 | 13 | 3 | 20 | 18.166668 | -10.974999 | 1332.0072 | 1292.05 | 1179.2214 | 1115.6072 | 1070.3429 | 981.6143 | 882.2714 | 51.7664 | 55.8129 | 53.8514 | 53.5257 | 54.625 | 77.5493 | 30.7243 | 32.3357 | 24.1513 | 18.4815 | 14.8273 | 12.0817 | 10.0864 | 8.7278 | 7.9806 | 0 | 0 | 0 | 0 | 0 | 0.1016 | 0.0254 | 0 | 0 | 0 | 0 | 0 | 0 | 0 | 0.045453 | 0.036716 | 0.032415 | 0.014356 | 0.032224 | 0.01763 | 0.016307 | -0.00152 | -0.004472 | -0.010066 | -0.00641 | -0.008536 | -0.003511 | -0.001978 | 0.078822 | 0.075237 | 0.072839 | 0.075323 | 0.084861 | 0.098754 | 0.094093 | -0.302998 | -0.298652 | -0.295878 | -0.300272 | -0.311155 | -0.309107 | -0.302534 | -1.321015 | -1.293725 | -1.27634 | -1.303993 | -1.378987 | -1.36338 | -1.321731 | -0.491796 | -0.452772 | -0.429928 | -0.476711 | -0.578443 | -0.639433 | -0.573541 | -0.337632 | -0.312013 | -0.295779 | -0.321579 | -0.382034 | -0.371345 | -0.333488 | 0.411887 | 0.392052 | 0.371876 | 0.363639 | 0.639825 | 0.589647 | 0.559204 | -45 | -45 | -45 | -45 | -30 | 30 | -30 | -2.040339 | -2.01378 | -1.996167 | -2.022798 | -2.088368 | 0 | 0 |  | 1402.08 | 0 |  | 1422.2729 | 0 |  | 742.222 | 0 |  | 742.378 | 0 |  | 1407.16 | 0 |  | 1430.579 | 0 |  | 764.122 | 0 |  | 763.88 | 0 |  | 1417.015 | 0 |  | 1450.746 | 0 |  | 778.147 | 0 |  | 778.227 | 0 |  | 1497.584 | 0 |  | 1502.6639 | 0 |  | 753.273 | 0 |  | 753.409 | 0 |  | 1452.118 | 0 |  | 1453.871 | 0 |  | 703.376 | 0 |  | 703.165 | 0 |  | 1505.356 | 0 |  | 1511.5291 | 0 |  | 744.921 | 0.102 |  | 745.069 | 0.102 |  | 1472.057 | 0 |  | 1479.677 | 0 |  | 774.532 | 0.025 |  | 774.616 | 0.025 | 104.9915 | 97.20996585 | 85.89331 | 84.03088 | 90.83037 | 96.93834 | 83.01556 | 0 | 0 | 0 | 0 | 0 | -31.4052712 | -7.6843636 | -58.03615 | -41.7148689 | -28.52492266 | -10.36153 | -32.66544 | -19.24956222 | -18.93908 | 0 | 0 | 0 | 0 | 0 | 0 | 0 | 91.815255 | 90.6201 | 89.827515 | 91.02591 | 62.65104 | 0 | 0 | -25.45851 | -25.27052 | -23.15222 | -25.51629 | -31.59745 | -49.58758 | -17.62165 | 113.3121 | 120.8447 | 124.0437 | 139.179 | 89.21852 | -3.304076 | 38.77047
57 | W82279 | 2017-03-20 05:14 | 51.8623 | 52.6767 | 33 | 50 | 1.149 | 231.7328 | 19043 | 26 | 239962 | 239921 | 139204 | 139212 | 139279 | 139329 | 221002 | 220939 | 239939 | 239632 | 215467 | 215392 | 214692 | 215343 | 294074 | 294058 | 1366.77 | 16961.3691 | 6 | 171.3623 | 171.3623 | 169.6025 | 171.3623 | 158.3801 | 9.8654 | 9.8654 | 1231.4453 | 1146.4204 | 1092.8334 | 871.8547 | 1067.7496 | 1003.6022 | 978.6715 | 957.871 | 936.9566 | 918.5541 | 899.8425 | 881.1115 | 16 | 31.6 | 32.2889 | 24.1711 | 18.5457 | 14.8886 | 12.0971 | 10.1028 | 8.7357 | 7.9813 | 7.9547 | 73.77 | 111.91 | 97.85 | 146.26 | 122.89 | 183.47 | 150.4 | 226.2 | 182.33 | 273.43 | 210.83 | 317.68 | 234.6 | 350.76 | 50.5 | 47.4 | 25.308 | -10.875 | -4.4815 | 4.6798 | -0.3309 | -4.4815 | 1106150 | 2 |  |  | 2.4471 | 4.62 | 5.6507 | 7.56 | 8.77 | 11.6571 | 2.7361 | 4.9295 | 7.1328 | 8.2344 | 9.5098 | 12.3656 | 25.0201 | 24.8962 | 25.0926 | 24.9856 | 25.0145 | 24.9809 |  | 12383 | 976 | 14 |  | CC731V | 780 | 1316 | 13 | 3 | 20 | 16 | -10.875 | 1319.2572 | 1275.5358 | 1162.3715 | 1105.7858 | 1044.6857 | 958.7786 | 855.4572 | 56.4457 | 58.7171 | 57.5986 | 55.3714 | 55.4779 | 79.2629 | 30.5214 | 32.2889 | 24.1711 | 18.5457 | 14.8886 | 12.0971 | 10.1028 | 8.7357 | 7.9813 | 0 | 0 | 0 | 0 | 0 | 0.1016 | 0.0254 | 0 | 0 | 0 | 0 | 0 | 0 | 0 | 0.046503 | 0.037689 | 0.033278 | 0.014771 | 0.0325 | 0.018045 | 0.016655 | -0.001521 | -0.004472 | -0.010067 | -0.006411 | -0.008537 | -0.00649 | -0.003695 | 0.078837 | 0.075251 | 0.072853 | 0.075334 | 0.084878 | 0.098785 | 0.094117 | -0.302838 | -0.298493 | -0.295717 | -0.300149 | -0.310969 | -0.308596 | -0.302059 | -1.320562 | -1.293272 | -1.275876 | -1.303765 | -1.378382 | -1.35625 | -1.314843 | -0.491899 | -0.452871 | -0.430031 | -0.476708 | -0.578639 | -0.639823 | -0.573773 | -0.337185 | -0.31159 | -0.295361 | -0.321361 | -0.381377 | -0.370615 | -0.33302 | 0.412057 | 0.39242 | 0.372453 | 0.364447 | 0.641011 | 0.590144 | 0.559292 | -45 | -45 | -45 | -45 | -30 | 40 | -40 | -2.039928 | -2.013315 | -1.995603 | -2.022165 | -2.087635 | 0 | 0 |  | 1402.08 | 0 |  | 1422.2729 | 0 |  | 742.222 | 0 |  | 742.378 | 0 |  | 1407.16 | 0 |  | 1430.579 | 0 |  | 764.122 | 0 |  | 763.88 | 0 |  | 1417.015 | 0 |  | 1450.746 | 0 |  | 778.147 | 0 |  | 778.227 | 0 |  | 1497.584 | 0 |  | 1502.6639 | 0 |  | 753.273 | 0 |  | 753.409 | 0 |  | 1452.118 | 0 |  | 1453.871 | 0 |  | 703.376 | 0 |  | 703.165 | 0 |  | 1505.356 | 0 |  | 1511.5291 | 0 |  | 744.921 | 0.102 |  | 745.069 | 0.102 |  | 1472.057 | 0 |  | 1479.677 | 0 |  | 774.532 | 0.025 |  | 774.616 | 0.025 | 104.0063 | 95.98534 | 84.68225 | 83.30327 | 88.67083 | 94.71294 | 80.51307 | 0 | 0 | 0 | 0 | 0 | -31.3533536 | -7.6722986 | -59.40152 | -42.95862 | -29.61436 | -10.8994754 | -33.03017 | -15.67146875 | -17.04036528 | 0 | 0 | 0 | 0 | 0 | 0 | 0 | 91.79676 | 90.599175 | 89.802135 | 90.997425 | 62.62905 | 0 | 0 | -27.76558 | -26.59127 | -24.76918 | -26.39599 | -32.10168 | -50.71423 | -17.51236 | 108.6359 | 117.0346 | 120.1008 | 137.0052 | 86.16804 | -3.026105 | 38.28805
57 | W82280 | 2017-03-20 05:15 | 51.5289 | 52.5526 | 56 | 50 | 1.149 | 231.5255 | 19030 | 26 | 239962 | 239921 | 139204 | 139212 | 139279 | 139329 | 221002 | 220939 | 239939 | 239632 | 215467 | 215392 | 214692 | 215343 | 294074 | 294058 | 1366.77 | 16984.5234 | 6 | 171.5096 | 171.5096 | 169.7498 | 171.5096 | 158.5273 | 10.0126 | 10.0126 | 1237.3047 | 1145.9962 | 1091.8334 | 871.2123 | 1066.0999 | 1001.8912 | 976.6587 | 955.6146 | 934.5103 | 915.8735 | 896.9461 | 877.8249 | 16 | 31.4 | 32.2964 | 24.2213 | 18.57 | 14.92 | 12.1349 | 10.1316 | 8.7517 | 7.9806 | 7.9554 | 73.3 | 111.09 | 97.09 | 144.9 | 122 | 181.79 | 149.41 | 223.76 | 181.23 | 270.19 | 209.77 | 314.54 | 233.38 | 347.48 | 49.2 | 47.7 | 24.6652 | -16.175001 | -6.9151 | 7.0605 | 1.3393 | -6.9151 | 1106150 | 1 |  |  | 2.4636 | 4.5957 | 5.7071 | 7.5336 | 8.6657 | 11.6579 | 2.5951 | 4.9656 | 6.1377 | 8.023 | 9.4098 | 12.5541 | 24.9829 | 24.9596 | 25.0199 | 24.9572 | 24.9536 | 25.0343 |  | 12383 | 976 | 15 |  | CC731V | 780 | 1316 | 13 | 3 | 20 | 21 | -16.175001 | 1319.2285 | 1285.1 | 1171.8928 | 1116.9642 | 1060.0857 | 988.5786 | 882.7 | 51.4214 | 55.9536 | 55.85 | 54.9636 | 54.0164 | 78.5929 | 30.2893 | 32.2964 | 24.2213 | 18.57 | 14.92 | 12.1349 | 10.1316 | 8.7517 | 7.9806 | 0 | 0 | 0 | 0 | 0 | 0.1016 | 0.0254 | 0 | 0 | 0 | 0 | 0 | 0 | 0 | 0.046916 | 0.03838 | 0.034069 | 0.015466 | 0.033213 | 0.017873 | 0.016491 | -0.001613 | -0.004743 | -0.010658 | -0.006766 | -0.008329 | -0.003513 | -0.001968 | 0.078819 | 0.075234 | 0.072836 | 0.075316 | 0.084857 | 0.098742 | 0.094079 | -0.302816 | -0.298424 | -0.295732 | -0.300139 | -0.311033 | -0.309192 | -0.302631 | -1.316855 | -1.288782 | -1.273057 | -1.300167 | -1.375963 | -1.363569 | -1.322003 | -0.49195 | -0.452931 | -0.430092 | -0.476723 | -0.578633 | -0.639385 | -0.57343 | -0.337457 | -0.311814 | -0.295565 | -0.32169 | -0.381818 | -0.37153 | -0.333735 | 0.412083 | 0.392532 | 0.372614 | 0.36478 | 0.641463 | 0.590099 | 0.559326 | -50 | -50 | -50 | -50 | -35 | 30 | -30 | -2.038505 | -2.011908 | -1.994202 | -2.020742 | -2.086615 | 0 | 0 |  | 1402.08 | 0 |  | 1422.2729 | 0 |  | 742.222 | 0 |  | 742.378 | 0 |  | 1407.16 | 0 |  | 1430.579 | 0 |  | 764.122 | 0 |  | 763.88 | 0 |  | 1417.015 | 0 |  | 1450.746 | 0 |  | 778.147 | 0 |  | 778.227 | 0 |  | 1497.584 | 0 |  | 1502.6639 | 0 |  | 753.273 | 0 |  | 753.409 | 0 |  | 1452.118 | 0 |  | 1453.871 | 0 |  | 703.376 | 0 |  | 703.165 | 0 |  | 1505.356 | 0 |  | 1511.5291 | 0 |  | 744.921 | 0.102 |  | 745.069 | 0.102 |  | 1472.057 | 0 |  | 1479.677 | 0 |  | 774.532 | 0.025 |  | 774.616 | 0.025 | 103.9803 | 96.6832134 | 85.35598 | 84.12528 | 89.95569 | 97.61423 | 83.0435333 | 0 | 0 | 0 | 0 | 0 | -31.4139072 | -7.6868274 | -59.65748 | -43.35076 | -29.80354 | -11.3114529 | -34.23946 | -19.58085084 | -19.19945 | 0 | 0 | 0 | 0 | 0 | 0 | 0 | 101.92525 | 100.5954 | 99.7101 | 101.0371 | 73.031525 | 0 | 0 | -25.29675773 | -25.34312 | -24.0206382 | -26.20241 | -31.25567 | -50.25112 | -17.36879 | 120.9513 | 128.5847 | 131.2419 | 147.6485 | 97.49208 | -3.631651 | 38.78846
57 | W82281 | 2017-03-20 05:17 | 51.6637 | 52.6719 | 48 | 59 | 1.4176 | 239.8823 | 22611 | 26 | 239962 | 239921 | 139204 | 139212 | 139279 | 139329 | 221002 | 220939 | 239939 | 239632 | 215467 | 215392 | 214692 | 215343 | 294074 | 294058 | 1366.77 | 17008.0391 | 6 | 171.6662 | 171.6662 | 169.9064 | 171.6662 | 158.5273 | 10.1693 | 10.1693 | 1234.9609 | 1148.2765 | 1102.1666 | 871.8043 | 1062.1432 | 998.3156 | 972.0976 | 950.2557 | 929.1414 | 923.0707 | 903.5529 | 883.4278 | 15.8 | 36.6 | 32.5943 | 23.9565 | 18.5562 | 14.7733 | 11.9501 | 11.9501 | 10.1492 | 9.2126 | 9.1855 | 75.96 | 113.2 | 100.92 | 147.39 | 127.51 | 186.42 | 156.39 | 230.93 | 0 | 253.74 | 184.01 | 275.8 | 207.07 | 307.14 | 50.1 | 47.4 | 34.3633 | -10.825 | -7.397 | 7.397 | -0.3315 | -7.397 | 1105400 | 2 |  |  | 2.9893 | 5.235 | 6.8536 | 0 | 9.685 | 13.1821 | 3.2967 | 5.682 | 7.718 | 0 | 11.2869 | 14.0164 | 24.9087 | 24.9169 | 24.9029 | 0 | 24.9564 | 25 |  | 12383 | 976 | 16 |  | EA726 | 902 | 1308 | 14 | 6 | 20 | 18.5 | -10.825 | 1518.2928 | 1404.25 | 1369.8286 | 1278.7643 | 0 | 1126.8429 | 1019.5928 | 81.03 | 85.9964 | 85.9479 | 76.7564 | 0 | 76.5371 | 30.9907 | 32.5943 | 23.9565 | 18.5562 | 14.7733 | 11.9501 | 11.9501 | 10.1492 | 9.2126 | 0 | 0 | 0 | 0 | 0 | 0.1016 | 0.0254 | 0 | 0 | 0 | 0 | 0 | 0 | 0 | 0.045029 | 0.036674 | 0.03233 | 0.014738 | 0 | 0.017567 | 0.016182 | -0.001514 | -0.004443 | -0.009997 | -0.006348 | 0 | -0.001843 | -0.001105 | 0.079149 | 0.075562 | 0.073136 | 0.075627 | 0.08577 | 0.099121 | 0.094446 | -0.299975 | -0.29545 | -0.293042 | -0.297389 | -0.301354 | -0.306662 | -0.300141 | -1.322623 | -1.293349 | -1.279164 | -1.306276 | -1.345904 | -1.375246 | -1.333629 | -0.484248 | -0.446317 | -0.423129 | -0.469063 | -0.596032 | -0.628486 | -0.563674 | -0.343275 | -0.316177 | -0.301162 | -0.327661 | -0.337561 | -0.378573 | -0.339863 | 0.41153 | 0.392301 | 0.371433 | 0.36214 | 1 | 0.653685 | 0.618582 | -50 | -50 | -50 | -50 | 0 | 20 | -20 | -2.022413 | -1.996172 | -1.979994 | -2.007096 | 0 | 0 | 0 |  | 1402.08 | 0 |  | 1422.2729 | 0 |  | 742.222 | 0 |  | 742.378 | 0 |  | 1407.16 | 0 |  | 1430.579 | 0 |  | 764.122 | 0 |  | 763.88 | 0 |  | 1417.015 | 0 |  | 1450.746 | 0 |  | 778.147 | 0 |  | 778.227 | 0 |  | 1497.584 | 0 |  | 1502.6639 | 0 |  | 753.273 | 0 |  | 753.409 | 0 |  | 1452.118 | 0 |  | 1453.871 | 0 |  | 703.376 | 0 |  | 703.165 | 0 |  | 1505.356 | 0 |  | 1511.5291 | 0 |  | 744.921 | 0.102 |  | 745.069 | 0.102 |  | 1472.057 | 0 |  | 1479.677 | 0 |  | 774.532 | 0.025 |  | 774.616 | 0.025 | 120.1714 | 106.1079385 | 100.1838 | 96.70911 | 0 | 111.6938 | 96.29646 | 0 | 0 | 0 | 0 | 0 | -31.1568592 | -7.6235814 | -57.55394 | -41.68593 | -28.56757 | -10.95965564 | 0 | -21.62437 | -20.10712 | 0 | 0 | 0 | 0 | 0 | 0 | 0 | 101.12065 | 99.8086 | 98.9997 | 100.3548 | 0 | 0 | 0 | -39.23861544 | -38.38166 | -36.36705 | -36.00359 | 0 | -48.1025 | -17.46865 | 124.4995 | 125.849 | 134.2489 | 150.1007 | 0 | 10.81007 | 51.0971
57 | W82282 | 2017-03-20 05:19 | 51.9485 | 52.9117 | 36 | 57 | 1.4176 | 243.1413 | 22917 | 26 | 239962 | 239921 | 139204 | 139212 | 139279 | 139329 | 221002 | 220939 | 239939 | 239632 | 215467 | 215392 | 214692 | 215343 | 294074 | 294058 | 1366.77 | 17031.1934 | 6 | 171.825 | 171.825 | 170.0652 | 171.825 | 158.5273 | 10.3281 | 10.3281 | 1241.9922 | 1147.4629 | 1103.5 | 881.4802 | 1057.6709 | 997.5066 | 973.1713 | 952.5526 | 932.6072 | 926.8087 | 908.2137 | 888.9883 | 15.8 | 36.2 | 32.561 | 24.0401 | 18.4999 | 14.7947 | 11.9701 | 11.9701 | 10.1654 | 9.2113 | 9.1851 | 79.5 | 116.8 | 105.93 | 152.94 | 133.42 | 192.65 | 164 | 238.64 | 0 | 261.7 | 194.02 | 284.97 | 218.34 | 317.71 | 49.9 | 47.6 | 32.6628 | -8.325 | -5.846 | 5.846 | -0.6922 | -5.846 | 1105400 | 1 |  |  | 2.8886 | 5.2057 | 6.6714 | 0 | 9.2729 | 12.5857 | 3.2621 | 5.9603 | 7.4672 | 0 | 10.8879 | 13.5241 | 24.9137 | 25.0014 | 24.8866 | 0 | 25.0261 | 24.9838 |  | 12383 | 976 | 17 |  | EA726 | 902 | 1308 | 14 | 6 | 20 | 6.666667 | -8.325 | 1506.1285 | 1413.0786 | 1327.0072 | 1251.8715 | 0 | 1094.6857 | 1005.1929 | 71.2107 | 77.11 | 79.04 | 72.4514 | 0 | 77.1107 | 31.5936 | 32.561 | 24.0401 | 18.4999 | 14.7947 | 11.9701 | 11.9701 | 10.1654 | 9.2113 | 0 | 0 | 0 | 0 | 0 | 0.1016 | 0.0254 | 0 | 0 | 0 | 0 | 0 | 0 | 0 | 0.046681 | 0.036699 | 0.033594 | 0.015109 | 0 | 0.018767 | 0.017208 | -0.001514 | -0.004444 | -0.009999 | -0.00635 | 0 | -0.00149 | -0.000917 | 0.079133 | 0.075545 | 0.073129 | 0.075617 | 0.085758 | 0.099121 | 0.094433 | -0.300151 | -0.295645 | -0.293093 | -0.297475 | -0.301454 | -0.306795 | -0.300364 | -1.322988 | -1.293843 | -1.278771 | -1.306089 | -1.345791 | -1.377194 | -1.336091 | -0.484231 | -0.44624 | -0.423432 | -0.469299 | -0.596286 | -0.629122 | -0.563907 | -0.343638 | -0.316642 | -0.300802 | -0.327478 | -0.337448 | -0.377891 | -0.339769 | 0.411874 | 0.392488 | 0.372107 | 0.363307 | 1 | 0.654772 | 0.618565 | -50 | -50 | -50 | -50 | 0 | 10 | -10 | -2.021899 | -1.995543 | -1.979248 | -2.006241 | 0 | 0 | 0 |  | 1402.08 | 0 |  | 1422.2729 | 0 |  | 742.222 | 0 |  | 742.378 | 0 |  | 1407.16 | 0 |  | 1430.579 | 0 |  | 764.122 | 0 |  | 763.88 | 0 |  | 1417.015 | 0 |  | 1450.746 | 0 |  | 778.147 | 0 |  | 778.227 | 0 |  | 1497.584 | 0 |  | 1502.6639 | 0 |  | 753.273 | 0 |  | 753.409 | 0 |  | 1452.118 | 0 |  | 1453.871 | 0 |  | 703.376 | 0 |  | 703.165 | 0 |  | 1505.356 | 0 |  | 1511.5291 | 0 |  | 744.921 | 0.102 |  | 745.069 | 0.102 |  | 1472.057 | 0 |  | 1479.677 | 0 |  | 774.532 | 0.025 |  | 774.616 | 0.025 | 119.1845 | 106.751 | 97.04271 | 94.66277 | 0 | 108.5063 | 94.92338 | 0 | 0 | 0 | 0 | 0 | -31.170372 | -7.6292456 | -59.7554 | -41.73291 | -30.1726 | -11.44003 | 0 | -23.79378 | -21.76626 | 0 | 0 | 0 | 0 | 0 | 0 | 0 | 101.09495 | 99.77715 | 98.9624 | 100.31205 | 0 | 0 | 0 | -34.48243 | -34.4095664 | -33.46806528 | -34.00137 | 0 | -48.51204 | -17.81585 | 126.0416 | 130.3857 | 132.3644 | 149.5334 | 0 | 5.030151 | 47.71202
57 | W82283 | 2017-03-20 05:20 | 52.212 | 53.152 | 33 | 57 | 1.4176 | 239.9042 | 22605 | 26 | 239962 | 239921 | 139204 | 139212 | 139279 | 139329 | 221002 | 220939 | 239939 | 239632 | 215467 | 215392 | 214692 | 215343 | 294074 | 294058 | 1366.77 | 17054.3477 | 6 | 171.9817 | 171.9817 | 170.2219 | 171.9817 | 158.5273 | 10.4848 | 10.4848 | 1238.4766 | 1145.2164 | 1096.5 | 877.2769 | 1056.6427 | 995.6594 | 970.894 | 949.7371 | 929.3891 | 923.0929 | 904.1383 | 884.5293 | 15.8 | 36.4 | 32.4922 | 24.1938 | 18.5539 | 14.841 | 12.0232 | 12.0232 | 10.1916 | 9.2064 | 9.1836 | 79.27 | 114.88 | 105.5 | 150.57 | 132.84 | 189.7 | 163.44 | 234.5 | 0 | 256.96 | 193.75 | 280.53 | 218.27 | 314.21 | 50.6 | 47.4 | 31.5891 | -16.1 | -9.9912 | 9.9912 | -0.3564 | -9.9912 | 1105400 | 2 |  |  | 2.8957 | 5.1071 | 6.5414 | 0 | 9.2114 | 12.4821 | 3.1621 | 5.7741 | 7.2931 | 0 | 10.9862 | 13.4121 | 24.8594 | 25.0053 | 24.9534 | 0 | 24.9571 | 25.0417 |  | 12383 | 976 | 18 |  | EA726 | 902 | 1308 | 14 | 6 | 20 | 17.166668 | -16.1 | 1502.2786 | 1463.7928 | 1341.4 | 1267.2072 | 0 | 1119.7357 | 1049.0286 | 56.5443 | 58.8964 | 57.6679 | 56.23 | 0 | 75.6871 | 31.0421 | 32.4922 | 24.1938 | 18.5539 | 14.841 | 12.0232 | 12.0232 | 10.1916 | 9.2064 | 0 | 0 | 0 | 0 | 0 | 0.1016 | 0.0254 | 0 | 0 | 0 | 0 | 0 | 0 | 0 | 0.048228 | 0.036721 | 0.034848 | 0.015593 | 0 | 0.019878 | 0.018118 | -0.001626 | -0.005165 | -0.011325 | -0.006752 | 0 | -0.001407 | -0.000876 | 0.079136 | 0.075536 | 0.073123 | 0.075612 | 0.085755 | 0.099099 | 0.094397 | -0.299873 | -0.295332 | -0.292763 | -0.297272 | -0.301485 | -0.306981 | -0.300649 | -1.318058 | -1.286107 | -1.271216 | -1.301031 | -1.345803 | -1.37871 | -1.338211 | -0.484508 | -0.446051 | -0.423343 | -0.469224 | -0.596326 | -0.628691 | -0.563103 | -0.343131 | -0.317122 | -0.301063 | -0.327714 | -0.337462 | -0.378627 | -0.341026 | 0.412314 | 0.392893 | 0.372633 | 0.364217 | 1 | 0.655277 | 0.618499 | -55 | -60 | -60 | -55 | 0 | 0 | 0 | -2.020311 | -1.992306 | -1.976023 | -2.004626 | 0 | 0 | 0 |  | 1402.08 | 0 |  | 1422.2729 | 0 |  | 742.222 | 0 |  | 742.378 | 0 |  | 1407.16 | 0 |  | 1430.579 | 0 |  | 764.122 | 0 |  | 763.88 | 0 |  | 1417.015 | 0 |  | 1450.746 | 0 |  | 778.147 | 0 |  | 778.227 | 0 |  | 1497.584 | 0 |  | 1502.6639 | 0 |  | 753.273 | 0 |  | 753.409 | 0 |  | 1452.118 | 0 |  | 1453.871 | 0 |  | 703.376 | 0 |  | 703.165 | 0 |  | 1505.356 | 0 |  | 1511.5291 | 0 |  | 744.921 | 0.102 |  | 745.069 | 0.102 |  | 1472.057 | 0 |  | 1479.677 | 0 |  | 774.532 | 0.025 |  | 774.616 | 0.025 | 118.8843 | 110.5691 | 98.0871922 | 95.81607 | 0 | 110.9647 | 99.02515 | 0 | 0 | 0 | 0 | 0 | -31.1892696 | -7.6364846 | -61.42414 | -40.58439 | -29.90281 | -11.50242 | 0 | -25.46615241 | -23.07343 | 0 | 0 | 0 | 0 | 0 | 0 | 0 | 111.117105 | 119.53836 | 118.56138 | 110.25443 | 0 | 0 | 0 | -27.39617 | -26.2708 | -24.4133 | -26.38446552 | 0 | -47.5838 | -17.4799 | 141.1811 | 163.2522 | 162.3325 | 168.1836 | 0 | 6.725468 | 50.83533
57 | W82284 | 2017-03-20 05:22 | 52.3639 | 53.3204 | 37 | 56 | 1.4176 | 239.9826 | 22621 | 27 | 239962 | 239921 | 139204 | 139212 | 139279 | 139329 | 221002 | 220939 | 239939 | 239632 | 215467 | 215392 | 214692 | 215343 | 294074 | 294058 | 1366.77 | 17077.5039 | 6 | 172.1384 | 172.1384 | 170.3786 | 172.1384 | 158.5273 | 10.6415 | 10.6415 | 1241.9922 | 1145.2832 | 1105 | 883.4057 | 1054.9119 | 995.4203 | 971.515 | 950.94 | 931.4637 | 925.6366 | 907.45 | 888.4709 | 15.8 | 36.4 | 32.4709 | 24.1349 | 18.4888 | 14.8169 | 12.0011 | 12.0011 | 10.1686 | 9.2118 | 9.1822 | 80.58 | 116.51 | 107.06 | 152.76 | 134.85 | 192.37 | 165.84 | 237.98 | 0 | 260.98 | 196.44 | 284.86 | 221.42 | 317.43 | 49.7 | 47.5 | 31.5738 | -14.424999 | -10.2623 | 10.2623 | 0.201 | -10.2623 | 1105400 | 1 |  |  | 2.8836 | 5.2229 | 6.6693 | 0 | 9.1807 | 12.59 | 3.2929 | 6.8893 | 7.4982 | 0 | 10.6446 | 13.6375 | 24.8921 | 24.9853 | 24.8599 | 0 | 25.0057 | 24.9727 |  | 12383 | 977 | 1 |  | EA726 | 902 | 1308 | 14 | 6 | 20 | 18.166668 | -14.424999 | 1490.0857 | 1420.2285 | 1317.4357 | 1239.7357 | 0 | 1104.3643 | 996.7786 | 52.9771 | 57.8543 | 51.61 | 50.9943 | 0 | 74.4564 | 28.7114 | 32.4709 | 24.1349 | 18.4888 | 14.8169 | 12.0011 | 12.0011 | 10.1686 | 9.2118 | 0 | 0 | 0 | 0 | 0 | 0.1016 | 0.0254 | 0 | 0 | 0 | 0 | 0 | 0 | 0 | 0.047784 | 0.037157 | 0.034292 | 0.015674 | 0 | 0.020248 | 0.018447 | -0.001626 | -0.005166 | -0.011327 | -0.006754 | 0 | -0.001455 | -0.000911 | 0.07913 | 0.075537 | 0.073127 | 0.075614 | 0.085754 | 0.099101 | 0.094428 | -0.299949 | -0.295307 | -0.292702 | -0.297232 | -0.301484 | -0.306924 | -0.300401 | -1.318476 | -1.285902 | -1.270788 | -1.300731 | -1.345742 | -1.377626 | -1.336084 | -0.484322 | -0.446153 | -0.423536 | -0.469374 | -0.596376 | -0.628794 | -0.563967 | -0.34355 | -0.316927 | -0.300671 | -0.327421 | -0.337397 | -0.378491 | -0.339762 | 0.412154 | 0.392749 | 0.37252 | 0.364048 | 1 | 0.654783 | 0.618436 | -55 | -60 | -60 | -55 | 0 | -10 | 10 | -2.020451 | -1.992477 | -1.976227 | -2.004859 | 0 | 0 | 0 |  | 1402.08 | 0 |  | 1422.2729 | 0 |  | 742.222 | 0 |  | 742.378 | 0 |  | 1407.16 | 0 |  | 1430.579 | 0 |  | 764.122 | 0 |  | 763.88 | 0 |  | 1417.015 | 0 |  | 1450.746 | 0 |  | 778.147 | 0 |  | 778.227 | 0 |  | 1497.584 | 0 |  | 1502.6639 | 0 |  | 753.273 | 0 |  | 753.409 | 0 |  | 1452.118 | 0 |  | 1453.871 | 0 |  | 703.376 | 0 |  | 703.165 | 0 |  | 1505.356 | 0 |  | 1511.5291 | 0 |  | 744.921 | 0.102 |  | 745.069 | 0.102 |  | 1472.057 | 0 |  | 1479.677 | 0 |  | 774.532 | 0.025 |  | 774.616 | 0.025 | 117.9105 | 107.2798 | 96.34012 | 93.74138 | 0 | 109.4436 | 94.12381 | 0 | 0 | 0 | 0 | 0 | -31.1834784 | -7.6301854 | -60.85822 | -41.13729 | -29.18364642 | -11.60252052 | 0 | -25.88973 | -23.42957 | 0 | 0 | 0 | 0 | 0 | 0 | 0 | 111.124805 | 119.54862 | 118.57362 | 110.267245 | 0 | 0 | 0 | -25.65798 | -25.81187 | -21.85869296 | -23.9354 | 0 | -46.81774 | -16.19228 | 142.5191 | 159.8793 | 163.8714 | 168.4707 | 0 | 5.552665 | 46.87177
57 | W82285 | 2017-03-20 05:23 | 52.5307 | 53.5133 | 35 | 57 | 1.4176 | 240.1987 | 22637 | 27 | 239962 | 239921 | 139204 | 139212 | 139279 | 139329 | 221002 | 220939 | 239939 | 239632 | 215467 | 215392 | 214692 | 215343 | 294074 | 294058 | 1366.77 | 17100.6582 | 6 | 172.2953 | 172.2953 | 170.5355 | 172.2953 | 158.5273 | 10.7984 | 10.7984 | 1234.9609 | 1148.4358 | 1104.6666 | 882.5227 | 1057.7628 | 997.3967 | 973.3264 | 952.7545 | 933.2524 | 927.751 | 909.5648 | 890.7375 | 15.8 | 36.4 | 32.3833 | 24.1442 | 18.5036 | 14.8065 | 12.0073 | 12.0073 | 10.172 | 9.2119 | 9.1822 | 79.59 | 115.01 | 105.67 | 150.72 | 133.13 | 190.14 | 163.72 | 235.08 | 0 | 257.79 | 193.89 | 281.1 | 218.34 | 313.96 | 49.8 | 47.7 | 31.528 | -16.15 | -11.346 | 11.346 | 0.2317 | -11.346 | 1105400 | 2 |  |  | 2.8893 | 5.1129 | 6.53 | 0 | 9.1886 | 12.4886 | 3.3684 | 6.0491 | 7.4491 | 0 | 10.793 | 13.2947 | 24.8721 | 24.9885 | 24.9337 | 0 | 25.0049 | 24.975 |  | 12383 | 977 | 2 |  | EA726 | 902 | 1308 | 14 | 6 | 20 | 17.5 | -16.15 | 1472.5643 | 1434.9143 | 1333.1929 | 1242.8928 | 0 | 1112.2786 | 1012.4357 | 55.1321 | 59.0521 | 55.8179 | 54.7093 | 0 | 76.945 | 30.135 | 32.3833 | 24.1442 | 18.5036 | 14.8065 | 12.0073 | 12.0073 | 10.172 | 9.2119 | 0 | 0 | 0 | 0 | 0 | 0.1016 | 0.0254 | 0 | 0 | 0 | 0 | 0 | 0 | 0 | 0.047776 | 0.037566 | 0.034134 | 0.015681 | 0 | 0.021286 | 0.01931 | -0.001626 | -0.005167 | -0.011328 | -0.006755 | 0 | -0.001795 | -0.001124 | 0.079146 | 0.075549 | 0.073135 | 0.075625 | 0.085764 | 0.099118 | 0.094434 | -0.299761 | -0.295185 | -0.292619 | -0.297113 | -0.301395 | -0.306673 | -0.300229 | -1.317871 | -1.285704 | -1.270821 | -1.300549 | -1.345753 | -1.374629 | -1.333769 | -0.484489 | -0.446132 | -0.423418 | -0.469343 | -0.596224 | -0.628748 | -0.563681 | -0.342944 | -0.316739 | -0.300702 | -0.327244 | -0.337402 | -0.378332 | -0.339989 | 0.41223 | 0.392714 | 0.372401 | 0.363885 | 1 | 0.6551 | 0.618436 | -55 | -60 | -60 | -55 | 0 | -20 | 20 | -2.020308 | -1.992302 | -1.976019 | -2.004621 | 0 | 0 | 0 |  | 1402.08 | 0 |  | 1422.2729 | 0 |  | 742.222 | 0 |  | 742.378 | 0 |  | 1407.16 | 0 |  | 1430.579 | 0 |  | 764.122 | 0 |  | 763.88 | 0 |  | 1417.015 | 0 |  | 1450.746 | 0 |  | 778.147 | 0 |  | 778.227 | 0 |  | 1497.584 | 0 |  | 1502.6639 | 0 |  | 753.273 | 0 |  | 753.409 | 0 |  | 1452.118 | 0 |  | 1453.871 | 0 |  | 703.376 | 0 |  | 703.165 | 0 |  | 1505.356 | 0 |  | 1511.5291 | 0 |  | 744.921 | 0.102 |  | 745.069 | 0.102 |  | 1472.057 | 0 |  | 1479.677 | 0 |  | 774.532 | 0.025 |  | 774.616 | 0.025 | 116.5476 | 108.4063 | 97.50306 | 93.993768 | 0 | 110.2468 | 95.60835 | 0 | 0 | 0 | 0 | 0 | -31.1579768 | -7.6258166 | -60.81974665 | -41.65552 | -28.98234 | -11.6087 | 0 | -26.79289 | -24.25592 | 0 | 0 | 0 | 0 | 0 | 0 | 0 | 111.11694 | 119.53812 | 118.56114 | 110.254155 | 0 | 0 | 0 | -26.7109 | -26.34503 | -23.6343 | -25.67743 | 0 | -48.37901486 | -16.98653 | 140.1339 | 159.9439 | 163.4476 | 166.9618 | 0 | 3.916945 | 46.74009
57 | W82286 | 2017-03-20 05:25 | 52.5086 | 53.5791 | 47 | 58 | 1.4176 | 240.2538 | 22628 | 27 | 239962 | 239921 | 139204 | 139212 | 139279 | 139329 | 221002 | 220939 | 239939 | 239632 | 215467 | 215392 | 214692 | 215343 | 294074 | 294058 | 1366.77 | 17123.8125 | 6 | 172.4522 | 172.4522 | 170.6924 | 172.4522 | 158.5273 | 10.9553 | 10.9553 | 1240.8203 | 1146.8022 | 1105.6666 | 879.2291 | 1054.6669 | 993.2466 | 968.2196 | 947.1012 | 926.7099 | 920.5247 | 901.5685 | 881.9487 | 15.8 | 35.2 | 32.403 | 24.0844 | 18.4522 | 14.7729 | 11.9826 | 11.9826 | 10.16 | 9.2049 | 9.1822 | 78.08 | 114.64 | 103.96 | 150.13 | 131.05 | 189.14 | 161.09 | 233.89 | 0 | 256.62 | 190.61 | 279.77 | 214.66 | 311.76 | 51.1 | 47.5 | 32.4092 | -16.625 | -12.08 | 12.08 | 0.5056 | -12.08 | 1105400 | 1 |  |  | 2.8893 | 5.2171 | 6.6329 | 0 | 9.1957 | 12.6279 | 3.3534 | 5.7121 | 7.5897 | 0 | 10.7517 | 13.45 | 24.9 | 24.9931 | 24.9527 | 0 | 24.9841 | 24.9672 |  | 12383 | 977 | 3 |  | EA726 | 902 | 1308 | 14 | 6 | 20 | 19.666668 | -16.625 | 1487.15 | 1427.4 | 1328.8357 | 1237.8928 | 0 | 1107.8357 | 1011.0714 | 51.9336 | 56.0171 | 51.9521 | 51.5279 | 0 | 74.4079 | 28.7614 | 32.403 | 24.0844 | 18.4522 | 14.7729 | 11.9826 | 11.9826 | 10.16 | 9.2049 | 0 | 0 | 0 | 0 | 0 | 0.1016 | 0.0254 | 0 | 0 | 0 | 0 | 0 | 0 | 0 | 0.047653 | 0.038178 | 0.034533 | 0.015716 | 0 | 0.022105 | 0.020052 | -0.001747 | -0.005625 | -0.012577 | -0.007219 | 0 | -0.002452 | -0.001409 | 0.079135 | 0.075542 | 0.073128 | 0.07562 | 0.085763 | 0.099106 | 0.094425 | -0.29966 | -0.295007 | -0.29246 | -0.296981 | -0.301409 | -0.306534 | -0.300059 | -1.313877 | -1.281025 | -1.266425 | -1.297034 | -1.34578 | -1.370355 | -1.329158 | -0.484098 | -0.44593 | -0.423202 | -0.469191 | -0.596223 | -0.628478 | -0.563493 | -0.3438 | -0.317194 | -0.301188 | -0.327588 | -0.337432 | -0.378773 | -0.340287 | 0.412185 | 0.392585 | 0.372267 | 0.363696 | 1 | 0.654689 | 0.618436 | -60 | -65 | -65 | -60 | 0 | -30 | 30 | -2.018693 | -1.99058 | -1.974326 | -2.003062 | 0 | 0 | 0 |  | 1402.08 | 0 |  | 1422.2729 | 0 |  | 742.222 | 0 |  | 742.378 | 0 |  | 1407.16 | 0 |  | 1430.579 | 0 |  | 764.122 | 0 |  | 763.88 | 0 |  | 1417.015 | 0 |  | 1450.746 | 0 |  | 778.147 | 0 |  | 778.227 | 0 |  | 1497.584 | 0 |  | 1502.6639 | 0 |  | 753.273 | 0 |  | 753.409 | 0 |  | 1452.118 | 0 |  | 1453.871 | 0 |  | 703.376 | 0 |  | 703.165 | 0 |  | 1505.356 | 0 |  | 1511.5291 | 0 |  | 744.921 | 0.102 |  | 745.069 | 0.102 |  | 1472.057 | 0 |  | 1479.677 | 0 |  | 774.532 | 0.025 |  | 774.616 | 0.025 | 117.6856 | 107.8286508 | 97.1751 | 93.60945 | 0 | 109.7932 | 95.47042 | 0 | 0 | 0 | 0 | 0 | -31.1438544 | -7.6214986 | -60.31484 | -41.70121 | -27.8056273 | -11.0209 | 0 | -26.93159 | -24.77949 | 0 | 0 | 0 | 0 | 0 | 0 | 0 | 121.12158 | 129.3877 | 128.33119 | 120.18372 | 0 | 0 | 0 | -25.14095 | -24.97971 | -21.98623 | -24.17643 | 0 | -46.76373 | -16.20685 | 153.3514 | 170.5354 | 175.7144 | 178.5958 | 0 | 4.953995493 | 46.86258
57 | W82287 | 2017-03-20 05:26 | 52.7288 | 53.7962 | 31 | 57 | 1.4176 | 240.0437 | 22615 | 27 | 239962 | 239921 | 139204 | 139212 | 139279 | 139329 | 221002 | 220939 | 239939 | 239632 | 215467 | 215392 | 214692 | 215343 | 294074 | 294058 | 1366.77 | 17147.3262 | 6 | 172.6089 | 172.6089 | 170.8492 | 172.6089 | 158.5273 | 11.112 | 11.112 | 1233.7891 | 1145.2024 | 1099.6666 | 880.791 | 1054.5867 | 994.1845 | 969.9904 | 949.5883 | 929.8834 | 923.9534 | 905.5826 | 886.4915 | 16 | 36.2 | 32.4599 | 24.2707 | 18.5874 | 14.8752 | 12.031 | 12.031 | 10.1796 | 9.209 | 9.1822 | 79.25 | 114.91 | 105.29 | 150.38 | 132.55 | 189.58 | 163.18 | 234.8 | 0 | 257.25 | 193.61 | 281.04 | 218.25 | 313.99 | 50.7 | 47.6 | 33.1721 | -15.1 | -11.3032 | 11.3032 | 0.9151 | -11.3032 | 1105400 | 2 |  |  | 2.8743 | 5.2193 | 6.5536 | 0 | 9.1829 | 12.4621 | 3.1086 | 5.7552 | 7.4086 | 0 | 10.7138 | 13.4345 | 24.9187 | 24.9601 | 24.9021 | 0 | 24.9944 | 24.9913 |  | 12383 | 977 | 4 |  | EA726 | 902 | 1308 | 14 | 6 | 20 | 17.5 | -15.1 | 1479.3643 | 1450.45 | 1340.4 | 1261.5143 | 0 | 1119.2072 | 1026.3357 | 57.8464 | 62.0414 | 61.0036 | 57.5314 | 0 | 76.16 | 29.9164 | 32.4599 | 24.2707 | 18.5874 | 14.8752 | 12.031 | 12.031 | 10.1796 | 9.209 | 0 | 0 | 0 | 0 | 0 | 0.1016 | 0.0254 | 0 | 0 | 0 | 0 | 0 | 0 | 0 | 0.04793 | 0.038446 | 0.034576 | 0.015757 | 0 | 0.022174 | 0.020119 | -0.001747 | -0.005626 | -0.012579 | -0.007221 | 0 | -0.005549 | -0.003478 | 0.079144 | 0.075544 | 0.07313 | 0.075621 | 0.085764 | 0.099109 | 0.094424 | -0.299542 | -0.294987 | -0.292439 | -0.296982 | -0.301393 | -0.306208 | -0.299768 | -1.313208 | -1.280961 | -1.266355 | -1.297104 | -1.345744 | -1.363687 | -1.322867 | -0.484402 | -0.445946 | -0.42322 | -0.469146 | -0.596229 | -0.628497 | -0.563403 | -0.343127 | -0.317134 | -0.301125 | -0.327657 | -0.337393 | -0.378719 | -0.340398 | 0.412586 | 0.393028 | 0.372855 | 0.364504 | 1 | 0.655482 | 0.618436 | -60 | -65 | -65 | -60 | 0 | -40 | 40 | -2.018795 | -1.990705 | -1.974474 | -2.003232 | 0 | 0 | 0 |  | 1402.08 | 0 |  | 1422.2729 | 0 |  | 742.222 | 0 |  | 742.378 | 0 |  | 1407.16 | 0 |  | 1430.579 | 0 |  | 764.122 | 0 |  | 763.88 | 0 |  | 1417.015 | 0 |  | 1450.746 | 0 |  | 778.147 | 0 |  | 778.227 | 0 |  | 1497.584 | 0 |  | 1502.6639 | 0 |  | 753.273 | 0 |  | 753.409 | 0 |  | 1452.118 | 0 |  | 1453.871 | 0 |  | 703.376 | 0 |  | 703.165 | 0 |  | 1505.356 | 0 |  | 1511.5291 | 0 |  | 744.921 | 0.102 |  | 745.069 | 0.102 |  | 1472.057 | 0 |  | 1479.677 | 0 |  | 774.532 | 0.025 |  | 774.616 | 0.025 | 117.0828 | 109.5727948 | 98.023452 | 95.39697 | 0 | 110.9235 | 96.91072 | 0 | 0 | 0 | 0 | 0 | -31.1107328 | -7.6141072 | -60.64789 | -42.04114002 | -27.85601 | -11.07208 | 0 | -22.6713 | -22.01383 | 0 | 0 | 0 | 0 | 0 | 0 | 0 | 121.1277 | 129.395825 | 128.34081 | 120.19392 | 0 | 0 | 0 | -28.02091 | -27.66711 | -25.81794 | -26.99063 | 0 | -47.86633152 | -16.85499 | 149.5417 | 169.2604 | 172.6903 | 177.5282 | 0 | 9.275146 | 50.4278
57 | W82288 | 2017-03-20 05:28 | 52.7186 | 53.8865 | 45 | 59 | 1.4176 | 243.513 | 22947 | 27 | 239962 | 239921 | 139204 | 139212 | 139279 | 139329 | 221002 | 220939 | 239939 | 239632 | 215467 | 215392 | 214692 | 215343 | 294074 | 294058 | 1366.77 | 17170.8418 | 6 | 172.768 | 172.768 | 171.0082 | 172.768 | 158.5273 | 11.2711 | 11.2711 | 1237.3047 | 1140.8671 | 1097.8334 | 876.0944 | 1056.0417 | 994.7107 | 969.7708 | 948.498 | 928.1104 | 922.0862 | 903.2439 | 883.8144 | 15.8 | 35.6 | 32.5583 | 24.1825 | 18.4793 | 14.8142 | 12.0068 | 12.0068 | 10.163 | 9.2125 | 9.1813 | 77.41 | 115.12 | 103.18 | 150.86 | 129.79 | 189.88 | 159.9 | 234.52 | 0 | 257.06 | 189.49 | 280.5 | 213.45 | 313.17 | 50.6 | 47.5 | 34.5574 | -17.700001 | -12.8798 | 12.8798 | 1.0179 | -12.8798 | 1105400 | 1 |  |  | 2.8786 | 5.2064 | 6.6429 | 0 | 9.1914 | 12.57 | 3.1271 | 5.6898 | 7.4373 | 0 | 10.8712 | 13.6644 | 24.9141 | 24.9641 | 24.9529 | 0 | 24.9396 | 25.039 |  | 12383 | 977 | 5 |  | EA726 | 902 | 1308 | 14 | 6 | 20 | 14.666667 | -17.700001 | 1513.5857 | 1445.2142 | 1336.4785 | 1252.9357 | 0 | 1123.1143 | 1020.6929 | 53.68 | 56.5364 | 55.6543 | 54.8421 | 0 | 77.0486 | 30.17 | 32.5583 | 24.1825 | 18.4793 | 14.8142 | 12.0068 | 12.0068 | 10.163 | 9.2125 | 0 | 0 | 0 | 0 | 0 | 0.1016 | 0.0254 | 0 | 0 | 0 | 0 | 0 | 0 | 0 | 0.04823 | 0.038859 | 0.034924 | 0.01588 | 0 | 0.022645 | 0.020468 | -0.001747 | -0.005626 | -0.01258 | -0.007223 | 0 | -0.002452 | -0.001415 | 0.079135 | 0.075542 | 0.07313 | 0.07562 | 0.085764 | 0.099106 | 0.094427 | -0.299671 | -0.295008 | -0.292433 | -0.29699 | -0.301399 | -0.306562 | -0.30007 | -1.313974 | -1.281058 | -1.266286 | -1.29712 | -1.345749 | -1.370949 | -1.329634 | -0.484047 | -0.44591 | -0.423256 | -0.469146 | -0.596235 | -0.628448 | -0.563527 | -0.343898 | -0.317226 | -0.301061 | -0.327673 | -0.337398 | -0.378809 | -0.340227 | 0.412235 | 0.39262 | 0.372502 | 0.363924 | 1 | 0.654807 | 0.618396 | -60 | -65 | -65 | -60 | 0 | -30 | 30 | -2.018758 | -1.990659 | -1.97442 | -2.00317 | 0 | 0 | 0 |  | 1402.08 | 0 |  | 1422.2729 | 0 |  | 742.222 | 0 |  | 742.378 | 0 |  | 1407.16 | 0 |  | 1430.579 | 0 |  | 764.122 | 0 |  | 763.88 | 0 |  | 1417.015 | 0 |  | 1450.746 | 0 |  | 778.147 | 0 |  | 778.227 | 0 |  | 1497.584 | 0 |  | 1502.6639 | 0 |  | 753.273 | 0 |  | 753.409 | 0 |  | 1452.118 | 0 |  | 1453.871 | 0 |  | 703.376 | 0 |  | 703.165 | 0 |  | 1505.356 | 0 |  | 1511.5291 | 0 |  | 744.921 | 0.102 |  | 745.069 | 0.102 |  | 1472.057 | 0 |  | 1479.677 | 0 |  | 774.532 | 0.025 |  | 774.616 | 0.025 | 119.7776 | 109.1744 | 97.73667 | 94.747 | 0 | 111.3074 | 96.38097 | 0 | 0 | 0 | 0 | 0 | -31.1466992 | -7.621778 | -61.07745 | -42.5734 | -28.29389 | -11.22916784 | 0 | -27.68357 | -25.33352 | 0 | 0 | 0 | 0 | 0 | 0 | 0 | 121.12548 | 129.392835 | 128.3373 | 120.1902 | 0 | 0 | 0 | -25.98364296 | -25.21015 | -23.55602 | -25.72895 | 0 | -48.42104 | -17.00160959 | 153.842 | 170.7837 | 174.2241 | 177.9791 | 0 | 4.056054886 | 46.42406
57 | W82289 | 2017-03-20 05:30 | 52.9399 | 54.1118 | 32 | 59 | 1.4176 | 242.7351 | 22872 | 27 | 239962 | 239921 | 139204 | 139212 | 139279 | 139329 | 221002 | 220939 | 239939 | 239632 | 215467 | 215392 | 214692 | 215343 | 294074 | 294058 | 1366.77 | 17193.998 | 6 | 172.9265 | 172.9265 | 171.1667 | 172.9265 | 158.5273 | 11.4296 | 11.4296 | 1227.9297 | 1141.3297 | 1098.3334 | 875.3591 | 1055.9429 | 994.1802 | 969.2806 | 948.5452 | 928.3493 | 922.4736 | 903.771 | 884.3961 | 15.8 | 35.4 | 32.5416 | 24.2458 | 18.5473 | 14.8454 | 12.0249 | 12.0249 | 10.174 | 9.2096 | 9.1813 | 76.84 | 113.91 | 102.6 | 149.29 | 128.9 | 188.16 | 158.78 | 232.77 | 0 | 255.05 | 188.47 | 278.71 | 211.99 | 311.49 | 49.7 | 47.6 | 34.3955 | -17.775 | -12.6928 | 12.6928 | 0.6643 | -12.6928 | 1105400 | 2 |  |  | 2.8857 | 5.2036 | 6.64 | 0 | 9.1821 | 12.6807 | 3.0203 | 5.7051 | 7.3966 | 0 | 10.7559 | 13.4542 | 24.8894 | 24.9551 | 24.9453 | 0 | 25.0236 | 24.9923 |  | 12383 | 977 | 6 |  | EA726 | 902 | 1308 | 14 | 6 | 20 | 19.166668 | -17.775 | 1509.4143 | 1460.6285 | 1352.6072 | 1267.1571 | 0 | 1127.8286 | 1031.1215 | 56.9229 | 60.8993 | 57.5079 | 55.6257 | 0 | 76.6457 | 29.5729 | 32.5416 | 24.2458 | 18.5473 | 14.8454 | 12.0249 | 12.0249 | 10.174 | 9.2096 | 0 | 0 | 0 | 0 | 0 | 0.1016 | 0.0254 | 0 | 0 | 0 | 0 | 0 | 0 | 0 | 0.049195 | 0.039479 | 0.035368 | 0.016644 | 0 | 0.022669 | 0.020459 | -0.002071 | -0.006112 | -0.013963 | -0.008825 | 0 | -0.001795 | -0.001138 | 0.079136 | 0.075541 | 0.073126 | 0.075616 | 0.08576 | 0.099102 | 0.094419 | -0.299077 | -0.294665 | -0.292023 | -0.296405 | -0.301433 | -0.306782 | -0.300334 | -1.302529 | -1.274073 | -1.257539 | -1.285018 | -1.345675 | -1.374989 | -1.33411 | -0.484339 | -0.446078 | -0.423316 | -0.469247 | -0.596352 | -0.628603 | -0.563543 | -0.343402 | -0.316983 | -0.301043 | -0.327581 | -0.33732 | -0.378684 | -0.340301 | 0.412563 | 0.392863 | 0.372697 | 0.364256 | 1 | 0.654973 | 0.618396 | -70 | -70 | -70 | -70 | 0 | -20 | 20 | -2.01506 | -1.988834 | -1.972633 | -1.999568 | 0 | 0 | 0 |  | 1402.08 | 0 |  | 1422.2729 | 0 |  | 742.222 | 0 |  | 742.378 | 0 |  | 1407.16 | 0 |  | 1430.579 | 0 |  | 764.122 | 0 |  | 763.88 | 0 |  | 1417.015 | 0 |  | 1450.746 | 0 |  | 778.147 | 0 |  | 778.227 | 0 |  | 1497.584 | 0 |  | 1502.6639 | 0 |  | 753.273 | 0 |  | 753.409 | 0 |  | 1452.118 | 0 |  | 1453.871 | 0 |  | 703.376 | 0 |  | 703.165 | 0 |  | 1505.356 | 0 |  | 1511.5291 | 0 |  | 744.921 | 0.102 |  | 745.069 | 0.102 |  | 1472.057 | 0 |  | 1479.677 | 0 |  | 774.532 | 0.025 |  | 774.616 | 0.025 | 119.449 | 110.3373 | 98.91075 | 95.81735 | 0 | 111.7701 | 97.35746 | 0 | 0 | 0 | 0 | 0 | -31.1690512 | -7.6284836 | -61.38038 | -42.51199 | -26.91762 | -10.04756 | 0 | -28.70152 | -25.77633931 | 0 | 0 | 0 | 0 | 0 | 0 | 0 | 141.0542 | 139.21838 | 138.08431 | 139.96976 | 0 | 0 | 0 | -27.56998 | -27.16584 | -24.34401 | -26.10219 | 0 | -48.17972 | -16.6656 | 171.5529 | 179.8779 | 185.7334 | 199.6374 | 0 | 3.719781 | 47.28704
57 | W82290 | 2017-03-20 05:32 | 52.5659 | 53.8578 | 65 | 55 | 1.4176 | 238.7403 | 22483 | 27 | 239962 | 239921 | 139204 | 139212 | 139279 | 139329 | 221002 | 220939 | 239939 | 239632 | 215467 | 215392 | 214692 | 215343 | 294074 | 294058 | 1366.77 | 17193.998 | 6 | 173.0824 | 173.0824 | 171.3226 | 173.0824 | 158.5273 | 11.5855 | 11.5855 | 1231.4453 | 1126.1115 | 1078 | 865.3908 | 1037.059 | 978.4486 | 954.539 | 933.8619 | 914.4543 | 907.1224 | 888.2953 | 868.565 | 15.8 | 38.2 | 32.6359 | 24.3661 | 18.6963 | 14.9412 | 12.0922 | 12.0922 | 10.2001 | 9.2002 | 9.1813 | 80.51 | 116.14 | 107.22 | 152.15 | 135.12 | 191.71 | 166.53 | 237.53 | 0 | 260.17 | 198.16 | 284.93 | 223.61 | 319.14 | 50.3 | 47.5 | 31.219 | -24.25 | -16.0434 | 16.0434 | 0.6806 | -16.0434 | 1105400 | 1 |  |  | 2.9729 | 5.4207 | 6.7129 | 0 | 9.3893 | 12.7864 | 3.4161 | 7.0321 | 7.6304 | 0 | 11.2625 | 13.7268 | 24.963 | 24.8971 | 24.9862 | 0 | 25.0156 | 25.0355 |  | 12383 | 977 | 7 |  | EA726 | 902 | 1308 | 14 | 6 | 20 | 25.333332 | -24.25 | 1609.9357 | 1574.0643 | 1448.3928 | 1361.9071 | 0 | 1193.9286 | 1119.1857 | 55.3479 | 59.4586 | 59.0964 | 56.4871 | 0 | 76.8064 | 29.5057 | 32.6359 | 24.3661 | 18.6963 | 14.9412 | 12.0922 | 12.0922 | 10.2001 | 9.2002 | 0 | 0 | 0 | 0 | 0 | 0.1016 | 0.0254 | 0 | 0 | 0 | 0 | 0 | 0 | 0 | 0.050231 | 0.040798 | 0.036831 | 0.017252 | 0 | 0.023435 | 0.02118 | -0.002071 | -0.006113 | -0.013965 | -0.008827 | 0 | -0.001455 | -0.000939 | 0.079104 | 0.075506 | 0.073096 | 0.075585 | 0.085751 | 0.09904 | 0.09434 | -0.299473 | -0.295116 | -0.292421 | -0.296818 | -0.301509 | -0.307338 | -0.301015 | -1.304462 | -1.276335 | -1.259474 | -1.287052 | -1.345625 | -1.379955 | -1.339642 | -0.483524 | -0.445162 | -0.422575 | -0.468399 | -0.596514 | -0.627421 | -0.561892 | -0.345363 | -0.319157 | -0.302837 | -0.329593 | -0.337273 | -0.380772 | -0.343007 | 0.412948 | 0.393446 | 0.37341 | 0.365425 | 1 | 0.655907 | 0.618396 | -70 | -70 | -70 | -70 | 0 | -10 | 10 | -2.015502 | -1.989373 | -1.973272 | -2.000302 | 0 | 0 | 0 |  | 1402.08 | 0 |  | 1422.2729 | 0 |  | 742.222 | 0 |  | 742.378 | 0 |  | 1407.16 | 0 |  | 1430.579 | 0 |  | 764.122 | 0 |  | 763.88 | 0 |  | 1417.015 | 0 |  | 1450.746 | 0 |  | 778.147 | 0 |  | 778.227 | 0 |  | 1497.584 | 0 |  | 1502.6639 | 0 |  | 753.273 | 0 |  | 753.409 | 0 |  | 1452.118 | 0 |  | 1453.871 | 0 |  | 703.376 | 0 |  | 703.165 | 0 |  | 1505.356 | 0 |  | 1511.5291 | 0 |  | 744.921 | 0.102 |  | 745.069 | 0.102 |  | 1472.057 | 0 |  | 1479.677 | 0 |  | 774.532 | 0.025 |  | 774.616 | 0.025 | 127.3524 | 118.8513 | 105.8717 | 102.9397 | 0 | 118.2467 | 105.584 | 0 | 0 | 0 | 0 | 0 | -31.2255408 | -7.645781 | -62.82288992 | -44.26968 | -28.79913 | -10.8434131 | 0 | -30.3314109 | -27.11569 | 0 | 0 | 0 | 0 | 0 | 0 | 0 | 141.08514 | 139.25611 | 138.12904 | 140.02114 | 0 | 0 | 0 | -26.76204 | -26.46871 | -24.97266123 | -26.4585 | 0 | -48.18995 | -16.57902 | 178.8526 | 187.369 | 190.229 | 205.659 | 0 | 8.499789 | 54.24349
57 | W82291 | 2017-03-20 05:34 | 52.2179 | 53.6694 | 66 | 57 | 1.4176 | 240.9818 | 22709 | 27 | 239962 | 239921 | 139204 | 139212 | 139279 | 139329 | 221002 | 220939 | 239939 | 239632 | 215467 | 215392 | 214692 | 215343 | 294074 | 294058 | 1366.77 | 17217.1621 | 6 | 173.2398 | 173.2398 | 171.48 | 173.2398 | 158.5273 | 11.7429 | 11.7429 | 1219.7266 | 1120.9797 | 1082.3334 | 880.0057 | 1055.0408 | 995.0507 | 970.9272 | 950.3223 | 930.6755 | 924.7269 | 906.578 | 887.6729 | 15.8 | 25.2 | 32.3848 | 24.1004 | 18.5261 | 14.8357 | 12.0363 | 12.0363 | 10.1555 | 9.2152 | 9.1813 | 79.6 | 115.76 | 106.14 | 151.19 | 133.54 | 189.98 | 164.01 | 234.88 | 0 | 257.41 | 195.05 | 281.79 | 219.81 | 314.93 | 50.4 | 47.4 | 33.4619 | -24.950001 | -15.8683 | 15.8683 | 2.105 | -15.8683 | 1105400 | 2 |  |  | 2.9971 | 5.4293 | 6.8264 | 0 | 9.385 | 12.9721 | 3.4193 | 6.3228 | 7.5754 | 0 | 11.2912 | 14.1246 | 24.8961 | 24.9358 | 24.91 | 0 | 24.9859 | 24.9875 |  | 12383 | 977 | 8 |  | EA726 | 902 | 1308 | 14 | 6 | 20 | 9.833334 | -24.950001 | 1533.7 | 1447.0857 | 1361.75 | 1266.9429 | 0 | 1135.3429 | 1001.8929 | 66.3293 | 71.8293 | 74.3464 | 69.0507 | 0 | 78.9129 | 29.6707 | 32.3848 | 24.1004 | 18.5261 | 14.8357 | 12.0363 | 12.0363 | 10.1555 | 9.2152 | 0 | 0 | 0 | 0 | 0 | 0.1016 | 0.0254 | 0 | 0 | 0 | 0 | 0 | 0 | 0 | 0.05029 | 0.041239 | 0.03736 | 0.017749 | 0 | 0.023762 | 0.021461 | -0.002071 | -0.006114 | -0.013967 | -0.008829 | 0 | -0.001407 | -0.000939 | 0.079145 | 0.075555 | 0.073139 | 0.075634 | 0.085779 | 0.099124 | 0.094462 | -0.299021 | -0.294536 | -0.291918 | -0.296235 | -0.301267 | -0.306797 | -0.300184 | -1.303325 | -1.274403 | -1.258 | -1.285102 | -1.345806 | -1.378969 | -1.336683 | -0.483714 | -0.445704 | -0.422903 | -0.46897 | -0.595976 | -0.628169 | -0.56373 | -0.344214 | -0.317303 | -0.301474 | -0.327667 | -0.33745 | -0.378882 | -0.339632 | 0.41229 | 0.392969 | 0.372766 | 0.364733 | 1 | 0.654913 | 0.618396 | -70 | -70 | -70 | -70 | 0 | 0 | 0 | -2.015505 | -1.989376 | -1.973276 | -2.000307 | 0 | 0 | 0 |  | 1402.08 | 0 |  | 1422.2729 | 0 |  | 742.222 | 0 |  | 742.378 | 0 |  | 1407.16 | 0 |  | 1430.579 | 0 |  | 764.122 | 0 |  | 763.88 | 0 |  | 1417.015 | 0 |  | 1450.746 | 0 |  | 778.147 | 0 |  | 778.227 | 0 |  | 1497.584 | 0 |  | 1502.6639 | 0 |  | 753.273 | 0 |  | 753.409 | 0 |  | 1452.118 | 0 |  | 1453.871 | 0 |  | 703.376 | 0 |  | 703.165 | 0 |  | 1505.356 | 0 |  | 1511.5291 | 0 |  | 744.921 | 0.102 |  | 745.069 | 0.102 |  | 1472.057 | 0 |  | 1479.677 | 0 |  | 774.532 | 0.025 |  | 774.616 | 0.025 | 121.3846865 | 109.3346 | 99.59703325 | 95.82396 | 0 | 112.5397 | 94.64081 | 0 | 0 | 0 | 0 | 0 | -31.1705752 | -7.6246736 | -62.84503 | -44.76341 | -29.428394 | -11.46310984 | 0 | -30.82685 | -27.43141 | 0 | 0 | 0 | 0 | 0 | 0 | 0 | 141.08535 | 139.25632 | 138.12932 | 140.02149 | 0 | 0 | 0 | -32.08441 | -32.01461 | -31.44132 | -32.38271 | 0 | -49.57064 | -16.72626 | 167.5406 | 171.8129 | 176.8566 | 191.9996 | 0 | 0.9716649 | 42.85846
57 | W82292 | 2017-03-20 05:36 | 51.8938 | 53.4968 | 67 | 57 | 1.4176 | 241.8775 | 22786 | 27 | 239962 | 239921 | 139204 | 139212 | 139279 | 139329 | 221002 | 220939 | 239939 | 239632 | 215467 | 215392 | 214692 | 215343 | 294074 | 294058 | 1366.77 | 17240.3203 | 6 | 173.3977 | 173.3977 | 171.638 | 173.3977 | 158.5273 | 11.9008 | 11.9008 | 1206.8359 | 1119.8613 | 1079.6666 | 882.3257 | 1055.11 | 995.5323 | 971.4586 | 950.8798 | 931.3298 | 925.2934 | 907.0667 | 888.0175 | 16 | 23 | 32.4701 | 24.1899 | 18.5568 | 14.8732 | 12.0566 | 12.0566 | 10.1777 | 9.2089 | 9.1858 | 80.39 | 116.17 | 106.49 | 151.56 | 133.99 | 190.59 | 165.18 | 235.87 | 0 | 258.71 | 196.32 | 283.13 | 221.56 | 316.24 | 49.3 | 47.3 | 31.4313 | -19.275 | -11.5372 | 11.5372 | 0.4667 | -11.5372 | 1105400 | 1 |  |  | 2.8814 | 5.2979 | 6.6286 | 0 | 9.1629 | 12.5957 | 3.3518 | 6.4339 | 7.4286 | 0 | 10.8946 | 13.7429 | 24.908 | 24.9489 | 24.9436 | 0 | 25.0134 | 24.9869 |  | 12383 | 977 | 9 |  | EA726 | 902 | 1308 | 14 | 6 | 20 | 27.666666 | -19.275 | 1491.6143 | 1418.0286 | 1314.6428 | 1231.2715 | 0 | 1114.25 | 998.1643 | 35.4093 | 38.5871 | 35.3679 | 33.2271 | 0 | 74.0979 | 28.3557 | 32.4701 | 24.1899 | 18.5568 | 14.8732 | 12.0566 | 12.0566 | 10.1777 | 9.2089 | 0 | 0 | 0 | 0 | 0 | 0.1016 | 0.0254 | 0 | 0 | 0 | 0 | 0 | 0 | 0 | 0.050199 | 0.041427 | 0.037733 | 0.018316 | 0 | 0.02339 | 0.021107 | -0.002257 | -0.006684 | -0.015463 | -0.009784 | 0 | -0.00149 | -0.001064 | 0.079132 | 0.07554 | 0.073133 | 0.075624 | 0.085765 | 0.099107 | 0.094438 | -0.298899 | -0.294502 | -0.291694 | -0.296123 | -0.301387 | -0.30688 | -0.300312 | -1.298367 | -1.270872 | -1.252524 | -1.28106 | -1.34565 | -1.377888 | -1.335926 | -0.483951 | -0.445852 | -0.42338 | -0.469349 | -0.596298 | -0.628492 | -0.563837 | -0.344109 | -0.317358 | -0.300803 | -0.327252 | -0.337291 | -0.378747 | -0.339778 | 0.412581 | 0.393237 | 0.373235 | 0.365335 | 1 | 0.655956 | 0.618596 | -75 | -75 | -75 | -75 | 0 | 10 | -10 | -2.013085 | -1.986918 | -1.970766 | -1.997703 | 0 | 0 | 0 |  | 1402.08 | 0 |  | 1422.2729 | 0 |  | 742.222 | 0 |  | 742.378 | 0 |  | 1407.16 | 0 |  | 1430.579 | 0 |  | 764.122 | 0 |  | 763.88 | 0 |  | 1417.015 | 0 |  | 1450.746 | 0 |  | 778.147 | 0 |  | 778.227 | 0 |  | 1497.584 | 0 |  | 1502.6639 | 0 |  | 753.273 | 0 |  | 753.409 | 0 |  | 1452.118 | 0 |  | 1453.871 | 0 |  | 703.376 | 0 |  | 703.165 | 0 |  | 1505.356 | 0 |  | 1511.5291 | 0 |  | 744.921 | 0.102 |  | 745.069 | 0.102 |  | 1472.057 | 0 |  | 1479.677 | 0 |  | 774.532 | 0.025 |  | 774.616 | 0.025 | 118.0344 | 107.1179 | 96.14377 | 93.11368 | 0 | 110.43 | 94.26464 | 0 | 0 | 0 | 0 | 0 | -31.179008 | -7.6279248 | -62.24631 | -44.15391 | -27.89370948 | -10.93000392 | 0 | -30.1757472 | -26.77596 | 0 | 0 | 0 | 0 | 0 | 0 | 0 | 150.981375 | 149.01885 | 147.80745 | 149.827725 | 0 | 0 | 0 | -17.13637 | -17.20414 | -14.97406 | -15.59511 | 0 | -46.56994 | -15.98799 | 189.6331 | 194.7787 | 201.0835 | 216.4163 | 0 | 2.505282 | 43.87276
57 | W82293 | 2017-03-20 05:38 | 51.53 | 53.2957 | 71 | 58 | 1.4176 | 245.7773 | 23163 | 27 | 239962 | 239921 | 139204 | 139212 | 139279 | 139329 | 221002 | 220939 | 239939 | 239632 | 215467 | 215392 | 214692 | 215343 | 294074 | 294058 | 1366.77 | 17263.834 | 6 | 173.5582 | 173.5582 | 171.7985 | 173.5582 | 158.5273 | 12.0613 | 12.0613 | 1192.7734 | 1112.6932 | 1072.5 | 875.1429 | 1051.6388 | 992.1805 | 968.2981 | 948.009 | 928.9812 | 923.1239 | 904.9878 | 886.1115 | 15.8 | 24.4 | 32.442 | 24.3344 | 18.7307 | 14.981 | 12.1047 | 12.1047 | 10.2037 | 9.215 | 9.1884 | 80.01 | 116.78 | 105.78 | 152.21 | 133.41 | 192.02 | 164.42 | 237.76 | 0 | 261.06 | 195.27 | 285.54 | 220.81 | 319.66 | 50.5 | 47.7 | 34.8615 | -18.75 | -11.361 | 11.361 | 0.2862 | -11.361 | 1105400 | 2 |  |  | 2.895 | 5.2143 | 6.6421 | 0 | 9.19 | 12.4614 | 3.3089 | 6.1375 | 7.5446 | 0 | 10.9768 | 13.5643 | 24.9252 | 24.9173 | 24.929 | 0 | 24.9544 | 25.0361 |  | 12383 | 977 | 10 |  | EA726 | 902 | 1308 | 14 | 6 | 20 | 30.333334 | -18.75 | 1509.5857 | 1464.1357 | 1370.7214 | 1285.0857 | 0 | 1143.85 | 1047.4928 | 51.6529 | 57.5921 | 57.09 | 51.1921 | 0 | 76.175 | 30.0764 | 32.442 | 24.3344 | 18.7307 | 14.981 | 12.1047 | 12.1047 | 10.2037 | 9.215 | 0 | 0 | 0 | 0 | 0 | 0.1016 | 0.0254 | 0 | 0 | 0 | 0 | 0 | 0 | 0 | 0.050148 | 0.041497 | 0.037855 | 0.018641 | 0 | 0.023909 | 0.021575 | -0.002258 | -0.006685 | -0.015465 | -0.009786 | 0 | -0.001843 | -0.001544 | 0.079138 | 0.075541 | 0.073128 | 0.075618 | 0.085765 | 0.0991 | 0.094421 | -0.298822 | -0.294496 | -0.291769 | -0.296211 | -0.301386 | -0.306794 | -0.300303 | -1.297936 | -1.270875 | -1.253021 | -1.281641 | -1.345687 | -1.375385 | -1.333969 | -0.484149 | -0.445842 | -0.423156 | -0.469067 | -0.596265 | -0.628273 | -0.563337 | -0.343669 | -0.31736 | -0.301266 | -0.327829 | -0.337331 | -0.379071 | -0.340501 | 0.412758 | 0.393653 | 0.373499 | 0.365568 | 1 | 0.656616 | 0.618711 | -75 | -75 | -75 | -75 | 0 | 20 | -20 | -2.013062 | -1.98689 | -1.970732 | -1.997664 | 0 | 0 | 0 |  | 1402.08 | 0 |  | 1422.2729 | 0 |  | 742.222 | 0 |  | 742.378 | 0 |  | 1407.16 | 0 |  | 1430.579 | 0 |  | 764.122 | 0 |  | 763.88 | 0 |  | 1417.015 | 0 |  | 1450.746 | 0 |  | 778.147 | 0 |  | 778.227 | 0 |  | 1497.584 | 0 |  | 1502.6639 | 0 |  | 753.273 | 0 |  | 753.409 | 0 |  | 1452.118 | 0 |  | 1453.871 | 0 |  | 703.376 | 0 |  | 703.165 | 0 |  | 1505.356 | 0 |  | 1511.5291 | 0 |  | 744.921 | 0.102 |  | 745.069 | 0.102 |  | 1472.057 | 0 |  | 1479.677 | 0 |  | 774.532 | 0.025 |  | 774.616 | 0.025 | 119.4656 | 110.6023 | 100.2381 | 97.17561 | 0 | 113.355535 | 98.90532 | 0 | 0 | 0 | 0 | 0 | -31.1702704 | -7.6276962 | -62.15815504 | -44.2417005 | -28.05514019 | -11.34893 | 0 | -30.34924541 | -26.72073 | 0 | 0 | 0 | 0 | 0 | 0 | 0 | 150.97965 | 149.01675 | 147.8049 | 149.8248 | 0 | 0 | 0 | -25.0077 | -25.67698 | -24.15797604 | -24.01252 | 0 | -47.8587 | -16.94315 | 183.2794 | 189.7003 | 195.8299 | 211.639 | 0 | 3.977323415 | 47.61374
57 | W82294 | 2017-03-20 05:40 | 51.5474 | 53.3369 | 50 | 57 | 1.4176 | 245.3888 | 23115 | 27 | 239962 | 239921 | 139204 | 139212 | 139279 | 139329 | 221002 | 220939 | 239939 | 239632 | 215467 | 215392 | 214692 | 215343 | 294074 | 294058 | 1366.77 | 17310.5039 | 6 | 173.7185 | 173.7185 | 171.9587 | 173.7185 | 158.5273 | 12.2216 | 12.2216 | 1198.6328 | 1112.2565 | 1073 | 878.9543 | 1053.7109 | 994.401 | 970.5551 | 950.0884 | 930.827 | 924.8812 | 906.7576 | 887.8596 | 15.8 | 21.2 | 32.4709 | 24.2599 | 18.6629 | 14.9595 | 12.0783 | 12.0783 | 10.1998 | 9.2106 | 9.1869 | 79.88 | 117.55 | 106.4 | 152.47 | 134.01 | 191.65 | 165.04 | 237.74 | 0 | 260.62 | 196.33 | 285.35 | 221.98 | 319.31 | 51.7 | 47.7 | 32.5359 | -15.95 | -8.668 | 8.668 | -0.1643 | -8.668 | 1105400 | 1 |  |  | 2.8993 | 5.2371 | 6.5329 | 0 | 9.0743 | 12.4257 | 3.3054 | 7.0464 | 7.3589 | 0 | 10.7036 | 13.2857 | 24.8819 | 24.8954 | 24.9021 | 0 | 24.9986 | 24.9594 |  | 12383 | 977 | 11 |  | EA726 | 902 | 1308 | 14 | 6 | 20 | 26.166666 | -15.95 | 1516.6072 | 1438.3286 | 1353.8643 | 1272.6714 | 0 | 1123.9071 | 1037.5571 | 80.6179 | 91.5757 | 95.7207 | 77.6207 | 0 | 76.5943 | 29.8464 | 32.4709 | 24.2599 | 18.6629 | 14.9595 | 12.0783 | 12.0783 | 10.1998 | 9.2106 | 0 | 0 | 0 | 0 | 0 | 0.1016 | 0.0254 | 0 | 0 | 0 | 0 | 0 | 0 | 0 | 0.050692 | 0.041922 | 0.038272 | 0.018928 | 0 | 0.024441 | 0.022046 | -0.002258 | -0.006686 | -0.015466 | -0.009787 | 0 | -0.002569 | -0.002287 | 0.079148 | 0.075555 | 0.073141 | 0.07563 | 0.085778 | 0.099124 | 0.094434 | -0.298739 | -0.29435 | -0.291633 | -0.296103 | -0.301273 | -0.306402 | -0.29999 | -1.298223 | -1.270768 | -1.25297 | -1.28177 | -1.345803 | -1.37043 | -1.3296 | -0.483839 | -0.445732 | -0.423028 | -0.468839 | -0.595987 | -0.628204 | -0.563015 | -0.343964 | -0.317259 | -0.30122 | -0.327959 | -0.337446 | -0.378843 | -0.340697 | 0.412756 | 0.393693 | 0.373593 | 0.365761 | 1 | 0.65655 | 0.618644 | -75 | -75 | -75 | -75 | 0 | 30 | -30 | -2.012946 | -1.986747 | -1.970564 | -1.997471 | 0 | 0 | 0 |  | 1402.08 | 0 |  | 1422.2729 | 0 |  | 742.222 | 0 |  | 742.378 | 0 |  | 1407.16 | 0 |  | 1430.579 | 0 |  | 764.122 | 0 |  | 763.88 | 0 |  | 1417.015 | 0 |  | 1450.746 | 0 |  | 778.147 | 0 |  | 778.227 | 0 |  | 1497.584 | 0 |  | 1502.6639 | 0 |  | 753.273 | 0 |  | 753.409 | 0 |  | 1452.118 | 0 |  | 1453.871 | 0 |  | 703.376 | 0 |  | 703.165 | 0 |  | 1505.356 | 0 |  | 1511.5291 | 0 |  | 744.921 | 0.102 |  | 745.069 | 0.102 |  | 1472.057 | 0 |  | 1479.677 | 0 |  | 774.532 | 0.025 |  | 774.616 | 0.025 | 120.0364 | 108.6729 | 99.02299 | 96.25214 | 0 | 111.4062 | 97.98067 | 0 | 0 | 0 | 0 | 0 | -31.1304432 | -7.619746 | -62.87813 | -44.77678 | -28.57523382 | -11.71665957 | 0 | -29.97404496 | -26.2715664 | 0 | 0 | 0 | 0 | 0 | 0 | 0 | 150.97095 | 149.006025 | 147.7923 | 149.810325 | 0 | 0 | 0 | -39.00608 | -40.81822 | -40.49254 | -36.39161 | 0 | -48.11685 | -16.80397 | 169.1232 | 172.0839 | 177.7475 | 197.9542 | 0 | 2.184834 | 47.28538
57 | W82295 | 2017-03-20 05:42 | 51.6576 | 53.4074 | 44 | 57 | 1.4176 | 242.1685 | 22827 | 27 | 239962 | 239921 | 139204 | 139212 | 139279 | 139329 | 221002 | 220939 | 239939 | 239632 | 215467 | 215392 | 214692 | 215343 | 294074 | 294058 | 1366.77 | 17310.5039 | 6 | 173.8766 | 173.8766 | 172.1169 | 173.8766 | 158.5273 | 12.3798 | 12.3798 | 1186.9141 | 1106.712 | 1066.8334 | 871.8857 | 1047.0105 | 987.885 | 963.9493 | 943.628 | 924.4157 | 918.1234 | 899.8466 | 880.6561 | 15.8 | 23.4 | 32.5139 | 24.3141 | 18.7428 | 14.9832 | 12.1082 | 12.1082 | 10.1678 | 9.2112 | 9.1912 | 80.09 | 115.67 | 106.07 | 149.98 | 133.58 | 189.01 | 164.62 | 234.29 | 0 | 258.14 | 195.3 | 282.76 | 221.33 | 315.19 | 50.9 | 47.6 | 33.3655 | -10.925 | -7.2349 | 7.2349 | 0.1328 | -7.2349 | 1105400 | 2 |  |  | 2.9843 | 5.2929 | 6.665 | 0 | 9.2871 | 12.6193 | 3.3536 | 6.0518 | 7.6786 | 0 | 11.0536 | 13.4625 | 24.9241 | 24.9623 | 24.9128 | 0 | 24.9859 | 24.9379 |  | 12383 | 977 | 12 |  | EA726 | 902 | 1308 | 14 | 6 | 20 | 27.333334 | -10.925 | 1537.3143 | 1459.9286 | 1383.4572 | 1305.6714 | 0 | 1185.8071 | 1035.9214 | 101.9293 | 114.7457 | 120.9871 | 98.4571 | 0 | 76.6921 | 30.68 | 32.5139 | 24.3141 | 18.7428 | 14.9832 | 12.1082 | 12.1082 | 10.1678 | 9.2112 | 0 | 0 | 0 | 0 | 0 | 0.1016 | 0.0254 | 0 | 0 | 0 | 0 | 0 | 0 | 0 | 0.051441 | 0.042531 | 0.038874 | 0.019257 | 0 | 0.024365 | 0.021977 | -0.002258 | -0.006686 | -0.015468 | -0.009789 | 0 | -0.005724 | -0.004656 | 0.079128 | 0.075535 | 0.073117 | 0.075607 | 0.085759 | 0.099069 | 0.094416 | -0.298923 | -0.29456 | -0.291896 | -0.296342 | -0.301439 | -0.306476 | -0.299826 | -1.298186 | -1.270907 | -1.253438 | -1.282078 | -1.345644 | -1.364968 | -1.322831 | -0.484108 | -0.445901 | -0.423045 | -0.468938 | -0.596388 | -0.627797 | -0.563511 | -0.343922 | -0.317391 | -0.301652 | -0.328262 | -0.337288 | -0.379979 | -0.340371 | 0.41277 | 0.393648 | 0.373597 | 0.365786 | 1 | 0.656467 | 0.618835 | -75 | -75 | -75 | -75 | 0 | 40 | -40 | -2.013201 | -1.987061 | -1.970935 | -1.997897 | 0 | 0 | 0 |  | 1402.08 | 0 |  | 1422.2729 | 0 |  | 742.222 | 0 |  | 742.378 | 0 |  | 1407.16 | 0 |  | 1430.579 | 0 |  | 764.122 | 0 |  | 763.88 | 0 |  | 1417.015 | 0 |  | 1450.746 | 0 |  | 778.147 | 0 |  | 778.227 | 0 |  | 1497.584 | 0 |  | 1502.6639 | 0 |  | 753.273 | 0 |  | 753.409 | 0 |  | 1452.118 | 0 |  | 1453.871 | 0 |  | 703.376 | 0 |  | 703.165 | 0 |  | 1505.356 | 0 |  | 1511.5291 | 0 |  | 744.921 | 0.102 |  | 745.069 | 0.102 |  | 1472.057 | 0 |  | 1479.677 | 0 |  | 774.532 | 0.025 |  | 774.616 | 0.025 | 121.6446 | 110.2757 | 101.1542 | 98.7179 | 0 | 117.4767 | 97.80755 | 0 | 0 | 0 | 0 | 0 | -31.1379616 | -7.6155804 | -63.84868 | -45.55566 | -29.33797 | -12.13871 | 0 | -25.44437 | -22.91276 | 0 | 0 | 0 | 0 | 0 | 0 | 0 | 150.990075 | 149.029575 | 147.820125 | 149.842275 | 0 | 0 | 0 | -49.34479 | -51.16522 | -51.18299 | -46.17028 | 0 | -48.14707 | -17.28851748 | 159.4412 | 162.5844 | 168.4534 | 190.2512 | 0 | 12.74732 | 49.9907
57 | W82296 | 2017-03-20 05:43 | 51.7264 | 53.4528 | 47 | 57 | 1.4176 | 241.777 | 22769 | 27 | 239962 | 239921 | 139204 | 139212 | 139279 | 139329 | 221002 | 220939 | 239939 | 239632 | 215467 | 215392 | 214692 | 215343 | 294074 | 294058 | 1366.77 | 17357.1738 | 6 | 174.0345 | 174.0345 | 172.2748 | 174.0345 | 158.5273 | 12.5376 | 12.5376 | 1190.4297 | 1107.6417 | 1068.6666 | 879.8286 | 1052.6324 | 992.8174 | 968.5836 | 947.7109 | 928.1019 | 921.6923 | 903.1577 | 883.8405 | 15.8 | 17.4 | 32.5215 | 24.1514 | 18.56 | 14.8984 | 12.0604 | 12.0604 | 10.1854 | 9.2034 | 9.1925 | 80.84 | 116.56 | 107.02 | 151.75 | 134.5 | 190.53 | 165.86 | 235.81 | 0 | 258.61 | 196.53 | 282.85 | 222.12 | 316.04 | 51.2 | 47.5 | 32.3017 | -9.25 | -5.486 | 5.486 | -0.175 | -5.486 | 1105400 | 1 |  |  | 2.8821 | 5.235 | 6.6321 | 0 | 9.1593 | 12.5379 | 3.4125 | 6.3679 | 7.4571 | 0 | 10.5768 | 13.3179 | 24.9169 | 24.8792 | 24.9362 | 0 | 25.0429 | 24.9615 |  | 12383 | 977 | 13 |  | EA726 | 902 | 1308 | 14 | 6 | 20 | 22.333332 | -9.25 | 1541.4642 | 1435.9642 | 1333.7428 | 1259.1929 | 0 | 1124.3357 | 1025.9714 | 120.0421 | 123.095 | 123.1471 | 111.0057 | 0 | 72.5764 | 29.9221 | 32.5215 | 24.1514 | 18.56 | 14.8984 | 12.0604 | 12.0604 | 10.1854 | 9.2034 | 0 | 0 | 0 | 0 | 0 | 0.1016 | 0.0254 | 0 | 0 | 0 | 0 | 0 | 0 | 0 | 0.051816 | 0.043021 | 0.039427 | 0.01962 | 0 | 0.024808 | 0.022304 | -0.002258 | -0.006687 | -0.013976 | -0.00979 | 0 | -0.002569 | -0.002293 | 0.079123 | 0.075533 | 0.073124 | 0.075613 | 0.085757 | 0.099091 | 0.094409 | -0.299048 | -0.294569 | -0.292098 | -0.296256 | -0.301455 | -0.306662 | -0.3002 | -1.299683 | -1.270839 | -1.258598 | -1.281428 | -1.345615 | -1.371086 | -1.32996 | -0.484011 | -0.445956 | -0.42339 | -0.469269 | -0.596437 | -0.62849 | -0.563433 | -0.344185 | -0.317325 | -0.300961 | -0.327617 | -0.337258 | -0.378938 | -0.340531 | 0.412554 | 0.393359 | 0.373358 | 0.365473 | 1 | 0.656584 | 0.618893 | -75 | -75 | -70 | -75 | 0 | 30 | -30 | -2.013029 | -1.98685 | -1.972757 | -1.99761 | 0 | 0 | 0 |  | 1402.08 | 0 |  | 1422.2729 | 0 |  | 742.222 | 0 |  | 742.378 | 0 |  | 1407.16 | 0 |  | 1430.579 | 0 |  | 764.122 | 0 |  | 763.88 | 0 |  | 1417.015 | 0 |  | 1450.746 | 0 |  | 778.147 | 0 |  | 778.227 | 0 |  | 1497.584 | 0 |  | 1502.6639 | 0 |  | 753.273 | 0 |  | 753.409 | 0 |  | 1452.118 | 0 |  | 1453.871 | 0 |  | 703.376 | 0 |  | 703.165 | 0 |  | 1505.356 | 0 |  | 1511.5291 | 0 |  | 744.921 | 0.102 |  | 745.069 | 0.102 |  | 1472.057 | 0 |  | 1479.677 | 0 |  | 774.532 | 0.025 |  | 774.616 | 0.025 | 121.9653 | 108.4627 | 97.52861 | 95.21135 | 0 | 111.4115 | 96.86093 | 0 | 0 | 0 | 0 | 0 | -31.1568592 | -7.62508 | -64.40969 | -46.17466 | -32.03258 | -12.59643724 | 0 | -30.49158 | -26.61382956 | 0 | 0 | 0 | 0 | 0 | 0 | 0 | 150.977175 | 149.01375 | 138.09299 | 149.82075 | 0 | 0 | 0 | -58.1017 | -54.89495382 | -52.13925 | -52.09153 | 0 | -45.61354 | -16.8591 | 150.4311 | 156.4068 | 151.4498 | 180.3441 | 0 | 4.149566 | 45.76293
57 | W82297 | 2017-03-20 05:45 | 51.7992 | 53.4972 | 44 | 56 | 1.4176 | 245.8723 | 23168 | 28 | 239962 | 239921 | 139204 | 139212 | 139279 | 139329 | 221002 | 220939 | 239939 | 239632 | 215467 | 215392 | 214692 | 215343 | 294074 | 294058 | 1366.77 | 17357.1738 | 6 | 174.1951 | 174.1951 | 172.4354 | 174.1951 | 158.5273 | 12.6982 | 12.6982 | 1179.8828 | 1100.6726 | 1056.8334 | 879.5353 | 1046.899 | 989.2669 | 966.2877 | 946.7147 | 928.0909 | 922.0293 | 904.3464 | 885.7628 | 15.8 | 17.6 | 32.4447 | 24.2605 | 18.6888 | 14.9817 | 12.1088 | 12.1088 | 10.1967 | 9.2141 | 9.193 | 82.55 | 119.37 | 109.71 | 154.84 | 138.03 | 194.89 | 170.22 | 241.83 | 0 | 265.66 | 202.33 | 290.7 | 228.73 | 325.04 | 50.2 | 47.5 | 32.0976 | -13.424999 | -6.6479 | 6.8613 | 0.4608 | -6.6479 | 1105400 | 2 |  |  | 2.9814 | 5.2986 | 6.6457 | 0 | 9.1793 | 12.5714 | 3.5926 | 5.5352 | 7.5759 | 0 | 11.0074 | 13.5722 | 24.8867 | 25.0326 | 24.9446 | 0 | 24.9741 | 25.0332 |  | 12383 | 977 | 14 |  | EA726 | 902 | 1308 | 14 | 6 | 20 | 21.166668 | -13.424999 | 1529.1 | 1446.8 | 1365.5857 | 1287.5286 | 0 | 1151.1215 | 1036.0143 | 121.0714 | 123.0771 | 123.3057 | 119.6129 | 0 | 76.4329 | 30.415 | 32.4447 | 24.2605 | 18.6888 | 14.9817 | 12.1088 | 12.1088 | 10.1967 | 9.2141 | 0 | 0 | 0 | 0 | 0 | 0.1016 | 0.0254 | 0 | 0 | 0 | 0 | 0 | 0 | 0 | 0.052379 | 0.043497 | 0.039923 | 0.019945 | 0 | 0.024682 | 0.022187 | -0.002259 | -0.006688 | -0.013978 | -0.009791 | 0 | -0.001843 | -0.001558 | 0.079134 | 0.075542 | 0.073125 | 0.075616 | 0.085767 | 0.099096 | 0.094418 | -0.298947 | -0.294495 | -0.292127 | -0.296249 | -0.301371 | -0.306833 | -0.300343 | -1.299645 | -1.270958 | -1.25934 | -1.28196 | -1.345688 | -1.375993 | -1.334563 | -0.483904 | -0.445787 | -0.42296 | -0.468897 | -0.596241 | -0.628098 | -0.56317 | -0.344148 | -0.317441 | -0.30165 | -0.328147 | -0.33733 | -0.379306 | -0.340717 | 0.412682 | 0.393687 | 0.373706 | 0.365872 | 1 | 0.656798 | 0.618915 | -75 | -75 | -70 | -75 | 0 | 20 | -20 | -2.013135 | -1.986979 | -1.972911 | -1.997786 | 0 | 0 | 0 |  | 1402.08 | 0 |  | 1422.2729 | 0 |  | 742.222 | 0 |  | 742.378 | 0 |  | 1407.16 | 0 |  | 1430.579 | 0 |  | 764.122 | 0 |  | 763.88 | 0 |  | 1417.015 | 0 |  | 1450.746 | 0 |  | 778.147 | 0 |  | 778.227 | 0 |  | 1497.584 | 0 |  | 1502.6639 | 0 |  | 753.273 | 0 |  | 753.409 | 0 |  | 1452.118 | 0 |  | 1453.871 | 0 |  | 703.376 | 0 |  | 703.165 | 0 |  | 1505.356 | 0 |  | 1511.5291 | 0 |  | 744.921 | 0.102 |  | 745.069 | 0.102 |  | 1472.057 | 0 |  | 1479.677 | 0 |  | 774.532 | 0.025 |  | 774.616 | 0.025 | 121.0037994 | 109.2941656 | 99.85845 | 97.35776 | 0 | 114.0715 | 97.8184 | 0 | 0 | 0 | 0 | 0 | -31.1742328 | -7.6287122 | -65.1382074 | -46.78269 | -32.6735763 | -13.01702184 | 0 | -31.4263 | -27.5307 | 0 | 0 | 0 | 0 | 0 | 0 | 0 | 150.985125 | 149.023425 | 138.10377 | 149.83395 | 0 | 0 | 0 | -58.58693 | -54.86617 | -52.15338 | -56.08613 | 0 | -48.00735 | -17.12881555 | 148.2638 | 156.6687 | 153.1353 | 178.0886 | 0 | 3.463648 | 45.53017
57 | W82298 | 2017-03-20 05:47 | 51.6327 | 53.3748 | 59 | 56 | 1.4176 | 245.6945 | 23140 | 28 | 239962 | 239921 | 139204 | 139212 | 139279 | 139329 | 221002 | 220939 | 239939 | 239632 | 215467 | 215392 | 214692 | 215343 | 294074 | 294058 | 1366.77 | 17380.6895 | 6 | 174.3556 | 174.3556 | 172.5958 | 174.3556 | 158.5273 | 12.8587 | 12.8587 | 1178.7109 | 1098.4816 | 1060.1666 | 881.9117 | 1041.3644 | 984.4819 | 962.3121 | 943.4888 | 925.8883 | 919.9677 | 902.7356 | 884.472 | 15.8 | 17.4 | 32.3333 | 24.2223 | 18.6571 | 14.985 | 12.1181 | 12.1181 | 10.1911 | 9.2101 | 9.1915 | 83.24 | 119.41 | 110.15 | 154.89 | 138.61 | 194.49 | 170.83 | 240.96 | 0 | 263.92 | 203.39 | 289.73 | 229.94 | 324.3 | 50.9 | 47.5 | 29.7456 | -12.875 | -7.4648 | 7.4648 | 0.5859 | -7.4648 | 1105400 | 1 |  |  | 2.9793 | 5.385 | 6.6257 | 0 | 9.2721 | 12.6357 | 3.4926 | 4.5111 | 7.4815 | 0 | 11.2574 | 13.713 | 24.9171 | 25.1039 | 25.0065 | 0 | 24.9969 | 24.9607 |  | 12383 | 977 | 15 |  | EA726 | 902 | 1308 | 14 | 6 | 20 | 16.833332 | -12.875 | 1543.1428 | 1460.0428 | 1365.4143 | 1289.35 | 0 | 1154.4857 | 1021.7286 | 121.6029 | 123.0786 | 123.1086 | 117.3029 | 0 | 74.0486 | 29.295 | 32.3333 | 24.2223 | 18.6571 | 14.985 | 12.1181 | 12.1181 | 10.1911 | 9.2101 | 0 | 0 | 0 | 0 | 0 | 0.1016 | 0.0254 | 0 | 0 | 0 | 0 | 0 | 0 | 0 | 0.052313 | 0.043666 | 0.040234 | 0.02028 | 0 | 0.0254 | 0.022812 | -0.002259 | -0.006688 | -0.01398 | -0.009793 | 0 | -0.00149 | -0.001093 | 0.079129 | 0.075538 | 0.073123 | 0.075614 | 0.085766 | 0.099085 | 0.094413 | -0.29901 | -0.294548 | -0.292214 | -0.296273 | -0.301374 | -0.307034 | -0.300499 | -1.300026 | -1.271277 | -1.260645 | -1.282109 | -1.345705 | -1.379124 | -1.337353 | -0.483722 | -0.445644 | -0.422887 | -0.468828 | -0.596232 | -0.627798 | -0.563034 | -0.344535 | -0.317748 | -0.301809 | -0.328294 | -0.337349 | -0.379782 | -0.340921 | 0.412737 | 0.39375 | 0.374019 | 0.366435 | 1 | 0.656993 | 0.618849 | -75 | -75 | -70 | -75 | 0 | 10 | -10 | -2.013311 | -1.987194 | -1.973166 | -1.99808 | 0 | 0 | 0 |  | 1402.08 | 0 |  | 1422.2729 | 0 |  | 742.222 | 0 |  | 742.378 | 0 |  | 1407.16 | 0 |  | 1430.579 | 0 |  | 764.122 | 0 |  | 763.88 | 0 |  | 1417.015 | 0 |  | 1450.746 | 0 |  | 778.147 | 0 |  | 778.227 | 0 |  | 1497.584 | 0 |  | 1502.6639 | 0 |  | 753.273 | 0 |  | 753.409 | 0 |  | 1452.118 | 0 |  | 1453.871 | 0 |  | 703.376 | 0 |  | 703.165 | 0 |  | 1505.356 | 0 |  | 1511.5291 | 0 |  | 744.921 | 0.102 |  | 745.069 | 0.102 |  | 1472.057 | 0 |  | 1479.677 | 0 |  | 774.532 | 0.025 |  | 774.616 | 0.025 | 122.1073 | 110.2887 | 99.84319 | 97.4929109 | 0 | 114.3922 | 96.46446 | 0 | 0 | 0 | 0 | 0 | -31.1946544 | -7.6326746 | -65.0715 | -47.00928 | -33.09697383 | -13.44548 | 0 | -32.97485484 | -29.04597 | 0 | 0 | 0 | 0 | 0 | 0 | 0 | 150.998325 | 149.03955 | 138.12162 | 149.856 | 0 | 0 | 0 | -58.822 | -54.84924 | -52.06103 | -54.99488 | 0 | -46.48756 | -16.49408103 | 149.2122 | 157.4697 | 152.8068 | 178.9085 | 0 | 3.735143 | 43.29174
57 | W82299 | 2017-03-20 05:49 | 51.6017 | 53.3201 | 50 | 55 | 1.4176 | 246.1312 | 23185 | 28 | 239962 | 239921 | 139204 | 139212 | 139279 | 139329 | 221002 | 220939 | 239939 | 239632 | 215467 | 215392 | 214692 | 215343 | 294074 | 294058 | 1366.77 | 17404.2031 | 6 | 174.5163 | 174.5163 | 172.7566 | 174.5163 | 158.5273 | 13.0194 | 13.0194 | 1170.5078 | 1091.4733 | 1047.8334 | 878.1437 | 1039.8395 | 983.8383 | 961.7416 | 942.8642 | 924.839 | 918.6354 | 901.4646 | 883.2194 | 15.6 | 17.6 | 32.331 | 24.2137 | 18.686 | 15.0073 | 12.1401 | 12.1401 | 10.2084 | 9.2077 | 9.1894 | 85.34 | 121.25 | 112.88 | 157.04 | 141.5 | 197.32 | 174.72 | 244.21 | 0 | 268.08 | 208.05 | 293.89 | 235.56 | 329.31 | 50.3 | 47.5 | 29.3942 | -12.35 | -6.5041 | 6.5041 | 0.4775 | -6.5041 | 1105400 | 2 |  |  | 2.995 | 5.3879 | 6.7607 | 0 | 9.2929 | 12.7 | 3.3981 | 6.2096 | 7.5885 | 0 | 11.2115 | 13.6538 | 24.9194 | 25.0469 | 24.9144 | 0 | 24.9979 | 24.9795 |  | 12383 | 977 | 16 |  | EA726 | 902 | 1308 | 14 | 6 | 20 | 21.4 | -12.35 | 1524.9714 | 1459.6714 | 1363.6643 | 1293.1929 | 0 | 1164.2 | 1058.8357 | 102.685 | 107.8886 | 106.5786 | 103.7314 | 0 | 75.6514 | 29.7057 | 32.331 | 24.2137 | 18.686 | 15.0073 | 12.1401 | 12.1401 | 10.2084 | 9.2077 | 0 | 0 | 0 | 0 | 0 | 0.1016 | 0.0254 | 0 | 0 | 0 | 0 | 0 | 0 | 0 | 0.052373 | 0.043744 | 0.040378 | 0.020556 | 0 | 0.025828 | 0.023209 | -0.002259 | -0.006689 | -0.013983 | -0.009794 | 0 | -0.001407 | -0.001006 | 0.079125 | 0.07553 | 0.073117 | 0.075607 | 0.085761 | 0.099076 | 0.094392 | -0.299041 | -0.29463 | -0.292329 | -0.296351 | -0.30142 | -0.307132 | -0.300678 | -1.299853 | -1.271425 | -1.261756 | -1.282225 | -1.345621 | -1.379892 | -1.338619 | -0.483883 | -0.445649 | -0.422957 | -0.468849 | -0.596377 | -0.627894 | -0.562804 | -0.344358 | -0.31789 | -0.301804 | -0.328408 | -0.337262 | -0.379785 | -0.341398 | 0.412723 | 0.393719 | 0.37408 | 0.366616 | 1 | 0.657226 | 0.618755 | -75 | -75 | -70 | -75 | 0 | 0 | 0 | -2.013408 | -1.987311 | -1.973305 | -1.998239 | 0 | 0 | 0 |  | 1402.08 | 0 |  | 1422.2729 | 0 |  | 742.222 | 0 |  | 742.378 | 0 |  | 1407.16 | 0 |  | 1430.579 | 0 |  | 764.122 | 0 |  | 763.88 | 0 |  | 1417.015 | 0 |  | 1450.746 | 0 |  | 778.147 | 0 |  | 778.227 | 0 |  | 1497.584 | 0 |  | 1502.6639 | 0 |  | 753.273 | 0 |  | 753.409 | 0 |  | 1452.118 | 0 |  | 1453.871 | 0 |  | 703.376 | 0 |  | 703.165 | 0 |  | 1505.356 | 0 |  | 1511.5291 | 0 |  | 744.921 | 0.102 |  | 745.069 | 0.102 |  | 1472.057 | 0 |  | 1479.677 | 0 |  | 774.532 | 0.025 |  | 774.616 | 0.025 | 120.6634 | 110.249 | 99.70704 | 97.77444 | 0 | 115.3442792 | 99.94562 | 0 | 0 | 0 | 0 | 0 | -31.2046112 | -7.6372212 | -65.14083 | -47.11265 | -33.30404962 | -13.79930545 | 0 | -33.69834 | -29.72136 | 0 | 0 | 0 | 0 | 0 | 0 | 0 | 151.0056 | 149.048325 | 138.13135 | 149.867925 | 0 | 0 | 0 | -49.68753 | -48.08045 | -45.07816 | -48.63436 | 0 | -47.50106 | -16.71849 | 156.8406 | 164.1042 | 159.4562 | 185.2087 | 0 | 2.940265 | 45.86855
57 | W82300 | 2017-03-20 05:51 | 51.2646 | 52.9938 | 73 | 54 | 1.4176 | 242.3062 | 22832 | 28 | 239962 | 239921 | 139204 | 139212 | 139279 | 139329 | 221002 | 220939 | 239939 | 239632 | 215467 | 215392 | 214692 | 215343 | 294074 | 294058 | 1366.77 | 17427.3594 | 6 | 174.6746 | 174.6746 | 172.9148 | 174.6746 | 158.5273 | 13.1777 | 13.1777 | 1172.8516 | 1083.952 | 1043.6666 | 873.0783 | 1032.2549 | 976.8583 | 955.0422 | 936.0417 | 918.2163 | 911.7952 | 894.7992 | 876.5943 | 15.6 | 17.8 | 32.4559 | 24.2417 | 18.7497 | 15.018 | 12.1543 | 12.1543 | 10.1961 | 9.2058 | 9.1894 | 85.31 | 119.32 | 113.14 | 154.56 | 141.81 | 194.46 | 174.87 | 240.9 | 0 | 264.56 | 208.63 | 290.61 | 236.16 | 325.54 | 49.5 | 47.5 | 29.9799 | -10.675 | -7.3905 | 7.3905 | 0.5447 | -7.3905 | 1105400 | 1 |  |  | 3.0707 | 5.5257 | 6.8193 | 0 | 9.3736 | 12.9457 | 3.5 | 6.5173 | 7.7231 | 0 | 11.2173 | 14.0077 | 24.9706 | 25.0074 | 24.9991 | 0 | 24.996 | 24.9327 |  | 12383 | 977 | 17 |  | EA726 | 902 | 1308 | 14 | 6 | 20 | 24.200001 | -10.675 | 1574.4357 | 1503.6357 | 1394.6571 | 1320.0857 | 0 | 1202.8214 | 1067.8928 | 116.1621 | 119.9407 | 111.8821 | 106.8929 | 0 | 73.0886 | 29.4279 | 32.4559 | 24.2417 | 18.7497 | 15.018 | 12.1543 | 12.1543 | 10.1961 | 9.2058 | 0 | 0 | 0 | 0 | 0 | 0.1016 | 0.0254 | 0 | 0 | 0 | 0 | 0 | 0 | 0 | 0.051787 | 0.043414 | 0.039199 | 0.020829 | 0 | 0.025349 | 0.022847 | -0.002259 | -0.00669 | -0.013984 | -0.009796 | 0 | -0.001455 | -0.00109 | 0.079092 | 0.075493 | 0.073085 | 0.075574 | 0.085729 | 0.099011 | 0.094346 | -0.299357 | -0.295024 | -0.292657 | -0.296685 | -0.301696 | -0.307551 | -0.300978 | -1.299924 | -1.271998 | -1.261942 | -1.282421 | -1.345422 | -1.379868 | -1.337914 | -0.484251 | -0.445761 | -0.423228 | -0.469146 | -0.596985 | -0.627839 | -0.563126 | -0.344425 | -0.318437 | -0.301972 | -0.328598 | -0.33707 | -0.380685 | -0.341589 | 0.412851 | 0.394004 | 0.37429 | 0.36692 | 1 | 0.657193 | 0.618755 | -75 | -75 | -70 | -75 | 0 | -10 | 10 | -2.013729 | -1.987695 | -1.973759 | -1.998762 | 0 | 0 | 0 |  | 1402.08 | 0 |  | 1422.2729 | 0 |  | 742.222 | 0 |  | 742.378 | 0 |  | 1407.16 | 0 |  | 1430.579 | 0 |  | 764.122 | 0 |  | 763.88 | 0 |  | 1417.015 | 0 |  | 1450.746 | 0 |  | 778.147 | 0 |  | 778.227 | 0 |  | 1497.584 | 0 |  | 1502.6639 | 0 |  | 753.273 | 0 |  | 753.409 | 0 |  | 1452.118 | 0 |  | 1453.871 | 0 |  | 703.376 | 0 |  | 703.165 | 0 |  | 1505.356 | 0 |  | 1511.5291 | 0 |  | 744.921 | 0.102 |  | 745.069 | 0.102 |  | 1472.057 | 0 |  | 1479.677 | 0 |  | 774.532 | 0.025 |  | 774.616 | 0.025 | 124.5253 | 113.514 | 101.9285 | 99.76416 | 0 | 119.0925 | 100.7514 | 0 | 0 | 0 | 0 | 0 | -31.2471816 | -7.6448412 | -64.38264 | -46.71285 | -31.81986753 | -14.14895 | 0 | -32.97057 | -29.10899 | 0 | 0 | 0 | 0 | 0 | 0 | 0 | 151.029675 | 149.077125 | 138.16313 | 149.90715 | 0 | 0 | 0 | -56.25161 | -53.46489 | -47.35164 | -50.14838 | 0 | -45.88787 | -16.57162 | 154.9207 | 162.4134 | 160.9201 | 185.374 | 0 | 8.986928508 | 47.42596
57 | W82301 | 2017-03-20 05:53 | 51.243 | 52.8664 | 52 | 52 | 1.4176 | 243.5235 | 22943 | 28 | 239962 | 239921 | 139204 | 139212 | 139279 | 139329 | 221002 | 220939 | 239939 | 239632 | 215467 | 215392 | 214692 | 215343 | 294074 | 294058 | 1366.77 | 17450.5293 | 6 | 174.8336 | 174.8336 | 173.0738 | 174.8336 | 158.5273 | 13.3367 | 13.3367 | 1169.3359 | 1082.548 | 1038.1666 | 879.5912 | 1035.318 | 982.0357 | 961.1331 | 943.1739 | 926.1758 | 919.886 | 903.5057 | 885.876 | 15.6 | 17.6 | 32.3946 | 24.1548 | 18.8092 | 15.0448 | 12.1642 | 12.1642 | 10.2142 | 9.2052 | 9.1886 | 90.42 | 123.64 | 119.08 | 159.35 | 149.63 | 200.54 | 184.35 | 248.49 | 0 | 273.13 | 220.03 | 299.68 | 249.23 | 335.97 | 50.7 | 47.5 | 27.3958 | -9.68 | -6.4667 | 6.4667 | 0.3919 | -6.4667 | 1105400 | 2 |  |  | 3.1079 | 5.3736 | 6.7357 | 0 | 9.2764 | 12.7179 | 3.706 | 5.704 | 7.744 | 0 | 11.074 | 14.002 | 24.8826 | 25.1069 | 25.0251 | 0 | 25.0341 | 24.9979 |  | 12383 | 977 | 18 |  | EA726 | 902 | 1308 | 14 | 6 | 20 | 29.200001 | -9.68 | 1569.3357 | 1456.6786 | 1384.2572 | 1299.9 | 0 | 1182.6 | 1070.5643 | 115.0293 | 119.7843 | 114.6329 | 109.2736 | 0 | 72.5093 | 29.1464 | 32.3946 | 24.1548 | 18.8092 | 15.0448 | 12.1642 | 12.1642 | 10.2142 | 9.2052 | 0 | 0 | 0 | 0 | 0 | 0.1016 | 0.0254 | 0 | 0 | 0 | 0 | 0 | 0 | 0 | 0.051775 | 0.043366 | 0.038446 | 0.021024 | 0 | 0.025819 | 0.023275 | -0.00226 | -0.006691 | -0.013986 | -0.009797 | 0 | -0.001795 | -0.001584 | 0.079101 | 0.075508 | 0.073092 | 0.075585 | 0.085736 | 0.099032 | 0.094359 | -0.299273 | -0.29484 | -0.292594 | -0.296566 | -0.301631 | -0.307269 | -0.300754 | -1.299857 | -1.271312 | -1.261991 | -1.28214 | -1.345476 | -1.376566 | -1.335035 | -0.484186 | -0.445981 | -0.423122 | -0.469184 | -0.596834 | -0.627998 | -0.563094 | -0.344357 | -0.317777 | -0.302018 | -0.328321 | -0.337122 | -0.380231 | -0.341472 | 0.412531 | 0.39419 | 0.37427 | 0.366944 | 1 | 0.657443 | 0.61872 | -75 | -75 | -70 | -75 | 0 | -20 | 20 | -2.013556 | -1.987489 | -1.973515 | -1.998481 | 0 | 0 | 0 |  | 1402.08 | 0 |  | 1422.2729 | 0 |  | 742.222 | 0 |  | 742.378 | 0 |  | 1407.16 | 0 |  | 1430.579 | 0 |  | 764.122 | 0 |  | 763.88 | 0 |  | 1417.015 | 0 |  | 1450.746 | 0 |  | 778.147 | 0 |  | 778.227 | 0 |  | 1497.584 | 0 |  | 1502.6639 | 0 |  | 753.273 | 0 |  | 753.409 | 0 |  | 1452.118 | 0 |  | 1453.871 | 0 |  | 703.376 | 0 |  | 703.165 | 0 |  | 1505.356 | 0 |  | 1511.5291 | 0 |  | 744.921 | 0.102 |  | 745.069 | 0.102 |  | 1472.057 | 0 |  | 1479.677 | 0 |  | 774.532 | 0.025 |  | 774.616 | 0.025 | 124.136 | 109.9909 | 101.1781 | 98.2529415 | 0 | 117.1152432 | 101.0174 | 0 | 0 | 0 | 0 | 0 | -31.2185304 | -7.6391516 | -64.36242 | -46.6253676 | -30.86829986 | -14.39458578 | 0 | -33.07062 | -28.95824 | 0 | 0 | 0 | 0 | 0 | 0 | 0 | 151.0167 | 149.061675 | 138.14605 | 149.886075 | 0 | 0 | 0 | -55.69558 | -53.42152 | -48.5037 | -51.26942 | 0 | -45.5357 | -16.41216 | 155.0947 | 159.0057 | 159.9522 | 182.475 | 0 | 7.290396 | 48.00782
57 | W82302 | 2017-03-20 05:54 | 51.2898 | 52.8222 | 49 | 53 | 1.4176 | 244.1566 | 22991 | 28 | 239962 | 239921 | 139204 | 139212 | 139279 | 139329 | 221002 | 220939 | 239939 | 239632 | 215467 | 215392 | 214692 | 215343 | 294074 | 294058 | 1366.77 | 17473.7168 | 6 | 174.9931 | 174.9931 | 173.2333 | 174.9931 | 158.5273 | 13.4961 | 13.4961 | 1166.9922 | 1091.4852 | 1049.6666 | 882.5679 | 1034.9067 | 980.563 | 959.5651 | 941.6935 | 924.7545 | 918.3197 | 901.3964 | 883.3483 | 15.8 | 17.4 | 32.3256 | 24.0344 | 18.6508 | 14.9804 | 12.1046 | 12.1046 | 10.1967 | 9.2072 | 9.1875 | 88.15 | 122.56 | 116.23 | 158.53 | 145.54 | 198.44 | 179.6 | 245.74 | 0 | 269.78 | 213.89 | 295.75 | 241.98 | 330.9 | 49.9 | 47.4 | 28.8911 | -15.025001 | -6.4321 | 6.9588 | 1.1722 | -6.4321 | 1105400 | 1 |  |  | 3.0707 | 5.4021 | 6.765 | 0 | 9.37 | 12.8386 | 3.5863 | 6.2686 | 7.5294 | 0 | 11.1 | 14.2569 | 24.9575 | 25.0306 | 24.9324 | 0 | 25.0201 | 24.9975 |  | 12383 | 978 | 1 |  | EA726 | 902 | 1308 | 14 | 6 | 20 | 25.200001 | -15.025001 | 1576.8715 | 1457.6357 | 1358.3572 | 1291.9071 | 0 | 1146.75 | 1027.7357 | 97.3636 | 101.8114 | 98.0857 | 98.3421 | 0 | 75.5007 | 29.6043 | 32.3256 | 24.0344 | 18.6508 | 14.9804 | 12.1046 | 12.1046 | 10.1967 | 9.2072 | 0 | 0 | 0 | 0 | 0 | 0.1016 | 0.0254 | 0 | 0 | 0 | 0 | 0 | 0 | 0 | 0.051975 | 0.043607 | 0.037847 | 0.021242 | 0 | 0.026292 | 0.023667 | -0.002074 | -0.005637 | -0.011363 | -0.009799 | 0 | -0.002452 | -0.002366 | 0.079131 | 0.075545 | 0.073133 | 0.075622 | 0.085778 | 0.099101 | 0.094418 | -0.299334 | -0.295016 | -0.292599 | -0.296213 | -0.301276 | -0.306559 | -0.300101 | -1.306789 | -1.281898 | -1.270141 | -1.282418 | -1.345798 | -1.371381 | -1.330264 | -0.483186 | -0.445377 | -0.422742 | -0.46854 | -0.595997 | -0.627611 | -0.562618 | -0.345366 | -0.318032 | -0.301844 | -0.328602 | -0.337442 | -0.379785 | -0.341303 | 0.412103 | 0.39382 | 0.373983 | 0.366225 | 1 | 0.656845 | 0.618671 | -70 | -65 | -60 | -75 | 0 | -30 | 30 | -2.015672 | -1.991523 | -1.977231 | -1.99848 | 0 | 0 | 0 |  | 1402.08 | 0 |  | 1422.2729 | 0 |  | 742.222 | 0 |  | 742.378 | 0 |  | 1407.16 | 0 |  | 1430.579 | 0 |  | 764.122 | 0 |  | 763.88 | 0 |  | 1417.015 | 0 |  | 1450.746 | 0 |  | 778.147 | 0 |  | 778.227 | 0 |  | 1497.584 | 0 |  | 1502.6639 | 0 |  | 753.273 | 0 |  | 753.409 | 0 |  | 1452.118 | 0 |  | 1453.871 | 0 |  | 703.376 | 0 |  | 703.165 | 0 |  | 1505.356 | 0 |  | 1511.5291 | 0 |  | 744.921 | 0.102 |  | 745.069 | 0.102 |  | 1472.057 | 0 |  | 1479.677 | 0 |  | 774.532 | 0.025 |  | 774.616 | 0.025 | 124.7794 | 110.1171 | 99.34074 | 97.6966 | 0 | 113.6441 | 97.03675 | 0 | 0 | 0 | 0 | 0 | -31.1463944 | -7.6225654 | -65.21008 | -48.67366706 | -33.63841 | -14.67471 | 0 | -32.69372304 | -28.33595 | 0 | 0 | 0 | 0 | 0 | 0 | 0 | 141.09704 | 129.448995 | 118.63386 | 149.886 | 0 | 0 | 0 | -47.04473 | -45.34446 | -41.46494 | -46.07721 | 0 | -47.38507 | -16.65591 | 153.6217 | 145.548 | 142.8712 | 186.8307 | 0 | 2.418884 | 44.42232
57 | W82303 | 2017-03-20 05:56 | 50.9471 | 52.5074 | 71 | 52 | 1.4176 | 242.978 | 22894 | 28 | 239962 | 239921 | 139204 | 139212 | 139279 | 139329 | 221002 | 220939 | 239939 | 239632 | 215467 | 215392 | 214692 | 215343 | 294074 | 294058 | 1366.77 | 17496.9043 | 6 | 175.1517 | 175.1517 | 173.392 | 175.1517 | 158.5273 | 13.6548 | 13.6548 | 1165.8203 | 1081.6621 | 1038.6666 | 880.6646 | 1035.6836 | 982.8147 | 962.2229 | 944.3674 | 927.6684 | 921.4583 | 905.2787 | 887.7777 | 15.8 | 17.2 | 32.3696 | 24.2321 | 18.8137 | 15.0612 | 12.1658 | 12.1658 | 10.2189 | 9.2083 | 9.1896 | 91.64 | 124.3 | 120.28 | 160.65 | 151.03 | 201.99 | 186.45 | 250.45 | 0 | 275.17 | 222.45 | 301.92 | 251.88 | 338.61 | 50.1 | 47.5 | 24.7639 | -6.52 | -4.611 | 4.611 | 0.8 | -4.611 | 1105400 | 2 |  |  | 3.1014 | 5.3729 | 6.7657 | 0 | 9.27 | 12.7121 | 3.678 | 5.838 | 7.752 | 0 | 11.248 | 13.888 | 24.8996 | 25.1474 | 24.9769 | 0 | 25.0632 | 24.9578 |  | 12383 | 978 | 2 |  | EA726 | 902 | 1308 | 14 | 6 | 20 | 25.4 | -6.52 | 1564.9572 | 1480.3357 | 1378.6857 | 1301.25 | 0 | 1174.0072 | 1061.5428 | 94.6293 | 97.7429 | 92.5471 | 94.0121 | 0 | 73.8486 | 30.2657 | 32.3696 | 24.2321 | 18.8137 | 15.0612 | 12.1658 | 12.1658 | 10.2189 | 9.2083 | 0 | 0 | 0 | 0 | 0 | 0.1016 | 0.0254 | 0 | 0 | 0 | 0 | 0 | 0 | 0 | 0.05041 | 0.042348 | 0.037829 | 0.021413 | 0 | 0.025839 | 0.023309 | -0.001752 | -0.00481 | -0.01067 | -0.00801 | 0 | -0.005549 | -0.004956 | 0.079112 | 0.075514 | 0.073101 | 0.075592 | 0.085745 | 0.099049 | 0.094373 | -0.300004 | -0.295834 | -0.293222 | -0.297043 | -0.301556 | -0.30662 | -0.30013 | -1.31623 | -1.291767 | -1.275856 | -1.292729 | -1.345541 | -1.365007 | -1.323893 | -0.484169 | -0.445781 | -0.423049 | -0.469005 | -0.596661 | -0.627989 | -0.563056 | -0.344161 | -0.317989 | -0.301969 | -0.328475 | -0.337186 | -0.380023 | -0.341344 | 0.412679 | 0.394257 | 0.374408 | 0.367047 | 1 | 0.657579 | 0.618764 | -60 | -55 | -55 | -65 | 0 | -40 | 40 | -2.019482 | -1.994999 | -1.978896 | -2.002561 | 0 | 0 | 0 |  | 1402.08 | 0 |  | 1422.2729 | 0 |  | 742.222 | 0 |  | 742.378 | 0 |  | 1407.16 | 0 |  | 1430.579 | 0 |  | 764.122 | 0 |  | 763.88 | 0 |  | 1417.015 | 0 |  | 1450.746 | 0 |  | 778.147 | 0 |  | 778.227 | 0 |  | 1497.584 | 0 |  | 1502.6639 | 0 |  | 753.273 | 0 |  | 753.409 | 0 |  | 1452.118 | 0 |  | 1453.871 | 0 |  | 703.376 | 0 |  | 703.165 | 0 |  | 1505.356 | 0 |  | 1511.5291 | 0 |  | 744.921 | 0.102 |  | 745.069 | 0.102 |  | 1472.057 | 0 |  | 1479.677 | 0 |  | 774.532 | 0.025 |  | 774.616 | 0.025 | 123.8069 | 111.7861 | 100.7833 | 98.36409 | 0 | 116.2842 | 100.181 | 0 | 0 | 0 | 0 | 0 | -31.152592 | -7.623302 | -64.04511934 | -48.49035 | -34.65097 | -17.32645 | 0 | -27.69599203 | -24.29741 | 0 | 0 | 0 | 0 | 0 | 0 | 0 | 121.16892 | 109.724945 | 108.83928 | 130.166465 | 0 | 0 | 0 | -45.81657 | -43.57193 | -39.15196 | -44.09214 | 0 | -46.37611 | -17.04128 | 135.1141 | 129.4487 | 135.8197 | 167.112 | 0 | 11.05955 | 51.21898
57 | W82304 | 2017-03-20 05:59 | 50.4905 | 51.9892 | 71 | 35 | 1.3823 | 254.2161 | 16307 | 28 | 239962 | 239921 | 139204 | 139212 | 139279 | 139329 | 221002 | 220939 | 239939 | 239632 | 215467 | 215392 | 214692 | 215343 | 294074 | 294058 | 1366.77 | 17513.832 | 6 | 175.3148 | 175.3148 | 173.5551 | 175.3148 | 158.6904 | 13.8179 | 13.8179 | 1142.3828 | 1073.6621 | 1032 | 896.951 | 1034.375 | 987.9027 | 970.8347 | 955.2177 | 939.4089 | 927.7546 | 913.4968 | 898.774 | 16 | 17.2 | 32.3297 | 23.2599 | 17.4603 | 13.7877 | 10.831 | 8.4191 | 7.0807 | 6.4016 | 6.3869 | 104.07 | 129.06 | 140.4 | 171.75 | 180.33 | 219.48 | 226.97 | 279.47 | 286.56 | 360.28 | 348.78 | 434.23 | 396.51 | 482.82 | 0 | 47.5 | 0 | -19.257143 | -9.9934 | 12.1446 | 1.3826 | -9.9934 | 1055611 | 1 |  |  | 3.08 | 5.3757 | 6.5236 | 8.2629 | 9.5793 | 12.7386 | 4.292 | 5.998 | 7.152 | 9.192 | 10.946 | 15.336 | 24.8268 | 25.0729 | 25.13 | 25.0533 | 25.0992 | 25.3321 |  | 12383 | 978 | 3 |  | EA220 | 635 | 1308 | 12 | 6 | 35 | 38.75 | -19.257143 | 1727.8928 | 1581.9857 | 1440.1428 | 1383.1786 | 1394.4928 | 1027.3 | 1014.6857 | 95.2871 | 98.1307 | 93.3229 | 95.9136 | 47.2171 | 75.4729 | 22.4821 | 32.3297 | 23.2599 | 17.4603 | 13.7877 | 10.831 | 8.4191 | 7.0807 | 6.4016 | 0 | 0 | 0 | 0 | 0 | 0.1016 | 0.0254 | 0 | 0 | 0 | 0 | 0 | 0 | 0 | 0.049361 | 0.04151 | 0.037605 | 0.021368 | 0.009596 | 0.025796 | 0.023289 | -0.001632 | -0.004468 | -0.010052 | -0.00679 | -0.008285 | -0.002452 | -0.002373 | 0.079005 | 0.075426 | 0.073023 | 0.075513 | 0.08505 | 0.099067 | 0.094318 | -0.301333 | -0.296975 | -0.294243 | -0.298343 | -0.31006 | -0.306849 | -0.300884 | -1.322388 | -1.297195 | -1.280485 | -1.302997 | -1.391317 | -1.366291 | -1.328795 | -0.484028 | -0.446206 | -0.423728 | -0.46984 | -0.568967 | -0.632677 | -0.56541 | -0.346528 | -0.319007 | -0.30235 | -0.328718 | -0.392882 | -0.374766 | -0.339455 | 0.410018 | 0.388374 | 0.365117 | 0.343104 | 0.5824 | 0.518544 | 0.48145 | -55 | -50 | -50 | -55 | -25 | -30 | 30 | -2.021998 | -1.997307 | -1.98116 | -2.006426 | -2.077013 | 0 | 0 |  | 1402.08 | 0 |  | 1422.2729 | 0 |  | 742.222 | 0 |  | 742.378 | 0 |  | 1407.16 | 0 |  | 1430.579 | 0 |  | 764.122 | 0 |  | 763.88 | 0 |  | 1417.015 | 0 |  | 1450.746 | 0 |  | 778.147 | 0 |  | 778.227 | 0 |  | 1497.584 | 0 |  | 1502.6639 | 0 |  | 753.273 | 0 |  | 753.409 | 0 |  | 1452.118 | 0 |  | 1453.871 | 0 |  | 703.376 | 0 |  | 703.165 | 0 |  | 1505.356 | 0 |  | 1511.5291 | 0 |  | 744.921 | 0.102 |  | 745.069 | 0.102 |  | 1472.057 | 0 |  | 1479.677 | 0 |  | 774.532 | 0.025 |  | 774.616 | 0.025 | 136.5122 | 119.3229 | 105.1635 | 104.448 | 118.6016 | 101.7715291 | 95.70313 | 0 | 0 | 0 | 0 | 0 | -31.1758584 | -7.6424536 | -63.11626 | -48.05069719 | -35.2812 | -18.99509 | -1.824016587 | -31.8947 | -27.79307622 | 0 | 0 | 0 | 0 | 0 | 0 | 0 | 111.20989 | 99.86535 | 99.058 | 110.35343 | 51.925325 | 0 | 0 | -46.12162 | -43.78651 | -39.54353 | -45.06405 | -26.86497 | -47.74997 | -12.7116 | 138.4842 | 127.351 | 129.3968 | 150.7423 | 141.8379 | -9.048994 | 47.55599
57 | W82305 | 2017-03-20 06:00 | 50.2258 | 51.7114 | 74 | 52 | 1.4176 | 241.9846 | 22861 | 28 | 239962 | 239921 | 139204 | 139212 | 139279 | 139329 | 221002 | 220939 | 239939 | 239632 | 215467 | 215392 | 214692 | 215343 | 294074 | 294058 | 1366.77 | 17536.9883 | 6 | 175.4729 | 175.4729 | 173.7131 | 175.4729 | 158.6904 | 13.976 | 13.976 | 1158.7891 | 1087.2188 | 1044.8334 | 881.5346 | 1038.7726 | 985.6763 | 964.8167 | 946.8038 | 929.8784 | 923.9374 | 907.6201 | 890.1161 | 15.8 | 17.6 | 32.2552 | 23.9492 | 18.6835 | 14.9642 | 12.1012 | 12.1012 | 10.1976 | 9.2393 | 9.2302 | 91.89 | 125.35 | 120.21 | 162.08 | 150.69 | 203.99 | 185.37 | 252.49 | 0 | 277.11 | 220.66 | 303.41 | 248.78 | 338.27 | 49.5 | 47.4 | 27.7487 | -8.440001 | -4.1624 | 4.2829 | 0.9271 | -4.1624 | 1105400 | 2 |  |  | 3.0807 | 5.3793 | 6.8464 | 0 | 9.3686 | 13.0564 | 3.546 | 6.08 | 7.78 | 0 | 11.312 | 14.292 | 24.9106 | 25.1436 | 24.9742 | 0 | 25.0835 | 25.1466 |  | 12383 | 978 | 4 |  | EA726 | 902 | 1308 | 14 | 6 | 20 | 16 | -8.440001 | 1561.5929 | 1440.3643 | 1380.2142 | 1276.7643 | 0 | 1141.2072 | 1003.2214 | 96.1157 | 99.3993 | 89.63 | 93.8007 | 0 | 72.6164 | 30.3314 | 32.2552 | 23.9492 | 18.6835 | 14.9642 | 12.1012 | 12.1012 | 10.1976 | 9.2393 | 0 | 0 | 0 | 0 | 0 | 0.1016 | 0.0254 | 0 | 0 | 0 | 0 | 0 | 0 | 0 | 0.048373 | 0.041468 | 0.038017 | 0.021541 | 0 | 0.025081 | 0.022704 | -0.001449 | -0.004085 | -0.009173 | -0.006155 | 0 | -0.001806 | -0.001594 | 0.079151 | 0.075559 | 0.073137 | 0.075637 | 0.085782 | 0.099123 | 0.094465 | -0.300272 | -0.296001 | -0.293445 | -0.297494 | -0.30125 | -0.306641 | -0.300005 | -1.328949 | -1.303557 | -1.287247 | -1.310352 | -1.345998 | -1.375873 | -1.333521 | -0.4837 | -0.445601 | -0.422607 | -0.468859 | -0.595788 | -0.627893 | -0.563573 | -0.344115 | -0.317404 | -0.301994 | -0.327776 | -0.337654 | -0.379193 | -0.339763 | 0.411804 | 0.393503 | 0.373577 | 0.366357 | 1 | 0.657392 | 0.620559 | -45 | -40 | -40 | -45 | 0 | -20 | 20 | -2.023974 | -1.998955 | -1.98281 | -2.008746 | 0 | 0 | 0 |  | 1402.08 | 0 |  | 1422.2729 | 0 |  | 742.222 | 0 |  | 742.378 | 0 |  | 1407.16 | 0 |  | 1430.579 | 0 |  | 764.122 | 0 |  | 763.88 | 0 |  | 1417.015 | 0 |  | 1450.746 | 0 |  | 778.147 | 0 |  | 778.227 | 0 |  | 1497.584 | 0 |  | 1502.6639 | 0 |  | 753.273 | 0 |  | 753.409 | 0 |  | 1452.118 | 0 |  | 1453.871 | 0 |  | 703.376 | 0 |  | 703.165 | 0 |  | 1505.356 | 0 |  | 1511.5291 | 0 |  | 744.921 | 0.102 |  | 745.069 | 0.102 |  | 1472.057 | 0 |  | 1479.677 | 0 |  | 774.532 | 0.025 |  | 774.616 | 0.025 | 123.6016 | 108.8325 | 100.9447 | 96.57062 | 0 | 113.1199 | 94.76931 | 0 | 0 | 0 | 0 | 0 | -31.1547256 | -7.620127 | -62.3596 | -48.73087 | -37.12935 | -20.16108 | 0 | -32.02344 | -28.15062831 | 0 | 0 | 0 | 0 | 0 | 0 | 0 | 91.07883 | 79.9582 | 79.3124 | 90.39357 | 0 | 0 | 0 | -46.49116409 | -44.29243 | -37.87826541 | -43.9793 | 0 | -45.59533 | -17.09396 | 105.8297 | 95.76739 | 105.2495 | 122.8238 | 0 | 4.346382 | 41.9046
57 | W82306 | 2017-03-20 06:03 | 49.6003 | 51.1382 | 105 | 52 | 1.4176 | 241.601 | 22764 | 28 | 239962 | 239921 | 139204 | 139212 | 139279 | 139329 | 221002 | 220939 | 239939 | 239632 | 215467 | 215392 | 214692 | 215343 | 294074 | 294058 | 1366.77 | 17560.1445 | 6 | 175.6306 | 175.6306 | 173.8709 | 175.6306 | 158.6904 | 14.1337 | 14.1337 | 1174.0234 | 1085.6798 | 1045.3334 | 878.8354 | 1037.3086 | 983.985 | 962.9093 | 944.4366 | 927.189 | 920.9204 | 904.3105 | 886.5765 | 16 | 17.4 | 32.2474 | 23.8631 | 18.6509 | 14.9684 | 12.1227 | 12.1227 | 10.2085 | 9.2115 | 9.2073 | 92.12 | 125.55 | 120.59 | 161.21 | 150.75 | 201.89 | 185.49 | 249.84 | 0 | 273.77 | 221.02 | 300.07 | 249.28 | 335.25 | 48.5 | 47.5 | 26.0733 | -5.96 | -4.7767 | 4.7767 | 0.1138 | -4.7767 | 1105400 | 1 |  |  | 3.0707 | 5.3943 | 6.625 | 0 | 9.1643 | 12.6357 | 3.598 | 6.114 | 7.266 | 0 | 10.554 | 13.728 | 24.9654 | 25.0471 | 25.0329 | 0 | 25.0154 | 24.9631 |  | 12383 | 978 | 5 |  | EA726 | 902 | 1308 | 14 | 6 | 20 | 19.4 | -5.96 | 1586.8357 | 1454.6714 | 1383.5286 | 1298.4286 | 0 | 1166.1643 | 1059.5286 | 78.8664 | 77.115 | 69.6779 | 77.545 | 0 | 72.6464 | 30.7514 | 32.2474 | 23.8631 | 18.6509 | 14.9684 | 12.1227 | 12.1227 | 10.2085 | 9.2115 | 0 | 0 | 0 | 0 | 0 | 0.1016 | 0.0254 | 0 | 0 | 0 | 0 | 0 | 0 | 0 | 0.047598 | 0.040406 | 0.037676 | 0.021474 | 0 | 0.024924 | 0.022658 | -0.001449 | -0.004086 | -0.009175 | -0.006156 | 0 | -0.001469 | -0.001114 | 0.079119 | 0.075527 | 0.073113 | 0.075606 | 0.085754 | 0.099073 | 0.094393 | -0.300633 | -0.296371 | -0.293669 | -0.297863 | -0.301482 | -0.307115 | -0.300639 | -1.329961 | -1.304594 | -1.286958 | -1.311451 | -1.345705 | -1.378801 | -1.337548 | -0.483925 | -0.44576 | -0.423047 | -0.469047 | -0.596404 | -0.628063 | -0.563074 | -0.344403 | -0.317777 | -0.301729 | -0.328119 | -0.337357 | -0.379643 | -0.341098 | 0.4117 | 0.393471 | 0.373978 | 0.36652 | 1 | 0.657606 | 0.619546 | -45 | -40 | -40 | -45 | 0 | -10 | 10 | -2.02375 | -1.998701 | -1.982493 | -2.008387 | 0 | 0 | 0 |  | 1402.08 | 0 |  | 1422.2729 | 0 |  | 742.222 | 0 |  | 742.378 | 0 |  | 1407.16 | 0 |  | 1430.579 | 0 |  | 764.122 | 0 |  | 763.88 | 0 |  | 1417.015 | 0 |  | 1450.746 | 0 |  | 778.147 | 0 |  | 778.227 | 0 |  | 1497.584 | 0 |  | 1502.6639 | 0 |  | 753.273 | 0 |  | 753.409 | 0 |  | 1452.118 | 0 |  | 1453.871 | 0 |  | 703.376 | 0 |  | 703.165 | 0 |  | 1505.356 | 0 |  | 1511.5291 | 0 |  | 744.921 | 0.102 |  | 745.069 | 0.102 |  | 1472.057 | 0 |  | 1479.677 | 0 |  | 774.532 | 0.025 |  | 774.616 | 0.025 | 125.5489 | 109.867 | 101.1539 | 98.16899 | 0 | 115.5354 | 100.0121 | 0 | 0 | 0 | 0 | 0 | -31.202884 | -7.6362306 | -61.37637 | -47.38285408 | -36.67959 | -20.08881 | 0 | -32.33978 | -28.81613 | 0 | 0 | 0 | 0 | 0 | 0 | 0 | 91.06875 | 79.94804 | 79.29972 | 90.377415 | 0 | 0 | 0 | -38.16542262 | -34.3747824 | -29.47703 | -36.37225 | 0 | -45.62652 | -17.31531 | 117.0758 | 108.0574 | 114.297 | 132.0854 | 0 | 6.366218 | 46.2444
57 | W82307 | 2017-03-20 06:05 | 49.3479 | 50.7905 | 78 | 48 | 1.4176 | 246.1161 | 23204 | 28 | 239962 | 239921 | 139204 | 139212 | 139279 | 139329 | 221002 | 220939 | 239939 | 239632 | 215467 | 215392 | 214692 | 215343 | 294074 | 294058 | 1366.77 | 17583.6602 | 6 | 175.7914 | 175.7914 | 174.0316 | 175.7914 | 158.6904 | 14.2945 | 14.2945 | 1136.5234 | 1061.1067 | 1016.1667 | 875.4583 | 1023.1035 | 974.6855 | 956.0858 | 939.5032 | 924.2177 | 917.9487 | 903.137 | 886.778 | 16 | 17.2 | 32.2333 | 24.0634 | 18.8839 | 15.1521 | 12.2447 | 12.2447 | 10.2475 | 9.2103 | 9.1963 | 102.3 | 132.58 | 132.31 | 170.18 | 165.78 | 213.69 | 204.88 | 264.72 | 0 | 291.29 | 244.91 | 320.1 | 277.7 | 359.1 | 50.9 | 47.4 | 21.6518 | -4.1 | -2.2319 | 2.4476 | 0.1127 | -2.2319 | 1105400 | 2 |  |  | 3.2371 | 5.425 | 6.7536 | 0 | 9.2721 | 12.7586 | 2.984 | 5.62 | 7.428 | 0 | 10.712 | 13.894 | 24.9091 | 25.1086 | 25.0384 | 0 | 25.0243 | 24.9841 |  | 12383 | 978 | 6 |  | EA726 | 902 | 1308 | 14 | 6 | 20 | 45 | -4.1 | 1613.9857 | 1518.3643 | 1429.6428 | 1342.7643 | 0 | 1216.7142 | 1112.1285 | 66.5407 | 69.6914 | 59.2807 | 70.7843 | 0 | 69.0243 | 29.0771 | 32.2333 | 24.0634 | 18.8839 | 15.1521 | 12.2447 | 12.2447 | 10.2475 | 9.2103 | 0 | 0 | 0 | 0 | 0 | 0.1016 | 0.0254 | 0 | 0 | 0 | 0 | 0 | 0 | 0 | 0.047472 | 0.039496 | 0.03694 | 0.02153 | 0 | 0.024937 | 0.022726 | -0.00145 | -0.004087 | -0.009178 | -0.006158 | 0 | -0.001425 | -0.001069 | 0.079084 | 0.075485 | 0.073071 | 0.075564 | 0.085716 | 0.098999 | 0.094325 | -0.300846 | -0.296795 | -0.29416 | -0.298296 | -0.301809 | -0.307683 | -0.301173 | -1.327434 | -1.30491 | -1.28814 | -1.311811 | -1.345373 | -1.380585 | -1.339017 | -0.484575 | -0.446079 | -0.423247 | -0.469363 | -0.597207 | -0.628178 | -0.563191 | -0.34407 | -0.318067 | -0.302226 | -0.328463 | -0.337025 | -0.380458 | -0.341758 | 0.412126 | 0.394456 | 0.3749 | 0.368035 | 1 | 0.658478 | 0.619061 | -45 | -40 | -40 | -45 | 0 | 0 | 0 | -2.024199 | -1.999247 | -1.983136 | -2.009128 | 0 | 0 | 0 |  | 1402.08 | 0 |  | 1422.2729 | 0 |  | 742.222 | 0 |  | 742.378 | 0 |  | 1407.16 | 0 |  | 1430.579 | 0 |  | 764.122 | 0 |  | 763.88 | 0 |  | 1417.015 | 0 |  | 1450.746 | 0 |  | 778.147 | 0 |  | 778.227 | 0 |  | 1497.584 | 0 |  | 1502.6639 | 0 |  | 753.273 | 0 |  | 753.409 | 0 |  | 1452.118 | 0 |  | 1453.871 | 0 |  | 703.376 | 0 |  | 703.165 | 0 |  | 1505.356 | 0 |  | 1511.5291 | 0 |  | 744.921 | 0.102 |  | 745.069 | 0.102 |  | 1472.057 | 0 |  | 1479.677 | 0 |  | 774.532 | 0.025 |  | 774.616 | 0.025 | 127.6404 | 114.6137 | 104.4654 | 101.4646 | 0 | 120.4535 | 104.9015 | 0 | 0 | 0 | 0 | 0 | -31.2605928 | -7.6497942 | -61.09117 | -46.20555819 | -35.76134268 | -20.16516 | 0 | -32.46031452 | -28.99909 | 0 | 0 | 0 | 0 | 0 | 0 | 0 | 91.088955 | 79.96988 | 79.32544 | 90.41076 | 0 | 0 | 0 | -32.24396 | -31.08787 | -25.09038 | -33.22353 | 0 | -43.35955 | -16.37596 | 125.3943 | 117.2902 | 122.9391 | 138.4867 | 0 | 13.37304 | 51.87667
57 | W82308 | 2017-03-20 06:07 | 49.1737 | 50.5585 | 78 | 50 | 1.4176 | 247.29 | 23283 | 28 | 239962 | 239921 | 139204 | 139212 | 139279 | 139329 | 221002 | 220939 | 239939 | 239632 | 215467 | 215392 | 214692 | 215343 | 294074 | 294058 | 1366.77 | 17607.1758 | 6 | 175.9529 | 175.9529 | 174.1931 | 175.9529 | 158.6904 | 14.456 | 14.456 | 1155.2734 | 1076.0422 | 1032.6666 | 880.46 | 1034.5624 | 983.8437 | 963.3844 | 945.4368 | 928.6854 | 921.8755 | 905.6334 | 888.1096 | 16 | 17.2 | 32.4389 | 23.9911 | 18.6942 | 15.0426 | 12.1425 | 12.1425 | 10.2109 | 9.204 | 9.1901 | 97.65 | 130.08 | 127.11 | 167.74 | 159.51 | 209.61 | 196.63 | 259.93 | 0 | 284.94 | 234.93 | 313.01 | 265.86 | 350.31 | 49.6 | 47.5 | 24.1935 | -2.76 | -0.5478 | 2.0881 | -0.3012 | -0.5478 | 1105400 | 1 |  |  | 3.1657 | 5.4279 | 6.7764 | 0 | 9.2543 | 12.7957 | 3.622 | 5.662 | 7.44 | 0 | 11.18 | 13.696 | 24.9859 | 24.9646 | 24.9911 | 0 | 25.0311 | 24.8996 |  | 12383 | 978 | 7 |  | EA726 | 902 | 1308 | 14 | 6 | 20 | 23.200001 | -2.76 | 1622.6215 | 1444.8286 | 1366.6929 | 1295.6357 | 0 | 1159.95 | 1048.5929 | 93.405 | 98.4086 | 95.7464 | 95.0614 | 0 | 74.6971 | 34.075 | 32.4389 | 23.9911 | 18.6942 | 15.0426 | 12.1425 | 12.1425 | 10.2109 | 9.204 | 0 | 0 | 0 | 0 | 0 | 0.1016 | 0.0254 | 0 | 0 | 0 | 0 | 0 | 0 | 0 | 0.047272 | 0.038748 | 0.036116 | 0.021697 | 0 | 0.024385 | 0.022273 | -0.001386 | -0.004215 | -0.009449 | -0.005927 | 0 | -0.001534 | -0.001227 | 0.079098 | 0.075521 | 0.073107 | 0.075594 | 0.08575 | 0.099064 | 0.094384 | -0.301008 | -0.296547 | -0.293865 | -0.298178 | -0.301516 | -0.307185 | -0.300696 | -1.333363 | -1.306972 | -1.289483 | -1.315438 | -1.345572 | -1.379019 | -1.337435 | -0.483364 | -0.445825 | -0.423062 | -0.468875 | -0.59657 | -0.62813 | -0.563114 | -0.345745 | -0.317776 | -0.30183 | -0.328627 | -0.337217 | -0.379678 | -0.341155 | 0.41175 | 0.394027 | 0.3744 | 0.367132 | 1 | 0.657521 | 0.618786 | -40 | -35 | -35 | -40 | 0 | 10 | -10 | -2.025229 | -2.000075 | -1.983909 | -2.010015 | 0 | 0 | 0 |  | 1402.08 | 0 |  | 1422.2729 | 0 |  | 742.222 | 0 |  | 742.378 | 0 |  | 1407.16 | 0 |  | 1430.579 | 0 |  | 764.122 | 0 |  | 763.88 | 0 |  | 1417.015 | 0 |  | 1450.746 | 0 |  | 778.147 | 0 |  | 778.227 | 0 |  | 1497.584 | 0 |  | 1502.6639 | 0 |  | 753.273 | 0 |  | 753.409 | 0 |  | 1452.118 | 0 |  | 1453.871 | 0 |  | 703.376 | 0 |  | 703.165 | 0 |  | 1505.356 | 0 |  | 1511.5291 | 0 |  | 744.921 | 0.102 |  | 745.069 | 0.102 |  | 1472.057 | 0 |  | 1479.677 | 0 |  | 774.532 | 0.025 |  | 774.616 | 0.025 | 128.3461 | 109.1149 | 99.91482 | 97.94229 | 0 | 114.9092868 | 98.97039 | 0 | 0 | 0 | 0 | 0 | -31.209996 | -7.6376784 | -61.18269 | -45.13366 | -34.38664 | -20.74445726 | 0 | -31.51196 | -28.14765701 | 0 | 0 | 0 | 0 | 0 | 0 | 0 | 81.00916 | 70.002625 | 69.436815 | 80.4006 | 0 | 0 | 0 | -45.14861442 | -43.87301 | -40.50666 | -44.57191 | 0 | -46.91949 | -19.18810955 | 103.024 | 90.11085 | 94.45833 | 113.0265 | 0 | 5.267838208 | 43.99695
57 | W82309 | 2017-03-20 06:09 | 48.9786 | 50.2732 | 73 | 47 | 1.4176 | 233.1884 | 22894 | 28 | 239962 | 239921 | 139204 | 139212 | 139279 | 139329 | 221002 | 220939 | 239939 | 239632 | 215467 | 215392 | 214692 | 215343 | 294074 | 294058 | 1366.77 | 17630.332 | 6 | 176.1051 | 176.1051 | 174.3454 | 176.1051 | 158.6904 | 14.6083 | 14.6083 | 1149.4141 | 1066.3174 | 1025.3334 | 882.7623 | 1024.1464 | 976.3506 | 957.533 | 941.2186 | 925.8055 | 919.564 | 904.967 | 888.7581 | 16 | 17 | 32.4927 | 24.5499 | 19.3792 | 15.6738 | 12.8023 | 12.8023 | 10.6885 | 9.6197 | 9.5978 | 101.92 | 131.6 | 131.16 | 167.01 | 163.07 | 207.81 | 200.15 | 254.77 | 0 | 280.69 | 238.67 | 308.41 | 270.56 | 346.31 | 50.4 | 47.4 | 19.1076 | -2.94 | -0.6323 | 1.8278 | -0.3065 | -0.6323 | 1056709 | 2 |  |  | 3.1829 | 5.5764 | 6.7857 | 0 | 9.2686 | 12.8943 | 4.02 | 5.746 | 7.506 | 0 | 10.698 | 13.904 | 24.9844 | 24.9389 | 25.122 | 0 | 25.0164 | 24.9247 |  | 12383 | 978 | 8 |  | EA726 | 953 | 1308 | 14 | 6 | 20 | 38 | -2.94 | 1549.1215 | 1401.1 | 1353.8928 | 1233.8071 | 0 | 1205.5 | 1050.3572 | 91.5843 | 94.8329 | 88.4586 | 90.7536 | 0 | 71.1207 | 31.8929 | 32.4927 | 24.5499 | 19.3792 | 15.6738 | 12.8023 | 12.8023 | 10.6885 | 9.6197 | 0 | 0 | 0 | 0 | 0 | 0.1016 | 0.0254 | 0 | 0 | 0 | 0 | 0 | 0 | 0 | 0.046647 | 0.037794 | 0.035166 | 0.021295 | 0 | 0.024468 | 0.022339 | -0.001361 | -0.004062 | -0.009099 | -0.005811 | 0 | -0.001783 | -0.001801 | 0.079268 | 0.075673 | 0.07325 | 0.075756 | 0.085917 | 0.09923 | 0.094567 | -0.299351 | -0.295067 | -0.292457 | -0.296553 | -0.300074 | -0.305812 | -0.299193 | -1.333226 | -1.307793 | -1.290663 | -1.315399 | -1.346819 | -1.378849 | -1.336395 | -0.481284 | -0.443488 | -0.420689 | -0.466812 | -0.593216 | -0.623682 | -0.559702 | -0.345643 | -0.318572 | -0.30292 | -0.328608 | -0.338447 | -0.38249 | -0.342728 | 0.413564 | 0.396868 | 0.37849 | 0.354981 | 1 | 0.677676 | 0.637778 | -40 | -35 | -35 | -40 | 0 | 20 | -20 | -2.016608 | -1.991245 | -1.97544 | -2.001348 | 0 | 0 | 0 |  | 1402.08 | 0 |  | 1422.2729 | 0 |  | 742.222 | 0 |  | 742.378 | 0 |  | 1407.16 | 0 |  | 1430.579 | 0 |  | 764.122 | 0 |  | 763.88 | 0 |  | 1417.015 | 0 |  | 1450.746 | 0 |  | 778.147 | 0 |  | 778.227 | 0 |  | 1497.584 | 0 |  | 1502.6639 | 0 |  | 753.273 | 0 |  | 753.409 | 0 |  | 1452.118 | 0 |  | 1453.871 | 0 |  | 703.376 | 0 |  | 703.165 | 0 |  | 1505.356 | 0 |  | 1511.5291 | 0 |  | 744.921 | 0.102 |  | 745.069 | 0.102 |  | 1472.057 | 0 |  | 1479.677 | 0 |  | 774.532 | 0.025 |  | 774.616 | 0.025 | 122.7958 | 106.0254403 | 99.1726476 | 93.46829 | 0 | 119.621765 | 99.32913 | 0 | 0 | 0 | 0 | 0 | -31.0704992 | -7.5995022 | -60.37647 | -44.11447 | -33.64371 | -20.36764 | 0 | -31.27919 | -27.44688051 | 0 | 0 | 0 | 0 | 0 | 0 | 0 | 80.66432 | 69.693575 | 69.1404 | 80.05392 | 0 | 0 | 0 | -44.07806 | -42.05725 | -37.21356 | -42.36487 | 0 | -44.3567 | -17.85052 | 99.00555 | 89.54729 | 97.45578 | 110.7897 | 0 | 12.91538 | 46.43223
57 | W82310 | 2017-03-20 06:11 | 48.8683 | 50.0582 | 55 | 47 | 1.4411 | 174.6785 | 22723 | 28 | 239962 | 239921 | 139204 | 139212 | 139279 | 139329 | 221002 | 220939 | 239939 | 239632 | 215467 | 215392 | 214692 | 215343 | 294074 | 294058 | 1366.77 | 17653.3613 | 6 | 176.2192 | 176.2192 | 174.3454 | 176.2192 | 158.6904 | 14.7223 | 14.7223 | 1170.5078 | 1083.2404 | 1040.1666 | 884.2246 | 1028.0781 | 974.2635 | 952.549 | 943.2075 | 925.0372 | 917.4387 | 900.2332 | 882.4195 | 15.8 | 17.4 | 32.2059 | 25.261 | 20.5095 | 20.5095 | 16.9501 | 16.9501 | 14.4383 | 12.7917 | 12.7968 | 90.91 | 147.05 | 113.91 | 181.45 | 0 | 199.03 | 137.12 | 220.33 | 0 | 239.24 | 162.6 | 261.69 | 185.52 | 296.86 | 50.2 | 47.4 | 19.2118 | 1.5 | 2.0479 | 2.3404 | -0.522 | 2.0479 | 1056712 | 1 |  |  | 3.1121 | 0 | 6.5336 | 0 | 9.1707 | 14.7043 | 3.782 | 0 | 7.222 | 0 | 10.996 | 12.268 | 25.1658 | 0 | 24.9149 | 0 | 24.9724 | 22.4379 |  | 12383 | 978 | 9 |  | EA727 | 1270 | 1301 | 16 | 6 | 20 | 52.400002 | 1.5 | 1371.7428 | 1271.6357 | 0 | 1141.3715 | 0 | 1114.1571 | 1144.0857 | 97.0636 | 102.6879 | 0 | 94.9564 | 0 | 74.5664 | 35.1421 | 32.2059 | 25.261 | 20.5095 | 20.5095 | 16.9501 | 16.9501 | 14.4383 | 12.7917 | 0 | 0 | 0 | 0 | 0 | 0.1016 | 0.0254 | 0 | 0 | 0 | 0 | 0 | 0 | 0 | 0.046144 | 0.036624 | 0 | 0.021023 | 0 | 0.024204 | 0.022021 | -0.001411 | -0.004208 | 0 | -0.00608 | 0 | -0.002119 | -0.002285 | 0.079559 | 0.07595 | 0.074014 | 0.076027 | 0.086202 | 0.099624 | 0.094821 | -0.296912 | -0.292499 | -0.283099 | -0.294187 | -0.297579 | -0.302725 | -0.296976 | -1.341393 | -1.312438 | -1.255455 | -1.323245 | -1.348997 | -1.374804 | -1.337148 | -0.477642 | -0.440108 | -0.437494 | -0.463023 | -0.587389 | -0.618887 | -0.552431 | -0.345478 | -0.318463 | -0.262059 | -0.328986 | -0.3406 | -0.382637 | -0.347666 | 0.416114 | 0.402158 | 1 | 0.386293 | 1 | 0.739133 | 0.715682 | -25 | -25 | 0 | -25 | 0 | 30 | -30 | -1.99541 | -1.969254 | 0 | -1.980278 | 0 | 0 | 0 |  | 1402.08 | 0 |  | 1422.2729 | 0 |  | 742.222 | 0 |  | 742.378 | 0 |  | 1407.16 | 0 |  | 1430.579 | 0 |  | 764.122 | 0 |  | 763.88 | 0 |  | 1417.015 | 0 |  | 1450.746 | 0 |  | 778.147 | 0 |  | 778.227 | 0 |  | 1497.584 | 0 |  | 1502.6639 | 0 |  | 753.273 | 0 |  | 753.409 | 0 |  | 1452.118 | 0 |  | 1453.871 | 0 |  | 703.376 | 0 |  | 703.165 | 0 |  | 1505.356 | 0 |  | 1511.5291 | 0 |  | 744.921 | 0.102 |  | 745.069 | 0.102 |  | 1472.057 | 0 |  | 1479.677 | 0 |  | 774.532 | 0.025 |  | 774.616 | 0.025 | 109.1345 | 96.58073 | 0 | 86.77505 | 0 | 110.9968 | 108.4834 | 0 | 0 | 0 | 0 | 0 | -30.75686 | -7.5431904 | -60.00453 | -42.54399 | 0 | -19.77325 | 0 | -30.36254634 | -26.38995 | 0 | 0 | 0 | 0 | 0 | 0 | 0 | 49.88525 | 49.23135 | 0 | 49.50695 | 0 | 0 | 0 | -46.36165 | -45.19377 | 0 | -43.967 | 0 | -46.14818 | -19.41359 | 52.65355 | 58.07432 | 0 | 72.54175 | 0 | 3.729205 | 55.13662
57 | W82311 | 2017-03-20 06:13 | 48.8198 | 49.9255 | 48 | 46 | 1.4411 | 175.2025 | 22808 | 28 | 239962 | 239921 | 139204 | 139212 | 139279 | 139329 | 221002 | 220939 | 239939 | 239632 | 215467 | 215392 | 214692 | 215343 | 294074 | 294058 | 1366.77 | 17676.3945 | 6 | 176.3336 | 176.3336 | 174.3454 | 176.3336 | 158.6904 | 14.8367 | 14.8367 | 1163.4766 | 1080.23 | 1037.6666 | 885.2353 | 1035.262 | 982.0837 | 960.3412 | 950.7367 | 932.9216 | 925.6392 | 909.0182 | 891.4837 | 15.8 | 17.4 | 32.3011 | 25.6231 | 20.7789 | 20.7789 | 17.0914 | 17.0914 | 14.4361 | 12.8186 | 12.7932 | 92.71 | 147.63 | 115.77 | 181.56 | 0 | 198.71 | 139.99 | 221.31 | 0 | 241.73 | 166.13 | 264.44 | 190.47 | 299.15 | 49.4 | 47.5 | 21.3217 | 0.9 | 1.8025 | 1.8025 | -0.212 | 1.8025 | 1056712 | 2 |  |  | 3.1264 | 0 | 6.0143 | 0 | 8.7821 | 11.9571 | 3.492 | 0 | 6.776 | 0 | 10.268 | 12.514 | 24.8558 | 0 | 24.9501 | 0 | 25.0003 | 25.0656 |  | 12383 | 978 | 10 |  | EA727 | 1270 | 1301 | 16 | 6 | 20 | 38.799999 | 0.9 | 1347.8429 | 1293.9714 | 0 | 1173.6 | 0 | 1178.8 | 1151.0714 | 93.1329 | 102.9029 | 0 | 94.4043 | 0 | 78.3336 | 40.9943 | 32.3011 | 25.6231 | 20.7789 | 20.7789 | 17.0914 | 17.0914 | 14.4361 | 12.8186 | 0 | 0 | 0 | 0 | 0 | 0.1016 | 0.0254 | 0 | 0 | 0 | 0 | 0 | 0 | 0 | 0.046192 | 0.037477 | 0 | 0.021644 | 0 | 0.023939 | 0.021779 | -0.001446 | -0.004328 | 0 | -0.006288 | 0 | -0.004347 | -0.004489 | 0.079617 | 0.075992 | 0.074052 | 0.076064 | 0.086244 | 0.099653 | 0.094897 | -0.29644 | -0.292229 | -0.282718 | -0.29399 | -0.29721 | -0.302193 | -0.296114 | -1.343299 | -1.315518 | -1.255609 | -1.326947 | -1.349367 | -1.369634 | -1.329848 | -0.47769 | -0.439613 | -0.436911 | -0.462313 | -0.586487 | -0.617392 | -0.552275 | -0.34415 | -0.318411 | -0.262172 | -0.329339 | -0.340971 | -0.383905 | -0.34688 | 0.416553 | 0.402713 | 1 | 0.386336 | 1 | 0.739132 | 0.715621 | -15 | -15 | 0 | -15 | 0 | 40 | -40 | -1.99552 | -1.969122 | 0 | -1.979874 | 0 | 0 | 0 |  | 1402.08 | 0 |  | 1422.2729 | 0 |  | 742.222 | 0 |  | 742.378 | 0 |  | 1407.16 | 0 |  | 1430.579 | 0 |  | 764.122 | 0 |  | 763.88 | 0 |  | 1417.015 | 0 |  | 1450.746 | 0 |  | 778.147 | 0 |  | 778.227 | 0 |  | 1497.584 | 0 |  | 1502.6639 | 0 |  | 753.273 | 0 |  | 753.409 | 0 |  | 1452.118 | 0 |  | 1453.871 | 0 |  | 703.376 | 0 |  | 703.165 | 0 |  | 1505.356 | 0 |  | 1511.5291 | 0 |  | 744.921 | 0.102 |  | 745.069 | 0.102 |  | 1472.057 | 0 |  | 1479.677 | 0 |  | 774.532 | 0.025 |  | 774.616 | 0.025 | 107.3112 | 98.33147 | 0 | 89.2687104 | 0 | 117.4709564 | 109.2332 | 0 | 0 | 0 | 0 | 0 | -30.7028088 | -7.5212956 | -60.10726 | -43.60811 | 0 | -20.3766 | 0 | -26.83387 | -22.99307192 | 0 | 0 | 0 | 0 | 0 | 0 | 0 | 29.9328 | 29.53683 | 0 | 29.69811 | 0 | 0 | 0 | -44.48866 | -45.23745 | 0 | -43.64434 | 0 | -48.36254 | -22.64013 | 32.6481 | 39.02275 | 0 | 54.94589 | 0 | 11.57174 | 56.07873
57 | W82312 | 2017-03-20 06:14 | 48.7803 | 49.8834 | 51 | 50 | 1.4411 | 174.9285 | 22765 | 28 | 239962 | 239921 | 139204 | 139212 | 139279 | 139329 | 221002 | 220939 | 239939 | 239632 | 215467 | 215392 | 214692 | 215343 | 294074 | 294058 | 1366.77 | 17699.4277 | 6 | 176.4479 | 176.4479 | 174.3454 | 176.4479 | 158.6904 | 14.951 | 14.951 | 1196.2891 | 1115.6486 | 1075 | 889.0338 | 1053.8837 | 993.8234 | 968.4687 | 958.871 | 938.9719 | 931.6991 | 912.9399 | 893.8026 | 15.8 | 22.2 | 32.1694 | 25.3685 | 20.5077 | 20.5077 | 16.954 | 16.954 | 14.3511 | 12.8194 | 12.7901 | 82.15 | 142.41 | 102.89 | 175.64 | 0 | 191.89 | 124.15 | 213.59 | 0 | 233.52 | 146.62 | 254.51 | 167.57 | 286.8 | 51.2 | 47.5 | 28.5714 | 1.133333 | 1.4985 | 1.4985 | -0.1577 | 1.4985 | 1056712 | 1 |  |  | 2.9921 | 0 | 5.8214 | 0 | 8.69 | 11.8264 | 3.3585 | 0 | 6.4585 | 0 | 10.1434 | 12.283 | 24.9702 | 0 | 24.9435 | 0 | 24.9453 | 25.0747 |  | 12383 | 978 | 11 |  | EA727 | 1270 | 1301 | 16 | 6 | 20 | 22.666668 | 1.133333 | 1306.95 | 1225.4429 | 0 | 1103.8286 | 0 | 1120.7072 | 1064.4714 | 101.7907 | 106.965 | 0 | 98.755 | 0 | 83.2029 | 43.4214 | 32.1694 | 25.3685 | 20.5077 | 20.5077 | 16.954 | 16.954 | 14.3511 | 12.8194 | 0 | 0 | 0 | 0 | 0 | 0.1016 | 0.0254 | 0 | 0 | 0 | 0 | 0 | 0 | 0 | 0.046265 | 0.037992 | 0 | 0.022034 | 0 | 0.024286 | 0.022095 | -0.001582 | -0.004744 | 0 | -0.007244 | 0 | -0.002117 | -0.002298 | 0.07963 | 0.076016 | 0.074054 | 0.076089 | 0.086246 | 0.099696 | 0.094954 | -0.295668 | -0.291979 | -0.282703 | -0.293078 | -0.29719 | -0.302202 | -0.296046 | -1.330232 | -1.315123 | -1.255704 | -1.313542 | -1.349443 | -1.374467 | -1.334575 | -0.478014 | -0.440386 | -0.436829 | -0.463151 | -0.586393 | -0.618338 | -0.553549 | -0.343358 | -0.316644 | -0.262255 | -0.327458 | -0.341051 | -0.382304 | -0.344786 | 0.415934 | 0.401996 | 1 | 0.385463 | 1 | 0.738238 | 0.715565 | -5 | -5 | 0 | -5 | 0 | 30 | -30 | -1.995173 | -1.968564 | 0 | -1.979081 | 0 | 0 | 0 |  | 1402.08 | 0 |  | 1422.2729 | 0 |  | 742.222 | 0 |  | 742.378 | 0 |  | 1407.16 | 0 |  | 1430.579 | 0 |  | 764.122 | 0 |  | 763.88 | 0 |  | 1417.015 | 0 |  | 1450.746 | 0 |  | 778.147 | 0 |  | 778.227 | 0 |  | 1497.584 | 0 |  | 1502.6639 | 0 |  | 753.273 | 0 |  | 753.409 | 0 |  | 1452.118 | 0 |  | 1453.871 | 0 |  | 703.376 | 0 |  | 703.165 | 0 |  | 1505.356 | 0 |  | 1511.5291 | 0 |  | 744.921 | 0.102 |  | 745.069 | 0.102 |  | 1472.057 | 0 |  | 1479.677 | 0 |  | 774.532 | 0.025 |  | 774.616 | 0.025 | 104.0724285 | 93.15327 | 0 | 83.98921 | 0 | 111.73 | 101.0758 | 0 | 0 | 0 | 0 | 0 | -30.7037232 | -7.5195684 | -59.43876 | -43.72521 | 0 | -19.42728618 | 0 | -30.47056 | -26.42058 | 0 | 0 | 0 | 0 | 0 | 0 | 0 | 9.975865 | 9.84282 | 0 | 9.895405 | 0 | 0 | 0 | -48.65738 | -47.10588849 | 0 | -45.73848 | 0 | -51.44751 | -24.03587 | 5.952157 | 12.16499 | 0 | 28.71886 | 0 | -0.8917719 | 43.0998
57 | W82313 | 2017-03-20 06:16 | 48.8413 | 49.922 | 45 | 51 | 1.4411 | 177.112 | 23068 | 28 | 239962 | 239921 | 139204 | 139212 | 139279 | 139329 | 221002 | 220939 | 239939 | 239632 | 215467 | 215392 | 214692 | 215343 | 294074 | 294058 | 1366.77 | 17745.8477 | 6 | 176.5636 | 176.5636 | 174.3454 | 176.5636 | 158.6904 | 15.0667 | 15.0667 | 1196.2891 | 1102.278 | 1058.8334 | 886.1141 | 1057.3738 | 996.4597 | 970.7515 | 960.9893 | 940.5886 | 933.2483 | 914.1049 | 894.6073 | 15.8 | 17.4 | 32.2955 | 25.5071 | 20.5952 | 20.5952 | 16.9377 | 16.9377 | 14.3894 | 12.8274 | 12.7901 | 81.08 | 142.81 | 102.2 | 176.4 | 0 | 192.79 | 123.44 | 215 | 0 | 234.54 | 145.73 | 255.4 | 166.24 | 287.8 | 49.9 | 47.7 | 27.9176 | 0 | 0.8411 | 2.7483 | -0.413 | 0.8411 | 1056712 | 2 |  |  | 2.8164 | 0 | 5.5943 | 0 | 8.3579 | 11.6007 | 3.1389 | 0 | 6.2611 | 0 | 9.787 | 12.2574 | 24.785 | 0 | 24.9554 | 0 | 24.979 | 24.8994 |  | 12383 | 978 | 12 |  | EA727 | 1270 | 1301 | 16 | 6 | 20 | 9.666666 | 0 | 1302.3357 | 1261.8357 | 0 | 1139.8928 | 0 | 1123.4071 | 1109.7285 | 90.8864 | 100.5614 | 0 | 93.1129 | 0 | 81.2843 | 45.3993 | 32.2955 | 25.5071 | 20.5952 | 20.5952 | 16.9377 | 16.9377 | 14.3894 | 12.8274 | 0 | 0 | 0 | 0 | 0 | 0.1016 | 0.0254 | 0 | 0 | 0 | 0 | 0 | 0 | 0 | 0.047904 | 0.037756 | 0 | 0.023426 | 0 | 0.024045 | 0.02189 | -0.001582 | -0.004744 | 0 | -0.007242 | 0 | -0.001434 | -0.001344 | 0.07962 | 0.075999 | 0.074041 | 0.076065 | 0.086232 | 0.099681 | 0.094921 | -0.29642 | -0.292161 | -0.282826 | -0.294019 | -0.297315 | -0.30252 | -0.296492 | -1.343141 | -1.315344 | -1.255579 | -1.327511 | -1.349279 | -1.378734 | -1.339569 | -0.478414 | -0.440474 | -0.437067 | -0.462963 | -0.586729 | -0.618761 | -0.553427 | -0.342921 | -0.316851 | -0.262151 | -0.32827 | -0.340884 | -0.382029 | -0.34532 | 0.416299 | 0.402086 | 1 | 0.385453 | 1 | 0.738306 | 0.715571 | -5 | -5 | 0 | -5 | 0 | 20 | -20 | -1.994175 | -1.967382 | 0 | -1.977689 | 0 | 0 | 0 |  | 1402.08 | 0 |  | 1422.2729 | 0 |  | 742.222 | 0 |  | 742.378 | 0 |  | 1407.16 | 0 |  | 1430.579 | 0 |  | 764.122 | 0 |  | 763.88 | 0 |  | 1417.015 | 0 |  | 1450.746 | 0 |  | 778.147 | 0 |  | 778.227 | 0 |  | 1497.584 | 0 |  | 1502.6639 | 0 |  | 753.273 | 0 |  | 753.409 | 0 |  | 1452.118 | 0 |  | 1453.871 | 0 |  | 703.376 | 0 |  | 703.165 | 0 |  | 1505.356 | 0 |  | 1511.5291 | 0 |  | 744.921 | 0.102 |  | 745.069 | 0.102 |  | 1472.057 | 0 |  | 1479.677 | 0 |  | 774.532 | 0.025 |  | 774.616 | 0.025 | 103.692 | 95.89825 | 0 | 86.70595 | 0 | 111.9823 | 105.3365 | 0 | 0 | 0 | 0 | 0 | -30.736032 | -7.5308968 | -62.21698 | -43.42214 | 0 | -21.48444 | 0 | -31.17455 | -27.52278 | 0 | 0 | 0 | 0 | 0 | 0 | 0 | 9.970875 | 9.83691 | 0 | 9.888445 | 0 | 0 | 0 | -43.48133 | -44.29468 | 0 | -43.10783 | 0 | -50.29555 | -25.1252 | 7.96454 | 18.01834 | 0 | 32.00213 | 0 | -0.2237981 | 45.15766
57 | W82314 | 2017-03-20 06:18 | 48.906 | 49.9692 | 46 | 53 | 1.4411 | 174.5853 | 22705 | 28 | 239962 | 239921 | 139204 | 139212 | 139279 | 139329 | 221002 | 220939 | 239939 | 239632 | 215467 | 215392 | 214692 | 215343 | 294074 | 294058 | 1366.77 | 17769.2383 | 6 | 176.6776 | 176.6776 | 174.3454 | 176.6776 | 158.6904 | 15.1807 | 15.1807 | 1218.5547 | 1134.6893 | 1093.8334 | 883.9415 | 1054.9252 | 991.0056 | 964.2725 | 954.8969 | 933.571 | 926.2534 | 906.4006 | 886.4099 | 15.8 | 30.2 | 32.2024 | 25.3956 | 20.4892 | 20.4892 | 16.9013 | 16.9013 | 14.3563 | 12.8158 | 12.7914 | 76.2 | 139.1 | 95.65 | 172.33 | 0 | 188.62 | 115.65 | 209.71 | 0 | 228.49 | 136.51 | 249.04 | 155.91 | 280.65 | 50.3 | 47.4 | 29.5302 | 0.033333 | 0.4616 | 2.1367 | -0.3173 | 0.4616 | 1056712 | 1 |  |  | 2.8707 | 0 | 5.7036 | 0 | 8.4893 | 11.6636 | 3.2017 | 0 | 6.3603 | 0 | 10.9948 | 12.1672 | 24.9918 | 0 | 24.9731 | 0 | 25.1331 | 25.0596 |  | 12383 | 978 | 13 |  | EA727 | 1270 | 1301 | 16 | 6 | 20 | 4 | 0.033333 | 1305.1357 | 1257.1428 | 0 | 1114.7428 | 0 | 1129.6285 | 1087.3928 | 60.995 | 64.3229 | 0 | 57.3521 | 0 | 83.6514 | 42.6957 | 32.2024 | 25.3956 | 20.4892 | 20.4892 | 16.9013 | 16.9013 | 14.3563 | 12.8158 | 0 | 0 | 0 | 0 | 0 | 0.1016 | 0.0254 | 0 | 0 | 0 | 0 | 0 | 0 | 0 | 0.046708 | 0.037996 | 0 | 0.022704 | 0 | 0.024662 | 0.022514 | -0.001511 | -0.004527 | 0 | -0.007246 | 0 | -0.001387 | -0.001094 | 0.079662 | 0.076043 | 0.07408 | 0.076114 | 0.086278 | 0.099738 | 0.09498 | -0.295988 | -0.291678 | -0.282445 | -0.2935 | -0.296911 | -0.302205 | -0.296153 | -1.342868 | -1.314716 | -1.255975 | -1.327189 | -1.349681 | -1.381528 | -1.34222 | -0.477597 | -0.439877 | -0.436324 | -0.462544 | -0.585745 | -0.617787 | -0.552698 | -0.343356 | -0.316913 | -0.262481 | -0.327887 | -0.341286 | -0.382349 | -0.345388 | 0.416132 | 0.401814 | 1 | 0.385315 | 1 | 0.738061 | 0.715582 | -10 | -10 | 0 | -5 | 0 | 10 | -10 | -1.994424 | -1.967692 | 0 | -1.978279 | 0 | 0 | 0 |  | 1402.08 | 0 |  | 1422.2729 | 0 |  | 742.222 | 0 |  | 742.378 | 0 |  | 1407.16 | 0 |  | 1430.579 | 0 |  | 764.122 | 0 |  | 763.88 | 0 |  | 1417.015 | 0 |  | 1450.746 | 0 |  | 778.147 | 0 |  | 778.227 | 0 |  | 1497.584 | 0 |  | 1502.6639 | 0 |  | 753.273 | 0 |  | 753.409 | 0 |  | 1452.118 | 0 |  | 1453.871 | 0 |  | 703.376 | 0 |  | 703.165 | 0 |  | 1505.356 | 0 |  | 1511.5291 | 0 |  | 744.921 | 0.102 |  | 745.069 | 0.102 |  | 1472.057 | 0 |  | 1479.677 | 0 |  | 774.532 | 0.025 |  | 774.616 | 0.025 | 103.9697 | 95.59691 | 0 | 84.84753 | 0 | 112.6669 | 103.2806 | 0 | 0 | 0 | 0 | 0 | -30.704028 | -7.5222862 | -60.6936 | -44.00223 | 0 | -20.51569 | 0 | -32.1550642 | -28.7503524 | 0 | 0 | 0 | 0 | 0 | 0 | 0 | 19.94424 | 19.67692 | 0 | 9.891395 | 0 | 0 | 0 | -29.13103 | -28.29416 | 0 | -26.52787 | 0 | -51.67875 | -23.59783 | 34.08933 | 42.97744 | 0 | 47.69537 | 0 | -1.870952 | 43.4101
57 | W82315 | 2017-03-20 06:19 | 49.2163 | 50.1774 | 31 | 53 | 1.4411 | 177.5875 | 23119 | 28 | 239962 | 239921 | 139204 | 139212 | 139279 | 139329 | 221002 | 220939 | 239939 | 239632 | 215467 | 215392 | 214692 | 215343 | 294074 | 294058 | 1366.77 | 17792.2715 | 6 | 176.7935 | 176.7935 | 174.3454 | 176.7935 | 158.6904 | 15.2966 | 15.2966 | 1206.8359 | 1124.9224 | 1076.6666 | 881.0714 | 1058.2375 | 995.5453 | 969.2117 | 960.0611 | 939.3176 | 932.5686 | 913.4348 | 894.0247 | 15.6 | 27.6 | 32.3575 | 25.5604 | 20.5637 | 20.5637 | 16.9415 | 16.9415 | 14.3919 | 12.8225 | 12.7901 | 77.08 | 140.71 | 97.03 | 174.09 | 0 | 190.25 | 117.53 | 212.18 | 0 | 231.41 | 138.83 | 251.86 | 158.41 | 283.79 | 49.8 | 47.6 | 29.4772 | 0.533333 | 0.9519 | 2.1772 | -0.2251 | 0.9519 | 1056712 | 2 |  |  | 2.7607 | 0 | 5.59 | 0 | 8.3429 | 11.6214 | 3.0446 | 0 | 6.2911 | 0 | 9.7643 | 12.0268 | 24.9091 | 0 | 24.9668 | 0 | 25.0014 | 24.879 |  | 12383 | 978 | 14 |  | EA727 | 1270 | 1301 | 16 | 6 | 20 | 14.333333 | 0.533333 | 1303.6714 | 1272.3071 | 0 | 1133.0072 | 0 | 1134.0643 | 1124.6357 | 52.6736 | 56.8057 | 0 | 51.415 | 0 | 80.1557 | 42.8464 | 32.3575 | 25.5604 | 20.5637 | 20.5637 | 16.9415 | 16.9415 | 14.3919 | 12.8225 | 0 | 0 | 0 | 0 | 0 | 0.1016 | 0.0254 | 0 | 0 | 0 | 0 | 0 | 0 | 0 | 0.047203 | 0.038562 | 0 | 0.02204 | 0 | 0.025381 | 0.023184 | -0.001446 | -0.00433 | 0 | -0.006286 | 0 | -0.001316 | -0.001006 | 0.079646 | 0.076022 | 0.074058 | 0.076091 | 0.086252 | 0.099709 | 0.094951 | -0.296038 | -0.291825 | -0.282657 | -0.293656 | -0.297137 | -0.302473 | -0.296418 | -1.34065 | -1.313334 | -1.255764 | -1.325373 | -1.349476 | -1.382215 | -1.342777 | -0.478354 | -0.440344 | -0.436732 | -0.462909 | -0.58628 | -0.618377 | -0.553189 | -0.342456 | -0.316583 | -0.262306 | -0.327816 | -0.341082 | -0.382093 | -0.345214 | 0.416356 | 0.40195 | 1 | 0.385289 | 1 | 0.738036 | 0.715576 | -15 | -15 | 0 | -15 | 0 | 0 | 0 | -1.993284 | -1.966449 | 0 | -1.976695 | 0 | 0 | 0 |  | 1402.08 | 0 |  | 1422.2729 | 0 |  | 742.222 | 0 |  | 742.378 | 0 |  | 1407.16 | 0 |  | 1430.579 | 0 |  | 764.122 | 0 |  | 763.88 | 0 |  | 1417.015 | 0 |  | 1450.746 | 0 |  | 778.147 | 0 |  | 778.227 | 0 |  | 1497.584 | 0 |  | 1502.6639 | 0 |  | 753.273 | 0 |  | 753.409 | 0 |  | 1452.118 | 0 |  | 1453.871 | 0 |  | 703.376 | 0 |  | 703.165 | 0 |  | 1505.356 | 0 |  | 1511.5291 | 0 |  | 744.921 | 0.102 |  | 745.069 | 0.102 |  | 1472.057 | 0 |  | 1479.677 | 0 |  | 774.532 | 0.025 |  | 774.616 | 0.025 | 103.8322 | 96.72333 | 0 | 86.21165 | 0 | 113.0764 | 106.7853 | 0 | 0 | 0 | 0 | 0 | -30.7312568 | -7.5290172 | -61.34412205 | -44.95805 | 0 | -20.87993 | 0 | -33.263 | -29.78011 | 0 | 0 | 0 | 0 | 0 | 0 | 0 | 29.89926 | 29.496735 | 0 | 29.650425 | 0 | 0 | 0 | -25.19663 | -25.01405 | 0 | -23.80047 | 0 | -49.56644 | -23.70216 | 47.19072302 | 56.24797 | 0 | 71.18168 | 0 | -0.4842847852 | 45.774
57 | W82316 | 2017-03-20 06:21 | 49.089 | 50.1049 | 57 | 53 | 1.4411 | 174.2941 | 22679 | 29 | 239962 | 239921 | 139204 | 139212 | 139279 | 139329 | 221002 | 220939 | 239939 | 239632 | 215467 | 215392 | 214692 | 215343 | 294074 | 294058 | 1366.77 | 17815.3047 | 6 | 176.9074 | 176.9074 | 174.3454 | 176.9074 | 158.6904 | 15.4105 | 15.4105 | 1231.4453 | 1145.826 | 1103.1666 | 875.718 | 1057.0258 | 992.1252 | 963.6514 | 952.5659 | 930.2796 | 922.7715 | 902.6755 | 882.4347 | 15.8 | 36.2 | 32.3512 | 25.3655 | 20.4296 | 20.4296 | 16.8604 | 16.8604 | 14.3523 | 12.8127 | 12.7914 | 75.2 | 138.79 | 94.85 | 172.49 | 0 | 188.82 | 114.83 | 209.82 | 0 | 228.95 | 135.06 | 248.67 | 154.09 | 279.79 | 49.5 | 47.5 | 29.2547 | -0.033333 | 0.3279 | 2.8184 | -0.0939 | 0.3279 | 1056712 | 1 |  |  | 2.7921 | 0 | 5.5779 | 0 | 8.4836 | 11.6386 | 3.0569 | 0 | 6.1897 | 0 | 10.3603 | 12.0603 | 24.915 | 0 | 24.984 | 0 | 25.1176 | 24.9997 |  | 12383 | 978 | 15 |  | EA727 | 1270 | 1301 | 16 | 6 | 20 | 18.166668 | -0.033333 | 1335.75 | 1291.1929 | 0 | 1163.2858 | 0 | 1166.0929 | 1136.1428 | 61.0779 | 62.505 | 0 | 54.2371 | 0 | 77.6771 | 38.1214 | 32.3512 | 25.3655 | 20.4296 | 20.4296 | 16.8604 | 16.8604 | 14.3523 | 12.8127 | 0 | 0 | 0 | 0 | 0 | 0.1016 | 0.0254 | 0 | 0 | 0 | 0 | 0 | 0 | 0 | 0.047218 | 0.03896 | 0 | 0.02208 | 0 | 0.025246 | 0.023085 | -0.001414 | -0.004216 | 0 | -0.006084 | 0 | -0.001341 | -0.001105 | 0.079627 | 0.076005 | 0.074047 | 0.076074 | 0.086239 | 0.099676 | 0.094915 | -0.296079 | -0.291856 | -0.282765 | -0.293679 | -0.297255 | -0.30266 | -0.296631 | -1.337683 | -1.310485 | -1.255661 | -1.322438 | -1.3494 | -1.381881 | -1.342648 | -0.478264 | -0.440307 | -0.436936 | -0.462894 | -0.586534 | -0.618209 | -0.55292 | -0.343024 | -0.317007 | -0.262221 | -0.328204 | -0.34101 | -0.382698 | -0.345941 | 0.416088 | 0.401469 | 1 | 0.384937 | 1 | 0.737794 | 0.71557 | -25 | -25 | 0 | -25 | 0 | -10 | 10 | -1.992655 | -1.965854 | 0 | -1.976119 | 0 | 0 | 0 |  | 1402.08 | 0 |  | 1422.2729 | 0 |  | 742.222 | 0 |  | 742.378 | 0 |  | 1407.16 | 0 |  | 1430.579 | 0 |  | 764.122 | 0 |  | 763.88 | 0 |  | 1417.015 | 0 |  | 1450.746 | 0 |  | 778.147 | 0 |  | 778.227 | 0 |  | 1497.584 | 0 |  | 1502.6639 | 0 |  | 753.273 | 0 |  | 753.409 | 0 |  | 1452.118 | 0 |  | 1453.871 | 0 |  | 703.376 | 0 |  | 703.165 | 0 |  | 1505.356 | 0 |  | 1511.5291 | 0 |  | 744.921 | 0.102 |  | 745.069 | 0.102 |  | 1472.057 | 0 |  | 1479.677 | 0 |  | 774.532 | 0.025 |  | 774.616 | 0.025 | 106.3618 | 98.13712 | 0 | 88.4958 | 0 | 116.2315 | 107.837 | 0 | 0 | 0 | 0 | 0 | -30.750256 | -7.5344274 | -61.27123 | -45.53149084 | 0 | -21.15372 | 0 | -33.03387 | -29.51140304 | 0 | 0 | 0 | 0 | 0 | 0 | 0 | 49.816375 | 49.14635 | 0 | 49.402975 | 0 | 0 | 0 | -29.21136 | -27.52139 | 0 | -25.10603 | 0 | -48.02068 | -21.07808 | 65.69555 | 74.23059 | 0 | 91.63903 | 0 | 4.426672 | 49.71308
57 | W82317 | 2017-03-20 06:22 | 49.4833 | 50.3266 | 28 | 53 | 1.4411 | 174.8449 | 22756 | 29 | 239962 | 239921 | 139204 | 139212 | 139279 | 139329 | 221002 | 220939 | 239939 | 239632 | 215467 | 215392 | 214692 | 215343 | 294074 | 294058 | 1366.77 | 17838.334 | 6 | 177.0216 | 177.0216 | 174.3454 | 177.0216 | 158.6904 | 15.5247 | 15.5247 | 1211.5234 | 1128.9878 | 1083.6666 | 875.8589 | 1059.5072 | 994.6454 | 967.0578 | 956.9872 | 934.9377 | 927.4669 | 907.273 | 886.9749 | 15.8 | 29.4 | 32.4042 | 25.3659 | 20.4484 | 20.4484 | 16.8361 | 16.8361 | 14.3407 | 12.8156 | 12.7914 | 75.43 | 139.65 | 94.93 | 172.8 | 0 | 189.08 | 115.03 | 210.61 | 0 | 229.5 | 135.49 | 249.38 | 154.4 | 279.98 | 49.7 | 47.7 | 31.4794 | 0.3 | 0.7457 | 1.7748 | 0.1191 | 0.7457 | 1056712 | 2 |  |  | 2.7914 | 0 | 5.61 | 0 | 8.4671 | 11.755 | 3.0552 | 0 | 6.2414 | 0 | 10.3362 | 12.0845 | 24.8585 | 0 | 24.9254 | 0 | 25.1274 | 24.8872 |  | 12383 | 978 | 16 |  | EA727 | 1270 | 1301 | 16 | 6 | 20 | 30.666666 | 0.3 | 1351.1714 | 1288.8286 | 0 | 1149.4071 | 0 | 1133.9286 | 1107.55 | 58.1043 | 59.575 | 0 | 51.9764 | 0 | 76.31 | 38.6464 | 32.4042 | 25.3659 | 20.4484 | 20.4484 | 16.8361 | 16.8361 | 14.3407 | 12.8156 | 0 | 0 | 0 | 0 | 0 | 0.1016 | 0.0254 | 0 | 0 | 0 | 0 | 0 | 0 | 0 | 0.046808 | 0.039757 | 0 | 0.022447 | 0 | 0.025743 | 0.023547 | -0.001274 | -0.003739 | 0 | -0.005364 | 0 | -0.00133 | -0.001368 | 0.079638 | 0.076017 | 0.074052 | 0.076086 | 0.086246 | 0.099705 | 0.094951 | -0.295719 | -0.291454 | -0.282721 | -0.293284 | -0.297194 | -0.302334 | -0.296254 | -1.33267 | -1.304988 | -1.255787 | -1.316944 | -1.349438 | -1.378227 | -1.338733 | -0.478355 | -0.440464 | -0.436796 | -0.463031 | -0.586404 | -0.618607 | -0.553498 | -0.342636 | -0.31649 | -0.262331 | -0.327727 | -0.341046 | -0.381896 | -0.344878 | 0.41604 | 0.401483 | 1 | 0.38484 | 1 | 0.737611 | 0.715604 | -35 | -35 | 0 | -35 | 0 | -20 | 20 | -1.990391 | -1.963606 | 0 | -1.973848 | 0 | 0 | 0 |  | 1402.08 | 0 |  | 1422.2729 | 0 |  | 742.222 | 0 |  | 742.378 | 0 |  | 1407.16 | 0 |  | 1430.579 | 0 |  | 764.122 | 0 |  | 763.88 | 0 |  | 1417.015 | 0 |  | 1450.746 | 0 |  | 778.147 | 0 |  | 778.227 | 0 |  | 1497.584 | 0 |  | 1502.6639 | 0 |  | 753.273 | 0 |  | 753.409 | 0 |  | 1452.118 | 0 |  | 1453.871 | 0 |  | 703.376 | 0 |  | 703.165 | 0 |  | 1505.356 | 0 |  | 1511.5291 | 0 |  | 744.921 | 0.102 |  | 745.069 | 0.102 |  | 1472.057 | 0 |  | 1479.677 | 0 |  | 774.532 | 0.025 |  | 774.616 | 0.025 | 107.6046 | 97.97288 | 0 | 87.45379 | 0 | 113.0584 | 105.163 | 0 | 0 | 0 | 0 | 0 | -30.7171344 | -7.5248516 | -60.68179578 | -47.00306 | 0 | -22.49735 | 0 | -33.64666 | -29.69176 | 0 | 0 | 0 | 0 | 0 | 0 | 0 | 69.663685 | 68.72621 | 0 | 69.08468 | 0 | 0 | 0 | -27.79448 | -26.2406428 | 0 | -24.06668 | 0 | -47.20590017 | -21.39071 | 88.79199 | 93.45539 | 0 | 109.9744 | 0 | 1.488660742 | 46.55566
57 | W82318 | 2017-03-20 06:24 | 49.3574 | 50.2585 | 55 | 53 | 1.4411 | 174.3154 | 22680 | 29 | 239962 | 239921 | 139204 | 139212 | 139279 | 139329 | 221002 | 220939 | 239939 | 239632 | 215467 | 215392 | 214692 | 215343 | 294074 | 294058 | 1366.77 | 17861.3691 | 6 | 177.1354 | 177.1354 | 174.3454 | 177.1354 | 158.6904 | 15.6385 | 15.6385 | 1232.6172 | 1150.8915 | 1111.5 | 879.3718 | 1060.0969 | 995.1945 | 966.9336 | 956.3216 | 934.0798 | 926.7504 | 906.5872 | 886.4858 | 15.8 | 36.2 | 32.1745 | 25.1615 | 20.3171 | 20.3171 | 16.7804 | 16.7804 | 14.3163 | 12.8173 | 12.7914 | 75.8 | 140.21 | 95.51 | 173.91 | 0 | 190.36 | 115.44 | 211.33 | 0 | 230.15 | 135.65 | 249.66 | 153.73 | 280.22 | 48.8 | 47.5 | 29.3527 | 0.9 | 0.6785 | 1.1918 | -0.3536 | 0.6785 | 1056711 | 1 |  |  | 2.8086 | 0 | 5.5957 | 0 | 8.4793 | 11.5229 | 3.0879 | 0 | 6.3052 | 0 | 12.85 | 12.0397 | 24.9121 | 0 | 24.9582 | 0 | 25.3931 | 25.0442 |  | 12383 | 978 | 17 |  | EA727 | 1270 | 1301 | 16 | 6 | 20 | 20.5 | 0.9 | 1321.1714 | 1265.0857 | 0 | 1134.3429 | 0 | 1125.4642 | 1086.0215 | 84.9921 | 89.5721 | 0 | 73.9757 | 0 | 79.2564 | 39.435 | 32.1745 | 25.1615 | 20.3171 | 20.3171 | 16.7804 | 16.7804 | 14.3163 | 12.8173 | 0 | 0 | 0 | 0 | 0 | 0.1016 | 0.0254 | 0 | 0 | 0 | 0 | 0 | 0 | 0 | 0.047253 | 0.039797 | 0 | 0.022725 | 0 | 0.026499 | 0.024296 | -0.001275 | -0.003741 | 0 | -0.005366 | 0 | -0.001859 | -0.002411 | 0.07965 | 0.07603 | 0.074062 | 0.076099 | 0.086256 | 0.099727 | 0.094968 | -0.295591 | -0.291316 | -0.282621 | -0.293137 | -0.297105 | -0.301955 | -0.295913 | -1.332527 | -1.30477 | -1.255793 | -1.316669 | -1.349545 | -1.373149 | -1.333995 | -0.47828 | -0.44043 | -0.436667 | -0.463021 | -0.586172 | -0.618652 | -0.553427 | -0.342494 | -0.316284 | -0.262329 | -0.327459 | -0.341155 | -0.381554 | -0.344746 | 0.415619 | 0.401067 | 1 | 0.384542 | 1 | 0.737435 | 0.715583 | -35 | -35 | 0 | -35 | 0 | -30 | 30 | -1.990289 | -1.963423 | 0 | -1.973587 | 0 | 0 | 0 |  | 1402.08 | 0 |  | 1422.2729 | 0 |  | 742.222 | 0 |  | 742.378 | 0 |  | 1407.16 | 0 |  | 1430.579 | 0 |  | 764.122 | 0 |  | 763.88 | 0 |  | 1417.015 | 0 |  | 1450.746 | 0 |  | 778.147 | 0 |  | 778.227 | 0 |  | 1497.584 | 0 |  | 1502.6639 | 0 |  | 753.273 | 0 |  | 753.409 | 0 |  | 1452.118 | 0 |  | 1453.871 | 0 |  | 703.376 | 0 |  | 703.165 | 0 |  | 1505.356 | 0 |  | 1511.5291 | 0 |  | 744.921 | 0.102 |  | 745.069 | 0.102 |  | 1472.057 | 0 |  | 1479.677 | 0 |  | 774.532 | 0.025 |  | 774.616 | 0.025 | 105.2313 | 96.18447 | 0 | 86.32236 | 0 | 112.2392 | 103.1373 | 0 | 0 | 0 | 0 | 0 | -30.678628 | -7.5161902 | -61.26693 | -47.04478712 | 0 | -22.85606 | 0 | -33.83439136 | -29.19448 | 0 | 0 | 0 | 0 | 0 | 0 | 0 | 69.660115 | 68.719805 | 0 | 69.075545 | 0 | 0 | 0 | -40.65002 | -39.45024 | 0 | -34.2523 | 0 | -49.03213 | -21.82439 | 72.97447 | 78.40924 | 0 | 98.28955 | 0 | -1.305981 | 44.60223
57 | W82319 | 2017-03-20 06:26 | 49.6157 | 50.3843 | 35 | 49 | 1.4411 | 211.1697 | 22716 | 29 | 239962 | 239921 | 139204 | 139212 | 139279 | 139329 | 221002 | 220939 | 239939 | 239632 | 215467 | 215392 | 214692 | 215343 | 294074 | 294058 | 1366.77 | 17884.4063 | 6 | 177.2733 | 177.2733 | 174.4833 | 177.2733 | 158.6904 | 15.7764 | 15.7764 | 1200.9766 | 1122.8804 | 1083.5 | 890.9 | 1060.6454 | 1003.7451 | 980.0165 | 958.9813 | 940.6433 | 934.8577 | 917.5431 | 899.805 | 15.8 | 26.2 | 32.2547 | 24.7468 | 19.8231 | 16.4331 | 13.6431 | 13.6431 | 11.608 | 10.5805 | 10.5699 | 86.6 | 145.89 | 109.84 | 181.46 | 132.53 | 220.39 | 160.26 | 265.9 | 0 | 292.22 | 187.44 | 315.4 | 210.2 | 349.55 | 50.1 | 47.5 | 25.1748 | -1.5 | -2.6582 | 2.6802 | 1.9643 | -2.6582 | 1105641 | 2 |  |  | 2.6514 | 5.245 | 5.7336 | 0 | 8.5686 | 11.8679 | 3.2353 | 5.8 | 6.2863 | 0 | 10.0961 | 12.6098 | 25.0053 | 24.8924 | 25.068 | 0 | 24.9851 | 24.9021 |  | 12383 | 978 | 18 |  | EA727 | 1036 | 1301 | 15 | 6 | 20 | 14.2 | -1.5 | 1398.35 | 1254.45 | 1136.55 | 1122.4642 | 0 | 1059.5215 | 915.2214 | 63.8786 | 63.7236 | 54.0186 | 57.3 | 0 | 77.6179 | 37.5864 | 32.2547 | 24.7468 | 19.8231 | 16.4331 | 13.6431 | 13.6431 | 11.608 | 10.5805 | 0 | 0 | 0 | 0 | 0 | 0.1016 | 0.0254 | 0 | 0 | 0 | 0 | 0 | 0 | 0 | 0.0482 | 0.040446 | 0.024502 | 0.023252 | 0 | 0.026506 | 0.024338 | -0.001306 | -0.003834 | -0.009623 | -0.005503 | 0 | -0.004352 | -0.00519 | 0.079502 | 0.075898 | 0.073482 | 0.075976 | 0.086114 | 0.099566 | 0.094909 | -0.297064 | -0.292641 | -0.290278 | -0.294346 | -0.298366 | -0.30287 | -0.296164 | -1.332795 | -1.304232 | -1.294463 | -1.315345 | -1.348407 | -1.364906 | -1.321942 | -0.480061 | -0.442417 | -0.420256 | -0.465468 | -0.589146 | -0.62206 | -0.559052 | -0.342752 | -0.315772 | -0.298999 | -0.326172 | -0.340026 | -0.379943 | -0.339537 | 0.414562 | 0.398999 | 0.384304 | 0.363 | 1 | 0.7177 | 0.68046 | -35 | -35 | -15 | -35 | 0 | -40 | 40 | -2.000249 | -1.97259 | -1.959532 | -1.982668 | 0 | 0 | 0 |  | 1402.08 | 0 |  | 1422.2729 | 0 |  | 742.222 | 0 |  | 742.378 | 0 |  | 1407.16 | 0 |  | 1430.579 | 0 |  | 764.122 | 0 |  | 763.88 | 0 |  | 1417.015 | 0 |  | 1450.746 | 0 |  | 778.147 | 0 |  | 778.227 | 0 |  | 1497.584 | 0 |  | 1502.6639 | 0 |  | 753.273 | 0 |  | 753.409 | 0 |  | 1452.118 | 0 |  | 1453.871 | 0 |  | 703.376 | 0 |  | 703.165 | 0 |  | 1505.356 | 0 |  | 1511.5291 | 0 |  | 744.921 | 0.102 |  | 745.069 | 0.102 |  | 1472.057 | 0 |  | 1479.677 | 0 |  | 774.532 | 0.025 |  | 774.616 | 0.025 | 111.1716217 | 95.2102461 | 83.5159671 | 85.28034 | 0 | 105.4923 | 86.86275 | 0 | 0 | 0 | 0 | 0 | -30.771592 | -7.5225656 | -62.50008873 | -47.75054 | -19.26031 | -23.34606 | 0 | -30.23813 | -25.31255 | 0 | 0 | 0 | 0 | 0 | 0 | 0 | 70.008715 | 69.04065 | 29.39298 | 69.39338 | 0 | 0 | 0 | -30.66562 | -28.1924 | -22.70164 | -26.6713164 | 0 | -48.28299 | -21.01275 | 88.01462 | 88.30795 | 70.94699 | 104.6563 | 0 | -3.800392729 | 33.01488
57 | W82320 | 2017-03-20 06:27 | 49.4725 | 50.3035 | 58 | 52 | 1.4411 | 210.7561 | 22642 | 29 | 239962 | 239921 | 139204 | 139212 | 139279 | 139329 | 221002 | 220939 | 239939 | 239632 | 215467 | 215392 | 214692 | 215343 | 294074 | 294058 | 1366.77 | 17907.8066 | 6 | 177.4109 | 177.4109 | 174.6209 | 177.4109 | 158.6904 | 15.914 | 15.914 | 1227.9297 | 1150.5966 | 1111.5 | 883.4114 | 1064.2682 | 1002.5536 | 976.5556 | 954.0838 | 934.0427 | 927.7793 | 908.9423 | 890.0414 | 15.8 | 36.4 | 32.2155 | 24.7682 | 19.8657 | 16.3427 | 13.5672 | 13.5672 | 11.6234 | 10.5661 | 10.5568 | 80.39 | 138.84 | 102.09 | 173.44 | 124.34 | 212.02 | 149.98 | 255.64 | 0 | 279.82 | 174.06 | 300.99 | 195.08 | 333.51 | 49.6 | 47.4 | 28.2366 | -1.775 | -2.5242 | 2.5242 | 1.9084 | -2.5242 | 1105641 | 1 |  |  | 2.6529 | 5.0064 | 5.8571 | 0 | 8.6736 | 11.8414 | 3.2089 | 5.4071 | 6.4821 | 0 | 10.1804 | 12.2571 | 24.9632 | 24.904 | 25.036 | 0 | 24.9741 | 24.9658 |  | 12383 | 979 | 1 |  | EA727 | 1036 | 1301 | 15 | 6 | 20 | 13 | -1.775 | 1396.4857 | 1288.1428 | 1203.7 | 1149.2928 | 0 | 1046.7928 | 968.8643 | 67.1186 | 65.6279 | 59.8264 | 57.4157 | 0 | 79.2964 | 37.8571 | 32.2155 | 24.7682 | 19.8657 | 16.3427 | 13.5672 | 13.5672 | 11.6234 | 10.5661 | 0 | 0 | 0 | 0 | 0 | 0.1016 | 0.0254 | 0 | 0 | 0 | 0 | 0 | 0 | 0 | 0.048221 | 0.040351 | 0.025036 | 0.023396 | 0 | 0.026481 | 0.02427 | -0.001327 | -0.003904 | -0.009355 | -0.00563 | 0 | -0.002027 | -0.002665 | 0.079523 | 0.075913 | 0.073482 | 0.075981 | 0.086129 | 0.099592 | 0.094881 | -0.296683 | -0.292332 | -0.290188 | -0.294167 | -0.298233 | -0.30301 | -0.296667 | -1.32919 | -1.301127 | -1.292898 | -1.313035 | -1.348532 | -1.37187 | -1.330988 | -0.480067 | -0.442239 | -0.419538 | -0.464901 | -0.588829 | -0.621949 | -0.55748 | -0.342306 | -0.315759 | -0.300168 | -0.326963 | -0.34015 | -0.379733 | -0.341472 | 0.41446 | 0.399069 | 0.382959 | 0.362449 | 1 | 0.716854 | 0.679927 | -40 | -40 | -25 | -40 | 0 | -30 | 30 | -1.998989 | -1.971282 | -1.958147 | -1.981306 | 0 | 0 | 0 |  | 1402.08 | 0 |  | 1422.2729 | 0 |  | 742.222 | 0 |  | 742.378 | 0 |  | 1407.16 | 0 |  | 1430.579 | 0 |  | 764.122 | 0 |  | 763.88 | 0 |  | 1417.015 | 0 |  | 1450.746 | 0 |  | 778.147 | 0 |  | 778.227 | 0 |  | 1497.584 | 0 |  | 1502.6639 | 0 |  | 753.273 | 0 |  | 753.409 | 0 |  | 1452.118 | 0 |  | 1453.871 | 0 |  | 703.376 | 0 |  | 703.165 | 0 |  | 1505.356 | 0 |  | 1511.5291 | 0 |  | 744.921 | 0.102 |  | 745.069 | 0.102 |  | 1472.057 | 0 |  | 1479.677 | 0 |  | 774.532 | 0.025 |  | 774.616 | 0.025 | 111.0527 | 97.78678 | 88.4502834 | 87.32442 | 0 | 104.2522 | 91.92681 | 0 | 0 | 0 | 0 | 0 | -30.785816 | -7.5353418 | -62.33103586 | -47.42218 | -20.27393 | -23.32737981 | 0 | -33.54770898 | -28.75599574 | 0 | 0 | 0 | 0 | 0 | 0 | 0 | 79.95956 | 78.85128 | 48.953675 | 79.25224 | 0 | 0 | 0 | -32.22142 | -29.02322 | -25.09945 | -26.69262 | 0 | -49.31832 | -21.10458 | 96.45983 | 100.1927 | 92.03058 | 116.5567 | 0 | -9.399653126 | 34.5309
57 | W82321 | 2017-03-20 06:29 | 49.8112 | 50.4964 | 33 | 52 | 1.4411 | 215.1698 | 23106 | 29 | 239962 | 239921 | 139204 | 139212 | 139279 | 139329 | 221002 | 220939 | 239939 | 239632 | 215467 | 215392 | 214692 | 215343 | 294074 | 294058 | 1366.77 | 17931.1992 | 6 | 177.5515 | 177.5515 | 174.7615 | 177.5515 | 158.6904 | 16.0546 | 16.0546 | 1220.8984 | 1136.557 | 1086.5 | 876.9108 | 1062.7605 | 1001.7916 | 976.0943 | 953.9847 | 933.8088 | 927.4814 | 908.6642 | 889.6876 | 16 | 33.2 | 32.3869 | 24.8666 | 19.8995 | 16.3145 | 13.5603 | 13.5603 | 11.634 | 10.553 | 10.538 | 80.57 | 143.59 | 102.47 | 179.24 | 125.32 | 220 | 150.64 | 265.05 | 0 | 289.12 | 175.25 | 311.57 | 196.2 | 345.67 | 50.1 | 47.6 | 29.0608 | -1.8 | -1.145 | 1.1738 | 0.1738 | -1.145 | 1105641 | 2 |  |  | 2.6507 | 4.8629 | 6.1243 | 0 | 8.675 | 11.915 | 3.0125 | 5.375 | 6.7625 | 0 | 10.0821 | 12.5143 | 24.9897 | 24.9259 | 24.9709 | 0 | 24.9844 | 24.9518 |  | 12383 | 979 | 2 |  | EA727 | 1036 | 1301 | 15 | 6 | 20 | 6.4 | -1.8 | 1454.0786 | 1318.65 | 1245.4 | 1162.5857 | 0 | 1054.8357 | 1013.85 | 61.395 | 59.2236 | 59.2136 | 58.97 | 0 | 81.2507 | 38.5607 | 32.3869 | 24.8666 | 19.8995 | 16.3145 | 13.5603 | 13.5603 | 11.634 | 10.553 | 0 | 0 | 0 | 0 | 0 | 0.1016 | 0.0254 | 0 | 0 | 0 | 0 | 0 | 0 | 0 | 0.04876 | 0.040613 | 0.026277 | 0.023575 | 0 | 0.026053 | 0.023852 | -0.001361 | -0.004013 | -0.008556 | -0.005808 | 0 | -0.001466 | -0.001586 | 0.079509 | 0.0759 | 0.073468 | 0.075973 | 0.08612 | 0.099589 | 0.094862 | -0.296657 | -0.292305 | -0.290605 | -0.294075 | -0.298308 | -0.303235 | -0.297003 | -1.326067 | -1.298058 | -1.298195 | -1.309527 | -1.348475 | -1.375705 | -1.335691 | -0.479966 | -0.44215 | -0.419381 | -0.464993 | -0.588997 | -0.622304 | -0.557412 | -0.342763 | -0.31617 | -0.300717 | -0.326994 | -0.340094 | -0.379404 | -0.34175 | 0.41436 | 0.398942 | 0.382383 | 0.3622 | 1 | 0.715455 | 0.679156 | -45 | -45 | -35 | -45 | 0 | -20 | 20 | -1.997957 | -1.970319 | -1.956716 | -1.980385 | 0 | 0 | 0 |  | 1402.08 | 0 |  | 1422.2729 | 0 |  | 742.222 | 0 |  | 742.378 | 0 |  | 1407.16 | 0 |  | 1430.579 | 0 |  | 764.122 | 0 |  | 763.88 | 0 |  | 1417.015 | 0 |  | 1450.746 | 0 |  | 778.147 | 0 |  | 778.227 | 0 |  | 1497.584 | 0 |  | 1502.6639 | 0 |  | 753.273 | 0 |  | 753.409 | 0 |  | 1452.118 | 0 |  | 1453.871 | 0 |  | 703.376 | 0 |  | 703.165 | 0 |  | 1505.356 | 0 |  | 1511.5291 | 0 |  | 744.921 | 0.102 |  | 745.069 | 0.102 |  | 1472.057 | 0 |  | 1479.677 | 0 |  | 774.532 | 0.025 |  | 774.616 | 0.025 | 115.6123 | 100.085535 | 91.4970472 | 88.32512 | 0 | 105.05 | 96.1758387 | 0 | 0 | 0 | 0 | 0 | -30.808676 | -7.5438762 | -62.85425 | -47.5089228 | -23.00531 | -23.26637 | 0 | -33.82446 | -29.7405 | 0 | 0 | 0 | 0 | 0 | 0 | 0 | 89.908065 | 88.664355 | 68.48506 | 89.117325 | 0 | 0 | 0 | -29.46751257 | -26.18571474 | -24.83306 | -27.42063721 | 0 | -50.56264 | -21.4942 | 113.1986 | 115.0553 | 112.1437 | 126.7554 | 0 | -10.14574 | 37.39727
57 | W82322 | 2017-03-20 06:30 | 49.8794 | 50.567 | 48 | 55 | 1.4411 | 214.6579 | 23064 | 29 | 239962 | 239921 | 139204 | 139212 | 139279 | 139329 | 221002 | 220939 | 239939 | 239632 | 215467 | 215392 | 214692 | 215343 | 294074 | 294058 | 1366.77 | 17954.2324 | 6 | 177.6917 | 177.6917 | 174.9017 | 177.6917 | 158.6904 | 16.1948 | 16.1948 | 1238.4766 | 1159.2478 | 1115.5 | 879.0305 | 1070.2714 | 1005.431 | 977.7797 | 954.1163 | 932.5238 | 926.041 | 906.2312 | 886.5291 | 16 | 36.2 | 32.2359 | 24.6543 | 19.7422 | 16.2115 | 13.5002 | 13.5002 | 11.596 | 10.5619 | 10.5356 | 76.22 | 139.69 | 96.85 | 174.97 | 118.68 | 214.27 | 142.38 | 257.73 | 0 | 281.34 | 165.44 | 302.72 | 184.79 | 334.48 | 49 | 47.5 | 30.4394 | 0.033333 | -3.2987 | 3.4641 | 2.102 | -3.2987 | 1105641 | 1 |  |  | 2.6371 | 4.895 | 6.0843 | 0 | 8.6593 | 12.0443 | 3 | 5.2322 | 6.6288 | 0 | 10.2153 | 12.4085 | 25.0507 | 24.8881 | 25.0149 | 0 | 25.0227 | 24.9214 |  | 12383 | 979 | 3 |  | EA727 | 1036 | 1301 | 15 | 6 | 20 | 4 | 0.033333 | 1426.4071 | 1278.8928 | 1210.7715 | 1130.5786 | 0 | 1035.6357 | 966.4286 | 65.9414 | 63.9029 | 58.155 | 55.7871 | 0 | 75.8721 | 33.7293 | 32.2359 | 24.6543 | 19.7422 | 16.2115 | 13.5002 | 13.5002 | 11.596 | 10.5619 | 0 | 0 | 0 | 0 | 0 | 0.1016 | 0.0254 | 0 | 0 | 0 | 0 | 0 | 0 | 0 | 0.049141 | 0.040913 | 0.028298 | 0.023811 | 0 | 0.026535 | 0.024241 | -0.001438 | -0.004234 | -0.009415 | -0.006016 | 0 | -0.001376 | -0.001199 | 0.079505 | 0.075899 | 0.073468 | 0.07597 | 0.08611 | 0.099584 | 0.094868 | -0.296473 | -0.292077 | -0.290459 | -0.293879 | -0.298395 | -0.303407 | -0.297094 | -1.321574 | -1.29337 | -1.295262 | -1.305003 | -1.348417 | -1.378178 | -1.337473 | -0.480323 | -0.442608 | -0.419847 | -0.465378 | -0.589185 | -0.622698 | -0.558044 | -0.342266 | -0.315435 | -0.29995 | -0.326439 | -0.340039 | -0.379046 | -0.341029 | 0.413939 | 0.398491 | 0.381835 | 0.36187 | 1 | 0.714582 | 0.679058 | -50 | -50 | -50 | -50 | 0 | -10 | 10 | -1.996485 | -1.968835 | -1.952979 | -1.978868 | 0 | 0 | 0 |  | 1402.08 | 0 |  | 1422.2729 | 0 |  | 742.222 | 0 |  | 742.378 | 0 |  | 1407.16 | 0 |  | 1430.579 | 0 |  | 764.122 | 0 |  | 763.88 | 0 |  | 1417.015 | 0 |  | 1450.746 | 0 |  | 778.147 | 0 |  | 778.227 | 0 |  | 1497.584 | 0 |  | 1502.6639 | 0 |  | 753.273 | 0 |  | 753.409 | 0 |  | 1452.118 | 0 |  | 1453.871 | 0 |  | 703.376 | 0 |  | 703.165 | 0 |  | 1505.356 | 0 |  | 1511.5291 | 0 |  | 744.921 | 0.102 |  | 745.069 | 0.102 |  | 1472.057 | 0 |  | 1479.677 | 0 |  | 774.532 | 0.025 |  | 774.616 | 0.025 | 113.4065 | 97.06668 | 88.95296 | 85.89006 | 0 | 103.1327 | 91.68315 | 0 | 0 | 0 | 0 | 0 | -30.8261512 | -7.5461876 | -63.04304 | -47.43951823 | -24.45843 | -23.22253 | 0 | -34.67358 | -30.81805 | 0 | 0 | 0 | 0 | 0 | 0 | 0 | 99.82425 | 98.44175 | 97.64895 | 98.9434 | 0 | 0 | 0 | -31.67317 | -28.28393 | -24.4162 | -25.96209 | 0 | -47.2454 | -18.82243 | 118.5145 | 119.785 | 137.7273 | 135.6488 | 0 | -9.612390879 | 34.49647
57 | W82323 | 2017-03-20 06:32 | 50.1551 | 50.7265 | 34 | 53 | 1.4411 | 211.478 | 22729 | 29 | 239962 | 239921 | 139204 | 139212 | 139279 | 139329 | 221002 | 220939 | 239939 | 239632 | 215467 | 215392 | 214692 | 215343 | 294074 | 294058 | 1366.77 | 17977.2676 | 6 | 177.8298 | 177.8298 | 175.0398 | 177.8298 | 158.6904 | 16.3329 | 16.3329 | 1232.6172 | 1150.2496 | 1105.1666 | 879.0373 | 1066.2502 | 1003.1223 | 976.3854 | 953.6138 | 932.8751 | 926.5233 | 907.1473 | 887.737 | 15.8 | 36.2 | 32.3271 | 24.7124 | 19.8169 | 16.2568 | 13.5283 | 13.5283 | 11.6147 | 10.5629 | 10.5356 | 77.91 | 140.24 | 99.08 | 174.99 | 121.66 | 214.38 | 145.89 | 258.17 | 0 | 281.35 | 169.4 | 303.04 | 189.36 | 335.73 | 49.3 | 47.6 | 31.2843 | -3.525 | -4.498 | 4.498 | 2.0876 | -4.498 | 1105641 | 2 |  |  | 2.6621 | 4.8671 | 6.12 | 0 | 8.6714 | 11.9221 | 2.9621 | 5.3276 | 6.6517 | 0 | 10.1517 | 12.6241 | 25.0039 | 24.9238 | 24.9736 | 0 | 25.0021 | 24.9461 |  | 12383 | 979 | 4 |  | EA727 | 1036 | 1301 | 15 | 6 | 20 | 13.166667 | -3.525 | 1414.0428 | 1285.3928 | 1224.3 | 1146.8572 | 0 | 1044.1357 | 983.45 | 62.0293 | 61.3886 | 59.4943 | 56.6886 | 0 | 75.1807 | 32.5521 | 32.3271 | 24.7124 | 19.8169 | 16.2568 | 13.5283 | 13.5283 | 11.6147 | 10.5629 | 0 | 0 | 0 | 0 | 0 | 0.1016 | 0.0254 | 0 | 0 | 0 | 0 | 0 | 0 | 0 | 0.049911 | 0.041437 | 0.030563 | 0.024257 | 0 | 0.027016 | 0.024661 | -0.001645 | -0.004866 | -0.01065 | -0.006753 | 0 | -0.001347 | -0.001126 | 0.079507 | 0.075899 | 0.073467 | 0.075967 | 0.086112 | 0.099582 | 0.094862 | -0.29599 | -0.291626 | -0.290312 | -0.293461 | -0.29838 | -0.303459 | -0.297166 | -1.312293 | -1.284442 | -1.292096 | -1.296202 | -1.3484 | -1.37926 | -1.338529 | -0.480317 | -0.442533 | -0.419728 | -0.465196 | -0.589176 | -0.622589 | -0.557829 | -0.342246 | -0.315565 | -0.300178 | -0.326793 | -0.34002 | -0.37918 | -0.341317 | 0.414118 | 0.398687 | 0.381943 | 0.361987 | 1 | 0.714745 | 0.679058 | -60 | -60 | -60 | -60 | 0 | 0 | 0 | -1.993205 | -1.965565 | -1.949725 | -1.975554 | 0 | 0 | 0 |  | 1402.08 | 0 |  | 1422.2729 | 0 |  | 742.222 | 0 |  | 742.378 | 0 |  | 1407.16 | 0 |  | 1430.579 | 0 |  | 764.122 | 0 |  | 763.88 | 0 |  | 1417.015 | 0 |  | 1450.746 | 0 |  | 778.147 | 0 |  | 778.227 | 0 |  | 1497.584 | 0 |  | 1502.6639 | 0 |  | 753.273 | 0 |  | 753.409 | 0 |  | 1452.118 | 0 |  | 1453.871 | 0 |  | 703.376 | 0 |  | 703.165 | 0 |  | 1505.356 | 0 |  | 1511.5291 | 0 |  | 744.921 | 0.102 |  | 745.069 | 0.102 |  | 1472.057 | 0 |  | 1479.677 | 0 |  | 774.532 | 0.025 |  | 774.616 | 0.025 | 112.4263 | 97.56003 | 89.9456481 | 87.1233 | 0 | 103.9771 | 93.2920339 | 0 | 0 | 0 | 0 | 0 | -30.8314344 | -7.5480164 | -63.33913 | -46.97333 | -25.72951 | -22.68872 | 0 | -35.40422494 | -31.50228 | 0 | 0 | 0 | 0 | 0 | 0 | 0 | 119.5923 | 117.9339 | 116.9835 | 118.53324 | 0 | 0 | 0 | -29.79373 | -27.16648 | -24.97142 | -26.37131 | 0 | -46.80668 | -18.15851 | 138.8857 | 141.3541 | 156.2282 | 156.5965 | 0 | -9.065215 | 36.08323
57 | W82324 | 2017-03-20 06:34 | 50.2043 | 50.7852 | 47 | 54 | 1.4411 | 211.2498 | 22697 | 29 | 239962 | 239921 | 139204 | 139212 | 139279 | 139329 | 221002 | 220939 | 239939 | 239632 | 215467 | 215392 | 214692 | 215343 | 294074 | 294058 | 1366.77 | 18000.3008 | 6 | 177.9677 | 177.9677 | 175.1777 | 177.9677 | 158.6904 | 16.4708 | 16.4708 | 1243.1641 | 1163.9338 | 1122 | 883.297 | 1071.0627 | 1005.676 | 978.0196 | 954.6828 | 933.1953 | 926.798 | 906.8071 | 886.9836 | 15.8 | 36.2 | 32.2273 | 24.5674 | 19.665 | 16.1409 | 13.4679 | 13.4679 | 11.5836 | 10.5594 | 10.5356 | 75.34 | 137.21 | 95.91 | 172.09 | 117.52 | 210.78 | 141.04 | 253.1 | 0 | 276.13 | 163.63 | 296.97 | 182.84 | 328.06 | 50.6 | 47.6 | 32.4382 | -2.6 | -6.7883 | 6.7883 | 2.0981 | -6.7883 | 1105641 | 1 |  |  | 2.6386 | 4.8979 | 6.09 | 0 | 8.665 | 12.0293 | 2.9644 | 5.3119 | 6.6288 | 0 | 9.9949 | 12.4966 | 25.0145 | 24.8878 | 24.9817 | 0 | 25.0089 | 24.9592 |  | 12383 | 979 | 5 |  | EA727 | 1036 | 1301 | 15 | 6 | 20 | 9 | -2.6 | 1403.1285 | 1259.9143 | 1200.3143 | 1109.8572 | 0 | 1021.3786 | 943.7286 | 70.7943 | 65.6321 | 59.8507 | 57.1121 | 0 | 72.6879 | 31.1607 | 32.2273 | 24.5674 | 19.665 | 16.1409 | 13.4679 | 13.4679 | 11.5836 | 10.5594 | 0 | 0 | 0 | 0 | 0 | 0.1016 | 0.0254 | 0 | 0 | 0 | 0 | 0 | 0 | 0 | 0.049236 | 0.040806 | 0.029778 | 0.024698 | 0 | 0.026729 | 0.024435 | -0.00196 | -0.005807 | -0.012968 | -0.008178 | 0 | -0.001428 | -0.001287 | 0.079498 | 0.075897 | 0.073465 | 0.07597 | 0.086106 | 0.099584 | 0.094869 | -0.295525 | -0.29108 | -0.290057 | -0.292851 | -0.298431 | -0.303412 | -0.297078 | -1.301542 | -1.273372 | -1.286709 | -1.284635 | -1.348351 | -1.37791 | -1.336955 | -0.480302 | -0.442765 | -0.419939 | -0.465617 | -0.589298 | -0.622951 | -0.558329 | -0.342444 | -0.315219 | -0.299866 | -0.326058 | -0.33997 | -0.378781 | -0.340715 | 0.413753 | 0.398239 | 0.381436 | 0.361647 | 1 | 0.714083 | 0.679058 | -70 | -70 | -70 | -70 | 0 | 10 | -10 | -1.989356 | -1.961736 | -1.945918 | -1.971681 | 0 | 0 | 0 |  | 1402.08 | 0 |  | 1422.2729 | 0 |  | 742.222 | 0 |  | 742.378 | 0 |  | 1407.16 | 0 |  | 1430.579 | 0 |  | 764.122 | 0 |  | 763.88 | 0 |  | 1417.015 | 0 |  | 1450.746 | 0 |  | 778.147 | 0 |  | 778.227 | 0 |  | 1497.584 | 0 |  | 1502.6639 | 0 |  | 753.273 | 0 |  | 753.409 | 0 |  | 1452.118 | 0 |  | 1453.871 | 0 |  | 703.376 | 0 |  | 703.165 | 0 |  | 1505.356 | 0 |  | 1511.5291 | 0 |  | 744.921 | 0.102 |  | 745.069 | 0.102 |  | 1472.057 | 0 |  | 1479.677 | 0 |  | 774.532 | 0.025 |  | 774.616 | 0.025 | 111.5459 | 95.62372 | 88.18109 | 84.31585 | 0 | 101.713 | 89.53059 | 0 | 0 | 0 | 0 | 0 | -30.8266592 | -7.5457812 | -61.5317 | -44.56675 | -21.62957829 | -21.2221702 | 0 | -34.86250091 | -30.94783434 | 0 | 0 | 0 | 0 | 0 | 0 | 0 | 139.25492 | 137.32152 | 136.21426 | 138.01767 | 0 | 0 | 0 | -34.00264 | -29.0596 | -25.13364 | -26.59236 | 0 | -45.281 | -17.39792 | 155.2665 | 159.3189 | 177.6321 | 174.519 | 0 | -9.257194 | 33.63905
57 | W82325 | 2017-03-20 06:35 | 50.4405 | 50.9503 | 35 | 54 | 1.4411 | 211.0196 | 22675 | 29 | 239962 | 239921 | 139204 | 139212 | 139279 | 139329 | 221002 | 220939 | 239939 | 239632 | 215467 | 215392 | 214692 | 215343 | 294074 | 294058 | 1366.77 | 18023.334 | 6 | 178.1055 | 178.1055 | 175.3155 | 178.1055 | 158.6904 | 16.6086 | 16.6086 | 1237.3047 | 1155.9099 | 1111.6666 | 878.1403 | 1069.166 | 1004.1673 | 976.7302 | 953.6329 | 932.442 | 926.2926 | 906.653 | 887.0898 | 15.8 | 36.2 | 32.1943 | 24.6439 | 19.6997 | 16.1914 | 13.4802 | 13.4802 | 11.6012 | 10.5585 | 10.5356 | 75.7 | 139.94 | 96.09 | 175.15 | 117.92 | 214.26 | 141.49 | 257.85 | 0 | 280.73 | 163.98 | 302.04 | 183.6 | 334.25 | 49.7 | 47.8 | 32.1467 | -7.9 | -5.4218 | 5.4337 | 0.4901 | -5.4218 | 1105641 | 2 |  |  | 2.6514 | 4.7829 | 6.0943 | 0 | 8.675 | 11.92 | 2.7783 | 5.1017 | 6.5683 | 0 | 10.15 | 12.595 | 25.0276 | 24.9338 | 25.0161 | 0 | 24.9904 | 24.9411 |  | 12383 | 979 | 6 |  | EA727 | 1036 | 1301 | 15 | 6 | 20 | 21 | -7.9 | 1406.7786 | 1298.1143 | 1214.5286 | 1145.8715 | 0 | 1027.2 | 982.3571 | 44.7579 | 43.9171 | 40.3529 | 38.9507 | 0 | 72.5636 | 31.7657 | 32.1943 | 24.6439 | 19.6997 | 16.1914 | 13.4802 | 13.4802 | 11.6012 | 10.5585 | 0 | 0 | 0 | 0 | 0 | 0.1016 | 0.0254 | 0 | 0 | 0 | 0 | 0 | 0 | 0 | 0.050107 | 0.041376 | 0.030744 | 0.024857 | 0 | 0.027124 | 0.024761 | -0.002147 | -0.006357 | -0.014445 | -0.009071 | 0 | -0.001571 | -0.001863 | 0.079507 | 0.075896 | 0.073467 | 0.075966 | 0.08611 | 0.099589 | 0.094861 | -0.295179 | -0.290875 | -0.288311 | -0.292675 | -0.298396 | -0.303241 | -0.297004 | -1.296362 | -1.269146 | -1.252941 | -1.280552 | -1.34844 | -1.375138 | -1.334851 | -0.480395 | -0.442471 | -0.419781 | -0.465219 | -0.589168 | -0.622831 | -0.557848 | -0.342106 | -0.315722 | -0.300086 | -0.326768 | -0.340063 | -0.37884 | -0.341309 | 0.414032 | 0.398404 | 0.381602 | 0.361683 | 1 | 0.714327 | 0.679058 | -75 | -75 | -75 | -75 | 0 | 20 | -20 | -1.987198 | -1.959587 | -1.943781 | -1.969505 | 0 | 0 | 0 |  | 1402.08 | 0 |  | 1422.2729 | 0 |  | 742.222 | 0 |  | 742.378 | 0 |  | 1407.16 | 0 |  | 1430.579 | 0 |  | 764.122 | 0 |  | 763.88 | 0 |  | 1417.015 | 0 |  | 1450.746 | 0 |  | 778.147 | 0 |  | 778.227 | 0 |  | 1497.584 | 0 |  | 1502.6639 | 0 |  | 753.273 | 0 |  | 753.409 | 0 |  | 1452.118 | 0 |  | 1453.871 | 0 |  | 703.376 | 0 |  | 703.165 | 0 |  | 1505.356 | 0 |  | 1511.5291 | 0 |  | 744.921 | 0.102 |  | 745.069 | 0.102 |  | 1472.057 | 0 |  | 1479.677 | 0 |  | 774.532 | 0.025 |  | 774.616 | 0.025 | 111.8487 | 98.52168 | 89.22777 | 87.04727 | 0 | 102.2978208 | 93.18738 | 0 | 0 | 0 | 0 | 0 | -30.8092856 | -7.5439016 | -62.17352152 | -44.44422 | -20.42169 | -20.21479 | 0 | -35.1389 | -30.56542 | 0 | 0 | 0 | 0 | 0 | 0 | 0 | 149.03985 | 146.969025 | 145.783575 | 147.712875 | 0 | 0 | 0 | -21.50147 | -19.43204 | -16.93938 | -18.12061 | 0 | -45.19486 | -17.72043 | 177.2136 | 181.6144 | 197.6503 | 196.4247 | 0 | -8.845226 | 37.35762
57 | W82326 | 2017-03-20 06:37 | 50.3692 | 50.9411 | 53 | 55 | 1.4411 | 211.4754 | 22717 | 29 | 239962 | 239921 | 139204 | 139212 | 139279 | 139329 | 221002 | 220939 | 239939 | 239632 | 215467 | 215392 | 214692 | 215343 | 294074 | 294058 | 1366.77 | 18046.7285 | 6 | 178.2436 | 178.2436 | 175.4536 | 178.2436 | 158.6904 | 16.7467 | 16.7467 | 1238.4766 | 1161.2446 | 1121.6666 | 879.6527 | 1070.319 | 1004.0836 | 975.8353 | 952.0562 | 930.0425 | 923.6078 | 903.4153 | 883.4282 | 16 | 36.2 | 32.174 | 24.5102 | 19.6141 | 16.112 | 13.4501 | 13.4501 | 11.5767 | 10.5546 | 10.5356 | 74.58 | 137.03 | 94.93 | 171.92 | 116 | 210.39 | 139 | 252.48 | 0 | 275.47 | 161.15 | 295.94 | 179.93 | 326.97 | 48.9 | 47.5 | 31.383 | -5.033333 | -9.9411 | 9.9411 | 1.2213 | -9.9411 | 1105641 | 1 |  |  | 2.6536 | 4.8729 | 6.0943 | 0 | 8.6714 | 12.0057 | 2.9083 | 5.33 | 6.6317 | 0 | 10.0317 | 12.4817 | 25.0084 | 24.9644 | 24.9811 | 0 | 24.9568 | 24.9658 |  | 12383 | 979 | 7 |  | EA727 | 1036 | 1301 | 15 | 6 | 20 | 25.333332 | -5.033333 | 1418.5428 | 1288.4714 | 1217.4143 | 1128.1 | 0 | 1028.2285 | 960.3071 | 49.6793 | 47.0564 | 42.4114 | 39.3743 | 0 | 71.3021 | 31.955 | 32.174 | 24.5102 | 19.6141 | 16.112 | 13.4501 | 13.4501 | 11.5767 | 10.5546 | 0 | 0 | 0 | 0 | 0 | 0.1016 | 0.0254 | 0 | 0 | 0 | 0 | 0 | 0 | 0 | 0.050237 | 0.041537 | 0.030102 | 0.024807 | 0 | 0.027545 | 0.025128 | -0.002147 | -0.006358 | -0.014447 | -0.009072 | 0 | -0.002329 | -0.003217 | 0.079492 | 0.075886 | 0.073455 | 0.075957 | 0.086098 | 0.09957 | 0.094852 | -0.295346 | -0.290977 | -0.288436 | -0.292757 | -0.298501 | -0.303188 | -0.296864 | -1.296662 | -1.269051 | -1.252996 | -1.280331 | -1.348343 | -1.371073 | -1.329965 | -0.48041 | -0.44266 | -0.419896 | -0.465477 | -0.589417 | -0.622961 | -0.558212 | -0.342413 | -0.315629 | -0.300137 | -0.326547 | -0.339967 | -0.378939 | -0.341033 | 0.41367 | 0.398062 | 0.381314 | 0.361557 | 1 | 0.713917 | 0.679058 | -75 | -75 | -75 | -75 | 0 | 30 | -30 | -1.987283 | -1.959698 | -1.943898 | -1.969637 | 0 | 0 | 0 |  | 1402.08 | 0 |  | 1422.2729 | 0 |  | 742.222 | 0 |  | 742.378 | 0 |  | 1407.16 | 0 |  | 1430.579 | 0 |  | 764.122 | 0 |  | 763.88 | 0 |  | 1417.015 | 0 |  | 1450.746 | 0 |  | 778.147 | 0 |  | 778.227 | 0 |  | 1497.584 | 0 |  | 1502.6639 | 0 |  | 753.273 | 0 |  | 753.409 | 0 |  | 1452.118 | 0 |  | 1453.871 | 0 |  | 703.376 | 0 |  | 703.165 | 0 |  | 1505.356 | 0 |  | 1511.5291 | 0 |  | 744.921 | 0.102 |  | 745.069 | 0.102 |  | 1472.057 | 0 |  | 1479.677 | 0 |  | 774.532 | 0.025 |  | 774.616 | 0.025 | 112.7628 | 97.77694 | 89.42517 | 85.6870917 | 0 | 102.3807 | 91.08705 | 0 | 0 | 0 | 0 | 0 | -30.8039008 | -7.5403456 | -62.35647558 | -44.64395 | -19.61565238 | -20.14601 | 0 | -34.57298 | -29.14086 | 0 | 0 | 0 | 0 | 0 | 0 | 0 | 149.046225 | 146.97735 | 145.79235 | 147.722775 | 0 | 0 | 0 | -23.86643 | -20.82999 | -17.80838 | -18.32783 | 0 | -44.41843 | -17.83766446 | 175.5861 | 179.2804 | 197.7935 | 194.936 | 0 | -7.414593 | 36.56818
57 | W82327 | 2017-03-20 06:38 | 50.6191 | 51.122 | 34 | 55 | 1.4411 | 214.4795 | 23045 | 29 | 239962 | 239921 | 139204 | 139212 | 139279 | 139329 | 221002 | 220939 | 239939 | 239632 | 215467 | 215392 | 214692 | 215343 | 294074 | 294058 | 1366.77 | 18069.7637 | 6 | 178.3837 | 178.3837 | 175.5937 | 178.3837 | 158.6904 | 16.8868 | 16.8868 | 1238.4766 | 1156.8528 | 1108.5 | 875.7151 | 1070.4612 | 1004.7661 | 977.0221 | 953.9055 | 932.2761 | 925.9722 | 906.0829 | 886.3027 | 15.8 | 36.4 | 32.223 | 24.6413 | 19.7036 | 16.1652 | 13.486 | 13.486 | 11.599 | 10.5583 | 10.5356 | 74.91 | 140.46 | 95.37 | 176.17 | 116.79 | 216.17 | 140.21 | 259.79 | 0 | 283.07 | 162.62 | 304.6 | 181.63 | 337.02 | 49.4 | 47.6 | 32.7311 | -3 | -8.8228 | 8.8228 | 1.0679 | -8.8228 | 1105641 | 2 |  |  | 2.6879 | 4.8693 | 6.1407 | 0 | 8.6764 | 11.9536 | 2.785 | 5.33 | 6.7 | 0 | 10.1817 | 12.8217 | 24.9651 | 24.9206 | 24.9423 | 0 | 24.9569 | 25.0228 |  | 12383 | 979 | 8 |  | EA727 | 1036 | 1301 | 15 | 6 | 20 | 21.833332 | -3 | 1437.2285 | 1309.4572 | 1234.0714 | 1143.6143 | 0 | 1042.1857 | 983.5428 | 55.8686 | 53.0607 | 53.5993 | 49.5607 | 0 | 74.8279 | 34.6386 | 32.223 | 24.6413 | 19.7036 | 16.1652 | 13.486 | 13.486 | 11.599 | 10.5583 | 0 | 0 | 0 | 0 | 0 | 0.1016 | 0.0254 | 0 | 0 | 0 | 0 | 0 | 0 | 0 | 0.050655 | 0.041744 | 0.030361 | 0.024816 | 0 | 0.027165 | 0.024784 | -0.002147 | -0.006358 | -0.014448 | -0.009073 | 0 | -0.004825 | -0.006095 | 0.079501 | 0.07589 | 0.073458 | 0.075964 | 0.086106 | 0.099577 | 0.094854 | -0.295252 | -0.290937 | -0.28842 | -0.292695 | -0.298431 | -0.302839 | -0.296543 | -1.296554 | -1.26927 | -1.253357 | -1.280416 | -1.348386 | -1.364806 | -1.323883 | -0.48036 | -0.442468 | -0.419651 | -0.465338 | -0.589268 | -0.622732 | -0.557887 | -0.342302 | -0.315842 | -0.300475 | -0.326633 | -0.340008 | -0.379094 | -0.341343 | 0.41384 | 0.398264 | 0.381509 | 0.361739 | 1 | 0.714322 | 0.679058 | -75 | -75 | -75 | -75 | 0 | 40 | -40 | -1.987326 | -1.959753 | -1.943957 | -1.969703 | 0 | 0 | 0 |  | 1402.08 | 0 |  | 1422.2729 | 0 |  | 742.222 | 0 |  | 742.378 | 0 |  | 1407.16 | 0 |  | 1430.579 | 0 |  | 764.122 | 0 |  | 763.88 | 0 |  | 1417.015 | 0 |  | 1450.746 | 0 |  | 778.147 | 0 |  | 778.227 | 0 |  | 1497.584 | 0 |  | 1502.6639 | 0 |  | 753.273 | 0 |  | 753.409 | 0 |  | 1452.118 | 0 |  | 1453.871 | 0 |  | 703.376 | 0 |  | 703.165 | 0 |  | 1505.356 | 0 |  | 1511.5291 | 0 |  | 744.921 | 0.102 |  | 745.069 | 0.102 |  | 1472.057 | 0 |  | 1479.677 | 0 |  | 774.532 | 0.025 |  | 774.616 | 0.025 | 114.2611 | 99.37471 | 90.65242 | 86.87352 | 0 | 103.7777 | 93.29297 | 0 | 0 | 0 | 0 | 0 | -30.7684424 | -7.5321922 | -62.89324 | -44.91438822 | -19.94467 | -20.15759 | 0 | -30.48976604 | -24.74205 | 0 | 0 | 0 | 0 | 0 | 0 | 0 | 149.04945 | 146.981475 | 145.796775 | 147.727725 | 0 | 0 | 0 | -26.83704 | -23.47766 | -22.493 | -23.06248 | 0 | -46.59773 | -19.32442 | 173.5803 | 177.9641 | 194.0115 | 191.3812 | 0 | -4.078211 | 41.6943
57 | W82328 | 2017-03-20 06:40 | 50.6518 | 51.1651 | 45 | 55 | 1.4411 | 211.5404 | 22724 | 29 | 239962 | 239921 | 139204 | 139212 | 139279 | 139329 | 221002 | 220939 | 239939 | 239632 | 215467 | 215392 | 214692 | 215343 | 294074 | 294058 | 1366.77 | 18090.5059 | 6 | 178.5219 | 178.5219 | 175.7319 | 178.5219 | 158.6904 | 17.025 | 17.025 | 1231.4453 | 1157.1931 | 1116.8334 | 879.3675 | 1066.0483 | 1001.0081 | 973.5469 | 950.5393 | 929.2333 | 922.755 | 902.748 | 882.9008 | 15.8 | 36.2 | 32.3167 | 24.6513 | 19.7165 | 16.1832 | 13.4872 | 13.4872 | 11.5843 | 10.5595 | 10.5356 | 74.87 | 136.2 | 95.14 | 170.96 | 116.72 | 209.63 | 139.7 | 252.12 | 0 | 275.06 | 162.57 | 295.99 | 182.01 | 327.07 | 48.8 | 47.5 | 32.4759 | -8.733334 | -10.3897 | 10.3897 | 2.0541 | -10.3897 | 1105641 | 1 |  |  | 2.7586 | 4.8907 | 6.195 | 0 | 8.7643 | 12.1186 | 3.0167 | 5.3 | 6.7417 | 0 | 10.105 | 12.7217 | 24.9939 | 24.9081 | 25.0041 | 0 | 25.0234 | 24.974 |  | 12383 | 979 | 9 |  | EA727 | 1036 | 1301 | 15 | 6 | 20 | 19.166668 | -8.733334 | 1444.1428 | 1307.4286 | 1234.35 | 1145.7928 | 0 | 1041.65 | 965.0786 | 64.5243 | 63.5207 | 59.5307 | 51.7079 | 0 | 71.1686 | 30.8921 | 32.3167 | 24.6513 | 19.7165 | 16.1832 | 13.4872 | 13.4872 | 11.5843 | 10.5595 | 0 | 0 | 0 | 0 | 0 | 0.1016 | 0.0254 | 0 | 0 | 0 | 0 | 0 | 0 | 0 | 0.051079 | 0.042042 | 0.030878 | 0.024922 | 0 | 0.027245 | 0.024856 | -0.002147 | -0.006359 | -0.01445 | -0.009075 | 0 | -0.002329 | -0.003222 | 0.079497 | 0.075892 | 0.073462 | 0.075965 | 0.08611 | 0.09958 | 0.09486 | -0.295311 | -0.290926 | -0.28838 | -0.292685 | -0.298395 | -0.303109 | -0.296823 | -1.297164 | -1.269438 | -1.253346 | -1.280593 | -1.348412 | -1.37133 | -1.330827 | -0.480017 | -0.442344 | -0.41961 | -0.465205 | -0.58919 | -0.622601 | -0.55784 | -0.342928 | -0.316005 | -0.300464 | -0.326809 | -0.340033 | -0.379194 | -0.341328 | 0.413954 | 0.398442 | 0.381768 | 0.361901 | 1 | 0.714621 | 0.679058 | -75 | -75 | -75 | -75 | 0 | 30 | -30 | -1.987702 | -1.960245 | -1.94448 | -1.970292 | 0 | 0 | 0 |  | 1402.08 | 0 |  | 1422.2729 | 0 |  | 742.222 | 0 |  | 742.378 | 0 |  | 1407.16 | 0 |  | 1430.579 | 0 |  | 764.122 | 0 |  | 763.88 | 0 |  | 1417.015 | 0 |  | 1450.746 | 0 |  | 778.147 | 0 |  | 778.227 | 0 |  | 1497.584 | 0 |  | 1502.6639 | 0 |  | 753.273 | 0 |  | 753.409 | 0 |  | 1452.118 | 0 |  | 1453.871 | 0 |  | 703.376 | 0 |  | 703.165 | 0 |  | 1505.356 | 0 |  | 1511.5291 | 0 |  | 744.921 | 0.102 |  | 745.069 | 0.102 |  | 1472.057 | 0 |  | 1479.677 | 0 |  | 774.532 | 0.025 |  | 774.616 | 0.025 | 114.805 | 99.22337 | 90.6778197 | 87.04015 | 0 | 103.727507 | 91.54736 | 0 | 0 | 0 | 0 | 0 | -30.7958744 | -7.5393042 | -63.47283 | -45.29736 | -20.58997 | -20.29356 | 0 | -34.16805828 | -28.79111 | 0 | 0 | 0 | 0 | 0 | 0 | 0 | 149.07765 | 147.018375 | 145.836 | 147.7719 | 0 | 0 | 0 | -30.97276 | -28.098 | -24.97968 | -24.05477 | 0 | -44.30964 | -17.23285 | 169.4371 | 172.8464 | 190.9442 | 190.4637 | 0 | -5.546067 | 37.98409
57 | W82329 | 2017-03-20 06:42 | 50.7721 | 51.2094 | 35 | 49 | 1.4411 | 191.3849 | 20580 | 29 | 239962 | 239921 | 139204 | 139212 | 139279 | 139329 | 221002 | 220939 | 239939 | 239632 | 215467 | 215392 | 214692 | 215343 | 294074 | 294058 | 1366.77 | 18111.2617 | 6 | 178.6469 | 178.6469 | 175.8568 | 178.6469 | 158.6904 | 17.1499 | 17.1499 | 1218.5547 | 1141.1254 | 1090.3334 | 875.8882 | 1066.0615 | 1003.5054 | 977.2422 | 954.8962 | 934.2242 | 928.0569 | 908.8806 | 889.6698 | 15.8 | 35.4 | 32.5828 | 24.9089 | 19.9242 | 16.3275 | 13.564 | 13.564 | 11.6239 | 10.5607 | 10.5356 | 77.92 | 129.27 | 99.12 | 161.97 | 121.91 | 198.38 | 146.13 | 239.85 | 0 | 261.55 | 170.33 | 282.06 | 190.93 | 312.23 | 49.1 | 47.6 | 23.1765 | -4.3 | -6.6995 | 6.6995 | 1.0568 | -6.6995 | 1105641 | 2 |  |  | 2.6907 | 4.8357 | 6.1307 | 0 | 8.675 | 11.8143 | 3.2259 | 5.2897 | 6.6241 | 0 | 10.2638 | 12.3517 | 24.8935 | 25.0076 | 24.9154 | 0 | 24.9914 | 25.0141 |  | 12383 | 979 | 10 |  | EA727 | 1036 | 1301 | 15 | 6 | 20 | 26.333334 | -4.3 | 1444.4857 | 1335.75 | 1239.4714 | 1166.4642 | 0 | 1056.2214 | 990.0286 | 65.5243 | 62.9214 | 59.3721 | 54.545 | 0 | 75.4443 | 34.74 | 32.5828 | 24.9089 | 19.9242 | 16.3275 | 13.564 | 13.564 | 11.6239 | 10.5607 | 0 | 0 | 0 | 0 | 0 | 0.1016 | 0.0254 | 0 | 0 | 0 | 0 | 0 | 0 | 0 | 0.051655 | 0.042296 | 0.031374 | 0.025015 | 0 | 0.026881 | 0.024531 | -0.002148 | -0.00636 | -0.014452 | -0.009076 | 0 | -0.001571 | -0.001877 | 0.079512 | 0.075901 | 0.073469 | 0.07597 | 0.086116 | 0.099593 | 0.094874 | -0.29513 | -0.290821 | -0.288299 | -0.292636 | -0.298348 | -0.303225 | -0.296911 | -1.296388 | -1.269136 | -1.253191 | -1.280635 | -1.348475 | -1.375646 | -1.334607 | -0.480311 | -0.44241 | -0.419611 | -0.465111 | -0.589061 | -0.622652 | -0.557925 | -0.342132 | -0.315713 | -0.30032 | -0.326852 | -0.340097 | -0.378978 | -0.341085 | 0.414452 | 0.398998 | 0.382328 | 0.362357 | 1 | 0.715205 | 0.679058 | -75 | -75 | -75 | -75 | 0 | 20 | -20 | -1.987584 | -1.96009 | -1.944315 | -1.970106 | 0 | 0 | 0 |  | 1402.08 | 0 |  | 1422.2729 | 0 |  | 742.222 | 0 |  | 742.378 | 0 |  | 1407.16 | 0 |  | 1430.579 | 0 |  | 764.122 | 0 |  | 763.88 | 0 |  | 1417.015 | 0 |  | 1450.746 | 0 |  | 778.147 | 0 |  | 778.227 | 0 |  | 1497.584 | 0 |  | 1502.6639 | 0 |  | 753.273 | 0 |  | 753.409 | 0 |  | 1452.118 | 0 |  | 1453.871 | 0 |  | 703.376 | 0 |  | 703.165 | 0 |  | 1505.356 | 0 |  | 1511.5291 | 0 |  | 744.921 | 0.102 |  | 745.069 | 0.102 |  | 1472.057 | 0 |  | 1479.677 | 0 |  | 774.532 | 0.025 |  | 774.616 | 0.025 | 114.8539 | 101.3848 | 91.06272 | 88.61629 | 0 | 105.1923 | 93.92797 | 0 | 0 | 0 | 0 | 0 | -30.80766 | -7.5415394 | -64.18028 | -45.60767 | -21.2065 | -20.41204 | 0 | -34.81760026 | -30.23419 | 0 | 0 | 0 | 0 | 0 | 0 | 0 | 149.0688 | 147.00675 | 145.823625 | 147.75795 | 0 | 0 | 0 | -31.47204 | -27.83706 | -24.91319 | -25.36948 | 0 | -46.97554 | -19.3823145 | 168.2704 | 174.9468 | 190.7667 | 190.5927 | 0 | -7.408547 | 36.76993
57 | W82330 | 2017-03-20 06:43 | 50.6351 | 51.0956 | 49 | 49 | 1.4411 | 191.109 | 20550 | 29 | 239962 | 239921 | 139204 | 139212 | 139279 | 139329 | 221002 | 220939 | 239939 | 239632 | 215467 | 215392 | 214692 | 215343 | 294074 | 294058 | 1366.77 | 18111.2617 | 6 | 178.7717 | 178.7717 | 175.9817 | 178.7717 | 158.6904 | 17.2748 | 17.2748 | 1213.8672 | 1145.2963 | 1100.3334 | 880.3125 | 1066.2993 | 1004.4602 | 978.8731 | 957.3161 | 937.3401 | 931.9318 | 913.5374 | 895.0923 | 16 | 36.4 | 32.4452 | 24.6955 | 19.7813 | 16.2463 | 13.5449 | 13.5449 | 11.6207 | 10.5602 | 10.5356 | 78.97 | 130.65 | 100.27 | 164 | 123.07 | 200.1 | 147.21 | 240.45 | 0 | 261.64 | 171.41 | 282.39 | 191.75 | 313.08 | 50.3 | 47.2 | 23.2861 | -3.8 | -4.6936 | 4.6936 | 0.6372 | -4.6936 | 1105641 | 1 |  |  | 2.6893 | 4.8507 | 6.1264 | 0 | 8.5871 | 11.7257 | 2.9175 | 5.2281 | 6.8368 | 0 | 10.1211 | 12.6263 | 24.9395 | 24.9631 | 24.9326 | 0 | 24.9878 | 25.0203 |  | 12383 | 979 | 11 |  | EA727 | 1036 | 1301 | 15 | 6 | 20 | 15.166667 | -3.8 | 1449.4714 | 1306.2858 | 1213.0643 | 1138.0286 | 0 | 1037.5215 | 976.65 | 78.4636 | 79.485 | 80.8564 | 70.4229 | 0 | 75.0986 | 34.8479 | 32.4452 | 24.6955 | 19.7813 | 16.2463 | 13.5449 | 13.5449 | 11.6207 | 10.5602 | 0 | 0 | 0 | 0 | 0 | 0.1016 | 0.0254 | 0 | 0 | 0 | 0 | 0 | 0 | 0 | 0.051489 | 0.042321 | 0.031837 | 0.025152 | 0 | 0.027206 | 0.024829 | -0.002148 | -0.006361 | -0.014454 | -0.009077 | 0 | -0.001428 | -0.001315 | 0.079512 | 0.075905 | 0.073474 | 0.075976 | 0.086115 | 0.099601 | 0.09488 | -0.29514 | -0.290772 | -0.288229 | -0.292557 | -0.298355 | -0.303293 | -0.297004 | -1.296408 | -1.268789 | -1.252713 | -1.280104 | -1.348475 | -1.377907 | -1.337217 | -0.480311 | -0.442575 | -0.419826 | -0.465371 | -0.589072 | -0.622916 | -0.558135 | -0.342153 | -0.315376 | -0.299873 | -0.326321 | -0.340098 | -0.3786 | -0.340796 | 0.414105 | 0.398662 | 0.382132 | 0.362295 | 1 | 0.715135 | 0.679058 | -75 | -75 | -75 | -75 | 0 | 10 | -10 | -1.987242 | -1.959645 | -1.943842 | -1.969573 | 0 | 0 | 0 |  | 1402.08 | 0 |  | 1422.2729 | 0 |  | 742.222 | 0 |  | 742.378 | 0 |  | 1407.16 | 0 |  | 1430.579 | 0 |  | 764.122 | 0 |  | 763.88 | 0 |  | 1417.015 | 0 |  | 1450.746 | 0 |  | 778.147 | 0 |  | 778.227 | 0 |  | 1497.584 | 0 |  | 1502.6639 | 0 |  | 753.273 | 0 |  | 753.409 | 0 |  | 1452.118 | 0 |  | 1453.871 | 0 |  | 703.376 | 0 |  | 703.165 | 0 |  | 1505.356 | 0 |  | 1511.5291 | 0 |  | 744.921 | 0.102 |  | 745.069 | 0.102 |  | 1472.057 | 0 |  | 1479.677 | 0 |  | 774.532 | 0.025 |  | 774.616 | 0.025 | 115.2504 | 99.15362 | 89.12869 | 86.46286 | 0 | 103.3382 | 92.664552 | 0 | 0 | 0 | 0 | 0 | -30.8145688 | -7.5439016 | -63.96607 | -45.62565244 | -21.77591 | -20.5776718 | 0 | -35.51969 | -31.44332 | 0 | 0 | 0 | 0 | 0 | 0 | 0 | 149.04315 | 146.973375 | 145.78815 | 147.717975 | 0 | 0 | 0 | -37.68693 | -35.17807 | -33.94562 | -32.77278 | 0 | -46.78012 | -19.44983 | 162.6405 | 165.3233 | 179.1953 | 180.8304 | 0 | -9.776196 | 34.2275
57 | W82331 | 2017-03-20 06:45 | 50.4749 | 50.9838 | 58 | 54 | 1.4411 | 215.8644 | 23193 | 29 | 239962 | 239921 | 139204 | 139212 | 139279 | 139329 | 221002 | 220939 | 239939 | 239632 | 215467 | 215392 | 214692 | 215343 | 294074 | 294058 | 1366.77 | 18158.0996 | 6 | 178.9126 | 178.9126 | 176.1226 | 178.9126 | 158.6904 | 17.4157 | 17.4157 | 1229.1016 | 1131.7104 | 1093 | 876.9503 | 1056.8605 | 994.9781 | 968.9722 | 946.8856 | 926.4584 | 920.403 | 901.4451 | 882.4026 | 15.8 | 30.2 | 32.3619 | 24.5581 | 19.6901 | 16.185 | 13.5113 | 13.5113 | 11.5432 | 10.5545 | 10.5356 | 78.69 | 144.72 | 99.63 | 180.62 | 122.14 | 220.93 | 146.24 | 265.3 | 0 | 291.4 | 169.75 | 313.8 | 190.31 | 345.61 | 51 | 47.5 | 30.3261 | -6.65 | -8.4601 | 8.4601 | 1.4405 | -8.4601 | 1105641 | 2 |  |  | 2.7514 | 4.8607 | 6.1829 | 0 | 8.6643 | 12.05 | 3.0036 | 5.3737 | 6.7702 | 0 | 10.1702 | 13.1298 | 25.0423 | 24.9284 | 25.0084 | 0 | 24.9561 | 24.9716 |  | 12383 | 979 | 12 |  | EA727 | 1036 | 1301 | 15 | 6 | 20 | 19 | -6.65 | 1448.0358 | 1278.9 | 1218.0215 | 1125.7285 | 0 | 1074.65 | 936.8 | 55.5693 | 56.1421 | 57.2414 | 51.0664 | 0 | 72.7414 | 32.1579 | 32.3619 | 24.5581 | 19.6901 | 16.185 | 13.5113 | 13.5113 | 11.5432 | 10.5545 | 0 | 0 | 0 | 0 | 0 | 0.1016 | 0.0254 | 0 | 0 | 0 | 0 | 0 | 0 | 0 | 0.051106 | 0.042064 | 0.031976 | 0.025254 | 0 | 0.027419 | 0.025027 | -0.002148 | -0.006361 | -0.014456 | -0.009078 | 0 | -0.001347 | -0.001183 | 0.079456 | 0.07586 | 0.073431 | 0.075936 | 0.086078 | 0.099518 | 0.094842 | -0.295743 | -0.291258 | -0.288695 | -0.292982 | -0.298682 | -0.303922 | -0.297333 | -1.297869 | -1.269553 | -1.253373 | -1.280479 | -1.348187 | -1.380023 | -1.337462 | -0.480107 | -0.442684 | -0.419969 | -0.46567 | -0.589837 | -0.622642 | -0.558988 | -0.343647 | -0.316115 | -0.300488 | -0.326694 | -0.339814 | -0.379931 | -0.34034 | 0.413782 | 0.398377 | 0.381843 | 0.362118 | 1 | 0.714931 | 0.679058 | -75 | -75 | -75 | -75 | 0 | 0 | 0 | -1.987593 | -1.960102 | -1.944328 | -1.97012 | 0 | 0 | 0 |  | 1402.08 | 0 |  | 1422.2729 | 0 |  | 742.222 | 0 |  | 742.378 | 0 |  | 1407.16 | 0 |  | 1430.579 | 0 |  | 764.122 | 0 |  | 763.88 | 0 |  | 1417.015 | 0 |  | 1450.746 | 0 |  | 778.147 | 0 |  | 778.227 | 0 |  | 1497.584 | 0 |  | 1502.6639 | 0 |  | 753.273 | 0 |  | 753.409 | 0 |  | 1452.118 | 0 |  | 1453.871 | 0 |  | 703.376 | 0 |  | 703.165 | 0 |  | 1505.356 | 0 |  | 1511.5291 | 0 |  | 744.921 | 0.102 |  | 745.069 | 0.102 |  | 1472.057 | 0 |  | 1479.677 | 0 |  | 774.532 | 0.025 |  | 774.616 | 0.025 | 115.0551 | 97.017354 | 89.44054 | 85.48332 | 0 | 106.9470187 | 88.8479856 | 0 | 0 | 0 | 0 | 0 | -30.8784752 | -7.5522582 | -63.54107 | -45.32685 | -21.95909496 | -20.71303 | 0 | -35.97996 | -31.89044 | 0 | 0 | 0 | 0 | 0 | 0 | 0 | 149.069475 | 147.00765 | 145.8246 | 147.759 | 0 | 0 | 0 | -26.67921 | -24.85321 | -24.03961 | -23.78009 | 0 | -45.29185 | -17.97588 | 173.9043 | 173.8449 | 189.2664 | 188.7492 | 0 | -5.203267 | 31.4294
57 | W82332 | 2017-03-20 06:47 | 50.3714 | 50.9324 | 53 | 54 | 1.4411 | 215.2201 | 23128 | 29 | 239962 | 239921 | 139204 | 139212 | 139279 | 139329 | 221002 | 220939 | 239939 | 239632 | 215467 | 215392 | 214692 | 215343 | 294074 | 294058 | 1366.77 | 18181.1328 | 6 | 179.0532 | 179.0532 | 176.2632 | 179.0532 | 158.6904 | 17.5563 | 17.5563 | 1218.5547 | 1128.3372 | 1089.5 | 876.7205 | 1056.9186 | 995.0156 | 968.9499 | 946.832 | 926.7399 | 920.549 | 901.5311 | 882.4584 | 15.8 | 28.2 | 32.3376 | 24.7873 | 19.8498 | 16.2714 | 13.5432 | 13.5432 | 11.5821 | 10.5582 | 10.5356 | 78.27 | 139.64 | 99.38 | 174.23 | 121.74 | 213.56 | 146.3 | 257.21 | 0 | 281.88 | 170.01 | 303.76 | 190.55 | 335.62 | 50.5 | 47.5 | 30.6189 | -9.625 | -9.3243 | 9.3243 | 1.8928 | -9.3243 | 1105641 | 1 |  |  | 2.7271 | 4.9779 | 6.18 | 0 | 8.7543 | 12.0607 | 3.1375 | 5.4491 | 6.7947 | 0 | 10.1316 | 12.7281 | 25.0644 | 24.9326 | 24.9951 | 0 | 24.9774 | 24.9389 |  | 12383 | 979 | 13 |  | EA727 | 1036 | 1301 | 15 | 6 | 20 | 23.666668 | -9.625 | 1436.0215 | 1301.4572 | 1241.8429 | 1145.0786 | 0 | 1071.0072 | 966.5571 | 54.2929 | 54.6764 | 52.35 | 45.6486 | 0 | 71.2057 | 30.6907 | 32.3376 | 24.7873 | 19.8498 | 16.2714 | 13.5432 | 13.5432 | 11.5821 | 10.5582 | 0 | 0 | 0 | 0 | 0 | 0.1016 | 0.0254 | 0 | 0 | 0 | 0 | 0 | 0 | 0 | 0.051038 | 0.04195 | 0.032152 | 0.025339 | 0 | 0.026913 | 0.024563 | -0.002148 | -0.006362 | -0.014457 | -0.009079 | 0 | -0.001376 | -0.00132 | 0.079474 | 0.075869 | 0.073437 | 0.075941 | 0.086089 | 0.099533 | 0.094832 | -0.295551 | -0.291173 | -0.28865 | -0.292953 | -0.298582 | -0.303765 | -0.297352 | -1.297359 | -1.2697 | -1.253755 | -1.280976 | -1.348263 | -1.379078 | -1.337636 | -0.480203 | -0.442483 | -0.419676 | -0.465294 | -0.589615 | -0.622459 | -0.558136 | -0.343125 | -0.316259 | -0.300846 | -0.327191 | -0.339887 | -0.379932 | -0.341339 | 0.41432 | 0.398998 | 0.382357 | 0.362469 | 1 | 0.715914 | 0.679058 | -75 | -75 | -75 | -75 | 0 | -10 | 10 | -1.988027 | -1.960672 | -1.944936 | -1.970807 | 0 | 0 | 0 |  | 1402.08 | 0 |  | 1422.2729 | 0 |  | 742.222 | 0 |  | 742.378 | 0 |  | 1407.16 | 0 |  | 1430.579 | 0 |  | 764.122 | 0 |  | 763.88 | 0 |  | 1417.015 | 0 |  | 1450.746 | 0 |  | 778.147 | 0 |  | 778.227 | 0 |  | 1497.584 | 0 |  | 1502.6639 | 0 |  | 753.273 | 0 |  | 753.409 | 0 |  | 1452.118 | 0 |  | 1453.871 | 0 |  | 703.376 | 0 |  | 703.165 | 0 |  | 1505.356 | 0 |  | 1511.5291 | 0 |  | 744.921 | 0.102 |  | 745.069 | 0.102 |  | 1472.057 | 0 |  | 1479.677 | 0 |  | 774.532 | 0.025 |  | 774.616 | 0.025 | 114.1264 | 98.74026 | 91.19722 | 86.95841 | 0 | 106.6006 | 91.66054 | 0 | 0 | 0 | 0 | 0 | -30.862524 | -7.5527408 | -63.42788151 | -45.1860836 | -22.18519 | -20.82866976 | 0 | -35.21751 | -31.09067 | 0 | 0 | 0 | 0 | 0 | 0 | 0 | 149.102025 | 147.0504 | 145.8702 | 147.810525 | 0 | 0 | 0 | -26.07161 | -24.19338 | -21.9700386 | -21.24002 | 0 | -44.32263 | -17.12958 | 173.7289 | 176.4112 | 192.9122 | 192.7002 | 0 | -3.802108 | 35.88754
57 | W82333 | 2017-03-20 06:48 | 50.5291 | 51.0234 | 37 | 53 | 1.4411 | 211.5609 | 22718 | 29 | 239962 | 239921 | 139204 | 139212 | 139279 | 139329 | 221002 | 220939 | 239939 | 239632 | 215467 | 215392 | 214692 | 215343 | 294074 | 294058 | 1366.77 | 18204.1758 | 6 | 179.1913 | 179.1913 | 176.4014 | 179.1913 | 158.6904 | 17.6944 | 17.6944 | 1223.2422 | 1144.8661 | 1100 | 877.1125 | 1055.5741 | 993.9717 | 968.2285 | 946.6111 | 926.516 | 920.2995 | 901.5053 | 882.5867 | 16 | 36.2 | 32.1977 | 24.7491 | 19.8229 | 16.2779 | 13.5482 | 13.5482 | 11.5726 | 10.5531 | 10.5356 | 79.02 | 137.63 | 100.36 | 172.19 | 122.95 | 210.61 | 147.54 | 253.5 | 0 | 277.82 | 171.2 | 299.75 | 192.51 | 331.42 | 51.1 | 47.6 | 29.0608 | -14.25 | -12.5357 | 12.5357 | 2.7127 | -12.5357 | 1105641 | 2 |  |  | 2.7536 | 4.9779 | 6.1971 | 0 | 8.7686 | 12.1421 | 3.1839 | 5.4482 | 7.0214 | 0 | 10.2929 | 12.9679 | 25.0267 | 24.9074 | 25.0106 | 0 | 24.9556 | 24.9479 |  | 12383 | 979 | 14 |  | EA727 | 1036 | 1301 | 15 | 6 | 20 | 19.5 | -14.25 | 1414.9214 | 1320.4429 | 1246.7928 | 1160.6929 | 0 | 1078.2285 | 962.6929 | 55.8736 | 58.6514 | 56.9621 | 49.9929 | 0 | 72.4414 | 30.8729 | 32.1977 | 24.7491 | 19.8229 | 16.2779 | 13.5482 | 13.5482 | 11.5726 | 10.5531 | 0 | 0 | 0 | 0 | 0 | 0.1016 | 0.0254 | 0 | 0 | 0 | 0 | 0 | 0 | 0 | 0.051407 | 0.042132 | 0.032558 | 0.025413 | 0 | 0.02728 | 0.02488 | -0.002149 | -0.006363 | -0.014459 | -0.00908 | 0 | -0.001466 | -0.001902 | 0.079507 | 0.075897 | 0.073464 | 0.075967 | 0.086121 | 0.099566 | 0.094874 | -0.295215 | -0.290894 | -0.288382 | -0.2927 | -0.298298 | -0.303382 | -0.296908 | -1.297249 | -1.269908 | -1.25402 | -1.281358 | -1.3485 | -1.376727 | -1.334926 | -0.479831 | -0.441999 | -0.419191 | -0.464704 | -0.588961 | -0.62162 | -0.557648 | -0.343015 | -0.316462 | -0.301096 | -0.327573 | -0.34012 | -0.380413 | -0.341375 | 0.414351 | 0.399019 | 0.382418 | 0.362479 | 1 | 0.715725 | 0.679058 | -75 | -75 | -75 | -75 | 0 | -20 | 20 | -1.988128 | -1.960807 | -1.945079 | -1.97097 | 0 | 0 | 0 |  | 1402.08 | 0 |  | 1422.2729 | 0 |  | 742.222 | 0 |  | 742.378 | 0 |  | 1407.16 | 0 |  | 1430.579 | 0 |  | 764.122 | 0 |  | 763.88 | 0 |  | 1417.015 | 0 |  | 1450.746 | 0 |  | 778.147 | 0 |  | 778.227 | 0 |  | 1497.584 | 0 |  | 1502.6639 | 0 |  | 753.273 | 0 |  | 753.409 | 0 |  | 1452.118 | 0 |  | 1453.871 | 0 |  | 703.376 | 0 |  | 703.165 | 0 |  | 1505.356 | 0 |  | 1511.5291 | 0 |  | 744.921 | 0.102 |  | 745.069 | 0.102 |  | 1472.057 | 0 |  | 1479.677 | 0 |  | 774.532 | 0.025 |  | 774.616 | 0.025 | 112.4962 | 100.2177 | 91.59439 | 88.17436 | 0 | 107.3549 | 91.33453 | 0 | 0 | 0 | 0 | 0 | -30.8236112 | -7.5414632 | -63.89989 | -45.42334 | -22.69650798 | -20.92842 | 0 | -35.53883 | -30.67393 | 0 | 0 | 0 | 0 | 0 | 0 | 0 | 149.1096 | 147.060525 | 145.880925 | 147.82275 | 0 | 0 | 0 | -26.80989 | -25.92386 | -23.878 | -23.2319 | 0 | -45.03102 | -17.21621 | 170.896 | 175.931 | 190.9008 | 191.8368 | 0 | -4.038566215 | 35.90292
57 | W82334 | 2017-03-20 06:50 | 50.6805 | 51.1137 | 36 | 52 | 1.4411 | 212.4742 | 22829 | 29 | 239962 | 239921 | 139204 | 139212 | 139279 | 139329 | 221002 | 220939 | 239939 | 239632 | 215467 | 215392 | 214692 | 215343 | 294074 | 294058 | 1366.77 | 18227.2207 | 6 | 179.3301 | 179.3301 | 176.5401 | 179.3301 | 158.6904 | 17.8332 | 17.8332 | 1190.4297 | 1123.5417 | 1085.3334 | 879.8544 | 1056.965 | 996.0674 | 970.5266 | 948.7584 | 928.7764 | 922.583 | 903.8319 | 885.0994 | 15.8 | 26.4 | 32.3305 | 24.7803 | 19.8619 | 16.2935 | 13.5641 | 13.5641 | 11.6033 | 10.557 | 10.5345 | 79.76 | 139.56 | 101.34 | 173.66 | 124.31 | 212.96 | 149.16 | 256.79 | 0 | 280.78 | 173.77 | 302.8 | 194.73 | 335.39 | 48.4 | 47.7 | 29.6667 | -4.275 | -5.6788 | 5.6788 | 2.1579 | -5.6788 | 1105641 | 1 |  |  | 2.7521 | 4.9671 | 6.2586 | 0 | 8.7557 | 12.055 | 3.3018 | 5.3418 | 6.7164 | 0 | 10.0291 | 12.3691 | 25.0026 | 24.8773 | 25.0099 | 0 | 24.977 | 24.9059 |  | 12383 | 979 | 15 |  | EA727 | 1036 | 1301 | 15 | 6 | 20 | 31.333334 | -4.275 | 1444.7428 | 1311.4143 | 1244.7285 | 1147.5929 | 0 | 1057.7214 | 967.6071 | 54.9329 | 52.9621 | 48.4657 | 41.8214 | 0 | 73.8664 | 31.0121 | 32.3305 | 24.7803 | 19.8619 | 16.2935 | 13.5641 | 13.5641 | 11.6033 | 10.557 | 0 | 0 | 0 | 0 | 0 | 0.1016 | 0.0254 | 0 | 0 | 0 | 0 | 0 | 0 | 0 | 0.051919 | 0.042491 | 0.033102 | 0.025536 | 0 | 0.027788 | 0.025375 | -0.002149 | -0.006364 | -0.014461 | -0.009081 | 0 | -0.002027 | -0.003358 | 0.079478 | 0.075872 | 0.073445 | 0.075948 | 0.086093 | 0.099546 | 0.094841 | -0.295501 | -0.291147 | -0.288561 | -0.292866 | -0.29855 | -0.303325 | -0.296946 | -1.29727 | -1.269751 | -1.253424 | -1.28065 | -1.348282 | -1.371158 | -1.330117 | -0.480198 | -0.442417 | -0.419778 | -0.465401 | -0.589547 | -0.622632 | -0.558202 | -0.343035 | -0.316308 | -0.300537 | -0.326866 | -0.339905 | -0.37958 | -0.341168 | 0.414334 | 0.398927 | 0.382385 | 0.362524 | 1 | 0.71601 | 0.679015 | -75 | -75 | -75 | -75 | 0 | -30 | 30 | -1.988126 | -1.960804 | -1.945076 | -1.970967 | 0 | 0 | 0 |  | 1402.08 | 0 |  | 1422.2729 | 0 |  | 742.222 | 0 |  | 742.378 | 0 |  | 1407.16 | 0 |  | 1430.579 | 0 |  | 764.122 | 0 |  | 763.88 | 0 |  | 1417.015 | 0 |  | 1450.746 | 0 |  | 778.147 | 0 |  | 778.227 | 0 |  | 1497.584 | 0 |  | 1502.6639 | 0 |  | 753.273 | 0 |  | 753.409 | 0 |  | 1452.118 | 0 |  | 1453.871 | 0 |  | 703.376 | 0 |  | 703.165 | 0 |  | 1505.356 | 0 |  | 1511.5291 | 0 |  | 744.921 | 0.102 |  | 745.069 | 0.102 |  | 1472.057 | 0 |  | 1479.677 | 0 |  | 774.532 | 0.025 |  | 774.616 | 0.025 | 114.8253 | 99.49963 | 91.41908 | 87.15739 | 0 | 105.2919 | 91.76882 | 0 | 0 | 0 | 0 | 0 | -30.81782 | -7.5424284 | -64.5651279 | -45.87229 | -23.36508 | -21.07309575 | 0 | -35.3224 | -29.28519 | 0 | 0 | 0 | 0 | 0 | 0 | 0 | 149.10945 | 147.0603 | 145.8807 | 147.822525 | 0 | 0 | 0 | -26.37867 | -23.43133 | -20.34483 | -19.46372 | 0 | -45.99158 | -17.31102 | 172.9909 | 177.2563 | 193.5899 | 194.4431 | 0 | -6.839871 | 37.63019
57 | W82335 | 2017-03-20 06:52 | 50.6322 | 51.0911 | 46 | 52 | 1.4411 | 211.8268 | 22749 | 29 | 239962 | 239921 | 139204 | 139212 | 139279 | 139329 | 221002 | 220939 | 239939 | 239632 | 215467 | 215392 | 214692 | 215343 | 294074 | 294058 | 1366.77 | 18227.2207 | 6 | 179.4684 | 179.4684 | 176.6784 | 179.4684 | 158.6904 | 17.9715 | 17.9715 | 1208.0078 | 1136.0806 | 1094.6666 | 881.6981 | 1058.9764 | 998.6092 | 973.7043 | 952.6855 | 933.2766 | 927.7376 | 909.6758 | 891.4438 | 15.8 | 32.4 | 32.3707 | 24.8081 | 19.8769 | 16.3338 | 13.5782 | 13.5782 | 11.6254 | 10.557 | 10.5356 | 79.97 | 141.94 | 101.61 | 177.41 | 124.64 | 217.06 | 149.66 | 261.44 | 0 | 285.09 | 173.77 | 307.82 | 195.31 | 341.92 | 50.8 | 47.5 | 29.5759 | -1.35 | -4.3782 | 4.3782 | 1.9031 | -4.3782 | 1105641 | 2 |  |  | 2.7693 | 4.985 | 6.1671 | 0 | 8.7814 | 12.0286 | 3.1268 | 5.3982 | 6.7964 | 0 | 10.4393 | 12.9125 | 25.0016 | 24.9087 | 25.0199 | 0 | 24.9683 | 24.9446 |  | 12383 | 979 | 16 |  | EA727 | 1036 | 1301 | 15 | 6 | 20 | 23.5 | -1.35 | 1433.1215 | 1297.1428 | 1235.8357 | 1150.85 | 0 | 1050.0358 | 982.3786 | 92.0721 | 97.6771 | 97.9943 | 81.6307 | 0 | 76.3929 | 33.4279 | 32.3707 | 24.8081 | 19.8769 | 16.3338 | 13.5782 | 13.5782 | 11.6254 | 10.557 | 0 | 0 | 0 | 0 | 0 | 0.1016 | 0.0254 | 0 | 0 | 0 | 0 | 0 | 0 | 0 | 0.052102 | 0.04267 | 0.033573 | 0.02569 | 0 | 0.027489 | 0.025135 | -0.002149 | -0.006365 | -0.014463 | -0.009083 | 0 | -0.004352 | -0.006328 | 0.07951 | 0.075904 | 0.073472 | 0.075976 | 0.086122 | 0.099591 | 0.094875 | -0.295191 | -0.290813 | -0.288276 | -0.292515 | -0.298291 | -0.302695 | -0.29639 | -1.297166 | -1.269472 | -1.253433 | -1.279423 | -1.348521 | -1.364401 | -1.323939 | -0.479856 | -0.442181 | -0.419432 | -0.465016 | -0.588931 | -0.622239 | -0.557624 | -0.34293 | -0.316039 | -0.300546 | -0.32688 | -0.340142 | -0.379441 | -0.341388 | 0.414402 | 0.39906 | 0.382548 | 0.362594 | 1 | 0.715924 | 0.679058 | -75 | -75 | -75 | -75 | 0 | -40 | 40 | -1.987935 | -1.960551 | -1.944806 | -1.970661 | 0 | 0 | 0 |  | 1402.08 | 0 |  | 1422.2729 | 0 |  | 742.222 | 0 |  | 742.378 | 0 |  | 1407.16 | 0 |  | 1430.579 | 0 |  | 764.122 | 0 |  | 763.88 | 0 |  | 1417.015 | 0 |  | 1450.746 | 0 |  | 778.147 | 0 |  | 778.227 | 0 |  | 1497.584 | 0 |  | 1502.6639 | 0 |  | 753.273 | 0 |  | 753.409 | 0 |  | 1452.118 | 0 |  | 1453.871 | 0 |  | 703.376 | 0 |  | 703.165 | 0 |  | 1505.356 | 0 |  | 1511.5291 | 0 |  | 744.921 | 0.102 |  | 745.069 | 0.102 |  | 1472.057 | 0 |  | 1479.677 | 0 |  | 774.532 | 0.025 |  | 774.616 | 0.025 | 113.9475 | 98.45833 | 90.79932 | 87.4369796 | 0 | 104.5741 | 93.20317 | 0 | 0 | 0 | 0 | 0 | -30.753812 | -7.528306 | -64.79733 | -46.08818096 | -23.95310463 | -21.24738 | 0 | -31.56815 | -24.89932 | 0 | 0 | 0 | 0 | 0 | 0 | 0 | 149.095125 | 147.041325 | 145.86045 | 147.799575 | 0 | 0 | 0 | -44.18135 | -43.19096 | -41.10195 | -37.95958 | 0 | -47.53464 | -18.6402 | 154.0639 | 156.2205 | 171.6047 | 176.0296 | 0 | -5.282484 | 42.13534
57 | W82336 | 2017-03-20 06:53 | 50.4288 | 50.9736 | 58 | 53 | 1.4411 | 211.8848 | 22749 | 29 | 239962 | 239921 | 139204 | 139212 | 139279 | 139329 | 221002 | 220939 | 239939 | 239632 | 215467 | 215392 | 214692 | 215343 | 294074 | 294058 | 1366.77 | 18273.3125 | 6 | 179.6068 | 179.6068 | 176.8168 | 179.6068 | 158.6904 | 18.1099 | 18.1099 | 1197.4609 | 1127.9224 | 1087.6666 | 878.3642 | 1054.8079 | 992.8172 | 967.2062 | 945.6494 | 925.7999 | 919.4327 | 900.2795 | 881.0422 | 16 | 26.2 | 32.3741 | 24.8216 | 19.8505 | 16.315 | 13.5663 | 13.5663 | 11.563 | 10.5533 | 10.5345 | 78.21 | 136.89 | 99.07 | 171.01 | 121.47 | 209.42 | 145.64 | 252.13 | 0 | 276.81 | 169.25 | 298.48 | 190.33 | 329.79 | 50.2 | 47.5 | 31.4004 | -3.425 | -5.8893 | 5.8893 | 2.0816 | -5.8893 | 1105641 | 1 |  |  | 2.7293 | 4.9921 | 6.1793 | 0 | 8.7607 | 12.0564 | 3.1155 | 5.4569 | 6.8103 | 0 | 10.3224 | 12.4397 | 25.0073 | 24.8919 | 24.9438 | 0 | 24.9877 | 24.9447 |  | 12383 | 979 | 17 |  | EA727 | 1036 | 1301 | 15 | 6 | 20 | 17 | -3.425 | 1477.8071 | 1329.4214 | 1271.0714 | 1175.7285 | 0 | 1096.9286 | 961.0857 | 104.8729 | 111.1157 | 113.1079 | 93.0536 | 0 | 78.5786 | 33.7314 | 32.3741 | 24.8216 | 19.8505 | 16.315 | 13.5663 | 13.5663 | 11.563 | 10.5533 | 0 | 0 | 0 | 0 | 0 | 0.1016 | 0.0254 | 0 | 0 | 0 | 0 | 0 | 0 | 0 | 0.051748 | 0.04246 | 0.033745 | 0.025822 | 0 | 0.027404 | 0.025041 | -0.00215 | -0.006365 | -0.014465 | -0.009083 | 0 | -0.002027 | -0.003364 | 0.079492 | 0.075887 | 0.073457 | 0.07596 | 0.086115 | 0.099549 | 0.094863 | -0.29546 | -0.291012 | -0.288467 | -0.292708 | -0.298354 | -0.303284 | -0.296801 | -1.299249 | -1.270277 | -1.254185 | -1.28019 | -1.348473 | -1.372365 | -1.331009 | -0.479549 | -0.441907 | -0.419189 | -0.464746 | -0.589073 | -0.621484 | -0.557656 | -0.343794 | -0.316819 | -0.30125 | -0.327646 | -0.340096 | -0.380776 | -0.341491 | 0.414371 | 0.399032 | 0.38254 | 0.362521 | 1 | 0.715683 | 0.679015 | -75 | -75 | -75 | -75 | 0 | -30 | 30 | -1.988021 | -1.960664 | -1.944927 | -1.970798 | 0 | 0 | 0 |  | 1402.08 | 0 |  | 1422.2729 | 0 |  | 742.222 | 0 |  | 742.378 | 0 |  | 1407.16 | 0 |  | 1430.579 | 0 |  | 764.122 | 0 |  | 763.88 | 0 |  | 1417.015 | 0 |  | 1450.746 | 0 |  | 778.147 | 0 |  | 778.227 | 0 |  | 1497.584 | 0 |  | 1502.6639 | 0 |  | 753.273 | 0 |  | 753.409 | 0 |  | 1452.118 | 0 |  | 1453.871 | 0 |  | 703.376 | 0 |  | 703.165 | 0 |  | 1505.356 | 0 |  | 1511.5291 | 0 |  | 744.921 | 0.102 |  | 745.069 | 0.102 |  | 1472.057 | 0 |  | 1479.677 | 0 |  | 774.532 | 0.025 |  | 774.616 | 0.025 | 117.4738 | 100.8858 | 93.36909 | 89.30833686 | 0 | 109.1981 | 91.17147 | 0 | 0 | 0 | 0 | 0 | -30.8136544 | -7.5387454 | -64.44015 | -45.85065 | -24.1806868 | -21.42910041 | 0 | -34.82651 | -28.85228 | 0 | 0 | 0 | 0 | 0 | 0 | 0 | 149.101575 | 147.0498 | 145.869525 | 147.80985 | 0 | 0 | 0 | -50.29169 | -49.10281 | -47.41359 | -43.24629 | 0 | -48.83534 | -18.81052 | 151.8436 | 152.9821 | 167.6443 | 172.4428 | 0 | -5.277358446 | 35.96993
57 | W82337 | 2017-03-20 06:55 | 50.3931 | 50.9344 | 48 | 52 | 1.4411 | 211.5269 | 22738 | 29 | 239962 | 239921 | 139204 | 139212 | 139279 | 139329 | 221002 | 220939 | 239939 | 239632 | 215467 | 215392 | 214692 | 215343 | 294074 | 294058 | 1366.77 | 18273.3125 | 6 | 179.745 | 179.745 | 176.955 | 179.745 | 158.6904 | 18.2481 | 18.2481 | 1217.3828 | 1124.6912 | 1085 | 879.9811 | 1059.5565 | 998.059 | 972.2543 | 950.3882 | 930.3751 | 923.9803 | 905.0109 | 885.8516 | 15.8 | 26 | 32.2925 | 24.7255 | 19.8426 | 16.2836 | 13.5506 | 13.5506 | 11.617 | 10.5574 | 10.5345 | 79.5 | 141.94 | 101.17 | 176.95 | 123.62 | 216.66 | 148.57 | 260.6 | 0 | 284.04 | 172.93 | 306.65 | 194.2 | 340.26 | 49.6 | 47.4 | 29.5556 | -2.866667 | -2.2375 | 2.2375 | -0.1499 | -2.2375 | 1105641 | 2 |  |  | 2.735 | 4.9621 | 6.1636 | 0 | 8.78 | 12.1129 | 3.1125 | 5.5482 | 6.8536 | 0 | 10.5911 | 12.9 | 25.0588 | 24.9394 | 25.0431 | 0 | 24.9759 | 24.981 |  | 12383 | 979 | 18 |  | EA727 | 1036 | 1301 | 15 | 6 | 20 | 18 | -2.866667 | 1449.8572 | 1304.15 | 1241.5215 | 1156.8857 | 0 | 1053.75 | 992.7214 | 86.5543 | 90.4471 | 92.5514 | 77.1521 | 0 | 77.8957 | 34.2057 | 32.2925 | 24.7255 | 19.8426 | 16.2836 | 13.5506 | 13.5506 | 11.617 | 10.5574 | 0 | 0 | 0 | 0 | 0 | 0.1016 | 0.0254 | 0 | 0 | 0 | 0 | 0 | 0 | 0 | 0.051736 | 0.042406 | 0.03392 | 0.025921 | 0 | 0.026847 | 0.024523 | -0.00215 | -0.006366 | -0.014467 | -0.009084 | 0 | -0.001466 | -0.001916 | 0.079464 | 0.075857 | 0.073426 | 0.075929 | 0.086077 | 0.099526 | 0.094808 | -0.295642 | -0.2913 | -0.288771 | -0.293068 | -0.298688 | -0.303691 | -0.297413 | -1.297193 | -1.269768 | -1.253798 | -1.280965 | -1.348178 | -1.375824 | -1.335573 | -0.480439 | -0.442597 | -0.419794 | -0.46545 | -0.589855 | -0.622923 | -0.558101 | -0.342954 | -0.316324 | -0.300886 | -0.32718 | -0.339804 | -0.379521 | -0.341643 | 0.414275 | 0.398904 | 0.382457 | 0.362479 | 1 | 0.71557 | 0.679015 | -75 | -75 | -75 | -75 | 0 | -20 | 20 | -1.988179 | -1.960874 | -1.945151 | -1.971052 | 0 | 0 | 0 |  | 1402.08 | 0 |  | 1422.2729 | 0 |  | 742.222 | 0 |  | 742.378 | 0 |  | 1407.16 | 0 |  | 1430.579 | 0 |  | 764.122 | 0 |  | 763.88 | 0 |  | 1417.015 | 0 |  | 1450.746 | 0 |  | 778.147 | 0 |  | 778.227 | 0 |  | 1497.584 | 0 |  | 1502.6639 | 0 |  | 753.273 | 0 |  | 753.409 | 0 |  | 1452.118 | 0 |  | 1453.871 | 0 |  | 703.376 | 0 |  | 703.165 | 0 |  | 1505.356 | 0 |  | 1511.5291 | 0 |  | 744.921 | 0.102 |  | 745.069 | 0.102 |  | 1472.057 | 0 |  | 1479.677 | 0 |  | 774.532 | 0.025 |  | 774.616 | 0.025 | 115.2115 | 98.92890655 | 91.15996 | 87.84117 | 0 | 104.8755225 | 94.11793 | 0 | 0 | 0 | 0 | 0 | -30.8550056 | -7.5542902 | -64.32261 | -45.76243872 | -24.39013 | -21.56761 | 0 | -34.91979 | -30.1933 | 0 | 0 | 0 | 0 | 0 | 0 | 0 | 149.113425 | 147.06555 | 145.886325 | 147.8289 | 0 | 0 | 0 | -41.58406 | -40.03162 | -38.85252 | -35.91044 | 0 | -48.52302 | -19.09024 | 158.4182 | 160.2004 | 173.8036 | 178.192 | 0 | -9.422295 | 37.28011
57 | W82338 | 2017-03-20 06:57 | 50.373 | 50.9042 | 49 | 53 | 1.4411 | 215.3796 | 23137 | 29 | 239962 | 239921 | 139204 | 139212 | 139279 | 139329 | 221002 | 220939 | 239939 | 239632 | 215467 | 215392 | 214692 | 215343 | 294074 | 294058 | 1366.77 | 18296.7109 | 6 | 179.8856 | 179.8856 | 177.0956 | 179.8856 | 158.6904 | 18.3887 | 18.3887 | 1200.9766 | 1114.5703 | 1077 | 880.519 | 1055.7305 | 995.1692 | 969.5945 | 948.0785 | 927.9696 | 921.3912 | 902.5461 | 883.3955 | 15.8 | 22 | 32.3977 | 24.7732 | 19.8749 | 16.3296 | 13.5753 | 13.5753 | 11.5758 | 10.5542 | 10.5345 | 80.79 | 141.59 | 102.14 | 176.03 | 124.98 | 215.26 | 150.18 | 259.38 | 0 | 285.01 | 174.77 | 307.57 | 196.32 | 339.82 | 50.1 | 47.5 | 29.7685 | -6.45 | -6.4467 | 6.4467 | 0.8525 | -6.4467 | 1105641 | 1 |  |  | 2.8457 | 5.0421 | 6.2657 | 0 | 8.8679 | 12.2793 | 3.2911 | 5.6607 | 6.8821 | 0 | 10.3464 | 12.7232 | 24.9997 | 24.9373 | 25.0125 | 0 | 25.0071 | 24.8975 |  | 12383 | 980 | 1 |  | EA727 | 1036 | 1301 | 15 | 6 | 20 | 18.5 | -6.45 | 1467.9714 | 1304.1143 | 1241.6285 | 1160.7786 | 0 | 1092.7357 | 965.4786 | 69.5864 | 70.8393 | 70.4457 | 60.9636 | 0 | 76.3514 | 31.0393 | 32.3977 | 24.7732 | 19.8749 | 16.3296 | 13.5753 | 13.5753 | 11.5758 | 10.5542 | 0 | 0 | 0 | 0 | 0 | 0.1016 | 0.0254 | 0 | 0 | 0 | 0 | 0 | 0 | 0 | 0.051806 | 0.04245 | 0.034197 | 0.026029 | 0 | 0.027165 | 0.024764 | -0.00215 | -0.006367 | -0.014469 | -0.009085 | 0 | -0.001376 | -0.001348 | 0.079475 | 0.075874 | 0.073443 | 0.075944 | 0.086099 | 0.099528 | 0.094841 | -0.295565 | -0.291137 | -0.288604 | -0.292941 | -0.298499 | -0.303798 | -0.297287 | -1.298057 | -1.270074 | -1.254064 | -1.2815 | -1.348361 | -1.380057 | -1.337975 | -0.479741 | -0.442195 | -0.419428 | -0.464921 | -0.589399 | -0.621787 | -0.557891 | -0.343841 | -0.316622 | -0.301136 | -0.327714 | -0.339986 | -0.38072 | -0.34149 | 0.414314 | 0.399168 | 0.382721 | 0.362696 | 1 | 0.715996 | 0.679015 | -75 | -75 | -75 | -75 | 0 | -10 | 10 | -1.988433 | -1.961211 | -1.945511 | -1.971461 | 0 | 0 | 0 |  | 1402.08 | 0 |  | 1422.2729 | 0 |  | 742.222 | 0 |  | 742.378 | 0 |  | 1407.16 | 0 |  | 1430.579 | 0 |  | 764.122 | 0 |  | 763.88 | 0 |  | 1417.015 | 0 |  | 1450.746 | 0 |  | 778.147 | 0 |  | 778.227 | 0 |  | 1497.584 | 0 |  | 1502.6639 | 0 |  | 753.273 | 0 |  | 753.409 | 0 |  | 1452.118 | 0 |  | 1453.871 | 0 |  | 703.376 | 0 |  | 703.165 | 0 |  | 1505.356 | 0 |  | 1511.5291 | 0 |  | 744.921 | 0.102 |  | 745.069 | 0.102 |  | 1472.057 | 0 |  | 1479.677 | 0 |  | 774.532 | 0.025 |  | 774.616 | 0.025 | 116.667 | 98.94837 | 91.18892 | 88.15417 | 0 | 108.7578 | 91.56696 | 0 | 0 | 0 | 0 | 0 | -30.8658768 | -7.5510898 | -64.45632 | -45.82808 | -24.74017 | -21.713736 | 0 | -35.59029 | -31.3300226 | 0 | 0 | 0 | 0 | 0 | 0 | 0 | 149.132475 | 147.090825 | 145.913325 | 147.859575 | 0 | 0 | 0 | -33.38345 | -31.32478 | -29.5469 | -28.34326 | 0 | -47.47431 | -17.31655 | 167.9597 | 168.8863 | 182.8152 | 185.9568 | 0 | -5.172676 | 35.3693
57 | W82339 | 2017-03-20 06:59 | 50.2921 | 50.8448 | 53 | 53 | 1.4411 | 211.5286 | 22726 | 29 | 239962 | 239921 | 139204 | 139212 | 139279 | 139329 | 221002 | 220939 | 239939 | 239632 | 215467 | 215392 | 214692 | 215343 | 294074 | 294058 | 1366.77 | 18319.7539 | 6 | 180.0238 | 180.0238 | 177.2338 | 180.0238 | 158.6904 | 18.5269 | 18.5269 | 1212.6953 | 1122.0905 | 1082.8334 | 877.9938 | 1058.7736 | 996.9943 | 970.9396 | 948.9819 | 928.6462 | 922.4117 | 903.4589 | 884.4673 | 16 | 25.2 | 32.3896 | 24.7118 | 19.8048 | 16.2576 | 13.5434 | 13.5434 | 11.6095 | 10.5582 | 10.5345 | 78.14 | 140.98 | 99.3 | 175.65 | 121.78 | 214.88 | 146.36 | 258.61 | 0 | 282.05 | 169.7 | 304.37 | 190.74 | 337.61 | 48.4 | 47.3 | 31.4286 | -4.825 | -3.3834 | 3.3834 | -0.3434 | -3.3834 | 1105641 | 2 |  |  | 2.8571 | 5.0614 | 6.31 | 0 | 8.9786 | 12.325 | 3.2474 | 5.5351 | 7.0263 | 0 | 10.7298 | 13.0632 | 25.0144 | 24.9291 | 24.9743 | 0 | 24.958 | 24.9669 |  | 12383 | 980 | 2 |  | EA727 | 1036 | 1301 | 15 | 6 | 20 | 20.333332 | -4.825 | 1454.2072 | 1299.0857 | 1234.55 | 1150.05 | 0 | 1057.9214 | 987.6357 | 55.3907 | 56.6993 | 54.8329 | 50.1886 | 0 | 76.9357 | 32.4543 | 32.3896 | 24.7118 | 19.8048 | 16.2576 | 13.5434 | 13.5434 | 11.6095 | 10.5582 | 0 | 0 | 0 | 0 | 0 | 0.1016 | 0.0254 | 0 | 0 | 0 | 0 | 0 | 0 | 0 | 0.051767 | 0.042412 | 0.034445 | 0.026135 | 0 | 0.027534 | 0.025068 | -0.00215 | -0.006368 | -0.014471 | -0.009087 | 0 | -0.001347 | -0.001241 | 0.07949 | 0.07589 | 0.073459 | 0.075962 | 0.086113 | 0.099571 | 0.094854 | -0.295424 | -0.290975 | -0.28843 | -0.292749 | -0.29837 | -0.30353 | -0.297219 | -1.29809 | -1.269963 | -1.253871 | -1.281208 | -1.34848 | -1.379864 | -1.33901 | -0.479529 | -0.442065 | -0.419341 | -0.464869 | -0.589092 | -0.622159 | -0.557494 | -0.343877 | -0.316514 | -0.300956 | -0.327423 | -0.340104 | -0.379774 | -0.341758 | 0.414193 | 0.39888 | 0.382365 | 0.362429 | 1 | 0.715697 | 0.679015 | -75 | -75 | -75 | -75 | 0 | 0 | 0 | -1.988506 | -1.961308 | -1.945615 | -1.971579 | 0 | 0 | 0 |  | 1402.08 | 0 |  | 1422.2729 | 0 |  | 742.222 | 0 |  | 742.378 | 0 |  | 1407.16 | 0 |  | 1430.579 | 0 |  | 764.122 | 0 |  | 763.88 | 0 |  | 1417.015 | 0 |  | 1450.746 | 0 |  | 778.147 | 0 |  | 778.227 | 0 |  | 1497.584 | 0 |  | 1502.6639 | 0 |  | 753.273 | 0 |  | 753.409 | 0 |  | 1452.118 | 0 |  | 1453.871 | 0 |  | 703.376 | 0 |  | 703.165 | 0 |  | 1505.356 | 0 |  | 1511.5291 | 0 |  | 744.921 | 0.102 |  | 745.069 | 0.102 |  | 1472.057 | 0 |  | 1479.677 | 0 |  | 774.532 | 0.025 |  | 774.616 | 0.025 | 115.5949 | 98.58761 | 90.68880845 | 87.3600981 | 0 | 105.3383 | 93.6812 | 0 | 0 | 0 | 0 | 0 | -30.838648 | -7.5493626 | -64.40733153 | -45.77455 | -25.04482 | -21.84203 | 0 | -36.1345 | -31.90459127 | 0 | 0 | 0 | 0 | 0 | 0 | 0 | 149.13795 | 147.0981 | 145.921125 | 147.868425 | 0 | 0 | 0 | -26.56145 | -25.06478 | -22.99368 | -23.33112 | 0 | -47.86624 | -18.09308 | 173.7641 | 174.8464 | 188.5714 | 190.0554 | 0 | -9.501093 | 36.13417
57 | W82340 | 2017-03-20 07:00 | 50.194 | 50.7519 | 53 | 52 | 1.4411 | 211.8508 | 22753 | 29 | 239962 | 239921 | 139204 | 139212 | 139279 | 139329 | 221002 | 220939 | 239939 | 239632 | 215467 | 215392 | 214692 | 215343 | 294074 | 294058 | 1366.77 | 18365.8164 | 6 | 180.1621 | 180.1621 | 177.3721 | 180.1621 | 158.6904 | 18.6652 | 18.6652 | 1195.1172 | 1110.827 | 1072.8334 | 881.8026 | 1048.5748 | 988.8154 | 964.5789 | 944.2945 | 925.4873 | 919.1373 | 900.588 | 881.8484 | 15.6 | 21.2 | 32.3513 | 24.8234 | 19.9436 | 16.3518 | 13.5916 | 13.5916 | 11.6183 | 10.5558 | 10.5345 | 80.39 | 139.01 | 101.94 | 173.23 | 124.69 | 212.35 | 149.92 | 255.82 | 0 | 279.43 | 174.69 | 302.07 | 196.52 | 335.3 | 49.4 | 47.3 | 29.2085 | -5.725 | -7.1836 | 7.1836 | 0.1414 | -7.1836 | 1105641 | 1 |  |  | 2.8643 | 5.0786 | 6.2743 | 0 | 8.8536 | 12.2136 | 3.3218 | 5.6364 | 6.8582 | 0 | 10.6073 | 12.5873 | 24.9635 | 24.8955 | 25.0004 | 0 | 25.0217 | 24.9627 |  | 12383 | 980 | 3 |  | EA727 | 1036 | 1301 | 15 | 6 | 20 | 20.666668 | -5.725 | 1450.55 | 1319.1857 | 1266.0286 | 1171 | 0 | 1076.6 | 992.5143 | 47.455 | 47.9929 | 46.1936 | 41.6786 | 0 | 77.0686 | 31.0557 | 32.3513 | 24.8234 | 19.9436 | 16.3518 | 13.5916 | 13.5916 | 11.6183 | 10.5558 | 0 | 0 | 0 | 0 | 0 | 0.1016 | 0.0254 | 0 | 0 | 0 | 0 | 0 | 0 | 0 | 0.051716 | 0.042261 | 0.034644 | 0.026221 | 0 | 0.027044 | 0.024632 | -0.002151 | -0.006369 | -0.014472 | -0.009088 | 0 | -0.001428 | -0.001436 | 0.079475 | 0.075871 | 0.073439 | 0.075942 | 0.086102 | 0.099537 | 0.09482 | -0.295583 | -0.291193 | -0.288673 | -0.292973 | -0.298472 | -0.303728 | -0.297423 | -1.298336 | -1.270582 | -1.254652 | -1.281868 | -1.348361 | -1.379666 | -1.338885 | -0.479572 | -0.441934 | -0.419143 | -0.464714 | -0.589355 | -0.621877 | -0.557177 | -0.344128 | -0.317114 | -0.301686 | -0.328082 | -0.339985 | -0.38051 | -0.342487 | 0.414654 | 0.399525 | 0.383005 | 0.363003 | 1 | 0.716516 | 0.679015 | -75 | -75 | -75 | -75 | 0 | 10 | -10 | -1.988662 | -1.961517 | -1.945839 | -1.971834 | 0 | 0 | 0 |  | 1402.08 | 0 |  | 1422.2729 | 0 |  | 742.222 | 0 |  | 742.378 | 0 |  | 1407.16 | 0 |  | 1430.579 | 0 |  | 764.122 | 0 |  | 763.88 | 0 |  | 1417.015 | 0 |  | 1450.746 | 0 |  | 778.147 | 0 |  | 778.227 | 0 |  | 1497.584 | 0 |  | 1502.6639 | 0 |  | 753.273 | 0 |  | 753.409 | 0 |  | 1452.118 | 0 |  | 1453.871 | 0 |  | 703.376 | 0 |  | 703.165 | 0 |  | 1505.356 | 0 |  | 1511.5291 | 0 |  | 744.921 | 0.102 |  | 745.069 | 0.102 |  | 1472.057 | 0 |  | 1479.677 | 0 |  | 774.532 | 0.025 |  | 774.616 | 0.025 | 115.2825 | 100.0879 | 92.97587 | 88.928082 | 0 | 107.1615342 | 94.11021 | 0 | 0 | 0 | 0 | 0 | -30.8587648 | -7.5545442 | -64.35202384 | -45.60373 | -25.30884 | -21.96224 | 0 | -35.34152 | -31.05677646 | 0 | 0 | 0 | 0 | 0 | 0 | 0 | 149.14965 | 147.113775 | 145.937925 | 147.88755 | 0 | 0 | 0 | -22.75808926 | -21.20969 | -19.36172 | -19.36863 | 0 | -47.92719 | -17.30352 | 177.322 | 180.3883 | 194.2432 | 195.4848 | 0 | -6.965945 | 38.19536
57 | W82341 | 2017-03-20 07:02 | 50.1565 | 50.7222 | 49 | 52 | 1.4411 | 211.3737 | 22710 | 29 | 239962 | 239921 | 139204 | 139212 | 139279 | 139329 | 221002 | 220939 | 239939 | 239632 | 215467 | 215392 | 214692 | 215343 | 294074 | 294058 | 1366.77 | 18365.8164 | 6 | 180.3002 | 180.3002 | 177.5101 | 180.3002 | 158.6904 | 18.8033 | 18.8033 | 1208.0078 | 1119.3325 | 1078.6666 | 880.3481 | 1055.4893 | 994.6144 | 969.2459 | 947.9564 | 928.2052 | 921.7799 | 902.9902 | 884.01 | 15.8 | 24.2 | 32.3019 | 24.8198 | 19.8786 | 16.3277 | 13.5803 | 13.5803 | 11.6075 | 10.5564 | 10.5345 | 80 | 141.65 | 101.34 | 176.57 | 124.3 | 215.94 | 149.09 | 260.15 | 0 | 284.01 | 173.66 | 307.08 | 195.04 | 341.11 | 49.5 | 47.4 | 29.3527 | -5.625 | -6.1387 | 6.1387 | 0.4208 | -6.1387 | 1105641 | 2 |  |  | 2.8621 | 5.0421 | 6.3964 | 0 | 8.8714 | 12.3443 | 3.3054 | 5.6268 | 6.8982 | 0 | 10.6429 | 12.7839 | 24.9666 | 24.9362 | 25.0151 | 0 | 25.0014 | 24.9158 |  | 12383 | 980 | 4 |  | EA727 | 1036 | 1301 | 15 | 6 | 20 | 24.333332 | -5.625 | 1439.8214 | 1307.4785 | 1241.4714 | 1164.6285 | 0 | 1072.3214 | 988.3714 | 44.7471 | 43.6543 | 42.6229 | 40.0057 | 0 | 77.0386 | 32.0036 | 32.3019 | 24.8198 | 19.8786 | 16.3277 | 13.5803 | 13.5803 | 11.6075 | 10.5564 | 0 | 0 | 0 | 0 | 0 | 0.1016 | 0.0254 | 0 | 0 | 0 | 0 | 0 | 0 | 0 | 0.051615 | 0.042187 | 0.034878 | 0.026305 | 0 | 0.027343 | 0.02487 | -0.002151 | -0.00637 | -0.014474 | -0.009089 | 0 | -0.001571 | -0.00219 | 0.079481 | 0.075875 | 0.073445 | 0.075945 | 0.086101 | 0.099541 | 0.094833 | -0.29549 | -0.291135 | -0.288585 | -0.292934 | -0.298479 | -0.303586 | -0.297204 | -1.297716 | -1.270183 | -1.254073 | -1.281587 | -1.348366 | -1.376976 | -1.335517 | -0.479875 | -0.44212 | -0.4194 | -0.464854 | -0.589362 | -0.622029 | -0.557566 | -0.343492 | -0.316727 | -0.301144 | -0.327801 | -0.33999 | -0.380291 | -0.341922 | 0.414396 | 0.39923 | 0.382727 | 0.362767 | 1 | 0.715833 | 0.679015 | -75 | -75 | -75 | -75 | 0 | 20 | -20 | -1.98866 | -1.961514 | -1.945836 | -1.971831 | 0 | 0 | 0 |  | 1402.08 | 0 |  | 1422.2729 | 0 |  | 742.222 | 0 |  | 742.378 | 0 |  | 1407.16 | 0 |  | 1430.579 | 0 |  | 764.122 | 0 |  | 763.88 | 0 |  | 1417.015 | 0 |  | 1450.746 | 0 |  | 778.147 | 0 |  | 778.227 | 0 |  | 1497.584 | 0 |  | 1502.6639 | 0 |  | 753.273 | 0 |  | 753.409 | 0 |  | 1452.118 | 0 |  | 1453.871 | 0 |  | 703.376 | 0 |  | 703.165 | 0 |  | 1505.356 | 0 |  | 1511.5291 | 0 |  | 744.921 | 0.102 |  | 745.069 | 0.102 |  | 1472.057 | 0 |  | 1479.677 | 0 |  | 774.532 | 0.025 |  | 774.616 | 0.025 | 114.4384 | 99.20493 | 91.17987 | 88.44771 | 0 | 106.7399 | 93.73022 | 0 | 0 | 0 | 0 | 0 | -30.8443376 | -7.5489816 | -64.19022 | -45.49414 | -25.58811 | -22.0638 | 0 | -35.48743 | -30.28952556 | 0 | 0 | 0 | 0 | 0 | 0 | 0 | 149.1495 | 147.11355 | 145.9377 | 147.887325 | 0 | 0 | 0 | -21.47301 | -19.30044 | -17.87604426 | -18.59681 | 0 | -47.92024 | -17.84412 | 177.9247 | 181.5239 | 193.6534 | 195.6744 | 0 | -7.512061914 | 38.0476
57 | W82342 | 2017-03-20 07:04 | 50.0199 | 50.5869 | 56 | 51 | 1.4411 | 214.8591 | 23065 | 30 | 239962 | 239921 | 139204 | 139212 | 139279 | 139329 | 221002 | 220939 | 239939 | 239632 | 215467 | 215392 | 214692 | 215343 | 294074 | 294058 | 1366.77 | 18389.207 | 6 | 180.4405 | 180.4405 | 177.6505 | 180.4405 | 158.6904 | 18.9436 | 18.9436 | 1188.0859 | 1107.1925 | 1069.6666 | 880.1818 | 1047.9227 | 988.8613 | 964.6317 | 944.2182 | 925.1202 | 918.5399 | 900.0942 | 881.376 | 15.8 | 22.2 | 32.2655 | 24.7256 | 19.9288 | 16.3413 | 13.5983 | 13.5983 | 11.6164 | 10.5506 | 10.5345 | 82.66 | 142.32 | 104.44 | 177.08 | 128.05 | 216.81 | 153.54 | 261.17 | 0 | 285.44 | 179.08 | 308.53 | 201.03 | 342.44 | 50.6 | 47.4 | 30.0448 | -9.25 | -9.0288 | 9.0288 | 0.8283 | -9.0288 | 1105641 | 1 |  |  | 2.8386 | 5.1543 | 6.3464 | 0 | 8.9836 | 12.3364 | 3.2926 | 5.7037 | 7.1556 | 0 | 10.8796 | 12.9648 | 25.0972 | 24.8909 | 25.0675 | 0 | 24.9599 | 24.9746 |  | 12383 | 980 | 5 |  | EA727 | 1036 | 1301 | 15 | 6 | 20 | 23.5 | -9.25 | 1462.3643 | 1335.1571 | 1278.5786 | 1183.1143 | 0 | 1087.2786 | 1004.9214 | 59.99 | 61.8379 | 60.8236 | 53.4786 | 0 | 76.3021 | 31.175 | 32.2655 | 24.7256 | 19.9288 | 16.3413 | 13.5983 | 13.5983 | 11.6164 | 10.5506 | 0 | 0 | 0 | 0 | 0 | 0.1016 | 0.0254 | 0 | 0 | 0 | 0 | 0 | 0 | 0 | 0.051345 | 0.042013 | 0.035071 | 0.0264 | 0 | 0.027613 | 0.025101 | -0.002151 | -0.00637 | -0.014476 | -0.00909 | 0 | -0.002329 | -0.003912 | 0.079482 | 0.075875 | 0.073444 | 0.075947 | 0.086108 | 0.099538 | 0.094822 | -0.29557 | -0.291157 | -0.288632 | -0.292935 | -0.298415 | -0.303392 | -0.297059 | -1.299518 | -1.270764 | -1.254799 | -1.282043 | -1.34843 | -1.373008 | -1.331815 | -0.47951 | -0.44177 | -0.419003 | -0.464546 | -0.589207 | -0.621544 | -0.556911 | -0.34407 | -0.317291 | -0.301823 | -0.328257 | -0.340054 | -0.380855 | -0.342739 | 0.414486 | 0.39936 | 0.382874 | 0.362967 | 1 | 0.716368 | 0.679015 | -75 | -75 | -75 | -75 | 0 | 30 | -30 | -1.98879 | -1.961688 | -1.946022 | -1.972044 | 0 | 0 | 0 |  | 1402.08 | 0 |  | 1422.2729 | 0 |  | 742.222 | 0 |  | 742.378 | 0 |  | 1407.16 | 0 |  | 1430.579 | 0 |  | 764.122 | 0 |  | 763.88 | 0 |  | 1417.015 | 0 |  | 1450.746 | 0 |  | 778.147 | 0 |  | 778.227 | 0 |  | 1497.584 | 0 |  | 1502.6639 | 0 |  | 753.273 | 0 |  | 753.409 | 0 |  | 1452.118 | 0 |  | 1453.871 | 0 |  | 703.376 | 0 |  | 703.165 | 0 |  | 1505.356 | 0 |  | 1511.5291 | 0 |  | 744.921 | 0.102 |  | 745.069 | 0.102 |  | 1472.057 | 0 |  | 1479.677 | 0 |  | 774.532 | 0.025 |  | 774.616 | 0.025 | 116.2316 | 101.305 | 93.90393 | 89.85398 | 0 | 108.2255 | 95.28866 | 0 | 0 | 0 | 0 | 0 | -30.8246272 | -7.5452986 | -63.92849 | -45.29384 | -25.84259 | -22.19216433 | 0 | -34.71513 | -28.21983 | 0 | 0 | 0 | 0 | 0 | 0 | 0 | 149.15925 | 147.1266 | 145.95165 | 147.9033 | 0 | 0 | 0 | -28.7658049 | -27.31813 | -25.48527 | -24.84327 | 0 | -47.42511 | -17.3617 | 172.6966 | 175.8197 | 188.5277 | 190.7218 | 0 | -4.739337 | 42.16183
57 | W82343 | 2017-03-20 07:06 | 49.8905 | 50.4805 | 56 | 51 | 1.4411 | 214.986 | 23093 | 30 | 239962 | 239921 | 139204 | 139212 | 139279 | 139329 | 221002 | 220939 | 239939 | 239632 | 215467 | 215392 | 214692 | 215343 | 294074 | 294058 | 1366.77 | 18412.5938 | 6 | 180.5809 | 180.5809 | 177.7909 | 180.5809 | 158.6904 | 19.084 | 19.084 | 1204.4922 | 1114.3669 | 1075.1666 | 881.7338 | 1049.8799 | 991.98 | 967.925 | 947.5904 | 928.9506 | 922.8739 | 905.1004 | 886.94 | 16 | 26 | 32.2644 | 24.77 | 19.8904 | 16.3357 | 13.5972 | 13.5972 | 11.6177 | 10.5599 | 10.5345 | 83.73 | 143.79 | 105.8 | 178.88 | 129.29 | 218.74 | 155.01 | 263.28 | 0 | 287.45 | 181.02 | 310.86 | 203.14 | 345.32 | 50.6 | 47.4 | 28.5714 | -4.375 | -6.9288 | 6.9288 | 0.41 | -6.9288 | 1105641 | 2 |  |  | 2.9414 | 5.1307 | 6.415 | 0 | 8.9743 | 12.4014 | 3.4491 | 5.6472 | 7.0491 | 0 | 10.7358 | 13.2321 | 25.0376 | 24.9569 | 24.9914 | 0 | 25.0244 | 24.9794 |  | 12383 | 980 | 6 |  | EA727 | 1036 | 1301 | 15 | 6 | 20 | 25.333332 | -4.375 | 1454.6929 | 1304.0929 | 1250.3643 | 1165.8286 | 0 | 1077.5786 | 995.1214 | 77.1464 | 81.5414 | 82.9771 | 70.405 | 0 | 77.2121 | 32.925 | 32.2644 | 24.77 | 19.8904 | 16.3357 | 13.5972 | 13.5972 | 11.6177 | 10.5599 | 0 | 0 | 0 | 0 | 0 | 0.1016 | 0.0254 | 0 | 0 | 0 | 0 | 0 | 0 | 0 | 0.051042 | 0.041886 | 0.03512 | 0.026481 | 0 | 0.027071 | 0.024636 | -0.002151 | -0.006371 | -0.014478 | -0.009092 | 0 | -0.004825 | -0.007242 | 0.079496 | 0.07589 | 0.073458 | 0.075961 | 0.08612 | 0.099559 | 0.094846 | -0.295433 | -0.29099 | -0.288469 | -0.29278 | -0.298313 | -0.302913 | -0.296586 | -1.299426 | -1.27048 | -1.254532 | -1.281833 | -1.348566 | -1.365689 | -1.325068 | -0.47939 | -0.441747 | -0.418975 | -0.464486 | -0.588929 | -0.62143 | -0.55693 | -0.343977 | -0.317016 | -0.301575 | -0.328047 | -0.340193 | -0.380716 | -0.342442 | 0.414168 | 0.399208 | 0.382736 | 0.362865 | 1 | 0.716144 | 0.679015 | -75 | -75 | -75 | -75 | 0 | 40 | -40 | -1.988889 | -1.961821 | -1.946165 | -1.972207 | 0 | 0 | 0 |  | 1402.08 | 0 |  | 1422.2729 | 0 |  | 742.222 | 0 |  | 742.378 | 0 |  | 1407.16 | 0 |  | 1430.579 | 0 |  | 764.122 | 0 |  | 763.88 | 0 |  | 1417.015 | 0 |  | 1450.746 | 0 |  | 778.147 | 0 |  | 778.227 | 0 |  | 1497.584 | 0 |  | 1502.6639 | 0 |  | 753.273 | 0 |  | 753.409 | 0 |  | 1452.118 | 0 |  | 1453.871 | 0 |  | 703.376 | 0 |  | 703.165 | 0 |  | 1505.356 | 0 |  | 1511.5291 | 0 |  | 744.921 | 0.102 |  | 745.069 | 0.102 |  | 1472.057 | 0 |  | 1479.677 | 0 |  | 774.532 | 0.025 |  | 774.616 | 0.025 | 115.6423 | 98.96761 | 91.84926 | 88.55751 | 0 | 107.2826 | 94.38328 | 0 | 0 | 0 | 0 | 0 | -30.7759608 | -7.5332844 | -63.53024 | -45.1210972 | -25.89605 | -22.28979 | 0 | -30.38112 | -23.04823 | 0 | 0 | 0 | 0 | 0 | 0 | 0 | 149.166675 | 147.136575 | 145.962375 | 147.915525 | 0 | 0 | 0 | -36.98321 | -36.02067 | -34.76533 | -32.70213683 | 0 | -47.98192 | -18.33692025 | 164.2955 | 164.9624 | 177.1503 | 181.4811 | 0 | -1.856346 | 45.46485
57 | W82344 | 2017-03-20 07:08 | 49.5128 | 50.1074 | 71 | 45 | 1.4411 | 192.2945 | 20686 | 30 | 239962 | 239921 | 139204 | 139212 | 139279 | 139329 | 221002 | 220939 | 239939 | 239632 | 215467 | 215392 | 214692 | 215343 | 294074 | 294058 | 1366.77 | 18433.3809 | 6 | 180.7065 | 180.7065 | 177.9165 | 180.7065 | 158.6904 | 19.2096 | 19.2096 | 1162.3047 | 1095.192 | 1053.5 | 874.9797 | 1041.6371 | 986.1169 | 963.5049 | 944.1317 | 926.2623 | 920.2187 | 903.1458 | 885.5295 | 15.8 | 24.2 | 32.4699 | 24.8368 | 20.0293 | 16.4371 | 13.6706 | 13.6706 | 11.649 | 10.5629 | 10.5345 | 87.29 | 134.93 | 110.65 | 168.53 | 135.31 | 205.91 | 162.59 | 247.92 | 0 | 270.41 | 190.15 | 293.02 | 213.62 | 326.15 | 50.1 | 47.3 | 20.4005 | -2.85 | -5.7481 | 5.7481 | 0.1852 | -5.7481 | 1105641 | 1 |  |  | 2.9679 | 5.1343 | 6.5436 | 0 | 8.9507 | 12.4143 | 3.4667 | 6.9471 | 7.4706 | 0 | 10.602 | 13.3765 | 25.0089 | 24.8752 | 24.9352 | 0 | 25.01 | 24.9412 |  | 12383 | 980 | 7 |  | EA727 | 1036 | 1301 | 15 | 6 | 20 | 32 | -2.85 | 1512.8572 | 1365.6285 | 1297.0571 | 1204.7786 | 0 | 1103.7142 | 1029.95 | 91.1529 | 97.4529 | 97.9957 | 83.4236 | 0 | 78.4564 | 33.7221 | 32.4699 | 24.8368 | 20.0293 | 16.4371 | 13.6706 | 13.6706 | 11.649 | 10.5629 | 0 | 0 | 0 | 0 | 0 | 0.1016 | 0.0254 | 0 | 0 | 0 | 0 | 0 | 0 | 0 | 0.050434 | 0.041437 | 0.035092 | 0.026532 | 0 | 0.026877 | 0.024518 | -0.002152 | -0.006372 | -0.01448 | -0.009093 | 0 | -0.002329 | -0.003919 | 0.079481 | 0.075874 | 0.073444 | 0.075948 | 0.086104 | 0.099541 | 0.094824 | -0.29557 | -0.291158 | -0.288607 | -0.292908 | -0.29845 | -0.303375 | -0.297073 | -1.299275 | -1.270533 | -1.254407 | -1.281631 | -1.348398 | -1.372646 | -1.332041 | -0.479678 | -0.441922 | -0.419217 | -0.46479 | -0.589289 | -0.62184 | -0.557163 | -0.34382 | -0.317067 | -0.301456 | -0.327845 | -0.340022 | -0.380496 | -0.342448 | 0.414607 | 0.399618 | 0.383203 | 0.363276 | 1 | 0.71694 | 0.679015 | -75 | -75 | -75 | -75 | 0 | 30 | -30 | -1.989147 | -1.962168 | -1.946538 | -1.972634 | 0 | 0 | 0 |  | 1402.08 | 0 |  | 1422.2729 | 0 |  | 742.222 | 0 |  | 742.378 | 0 |  | 1407.16 | 0 |  | 1430.579 | 0 |  | 764.122 | 0 |  | 763.88 | 0 |  | 1417.015 | 0 |  | 1450.746 | 0 |  | 778.147 | 0 |  | 778.227 | 0 |  | 1497.584 | 0 |  | 1502.6639 | 0 |  | 753.273 | 0 |  | 753.409 | 0 |  | 1452.118 | 0 |  | 1453.871 | 0 |  | 703.376 | 0 |  | 703.165 | 0 |  | 1505.356 | 0 |  | 1511.5291 | 0 |  | 744.921 | 0.102 |  | 745.069 | 0.102 |  | 1472.057 | 0 |  | 1479.677 | 0 |  | 774.532 | 0.025 |  | 774.616 | 0.025 | 120.2434 | 103.6157 | 95.26106 | 91.50053 | 0 | 109.8648 | 97.6639788 | 0 | 0 | 0 | 0 | 0 | -30.8229 | -7.5456542 | -62.73159555 | -44.55124 | -25.85584 | -22.35036 | 0 | -33.69571 | -27.43871 | 0 | 0 | 0 | 0 | 0 | 0 | 0 | 149.186025 | 147.1626 | 145.99035 | 147.94755 | 0 | 0 | 0 | -43.72404 | -43.06658 | -41.08146 | -38.77446 | 0 | -48.78733 | -18.78871 | 162.9738 | 163.1605 | 174.3141 | 178.3233 | 0 | -3.441127 | 43.89091
57 | W82345 | 2017-03-20 07:10 | 49.3721 | 49.9614 | 61 | 49 | 1.4411 | 192.1549 | 20671 | 30 | 239962 | 239921 | 139204 | 139212 | 139279 | 139329 | 221002 | 220939 | 239939 | 239632 | 215467 | 215392 | 214692 | 215343 | 294074 | 294058 | 1366.77 | 18454.1191 | 6 | 180.832 | 180.832 | 178.0419 | 180.832 | 158.6904 | 19.335 | 19.335 | 1192.7734 | 1111.3463 | 1067.6666 | 877.9177 | 1059.3163 | 998.6185 | 973.0125 | 951.7935 | 931.8316 | 925.8807 | 907.2038 | 888.4377 | 16 | 21 | 32.4485 | 24.6345 | 19.7417 | 16.2353 | 13.5349 | 13.5349 | 11.5962 | 10.5694 | 10.5345 | 79.9 | 131.24 | 101.24 | 164.59 | 123.81 | 200.69 | 148.55 | 241.24 | 0 | 263.04 | 173.07 | 283.93 | 193.75 | 314.05 | 49.3 | 47.6 | 24.2604 | -0.85 | -1.3087 | 1.3556 | 0.0819 | -1.3087 | 1105641 | 2 |  |  | 2.8979 | 5.0257 | 6.3307 | 0 | 8.88 | 12.14 | 3.2571 | 5.6536 | 6.9214 | 0 | 10.3964 | 13.1321 | 24.8773 | 25.0178 | 24.9309 | 0 | 25.0138 | 25.0166 |  | 12383 | 980 | 8 |  | EA727 | 1036 | 1301 | 15 | 6 | 20 | 11.666666 | -0.85 | 1467.0929 | 1271.1786 | 1216.9071 | 1126.3643 | 0 | 1056.35 | 961.8786 | 121.5821 | 123.1521 | 123.4271 | 117.4879 | 0 | 82.6243 | 37.5107 | 32.4485 | 24.6345 | 19.7417 | 16.2353 | 13.5349 | 13.5349 | 11.5962 | 10.5694 | 0 | 0 | 0 | 0 | 0 | 0.1016 | 0.0254 | 0 | 0 | 0 | 0 | 0 | 0 | 0 | 0.049881 | 0.041069 | 0.034884 | 0.026533 | 0 | 0.026199 | 0.023938 | -0.002152 | -0.006373 | -0.014482 | -0.009094 | 0 | -0.001571 | -0.002205 | 0.079499 | 0.075906 | 0.073473 | 0.075979 | 0.086124 | 0.099598 | 0.094891 | -0.295405 | -0.290782 | -0.288272 | -0.292489 | -0.298278 | -0.303187 | -0.296802 | -1.299467 | -1.269399 | -1.253523 | -1.279385 | -1.348569 | -1.375952 | -1.3347 | -0.479325 | -0.44219 | -0.41937 | -0.465008 | -0.588871 | -0.622313 | -0.557973 | -0.344019 | -0.315968 | -0.30063 | -0.326842 | -0.340193 | -0.37928 | -0.34084 | 0.413753 | 0.398718 | 0.382161 | 0.362382 | 1 | 0.715125 | 0.679015 | -75 | -75 | -75 | -75 | 0 | 20 | -20 | -1.988261 | -1.960982 | -1.945267 | -1.971183 | 0 | 0 | 0 |  | 1402.08 | 0 |  | 1422.2729 | 0 |  | 742.222 | 0 |  | 742.378 | 0 |  | 1407.16 | 0 |  | 1430.579 | 0 |  | 764.122 | 0 |  | 763.88 | 0 |  | 1417.015 | 0 |  | 1450.746 | 0 |  | 778.147 | 0 |  | 778.227 | 0 |  | 1497.584 | 0 |  | 1502.6639 | 0 |  | 753.273 | 0 |  | 753.409 | 0 |  | 1452.118 | 0 |  | 1453.871 | 0 |  | 703.376 | 0 |  | 703.165 | 0 |  | 1505.356 | 0 |  | 1511.5291 | 0 |  | 744.921 | 0.102 |  | 745.069 | 0.102 |  | 1472.057 | 0 |  | 1479.677 | 0 |  | 774.532 | 0.025 |  | 774.616 | 0.025 | 116.6324 | 96.49008 | 89.40982 | 85.58003 | 0 | 105.2103473 | 91.27362 | 0 | 0 | 0 | 0 | 0 | -30.8037992 | -7.5387708 | -62.02226 | -44.04307 | -25.57438 | -22.3112 | 0 | -33.88695 | -29.0070351 | 0 | 0 | 0 | 0 | 0 | 0 | 0 | 149.119575 | 147.07365 | 145.895025 | 147.838725 | 0 | 0 | 0 | -58.27734 | -54.45663 | -51.76162 | -54.63281 | 0 | -51.41818 | -20.92996 | 145.4524 | 145.064 | 157.9688 | 156.4747 | 0 | -10.89857 | 33.79786
57 | W82346 | 2017-03-20 07:12 | 48.8727 | 49.5215 | 90 | 50 | 1.4411 | 215.3693 | 23118 | 30 | 239962 | 239921 | 139204 | 139212 | 139279 | 139329 | 221002 | 220939 | 239939 | 239632 | 215467 | 215392 | 214692 | 215343 | 294074 | 294058 | 1366.77 | 18477.5059 | 6 | 180.9726 | 180.9726 | 178.1826 | 180.9726 | 158.6904 | 19.4757 | 19.4757 | 1165.8203 | 1089.0619 | 1051.5 | 875.5571 | 1035.981 | 980.3089 | 957.6995 | 938.2957 | 920.5792 | 914.3543 | 897.1568 | 879.4156 | 15.8 | 20.2 | 32.2966 | 24.7923 | 19.9932 | 16.4216 | 13.6489 | 13.6489 | 11.6413 | 10.5521 | 10.5345 | 87.08 | 144.61 | 110.06 | 179.79 | 134.54 | 219.94 | 161.73 | 265.2 | 0 | 289.47 | 188.89 | 313.5 | 212.82 | 348.55 | 50.2 | 47.5 | 22.722 | -8.1 | -8.2132 | 8.2132 | 0.2618 | -8.2132 | 1105641 | 1 |  |  | 2.8436 | 5.15 | 6.3743 | 0 | 8.8729 | 12.2221 | 3.3549 | 6.9118 | 7.3922 | 0 | 10.7667 | 13.0176 | 25.0254 | 24.8466 | 25.025 | 0 | 24.9991 | 24.9881 |  | 12383 | 980 | 9 |  | EA727 | 1036 | 1301 | 15 | 6 | 20 | 26.4 | -8.1 | 1472.6643 | 1356.4286 | 1292.5072 | 1210.1357 | 0 | 1111.5857 | 1037.4642 | 97.7614 | 106.4107 | 101.875 | 91.7336 | 0 | 77.0421 | 32.8879 | 32.2966 | 24.7923 | 19.9932 | 16.4216 | 13.6489 | 13.6489 | 11.6413 | 10.5521 | 0 | 0 | 0 | 0 | 0 | 0.1016 | 0.0254 | 0 | 0 | 0 | 0 | 0 | 0 | 0 | 0.048791 | 0.04023 | 0.03447 | 0.026509 | 0 | 0.026105 | 0.023871 | -0.002152 | -0.006374 | -0.014484 | -0.009095 | 0 | -0.001428 | -0.001465 | 0.079487 | 0.075877 | 0.073449 | 0.07595 | 0.086118 | 0.099536 | 0.094815 | -0.295536 | -0.291171 | -0.288584 | -0.292859 | -0.29833 | -0.303726 | -0.297439 | -1.299937 | -1.271472 | -1.25511 | -1.281342 | -1.348543 | -1.380893 | -1.340062 | -0.479177 | -0.44133 | -0.418751 | -0.464162 | -0.588976 | -0.620937 | -0.556216 | -0.3445 | -0.317978 | -0.302115 | -0.328798 | -0.34017 | -0.381542 | -0.343567 | 0.414709 | 0.3997 | 0.383395 | 0.363399 | 1 | 0.717088 | 0.679015 | -75 | -75 | -75 | -75 | 0 | 10 | -10 | -1.988801 | -1.961703 | -1.946038 | -1.972062 | 0 | 0 | 0 |  | 1402.08 | 0 |  | 1422.2729 | 0 |  | 742.222 | 0 |  | 742.378 | 0 |  | 1407.16 | 0 |  | 1430.579 | 0 |  | 764.122 | 0 |  | 763.88 | 0 |  | 1417.015 | 0 |  | 1450.746 | 0 |  | 778.147 | 0 |  | 778.227 | 0 |  | 1497.584 | 0 |  | 1502.6639 | 0 |  | 753.273 | 0 |  | 753.409 | 0 |  | 1452.118 | 0 |  | 1453.871 | 0 |  | 703.376 | 0 |  | 703.165 | 0 |  | 1505.356 | 0 |  | 1511.5291 | 0 |  | 744.921 | 0.102 |  | 745.069 | 0.102 |  | 1472.057 | 0 |  | 1479.677 | 0 |  | 774.532 | 0.025 |  | 774.616 | 0.025 | 117.0577 | 102.9217 | 94.93336 | 91.90981 | 0 | 110.6428 | 98.36717 | 0 | 0 | 0 | 0 | 0 | -30.8585616 | -7.5549506 | -60.62776 | -43.04696 | -25.08462846 | -22.31329 | 0 | -34.0763 | -30.02543 | 0 | 0 | 0 | 0 | 0 | 0 | 0 | 149.160075 | 147.127725 | 145.95285 | 147.90465 | 0 | 0 | 0 | -46.84501 | -46.96223 | -42.66026 | -42.57925 | 0 | -47.83829 | -18.29278 | 158.745 | 160.0403 | 173.1413 | 174.9219 | 0 | -2.130354 | 42.49401
57 | W82347 | 2017-03-20 07:14 | 48.4678 | 49.1675 | 86 | 49 | 1.4411 | 215.3887 | 23130 | 30 | 239962 | 239921 | 139204 | 139212 | 139279 | 139329 | 221002 | 220939 | 239939 | 239632 | 215467 | 215392 | 214692 | 215343 | 294074 | 294058 | 1366.77 | 18500.8965 | 6 | 181.1133 | 181.1133 | 178.3233 | 181.1133 | 158.6904 | 19.6164 | 19.6164 | 1195.1172 | 1107.4749 | 1066.3334 | 879.5068 | 1039.7708 | 984.8988 | 962.545 | 943.5078 | 926.0438 | 920.3017 | 903.6599 | 886.3974 | 15.8 | 29 | 32.2768 | 24.7764 | 19.9393 | 16.3855 | 13.6279 | 13.6279 | 11.6353 | 10.5549 | 10.5356 | 88.06 | 146.9 | 111.27 | 182.35 | 136.23 | 222.69 | 163.27 | 268.14 | 0 | 292.39 | 190.69 | 316.73 | 214.48 | 352.36 | 49.4 | 47.4 | 25.1163 | -9.075 | -7.663 | 7.663 | 0.578 | -7.663 | 1105641 | 2 |  |  | 2.9436 | 5.13 | 6.4943 | 0 | 8.9821 | 12.4364 | 3.5314 | 5.7196 | 7.3647 | 0 | 10.751 | 13.7255 | 24.9883 | 24.9276 | 25.0518 | 0 | 24.9651 | 25.0062 |  | 12383 | 980 | 10 |  | EA727 | 1036 | 1301 | 15 | 6 | 20 | 19 | -9.075 | 1484.5428 | 1320.3857 | 1277.2214 | 1193.2572 | 0 | 1091.4714 | 1020.4286 | 107.425 | 115.3657 | 113.315 | 101.9143 | 0 | 77.3314 | 32.3964 | 32.2768 | 24.7764 | 19.9393 | 16.3855 | 13.6279 | 13.6279 | 11.6353 | 10.5549 | 0 | 0 | 0 | 0 | 0 | 0.1016 | 0.0254 | 0 | 0 | 0 | 0 | 0 | 0 | 0 | 0.04779 | 0.03947 | 0.034111 | 0.026448 | 0 | 0.025937 | 0.023775 | -0.002152 | -0.006375 | -0.014486 | -0.009096 | 0 | -0.001347 | -0.001302 | 0.079482 | 0.075882 | 0.073449 | 0.075952 | 0.086116 | 0.099547 | 0.094825 | -0.295597 | -0.291095 | -0.288589 | -0.292831 | -0.298346 | -0.303692 | -0.297413 | -1.300204 | -1.270887 | -1.255033 | -1.281053 | -1.348525 | -1.381094 | -1.34043 | -0.479075 | -0.441614 | -0.418805 | -0.464321 | -0.589016 | -0.621322 | -0.556575 | -0.344773 | -0.317411 | -0.302043 | -0.328509 | -0.340152 | -0.380986 | -0.343061 | 0.41433 | 0.399627 | 0.383185 | 0.363228 | 1 | 0.716592 | 0.679058 | -75 | -75 | -75 | -75 | 0 | 0 | 0 | -1.989116 | -1.962128 | -1.946494 | -1.972584 | 0 | 0 | 0 |  | 1402.08 | 0 |  | 1422.2729 | 0 |  | 742.222 | 0 |  | 742.378 | 0 |  | 1407.16 | 0 |  | 1430.579 | 0 |  | 764.122 | 0 |  | 763.88 | 0 |  | 1417.015 | 0 |  | 1450.746 | 0 |  | 778.147 | 0 |  | 778.227 | 0 |  | 1497.584 | 0 |  | 1502.6639 | 0 |  | 753.273 | 0 |  | 753.409 | 0 |  | 1452.118 | 0 |  | 1453.871 | 0 |  | 703.376 | 0 |  | 703.165 | 0 |  | 1505.356 | 0 |  | 1511.5291 | 0 |  | 744.921 | 0.102 |  | 745.069 | 0.102 |  | 1472.057 | 0 |  | 1479.677 | 0 |  | 774.532 | 0.025 |  | 774.616 | 0.025 | 117.9944 | 100.1935 | 93.81063 | 90.63027 | 0 | 108.6527 | 96.76214 | 0 | 0 | 0 | 0 | 0 | -30.8551072 | -7.5542902 | -59.33871 | -42.06001 | -24.63002 | -22.22883 | 0 | -33.96110146 | -30.12348339 | 0 | 0 | 0 | 0 | 0 | 0 | 0 | 149.1837 | 147.1596 | 145.98705 | 147.9438 | 0 | 0 | 0 | -51.46463 | -50.94711 | -47.45689 | -47.32095 | 0 | -48.0477 | -18.03102633 | 156.3748 | 154.346 | 167.7108 | 169.0243 | 0 | -4.211205315 | 41.05334
57 | W82348 | 2017-03-20 07:16 | 48.2877 | 48.9448 | 76 | 51 | 1.4411 | 212.2988 | 22801 | 30 | 239962 | 239921 | 139204 | 139212 | 139279 | 139329 | 221002 | 220939 | 239939 | 239632 | 215467 | 215392 | 214692 | 215343 | 294074 | 294058 | 1366.77 | 18523.9258 | 6 | 181.2519 | 181.2519 | 178.4619 | 181.2519 | 158.6904 | 19.755 | 19.755 | 1169.3359 | 1093.428 | 1055 | 873.8766 | 1034.6964 | 977.3365 | 954.2866 | 934.8881 | 916.8989 | 910.3407 | 892.4813 | 874.1042 | 15.6 | 20.4 | 32.2309 | 24.7527 | 19.9797 | 16.3964 | 13.6297 | 13.6297 | 11.6196 | 10.5544 | 10.5352 | 83.24 | 140.71 | 105.46 | 174.74 | 129.18 | 213.8 | 155.08 | 257.55 | 0 | 281.47 | 181.31 | 304.82 | 203.74 | 338.63 | 49.6 | 47.4 | 26.2799 | -6.7 | -7.3364 | 7.3364 | -0.0721 | -7.3364 | 1105641 | 1 |  |  | 2.9364 | 5.2386 | 6.5836 | 0 | 9.1686 | 12.7179 | 3.4434 | 5.966 | 7.2792 | 0 | 10.8925 | 13.3717 | 24.9891 | 24.8915 | 25.0322 | 0 | 24.9803 | 24.9793 |  | 12383 | 980 | 11 |  | EA727 | 1036 | 1301 | 15 | 6 | 20 | 22.6 | -6.7 | 1480.1143 | 1351.5 | 1298.2786 | 1213.8572 | 0 | 1121.9572 | 1015.9 | 102.6943 | 111.6757 | 106.7764 | 96.2743 | 0 | 78.0471 | 33.2093 | 32.2309 | 24.7527 | 19.9797 | 16.3964 | 13.6297 | 13.6297 | 11.6196 | 10.5544 | 0 | 0 | 0 | 0 | 0 | 0.1016 | 0.0254 | 0 | 0 | 0 | 0 | 0 | 0 | 0 | 0.047264 | 0.038993 | 0.033877 | 0.026392 | 0 | 0.02523 | 0.023129 | -0.002153 | -0.006375 | -0.014488 | -0.009096 | 0 | -0.001376 | -0.001475 | 0.079473 | 0.075868 | 0.073437 | 0.075939 | 0.086109 | 0.099519 | 0.094811 | -0.295693 | -0.291261 | -0.288728 | -0.292976 | -0.298413 | -0.303842 | -0.297477 | -1.300313 | -1.271438 | -1.25542 | -1.28147 | -1.348448 | -1.380861 | -1.339685 | -0.479128 | -0.441464 | -0.418731 | -0.464227 | -0.589189 | -0.621005 | -0.556587 | -0.344883 | -0.317944 | -0.302404 | -0.328926 | -0.340073 | -0.38169 | -0.34322 | 0.414586 | 0.399651 | 0.383262 | 0.36323 | 1 | 0.716439 | 0.679044 | -75 | -75 | -75 | -75 | 0 | -10 | 10 | -1.989558 | -1.962725 | -1.947137 | -1.973324 | 0 | 0 | 0 |  | 1402.08 | 0 |  | 1422.2729 | 0 |  | 742.222 | 0 |  | 742.378 | 0 |  | 1407.16 | 0 |  | 1430.579 | 0 |  | 764.122 | 0 |  | 763.88 | 0 |  | 1417.015 | 0 |  | 1450.746 | 0 |  | 778.147 | 0 |  | 778.227 | 0 |  | 1497.584 | 0 |  | 1502.6639 | 0 |  | 753.273 | 0 |  | 753.409 | 0 |  | 1452.118 | 0 |  | 1453.871 | 0 |  | 703.376 | 0 |  | 703.165 | 0 |  | 1505.356 | 0 |  | 1511.5291 | 0 |  | 744.921 | 0.102 |  | 745.069 | 0.102 |  | 1472.057 | 0 |  | 1479.677 | 0 |  | 774.532 | 0.025 |  | 774.616 | 0.025 | 117.6291 | 102.535602 | 95.34169 | 92.1791 | 0 | 111.6561 | 96.3184949 | 0 | 0 | 0 | 0 | 0 | -30.8703472 | -7.5559158 | -58.65842 | -41.47176 | -24.34133838 | -22.16430512 | 0 | -32.93906 | -29.00953899 | 0 | 0 | 0 | 0 | 0 | 0 | 0 | 149.21685 | 147.204375 | 146.035275 | 147.9993 | 0 | 0 | 0 | -49.20371 | -49.3008 | -44.71059 | -44.69313 | 0 | -48.46764 | -18.48386 | 158.9838 | 158.9674 | 172.325 | 173.321 | 0 | -0.6209862427 | 41.26918
57 | W82349 | 2017-03-20 07:18 | 48.1041 | 48.7913 | 78 | 52 | 1.4411 | 215.3951 | 23152 | 30 | 239962 | 239921 | 139204 | 139212 | 139279 | 139329 | 221002 | 220939 | 239939 | 239632 | 215467 | 215392 | 214692 | 215343 | 294074 | 294058 | 1366.77 | 18547.3203 | 6 | 181.3926 | 181.3926 | 178.6026 | 181.3926 | 158.6904 | 19.8957 | 19.8957 | 1196.2891 | 1108.1576 | 1065.8334 | 878.707 | 1051.7612 | 992.3731 | 967.8063 | 946.9578 | 927.7992 | 921.9968 | 904.0717 | 885.8308 | 16 | 21.2 | 32.3192 | 24.7205 | 19.837 | 16.3152 | 13.5797 | 13.5797 | 11.6101 | 10.5635 | 10.5345 | 80.93 | 143.67 | 102.98 | 178.75 | 126.03 | 218.37 | 151.12 | 262.83 | 0 | 287.14 | 175.83 | 310.27 | 197.6 | 344.16 | 50.6 | 47.4 | 29.0466 | -3.825 | -6.2813 | 6.2813 | 0.5889 | -6.2813 | 1105641 | 2 |  |  | 2.9729 | 5.135 | 6.5036 | 0 | 9.0657 | 12.4914 | 3.4519 | 5.7582 | 7.1073 | 0 | 10.8236 | 13.0309 | 24.9474 | 24.9399 | 25.0369 | 0 | 25.0015 | 24.9206 |  | 12383 | 980 | 12 |  | EA727 | 1036 | 1301 | 15 | 6 | 20 | 19.5 | -3.825 | 1468.6714 | 1288.9642 | 1239.5786 | 1163.0643 | 0 | 1079.0714 | 990.8286 | 103.125 | 111.5271 | 106.8486 | 98.8557 | 0 | 78.9207 | 35.3643 | 32.3192 | 24.7205 | 19.837 | 16.3152 | 13.5797 | 13.5797 | 11.6101 | 10.5635 | 0 | 0 | 0 | 0 | 0 | 0.1016 | 0.0254 | 0 | 0 | 0 | 0 | 0 | 0 | 0 | 0.046789 | 0.038604 | 0.033724 | 0.026354 | 0 | 0.0253 | 0.023209 | -0.002153 | -0.006376 | -0.01449 | -0.009097 | 0 | -0.001466 | -0.002242 | 0.079474 | 0.075878 | 0.073447 | 0.075951 | 0.086104 | 0.09955 | 0.09484 | -0.29567 | -0.291103 | -0.288573 | -0.292804 | -0.298452 | -0.303506 | -0.297154 | -1.299946 | -1.270237 | -1.254244 | -1.280181 | -1.348461 | -1.376476 | -1.335464 | -0.47935 | -0.442046 | -0.419279 | -0.464878 | -0.58924 | -0.622043 | -0.557542 | -0.344508 | -0.31678 | -0.301304 | -0.327637 | -0.340091 | -0.380164 | -0.34187 | 0.414075 | 0.399109 | 0.382623 | 0.362717 | 1 | 0.715641 | 0.679015 | -75 | -75 | -75 | -75 | 0 | -20 | 20 | -1.989012 | -1.961987 | -1.946343 | -1.972411 | 0 | 0 | 0 |  | 1402.08 | 0 |  | 1422.2729 | 0 |  | 742.222 | 0 |  | 742.378 | 0 |  | 1407.16 | 0 |  | 1430.579 | 0 |  | 764.122 | 0 |  | 763.88 | 0 |  | 1417.015 | 0 |  | 1450.746 | 0 |  | 778.147 | 0 |  | 778.227 | 0 |  | 1497.584 | 0 |  | 1502.6639 | 0 |  | 753.273 | 0 |  | 753.409 | 0 |  | 1452.118 | 0 |  | 1453.871 | 0 |  | 703.376 | 0 |  | 703.165 | 0 |  | 1505.356 | 0 |  | 1511.5291 | 0 |  | 744.921 | 0.102 |  | 745.069 | 0.102 |  | 1472.057 | 0 |  | 1479.677 | 0 |  | 774.532 | 0.025 |  | 774.616 | 0.025 | 116.7212 | 97.80403 | 91.04333 | 88.3359 | 0 | 107.4216 | 93.97018 | 0 | 0 | 0 | 0 | 0 | -30.8362096 | -7.5477116 | -58.02439 | -40.9372 | -24.12413 | -22.09208 | 0 | -32.80693 | -28.00067 | 0 | 0 | 0 | 0 | 0 | 0 | 0 | 149.1759 | 147.149025 | 145.975725 | 147.930825 | 0 | 0 | 0 | -49.43296875 | -49.30011 | -44.79937 | -45.95584 | 0 | -49.09207 | -19.71708 | 158.4397 | 154.7157 | 168.0956 | 168.2188 | 0 | -5.31365 | 38.70472
57 | W82350 | 2017-03-20 07:21 | 47.7993 | 48.4809 | 87 | 50 | 1.4411 | 211.6608 | 22723 | 30 | 239962 | 239921 | 139204 | 139212 | 139279 | 139329 | 221002 | 220939 | 239939 | 239632 | 215467 | 215392 | 214692 | 215343 | 294074 | 294058 | 1366.77 | 18570.3496 | 6 | 181.5308 | 181.5308 | 178.7408 | 181.5308 | 158.6904 | 20.0339 | 20.0339 | 1172.8516 | 1095.4998 | 1056.3334 | 879.7763 | 1034.4518 | 978.3516 | 956.2455 | 937.7325 | 920.6367 | 914.7697 | 897.7731 | 880.1875 | 16 | 20.2 | 32.2586 | 24.8398 | 20.042 | 16.4531 | 13.6612 | 13.6612 | 11.6321 | 10.5527 | 10.5347 | 84.69 | 140.82 | 107.29 | 175.13 | 130.64 | 214.39 | 157.66 | 258.69 | 0 | 282.68 | 184.43 | 306.4 | 207.62 | 341.08 | 49.9 | 47.5 | 25.576 | -1.15 | -6.0423 | 6.0476 | 0.1878 | -6.0423 | 1105641 | 1 |  |  | 2.95 | 5.2557 | 6.4914 | 0 | 9.0786 | 12.3771 | 3.4519 | 5.9288 | 7.1077 | 0 | 10.6731 | 13.3058 | 24.9961 | 24.8664 | 24.981 | 0 | 24.9837 | 25.0354 |  | 12383 | 980 | 13 |  | EA727 | 1036 | 1301 | 15 | 6 | 20 | 24.799999 | -1.15 | 1455.7 | 1336.5857 | 1284.9143 | 1204.8715 | 0 | 1110.6428 | 1018.2286 | 99.3707 | 107.7429 | 102.5664 | 94.215 | 0 | 78.0329 | 33.3736 | 32.2586 | 24.8398 | 20.042 | 16.4531 | 13.6612 | 13.6612 | 11.6321 | 10.5527 | 0 | 0 | 0 | 0 | 0 | 0.1016 | 0.0254 | 0 | 0 | 0 | 0 | 0 | 0 | 0 | 0.046106 | 0.038045 | 0.033449 | 0.026313 | 0 | 0.025239 | 0.023152 | -0.002153 | -0.006377 | -0.014491 | -0.009098 | 0 | -0.002027 | -0.004075 | 0.079482 | 0.075876 | 0.073444 | 0.075947 | 0.086115 | 0.099528 | 0.094814 | -0.295593 | -0.29117 | -0.288649 | -0.2929 | -0.298355 | -0.303426 | -0.297111 | -1.300124 | -1.271294 | -1.255347 | -1.281425 | -1.348519 | -1.37331 | -1.332617 | -0.479125 | -0.441443 | -0.418682 | -0.464159 | -0.589035 | -0.620875 | -0.556317 | -0.344691 | -0.317806 | -0.302336 | -0.328881 | -0.340146 | -0.381712 | -0.343474 | 0.41488 | 0.400012 | 0.383704 | 0.363545 | 1 | 0.717165 | 0.679024 | -75 | -75 | -75 | -75 | 0 | -30 | 30 | -1.989357 | -1.962453 | -1.946844 | -1.972986 | 0 | 0 | 0 |  | 1402.08 | 0 |  | 1422.2729 | 0 |  | 742.222 | 0 |  | 742.378 | 0 |  | 1407.16 | 0 |  | 1430.579 | 0 |  | 764.122 | 0 |  | 763.88 | 0 |  | 1417.015 | 0 |  | 1450.746 | 0 |  | 778.147 | 0 |  | 778.227 | 0 |  | 1497.584 | 0 |  | 1502.6639 | 0 |  | 753.273 | 0 |  | 753.409 | 0 |  | 1452.118 | 0 |  | 1453.871 | 0 |  | 703.376 | 0 |  | 703.165 | 0 |  | 1505.356 | 0 |  | 1511.5291 | 0 |  | 744.921 | 0.102 |  | 745.069 | 0.102 |  | 1472.057 | 0 |  | 1479.677 | 0 |  | 774.532 | 0.025 |  | 774.616 | 0.025 | 115.7019474 | 101.4148 | 94.36925 | 91.50638 | 0 | 110.5401 | 96.54233 | 0 | 0 | 0 | 0 | 0 | -30.8280816 | -7.5466194 | -57.14435 | -40.25934 | -23.79887 | -22.05973 | 0 | -31.87727172 | -25.42233 | 0 | 0 | 0 | 0 | 0 | 0 | 0 | 149.201775 | 147.183975 | 146.0133 | 147.97395 | 0 | 0 | 0 | -47.61099 | -47.56235 | -42.94271 | -43.73074 | 0 | -48.44868 | -18.5663 | 160.1484 | 160.7771 | 173.641 | 173.6899 | 0 | -0.6139735 | 45.00707
57 | W82351 | 2017-03-20 07:23 | 47.676 | 48.3368 | 78 | 51 | 1.4411 | 212.368 | 22814 | 30 | 239962 | 239921 | 139204 | 139212 | 139279 | 139329 | 221002 | 220939 | 239939 | 239632 | 215467 | 215392 | 214692 | 215343 | 294074 | 294058 | 1366.77 | 18593.3828 | 6 | 181.6695 | 181.6695 | 178.8795 | 181.6695 | 158.6904 | 20.1726 | 20.1726 | 1195.1172 | 1106.556 | 1066.8334 | 883.2727 | 1047.5228 | 989.4706 | 966.3208 | 947.0006 | 929.0682 | 923.63 | 906.2697 | 888.5692 | 15.8 | 21.2 | 32.3472 | 24.7455 | 19.8918 | 16.3578 | 13.6018 | 13.6018 | 11.615 | 10.5592 | 10.5345 | 82.52 | 144.76 | 104.54 | 180.16 | 127.78 | 220.03 | 153.53 | 265 | 0 | 289.16 | 179.28 | 313 | 201.3 | 347.87 | 50.1 | 47.4 | 28.0502 | -3.95 | -6.6488 | 6.6488 | 1.0023 | -6.6488 | 1105641 | 2 |  |  | 2.955 | 5.1479 | 6.39 | 0 | 8.96 | 12.5329 | 3.513 | 5.7185 | 6.8833 | 0 | 10.6389 | 13.0796 | 25.0134 | 24.91 | 25.0251 | 0 | 24.9698 | 24.9251 |  | 12383 | 980 | 14 |  | EA727 | 1036 | 1301 | 15 | 6 | 20 | 18.833332 | -3.95 | 1444.5929 | 1286.9071 | 1238.1143 | 1164.8715 | 0 | 1074.0358 | 985.1786 | 113.5007 | 122.0364 | 120.8243 | 109.1593 | 0 | 78.3771 | 34.6879 | 32.3472 | 24.7455 | 19.8918 | 16.3578 | 13.6018 | 13.6018 | 11.615 | 10.5592 | 0 | 0 | 0 | 0 | 0 | 0.1016 | 0.0254 | 0 | 0 | 0 | 0 | 0 | 0 | 0 | 0.045573 | 0.037716 | 0.033224 | 0.026278 | 0 | 0.024546 | 0.022539 | -0.002154 | -0.006378 | -0.014493 | -0.009099 | 0 | -0.004352 | -0.007492 | 0.079487 | 0.075888 | 0.073456 | 0.075959 | 0.086115 | 0.099561 | 0.094849 | -0.295534 | -0.291004 | -0.288483 | -0.292731 | -0.298359 | -0.302899 | -0.296569 | -1.299737 | -1.27025 | -1.254306 | -1.28036 | -1.34853 | -1.365257 | -1.324645 | -0.479311 | -0.441914 | -0.419132 | -0.464661 | -0.589033 | -0.62179 | -0.557273 | -0.344295 | -0.316793 | -0.301363 | -0.327816 | -0.340158 | -0.380293 | -0.342044 | 0.414337 | 0.399414 | 0.383009 | 0.362971 | 1 | 0.716072 | 0.679015 | -75 | -75 | -75 | -75 | 0 | -40 | 40 | -1.989024 | -1.962003 | -1.94636 | -1.972431 | 0 | 0 | 0 |  | 1402.08 | 0 |  | 1422.2729 | 0 |  | 742.222 | 0 |  | 742.378 | 0 |  | 1407.16 | 0 |  | 1430.579 | 0 |  | 764.122 | 0 |  | 763.88 | 0 |  | 1417.015 | 0 |  | 1450.746 | 0 |  | 778.147 | 0 |  | 778.227 | 0 |  | 1497.584 | 0 |  | 1502.6639 | 0 |  | 753.273 | 0 |  | 753.409 | 0 |  | 1452.118 | 0 |  | 1453.871 | 0 |  | 703.376 | 0 |  | 703.165 | 0 |  | 1505.356 | 0 |  | 1511.5291 | 0 |  | 744.921 | 0.102 |  | 745.069 | 0.102 |  | 1472.057 | 0 |  | 1479.677 | 0 |  | 774.532 | 0.025 |  | 774.616 | 0.025 | 114.8264 | 97.66081 | 90.94692 | 88.48247 | 0 | 106.9321 | 93.44321 | 0 | 0 | 0 | 0 | 0 | -30.7745384 | -7.5328526 | -56.43328 | -39.8070945 | -23.49441 | -21.99530444 | 0 | -27.57 | -19.93193 | 0 | 0 | 0 | 0 | 0 | 0 | 0 | 149.1768 | 147.150225 | 145.977 | 147.932325 | 0 | 0 | 0 | -54.40213 | -53.92959 | -50.64133 | -50.72207 | 0 | -48.7341 | -19.33063 | 153.1677 | 151.0743 | 162.7882 | 163.6974 | 0 | -0.146557 | 46.64779
57 | W82352 | 2017-03-20 07:25 | 47.3792 | 48.021 | 92 | 50 | 1.4411 | 212.2444 | 22789 | 30 | 239962 | 239921 | 139204 | 139212 | 139279 | 139329 | 221002 | 220939 | 239939 | 239632 | 215467 | 215392 | 214692 | 215343 | 294074 | 294058 | 1366.77 | 18616.416 | 6 | 181.8081 | 181.8081 | 179.0181 | 181.8081 | 158.6904 | 20.3112 | 20.3112 | 1174.0234 | 1097.259 | 1059.3334 | 876.0789 | 1033.9501 | 977.2506 | 954.7427 | 935.769 | 918.2865 | 911.9344 | 894.4344 | 876.3364 | 16 | 23.2 | 32.2605 | 24.8184 | 20.0194 | 16.4408 | 13.6487 | 13.6487 | 11.6396 | 10.5508 | 10.5355 | 84.91 | 142.54 | 107.45 | 177.12 | 130.9 | 216.66 | 157.71 | 261.5 | 0 | 285.37 | 184.18 | 309.26 | 207.88 | 344.21 | 49.3 | 47.4 | 26.0718 | -7.425 | -7.8369 | 7.8369 | 0.6519 | -7.8369 | 1105641 | 1 |  |  | 2.9443 | 5.2443 | 6.505 | 0 | 8.9707 | 12.3914 | 3.617 | 5.8528 | 7.1377 | 0 | 10.8245 | 13.0849 | 25.0089 | 24.9101 | 24.975 | 0 | 24.9836 | 25.0332 |  | 12383 | 980 | 15 |  | EA727 | 1036 | 1301 | 15 | 6 | 20 | 23 | -7.425 | 1483.1714 | 1375.9642 | 1306.4714 | 1234.1072 | 0 | 1120.5358 | 1041.2643 | 109.4771 | 118.9764 | 115.305 | 103.6721 | 0 | 78.3936 | 33.5971 | 32.2605 | 24.8184 | 20.0194 | 16.4408 | 13.6487 | 13.6487 | 11.6396 | 10.5508 | 0 | 0 | 0 | 0 | 0 | 0.1016 | 0.0254 | 0 | 0 | 0 | 0 | 0 | 0 | 0 | 0.044721 | 0.037049 | 0.032927 | 0.026226 | 0 | 0.02436 | 0.022359 | -0.002154 | -0.006379 | -0.014495 | -0.0091 | 0 | -0.002027 | -0.004081 | 0.079475 | 0.075866 | 0.073436 | 0.075936 | 0.08611 | 0.099518 | 0.094797 | -0.295671 | -0.291281 | -0.288738 | -0.293024 | -0.298404 | -0.303524 | -0.297258 | -1.300258 | -1.27164 | -1.255556 | -1.281846 | -1.348472 | -1.373955 | -1.333566 | -0.479136 | -0.441358 | -0.418657 | -0.464035 | -0.589154 | -0.620916 | -0.556155 | -0.344828 | -0.31814 | -0.302532 | -0.329301 | -0.340098 | -0.381798 | -0.343851 | 0.414688 | 0.39979 | 0.383476 | 0.363392 | 1 | 0.716916 | 0.679057 | -75 | -75 | -75 | -75 | 0 | -30 | 30 | -1.989255 | -1.962314 | -1.946695 | -1.972815 | 0 | 0 | 0 |  | 1402.08 | 0 |  | 1422.2729 | 0 |  | 742.222 | 0 |  | 742.378 | 0 |  | 1407.16 | 0 |  | 1430.579 | 0 |  | 764.122 | 0 |  | 763.88 | 0 |  | 1417.015 | 0 |  | 1450.746 | 0 |  | 778.147 | 0 |  | 778.227 | 0 |  | 1497.584 | 0 |  | 1502.6639 | 0 |  | 753.273 | 0 |  | 753.409 | 0 |  | 1452.118 | 0 |  | 1453.871 | 0 |  | 703.376 | 0 |  | 703.165 | 0 |  | 1505.356 | 0 |  | 1511.5291 | 0 |  | 744.921 | 0.102 |  | 745.069 | 0.102 |  | 1472.057 | 0 |  | 1479.677 | 0 |  | 774.532 | 0.025 |  | 774.616 | 0.025 | 117.875 | 104.3889 | 95.94203 | 93.71316 | 0 | 111.5135 | 98.70873 | 0 | 0 | 0 | 0 | 0 | -30.8380384 | -7.5503532 | -55.34808 | -39.0011988 | -23.14241 | -21.95289 | 0 | -30.68454 | -24.37492 | 0 | 0 | 0 | 0 | 0 | 0 | 0 | 149.194125 | 147.17355 | 146.002125 | 147.961125 | 0 | 0 | 0 | -52.45442 | -52.51119 | -48.27325 | -48.10748 | 0 | -48.67584 | -18.6852 | 159.2667 | 160.0501 | 170.5285 | 171.6139 | 0 | 1.315066 | 48.09826
57 | W82353 | 2017-03-20 07:27 | 47.3104 | 47.8953 | 80 | 52 | 1.4411 | 211.5097 | 22738 | 30 | 239962 | 239921 | 139204 | 139212 | 139279 | 139329 | 221002 | 220939 | 239939 | 239632 | 215467 | 215392 | 214692 | 215343 | 294074 | 294058 | 1366.77 | 18639.4492 | 6 | 181.9462 | 181.9462 | 179.1562 | 181.9462 | 158.6904 | 20.4493 | 20.4493 | 1190.4297 | 1103.4424 | 1064.6666 | 876.9304 | 1045.8594 | 986.2904 | 962.4949 | 942.7256 | 924.4202 | 918.5484 | 900.4917 | 882.0985 | 15.8 | 20.4 | 32.3689 | 24.7336 | 19.9198 | 16.3492 | 13.6027 | 13.6027 | 11.6155 | 10.5649 | 10.5345 | 80 | 142.78 | 101.74 | 177.83 | 124.12 | 217.62 | 149.31 | 261.92 | 0 | 286.02 | 174.33 | 309.46 | 195.92 | 343.76 | 50.9 | 47.4 | 30.3371 | -3.6 | -5.8316 | 5.8316 | 0.0038 | -5.8316 | 1105641 | 2 |  |  | 2.9507 | 5.2121 | 6.4679 | 0 | 9.065 | 12.6264 | 3.4357 | 5.8339 | 7.1661 | 0 | 10.7321 | 13.3232 | 25.0283 | 24.9321 | 25.0336 | 0 | 24.9581 | 24.9341 |  | 12383 | 980 | 16 |  | EA727 | 1036 | 1301 | 15 | 6 | 20 | 18.5 | -3.6 | 1465.5358 | 1312.8572 | 1263.4 | 1182.1714 | 0 | 1096.65 | 999.5714 | 109.3964 | 118.88 | 116.0207 | 105.4021 | 0 | 78.7693 | 34.4014 | 32.3689 | 24.7336 | 19.9198 | 16.3492 | 13.6027 | 13.6027 | 11.6155 | 10.5649 | 0 | 0 | 0 | 0 | 0 | 0.1016 | 0.0254 | 0 | 0 | 0 | 0 | 0 | 0 | 0 | 0.044213 | 0.036608 | 0.032742 | 0.026181 | 0 | 0.023672 | 0.021742 | -0.002154 | -0.00638 | -0.014497 | -0.009101 | 0 | -0.001466 | -0.002258 | 0.079476 | 0.075876 | 0.073445 | 0.07595 | 0.086107 | 0.09954 | 0.094835 | -0.295645 | -0.291143 | -0.288607 | -0.292826 | -0.298428 | -0.303588 | -0.297202 | -1.299927 | -1.270621 | -1.254592 | -1.280453 | -1.348456 | -1.377404 | -1.336167 | -0.479329 | -0.441846 | -0.419103 | -0.464721 | -0.589206 | -0.621649 | -0.557294 | -0.344489 | -0.317153 | -0.30163 | -0.327909 | -0.340083 | -0.380716 | -0.342188 | 0.414254 | 0.399326 | 0.382877 | 0.362915 | 1 | 0.715879 | 0.679015 | -75 | -75 | -75 | -75 | 0 | -20 | 20 | -1.989303 | -1.96238 | -1.946765 | -1.972896 | 0 | 0 | 0 |  | 1402.08 | 0 |  | 1422.2729 | 0 |  | 742.222 | 0 |  | 742.378 | 0 |  | 1407.16 | 0 |  | 1430.579 | 0 |  | 764.122 | 0 |  | 763.88 | 0 |  | 1417.015 | 0 |  | 1450.746 | 0 |  | 778.147 | 0 |  | 778.227 | 0 |  | 1497.584 | 0 |  | 1502.6639 | 0 |  | 753.273 | 0 |  | 753.409 | 0 |  | 1452.118 | 0 |  | 1453.871 | 0 |  | 703.376 | 0 |  | 703.165 | 0 |  | 1505.356 | 0 |  | 1511.5291 | 0 |  | 744.921 | 0.102 |  | 745.069 | 0.102 |  | 1472.057 | 0 |  | 1479.677 | 0 |  | 774.532 | 0.025 |  | 774.616 | 0.025 | 116.4749 | 99.61435 | 92.790413 | 89.78591783 | 0 | 109.160541 | 94.79435 | 0 | 0 | 0 | 0 | 0 | -30.8445408 | -7.5489308 | -54.67363 | -38.40833 | -22.89003104 | -21.87013724 | 0 | -30.58663 | -26.03388 | 0 | 0 | 0 | 0 | 0 | 0 | 0 | 149.197725 | 147.1785 | 146.007375 | 147.9672 | 0 | 0 | 0 | -52.43687 | -52.52665248 | -48.62462 | -48.98257 | 0 | -48.96686 | -19.17169 | 158.5622 | 155.8579 | 167.2831 | 166.9004 | 0 | -1.23749 | 42.03985
57 | W82354 | 2017-03-20 07:30 | 47.4519 | 47.8813 | 85 | 49 | 1.2522 | 297.494 | 21134 | 30 | 239962 | 239921 | 139204 | 139212 | 139279 | 139329 | 221002 | 220939 | 239939 | 239632 | 215467 | 215392 | 214692 | 215343 | 294074 | 294058 | 1366.77 | 18660.6758 | 6 | 182.1356 | 182.1356 | 179.3456 | 182.1356 | 158.8798 | 20.6387 | 20.6387 | 1156.4453 | 1085.3414 | 1028.1666 | 868.2174 | 1034.3104 | 974.2687 | 953.4719 | 935.258 | 916.9609 | 900.1517 | 883.0452 | 864.2977 | 15.8 | 17.4 | 32.5016 | 23.2639 | 17.7131 | 14.0525 | 11.3972 | 9.1485 | 7.7788 | 7.0531 | 7.0376 | 89.61 | 125.2 | 121.27 | 164.48 | 155.13 | 208.49 | 190.35 | 258.25 | 233.11 | 322.32 | 277.33 | 382.78 | 312.47 | 426.28 | 49.3 | 47.4 | 23.7624 | -88.780006 | -52.2409 | 52.2409 | 4.2921 | -52.2409 | 1105760 | 1 |  |  | 3.0443 | 5.5636 | 7.1086 | 9.2229 | 10.4993 | 13.7579 | 3.6596 | 5.9635 | 8.2827 | 10.1981 | 11.0481 | 15.3673 | 25.0625 | 25.0414 | 25.3094 | 24.938 | 25.0261 | 25.1691 |  | 12383 | 980 | 17 |  | EA652A | 693 | 1289 | 12 | 3 | 40 | 72.599998 | -88.780006 | 1690.4143 | 1597.8286 | 1479.6357 | 1376.2 | 1370.9785 | 1193.0643 | 1008.3357 | 102.2379 | 104.495 | 107.8879 | 104.3807 | 54.2714 | 79.1393 | 17.2229 | 32.5016 | 23.2639 | 17.7131 | 14.0525 | 11.3972 | 9.1485 | 7.7788 | 7.0531 | 0 | 0 | 0 | 0 | 0 | 0.1016 | 0.0254 | 0 | 0 | 0 | 0 | 0 | 0 | 0 | 0.042104 | 0.03469 | 0.030946 | 0.024565 | -0.000247 | 0.022658 | 0.020781 | -0.001704 | -0.005051 | -0.011109 | -0.007044 | -0.006907 | -0.001202 | -0.001105 | 0.079917 | 0.076287 | 0.073859 | 0.076379 | 0.086032 | 0.100116 | 0.095422 | -0.291876 | -0.287508 | -0.284779 | -0.288997 | -0.301151 | -0.299215 | -0.29267 | -1.314911 | -1.285028 | -1.267399 | -1.294749 | -1.400362 | -1.387634 | -1.344598 | -0.467793 | -0.430858 | -0.409269 | -0.45383 | -0.549864 | -0.607687 | -0.545652 | -0.35381 | -0.326566 | -0.309256 | -0.336173 | -0.401168 | -0.388399 | -0.347565 | 0.411476 | 0.390776 | 0.368627 | 0.355675 | 0.617273 | 0.558893 | 0.523057 | -70 | -70 | -70 | -70 | -20 | -10 | 10 | -1.955545 | -1.930184 | -1.914593 | -1.940424 | -2.014966 | 0 | 0 |  | 1402.08 | 0 |  | 1422.2729 | 0 |  | 742.222 | 0 |  | 742.378 | 0 |  | 1407.16 | 0 |  | 1430.579 | 0 |  | 764.122 | 0 |  | 763.88 | 0 |  | 1417.015 | 0 |  | 1450.746 | 0 |  | 778.147 | 0 |  | 778.227 | 0 |  | 1497.584 | 0 |  | 1502.6639 | 0 |  | 753.273 | 0 |  | 753.409 | 0 |  | 1452.118 | 0 |  | 1453.871 | 0 |  | 703.376 | 0 |  | 703.165 | 0 |  | 1505.356 | 0 |  | 1511.5291 | 0 |  | 744.921 | 0.102 |  | 745.069 | 0.102 |  | 1472.057 | 0 |  | 1479.677 | 0 |  | 774.532 | 0.025 |  | 774.616 | 0.025 | 135.0928 | 121.8936 | 109.2844 | 105.1127798 | 117.948 | 119.4448 | 96.21741 | 0 | 0 | 0 | 0 | 0 | -30.400244 | -7.433818 | -53.1224044 | -38.08694 | -25.14139 | -22.6853 | 10.01819 | -29.77308 | -26.45631 | 0 | 0 | 0 | 0 | 0 | 0 | 0 | 136.88815 | 135.11288 | 134.02151 | 135.82968 | 40.29932 | 0 | 0 | -47.82617 | -45.02250671 | -44.15517 | -47.37109 | -29.84189 | -48.09192 | -9.39771 | 171.0324 | 173.897 | 174.0094 | 170.8861 | 138.4236 | 11.17958 | 52.92957
57 | W82355 | 2017-03-20 07:32 | 47.7934 | 48.0473 | 66 | 49 | 1.2522 | 297.2148 | 20696 | 30 | 239962 | 239921 | 139204 | 139212 | 139279 | 139329 | 221002 | 220939 | 239939 | 239632 | 215467 | 215392 | 214692 | 215343 | 294074 | 294058 | 1366.77 | 18681.9004 | 6 | 182.3247 | 182.3247 | 179.5347 | 182.3247 | 159.0689 | 20.8278 | 20.8278 | 1171.6797 | 1095.0154 | 1038 | 879.5217 | 1043.5804 | 983.2306 | 962.6945 | 944.9156 | 927.0498 | 910.7936 | 894.678 | 876.627 | 15.8 | 17.2 | 32.42 | 23.2466 | 17.774 | 14.088 | 11.4889 | 9.3122 | 7.8385 | 7.0511 | 7.0393 | 90.2 | 122.18 | 120.69 | 159.59 | 153.86 | 202.07 | 188.67 | 249.8 | 232.7 | 309.96 | 276.07 | 370.36 | 312.78 | 415.39 | 50 | 47.5 | 23.9651 | -53.379997 | -27.6381 | 27.6396 | 1.7996 | -27.6381 | 1105760 | 2 |  |  | 3.1679 | 5.5114 | 7.1514 | 9.0021 | 10.3543 | 13.5129 | 3.6519 | 5.7731 | 7.6 | 9.7712 | 11.2885 | 14.0962 | 24.9464 | 25.1129 | 25.0417 | 25.0444 | 24.9569 | 25.1386 |  | 12383 | 980 | 18 |  | EA652A | 693 | 1289 | 12 | 3 | 40 | 58.400002 | -53.379997 | 1614.4642 | 1494.15 | 1387.7928 | 1289.2858 | 1309.4429 | 1216.7142 | 1046.1072 | 96.1643 | 99.4743 | 97.9729 | 98.4957 | 42.6457 | 71.175 | 17.5464 | 32.42 | 23.2466 | 17.774 | 14.088 | 11.4889 | 9.3122 | 7.8385 | 7.0511 | 0 | 0 | 0 | 0 | 0 | 0.1016 | 0.0254 | 0 | 0 | 0 | 0 | 0 | 0 | 0 | 0.042759 | 0.03516 | 0.031499 | 0.025093 | 0.001851 | 0.022809 | 0.020938 | -0.001362 | -0.004011 | -0.008847 | -0.00566 | -0.006665 | -0.001236 | -0.001031 | 0.079939 | 0.076315 | 0.073885 | 0.076409 | 0.086062 | 0.100111 | 0.095408 | -0.292344 | -0.287948 | -0.285287 | -0.289411 | -0.301006 | -0.299262 | -0.292779 | -1.328864 | -1.299492 | -1.282735 | -1.309167 | -1.403144 | -1.389707 | -1.346881 | -0.467826 | -0.431137 | -0.40946 | -0.454205 | -0.550164 | -0.606761 | -0.544514 | -0.353252 | -0.325485 | -0.308392 | -0.334871 | -0.399952 | -0.389513 | -0.348995 | 0.411323 | 0.391345 | 0.36941 | 0.35814 | 0.619778 | 0.559988 | 0.523147 | -55 | -55 | -55 | -55 | -35 | 0 | 0 | -1.960746 | -1.9353 | -1.919641 | -1.945504 | -2.012284 | 0 | 0 |  | 1402.08 | 0 |  | 1422.2729 | 0 |  | 742.222 | 0 |  | 742.378 | 0 |  | 1407.16 | 0 |  | 1430.579 | 0 |  | 764.122 | 0 |  | 763.88 | 0 |  | 1417.015 | 0 |  | 1450.746 | 0 |  | 778.147 | 0 |  | 778.227 | 0 |  | 1497.584 | 0 |  | 1502.6639 | 0 |  | 753.273 | 0 |  | 753.409 | 0 |  | 1452.118 | 0 |  | 1453.871 | 0 |  | 703.376 | 0 |  | 703.165 | 0 |  | 1505.356 | 0 |  | 1511.5291 | 0 |  | 744.921 | 0.102 |  | 745.069 | 0.102 |  | 1472.057 | 0 |  | 1479.677 | 0 |  | 774.532 | 0.025 |  | 774.616 | 0.025 | 129.0587 | 114.0261 | 102.5371 | 98.51304 | 112.6933 | 121.8065 | 99.807 | 0 | 0 | 0 | 0 | 0 | -30.4050192 | -7.4365866 | -55.01098 | -40.47788 | -29.05651322 | -25.44104 | 6.754735216 | -29.98015 | -26.81236 | 0 | 0 | 0 | 0 | 0 | 0 | 0 | 107.84103 | 106.4415 | 105.580255 | 107.00272 | 70.42994 | 0 | 0 | -44.98816 | -42.88705 | -40.11598 | -44.73724 | -23.46213 | -43.18621 | -9.55426 | 136.9005 | 137.1026 | 138.9448 | 135.3375 | 166.4158 | 18.23509 | 56.00379
57 | W82356 | 2017-03-20 07:34 | 48.0238 | 48.1389 | 74 | 51 | 1.2522 | 297.8443 | 21148 | 30 | 239962 | 239921 | 139204 | 139212 | 139279 | 139329 | 221002 | 220939 | 239939 | 239632 | 215467 | 215392 | 214692 | 215343 | 294074 | 294058 | 1366.77 | 18703.127 | 6 | 182.5143 | 182.5143 | 179.7243 | 182.5143 | 159.2585 | 21.0174 | 21.0174 | 1164.6484 | 1090.7155 | 1031.8334 | 866.5818 | 1037.4456 | 975.2285 | 953.6648 | 935.0653 | 916.6678 | 899.3864 | 882.2855 | 863.1893 | 15.8 | 17.4 | 32.4342 | 23.2702 | 17.7842 | 14.0509 | 11.4001 | 9.2816 | 7.8296 | 7.0524 | 7.0423 | 86.81 | 122.5 | 116.22 | 160.29 | 148.89 | 203.43 | 182.97 | 252.34 | 225.36 | 311.26 | 265.6 | 370.51 | 300.25 | 415.24 | 49.8 | 47.3 | 26.1473 | -56.960003 | -33.8302 | 33.8302 | 0.9381 | -33.8302 | 1105760 | 1 |  |  | 3.1271 | 5.5621 | 7.2071 | 9.1971 | 10.6136 | 13.7336 | 3.6426 | 5.1759 | 8.1074 | 10.1278 | 10.963 | 14.3704 | 25.1259 | 25.051 | 25.0537 | 25.0591 | 24.9382 | 24.901 |  | 12383 | 981 | 1 |  | EA652A | 693 | 1289 | 12 | 3 | 40 | 68 | -56.960003 | 1677.3429 | 1557.25 | 1490.6357 | 1352.7572 | 1332.3928 | 1247.3429 | 1061.9214 | 121.6764 | 123.0121 | 123.1364 | 120.955 | 43.8479 | 73.3686 | 20.205 | 32.4342 | 23.2702 | 17.7842 | 14.0509 | 11.4001 | 9.2816 | 7.8296 | 7.0524 | 0 | 0 | 0 | 0 | 0 | 0.1016 | 0.0254 | 0 | 0 | 0 | 0 | 0 | 0 | 0 | 0.042706 | 0.035061 | 0.031552 | 0.025511 | 0.005716 | 0.02338 | 0.020872 | -0.001232 | -0.003609 | -0.008037 | -0.005181 | -0.006814 | -0.001278 | -0.001158 | 0.079948 | 0.076321 | 0.073883 | 0.076408 | 0.086069 | 0.100111 | 0.095408 | -0.291196 | -0.286889 | -0.284241 | -0.288384 | -0.300958 | -0.299195 | -0.292715 | -1.307603 | -1.279769 | -1.261841 | -1.288643 | -1.403824 | -1.389594 | -1.346784 | -0.467413 | -0.43068 | -0.408745 | -0.453439 | -0.549585 | -0.606032 | -0.543829 | -0.353738 | -0.326108 | -0.309623 | -0.33615 | -0.400713 | -0.390347 | -0.349751 | 0.411164 | 0.391044 | 0.368596 | 0.355741 | 0.61666 | 0.5588 | 0.523303 | -40 | -40 | -40 | -40 | -40 | 10 | -10 | -1.965035 | -1.939571 | -1.923935 | -1.949939 | -2.011398 | 0 | 0 |  | 1402.08 | 0 |  | 1422.2729 | 0 |  | 742.222 | 0 |  | 742.378 | 0 |  | 1407.16 | 0 |  | 1430.579 | 0 |  | 764.122 | 0 |  | 763.88 | 0 |  | 1417.015 | 0 |  | 1450.746 | 0 |  | 778.147 | 0 |  | 778.227 | 0 |  | 1497.584 | 0 |  | 1502.6639 | 0 |  | 753.273 | 0 |  | 753.409 | 0 |  | 1452.118 | 0 |  | 1453.871 | 0 |  | 703.376 | 0 |  | 703.165 | 0 |  | 1505.356 | 0 |  | 1511.5291 | 0 |  | 744.921 | 0.102 |  | 745.069 | 0.102 |  | 1472.057 | 0 |  | 1479.677 | 0 |  | 774.532 | 0.025 |  | 774.616 | 0.025 | 134.1002 | 118.8509 | 110.1326 | 103.3615 | 114.6777 | 124.8727 | 101.3158 | 0 | 0 | 0 | 0 | 0 | -30.398212 | -7.434961 | -54.23153 | -40.25129 | -29.67219 | -26.19811219 | 1.541398752 | -30.71281 | -26.5505 | 0 | 0 | 0 | 0 | 0 | 0 | 0 | 78.6014 | 77.58284 | 76.9574 | 77.99756 | 80.45592 | 0 | 0 | -56.87313 | -52.97885 | -50.33139 | -54.84571 | -24.09815 | -44.46372 | -10.98806 | 101.597 | 103.2036 | 107.0865 | 100.3152 | 172.5769 | 19.29801 | 56.34227
57 | W82357 | 2017-03-20 07:36 | 48.3805 | 48.3457 | 60 | 50 | 1.2522 | 292.9363 | 20809 | 30 | 239962 | 239921 | 139204 | 139212 | 139279 | 139329 | 221002 | 220939 | 239939 | 239632 | 215467 | 215392 | 214692 | 215343 | 294074 | 294058 | 1366.77 | 18724.3105 | 6 | 182.7007 | 182.7007 | 179.9107 | 182.7007 | 159.4449 | 21.2038 | 21.2038 | 1174.0234 | 1095.2333 | 1039 | 873.9268 | 1040.9548 | 980.0333 | 959.298 | 941.4521 | 923.4507 | 906.7996 | 890.2429 | 871.8091 | 15.8 | 17.4 | 32.3775 | 23.1544 | 17.6808 | 13.9623 | 11.31 | 9.2399 | 7.8226 | 7.0474 | 7.0404 | 88.18 | 120.88 | 118.39 | 158.98 | 151.44 | 201.8 | 186.33 | 250.8 | 228.84 | 309.23 | 270.03 | 367.38 | 305.05 | 411.18 | 50.1 | 47.4 | 24.5119 | -46.040001 | -21.5617 | 22.0837 | 0.7649 | -21.5617 | 1105760 | 2 |  |  | 3.1636 | 5.5557 | 7.2486 | 9.1371 | 10.5029 | 13.6936 | 3.7679 | 5.783 | 7.9868 | 9.9509 | 11.1755 | 14.4226 | 25.0172 | 25.0724 | 25.0401 | 24.9768 | 24.9283 | 25.002 |  | 12383 | 981 | 2 |  | EA652A | 693 | 1289 | 12 | 3 | 40 | 64.599998 | -46.040001 | 1656.9785 | 1544.1 | 1453.5571 | 1353.3071 | 1301.3429 | 1221.8071 | 1061.7786 | 95.5064 | 100.4136 | 102.3257 | 97.4907 | 92.4907 | 71.9329 | 19.9529 | 32.3775 | 23.1544 | 17.6808 | 13.9623 | 11.31 | 9.2399 | 7.8226 | 7.0474 | 0 | 0 | 0 | 0 | 0 | 0.1016 | 0.0254 | 0 | 0 | 0 | 0 | 0 | 0 | 0 | 0.044638 | 0.036659 | 0.033382 | 0.027078 | 0.008349 | 0.023034 | 0.02081 | -0.00122 | -0.003595 | -0.007667 | -0.005136 | -0.006822 | -0.001088 | -0.001239 | 0.079895 | 0.076273 | 0.07384 | 0.07636 | 0.086023 | 0.100062 | 0.095349 | -0.292158 | -0.287633 | -0.285047 | -0.289244 | -0.3007 | -0.29947 | -0.293064 | -1.316098 | -1.284455 | -1.26852 | -1.295742 | -1.388993 | -1.385802 | -1.343624 | -0.468066 | -0.431374 | -0.409532 | -0.454192 | -0.5508 | -0.607469 | -0.544844 | -0.353849 | -0.326006 | -0.309237 | -0.335998 | -0.399871 | -0.389414 | -0.349392 | 0.411025 | 0.390736 | 0.368303 | 0.355128 | 0.616357 | 0.558813 | 0.523204 | -30 | -30 | -30 | -30 | -40 | 20 | -20 | -1.967002 | -1.94151 | -1.925855 | -1.951879 | -2.011143 | 0 | 0 |  | 1402.08 | 0 |  | 1422.2729 | 0 |  | 742.222 | 0 |  | 742.378 | 0 |  | 1407.16 | 0 |  | 1430.579 | 0 |  | 764.122 | 0 |  | 763.88 | 0 |  | 1417.015 | 0 |  | 1450.746 | 0 |  | 778.147 | 0 |  | 778.227 | 0 |  | 1497.584 | 0 |  | 1502.6639 | 0 |  | 753.273 | 0 |  | 753.409 | 0 |  | 1452.118 | 0 |  | 1453.871 | 0 |  | 703.376 | 0 |  | 703.165 | 0 |  | 1505.356 | 0 |  | 1511.5291 | 0 |  | 744.921 | 0.102 |  | 745.069 | 0.102 |  | 1472.057 | 0 |  | 1479.677 | 0 |  | 774.532 | 0.025 |  | 774.616 | 0.025 | 132.3843 | 117.7731393 | 107.3307 | 103.3385 | 111.9454 | 122.2565 | 101.2395 | 0 | 0 | 0 | 0 | 0 | -30.426152 | -7.4438256 | -57.14234 | -42.46922012 | -32.6199918 | -28.43117 | -2.120992311 | -30.41281 | -26.29607 | 0 | 0 | 0 | 0 | 0 | 0 | 0 | 59.01006 | 58.2453 | 57.77565 | 58.55637 | 80.44572 | 0 | 0 | -44.7033 | -43.31582 | -41.90565 | -44.2795 | -50.94387756 | -43.69701 | -10.87122 | 89.54872 | 90.2334 | 90.58067 | 89.18423 | 139.3263 | 17.72049 | 56.62842
57 | W82358 | 2017-03-20 07:37 | 48.9236 | 48.6881 | 48 | 52 | 1.2522 | 296.2573 | 21074 | 30 | 239962 | 239921 | 139204 | 139212 | 139279 | 139329 | 221002 | 220939 | 239939 | 239632 | 215467 | 215392 | 214692 | 215343 | 294074 | 294058 | 1366.77 | 18766.7598 | 6 | 182.8893 | 182.8893 | 180.0992 | 182.8893 | 159.6335 | 21.3924 | 21.3924 | 1169.3359 | 1093.8798 | 1035 | 864.7679 | 1040.5505 | 976.749 | 954.4383 | 935.231 | 915.8993 | 897.9055 | 880.0105 | 860.2815 | 15.8 | 17.4 | 32.3021 | 23.1764 | 17.6782 | 13.9638 | 11.3029 | 9.2556 | 7.8312 | 7.0612 | 7.0541 | 84.82 | 120.86 | 113.97 | 158.9 | 146.14 | 201.88 | 179.58 | 250.6 | 220.57 | 308.06 | 259.15 | 365.47 | 292.32 | 408.45 | 49 | 47.6 | 27.7778 | -43.18 | -24.2449 | 24.2449 | 0.9875 | -24.2449 | 1105760 | 1 |  |  | 3.2521 | 5.7843 | 7.3471 | 9.3143 | 10.8207 | 14.0636 | 3.7236 | 6.2691 | 7.7491 | 10.22 | 11.4 | 14.6055 | 25.0766 | 24.9503 | 25.0451 | 25.024 | 24.9371 | 24.9941 |  | 12383 | 981 | 3 |  | EA652A | 693 | 1289 | 12 | 3 | 40 | 66.166672 | -43.18 | 1661.1929 | 1553.8715 | 1466.1285 | 1373.5358 | 1300.8143 | 1226.8429 | 1052.4857 | 101.8236 | 106.3786 | 105.6821 | 103.9186 | 94.9207 | 72.3379 | 22.615 | 32.3021 | 23.1764 | 17.6782 | 13.9638 | 11.3029 | 9.2556 | 7.8312 | 7.0612 | 0 | 0 | 0 | 0 | 0 | 0.1016 | 0.0254 | 0 | 0 | 0 | 0 | 0 | 0 | 0 | 0.046633 | 0.038301 | 0.035228 | 0.028788 | 0.007856 | 0.023186 | 0.021103 | -0.001355 | -0.004046 | -0.00884 | -0.005954 | -0.00668 | -0.001604 | -0.002874 | 0.079928 | 0.0763 | 0.073866 | 0.076385 | 0.086052 | 0.100092 | 0.095384 | -0.292472 | -0.288126 | -0.285514 | -0.289713 | -0.30058 | -0.299019 | -0.292576 | -1.329106 | -1.300069 | -1.28362 | -1.310539 | -1.39242 | -1.381464 | -1.339118 | -0.467835 | -0.431001 | -0.409202 | -0.453709 | -0.550276 | -0.606729 | -0.544343 | -0.353497 | -0.32604 | -0.309214 | -0.336231 | -0.400014 | -0.389835 | -0.349492 | 0.410829 | 0.39045 | 0.367913 | 0.354335 | 0.615467 | 0.558707 | 0.523919 | -20 | -20 | -20 | -20 | -35 | 30 | -30 | -1.968695 | -1.943207 | -1.927595 | -1.953725 | -2.012665 | 0 | 0 |  | 1402.08 | 0 |  | 1422.2729 | 0 |  | 742.222 | 0 |  | 742.378 | 0 |  | 1407.16 | 0 |  | 1430.579 | 0 |  | 764.122 | 0 |  | 763.88 | 0 |  | 1417.015 | 0 |  | 1450.746 | 0 |  | 778.147 | 0 |  | 778.227 | 0 |  | 1497.584 | 0 |  | 1502.6639 | 0 |  | 753.273 | 0 |  | 753.409 | 0 |  | 1452.118 | 0 |  | 1453.871 | 0 |  | 703.376 | 0 |  | 703.165 | 0 |  | 1505.356 | 0 |  | 1511.5291 | 0 |  | 744.921 | 0.102 |  | 745.069 | 0.102 |  | 1472.057 | 0 |  | 1479.677 | 0 |  | 774.532 | 0.025 |  | 774.616 | 0.025 | 132.7758 | 118.5604 | 108.297 | 104.9175 | 111.9377 | 122.7972 | 100.3903 | 0 | 0 | 0 | 0 | 0 | -30.3803304 | -7.4314304 | -60.17926 | -44.53386 | -33.87216456 | -29.92485 | -1.63748592 | -29.81476 | -24.41078 | 0 | 0 | 0 | 0 | 0 | 0 | 0 | 39.3739 | 38.86414 | 38.5519 | 39.0745 | 70.443275 | 0 | 0 | -47.63664 | -45.84928 | -43.24533 | -47.1488 | -52.23258 | -43.8895 | -12.31032 | 64.33382 | 67.04139 | 69.73146 | 66.91838 | 128.5109 | 18.71257 | 56.23777
57 | W82359 | 2017-03-20 07:39 | 49.5063 | 49.0762 | 39 | 51 | 1.2522 | 296.0165 | 21025 | 30 | 239962 | 239921 | 139204 | 139212 | 139279 | 139329 | 221002 | 220939 | 239939 | 239632 | 215467 | 215392 | 214692 | 215343 | 294074 | 294058 | 1366.77 | 18766.7598 | 6 | 183.0777 | 183.0777 | 180.2876 | 183.0777 | 159.8218 | 21.5807 | 21.5807 | 1177.5391 | 1096.7782 | 1036.3334 | 873.7879 | 1042.7521 | 980.9598 | 959.8812 | 941.4476 | 923.1912 | 906.3316 | 889.5497 | 870.9598 | 15.8 | 17.4 | 32.314 | 23.1809 | 17.6686 | 13.9168 | 11.2811 | 9.2485 | 7.8242 | 7.0513 | 7.0376 | 87.7 | 121.19 | 117.68 | 159.57 | 150.54 | 203.13 | 185.42 | 252.17 | 227.42 | 310.17 | 267.37 | 368.13 | 301.89 | 411.3 | 50.1 | 47.5 | 26.7094 | -4.36 | -2.0768 | 2.862 | -0.2211 | -2.0768 | 1105760 | 2 |  |  | 3.195 | 5.5129 | 7.2636 | 9.1821 | 10.5193 | 13.7329 | 3.8074 | 6.2019 | 7.7037 | 9.7907 | 11.2167 | 14.6444 | 24.9513 | 25.0931 | 25.0239 | 25.0271 | 24.9784 | 24.9934 |  | 12383 | 981 | 4 |  | EA652A | 693 | 1289 | 12 | 3 | 40 | 45.200001 | -4.36 | 1620.5571 | 1509.9928 | 1407.5786 | 1318.25 | 1267.6285 | 1198.3071 | 1043.4071 | 96.1779 | 101.2421 | 96.9057 | 93.9521 | 91.2186 | 70.3279 | 30.1857 | 32.314 | 23.1809 | 17.6686 | 13.9168 | 11.2811 | 9.2485 | 7.8242 | 7.0513 | 0 | 0 | 0 | 0 | 0 | 0.1016 | 0.0254 | 0 | 0 | 0 | 0 | 0 | 0 | 0 | 0.046891 | 0.038297 | 0.035147 | 0.028727 | 0.009248 | 0.024033 | 0.021189 | -0.001456 | -0.004394 | -0.009671 | -0.006374 | -0.006546 | -0.003116 | -0.005724 | 0.079949 | 0.076324 | 0.073893 | 0.076412 | 0.086081 | 0.100135 | 0.095424 | -0.293438 | -0.289067 | -0.286353 | -0.290609 | -0.300408 | -0.298407 | -0.291982 | -1.352948 | -1.323945 | -1.305976 | -1.334209 | -1.394503 | -1.374042 | -1.33195 | -0.467686 | -0.431016 | -0.40934 | -0.453847 | -0.550374 | -0.606847 | -0.544467 | -0.353271 | -0.325484 | -0.308403 | -0.335382 | -0.399152 | -0.389073 | -0.348831 | 0.410821 | 0.390428 | 0.367789 | 0.354088 | 0.615523 | 0.558395 | 0.523057 | -10 | -10 | -10 | -10 | -30 | 40 | -40 | -1.969282 | -1.943761 | -1.928091 | -1.954149 | -2.013051 | 0 | 0 |  | 1402.08 | 0 |  | 1422.2729 | 0 |  | 742.222 | 0 |  | 742.378 | 0 |  | 1407.16 | 0 |  | 1430.579 | 0 |  | 764.122 | 0 |  | 763.88 | 0 |  | 1417.015 | 0 |  | 1450.746 | 0 |  | 778.147 | 0 |  | 778.227 | 0 |  | 1497.584 | 0 |  | 1502.6639 | 0 |  | 753.273 | 0 |  | 753.409 | 0 |  | 1452.118 | 0 |  | 1453.871 | 0 |  | 703.376 | 0 |  | 703.165 | 0 |  | 1505.356 | 0 |  | 1511.5291 | 0 |  | 744.921 | 0.102 |  | 745.069 | 0.102 |  | 1472.057 | 0 |  | 1479.677 | 0 |  | 774.532 | 0.025 |  | 774.616 | 0.025 | 129.5619 | 115.2487 | 104.0102 | 100.730119 | 109.1187 | 119.9925 | 99.56608 | 0 | 0 | 0 | 0 | 0 | -30.3181512 | -7.4163428 | -61.47119238 | -44.88571 | -33.27104 | -29.82357 | -3.767947106 | -28.74084 | -20.59860675 | 0 | 0 | 0 | 0 | 0 | 0 | 0 | 19.69282 | 19.43761 | 19.28091 | 19.54149 | 60.39153 | 0 | 0 | -44.98106 | -43.63696 | -39.66738 | -42.63988 | -50.20435 | -42.67828 | -16.43512 | 42.80249 | 46.16363 | 50.35269 | 47.80816 | 115.538 | 18.25522 | 55.11601
57 | W82360 | 2017-03-20 07:40 | 49.9347 | 49.4296 | 46 | 54 | 1.4007 | 303.7552 | 22383 | 30 | 239962 | 239921 | 139204 | 139212 | 139279 | 139329 | 221002 | 220939 | 239939 | 239632 | 215467 | 215392 | 214692 | 215343 | 294074 | 294058 | 1366.77 | 18809.5977 | 6 | 183.3035 | 183.3035 | 180.5135 | 183.3035 | 160.0477 | 21.8066 | 21.8066 | 1181.0547 | 1107.946 | 1057.1666 | 877.5663 | 1055.1517 | 992.331 | 971.1763 | 953.1131 | 934.5684 | 917.8846 | 901.1929 | 882.7317 | 15.8 | 19.2 | 32.1483 | 23.2044 | 17.8143 | 14.191 | 11.5678 | 9.5648 | 8.1398 | 7.3746 | 7.3419 | 86.46 | 123.76 | 115.65 | 163.34 | 147.01 | 205.94 | 178.53 | 253.82 | 216.98 | 309.07 | 253.08 | 364.75 | 285.19 | 406.3 | 50.4 | 47.7 | 30.5835 | -9.88 | -4.6031 | 4.9851 | 0.2254 | -4.6031 | 1106233 | 1 |  |  | 3.315 | 5.6543 | 7.5814 | 9.4579 | 10.9521 | 14.2236 | 3.6927 | 5.8873 | 7.9073 | 10.7436 | 11.5345 | 15.5818 | 24.8455 | 25.1866 | 24.9816 | 24.9231 | 24.8516 | 24.9155 |  | 12383 | 981 | 5 |  | EA658 | 729 | 1280 | 13 | 7 | 20 | 47.599998 | -9.88 | 1704.6072 | 1653.3357 | 1527.1714 | 1372.5929 | 1303.8572 | 1212.95 | 1025.9714 | 101.3893 | 107.7757 | 98.7179 | 96.5693 | 92.7521 | 77.75 | 35.1043 | 32.1483 | 23.2044 | 17.8143 | 14.191 | 11.5678 | 9.5648 | 8.1398 | 7.3746 | 0 | 0 | 0 | 0 | 0 | 0.1016 | 0.0254 | 0 | 0 | 0 | 0 | 0 | 0 | 0 | 0.045071 | 0.036668 | 0.033408 | 0.027573 | 0.01091 | 0.02284 | 0.020516 | -0.001604 | -0.004802 | -0.010928 | -0.007124 | -0.006439 | -0.00134 | -0.002035 | 0.080345 | 0.076695 | 0.074245 | 0.076789 | 0.08651 | 0.100658 | 0.095948 | -0.289414 | -0.285204 | -0.282618 | -0.286653 | -0.296435 | -0.294539 | -0.288031 | -1.357474 | -1.329046 | -1.311608 | -1.338981 | -1.402668 | -1.385001 | -1.341489 | -0.459806 | -0.423482 | -0.401949 | -0.446142 | -0.541204 | -0.596808 | -0.536087 | -0.357169 | -0.329708 | -0.312961 | -0.339221 | -0.40333 | -0.392806 | -0.351158 | 0.411264 | 0.391394 | 0.369958 | 0.361124 | 0.632215 | 0.576915 | 0.542225 | 0 | 0 | 0 | 0 | -20 | 30 | -30 | -1.940459 | -1.915288 | -1.899785 | -1.925487 | -1.985107 | 0 | 0 |  | 1402.08 | 0 |  | 1422.2729 | 0 |  | 742.222 | 0 |  | 742.378 | 0 |  | 1407.16 | 0 |  | 1430.579 | 0 |  | 764.122 | 0 |  | 763.88 | 0 |  | 1417.015 | 0 |  | 1450.746 | 0 |  | 778.147 | 0 |  | 778.227 | 0 |  | 1497.584 | 0 |  | 1502.6639 | 0 |  | 753.273 | 0 |  | 753.409 | 0 |  | 1452.118 | 0 |  | 1453.871 | 0 |  | 703.376 | 0 |  | 703.165 | 0 |  | 1505.356 | 0 |  | 1511.5291 | 0 |  | 744.921 | 0.102 |  | 745.069 | 0.102 |  | 1472.057 | 0 |  | 1479.677 | 0 |  | 774.532 | 0.025 |  | 774.616 | 0.025 | 136.9567 | 126.8026 | 113.3848 | 105.4 | 112.7967 | 122.0931211 | 98.4399 | 0 | 0 | 0 | 0 | 0 | -29.9251624 | -7.3159874 | -59.00532 | -42.35138 | -29.48494784 | -27.38082 | -6.271328628 | -29.7775215 | -24.79206 | 0 | 0 | 0 | 0 | 0 | 0 | 0 | 0 | 0 | 0 | 0 | 39.70214 | 0 | 0 | -46.61941 | -45.64107 | -39.67956 | -43.08362 | -50.19781 | -46.401822 | -18.81896 | 31.33193 | 38.81013 | 44.22033 | 34.93559 | 96.02969 | 15.9886152 | 47.5129
57 | W82361 | 2017-03-20 07:42 | 50.6122 | 49.9389 | 37 | 53 | 1.3644 | 316.1762 | 19991 | 30 | 239962 | 239921 | 139204 | 139212 | 139279 | 139329 | 221002 | 220939 | 239939 | 239632 | 215467 | 215392 | 214692 | 215343 | 294074 | 294058 | 1366.77 | 18830.0332 | 6 | 183.5213 | 183.5213 | 180.7313 | 183.5213 | 160.2655 | 22.0244 | 22.0244 | 1196.2891 | 1108.7242 | 1047 | 872.2216 | 1062.8575 | 997.4396 | 975.65 | 956.8558 | 938.16 | 922.0216 | 905.591 | 886.9322 | 15.8 | 21.4 | 31.7775 | 22.0209 | 16.2765 | 12.7646 | 10.2501 | 8.3495 | 7.0382 | 6.3641 | 6.3554 | 86.07 | 116.98 | 118.78 | 158.92 | 153.93 | 203.94 | 190.84 | 254.95 | 235.96 | 315.52 | 278.56 | 375.87 | 313.98 | 419.9 | 50.2 | 47.7 | 28.5423 | -7.98 | -4.4547 | 4.5958 | 0.5612 | -4.4547 | 102941 | 2 |  |  | 3.12 | 5.7479 | 7.3536 | 9.5393 | 10.7707 | 14.0179 | 3.6304 | 6.2 | 7.8964 | 10.4554 | 11.4339 | 15.5982 | 24.8785 | 25.0498 | 25.2504 | 24.9495 | 25.0777 | 25.0479 |  | 12383 | 981 | 6 |  | CC656B | 622 | 1272 | 12 | 7 | 40 | 41.666664 | -7.98 | 1721.9642 | 1617.5286 | 1483.2 | 1379.9857 | 1329.8857 | 1244.7142 | 1033.7214 | 98.2664 | 98.0386 | 95.8393 | 95.43 | 97.2779 | 82.2429 | 36.5043 | 31.7775 | 22.0209 | 16.2765 | 12.7646 | 10.2501 | 8.3495 | 7.0382 | 6.3641 | 0 | 0 | 0 | 0 | 0 | 0.1016 | 0.0254 | 0 | 0 | 0 | 0 | 0 | 0 | 0 | 0.045197 | 0.036481 | 0.033028 | 0.026626 | 0.010788 | 0.022542 | 0.020358 | -0.00162 | -0.004848 | -0.011058 | -0.007209 | -0.006839 | -0.000849 | -0.000655 | 0.08067 | 0.077006 | 0.074558 | 0.0771 | 0.086853 | 0.101071 | 0.096356 | -0.285905 | -0.281737 | -0.279029 | -0.283181 | -0.293066 | -0.291303 | -0.284759 | -1.359238 | -1.33071 | -1.312225 | -1.340742 | -1.407955 | -1.392619 | -1.3479 | -0.453859 | -0.418027 | -0.397168 | -0.440357 | -0.533908 | -0.588591 | -0.529059 | -0.359167 | -0.331498 | -0.31371 | -0.341138 | -0.40625 | -0.39583 | -0.353288 | 0.408887 | 0.385201 | 0.360486 | 0.337663 | 0.582332 | 0.526232 | 0.492749 | 5 | 5 | 5 | 5 | -10 | 20 | -20 | -1.91476 | -1.889979 | -1.874762 | -1.900208 | -1.95985 | 0 | 0 |  | 1402.08 | 0 |  | 1422.2729 | 0 |  | 742.222 | 0 |  | 742.378 | 0 |  | 1407.16 | 0 |  | 1430.579 | 0 |  | 764.122 | 0 |  | 763.88 | 0 |  | 1417.015 | 0 |  | 1450.746 | 0 |  | 778.147 | 0 |  | 778.227 | 0 |  | 1497.584 | 0 |  | 1502.6639 | 0 |  | 753.273 | 0 |  | 753.409 | 0 |  | 1452.118 | 0 |  | 1453.871 | 0 |  | 703.376 | 0 |  | 703.165 | 0 |  | 1505.356 | 0 |  | 1511.5291 | 0 |  | 744.921 | 0.102 |  | 745.069 | 0.102 |  | 1472.057 | 0 |  | 1479.677 | 0 |  | 774.532 | 0.025 |  | 774.616 | 0.025 | 138.9109 | 124.5594 | 110.5844256 | 106.3969 | 115.5046 | 125.8045 | 99.60526 | 0 | 0 | 0 | 0 | 0 | -29.5963848 | -7.2328786 | -59.23151 | -42.09434943 | -28.82958325 | -26.03319 | -5.560014295 | -30.21008 | -26.5576737 | 0 | 0 | 0 | 0 | 0 | 0 | 0 | -9.5738 | -9.449895 | -9.37381 | -9.50104 | 19.5985 | 0 | 0 | -44.59909 | -40.98278 | -38.0643 | -42.02326851 | -51.93745 | -48.40743 | -19.31293 | 25.50645 | 32.03238 | 34.31673 | 28.8394 | 77.6056 | 17.59061 | 46.50178
57 | W82362 | 2017-03-20 07:44 | 51.122 | 50.3832 | 42 | 54 | 1.3644 | 316.942 | 19986 | 30 | 239962 | 239921 | 139204 | 139212 | 139279 | 139329 | 221002 | 220939 | 239939 | 239632 | 215467 | 215392 | 214692 | 215343 | 294074 | 294058 | 1366.77 | 18830.0332 | 6 | 183.7396 | 183.7396 | 180.9496 | 183.7396 | 160.4838 | 22.2427 | 22.2427 | 1198.6328 | 1118.2863 | 1065.5 | 872.4752 | 1065.7938 | 998.391 | 975.6677 | 956.2001 | 936.8401 | 919.978 | 902.746 | 883.5588 | 16 | 22.4 | 31.7864 | 21.977 | 16.2291 | 12.684 | 10.1702 | 8.3083 | 7.0276 | 6.3426 | 6.3424 | 83.21 | 115.78 | 115.24 | 156.74 | 149.94 | 201.68 | 185.87 | 252.69 | 229.67 | 311.19 | 269.84 | 369.44 | 303.52 | 413.85 | 49.3 | 47.3 | 28.1312 | -7.44 | -4.1219 | 4.1899 | 0.0247 | -4.1219 | 102941 | 1 |  |  | 2.9071 | 5.4793 | 7.0864 | 9.1864 | 10.6457 | 13.6193 | 3.3172 | 5.65 | 7.7 | 10.2983 | 11.2276 | 14.2707 | 25.0347 | 24.9331 | 25.0669 | 24.8931 | 25.0058 | 25.1469 |  | 12383 | 981 | 7 |  | CC656B | 622 | 1272 | 12 | 7 | 40 | 37.666664 | -7.44 | 1745.3715 | 1625.7214 | 1518.8429 | 1395.8572 | 1313.0857 | 1225.5786 | 1068.2858 | 83.32 | 81.8607 | 80.3229 | 82.8186 | 91.9936 | 80.8371 | 35.7264 | 31.7864 | 21.977 | 16.2291 | 12.684 | 10.1702 | 8.3083 | 7.0276 | 6.3426 | 0 | 0 | 0 | 0 | 0 | 0.1016 | 0.0254 | 0 | 0 | 0 | 0 | 0 | 0 | 0 | 0.046237 | 0.037205 | 0.033705 | 0.026422 | 0.011725 | 0.022411 | 0.020341 | -0.00162 | -0.004848 | -0.01106 | -0.00721 | -0.006841 | -0.000866 | -0.000476 | 0.080641 | 0.07698 | 0.074528 | 0.077073 | 0.086826 | 0.101043 | 0.096302 | -0.286228 | -0.282026 | -0.279386 | -0.283493 | -0.293367 | -0.291663 | -0.285301 | -1.359471 | -1.330685 | -1.312672 | -1.340923 | -1.408214 | -1.394944 | -1.351672 | -0.454146 | -0.418357 | -0.397298 | -0.440658 | -0.534394 | -0.589282 | -0.529025 | -0.359404 | -0.331562 | -0.314208 | -0.341318 | -0.406186 | -0.395479 | -0.35406 | 0.408389 | 0.384612 | 0.359149 | 0.335345 | 0.578941 | 0.524813 | 0.492026 | 5 | 5 | 5 | 5 | -10 | 10 | -10 | -1.914327 | -1.889498 | -1.874187 | -1.899496 | -1.959016 | 0 | 0 |  | 1402.08 | 0 |  | 1422.2729 | 0 |  | 742.222 | 0 |  | 742.378 | 0 |  | 1407.16 | 0 |  | 1430.579 | 0 |  | 764.122 | 0 |  | 763.88 | 0 |  | 1417.015 | 0 |  | 1450.746 | 0 |  | 778.147 | 0 |  | 778.227 | 0 |  | 1497.584 | 0 |  | 1502.6639 | 0 |  | 753.273 | 0 |  | 753.409 | 0 |  | 1452.118 | 0 |  | 1453.871 | 0 |  | 703.376 | 0 |  | 703.165 | 0 |  | 1505.356 | 0 |  | 1511.5291 | 0 |  | 744.921 | 0.102 |  | 745.069 | 0.102 |  | 1472.057 | 0 |  | 1479.677 | 0 |  | 774.532 | 0.025 |  | 774.616 | 0.025 | 140.7485 | 125.148 | 113.1963 | 107.5829 | 114.01 | 123.8361 | 102.8781 | 0 | 0 | 0 | 0 | 0 | -29.6329608 | -7.2466454 | -60.65552 | -43.05697 | -29.72545744 | -25.76181 | -6.877717176 | -30.05406848 | -26.85096428 | 0 | 0 | 0 | 0 | 0 | 0 | 0 | -9.571635 | -9.44749 | -9.370935 | -9.49748 | 19.59016 | 0 | 0 | -37.83944472 | -34.247 | -31.91213 | -36.49468 | -49.16083 | -47.63585 | -18.90015876 | 32.68191 | 38.39657 | 42.1878 | 35.82893 | 77.56159 | 16.51326 | 49.88029
57 | W82363 | 2017-03-20 07:45 | 51.0646 | 50.3197 | 62 | 45 | 1.4007 | 246.4417 | 16089 | 30 | 239962 | 239921 | 139204 | 139212 | 139279 | 139329 | 221002 | 220939 | 239939 | 239632 | 215467 | 215392 | 214692 | 215343 | 294074 | 294058 | 1366.77 | 18846.3066 | 6 | 183.9229 | 183.9229 | 181.1328 | 183.9229 | 160.667 | 22.4259 | 22.4259 | 1185.7422 | 1095.9344 | 1041.8334 | 860.1989 | 1043.2811 | 976.756 | 954.8085 | 936.3344 | 917.2415 | 899.6865 | 881.5455 | 861.1127 | 16 | 17.8 | 32.702 | 22.8158 | 17.0588 | 13.3117 | 10.6219 | 8.6566 | 7.2833 | 6.5539 | 6.5492 | 79.34 | 106.25 | 109.54 | 142.83 | 141.92 | 184.23 | 176.41 | 230.89 | 218.69 | 285.47 | 257.63 | 340.68 | 291.3 | 381.48 | 49.3 | 47.4 | 17.1463 | -5.58 | -2.3266 | 2.8347 | 0.2591 | -2.3266 | 1106109 | 2 |  |  | 3.2679 | 5.875 | 7.6314 | 9.8743 | 11.3779 | 14.46 | 3.7295 | 6.0115 | 8.1311 | 10.7049 | 12.0672 | 15.1803 | 24.9194 | 24.9291 | 25.0199 | 24.9147 | 24.9196 | 25.0923 |  | 12383 | 981 | 8 |  | EA658 | 643 | 1269 | 12 | 7 | 40 | 46.333336 | -5.58 | 1805.9714 | 1782.7214 | 1677.7142 | 1511 | 1386.9785 | 1303.0428 | 1122.2858 | 80.6514 | 81.0136 | 74.6564 | 78.23 | 89.4336 | 77.1979 | 35.0736 | 32.702 | 22.8158 | 17.0588 | 13.3117 | 10.6219 | 8.6566 | 7.2833 | 6.5539 | 0 | 0 | 0 | 0 | 0 | 0.1016 | 0.0254 | 0 | 0 | 0 | 0 | 0 | 0 | 0 | 0.045994 | 0.037071 | 0.033684 | 0.025956 | 0.01386 | 0.022122 | 0.020146 | -0.001553 | -0.004661 | -0.010593 | -0.006892 | -0.006636 | -0.001155 | -0.000676 | 0.080606 | 0.076939 | 0.074479 | 0.07703 | 0.086791 | 0.100973 | 0.096234 | -0.286667 | -0.282554 | -0.28003 | -0.284045 | -0.29378 | -0.292147 | -0.285791 | -1.362005 | -1.333804 | -1.316555 | -1.344213 | -1.410592 | -1.39831 | -1.355045 | -0.453134 | -0.41717 | -0.395863 | -0.439352 | -0.533334 | -0.587965 | -0.52768 | -0.361967 | -0.33455 | -0.317795 | -0.344561 | -0.408847 | -0.398087 | -0.356518 | 0.411053 | 0.388588 | 0.364276 | 0.344662 | 0.595437 | 0.538866 | 0.504546 | 5 | 5 | 5 | 5 | -10 | 0 | 0 | -1.905636 | -1.880979 | -1.865926 | -1.891379 | -1.950908 | 0 | 0 |  | 1402.08 | 0 |  | 1422.2729 | 0 |  | 742.222 | 0 |  | 742.378 | 0 |  | 1407.16 | 0 |  | 1430.579 | 0 |  | 764.122 | 0 |  | 763.88 | 0 |  | 1417.015 | 0 |  | 1450.746 | 0 |  | 778.147 | 0 |  | 778.227 | 0 |  | 1497.584 | 0 |  | 1502.6639 | 0 |  | 753.273 | 0 |  | 753.409 | 0 |  | 1452.118 | 0 |  | 1453.871 | 0 |  | 703.376 | 0 |  | 703.165 | 0 |  | 1505.356 | 0 |  | 1511.5291 | 0 |  | 744.921 | 0.102 |  | 745.069 | 0.102 |  | 1472.057 | 0 |  | 1479.677 | 0 |  | 774.532 | 0.025 |  | 774.616 | 0.025 | 145.5721 | 137.1608 | 124.9545 | 116.39233 | 120.3773 | 131.5721 | 108.0021 | 0 | 0 | 0 | 0 | 0 | -29.6821352 | -7.2590914 | -60.52886 | -43.22858764 | -30.40057 | -25.62608 | -10.19012 | -29.31836577 | -26.38272615 | 0 | 0 | 0 | 0 | 0 | 0 | 0 | -9.52818 | -9.404895 | -9.32963 | -9.456895 | 19.50908 | 0 | 0 | -36.54589 | -33.79644 | -29.55371 | -34.37050696 | -47.69798 | -45.38966 | -18.50764 | 38.96919 | 50.73088 | 55.67057 | 46.93885 | 81.99823 | 27.18198 | 55.8526
57 | W82364 | 2017-03-20 07:48 | 50.5808 | 50.138 | 86 | 54 | 1.3896 | 285.7848 | 23489 | 31 | 239962 | 239921 | 139204 | 139212 | 139279 | 139329 | 221002 | 220939 | 239939 | 239632 | 215467 | 215392 | 214692 | 215343 | 294074 | 294058 | 1366.77 | 18870.082 | 6 | 184.1238 | 184.1238 | 181.3338 | 184.1238 | 160.868 | 22.6269 | 22.6269 | 1170.5078 | 1106.9814 | 1058 | 878.2208 | 1067.0969 | 1006.4554 | 986.0993 | 968.5466 | 951.1528 | 934.8218 | 918.3932 | 901.1229 | 15.8 | 23.2 | 31.9167 | 23.4455 | 18.374 | 15.0446 | 12.4874 | 10.6475 | 9.3179 | 8.552 | 8.5161 | 92.03 | 138.04 | 120.23 | 177.13 | 148.37 | 217.91 | 177.37 | 262.48 | 210.32 | 310.33 | 238.95 | 355.66 | 264.22 | 391.36 | 50 | 47.5 | 30.6061 | -5.18 | -1.9388 | 2.3139 | -0.6405 | -1.9388 | 1102996 | 1 |  |  | 3.0457 | 5.5243 | 6.9236 | 9.0243 | 10.1614 | 12.7607 | 3.72 | 5.734 | 7.802 | 10.452 | 11.48 | 14.414 | 24.873 | 24.9341 | 25.2484 | 24.7261 | 24.7874 | 25.1588 |  | 12383 | 981 | 9 |  | CC656 | 833 | 1232 | 13 | 7 | 20 | 2.8 | -5.18 | 1570.5571 | 1464.8857 | 1327.4857 | 1206.5072 | 1082.0072 | 993.1 | 866.8786 | 118.3771 | 116.1714 | 116.1807 | 110.4036 | 105.0186 | 90.4671 | 45.205 | 31.9167 | 23.4455 | 18.374 | 15.0446 | 12.4874 | 10.6475 | 9.3179 | 8.552 | 0 | 0 | 0 | 0 | 0 | 0.1016 | 0.0254 | 0 | 0 | 0 | 0 | 0 | 0 | 0 | 0.039461 | 0.031542 | 0.028359 | 0.021881 | 0.011222 | 0.018909 | 0.017242 | -0.00115 | -0.003467 | -0.007934 | -0.00525 | -0.005339 | -9.9e-05 | 0.000444 | 0.082129 | 0.078401 | 0.075902 | 0.078495 | 0.088448 | 0.103086 | 0.098243 | -0.268359 | -0.264414 | -0.261955 | -0.265805 | -0.274872 | -0.273227 | -0.267301 | -1.367587 | -1.338542 | -1.320538 | -1.348996 | -1.415959 | -1.402727 | -1.359448 | -0.424317 | -0.390885 | -0.371169 | -0.411693 | -0.500057 | -0.551603 | -0.495348 | -0.367995 | -0.33945 | -0.321775 | -0.349487 | -0.413927 | -0.403108 | -0.36106 | 0.415404 | 0.398412 | 0.38132 | 0.361252 | 0.698471 | 0.651226 | 0.620738 | 10 | 10 | 10 | 10 | -5 | -10 | 10 | -1.780844 | -1.757075 | -1.741676 | -1.765004 | -1.818691 | 0 | 0 |  | 1402.08 | 0 |  | 1422.2729 | 0 |  | 742.222 | 0 |  | 742.378 | 0 |  | 1407.16 | 0 |  | 1430.579 | 0 |  | 764.122 | 0 |  | 763.88 | 0 |  | 1417.015 | 0 |  | 1450.746 | 0 |  | 778.147 | 0 |  | 778.227 | 0 |  | 1497.584 | 0 |  | 1502.6639 | 0 |  | 753.273 | 0 |  | 753.409 | 0 |  | 1452.118 | 0 |  | 1453.871 | 0 |  | 703.376 | 0 |  | 703.165 | 0 |  | 1505.356 | 0 |  | 1511.5291 | 0 |  | 744.921 | 0.102 |  | 745.069 | 0.102 |  | 1472.057 | 0 |  | 1479.677 | 0 |  | 774.532 | 0.025 |  | 774.616 | 0.025 | 128.9883 | 114.8485 | 100.7588 | 94.70478 | 95.70137 | 102.3747066 | 85.16475 | 0 | 0 | 0 | 0 | 0 | -27.7598632 | -6.7894454 | -52.39363 | -37.57956665 | -26.97198865 | -22.43515 | -8.330086797 | -26.38529487 | -24.0432 | 0 | 0 | 0 | 0 | 0 | 0 | 0 | -17.80844 | -17.57075 | -17.41676 | -17.65004 | 9.093455 | 0 | 0 | -50.22942 | -45.40966 | -43.12267 | -45.45239 | -52.51529 | -49.90192 | -22.39220634 | 8.556803 | 14.28853 | 13.2474 | 9.167201 | 43.94945 | -1.672375 | 31.93991
57 | W82365 | 2017-03-20 07:50 | 50.1306 | 49.8254 | 86 | 52 | 1.3644 | 160.2952 | 19664 | 31 | 239962 | 239921 | 139204 | 139212 | 139279 | 139329 | 221002 | 220939 | 239939 | 239632 | 215467 | 215392 | 214692 | 215343 | 294074 | 294058 | 1366.77 | 18909.9863 | 6 | 184.2342 | 184.2342 | 181.3338 | 184.2342 | 160.868 | 22.7373 | 22.7373 | 1182.2266 | 1110.9763 | 1056.3334 | 872.6485 | 1055.1707 | 988.3972 | 963.3069 | 953.5015 | 932.4783 | 924.0767 | 903.3957 | 882.1452 | 16.2 | 18.8 | 31.632 | 23.1473 | 18.507 | 18.507 | 15.6332 | 15.6332 | 13.9212 | 12.7494 | 12.7311 | 84.8 | 122.64 | 108.91 | 154.68 | 0 | 169.59 | 129.9 | 184.69 | 0 | 199.3 | 147.4 | 210.09 | 162.35 | 230.09 | 49.8 | 47.6 | 28.0947 | 3.133333 | 4.1644 | 4.1644 | 1.5094 | 4.1644 | 102829 | 2 |  |  | 3.1171 | 0 | 6.6336 | 0 | 9.4914 | 12.0036 | 3.6481 | 0 | 7.4685 | 0 | 10.9444 | 13.0537 | 24.8499 | 0 | 24.9137 | 0 | 24.9775 | 25.0637 |  | 12383 | 981 | 10 |  | CC656B | 1250 | 1229 | 16 | 7 | 20 | 20.333332 | 3.133333 | 1454.4357 | 1241.1285 | 0 | 969.3929 | 0 | 863.6071 | 806.5786 | 103.7107 | 110.1864 | 0 | 103.1714 | 0 | 81.7436 | 39.4357 | 31.632 | 23.1473 | 18.507 | 18.507 | 15.6332 | 15.6332 | 13.9212 | 12.7494 | 0 | 0 | 0 | 0 | 0 | 0.1016 | 0.0254 | 0 | 0 | 0 | 0 | 0 | 0 | 0 | 0.039737 | 0.031905 | 0 | 0.02209 | 0 | 0.019246 | 0.017636 | -0.001217 | -0.003681 | 0 | -0.00546 | 0 | -0.000575 | -2.5e-05 | 0.082132 | 0.078438 | 0.076401 | 0.078569 | 0.088986 | 0.103195 | 0.098285 | -0.26825 | -0.263895 | -0.255738 | -0.264818 | -0.268784 | -0.272383 | -0.266844 | -1.367594 | -1.335702 | -1.278102 | -1.342671 | -1.373083 | -1.396278 | -1.355822 | -0.423505 | -0.391267 | -0.387669 | -0.413424 | -0.52062 | -0.553399 | -0.495494 | -0.369282 | -0.33768 | -0.280697 | -0.344301 | -0.36454 | -0.399409 | -0.360248 | 0.41515 | 0.399822 | 1 | 0.385328 | 1 | 0.746231 | 0.731012 | 15 | 15 | 0 | 15 | 0 | -20 | 20 | -1.773922 | -1.749101 | 0 | -1.75651 | 0 | 0 | 0 |  | 1402.08 | 0 |  | 1422.2729 | 0 |  | 742.222 | 0 |  | 742.378 | 0 |  | 1407.16 | 0 |  | 1430.579 | 0 |  | 764.122 | 0 |  | 763.88 | 0 |  | 1417.015 | 0 |  | 1450.746 | 0 |  | 778.147 | 0 |  | 778.227 | 0 |  | 1497.584 | 0 |  | 1502.6639 | 0 |  | 753.273 | 0 |  | 753.409 | 0 |  | 1452.118 | 0 |  | 1453.871 | 0 |  | 703.376 | 0 |  | 703.165 | 0 |  | 1505.356 | 0 |  | 1511.5291 | 0 |  | 744.921 | 0.102 |  | 745.069 | 0.102 |  | 1472.057 | 0 |  | 1479.677 | 0 |  | 774.532 | 0.025 |  | 774.616 | 0.025 | 119.4557 | 97.35164 | 0 | 76.16423 | 0 | 89.11993 | 79.27458 | 0 | 0 | 0 | 0 | 0 | -27.6741128 | -6.7778376 | -52.67972088 | -37.69885 | 0 | -22.32861873 | 0 | -26.06991 | -23.87738 | 0 | 0 | 0 | 0 | 0 | 0 | 0 | -26.60883 | -26.236515 | 0 | -26.34765 | 0 | 0 | 0 | -43.922 | -43.1123 | 0 | -42.65353 | 0 | -45.23683 | -19.54015 | -3.754838 | -9.696033 | 0 | -15.16557 | 0 | -9.860911 | 29.07921
57 | W82366 | 2017-03-20 07:52 | 50.375 | 49.9961 | 40 | 54 | 1.3644 | 160.2055 | 19639 | 31 | 239962 | 239921 | 139204 | 139212 | 139279 | 139329 | 221002 | 220939 | 239939 | 239632 | 215467 | 215392 | 214692 | 215343 | 294074 | 294058 | 1366.77 | 18930.625 | 6 | 184.3445 | 184.3445 | 181.3338 | 184.3445 | 160.868 | 22.8476 | 22.8476 | 1219.7266 | 1141.5276 | 1081.6666 | 875.0357 | 1064.2012 | 993.2815 | 966.4235 | 956.7767 | 935.3921 | 927.1721 | 905.6406 | 883.6736 | 16 | 27.2 | 31.5917 | 23.6142 | 18.9529 | 18.9529 | 15.6993 | 15.6993 | 13.9387 | 12.7499 | 12.7303 | 79.56 | 118.38 | 101.41 | 148.32 | 0 | 162.3 | 122.6 | 179.86 | 0 | 195.36 | 139.36 | 205.45 | 154.06 | 225.56 | 50.5 | 47.3 | 29.8429 | 1.3 | 1.9156 | 1.9156 | -0.4746 | 1.9156 | 102829 | 1 |  |  | 2.8764 | 0 | 5.73 | 0 | 8.8636 | 11.215 | 3.3298 | 0 | 6.514 | 0 | 12.507 | 12.2895 | 24.958 | 0 | 24.8856 | 0 | 25.114 | 24.9737 |  | 12383 | 981 | 11 |  | CC656B | 1250 | 1229 | 16 | 7 | 20 | 13.333333 | 1.3 | 1389.0643 | 1234.6428 | 0 | 1089 | 0 | 889.9143 | 828.8714 | 107.6879 | 112.1086 | 0 | 107.8136 | 0 | 84.3336 | 42.9164 | 31.5917 | 23.6142 | 18.9529 | 18.9529 | 15.6993 | 15.6993 | 13.9387 | 12.7499 | 0 | 0 | 0 | 0 | 0 | 0.1016 | 0.0254 | 0 | 0 | 0 | 0 | 0 | 0 | 0 | 0.04056 | 0.032354 | 0 | 0.022121 | 0 | 0.019945 | 0.018276 | -0.001217 | -0.003682 | 0 | -0.00546 | 0 | -0.000804 | -0.000277 | 0.082189 | 0.078477 | 0.076433 | 0.078562 | 0.089022 | 0.103209 | 0.098307 | -0.267523 | -0.263369 | -0.255301 | -0.264846 | -0.268332 | -0.27191 | -0.266327 | -1.365961 | -1.335459 | -1.278391 | -1.34644 | -1.373439 | -1.393158 | -1.352415 | -0.423451 | -0.39071 | -0.386913 | -0.411233 | -0.519581 | -0.551475 | -0.493976 | -0.367569 | -0.337426 | -0.280931 | -0.348108 | -0.364896 | -0.401129 | -0.361438 | 0.416106 | 0.401332 | 1 | 0.385209 | 1 | 0.746366 | 0.730998 | 15 | 15 | 0 | 15 | 0 | -30 | 30 | -1.77235 | -1.74675 | 0 | -1.753308 | 0 | 0 | 0 |  | 1402.08 | 0 |  | 1422.2729 | 0 |  | 742.222 | 0 |  | 742.378 | 0 |  | 1407.16 | 0 |  | 1430.579 | 0 |  | 764.122 | 0 |  | 763.88 | 0 |  | 1417.015 | 0 |  | 1450.746 | 0 |  | 778.147 | 0 |  | 778.227 | 0 |  | 1497.584 | 0 |  | 1502.6639 | 0 |  | 753.273 | 0 |  | 753.409 | 0 |  | 1452.118 | 0 |  | 1453.871 | 0 |  | 703.376 | 0 |  | 703.165 | 0 |  | 1505.356 | 0 |  | 1511.5291 | 0 |  | 744.921 | 0.102 |  | 745.069 | 0.102 |  | 1472.057 | 0 |  | 1479.677 | 0 |  | 774.532 | 0.025 |  | 774.616 | 0.025 | 114.1658 | 96.89106 | 0 | 85.554018 | 0 | 91.84716 | 81.48386 | 0 | 0 | 0 | 0 | 0 | -27.626056 | -6.7647058 | -53.741 | -38.29028 | 0 | -22.43303684 | 0 | -26.66644 | -24.34212 | 0 | 0 | 0 | 0 | 0 | 0 | 0 | -26.58525 | -26.20125 | 0 | -26.29962 | 0 | 0 | 0 | -45.60055 | -43.80195 | 0 | -44.33651 | 0 | -46.50787206 | -21.19967 | -11.761 | -11.40242 | 0 | -7.515149 | 0 | -8.9532 | 29.17737
57 | W82367 | 2017-03-20 07:53 | 50.7619 | 50.29 | 28 | 52 | 1.3888 | 220.7046 | 20448 | 31 | 239962 | 239921 | 139204 | 139212 | 139279 | 139329 | 221002 | 220939 | 239939 | 239632 | 215467 | 215392 | 214692 | 215343 | 294074 | 294058 | 1366.77 | 18948.5391 | 6 | 184.5012 | 184.5012 | 181.4905 | 184.5012 | 161.0247 | 23.0043 | 23.0043 | 1204.4922 | 1126.1339 | 1063.3334 | 882.7952 | 1065.2468 | 1000.0974 | 977.5604 | 958.0469 | 939.6531 | 921.3752 | 903.0308 | 884.4805 | 16 | 18.2 | 32.129 | 24.2729 | 19.4834 | 16.2858 | 13.6319 | 11.6705 | 10.411 | 9.6502 | 9.6407 | 84.63 | 115.61 | 107.79 | 145.19 | 129.35 | 175.03 | 154.45 | 209.13 | 179.59 | 246.59 | 201.37 | 278.1 | 221.63 | 301.99 | 50.2 | 47.3 | 26.3212 | -5.575 | -3.9509 | 4.0262 | -0.6832 | -3.9509 | 102892 | 2 |  |  | 2.9479 | 5.4857 | 6.0157 | 8.9436 | 9.7921 | 12.3779 | 3.583 | 5.8962 | 6.9472 | 9.7377 | 10.9094 | 13.4302 | 24.986 | 24.8386 | 25.1248 | 24.9164 | 25.0366 | 24.9888 |  | 12383 | 981 | 12 |  | EA656 | 945 | 1229 | 14 | 7 | 20 | 11.4 | -5.575 | 1378.7214 | 1237.8572 | 1133.05 | 1084.3357 | 1005.9143 | 828.9929 | 758.9072 | 97.6171 | 102.7171 | 60.9414 | 96.4014 | 51.7921 | 82.6393 | 39.7143 | 32.129 | 24.2729 | 19.4834 | 16.2858 | 13.6319 | 11.6705 | 10.411 | 9.6502 | 0 | 0 | 0 | 0 | 0 | 0.1016 | 0.0254 | 0 | 0 | 0 | 0 | 0 | 0 | 0 | 0.041735 | 0.033094 | 0.026978 | 0.022218 | 0.012525 | 0.021385 | 0.018771 | -0.001218 | -0.003683 | -0.006194 | -0.00546 | -0.005468 | -0.001123 | -0.000675 | 0.082208 | 0.078497 | 0.076003 | 0.078584 | 0.088538 | 0.103279 | 0.098388 | -0.267239 | -0.263067 | -0.260606 | -0.264529 | -0.273725 | -0.27104 | -0.265392 | -1.367294 | -1.336605 | -1.319773 | -1.3475 | -1.416567 | -1.385581 | -1.344467 | -0.422261 | -0.389669 | -0.370273 | -0.410173 | -0.497833 | -0.551198 | -0.494109 | -0.368947 | -0.338544 | -0.320237 | -0.349169 | -0.414496 | -0.400216 | -0.360031 | 0.417883 | 0.403285 | 0.389689 | 0.370849 | 0.704964 | 0.703578 | 0.67353 | 15 | 15 | 0 | 15 | 0 | -40 | 40 | -1.772997 | -1.747946 | -1.732946 | -1.754526 | -1.809527 | 0 | 0 |  | 1402.08 | 0 |  | 1422.2729 | 0 |  | 742.222 | 0 |  | 742.378 | 0 |  | 1407.16 | 0 |  | 1430.579 | 0 |  | 764.122 | 0 |  | 763.88 | 0 |  | 1417.015 | 0 |  | 1450.746 | 0 |  | 778.147 | 0 |  | 778.227 | 0 |  | 1497.584 | 0 |  | 1502.6639 | 0 |  | 753.273 | 0 |  | 753.409 | 0 |  | 1452.118 | 0 |  | 1453.871 | 0 |  | 703.376 | 0 |  | 703.165 | 0 |  | 1505.356 | 0 |  | 1511.5291 | 0 |  | 744.921 | 0.102 |  | 745.069 | 0.102 |  | 1472.057 | 0 |  | 1479.677 | 0 |  | 774.532 | 0.025 |  | 774.616 | 0.025 | 113.3419 | 97.16808 | 86.11519915 | 85.21144 | 89.06164 | 85.61756 | 74.66736 | 0 | 0 | 0 | 0 | 0 | -27.537664 | -6.7409568 | -55.39865 | -39.31089 | -27.43016 | -22.581405 | -9.996713319 | -28.07464 | -24.32947 | 0 | 0 | 0 | 0 | 0 | 0 | 0 | -26.594955 | -26.21919 | 0 | -26.31789 | 0 | 0 | 0 | -41.21989 | -40.02567 | -22.56496 | -39.54125 | -25.78382 | -45.55062 | -19.62319 | -9.871571 | -8.387673 | 36.12008 | -3.22911 | 53.28111 | -15.54537 | 23.97374
57 | W82368 | 2017-03-20 07:54 | 50.8177 | 50.3525 | 35 | 47 | 1.3644 | 189.2568 | 17558 | 31 | 239962 | 239921 | 139204 | 139212 | 139279 | 139329 | 221002 | 220939 | 239939 | 239632 | 215467 | 215392 | 214692 | 215343 | 294074 | 294058 | 1366.77 | 18968.6797 | 6 | 184.6316 | 184.6316 | 181.6208 | 184.6316 | 161.155 | 23.1347 | 23.1347 | 1227.9297 | 1159.5997 | 1104.5 | 876.5482 | 1064.5498 | 999.3218 | 976.2781 | 957.113 | 938.5023 | 920.4556 | 902.2684 | 883.6542 | 16 | 35 | 31.56 | 24.1596 | 19.4795 | 16.2971 | 13.7423 | 11.8122 | 10.4643 | 9.649 | 9.6444 | 83.36 | 109.93 | 104.81 | 137.06 | 126.04 | 164.98 | 149.28 | 195.5 | 174.22 | 229.53 | 195.86 | 260.15 | 216.17 | 284.38 | 49.6 | 47.2 | 18.8153 | -5.375 | -4.6623 | 4.6818 | -1.3392 | -4.6623 | 102832 | 1 |  |  | 2.9079 | 5.125 | 6.1657 | 8.3179 | 9.4707 | 11.9357 | 3.3556 | 5.6759 | 6.6463 | 9.5963 | 10.713 | 13.1 | 24.886 | 25.0581 | 25.0362 | 25.0013 | 24.8886 | 25.058 |  | 12383 | 981 | 13 |  | CC656B | 945 | 1229 | 14 | 7 | 20 | 6.5 | -5.375 | 1284.75 | 1216.6929 | 1134.4785 | 1067.0286 | 991.9786 | 875.4929 | 798.9572 | 69.035 | 68.3943 | 63.925 | 72.7371 | 56.42 | 85.1471 | 41.0507 | 31.56 | 24.1596 | 19.4795 | 16.2971 | 13.7423 | 11.8122 | 10.4643 | 9.649 | 0 | 0 | 0 | 0 | 0 | 0.1016 | 0.0254 | 0 | 0 | 0 | 0 | 0 | 0 | 0 | 0.042824 | 0.033932 | 0.02737 | 0.022436 | 0.013968 | 0.021531 | 0.019271 | -0.001218 | -0.003683 | -0.006196 | -0.005461 | -0.00547 | -0.000822 | -0.000288 | 0.082237 | 0.07851 | 0.076 | 0.078588 | 0.088537 | 0.103239 | 0.098351 | -0.26691 | -0.262914 | -0.260646 | -0.26448 | -0.273736 | -0.271561 | -0.265915 | -1.364654 | -1.335249 | -1.319811 | -1.346887 | -1.416377 | -1.393828 | -1.352958 | -0.423362 | -0.390226 | -0.370303 | -0.410464 | -0.497979 | -0.550306 | -0.49331 | -0.366194 | -0.337207 | -0.320274 | -0.348547 | -0.41428 | -0.401807 | -0.361412 | 0.417755 | 0.403638 | 0.389475 | 0.372059 | 0.706051 | 0.703573 | 0.673695 | 15 | 15 | 0 | 15 | 0 | -30 | 30 | -1.772031 | -1.74656 | -1.731663 | -1.753006 | -1.808184 | 0 | 0 |  | 1402.08 | 0 |  | 1422.2729 | 0 |  | 742.222 | 0 |  | 742.378 | 0 |  | 1407.16 | 0 |  | 1430.579 | 0 |  | 764.122 | 0 |  | 763.88 | 0 |  | 1417.015 | 0 |  | 1450.746 | 0 |  | 778.147 | 0 |  | 778.227 | 0 |  | 1497.584 | 0 |  | 1502.6639 | 0 |  | 753.273 | 0 |  | 753.409 | 0 |  | 1452.118 | 0 |  | 1453.871 | 0 |  | 703.376 | 0 |  | 703.165 | 0 |  | 1505.356 | 0 |  | 1511.5291 | 0 |  | 744.921 | 0.102 |  | 745.069 | 0.102 |  | 1472.057 | 0 |  | 1479.677 | 0 |  | 774.532 | 0.025 |  | 774.616 | 0.025 | 105.654 | 95.52256 | 86.220366 | 83.85564 | 87.82681 | 90.38501 | 78.57824 | 0 | 0 | 0 | 0 | 0 | -27.5905976 | -6.754241 | -56.77779 | -40.38995 | -27.94568 | -22.86341 | -12.03637 | -28.86478 | -25.6832 | 0 | 0 | 0 | 0 | 0 | 0 | 0 | -26.580465 | -26.1984 | 0 | -26.29509 | 0 | 0 | 0 | -29.22679567 | -26.68923 | -23.67162 | -29.85596 | -28.09597518 | -46.85696 | -20.25072 | -6.931069244 | 2.244978 | 34.60307 | 4.841186 | 47.69446 | -12.92733 | 25.89008
57 | W82369 | 2017-03-20 07:56 | 51.4213 | 50.7691 | 21 | 51 | 1.3644 | 256.6373 | 19828 | 31 | 239962 | 239921 | 139204 | 139212 | 139279 | 139329 | 221002 | 220939 | 239939 | 239632 | 215467 | 215392 | 214692 | 215343 | 294074 | 294058 | 1366.77 | 18989.0098 | 6 | 184.8083 | 184.8083 | 181.7976 | 184.8083 | 161.3318 | 23.3114 | 23.3114 | 1199.8047 | 1137.9425 | 1079.3334 | 876.5269 | 1064.47 | 997.7004 | 973.7061 | 952.8813 | 932.8697 | 914.0639 | 895.3167 | 875.6789 | 16 | 25 | 31.8081 | 23.3167 | 18.0351 | 14.7 | 12.1058 | 10.1916 | 8.8201 | 8.0355 | 8.0292 | 83.06 | 124.5 | 109.39 | 161.17 | 135.62 | 199.45 | 164.59 | 242.39 | 196.36 | 289.9 | 225.84 | 335.64 | 251.52 | 370.9 | 49.5 | 47.3 | 26.2594 | -5.88 | -3.9224 | 3.9224 | -0.0051 | -3.9224 | 102881 | 2 |  |  | 2.855 | 5.2486 | 6.5614 | 8.7286 | 9.8664 | 12.715 | 3.3089 | 6.1054 | 7.0375 | 9.5571 | 10.5518 | 13.3875 | 25.0675 | 24.9911 | 25.1284 | 24.8854 | 25.0291 | 24.9444 |  | 12383 | 981 | 14 |  | CC656B | 785 | 1229 | 13 | 7 | 20 | 31.5 | -5.88 | 1461.6143 | 1372.5714 | 1250.8928 | 1177.3643 | 1101.35 | 1012.6071 | 897.9857 | 69.9243 | 66.8814 | 59.4086 | 60.1793 | 48.7343 | 79.2307 | 36.8757 | 31.8081 | 23.3167 | 18.0351 | 14.7 | 12.1058 | 10.1916 | 8.8201 | 8.0355 | 0 | 0 | 0 | 0 | 0 | 0.1016 | 0.0254 | 0 | 0 | 0 | 0 | 0 | 0 | 0 | 0.04366 | 0.034487 | 0.028072 | 0.022606 | 0.015324 | 0.022161 | 0.020009 | -0.001218 | -0.003684 | -0.006197 | -0.005462 | -0.005472 | -0.000613 | -4.1e-05 | 0.082149 | 0.07842 | 0.075924 | 0.078504 | 0.088445 | 0.103063 | 0.098204 | -0.268024 | -0.264092 | -0.261669 | -0.265592 | -0.274864 | -0.273083 | -0.267276 | -1.367208 | -1.338331 | -1.321823 | -1.349476 | -1.418935 | -1.402583 | -1.360395 | -0.423417 | -0.390054 | -0.370511 | -0.410481 | -0.498072 | -0.549313 | -0.492794 | -0.368876 | -0.340267 | -0.322207 | -0.351199 | -0.417252 | -0.405934 | -0.364304 | 0.415524 | 0.397545 | 0.379695 | 0.357942 | 0.682388 | 0.630693 | 0.597836 | 15 | 15 | 0 | 15 | 0 | -20 | 20 | -1.773793 | -1.750021 | -1.735331 | -1.75771 | -1.812361 | 0 | 0 |  | 1402.08 | 0 |  | 1422.2729 | 0 |  | 742.222 | 0 |  | 742.378 | 0 |  | 1407.16 | 0 |  | 1430.579 | 0 |  | 764.122 | 0 |  | 763.88 | 0 |  | 1417.015 | 0 |  | 1450.746 | 0 |  | 778.147 | 0 |  | 778.227 | 0 |  | 1497.584 | 0 |  | 1502.6639 | 0 |  | 753.273 | 0 |  | 753.409 | 0 |  | 1452.118 | 0 |  | 1453.871 | 0 |  | 703.376 | 0 |  | 703.165 | 0 |  | 1505.356 | 0 |  | 1511.5291 | 0 |  | 744.921 | 0.102 |  | 745.069 | 0.102 |  | 1472.057 | 0 |  | 1479.677 | 0 |  | 774.532 | 0.025 |  | 774.616 | 0.025 | 120.0702 | 107.637 | 94.97278 | 92.42781 | 97.40890075 | 104.3623 | 88.18579 | 0 | 0 | 0 | 0 | 0 | -27.7452328 | -6.7888104 | -58.02704 | -41.22461 | -28.91488 | -23.13542 | -13.97934762 | -30.22286 | -27.16436736 | 0 | 0 | 0 | 0 | 0 | 0 | 0 | -26.606895 | -26.250315 | 0 | -26.36565 | 0 | 0 | 0 | -29.60714 | -26.08736 | -22.01154 | -24.70246 | -24.27319 | -43.52245 | -18.17212 | 5.829079 | 14.07477 | 44.04637 | 18.22428 | 59.15636 | 2.871781 | 36.06049
57 | W82370 | 2017-03-20 07:57 | 51.6472 | 51.0194 | 39 | 54 | 1.3644 | 258.0358 | 19924 | 31 | 239962 | 239921 | 139204 | 139212 | 139279 | 139329 | 221002 | 220939 | 239939 | 239632 | 215467 | 215392 | 214692 | 215343 | 294074 | 294058 | 1366.77 | 19010.8574 | 6 | 184.986 | 184.986 | 181.9753 | 184.986 | 161.5095 | 23.4891 | 23.4891 | 1232.6172 | 1160.5056 | 1104.3334 | 874.3391 | 1065.6813 | 996.7798 | 972.6512 | 952.1928 | 932.1714 | 913.3277 | 894.6031 | 875.0322 | 16 | 34.8 | 31.64 | 23.0458 | 17.9436 | 14.5398 | 11.99 | 10.1453 | 8.7979 | 8.0349 | 8.0283 | 79.83 | 119.64 | 105.48 | 154.12 | 130.97 | 192.87 | 158.01 | 234.5 | 188.3 | 279.62 | 215.78 | 323.28 | 239.76 | 357 | 50.7 | 47.4 | 29.1581 | -5.36 | -3.3259 | 3.4006 | -0.2865 | -3.3259 | 102881 | 1 |  |  | 2.9529 | 5.2979 | 6.7193 | 8.9271 | 10.0143 | 13.0371 | 3.4069 | 5.9724 | 6.8293 | 9.6707 | 10.8328 | 13.8517 | 25.1017 | 24.9854 | 25.0929 | 24.8644 | 24.9929 | 25.0274 |  | 12383 | 981 | 15 |  | CC656B | 785 | 1229 | 13 | 7 | 20 | 7.666667 | -5.36 | 1470.5643 | 1345.7643 | 1298.2643 | 1185.35 | 1093.6285 | 1015.8857 | 889.3214 | 110.4979 | 106.5479 | 111.5864 | 103.8221 | 62.4307 | 84.0957 | 41.3521 | 31.64 | 23.0458 | 17.9436 | 14.5398 | 11.99 | 10.1453 | 8.7979 | 8.0349 | 0 | 0 | 0 | 0 | 0 | 0.1016 | 0.0254 | 0 | 0 | 0 | 0 | 0 | 0 | 0 | 0.044538 | 0.035303 | 0.029144 | 0.022874 | 0.017178 | 0.022313 | 0.020278 | -0.001218 | -0.003684 | -0.006198 | -0.005463 | -0.005474 | -0.000118 | 0.000461 | 0.08217 | 0.078442 | 0.075939 | 0.078525 | 0.088473 | 0.103093 | 0.09824 | -0.267745 | -0.263791 | -0.261446 | -0.2653 | -0.274506 | -0.272886 | -0.267035 | -1.36762 | -1.338551 | -1.322575 | -1.349772 | -1.418831 | -1.405693 | -1.362932 | -0.42278 | -0.389537 | -0.369827 | -0.409907 | -0.497564 | -0.548596 | -0.492312 | -0.369298 | -0.340476 | -0.322912 | -0.35149 | -0.417119 | -0.406147 | -0.364216 | 0.414935 | 0.396665 | 0.378389 | 0.356994 | 0.679652 | 0.629485 | 0.597791 | 15 | 15 | 0 | 15 | 0 | -10 | 10 | -1.774033 | -1.750339 | -1.735731 | -1.758175 | -1.812906 | 0 | 0 |  | 1402.08 | 0 |  | 1422.2729 | 0 |  | 742.222 | 0 |  | 742.378 | 0 |  | 1407.16 | 0 |  | 1430.579 | 0 |  | 764.122 | 0 |  | 763.88 | 0 |  | 1417.015 | 0 |  | 1450.746 | 0 |  | 778.147 | 0 |  | 778.227 | 0 |  | 1497.584 | 0 |  | 1502.6639 | 0 |  | 753.273 | 0 |  | 753.409 | 0 |  | 1452.118 | 0 |  | 1453.871 | 0 |  | 703.376 | 0 |  | 703.165 | 0 |  | 1505.356 | 0 |  | 1511.5291 | 0 |  | 744.921 | 0.102 |  | 745.069 | 0.102 |  | 1472.057 | 0 |  | 1479.677 | 0 |  | 774.532 | 0.025 |  | 774.616 | 0.025 | 120.8363 | 105.5644 | 98.58889 | 93.07960875 | 96.75659 | 104.7307 | 87.36693 | 0 | 0 | 0 | 0 | 0 | -27.7252176 | -6.782689 | -59.2452984 | -42.32364 | -30.34780595 | -23.50088 | -16.606 | -31.19936 | -28.26585 | 0 | 0 | 0 | 0 | 0 | 0 | 0 | -26.610495 | -26.255085 | 0 | -26.372625 | 0 | 0 | 0 | -46.7163 | -41.50435 | -41.26766 | -42.55741 | -31.06327 | -46.13456 | -20.35814 | -11.73583 | -4.518635 | 26.97342 | 0.6486979133 | 49.08733 | -0.3284339 | 31.96026
57 | W82371 | 2017-03-20 07:58 | 52.1492 | 51.473 | 26 | 57 | 1.3644 | 279.4124 | 21587 | 31 | 239962 | 239921 | 139204 | 139212 | 139279 | 139329 | 221002 | 220939 | 239939 | 239632 | 215467 | 215392 | 214692 | 215343 | 294074 | 294058 | 1366.77 | 19032.7832 | 6 | 185.1785 | 185.1785 | 182.1677 | 185.1785 | 161.7019 | 23.6816 | 23.6816 | 1220.8984 | 1144.7444 | 1072.8334 | 870.5607 | 1076.2483 | 1006.978 | 982.3729 | 961.2567 | 940.4659 | 921.278 | 902.235 | 882.2518 | 16 | 30.2 | 31.9587 | 23.3496 | 17.9494 | 14.59 | 12.0383 | 10.2034 | 8.8436 | 8.038 | 8.0286 | 80.14 | 124.36 | 106.32 | 162.73 | 132.29 | 202.46 | 159.11 | 245.43 | 189.79 | 291.63 | 217.47 | 337.29 | 242.43 | 373.75 | 49.4 | 47.3 | 34.0176 | -7.2 | -4.5207 | 4.5207 | 0.0693 | -4.5207 | 102853 | 2 |  |  | 2.8714 | 5.2836 | 6.6471 | 8.8107 | 9.9886 | 12.635 | 3.1414 | 5.6966 | 7.4362 | 9.8207 | 10.419 | 13.7121 | 24.87 | 24.9731 | 25.1078 | 25.0441 | 24.9927 | 25.0591 |  | 12383 | 981 | 16 |  | CC656B | 785 | 1229 | 13 | 7 | 20 | 21.333332 | -7.2 | 1512.5358 | 1457.9857 | 1321.1 | 1219.0072 | 1109.3785 | 1045.1571 | 954.9286 | 64.1936 | 62.9179 | 66.3729 | 61.5843 | 57.2307 | 85.9307 | 41.29 | 31.9587 | 23.3496 | 17.9494 | 14.59 | 12.0383 | 10.2034 | 8.8436 | 8.038 | 0 | 0 | 0 | 0 | 0 | 0.1016 | 0.0254 | 0 | 0 | 0 | 0 | 0 | 0 | 0 | 0.045457 | 0.035974 | 0.029918 | 0.022943 | 0.018545 | 0.022657 | 0.020628 | -0.001129 | -0.003399 | -0.006199 | -0.005157 | -0.005476 | -8.5e-05 | 0.000514 | 0.082164 | 0.078421 | 0.075924 | 0.078512 | 0.088461 | 0.103074 | 0.098207 | -0.267894 | -0.264119 | -0.261659 | -0.265538 | -0.274672 | -0.27313 | -0.267355 | -1.36787 | -1.3401 | -1.322497 | -1.350675 | -1.418325 | -1.406437 | -1.364113 | -0.423495 | -0.389708 | -0.370137 | -0.410345 | -0.498174 | -0.549126 | -0.492436 | -0.368277 | -0.340815 | -0.322844 | -0.351174 | -0.416546 | -0.405928 | -0.364634 | 0.415183 | 0.396671 | 0.378466 | 0.357205 | 0.680285 | 0.629988 | 0.597806 | 10 | 10 | 0 | 10 | 0 | 0 | 0 | -1.774114 | -1.750338 | -1.735333 | -1.758029 | -1.812365 | 0 | 0 |  | 1402.08 | 0 |  | 1422.2729 | 0 |  | 742.222 | 0 |  | 742.378 | 0 |  | 1407.16 | 0 |  | 1430.579 | 0 |  | 764.122 | 0 |  | 763.88 | 0 |  | 1417.015 | 0 |  | 1450.746 | 0 |  | 778.147 | 0 |  | 778.227 | 0 |  | 1497.584 | 0 |  | 1502.6639 | 0 |  | 753.273 | 0 |  | 753.409 | 0 |  | 1452.118 | 0 |  | 1453.871 | 0 |  | 703.376 | 0 |  | 703.165 | 0 |  | 1505.356 | 0 |  | 1511.5291 | 0 |  | 744.921 | 0.102 |  | 745.069 | 0.102 |  | 1472.057 | 0 |  | 1479.677 | 0 |  | 774.532 | 0.025 |  | 774.616 | 0.025 | 124.276 | 114.3367 | 100.3031964 | 95.70669 | 98.13673 | 107.7285 | 93.78067 | 0 | 0 | 0 | 0 | 0 | -27.750008 | -6.790817 | -60.63494136 | -43.6537575 | -31.36831 | -24.02310555 | -18.53609 | -31.7461 | -28.84008 | 0 | 0 | 0 | 0 | 0 | 0 | 0 | -17.74114 | -17.50338 | 0 | -17.58029 | 0 | 0 | 0 | -27.18567 | -24.51961 | -24.56707 | -25.27081 | -28.51085 | -47.18678 | -20.33268244 | 18.71424 | 28.65995 | 44.36782 | 28.83249 | 51.0898 | 1.045637 | 37.8171
57 | W82372 | 2017-03-20 08:00 | 52.5541 | 51.8465 | 30 | 57 | 1.3644 | 279.6507 | 21617 | 31 | 239962 | 239921 | 139204 | 139212 | 139279 | 139329 | 221002 | 220939 | 239939 | 239632 | 215467 | 215392 | 214692 | 215343 | 294074 | 294058 | 1366.77 | 19055.082 | 6 | 185.371 | 185.371 | 182.3603 | 185.371 | 161.8945 | 23.8742 | 23.8742 | 1230.2734 | 1150.6458 | 1080.8334 | 871.8735 | 1073.8859 | 1004.7881 | 980.5077 | 959.8785 | 939.3665 | 920.6838 | 902.0445 | 882.6221 | 16 | 33.2 | 31.9938 | 23.1438 | 17.8624 | 14.5234 | 11.9934 | 10.177 | 8.8311 | 8.0431 | 8.0286 | 79.9 | 125.5 | 105.67 | 163.88 | 131.34 | 202.84 | 158.07 | 246.26 | 188.47 | 292.53 | 215.83 | 337.97 | 239.9 | 374 | 49.3 | 47.2 | 34.5331 | -8.200001 | -3.9682 | 4.1801 | -0.2718 | -3.9682 | 102853 | 1 |  |  | 3.0129 | 5.3121 | 6.8986 | 8.9721 | 10.1971 | 12.8579 | 3.2237 | 5.6644 | 7.7102 | 9.7966 | 10.9339 | 13.7508 | 24.8969 | 25.0646 | 24.9866 | 25.0181 | 24.9754 | 24.9996 |  | 12383 | 981 | 17 |  | CC656B | 785 | 1229 | 13 | 7 | 20 | 18.833332 | -8.200001 | 1533.5571 | 1422.8071 | 1297.4572 | 1202.9928 | 1098.85 | 1032.0286 | 937.5857 | 57.3479 | 56.8657 | 57.8121 | 56.5871 | 52.9179 | 83.7421 | 39.2136 | 31.9938 | 23.1438 | 17.8624 | 14.5234 | 11.9934 | 10.177 | 8.8311 | 8.0431 | 0 | 0 | 0 | 0 | 0 | 0.1016 | 0.0254 | 0 | 0 | 0 | 0 | 0 | 0 | 0 | 0.046469 | 0.036748 | 0.030848 | 0.023199 | 0.020145 | 0.023699 | 0.020808 | -0.001129 | -0.0034 | -0.006201 | -0.005159 | -0.005478 | -0.00021 | 0.000409 | 0.082152 | 0.078423 | 0.075925 | 0.078512 | 0.08846 | 0.103078 | 0.098216 | -0.268032 | -0.264096 | -0.261654 | -0.265545 | -0.27468 | -0.273083 | -0.267272 | -1.368733 | -1.339802 | -1.322327 | -1.350592 | -1.418244 | -1.405406 | -1.362719 | -0.423178 | -0.389843 | -0.370222 | -0.410403 | -0.498242 | -0.549301 | -0.492719 | -0.369176 | -0.340522 | -0.322683 | -0.35109 | -0.416453 | -0.405669 | -0.364193 | 0.414666 | 0.396338 | 0.378164 | 0.356927 | 0.679805 | 0.629892 | 0.597806 | 10 | 10 | 0 | 10 | 0 | 10 | -10 | -1.774352 | -1.750654 | -1.735731 | -1.758491 | -1.812906 | 0 | 0 |  | 1402.08 | 0 |  | 1422.2729 | 0 |  | 742.222 | 0 |  | 742.378 | 0 |  | 1407.16 | 0 |  | 1430.579 | 0 |  | 764.122 | 0 |  | 763.88 | 0 |  | 1417.015 | 0 |  | 1450.746 | 0 |  | 778.147 | 0 |  | 778.227 | 0 |  | 1497.584 | 0 |  | 1502.6639 | 0 |  | 753.273 | 0 |  | 753.409 | 0 |  | 1452.118 | 0 |  | 1453.871 | 0 |  | 703.376 | 0 |  | 703.165 | 0 |  | 1505.356 | 0 |  | 1511.5291 | 0 |  | 744.921 | 0.102 |  | 745.069 | 0.102 |  | 1472.057 | 0 |  | 1479.677 | 0 |  | 774.532 | 0.025 |  | 774.616 | 0.025 | 125.9848 | 111.5808 | 98.50943791 | 94.44937 | 97.204271 | 106.3794 | 92.08592 | 0 | 0 | 0 | 0 | 0 | -27.7452328 | -6.7887088 | -62.05835422 | -44.67972 | -32.59139 | -24.36467968 | -20.80138 | -33.01158 | -28.91281 | 0 | 0 | 0 | 0 | 0 | 0 | 0 | -17.74352 | -17.50654 | 0 | -17.58491 | 0 | 0 | 0 | -24.26837 | -22.1687 | -21.40331 | -23.22352 | -26.36592 | -45.99962 | -19.32129 | 21.91454 | 27.22585 | 44.51473 | 29.27627 | 50.03697 | -0.3769896 | 37.06311
57 | W82373 | 2017-03-20 08:01 | 53.2813 | 52.4869 | 29 | 62 | 1.3644 | 359.6611 | 21895 | 31 | 239962 | 239921 | 139204 | 139212 | 139279 | 139329 | 221002 | 220939 | 239939 | 239632 | 215467 | 215392 | 214692 | 215343 | 294074 | 294058 | 1366.77 | 19077.3789 | 6 | 185.6188 | 185.6188 | 182.608 | 185.6188 | 162.1422 | 24.1219 | 24.1219 | 1223.2422 | 1146.6552 | 1079.3334 | 870.7672 | 1075.6643 | 1005.1511 | 981.0382 | 960.2485 | 939.6263 | 922.1093 | 904.1669 | 884.2425 | 16 | 31.2 | 31.998 | 22.0712 | 16.2374 | 12.736 | 10.2102 | 8.3292 | 7.0349 | 6.336 | 6.3387 | 79.2 | 116.15 | 110.02 | 158.29 | 142.56 | 203.62 | 177.13 | 255.45 | 218.66 | 315.61 | 257.64 | 374.88 | 290.43 | 421.19 | 50.3 | 47.3 | 37.2498 | -28.980001 | -11.566 | 12.0196 | 0.3636 | -11.566 | 102856 | 2 |  |  | 3.1186 | 5.645 | 7.2693 | 9.4386 | 10.7064 | 13.8571 | 3.4419 | 6.3774 | 7.8306 | 10.3129 | 11.4274 | 14.7806 | 24.8853 | 24.9279 | 25.127 | 25.1033 | 25.1113 | 25.2589 |  | 12383 | 981 | 18 |  | CC656B | 622 | 1229 | 12 | 7 | 40 | 31.5 | -28.980001 | 1709.3785 | 1566.4642 | 1452.1786 | 1351.4214 | 1302.75 | 1202.4357 | 1048.7643 | 64.3779 | 62.3643 | 61.1714 | 59.8843 | 55.6871 | 80.8229 | 30.7929 | 31.998 | 22.0712 | 16.2374 | 12.736 | 10.2102 | 8.3292 | 7.0349 | 6.336 | 0 | 0 | 0 | 0 | 0 | 0.1016 | 0.0254 | 0 | 0 | 0 | 0 | 0 | 0 | 0 | 0.048466 | 0.038311 | 0.031911 | 0.023808 | 0.021903 | 0.023659 | 0.021017 | -0.000877 | -0.0026 | -0.00601 | -0.003887 | -0.005314 | -0.001012 | -0.000275 | 0.082121 | 0.078395 | 0.075898 | 0.078485 | 0.088413 | 0.102983 | 0.09815 | -0.268414 | -0.264452 | -0.261973 | -0.265884 | -0.275192 | -0.27351 | -0.267522 | -1.372035 | -1.342887 | -1.324684 | -1.353567 | -1.422069 | -1.406791 | -1.362461 | -0.422018 | -0.38883 | -0.369267 | -0.409386 | -0.496367 | -0.54702 | -0.491085 | -0.372113 | -0.343097 | -0.325111 | -0.353624 | -0.421098 | -0.409895 | -0.367019 | 0.411816 | 0.388709 | 0.364784 | 0.345914 | 0.59834 | 0.541815 | 0.508149 | -5 | -5 | -5 | -5 | -5 | 20 | -20 | -1.776208 | -1.753137 | -1.738883 | -1.762308 | -1.817678 | 0 | 0 |  | 1402.08 | 0 |  | 1422.2729 | 0 |  | 742.222 | 0 |  | 742.378 | 0 |  | 1407.16 | 0 |  | 1430.579 | 0 |  | 764.122 | 0 |  | 763.88 | 0 |  | 1417.015 | 0 |  | 1450.746 | 0 |  | 778.147 | 0 |  | 778.227 | 0 |  | 1497.584 | 0 |  | 1502.6639 | 0 |  | 753.273 | 0 |  | 753.409 | 0 |  | 1452.118 | 0 |  | 1453.871 | 0 |  | 703.376 | 0 |  | 703.165 | 0 |  | 1505.356 | 0 |  | 1511.5291 | 0 |  | 744.921 | 0.102 |  | 745.069 | 0.102 |  | 1472.057 | 0 |  | 1479.677 | 0 |  | 774.532 | 0.025 |  | 774.616 | 0.025 | 140.3759 | 122.803 | 110.2175 | 106.0663 | 115.18 | 123.8304 | 102.9362 | 0 | 0 | 0 | 0 | 0 | -27.788616 | -6.7950588 | -65.29377 | -47.95584 | -34.31064 | -26.96441 | -23.5907 | -31.8596 | -28.26017 | 0 | 0 | 0 | 0 | 0 | 0 | 0 | 8.88104 | 8.765685 | 8.694415 | 8.81154 | 9.08839 | 0 | 0 | -27.16863 | -24.24911 | -22.58858 | -24.51579 | -27.64124 | -44.21174 | -15.12193 | 56.79451 | 59.3637 | 62.01265 | 63.39765 | 73.03648 | 19.97048 | 52.75906
57 | W82374 | 2017-03-20 08:03 | 53.8803 | 53.0697 | 32 | 63 | 1.3644 | 357.6176 | 21794 | 31 | 239962 | 239921 | 139204 | 139212 | 139279 | 139329 | 221002 | 220939 | 239939 | 239632 | 215467 | 215392 | 214692 | 215343 | 294074 | 294058 | 1366.77 | 19098.1289 | 6 | 185.8651 | 185.8651 | 182.8543 | 185.8651 | 162.3885 | 24.3681 | 24.3681 | 1224.4141 | 1143.548 | 1077.6666 | 868.9436 | 1076.2522 | 1005.3434 | 981.0825 | 960.1578 | 939.3533 | 921.6859 | 903.515 | 883.457 | 16 | 30 | 32.283 | 22.2733 | 16.3433 | 12.7678 | 10.204 | 8.3417 | 7.0535 | 6.3391 | 6.3419 | 77.14 | 114.8 | 107.72 | 157.13 | 140.07 | 203.17 | 174.44 | 254.65 | 215.51 | 313.74 | 253.93 | 372.12 | 285.93 | 417.13 | 51.1 | 47.4 | 38.6344 | -32.599998 | -13.3566 | 14.9761 | 0.1791 | -13.3566 | 102856 | 1 |  |  | 2.955 | 5.4821 | 7.1064 | 9.3171 | 10.5936 | 13.6436 | 3.2429 | 6.854 | 7.4905 | 10.2794 | 11.3222 | 14.5651 | 25.0219 | 24.9761 | 25.0299 | 24.9866 | 25.0402 | 25.04 |  | 12383 | 982 | 1 |  | CC656B | 622 | 1229 | 12 | 7 | 40 | 36 | -32.599998 | 1700.8715 | 1597.6786 | 1491.4572 | 1378.8143 | 1293.0929 | 1199.5643 | 1067.0286 | 62.3414 | 61.1179 | 65.2614 | 60.7693 | 57.7857 | 78.845 | 26.3843 | 32.283 | 22.2733 | 16.3433 | 12.7678 | 10.204 | 8.3417 | 7.0535 | 6.3391 | 0 | 0 | 0 | 0 | 0 | 0.1016 | 0.0254 | 0 | 0 | 0 | 0 | 0 | 0 | 0 | 0.049313 | 0.038835 | 0.032468 | 0.024295 | 0.022968 | 0.024078 | 0.021666 | -0.000829 | -0.002457 | -0.005596 | -0.003621 | -0.005152 | -0.00155 | -0.000696 | 0.082103 | 0.078371 | 0.075871 | 0.078459 | 0.088391 | 0.102955 | 0.098109 | -0.268571 | -0.264712 | -0.262281 | -0.266166 | -0.275452 | -0.273617 | -0.26772 | -1.369503 | -1.341336 | -1.32368 | -1.352153 | -1.421106 | -1.401906 | -1.358525 | -0.422684 | -0.389194 | -0.36951 | -0.40971 | -0.497028 | -0.547724 | -0.491401 | -0.371553 | -0.343236 | -0.325514 | -0.353923 | -0.42077 | -0.409648 | -0.36738 | 0.412378 | 0.38911 | 0.364742 | 0.345505 | 0.597898 | 0.542002 | 0.508331 | -15 | -15 | -15 | -15 | -10 | 30 | -30 | -1.775575 | -1.752487 | -1.738205 | -1.76158 | -1.817228 | 0 | 0 |  | 1402.08 | 0 |  | 1422.2729 | 0 |  | 742.222 | 0 |  | 742.378 | 0 |  | 1407.16 | 0 |  | 1430.579 | 0 |  | 764.122 | 0 |  | 763.88 | 0 |  | 1417.015 | 0 |  | 1450.746 | 0 |  | 778.147 | 0 |  | 778.227 | 0 |  | 1497.584 | 0 |  | 1502.6639 | 0 |  | 753.273 | 0 |  | 753.409 | 0 |  | 1452.118 | 0 |  | 1453.871 | 0 |  | 703.376 | 0 |  | 703.165 | 0 |  | 1505.356 | 0 |  | 1511.5291 | 0 |  | 744.921 | 0.102 |  | 745.069 | 0.102 |  | 1472.057 | 0 |  | 1479.677 | 0 |  | 774.532 | 0.025 |  | 774.616 | 0.025 | 139.6467 | 125.2117 | 113.1583 | 108.1804 | 114.2978 | 123.5011 | 104.6851 | 0 | 0 | 0 | 0 | 0 | -27.7994872 | -6.800088 | -66.39898 | -48.79512 | -35.56992896 | -27.95441 | -25.31842 | -31.58214 | -28.48826925 | 0 | 0 | 0 | 0 | 0 | 0 | 0 | 26.633625 | 26.287305 | 26.073075 | 26.4237 | 18.17228 | 0 | 0 | -26.35071 | -23.78672 | -24.11474 | -24.89779 | -28.72111 | -43.18529878 | -12.96527 | 73.53058 | 78.91713358 | 79.54676 | 81.75189 | 78.43052 | 20.93422 | 56.43148
57 | W82375 | 2017-03-20 08:05 | 54.23 | 53.4522 | 38 | 60 | 1.3644 | 334.4851 | 20389 | 31 | 239962 | 239921 | 139204 | 139212 | 139279 | 139329 | 221002 | 220939 | 239939 | 239632 | 215467 | 215392 | 214692 | 215343 | 294074 | 294058 | 1366.77 | 19110.5234 | 6 | 186.0954 | 186.0954 | 183.0847 | 186.0954 | 162.6189 | 24.5985 | 24.5985 | 0 | 1143.4021 | 1073.1666 | 866.5413 | 1069.6558 | 998.2595 | 973.1512 | 951.6392 | 930.0825 | 911.4945 | 892.4111 | 871.3971 | 16 | 30.2 | 32.1995 | 22.1378 | 16.2507 | 12.7041 | 10.1627 | 8.3382 | 7.0492 | 6.3362 | 6.3425 | 76.88 | 112.75 | 107.26 | 153.68 | 139.2 | 198.75 | 173.12 | 248.64 | 213.42 | 305.62 | 251.02 | 363 | 282.56 | 407.71 | 49.1 | 47.5 | 36.5787 | -39.34 | -14.697 | 16.0229 | 0.1653 | -14.697 | 102867 | 2 |  |  | 3.115 | 5.5829 | 7.22 | 9.5064 | 10.8186 | 13.7907 | 3.4172 | 5.6484 | 7.8391 | 10.4031 | 11.3719 | 14.6031 | 24.8386 | 24.9491 | 25.0025 | 24.8605 | 24.9402 | 25.0221 |  | 12383 | 982 | 2 |  | CC656B | 622 | 1229 | 12 | 7 | 40 | 43 | -39.34 | 1735.9071 | 1599.75 | 1499.5072 | 1385.4286 | 1277.7428 | 1199.7786 | 1074.4 | 61.2136 | 58.4479 | 56.8243 | 52.47 | 50.4871 | 74.8993 | 21.3136 | 32.1995 | 22.1378 | 16.2507 | 12.7041 | 10.1627 | 8.3382 | 7.0492 | 6.3362 | 0 | 0 | 0 | 0 | 0 | 0.1016 | 0.0254 | 0 | 0 | 0 | 0 | 0 | 0 | 0 | 0.050174 | 0.039436 | 0.033085 | 0.024417 | 0.024223 | 0.025084 | 0.021898 | -0.000811 | -0.002408 | -0.005401 | -0.003495 | -0.005034 | -0.001958 | -0.001288 | 0.082084 | 0.07836 | 0.075858 | 0.078446 | 0.088383 | 0.102935 | 0.098086 | -0.268752 | -0.264778 | -0.262369 | -0.266258 | -0.275497 | -0.273481 | -0.267599 | -1.369729 | -1.340576 | -1.322924 | -1.351562 | -1.420431 | -1.396022 | -1.352774 | -0.422148 | -0.38897 | -0.369214 | -0.409406 | -0.496885 | -0.547425 | -0.491035 | -0.37308 | -0.343942 | -0.326409 | -0.354836 | -0.421277 | -0.410362 | -0.368164 | 0.411818 | 0.388581 | 0.364255 | 0.344766 | 0.597174 | 0.541794 | 0.508365 | -20 | -20 | -20 | -20 | -15 | 40 | -40 | -1.775226 | -1.752164 | -1.737911 | -1.761316 | -1.817108 | 0 | 0 |  | 1402.08 | 0 |  | 1422.2729 | 0 |  | 742.222 | 0 |  | 742.378 | 0 |  | 1407.16 | 0 |  | 1430.579 | 0 |  | 764.122 | 0 |  | 763.88 | 0 |  | 1417.015 | 0 |  | 1450.746 | 0 |  | 778.147 | 0 |  | 778.227 | 0 |  | 1497.584 | 0 |  | 1502.6639 | 0 |  | 753.273 | 0 |  | 753.409 | 0 |  | 1452.118 | 0 |  | 1453.871 | 0 |  | 703.376 | 0 |  | 703.165 | 0 |  | 1505.356 | 0 |  | 1511.5291 | 0 |  | 744.921 | 0.102 |  | 745.069 | 0.102 |  | 1472.057 | 0 |  | 1479.677 | 0 |  | 774.532 | 0.025 |  | 774.616 | 0.025 | 142.4902 | 125.35641 | 113.7496 | 108.6813 | 112.9307 | 123.4992 | 105.3835984 | 0 | 0 | 0 | 0 | 0 | -27.7856696 | -6.7970146 | -67.61393 | -49.63885 | -36.62383 | -28.27738 | -27.25665 | -32.2844 | -27.88067214 | 0 | 0 | 0 | 0 | 0 | 0 | 0 | 35.50452 | 35.04328 | 34.75822 | 35.22632 | 27.25662 | 0 | 0 | -25.8412 | -22.73448 | -20.98033 | -21.48153282 | -25.08628 | -41.00175 | -10.46572 | 84.53959 | 88.02636 | 90.90368 | 94.14874 | 87.84443 | 22.42739 | 60.24019
57 | W82376 | 2017-03-20 08:06 | 58.7996 | 53.5189 | 38 | 38 | 1.3644 | 199.8144 | 160 | 31 | 239962 | 239921 | 139204 | 139212 | 139279 | 139329 | 221002 | 220939 | 239939 | 239632 | 215467 | 215392 | 214692 | 215343 | 294074 | 294058 | 1366.77 | 19110.5234 | 6 | 186.233 | 186.233 | 183.2223 | 186.233 | 162.7565 | 24.7361 | 24.7361 | 1236.1328 | 1150.2083 | 1101.5 | 870.6402 | 0 | 0 | 0 | 0 | 0 | 0 | 0 | 0 | 16.2 | 33.4 | 31.8381 | 0 | 0 | 0 | 0 | 0 | 0 | 0 | 6.3159 | 78.22 | 98.5 | 109.14 | 134.8 | 141.24 | 174.07 | 175.47 | 217.82 | 216.58 | 267.61 | 255.1 | 318.52 | 287.93 | 358.16 | 0 | 47.4 | 0 | 0 | -7.0873 | 7.2729 | 0.2147 | -7.0873 | 102843 | 1 |  |  | 3.0843 | 5.6436 | 7.3236 | 9.4993 | 10.7143 | 13.7436 | 3.4823 | 5.4855 | 8.1387 | 10.3839 | 11.2371 | 14.1452 | 24.9762 | 25.0367 | 25.0246 | 24.9998 | 24.9489 | 24.9158 |  | 12383 | 982 | 3 |  | CC656B | 617 | 1229 | 12 | 7 | 40 | 5 | 0 | 1705.3143 | 1562.1571 | 1488.25 | 1370.9572 | 1273.5643 | 1213.9714 | 1061.9928 | 59.3764 | 61.9793 | 69.02 | 63.0971 | 56.7586 | 77.7129 | 27.5421 | 31.8381 | 0 | 0 | 0 | 0 | 0 | 0 | 0 | 0 | 0 | 0 | 0 | 0 | 0.1016 | 0.0254 | 0 | 0 | 0 | 0 | 0 | 0 | 0 | 0.050826 | 0.039936 | 0.033584 | 0.024421 | 0.025256 | 0.0247 | 0.02204 | -0.000812 | -0.002408 | -0.005402 | -0.003496 | -0.005037 | -0.001583 | -0.000689 | 0 | 0 | 0 | 0 | 0 | 0 | 0 | 0 | 0 | 0 | 0 | 0 | 0 | 0 | 0 | 0 | 0 | 0 | 0 | 0 | 0 | 0 | 0 | 0 | 0 | 0 | 0 | 0 | 0 | 0 | 0 | 0 | 0 | 0 | 0 | 0.41163 | 0.38828 | 0.364308 | 0.344811 | 0.596992 | 0.540733 | 0.506855 | -20 | -20 | -20 | -20 | -15 | 30 | -30 | -1.775259 | -1.752203 | -1.737958 | -1.761376 | -1.817161 | 0 | 0 |  | 1402.08 | 0 |  | 1422.2729 | 0 |  | 742.222 | 0 |  | 742.378 | 0 |  | 1407.16 | 0 |  | 1430.579 | 0 |  | 764.122 | 0 |  | 763.88 | 0 |  | 1417.015 | 0 |  | 1450.746 | 0 |  | 778.147 | 0 |  | 778.227 | 0 |  | 1497.584 | 0 |  | 1502.6639 | 0 |  | 753.273 | 0 |  | 753.409 | 0 |  | 1452.118 | 0 |  | 1453.871 | 0 |  | 703.376 | 0 |  | 703.165 | 0 |  | 1505.356 | 0 |  | 1511.5291 | 0 |  | 744.921 | 0.102 |  | 745.069 | 0.102 |  | 1472.057 | 0 |  | 1479.677 | 0 |  | 774.532 | 0.025 |  | 774.616 | 0.025 | 0 | 0 | 0 | 0 | 0 | 0 | 0 | 0 | 0 | 0 | 0 | 0 | 0 | 0 | 0 | 0 | 0 | 0 | 0 | 0 | 0 | 0 | 0 | 0 | 0 | 0 | 0 | 0 | 35.50518 | 35.04406 | 34.75916 | 35.22752 | 27.257415 | 0 | 0 | 0 | 0 | 0 | 0 | 0 | 0 | 0 | 35.50518 | 35.04406 | 34.75916 | 35.22752 | 27.257415 | 0 | 0
57 | W82377 | 2017-03-20 08:08 | 57.5829 | 53.0061 | 83 | 42 | 1.3644 | 225.2265 | 13738 | 31 | 239962 | 239921 | 139204 | 139212 | 139279 | 139329 | 221002 | 220939 | 239939 | 239632 | 215467 | 215392 | 214692 | 215343 | 294074 | 294058 | 1366.77 | 19124.5195 | 6 | 186.3881 | 186.3881 | 183.3774 | 186.3881 | 162.9116 | 24.8912 | 24.8912 | 1230.2734 | 1159.4066 | 1111.8334 | 869.5526 | 1072.0176 | 1001.3596 | 976.74 | 955.8143 | 934.8114 | 916.8613 | 898.3787 | 877.9111 | 16.2 | 36.4 | 32.2496 | 22.1208 | 16.2149 | 12.7205 | 10.178 | 8.3122 | 7.0184 | 6.3206 | 6.3159 | 77.66 | 101.65 | 108.6 | 139.2 | 140.74 | 179.47 | 174.84 | 224.97 | 215.58 | 277.62 | 254.18 | 329.99 | 286.48 | 369.64 | 50.9 | 47.4 | 13.3676 | -46.499996 | -22.5466 | 22.552 | 1.2893 | -22.5466 | 102843 | 2 |  |  | 3.0743 | 5.6479 | 7.3107 | 9.4643 | 10.8379 | 13.8143 | 3.3238 | 6.1095 | 7.8222 | 10.327 | 11.3159 | 14.4476 | 24.9454 | 25.0279 | 25.0377 | 24.9661 | 24.917 | 25.0159 |  | 12383 | 982 | 4 |  | CC656B | 617 | 1229 | 12 | 7 | 40 | 3 | -46.499996 | 1692.9 | 1553.0215 | 1476.2214 | 1370.1143 | 1292.5072 | 1196.4071 | 1047.3286 | 58.9457 | 59.3936 | 59.2721 | 55.1129 | 51.3343 | 73.7907 | 20.145 | 32.2496 | 22.1208 | 16.2149 | 12.7205 | 10.178 | 8.3122 | 7.0184 | 6.3206 | 0 | 0 | 0 | 0 | 0 | 0.1016 | 0.0254 | 0 | 0 | 0 | 0 | 0 | 0 | 0 | 0.049936 | 0.039617 | 0.033755 | 0.024793 | 0.025677 | 0.024484 | 0.022184 | -0.0008 | -0.002364 | -0.005327 | -0.003462 | -0.004924 | -0.001066 | -0.000273 | 0.0821 | 0.078379 | 0.075879 | 0.078467 | 0.088397 | 0.102956 | 0.098116 | -0.268448 | -0.264435 | -0.262002 | -0.265889 | -0.275243 | -0.273724 | -0.267796 | -1.367743 | -1.338321 | -1.320513 | -1.34912 | -1.419102 | -1.407273 | -1.36366 | -0.421872 | -0.388832 | -0.369149 | -0.409325 | -0.496433 | -0.547024 | -0.490886 | -0.373027 | -0.343584 | -0.32589 | -0.354295 | -0.421538 | -0.4104 | -0.367811 | 0.411769 | 0.3884 | 0.364399 | 0.3449 | 0.597027 | 0.54072 | 0.506855 | -25 | -25 | -25 | -25 | -20 | 20 | -20 | -1.774779 | -1.751747 | -1.737531 | -1.760974 | -1.816897 | 0 | 0 |  | 1402.08 | 0 |  | 1422.2729 | 0 |  | 742.222 | 0 |  | 742.378 | 0 |  | 1407.16 | 0 |  | 1430.579 | 0 |  | 764.122 | 0 |  | 763.88 | 0 |  | 1417.015 | 0 |  | 1450.746 | 0 |  | 778.147 | 0 |  | 778.227 | 0 |  | 1497.584 | 0 |  | 1502.6639 | 0 |  | 753.273 | 0 |  | 753.409 | 0 |  | 1452.118 | 0 |  | 1453.871 | 0 |  | 703.376 | 0 |  | 703.165 | 0 |  | 1505.356 | 0 |  | 1511.5291 | 0 |  | 744.921 | 0.102 |  | 745.069 | 0.102 |  | 1472.057 | 0 |  | 1479.677 | 0 |  | 774.532 | 0.025 |  | 774.616 | 0.025 | 138.98709 | 121.7243 | 112.0142 | 107.5088 | 114.2538 | 123.1773 | 102.7597 | 0 | 0 | 0 | 0 | 0 | -27.8103584 | -6.8020184 | -67.20542 | -49.85647 | -37.53954 | -28.77807872 | -29.45062 | -32.95552 | -29.87915426 | 0 | 0 | 0 | 0 | 0 | 0 | 0 | 44.369475 | 43.793675 | 43.438275 | 44.02435 | 36.33794 | 0 | 0 | -24.86754 | -23.09413 | -21.88024 | -22.55909 | -25.48404 | -40.36528 | -9.88889847 | 91.2836 | 92.56734 | 96.0327 | 100.1959 | 95.65703 | 22.04613 | 56.18962
57 | W82378 | 2017-03-20 08:10 | 56.541 | 52.5876 | 84 | 45 | 1.3644 | 243.6903 | 14838 | 31 | 239962 | 239921 | 139204 | 139212 | 139279 | 139329 | 221002 | 220939 | 239939 | 239632 | 215467 | 215392 | 214692 | 215343 | 294074 | 294058 | 1366.77 | 19139.4414 | 6 | 186.556 | 186.556 | 183.5452 | 186.556 | 163.0794 | 25.0591 | 25.0591 | 1218.5547 | 1151.6271 | 1101.5 | 871.5131 | 1067.5422 | 997.9706 | 974.2748 | 953.9043 | 933.5165 | 916.3714 | 898.5234 | 878.7261 | 16 | 34.4 | 32.3549 | 22.2414 | 16.3077 | 12.763 | 10.191 | 8.3104 | 7.0086 | 6.3189 | 6.3155 | 77.5 | 103.55 | 108.27 | 141.78 | 140.25 | 183.07 | 175 | 229.28 | 215.92 | 283.36 | 254.71 | 337.39 | 287.26 | 378.07 | 49.4 | 47.6 | 17.1084 | -68.059998 | -33.0252 | 33.0252 | 3.0799 | -33.0252 | 102843 | 1 |  |  | 3.1014 | 5.64 | 7.3314 | 9.5343 | 10.8429 | 13.93 | 3.5113 | 6.9726 | 7.9581 | 10.2 | 11.2855 | 14.6161 | 24.8936 | 24.9621 | 25.0176 | 25.0846 | 24.9198 | 25.1306 |  | 12383 | 982 | 5 |  | CC656B | 617 | 1229 | 12 | 7 | 40 | 6.5 | -68.059998 | 1691.9143 | 1612.1215 | 1517.1643 | 1394.2 | 1294.7786 | 1188.6072 | 1024.45 | 65.2543 | 68.19 | 61.6879 | 57.8457 | 51.0929 | 74.0029 | 16.5586 | 32.3549 | 22.2414 | 16.3077 | 12.763 | 10.191 | 8.3104 | 7.0086 | 6.3189 | 0 | 0 | 0 | 0 | 0 | 0.1016 | 0.0254 | 0 | 0 | 0 | 0 | 0 | 0 | 0 | 0.048994 | 0.03897 | 0.03337 | 0.024955 | 0.026006 | 0.023555 | 0.021526 | -0.000789 | -0.002326 | -0.005265 | -0.003438 | -0.004811 | -0.000297 | 0.000399 | 0.082133 | 0.078404 | 0.075902 | 0.078492 | 0.088427 | 0.102999 | 0.098169 | -0.267906 | -0.263986 | -0.261562 | -0.265437 | -0.274657 | -0.273413 | -0.267427 | -1.365271 | -1.336519 | -1.318766 | -1.347286 | -1.414959 | -1.410069 | -1.366039 | -0.421323 | -0.388095 | -0.368438 | -0.408554 | -0.495594 | -0.546222 | -0.490443 | -0.37291 | -0.344085 | -0.326397 | -0.3548 | -0.421893 | -0.41048 | -0.36738 | 0.412272 | 0.388709 | 0.364667 | 0.345028 | 0.597087 | 0.540635 | 0.506832 | -30 | -30 | -30 | -30 | -30 | 10 | -10 | -1.774143 | -1.75113 | -1.736936 | -1.760393 | -1.815724 | 0 | 0 |  | 1402.08 | 0 |  | 1422.2729 | 0 |  | 742.222 | 0 |  | 742.378 | 0 |  | 1407.16 | 0 |  | 1430.579 | 0 |  | 764.122 | 0 |  | 763.88 | 0 |  | 1417.015 | 0 |  | 1450.746 | 0 |  | 778.147 | 0 |  | 778.227 | 0 |  | 1497.584 | 0 |  | 1502.6639 | 0 |  | 753.273 | 0 |  | 753.409 | 0 |  | 1452.118 | 0 |  | 1453.871 | 0 |  | 703.376 | 0 |  | 703.165 | 0 |  | 1505.356 | 0 |  | 1511.5291 | 0 |  | 744.921 | 0.102 |  | 745.069 | 0.102 |  | 1472.057 | 0 |  | 1479.677 | 0 |  | 774.532 | 0.025 |  | 774.616 | 0.025 | 138.962 | 126.3968 | 115.1558 | 109.4335464 | 114.4934 | 122.4254 | 100.5692 | 0 | 0 | 0 | 0 | 0 | -27.7787608 | -6.7926458 | -65.81289 | -48.9754 | -37.06391843 | -28.98955 | -29.99006 | -32.79538 | -29.95041 | 0 | 0 | 0 | 0 | 0 | 0 | 0 | 53.22429 | 52.5339 | 52.10808 | 52.81179 | 54.47172 | 0 | 0 | -27.49314 | -26.46419805 | -22.72817 | -23.63309 | -25.32133 | -40.42201 | -8.121049 | 98.88026 | 103.4910738 | 107.4718 | 109.6227 | 113.6537 | 21.4292 | 55.70513
57 | W82379 | 2017-03-20 08:12 | 55.5881 | 52.1631 | 77 | 48 | 1.3896 | 211.7357 | 16728 | 31 | 239962 | 239921 | 139204 | 139212 | 139279 | 139329 | 221002 | 220939 | 239939 | 239632 | 215467 | 215392 | 214692 | 215343 | 294074 | 294058 | 1366.77 | 19156.4102 | 6 | 186.7048 | 186.7048 | 183.6941 | 186.7048 | 163.2283 | 25.2079 | 25.2079 | 1213.8672 | 1136.1188 | 1089.3334 | 878.0682 | 1065.3235 | 997.8474 | 974.7775 | 955.3539 | 935.9926 | 917.7468 | 899.3005 | 880.471 | 16 | 24.4 | 32.6259 | 23.4937 | 18.2586 | 14.8844 | 12.3747 | 10.5436 | 9.2535 | 8.5458 | 8.5207 | 78.41 | 117.44 | 103.35 | 152.39 | 128.1 | 188.71 | 153.26 | 227.75 | 180.98 | 269.12 | 204.95 | 307.77 | 225.87 | 336.02 | 49.7 | 47.3 | 22.0794 | -11.200001 | -5.8786 | 7.1271 | 1.1395 | -5.8786 | 1102997 | 2 |  |  | 3.0529 | 5.5386 | 7.2064 | 9.2843 | 10.4814 | 13.4036 | 3.5167 | 6.0217 | 8.9533 | 10.3867 | 11.3517 | 14.335 | 25.0302 | 24.8874 | 24.9968 | 24.9743 | 24.8766 | 25.2099 |  | 12383 | 982 | 6 |  | CC656 | 833 | 1181 | 13 | 7 | 20 | -3 | -11.200001 | 1493.6143 | 1312.8928 | 1226.35 | 1117.35 | 1020.1714 | 907.9786 | 771.9429 | 87.1557 | 91.3136 | 89.9286 | 77.3493 | 57.0071 | 74.0986 | 31.2664 | 32.6259 | 23.4937 | 18.2586 | 14.8844 | 12.3747 | 10.5436 | 9.2535 | 8.5458 | 0 | 0 | 0 | 0 | 0 | 0.1016 | 0.0254 | 0 | 0 | 0 | 0 | 0 | 0 | 0 | 0.040957 | 0.031673 | 0.026614 | 0.019107 | 0.020096 | 0.018992 | 0.017312 | -0.000646 | -0.00191 | -0.00445 | -0.002892 | -0.004234 | 8.9e-05 | 0.000686 | 0.083433 | 0.079669 | 0.077129 | 0.079761 | 0.089871 | 0.104877 | 0.099959 | -0.24782 | -0.243931 | -0.241665 | -0.245218 | -0.253614 | -0.252396 | -0.246871 | -1.375441 | -1.344414 | -1.326349 | -1.354474 | -1.4219 | -1.417839 | -1.373698 | -0.386772 | -0.356972 | -0.338962 | -0.375886 | -0.45645 | -0.503606 | -0.452505 | -0.383095 | -0.351376 | -0.333094 | -0.362019 | -0.429097 | -0.41687 | -0.372987 | 0.419113 | 0.402409 | 0.385817 | 0.366627 | 0.720758 | 0.673975 | 0.644002 | -30 | -30 | -30 | -30 | -30 | 0 | 0 | -1.621162 | -1.599444 | -1.585332 | -1.606521 | -1.655107 | 0 | 0 |  | 1402.08 | 0 |  | 1422.2729 | 0 |  | 742.222 | 0 |  | 742.378 | 0 |  | 1407.16 | 0 |  | 1430.579 | 0 |  | 764.122 | 0 |  | 763.88 | 0 |  | 1417.015 | 0 |  | 1450.746 | 0 |  | 778.147 | 0 |  | 778.227 | 0 |  | 1497.584 | 0 |  | 1502.6639 | 0 |  | 753.273 | 0 |  | 753.409 | 0 |  | 1452.118 | 0 |  | 1453.871 | 0 |  | 703.376 | 0 |  | 703.165 | 0 |  | 1505.356 | 0 |  | 1511.5291 | 0 |  | 744.921 | 0.102 |  | 745.069 | 0.102 |  | 1472.057 | 0 |  | 1479.677 | 0 |  | 774.532 | 0.025 |  | 774.616 | 0.025 | 124.6167 | 104.5969 | 94.58714915 | 89.12095335 | 91.68382 | 95.22607 | 77.16264 | 0 | 0 | 0 | 0 | 0 | -25.6434336 | -6.2705234 | -55.4454 | -40.01379 | -29.3972 | -21.96279591 | -22.5541778 | -27.05379 | -24.72382 | 0 | 0 | 0 | 0 | 0 | 0 | 0 | 48.63486 | 47.98332 | 47.55996 | 48.19563 | 49.65321 | 0 | 0 | -33.70938 | -32.5964 | -30.48238 | -29.07452 | -26.02089 | -37.3165 | -14.1482 | 84.0968 | 79.96998 | 82.26753 | 86.27927 | 92.76197 | 5.212353 | 32.0201
57 | W82380 | 2017-03-20 08:14 | 55.0485 | 52.1534 | 63 | 58 | 1.3896 | 270.572 | 21343 | 31 | 239962 | 239921 | 139204 | 139212 | 139279 | 139329 | 221002 | 220939 | 239939 | 239632 | 215467 | 215392 | 214692 | 215343 | 294074 | 294058 | 1366.77 | 19193.0781 | 6 | 186.8951 | 186.8951 | 183.8844 | 186.8951 | 163.4186 | 25.3982 | 25.3982 | 1206.8359 | 1133.5536 | 1081.8334 | 868.3029 | 1077.3351 | 1007.7299 | 982.7584 | 961.4069 | 940.2717 | 920.8611 | 901.3135 | 881.3862 | 16 | 25.2 | 32.5286 | 23.7044 | 18.3724 | 14.9829 | 12.4412 | 10.6242 | 9.3128 | 8.545 | 8.5137 | 77.84 | 125.73 | 103.03 | 163.76 | 127.25 | 202.53 | 152.56 | 244.6 | 180.34 | 288.27 | 204.59 | 329.82 | 226.18 | 362.08 | 50.2 | 47.3 | 34.7115 | -14.175 | -7.5951 | 7.5951 | 0.8997 | -7.5951 | 1102995 | 1 |  |  | 2.8557 | 5.2307 | 6.6557 | 8.6543 | 9.9136 | 12.5543 | 3.0661 | 5.6593 | 7.7017 | 9.5 | 10.6475 | 13.6339 | 24.982 | 25.0204 | 25.0806 | 25.0598 | 24.9341 | 25.0291 |  | 12383 | 982 | 7 |  | CC656 | 833 | 1181 | 13 | 7 | 20 | -25.5 | -14.175 | 1432.6215 | 1347.7572 | 1242.0786 | 1147.6072 | 1027.9642 | 938.4786 | 847.1 | 58.25 | 61.7464 | 65.2993 | 63.3486 | 57.9707 | 79.3921 | 31.9143 | 32.5286 | 23.7044 | 18.3724 | 14.9829 | 12.4412 | 10.6242 | 9.3128 | 8.545 | 0 | 0 | 0 | 0 | 0 | 0.1016 | 0.0254 | 0 | 0 | 0 | 0 | 0 | 0 | 0 | 0.041491 | 0.032106 | 0.027084 | 0.019476 | 0.020807 | 0.019085 | 0.01746 | -0.000655 | -0.001934 | -0.004424 | -0.002876 | -0.004228 | 5.9e-05 | 0.000667 | 0.083445 | 0.079659 | 0.077123 | 0.079752 | 0.089863 | 0.104856 | 0.099909 | -0.247502 | -0.24385 | -0.241544 | -0.245155 | -0.253635 | -0.252566 | -0.247194 | -1.367624 | -1.338571 | -1.320274 | -1.349073 | -1.418842 | -1.417382 | -1.374353 | -0.387633 | -0.357148 | -0.339232 | -0.37608 | -0.456776 | -0.503709 | -0.451898 | -0.381217 | -0.351475 | -0.332883 | -0.362097 | -0.428934 | -0.417229 | -0.374571 | 0.419556 | 0.402717 | 0.386225 | 0.367053 | 0.722474 | 0.67495 | 0.644221 | -40 | -40 | -40 | -40 | -35 | -10 | 10 | -1.614799 | -1.592779 | -1.578308 | -1.599177 | -1.648034 | 0 | 0 |  | 1402.08 | 0 |  | 1422.2729 | 0 |  | 742.222 | 0 |  | 742.378 | 0 |  | 1407.16 | 0 |  | 1430.579 | 0 |  | 764.122 | 0 |  | 763.88 | 0 |  | 1417.015 | 0 |  | 1450.746 | 0 |  | 778.147 | 0 |  | 778.227 | 0 |  | 1497.584 | 0 |  | 1502.6639 | 0 |  | 753.273 | 0 |  | 753.409 | 0 |  | 1452.118 | 0 |  | 1453.871 | 0 |  | 703.376 | 0 |  | 703.165 | 0 |  | 1505.356 | 0 |  | 1511.5291 | 0 |  | 744.921 | 0.102 |  | 745.069 | 0.102 |  | 1472.057 | 0 |  | 1479.677 | 0 |  | 774.532 | 0.025 |  | 774.616 | 0.025 | 119.5451 | 107.361 | 95.79283 | 91.52397 | 92.37595 | 98.40511 | 84.6329139 | 0 | 0 | 0 | 0 | 0 | -25.6607056 | -6.2787276 | -55.84829 | -40.38736 | -29.91740884 | -22.3946118 | -23.52298 | -27.13436 | -24.9129 | 0 | 0 | 0 | 0 | 0 | 0 | 0 | 64.59196 | 63.71116 | 63.13232 | 63.96708 | 57.68119 | 0 | 0 | -22.57962225 | -22.0526 | -22.15161 | -23.82414 | -26.47962 | -39.99052 | -14.42201 | 105.7091 | 108.6322 | 106.8561 | 109.2723 | 100.0545 | 5.61953 | 39.01928
57 | W82381 | 2017-03-20 08:16 | 54.9574 | 52.2066 | 25 | 43 | 1.3896 | 185.7569 | 14684 | 31 | 239962 | 239921 | 139204 | 139212 | 139279 | 139329 | 221002 | 220939 | 239939 | 239632 | 215467 | 215392 | 214692 | 215343 | 294074 | 294058 | 1366.77 | 19214.1816 | 6 | 187.0257 | 187.0257 | 184.015 | 187.0257 | 163.5492 | 25.5288 | 25.5288 | 1217.3828 | 1136.91 | 1094.5 | 872.1648 | 1069.4406 | 1000.7659 | 976.5718 | 956.0092 | 935.8012 | 917.1993 | 898.3807 | 879.1365 | 15.8 | 27.6 | 32.6386 | 23.7943 | 18.405 | 15.0099 | 12.4351 | 10.6196 | 9.3041 | 8.5364 | 8.5069 | 76.9 | 110.36 | 101.76 | 143.31 | 126.25 | 177.31 | 151.51 | 214.27 | 179.13 | 253.04 | 203.3 | 289.6 | 224.93 | 317.78 | 50.5 | 47.6 | 15.7143 | -13.875 | -9.0466 | 9.0466 | -0.062 | -9.0466 | 1102997 | 2 |  |  | 2.9886 | 5.3371 | 6.8429 | 8.8086 | 10.0571 | 12.7471 | 3.3383 | 5.6467 | 7.7983 | 9.6867 | 10.9417 | 13.6633 | 24.9469 | 24.9416 | 24.9887 | 25.0033 | 24.9926 | 24.9792 |  | 12383 | 982 | 8 |  | CC656 | 833 | 1181 | 13 | 7 | 20 | 0 | -13.875 | 1462.85 | 1344.8357 | 1246.6929 | 1160.1571 | 1031.2572 | 939.9 | 846.4643 | 58.6621 | 60.5057 | 59.3757 | 53.5114 | 51.0671 | 74.2943 | 27.8957 | 32.6386 | 23.7943 | 18.405 | 15.0099 | 12.4351 | 10.6196 | 9.3041 | 8.5364 | 0 | 0 | 0 | 0 | 0 | 0.1016 | 0.0254 | 0 | 0 | 0 | 0 | 0 | 0 | 0 | 0.044055 | 0.034133 | 0.028811 | 0.020135 | 0.023238 | 0.020054 | 0.018348 | -0.000669 | -0.00197 | -0.004434 | -0.002883 | -0.004174 | -4e-05 | 0.000593 | 0.083447 | 0.079666 | 0.077129 | 0.079755 | 0.089871 | 0.104862 | 0.099918 | -0.247225 | -0.24352 | -0.24123 | -0.244867 | -0.253158 | -0.252252 | -0.246878 | -1.365203 | -1.335758 | -1.3176 | -1.34658 | -1.412521 | -1.415036 | -1.37214 | -0.386751 | -0.356487 | -0.338571 | -0.375258 | -0.455922 | -0.502769 | -0.451101 | -0.38257 | -0.352274 | -0.333741 | -0.36329 | -0.429937 | -0.418016 | -0.375163 | 0.41967 | 0.402977 | 0.386384 | 0.367089 | 0.722385 | 0.674359 | 0.643326 | -45 | -45 | -45 | -45 | -45 | -20 | 20 | -1.617849 | -1.595931 | -1.581581 | -1.602576 | -1.650781 | 0 | 0 |  | 1402.08 | 0 |  | 1422.2729 | 0 |  | 742.222 | 0 |  | 742.378 | 0 |  | 1407.16 | 0 |  | 1430.579 | 0 |  | 764.122 | 0 |  | 763.88 | 0 |  | 1417.015 | 0 |  | 1450.746 | 0 |  | 778.147 | 0 |  | 778.227 | 0 |  | 1497.584 | 0 |  | 1502.6639 | 0 |  | 753.273 | 0 |  | 753.409 | 0 |  | 1452.118 | 0 |  | 1453.871 | 0 |  | 703.376 | 0 |  | 703.165 | 0 |  | 1505.356 | 0 |  | 1511.5291 | 0 |  | 744.921 | 0.102 |  | 745.069 | 0.102 |  | 1472.057 | 0 |  | 1479.677 | 0 |  | 774.532 | 0.025 |  | 774.616 | 0.025 | 122.0704 | 107.1377 | 96.15618 | 92.52833 | 92.68012 | 98.5597938 | 84.57702 | 0 | 0 | 0 | 0 | 0 | -25.6288032 | -6.2707012 | -59.2307 | -42.96198 | -32.1191352 | -23.23119816 | -26.9283 | -28.32053 | -25.98970374 | 0 | 0 | 0 | 0 | 0 | 0 | 0 | 72.803205 | 71.816895 | 71.171145 | 72.11592 | 74.285145 | 0 | 0 | -22.68763 | -21.5695 | -20.10289 | -20.08058 | -23.28261 | -37.35287 | -12.58378 | 112.9553 | 114.4231 | 115.1053 | 121.3325 | 116.7543 | 7.257589 | 39.73284
57 | W82382 | 2017-03-20 08:17 | 54.8952 | 52.4436 | 41 | 59 | 1.3888 | 277.8333 | 20962 | 31 | 239962 | 239921 | 139204 | 139212 | 139279 | 139329 | 221002 | 220939 | 239939 | 239632 | 215467 | 215392 | 214692 | 215343 | 294074 | 294058 | 1366.77 | 19235.2852 | 6 | 187.223 | 187.223 | 184.2122 | 187.223 | 163.7464 | 25.7261 | 25.7261 | 1231.4453 | 1141.5448 | 1073.3334 | 857.4148 | 1070.5015 | 999.6956 | 974.1188 | 951.9055 | 929.9853 | 910.8572 | 891.5452 | 871.7303 | 16 | 29.2 | 32.5848 | 23.7305 | 18.4132 | 15.0334 | 12.4732 | 10.6244 | 9.3037 | 8.5434 | 8.5018 | 76.69 | 125.93 | 101.55 | 163.9 | 126.11 | 202.51 | 150.85 | 244.57 | 178.41 | 289.36 | 202.28 | 331.34 | 223.98 | 363.21 | 50.2 | 47.2 | 35.3327 | -11.049999 | -3.8525 | 5.7585 | 1.0783 | -3.8525 | 1105313 | 1 |  |  | 2.9957 | 5.4136 | 6.9457 | 9.0257 | 10.3314 | 12.9493 | 3.275 | 5.8817 | 8.8283 | 9.975 | 11.245 | 14 | 24.9527 | 25.004 | 25.0962 | 25.1098 | 24.9038 | 25.0168 |  | 12383 | 982 | 9 |  | EA656 | 833 | 1130 | 13 | 7 | 20 | -1.5 | -11.049999 | 1402.6072 | 1314.5857 | 1214.9357 | 1123.1 | 1016.5643 | 927.5571 | 826.4929 | 73.875 | 79.1821 | 85.3164 | 76.1064 | 59.2643 | 78.7293 | 31.86 | 32.5848 | 23.7305 | 18.4132 | 15.0334 | 12.4732 | 10.6244 | 9.3037 | 8.5434 | 0 | 0 | 0 | 0 | 0 | 0.1016 | 0.0254 | 0 | 0 | 0 | 0 | 0 | 0 | 0 | 0.036491 | 0.027845 | 0.023014 | 0.015279 | 0.018032 | 0.016334 | 0.014903 | -0.000435 | -0.001332 | -0.003189 | -0.002084 | -0.003086 | 7.4e-05 | 0.000609 | 0.084357 | 0.080536 | 0.077972 | 0.08063 | 0.09085 | 0.106133 | 0.101136 | -0.226877 | -0.223467 | -0.221354 | -0.224663 | -0.232328 | -0.231384 | -0.22642 | -1.375145 | -1.34541 | -1.327011 | -1.355956 | -1.422866 | -1.421525 | -1.378126 | -0.351079 | -0.323631 | -0.307399 | -0.340789 | -0.413852 | -0.456066 | -0.409374 | -0.392595 | -0.361419 | -0.34229 | -0.372329 | -0.441251 | -0.429086 | -0.384781 | 0.423035 | 0.407091 | 0.391444 | 0.373229 | 0.706389 | 0.699888 | 0.668001 | -45 | -45 | -45 | -45 | -45 | -30 | 30 | -1.465953 | -1.445971 | -1.432841 | -1.451793 | -1.495344 | 0 | 0 |  | 1402.08 | 0 |  | 1422.2729 | 0 |  | 742.222 | 0 |  | 742.378 | 0 |  | 1407.16 | 0 |  | 1430.579 | 0 |  | 764.122 | 0 |  | 763.88 | 0 |  | 1417.015 | 0 |  | 1450.746 | 0 |  | 778.147 | 0 |  | 778.227 | 0 |  | 1497.584 | 0 |  | 1502.6639 | 0 |  | 753.273 | 0 |  | 753.409 | 0 |  | 1452.118 | 0 |  | 1453.871 | 0 |  | 703.376 | 0 |  | 703.165 | 0 |  | 1505.356 | 0 |  | 1511.5291 | 0 |  | 744.921 | 0.102 |  | 745.069 | 0.102 |  | 1472.057 | 0 |  | 1479.677 | 0 |  | 774.532 | 0.025 |  | 774.616 | 0.025 | 118.3197 | 105.8715 | 94.73097 | 90.555553 | 92.35487 | 98.44442 | 83.58819 | 0 | 0 | 0 | 0 | 0 | -23.5086144 | -5.751068 | -49.58222812 | -35.67085533 | -26.30799 | -17.89183942 | -21.26616 | -23.3243822 | -21.37749 | 0 | 0 | 0 | 0 | 0 | 0 | 0 | 65.967885 | 65.068695 | 64.477845 | 65.330685 | 67.29048 | 0 | 0 | -25.93596 | -25.62578 | -26.22618 | -25.93622 | -24.52665 | -35.90576 | -13.04265564 | 108.7694 | 109.6435 | 106.6746 | 112.0582 | 113.8525 | 15.70566 | 43.41697
57 | W82383 | 2017-03-20 08:19 | 54.9205 | 52.7095 | 34 | 58 | 1.3888 | 277.0404 | 20895 | 31 | 239962 | 239921 | 139204 | 139212 | 139279 | 139329 | 221002 | 220939 | 239939 | 239632 | 215467 | 215392 | 214692 | 215343 | 294074 | 294058 | 1366.77 | 19256.3906 | 6 | 187.4197 | 187.4197 | 184.4089 | 187.4197 | 163.9431 | 25.9228 | 25.9228 | 1250.1953 | 1155.8844 | 1089.8334 | 863.4883 | 1076.9437 | 1005.7986 | 980.6343 | 958.9886 | 937.523 | 917.5638 | 897.3417 | 876.6449 | 16 | 36.2 | 32.5133 | 23.7813 | 18.507 | 15.0907 | 12.516 | 10.6361 | 9.3256 | 8.5361 | 8.4976 | 78.89 | 124.97 | 103.68 | 162.02 | 128.39 | 200.19 | 153.83 | 241.98 | 182.53 | 286.85 | 207.78 | 327.96 | 230.08 | 360.01 | 49.9 | 47.3 | 34.6591 | -11.8 | -6.68 | 6.68 | 0.1963 | -6.68 | 1105313 | 2 |  |  | 2.8371 | 5.2593 | 6.6471 | 8.6564 | 9.8871 | 12.4871 | 3.2724 | 5.8966 | 7.5155 | 9.8879 | 10.981 | 13.3172 | 25.0247 | 24.8986 | 25.0826 | 24.9681 | 24.9626 | 24.9823 |  | 12383 | 982 | 10 |  | EA656 | 833 | 1130 | 13 | 7 | 20 | -36.5 | -11.8 | 1404.3214 | 1347.0643 | 1234.7428 | 1140.4357 | 1032.7643 | 924.5786 | 852.3286 | 62.8871 | 63.9771 | 72.7879 | 67.6407 | 63.0186 | 82.2793 | 35.2507 | 32.5133 | 23.7813 | 18.507 | 15.0907 | 12.516 | 10.6361 | 9.3256 | 8.5361 | 0 | 0 | 0 | 0 | 0 | 0.1016 | 0.0254 | 0 | 0 | 0 | 0 | 0 | 0 | 0 | 0.040029 | 0.030975 | 0.026143 | 0.01633 | 0.021478 | 0.01753 | 0.016036 | -0.000413 | -0.001228 | -0.002945 | -0.001833 | -0.002913 | 1e-06 | 0.000566 | 0.084352 | 0.080523 | 0.077956 | 0.080614 | 0.090836 | 0.10612 | 0.101099 | -0.226728 | -0.223396 | -0.221282 | -0.224621 | -0.232424 | -0.231363 | -0.226518 | -1.36623 | -1.33733 | -1.318396 | -1.348051 | -1.41902 | -1.414739 | -1.372561 | -0.35144 | -0.323763 | -0.307437 | -0.340844 | -0.414038 | -0.456412 | -0.409191 | -0.392402 | -0.361917 | -0.343058 | -0.373119 | -0.441808 | -0.429178 | -0.385895 | 0.423192 | 0.407528 | 0.391987 | 0.373666 | 0.706915 | 0.700263 | 0.66779 | -55 | -55 | -55 | -55 | -50 | -40 | 40 | -1.463177 | -1.443017 | -1.429695 | -1.448493 | -1.492878 | 0 | 0 |  | 1402.08 | 0 |  | 1422.2729 | 0 |  | 742.222 | 0 |  | 742.378 | 0 |  | 1407.16 | 0 |  | 1430.579 | 0 |  | 764.122 | 0 |  | 763.88 | 0 |  | 1417.015 | 0 |  | 1450.746 | 0 |  | 778.147 | 0 |  | 778.227 | 0 |  | 1497.584 | 0 |  | 1502.6639 | 0 |  | 753.273 | 0 |  | 753.409 | 0 |  | 1452.118 | 0 |  | 1453.871 | 0 |  | 703.376 | 0 |  | 703.165 | 0 |  | 1505.356 | 0 |  | 1511.5291 | 0 |  | 744.921 | 0.102 |  | 745.069 | 0.102 |  | 1472.057 | 0 |  | 1479.677 | 0 |  | 774.532 | 0.025 |  | 774.616 | 0.025 | 118.4573 | 108.4697 | 96.25561 | 91.93508 | 93.81218 | 98.11628 | 86.16957 | 0 | 0 | 0 | 0 | 0 | -23.5064808 | -5.7535572 | -54.12456768 | -39.78155551 | -30.58415 | -19.5427 | -26.3441063 | -24.80179 | -22.78726 | 0 | 0 | 0 | 0 | 0 | 0 | 0 | 80.474735 | 79.365935 | 78.633225 | 79.667115 | 74.6439 | 0 | 0 | -22.10104 | -20.71342 | -22.37769 | -23.05493 | -26.0921 | -37.55326 | -14.42427 | 122.7064 | 127.3406 | 121.927 | 129.0046 | 116.0199 | 12.25475 | 43.20449
57 | W82384 | 2017-03-20 08:20 | 54.9773 | 52.9469 | 32 | 58 | 1.3888 | 276.9837 | 20883 | 31 | 239962 | 239921 | 139204 | 139212 | 139279 | 139329 | 221002 | 220939 | 239939 | 239632 | 215467 | 215392 | 214692 | 215343 | 294074 | 294058 | 1366.77 | 19277.4961 | 6 | 187.6163 | 187.6163 | 184.6056 | 187.6163 | 164.1398 | 26.1194 | 26.1194 | 1252.5391 | 1151.6434 | 1072 | 863.4117 | 1074.0415 | 1003.7321 | 978.7867 | 957.3229 | 935.907 | 916.2694 | 896.2372 | 875.6252 | 16 | 34.6 | 32.42 | 23.6757 | 18.4697 | 15.0876 | 12.5214 | 10.6691 | 9.3192 | 8.5352 | 8.4976 | 80.26 | 127.6 | 105.23 | 165.14 | 130.04 | 203.67 | 156 | 246 | 184.94 | 291.07 | 210.72 | 334.2 | 233.93 | 367.52 | 50.5 | 47.5 | 35.0288 | -19.025 | -8.8176 | 8.8176 | 0.0165 | -8.8176 | 1104461 | 1 |  |  | 3.1236 | 5.4014 | 6.9707 | 8.8157 | 10.1214 | 12.7829 | 3.5 | 5.8483 | 8.019 | 9.7362 | 11.0207 | 13.7086 | 24.8841 | 24.9704 | 25.094 | 25.1192 | 24.9064 | 24.9769 |  | 12383 | 982 | 11 |  | EA656 | 833 | 1130 | 13 | 7 | 20 | -10.999999 | -19.025 | 1395.0143 | 1318.0643 | 1203.0428 | 1119.9286 | 1002.1286 | 929.7214 | 837.6357 | 53.825 | 58.2286 | 62.055 | 59.3643 | 56.2907 | 77.9843 | 29.7079 | 32.42 | 23.6757 | 18.4697 | 15.0876 | 12.5214 | 10.6691 | 9.3192 | 8.5352 | 0 | 0 | 0 | 0 | 0 | 0.1016 | 0.0254 | 0 | 0 | 0 | 0 | 0 | 0 | 0 | 0.041074 | 0.031867 | 0.027059 | 0.016762 | 0.024348 | 0.018561 | 0.016989 | -0.000413 | -0.001229 | -0.002947 | -0.001833 | -0.002914 | 7.6e-05 | 0.000621 | 0.084352 | 0.080528 | 0.077964 | 0.08062 | 0.090844 | 0.106113 | 0.101111 | -0.226689 | -0.223274 | -0.221135 | -0.22449 | -0.232278 | -0.231544 | -0.226621 | -1.367523 | -1.337252 | -1.318095 | -1.347901 | -1.418772 | -1.422166 | -1.379533 | -0.351153 | -0.323627 | -0.307375 | -0.340724 | -0.413927 | -0.455912 | -0.40911 | -0.392776 | -0.36183 | -0.342748 | -0.372952 | -0.441498 | -0.429789 | -0.385642 | 0.423122 | 0.407675 | 0.392275 | 0.374093 | 0.707452 | 0.700576 | 0.66779 | -55 | -55 | -55 | -55 | -50 | -30 | 30 | -1.46375 | -1.443768 | -1.430627 | -1.449535 | -1.494121 | 0 | 0 |  | 1402.08 | 0 |  | 1422.2729 | 0 |  | 742.222 | 0 |  | 742.378 | 0 |  | 1407.16 | 0 |  | 1430.579 | 0 |  | 764.122 | 0 |  | 763.88 | 0 |  | 1417.015 | 0 |  | 1450.746 | 0 |  | 778.147 | 0 |  | 778.227 | 0 |  | 1497.584 | 0 |  | 1502.6639 | 0 |  | 753.273 | 0 |  | 753.409 | 0 |  | 1452.118 | 0 |  | 1453.871 | 0 |  | 703.376 | 0 |  | 703.165 | 0 |  | 1505.356 | 0 |  | 1511.5291 | 0 |  | 744.921 | 0.102 |  | 745.069 | 0.102 |  | 1472.057 | 0 |  | 1479.677 | 0 |  | 774.532 | 0.025 |  | 774.616 | 0.025 | 117.6722 | 106.1411 | 93.79403 | 90.28864 | 91.03737 | 98.65553 | 84.69418 | 0 | 0 | 0 | 0 | 0 | -23.5248704 | -5.7561734 | -55.60485 | -40.97073 | -31.78190664 | -20.12281 | -30.40996 | -26.50491 | -24.29357613 | 0 | 0 | 0 | 0 | 0 | 0 | 0 | 80.50625 | 79.40724 | 78.684485 | 79.724425 | 74.70605 | 0 | 0 | -18.90081 | -18.84435 | -19.07416 | -20.22684 | -23.30024 | -35.55398 | -12.1538 | 123.6728 | 125.7332 | 121.6225 | 129.6634 | 112.0332 | 13.07177 | 42.49063
57 | W82385 | 2017-03-20 08:22 | 54.9699 | 53.1411 | 34 | 57 | 1.3888 | 277.4745 | 20907 | 31 | 239962 | 239921 | 139204 | 139212 | 139279 | 139329 | 221002 | 220939 | 239939 | 239632 | 215467 | 215392 | 214692 | 215343 | 294074 | 294058 | 1366.77 | 19277.4961 | 6 | 187.8133 | 187.8133 | 184.8026 | 187.8133 | 164.3368 | 26.3164 | 26.3164 | 1259.5703 | 1157.2516 | 1079.8334 | 868.6071 | 1076.7007 | 1007.5623 | 983.0529 | 961.7986 | 940.6652 | 921.2899 | 901.5348 | 881.2123 | 16 | 36.2 | 32.3758 | 23.7021 | 18.4873 | 15.0981 | 12.5325 | 10.6626 | 9.3166 | 8.5308 | 8.4976 | 82.25 | 127.91 | 107.48 | 165.33 | 132.82 | 203.69 | 159.25 | 245.97 | 189.13 | 291.03 | 215.33 | 334.14 | 238.95 | 367.79 | 49.8 | 47.6 | 31.1348 | -25.824999 | -10.2124 | 10.2316 | 0.1393 | -10.2124 | 1104119 | 2 |  |  | 3.0621 | 5.4579 | 6.8857 | 8.9214 | 10.0357 | 12.67 | 3.4857 | 6.0321 | 7.9875 | 9.9929 | 11.1982 | 13.7232 | 24.9722 | 24.9396 | 25.0684 | 24.9734 | 24.8836 | 25.0136 |  | 12383 | 982 | 12 |  | EA656 | 833 | 1130 | 13 | 7 | 20 | -7 | -25.824999 | 1390.1143 | 1310.3857 | 1196.2214 | 1106.5358 | 1001.9214 | 919.5786 | 828.7928 | 62.4107 | 62.845 | 65.8179 | 60.7236 | 57.9493 | 79.5914 | 28.6893 | 32.3758 | 23.7021 | 18.4873 | 15.0981 | 12.5325 | 10.6626 | 9.3166 | 8.5308 | 0 | 0 | 0 | 0 | 0 | 0.1016 | 0.0254 | 0 | 0 | 0 | 0 | 0 | 0 | 0 | 0.042002 | 0.032616 | 0.027798 | 0.017161 | 0.025081 | 0.019159 | 0.017599 | -0.000401 | -0.001185 | -0.002774 | -0.001679 | -0.002582 | 0.00011 | 0.000647 | 0.084357 | 0.080531 | 0.077966 | 0.080625 | 0.090847 | 0.106121 | 0.101118 | -0.226387 | -0.223026 | -0.220932 | -0.224231 | -0.231855 | -0.231634 | -0.226708 | -1.361294 | -1.33221 | -1.314119 | -1.342731 | -1.408784 | -1.426847 | -1.38393 | -0.351162 | -0.323597 | -0.307329 | -0.34072 | -0.413855 | -0.455924 | -0.409103 | -0.39249 | -0.361694 | -0.342681 | -0.372723 | -0.441439 | -0.429547 | -0.385474 | 0.423125 | 0.40775 | 0.392368 | 0.374181 | 0.707628 | 0.700831 | 0.66779 | -60 | -60 | -60 | -60 | -60 | -20 | 20 | -1.462448 | -1.442455 | -1.429297 | -1.448172 | -1.491559 | 0 | 0 |  | 1402.08 | 0 |  | 1422.2729 | 0 |  | 742.222 | 0 |  | 742.378 | 0 |  | 1407.16 | 0 |  | 1430.579 | 0 |  | 764.122 | 0 |  | 763.88 | 0 |  | 1417.015 | 0 |  | 1450.746 | 0 |  | 778.147 | 0 |  | 778.227 | 0 |  | 1497.584 | 0 |  | 1502.6639 | 0 |  | 753.273 | 0 |  | 753.409 | 0 |  | 1452.118 | 0 |  | 1453.871 | 0 |  | 703.376 | 0 |  | 703.165 | 0 |  | 1505.356 | 0 |  | 1511.5291 | 0 |  | 744.921 | 0.102 |  | 745.069 | 0.102 |  | 1472.057 | 0 |  | 1479.677 | 0 |  | 774.532 | 0.025 |  | 774.616 | 0.025 | 117.2659 | 105.5267 | 93.2646 | 89.21445 | 91.02155 | 97.5866 | 83.80587 | 0 | 0 | 0 | 0 | 0 | -23.5340144 | -5.7583832 | -56.63119 | -41.87269251 | -32.88451 | -20.78816 | -31.69623 | -27.49391 | -25.25118678 | 0 | 0 | 0 | 0 | 0 | 0 | 0 | 87.74688 | 86.5473 | 85.75782 | 86.89032 | 89.49354 | 0 | 0 | -21.91627 | -20.33645 | -20.22775 | -20.68974 | -23.98261 | -36.28763 | -11.73688 | 126.4653 | 129.8648 | 125.9102 | 134.6269 | 124.8363 | 10.27104 | 41.05942

## F6top
[6 empty] | 0 | 1 | 2 | 3 | 4 | 5 | 6 | 7 | 8 | 9 | 10 | 11 | 12 | 13 | 14 | 15 | 16 | 17 | 18 | 19 | 20 | 21 | 22 | 23 | 24 | 25 | 26 | 27 | 28 | 29 | 30 | 31 | 32 | 33 | 34 | 35 | 36 | 37 | 38 | 39 | 40 | 41 | 42 | 43 | 44 | 45 | 46 | 47 | 48 | 49 | 50 | 51 | 52 | 53 | 54 | 55 | 56 | 57 | 58 | 59 | 60 | 61 | 62 | 63 | 64
ord_wdt | alpha | alpha/k | WROLL_SHIFT_POS_6 | Width1 | Width2 | -855.04 | -828.32 | -801.6 | -774.88 | -748.16 | -721.44 | -694.72 | -668 | -641.28 | -614.56 | -587.84 | -561.12 | -534.4 | -507.68 | -480.96 | -454.24 | -427.52 | -400.8 | -374.08 | -347.36 | -320.64 | -293.92 | -267.2 | -240.48 | -213.76 | -187.04 | -160.32 | -133.6 | -106.88 | -80.16 | -53.44 | -26.72 | 0 | 26.72 | 53.44 | 80.16 | 106.88 | 133.6 | 160.32 | 187.04 | 213.76 | 240.48 | 267.2 | 293.92 | 320.64 | 347.36 | 374.08 | 400.8 | 427.52 | 454.24 | 480.96 | 507.68 | 534.4 | 561.12 | 587.84 | 614.56 | 641.28 | 668 | 694.72 | 721.44 | 748.16 | 774.88 | 801.6 | 828.32 | 855.04
1140 | 416.4815 |  | 0 | 570 | -570 | 0 | 0 | 0 | 0 | 0 | 0 | 0 | 0 | 0 | 0 | 0 | [43 empty] | 0 | 0 | 0 | 0 | 0 | 0 | 0 | 0 | 0 | 0 | 0
1253 | 431.816 |  | 0 | 626.5 | -626.5 | 0 | 0 | 0 | 0 | 0 | 0 | 0 | 0 | 0 | [47 empty] | 0 | 0 | 0 | 0 | 0 | 0 | 0 | 0 | 0
1253 | 405.5281 |  | 0 | 626.5 | -626.5 | 0 | 0 | 0 | 0 | 0 | 0 | 0 | 0 | 0 | [47 empty] | 0 | 0 | 0 | 0 | 0 | 0 | 0 | 0 | 0
1253 | 421.7995 |  | 0 | 626.5 | -626.5 | 0 | 0 | 0 | 0 | 0 | 0 | 0 | 0 | 0 | [47 empty] | 0 | 0 | 0 | 0 | 0 | 0 | 0 | 0 | 0
1253 | 417.0635 |  | 0 | 626.5 | -626.5 | 0 | 0 | 0 | 0 | 0 | 0 | 0 | 0 | 0 | [47 empty] | 0 | 0 | 0 | 0 | 0 | 0 | 0 | 0 | 0
1292 | 348.2754 |  | -10 | 636 | -656 | 0 | 0 | 0 | 0 | 0 | 0 | 0 | 0 | [48 empty] | 0 | 0 | 0 | 0 | 0 | 0 | 0 | 0 | 0
1385 | 255.3155 |  | -20 | 672.5 | -712.5 | 0 | 0 | 0 | 0 | 0 | 0 | [52 empty] | 0 | 0 | 0 | 0 | 0 | 0 | 0
1475 | 170.0028 |  | -30 | 707.5 | -767.5 | 0 | 0 | 0 | 0 | [55 empty] | 0 | 0 | 0 | 0 | 0 | 0
1495 | 305.6698 |  | -40 | 707.5 | -787.5 | 0 | 0 | 0 | [56 empty] | 0 | 0 | 0 | 0 | 0 | 0
1534 | 161.8366 |  | -30 | 737 | -797 | 0 | 0 | 0 | [57 empty] | 0 | 0 | 0 | 0 | 0
1534 | 127.2354 |  | -20 | 747 | -787 | 0 | 0 | 0 | [57 empty] | 0 | 0 | 0 | 0 | 0
1534 | 148.7114 |  | -10 | 757 | -777 | 0 | 0 | 0 | [58 empty] | 0 | 0 | 0 | 0
1534 | 166.0821 |  | 0 | 767 | -767 | 0 | 0 | 0 | 0 | [57 empty] | 0 | 0 | 0 | 0
1534 | 205.9506 |  | 10 | 777 | -757 | 0 | 0 | 0 | 0 | [58 empty] | 0 | 0 | 0
1534 | 203.4172 |  | 20 | 787 | -747 | 0 | 0 | 0 | 0 | 0 | [57 empty] | 0 | 0 | 0
1534 | 186.6665 |  | 30 | 797 | -737 | 0 | 0 | 0 | 0 | 0 | [57 empty] | 0 | 0 | 0
1534 | 329.4759 |  | 40 | 807 | -727 | 0 | 0 | 0 | 0 | 0 | [58 empty] | 0 | 0
1418 | 376.0633 |  | 30 | 739 | -679 | 0 | 0 | 0 | 0 | 0 | 0 | 0 | [53 empty] | 0 | 0 | 0 | 0 | 0
1418 | 380.8794 |  | 20 | 729 | -689 | 0 | 0 | 0 | 0 | 0 | 0 | 0 | [53 empty] | 0 | 0 | 0 | 0 | 0
1398 | 364.1037 |  | 10 | 709 | -689 | 0 | 0 | 0 | 0 | 0 | 0 | 0 | [52 empty] | 0 | 0 | 0 | 0 | 0 | 0
1398 | 368.5892 |  | 0 | 699 | -699 | 0 | 0 | 0 | 0 | 0 | 0 | [53 empty] | 0 | 0 | 0 | 0 | 0 | 0
1340 | 369.959 |  | -10 | 660 | -680 | 0 | 0 | 0 | 0 | 0 | 0 | 0 | [50 empty] | 0 | 0 | 0 | 0 | 0 | 0 | 0 | 0
1324 | 179.4927 |  | -20 | 642 | -682 | 0 | 0 | 0 | 0 | 0 | 0 | 0 | [50 empty] | 0 | 0 | 0 | 0 | 0 | 0 | 0 | 0
1316 | 150.5693 |  | -30 | 628 | -688 | 0 | 0 | 0 | 0 | 0 | 0 | 0 | [49 empty] | 0 | 0 | 0 | 0 | 0 | 0 | 0 | 0 | 0
1316 | 153.1731 |  | -40 | 618 | -698 | 0 | 0 | 0 | 0 | 0 | 0 | [50 empty] | 0 | 0 | 0 | 0 | 0 | 0 | 0 | 0 | 0
1316 | 162.7367 |  | -30 | 628 | -688 | 0 | 0 | 0 | 0 | 0 | 0 | 0 | [49 empty] | 0 | 0 | 0 | 0 | 0 | 0 | 0 | 0 | 0
1316 | 160.1068 |  | -20 | 638 | -678 | 0 | 0 | 0 | 0 | 0 | 0 | 0 | [49 empty] | 0 | 0 | 0 | 0 | 0 | 0 | 0 | 0 | 0
1316 | 161.7887 |  | -10 | 648 | -668 | 0 | 0 | 0 | 0 | 0 | 0 | 0 | 0 | [49 empty] | 0 | 0 | 0 | 0 | 0 | 0 | 0 | 0
1316 | 138.3048 |  | 0 | 658 | -658 | 0 | 0 | 0 | 0 | 0 | 0 | 0 | 0 | [49 empty] | 0 | 0 | 0 | 0 | 0 | 0 | 0 | 0
1316 | 159.2202 |  | 10 | 668 | -648 | 0 | 0 | 0 | 0 | 0 | 0 | 0 | 0 | [49 empty] | 0 | 0 | 0 | 0 | 0 | 0 | 0 | 0
1316 | 159.2206 |  | 20 | 678 | -638 | 0 | 0 | 0 | 0 | 0 | 0 | 0 | 0 | 0 | [49 empty] | 0 | 0 | 0 | 0 | 0 | 0 | 0
1316 | 157.6605 |  | 30 | 688 | -628 | 0 | 0 | 0 | 0 | 0 | 0 | 0 | 0 | 0 | [49 empty] | 0 | 0 | 0 | 0 | 0 | 0 | 0
1316 | 152.7963 |  | 40 | 698 | -618 | 0 | 0 | 0 | 0 | 0 | 0 | 0 | 0 | 0 | [50 empty] | 0 | 0 | 0 | 0 | 0 | 0
1316 | 158.4508 |  | 30 | 688 | -628 | 0 | 0 | 0 | 0 | 0 | 0 | 0 | 0 | 0 | [49 empty] | 0 | 0 | 0 | 0 | 0 | 0 | 0
1316 | 157.7076 |  | 20 | 678 | -638 | 0 | 0 | 0 | 0 | 0 | 0 | 0 | 0 | 0 | [49 empty] | 0 | 0 | 0 | 0 | 0 | 0 | 0
1316 | 159.3 |  | 10 | 668 | -648 | 0 | 0 | 0 | 0 | 0 | 0 | 0 | 0 | [49 empty] | 0 | 0 | 0 | 0 | 0 | 0 | 0 | 0
1316 | 164.5134 |  | 0 | 658 | -658 | 0 | 0 | 0 | 0 | 0 | 0 | 0 | 0 | [49 empty] | 0 | 0 | 0 | 0 | 0 | 0 | 0 | 0
1316 | 159.2598 |  | -10 | 648 | -668 | 0 | 0 | 0 | 0 | 0 | 0 | 0 | 0 | [49 empty] | 0 | 0 | 0 | 0 | 0 | 0 | 0 | 0
1316 | 157.3952 |  | -20 | 638 | -678 | 0 | 0 | 0 | 0 | 0 | 0 | 0 | [49 empty] | 0 | 0 | 0 | 0 | 0 | 0 | 0 | 0 | 0
1316 | 210.7026 |  | -30 | 628 | -688 | 0 | 0 | 0 | 0 | 0 | 0 | 0 | [49 empty] | 0 | 0 | 0 | 0 | 0 | 0 | 0 | 0 | 0
1316 | 157.1625 |  | -40 | 618 | -698 | 0 | 0 | 0 | 0 | 0 | 0 | [50 empty] | 0 | 0 | 0 | 0 | 0 | 0 | 0 | 0 | 0
1316 | 157.0497 |  | -30 | 628 | -688 | 0 | 0 | 0 | 0 | 0 | 0 | 0 | [49 empty] | 0 | 0 | 0 | 0 | 0 | 0 | 0 | 0 | 0
1316 | 159.5682 |  | -20 | 638 | -678 | 0 | 0 | 0 | 0 | 0 | 0 | 0 | [49 empty] | 0 | 0 | 0 | 0 | 0 | 0 | 0 | 0 | 0
1316 | 156.1737 |  | -10 | 648 | -668 | 0 | 0 | 0 | 0 | 0 | 0 | 0 | 0 | [49 empty] | 0 | 0 | 0 | 0 | 0 | 0 | 0 | 0
1316 | 158.5402 |  | 0 | 658 | -658 | 0 | 0 | 0 | 0 | 0 | 0 | 0 | 0 | [49 empty] | 0 | 0 | 0 | 0 | 0 | 0 | 0 | 0
1316 | 155.6431 |  | 10 | 668 | -648 | 0 | 0 | 0 | 0 | 0 | 0 | 0 | 0 | [49 empty] | 0 | 0 | 0 | 0 | 0 | 0 | 0 | 0
1316 | 159.2551 |  | 10 | 668 | -648 | 0 | 0 | 0 | 0 | 0 | 0 | 0 | 0 | [49 empty] | 0 | 0 | 0 | 0 | 0 | 0 | 0 | 0
1316 | 157.7797 |  | 30 | 688 | -628 | 0 | 0 | 0 | 0 | 0 | 0 | 0 | 0 | 0 | [49 empty] | 0 | 0 | 0 | 0 | 0 | 0 | 0
1316 | 154.2502 |  | 40 | 698 | -618 | 0 | 0 | 0 | 0 | 0 | 0 | 0 | 0 | 0 | [50 empty] | 0 | 0 | 0 | 0 | 0 | 0
1316 | 158.5978 |  | 30 | 688 | -628 | 0 | 0 | 0 | 0 | 0 | 0 | 0 | 0 | 0 | [49 empty] | 0 | 0 | 0 | 0 | 0 | 0 | 0
1308 | 187.5876 |  | 20 | 674 | -634 | 0 | 0 | 0 | 0 | 0 | 0 | 0 | 0 | 0 | [49 empty] | 0 | 0 | 0 | 0 | 0 | 0 | 0
1308 | 184.3898 |  | 10 | 664 | -644 | 0 | 0 | 0 | 0 | 0 | 0 | 0 | 0 | [49 empty] | 0 | 0 | 0 | 0 | 0 | 0 | 0 | 0
1308 | 185.521 |  | 0 | 654 | -654 | 0 | 0 | 0 | 0 | 0 | 0 | 0 | 0 | [49 empty] | 0 | 0 | 0 | 0 | 0 | 0 | 0 | 0
1308 | 183.5556 |  | -10 | 644 | -664 | 0 | 0 | 0 | 0 | 0 | 0 | 0 | 0 | [49 empty] | 0 | 0 | 0 | 0 | 0 | 0 | 0 | 0
1308 | 184.9777 |  | -20 | 634 | -674 | 0 | 0 | 0 | 0 | 0 | 0 | 0 | [49 empty] | 0 | 0 | 0 | 0 | 0 | 0 | 0 | 0 | 0
1308 | 184.3585 |  | -30 | 624 | -684 | 0 | 0 | 0 | 0 | 0 | 0 | 0 | [49 empty] | 0 | 0 | 0 | 0 | 0 | 0 | 0 | 0 | 0
1308 | 185.8125 |  | -40 | 614 | -694 | 0 | 0 | 0 | 0 | 0 | 0 | 0 | [48 empty] | 0 | 0 | 0 | 0 | 0 | 0 | 0 | 0 | 0 | 0
1308 | 189.537 |  | -30 | 624 | -684 | 0 | 0 | 0 | 0 | 0 | 0 | 0 | [49 empty] | 0 | 0 | 0 | 0 | 0 | 0 | 0 | 0 | 0
1308 | 189.4598 |  | -20 | 634 | -674 | 0 | 0 | 0 | 0 | 0 | 0 | 0 | [49 empty] | 0 | 0 | 0 | 0 | 0 | 0 | 0 | 0 | 0
1308 | 196.5573 |  | -10 | 644 | -664 | 0 | 0 | 0 | 0 | 0 | 0 | 0 | 0 | [49 empty] | 0 | 0 | 0 | 0 | 0 | 0 | 0 | 0
1308 | 189.8047 |  | 0 | 654 | -654 | 0 | 0 | 0 | 0 | 0 | 0 | 0 | 0 | [49 empty] | 0 | 0 | 0 | 0 | 0 | 0 | 0 | 0
1308 | 186.4354 |  | 10 | 664 | -644 | 0 | 0 | 0 | 0 | 0 | 0 | 0 | 0 | [49 empty] | 0 | 0 | 0 | 0 | 0 | 0 | 0 | 0
1308 | 194.1068 |  | 20 | 674 | -634 | 0 | 0 | 0 | 0 | 0 | 0 | 0 | 0 | 0 | [49 empty] | 0 | 0 | 0 | 0 | 0 | 0 | 0
1308 | 190.403 |  | 30 | 684 | -624 | 0 | 0 | 0 | 0 | 0 | 0 | 0 | 0 | 0 | [49 empty] | 0 | 0 | 0 | 0 | 0 | 0 | 0
1308 | 198.8901 |  | 40 | 694 | -614 | 0 | 0 | 0 | 0 | 0 | 0 | 0 | 0 | 0 | 0 | [48 empty] | 0 | 0 | 0 | 0 | 0 | 0 | 0
1308 | 187.7904 |  | 30 | 684 | -624 | 0 | 0 | 0 | 0 | 0 | 0 | 0 | 0 | 0 | [49 empty] | 0 | 0 | 0 | 0 | 0 | 0 | 0
1308 | 195.5313 |  | 20 | 674 | -634 | 0 | 0 | 0 | 0 | 0 | 0 | 0 | 0 | 0 | [49 empty] | 0 | 0 | 0 | 0 | 0 | 0 | 0
1308 | 195.9835 |  | 10 | 664 | -644 | 0 | 0 | 0 | 0 | 0 | 0 | 0 | 0 | [49 empty] | 0 | 0 | 0 | 0 | 0 | 0 | 0 | 0
1308 | 197.5968 |  | 0 | 654 | -654 | 0 | 0 | 0 | 0 | 0 | 0 | 0 | 0 | [49 empty] | 0 | 0 | 0 | 0 | 0 | 0 | 0 | 0
1308 | 201.1803 |  | -10 | 644 | -664 | 0 | 0 | 0 | 0 | 0 | 0 | 0 | 0 | [49 empty] | 0 | 0 | 0 | 0 | 0 | 0 | 0 | 0
1308 | 198.4266 |  | -20 | 634 | -674 | 0 | 0 | 0 | 0 | 0 | 0 | 0 | [49 empty] | 0 | 0 | 0 | 0 | 0 | 0 | 0 | 0 | 0
1308 | 193.2847 |  | -30 | 624 | -684 | 0 | 0 | 0 | 0 | 0 | 0 | 0 | [49 empty] | 0 | 0 | 0 | 0 | 0 | 0 | 0 | 0 | 0
1308 | 196.5193 |  | -40 | 614 | -694 | 0 | 0 | 0 | 0 | 0 | 0 | 0 | [48 empty] | 0 | 0 | 0 | 0 | 0 | 0 | 0 | 0 | 0 | 0
1308 | 180.5115 |  | -30 | 624 | -684 | 0 | 0 | 0 | 0 | 0 | 0 | 0 | [49 empty] | 0 | 0 | 0 | 0 | 0 | 0 | 0 | 0 | 0
1308 | 191.2871 |  | -20 | 634 | -674 | 0 | 0 | 0 | 0 | 0 | 0 | 0 | [49 empty] | 0 | 0 | 0 | 0 | 0 | 0 | 0 | 0 | 0
1308 | 194.3655 |  | -10 | 644 | -664 | 0 | 0 | 0 | 0 | 0 | 0 | 0 | 0 | [49 empty] | 0 | 0 | 0 | 0 | 0 | 0 | 0 | 0
1308 | 205.7675 |  | 0 | 654 | -654 | 0 | 0 | 0 | 0 | 0 | 0 | 0 | 0 | [49 empty] | 0 | 0 | 0 | 0 | 0 | 0 | 0 | 0
1308 | 197.6745 |  | 10 | 664 | -644 | 0 | 0 | 0 | 0 | 0 | 0 | 0 | 0 | [49 empty] | 0 | 0 | 0 | 0 | 0 | 0 | 0 | 0
1308 | 193.4244 |  | 20 | 674 | -634 | 0 | 0 | 0 | 0 | 0 | 0 | 0 | 0 | 0 | [49 empty] | 0 | 0 | 0 | 0 | 0 | 0 | 0
1301 | 132.532 |  | 30 | 680.5 | -620.5 | 0 | 0 | 0 | 0 | 0 | 0 | 0 | 0 | 0 | [49 empty] | 0 | 0 | 0 | 0 | 0 | 0 | 0
1301 | 140.9593 |  | 40 | 690.5 | -610.5 | 0 | 0 | 0 | 0 | 0 | 0 | 0 | 0 | 0 | 0 | [48 empty] | 0 | 0 | 0 | 0 | 0 | 0 | 0
1301 | 134.604 |  | 30 | 680.5 | -620.5 | 0 | 0 | 0 | 0 | 0 | 0 | 0 | 0 | 0 | [49 empty] | 0 | 0 | 0 | 0 | 0 | 0 | 0
1301 | 136.3339 |  | 20 | 670.5 | -630.5 | 0 | 0 | 0 | 0 | 0 | 0 | 0 | 0 | 0 | [49 empty] | 0 | 0 | 0 | 0 | 0 | 0 | 0
1301 | 135.3223 |  | 10 | 660.5 | -640.5 | 0 | 0 | 0 | 0 | 0 | 0 | 0 | 0 | 0 | [48 empty] | 0 | 0 | 0 | 0 | 0 | 0 | 0 | 0
1301 | 137.92 |  | 0 | 650.5 | -650.5 | 0 | 0 | 0 | 0 | 0 | 0 | 0 | 0 | [49 empty] | 0 | 0 | 0 | 0 | 0 | 0 | 0 | 0
1301 | 139.4626 |  | -10 | 640.5 | -660.5 | 0 | 0 | 0 | 0 | 0 | 0 | 0 | 0 | [48 empty] | 0 | 0 | 0 | 0 | 0 | 0 | 0 | 0 | 0
1301 | 136.1852 |  | -20 | 630.5 | -670.5 | 0 | 0 | 0 | 0 | 0 | 0 | 0 | [49 empty] | 0 | 0 | 0 | 0 | 0 | 0 | 0 | 0 | 0
1301 | 135.0069 |  | -30 | 620.5 | -680.5 | 0 | 0 | 0 | 0 | 0 | 0 | 0 | [49 empty] | 0 | 0 | 0 | 0 | 0 | 0 | 0 | 0 | 0
1301 | 156.7519 |  | -40 | 610.5 | -690.5 | 0 | 0 | 0 | 0 | 0 | 0 | 0 | [48 empty] | 0 | 0 | 0 | 0 | 0 | 0 | 0 | 0 | 0 | 0
1301 | 154.1506 |  | -30 | 620.5 | -680.5 | 0 | 0 | 0 | 0 | 0 | 0 | 0 | [49 empty] | 0 | 0 | 0 | 0 | 0 | 0 | 0 | 0 | 0
1301 | 158.2471 |  | -20 | 630.5 | -670.5 | 0 | 0 | 0 | 0 | 0 | 0 | 0 | [49 empty] | 0 | 0 | 0 | 0 | 0 | 0 | 0 | 0 | 0
1301 | 155.6361 |  | -10 | 640.5 | -660.5 | 0 | 0 | 0 | 0 | 0 | 0 | 0 | 0 | [48 empty] | 0 | 0 | 0 | 0 | 0 | 0 | 0 | 0 | 0
1301 | 154.3548 |  | 0 | 650.5 | -650.5 | 0 | 0 | 0 | 0 | 0 | 0 | 0 | 0 | [49 empty] | 0 | 0 | 0 | 0 | 0 | 0 | 0 | 0
1301 | 151.1825 |  | 10 | 660.5 | -640.5 | 0 | 0 | 0 | 0 | 0 | 0 | 0 | 0 | 0 | [48 empty] | 0 | 0 | 0 | 0 | 0 | 0 | 0 | 0
1301 | 151.6351 |  | 20 | 670.5 | -630.5 | 0 | 0 | 0 | 0 | 0 | 0 | 0 | 0 | 0 | [49 empty] | 0 | 0 | 0 | 0 | 0 | 0 | 0
1301 | 152.3804 |  | 30 | 680.5 | -620.5 | 0 | 0 | 0 | 0 | 0 | 0 | 0 | 0 | 0 | [49 empty] | 0 | 0 | 0 | 0 | 0 | 0 | 0
1301 | 156.3965 |  | 40 | 690.5 | -610.5 | 0 | 0 | 0 | 0 | 0 | 0 | 0 | 0 | 0 | 0 | [48 empty] | 0 | 0 | 0 | 0 | 0 | 0 | 0
1301 | 154.3872 |  | 30 | 680.5 | -620.5 | 0 | 0 | 0 | 0 | 0 | 0 | 0 | 0 | 0 | [49 empty] | 0 | 0 | 0 | 0 | 0 | 0 | 0
1301 | 141.1647 |  | 20 | 670.5 | -630.5 | 0 | 0 | 0 | 0 | 0 | 0 | 0 | 0 | 0 | [49 empty] | 0 | 0 | 0 | 0 | 0 | 0 | 0
1301 | 138.4971 |  | 10 | 660.5 | -640.5 | 0 | 0 | 0 | 0 | 0 | 0 | 0 | 0 | 0 | [48 empty] | 0 | 0 | 0 | 0 | 0 | 0 | 0 | 0
1301 | 163.0355 |  | 0 | 650.5 | -650.5 | 0 | 0 | 0 | 0 | 0 | 0 | 0 | 0 | [49 empty] | 0 | 0 | 0 | 0 | 0 | 0 | 0 | 0
1301 | 161.5104 |  | -10 | 640.5 | -660.5 | 0 | 0 | 0 | 0 | 0 | 0 | 0 | 0 | [48 empty] | 0 | 0 | 0 | 0 | 0 | 0 | 0 | 0 | 0
1301 | 159.8888 |  | -20 | 630.5 | -670.5 | 0 | 0 | 0 | 0 | 0 | 0 | 0 | [49 empty] | 0 | 0 | 0 | 0 | 0 | 0 | 0 | 0 | 0
1301 | 157.1662 |  | -30 | 620.5 | -680.5 | 0 | 0 | 0 | 0 | 0 | 0 | 0 | [49 empty] | 0 | 0 | 0 | 0 | 0 | 0 | 0 | 0 | 0
1301 | 155.2531 |  | -40 | 610.5 | -690.5 | 0 | 0 | 0 | 0 | 0 | 0 | 0 | [48 empty] | 0 | 0 | 0 | 0 | 0 | 0 | 0 | 0 | 0 | 0
1301 | 163.0492 |  | -30 | 620.5 | -680.5 | 0 | 0 | 0 | 0 | 0 | 0 | 0 | [49 empty] | 0 | 0 | 0 | 0 | 0 | 0 | 0 | 0 | 0
1301 | 155.7001 |  | -20 | 630.5 | -670.5 | 0 | 0 | 0 | 0 | 0 | 0 | 0 | [49 empty] | 0 | 0 | 0 | 0 | 0 | 0 | 0 | 0 | 0
1301 | 164.9365 |  | -10 | 640.5 | -660.5 | 0 | 0 | 0 | 0 | 0 | 0 | 0 | 0 | [48 empty] | 0 | 0 | 0 | 0 | 0 | 0 | 0 | 0 | 0
1301 | 156.4305 |  | 0 | 650.5 | -650.5 | 0 | 0 | 0 | 0 | 0 | 0 | 0 | 0 | [49 empty] | 0 | 0 | 0 | 0 | 0 | 0 | 0 | 0
1301 | 159.278 |  | 10 | 660.5 | -640.5 | 0 | 0 | 0 | 0 | 0 | 0 | 0 | 0 | 0 | [48 empty] | 0 | 0 | 0 | 0 | 0 | 0 | 0 | 0
1301 | 158.444 |  | 20 | 670.5 | -630.5 | 0 | 0 | 0 | 0 | 0 | 0 | 0 | 0 | 0 | [49 empty] | 0 | 0 | 0 | 0 | 0 | 0 | 0
1301 | 163.0883 |  | 30 | 680.5 | -620.5 | 0 | 0 | 0 | 0 | 0 | 0 | 0 | 0 | 0 | [49 empty] | 0 | 0 | 0 | 0 | 0 | 0 | 0
1301 | 161.8533 |  | 40 | 690.5 | -610.5 | 0 | 0 | 0 | 0 | 0 | 0 | 0 | 0 | 0 | 0 | [48 empty] | 0 | 0 | 0 | 0 | 0 | 0 | 0
1301 | 147.9247 |  | 30 | 680.5 | -620.5 | 0 | 0 | 0 | 0 | 0 | 0 | 0 | 0 | 0 | [49 empty] | 0 | 0 | 0 | 0 | 0 | 0 | 0
1301 | 142.2056 |  | 20 | 670.5 | -630.5 | 0 | 0 | 0 | 0 | 0 | 0 | 0 | 0 | 0 | [49 empty] | 0 | 0 | 0 | 0 | 0 | 0 | 0
1301 | 166.7965 |  | 10 | 660.5 | -640.5 | 0 | 0 | 0 | 0 | 0 | 0 | 0 | 0 | 0 | [48 empty] | 0 | 0 | 0 | 0 | 0 | 0 | 0 | 0
1301 | 163.921 |  | 0 | 650.5 | -650.5 | 0 | 0 | 0 | 0 | 0 | 0 | 0 | 0 | [49 empty] | 0 | 0 | 0 | 0 | 0 | 0 | 0 | 0
1301 | 166.2987 |  | -10 | 640.5 | -660.5 | 0 | 0 | 0 | 0 | 0 | 0 | 0 | 0 | [48 empty] | 0 | 0 | 0 | 0 | 0 | 0 | 0 | 0 | 0
1301 | 162.5476 |  | -20 | 630.5 | -670.5 | 0 | 0 | 0 | 0 | 0 | 0 | 0 | [49 empty] | 0 | 0 | 0 | 0 | 0 | 0 | 0 | 0 | 0
1301 | 163.9242 |  | -30 | 620.5 | -680.5 | 0 | 0 | 0 | 0 | 0 | 0 | 0 | [49 empty] | 0 | 0 | 0 | 0 | 0 | 0 | 0 | 0 | 0
1301 | 159.3831 |  | -40 | 610.5 | -690.5 | 0 | 0 | 0 | 0 | 0 | 0 | 0 | [48 empty] | 0 | 0 | 0 | 0 | 0 | 0 | 0 | 0 | 0 | 0
1301 | 165.7036 |  | -30 | 620.5 | -680.5 | 0 | 0 | 0 | 0 | 0 | 0 | 0 | [49 empty] | 0 | 0 | 0 | 0 | 0 | 0 | 0 | 0 | 0
1301 | 162.1618 |  | -20 | 630.5 | -670.5 | 0 | 0 | 0 | 0 | 0 | 0 | 0 | [49 empty] | 0 | 0 | 0 | 0 | 0 | 0 | 0 | 0 | 0
1289 | 249.6644 |  | -10 | 634.5 | -654.5 | 0 | 0 | 0 | 0 | 0 | 0 | 0 | 0 | [48 empty] | 0 | 0 | 0 | 0 | 0 | 0 | 0 | 0 | 0
1289 | 252.3655 |  | 0 | 644.5 | -644.5 | 0 | 0 | 0 | 0 | 0 | 0 | 0 | 0 | [49 empty] | 0 | 0 | 0 | 0 | 0 | 0 | 0 | 0
1289 | 259.6089 |  | 10 | 654.5 | -634.5 | 0 | 0 | 0 | 0 | 0 | 0 | 0 | 0 | 0 | [48 empty] | 0 | 0 | 0 | 0 | 0 | 0 | 0 | 0
1289 | 250.1501 |  | 20 | 664.5 | -624.5 | 0 | 0 | 0 | 0 | 0 | 0 | 0 | 0 | 0 | [48 empty] | 0 | 0 | 0 | 0 | 0 | 0 | 0 | 0
1289 | 254.2467 |  | 30 | 674.5 | -614.5 | 0 | 0 | 0 | 0 | 0 | 0 | 0 | 0 | 0 | 0 | [48 empty] | 0 | 0 | 0 | 0 | 0 | 0 | 0
1289 | 248.005 |  | 40 | 684.5 | -604.5 | 0 | 0 | 0 | 0 | 0 | 0 | 0 | 0 | 0 | 0 | [48 empty] | 0 | 0 | 0 | 0 | 0 | 0 | 0
1280 | 260.7843 |  | 30 | 670 | -610 | 0 | 0 | 0 | 0 | 0 | 0 | 0 | 0 | 0 | 0 | [48 empty] | 0 | 0 | 0 | 0 | 0 | 0 | 0
1272 | 279.761 |  | 20 | 656 | -616 | 0 | 0 | 0 | 0 | 0 | 0 | 0 | 0 | 0 | [48 empty] | 0 | 0 | 0 | 0 | 0 | 0 | 0 | 0
1272 | 275.6095 |  | 10 | 646 | -626 | 0 | 0 | 0 | 0 | 0 | 0 | 0 | 0 | 0 | [48 empty] | 0 | 0 | 0 | 0 | 0 | 0 | 0 | 0
1269 | 227.7104 |  | 0 | 634.5 | -634.5 | 0 | 0 | 0 | 0 | 0 | 0 | 0 | 0 | 0 | [47 empty] | 0 | 0 | 0 | 0 | 0 | 0 | 0 | 0 | 0
1232 | 211.4322 |  | -10 | 606 | -626 | 0 | 0 | 0 | 0 | 0 | 0 | 0 | 0 | 0 | [46 empty] | 0 | 0 | 0 | 0 | 0 | 0 | 0 | 0 | 0 | 0
1229 | 103.1568 |  | -20 | 594.5 | -634.5 | 0 | 0 | 0 | 0 | 0 | 0 | 0 | 0 | 0 | [46 empty] | 0 | 0 | 0 | 0 | 0 | 0 | 0 | 0 | 0 | 0
1229 | 106.1105 |  | -30 | 584.5 | -644.5 | 0 | 0 | 0 | 0 | 0 | 0 | 0 | 0 | [46 empty] | 0 | 0 | 0 | 0 | 0 | 0 | 0 | 0 | 0 | 0 | 0
1229 | 137.9921 |  | -40 | 574.5 | -654.5 | 0 | 0 | 0 | 0 | 0 | 0 | 0 | 0 | [46 empty] | 0 | 0 | 0 | 0 | 0 | 0 | 0 | 0 | 0 | 0 | 0
1229 | 124.3152 |  | -30 | 584.5 | -644.5 | 0 | 0 | 0 | 0 | 0 | 0 | 0 | 0 | [46 empty] | 0 | 0 | 0 | 0 | 0 | 0 | 0 | 0 | 0 | 0 | 0
1229 | 192.6408 |  | -20 | 594.5 | -634.5 | 0 | 0 | 0 | 0 | 0 | 0 | 0 | 0 | 0 | [46 empty] | 0 | 0 | 0 | 0 | 0 | 0 | 0 | 0 | 0 | 0
1229 | 194.7935 |  | -10 | 604.5 | -624.5 | 0 | 0 | 0 | 0 | 0 | 0 | 0 | 0 | 0 | [46 empty] | 0 | 0 | 0 | 0 | 0 | 0 | 0 | 0 | 0 | 0
1229 | 215.9704 |  | 0 | 614.5 | -614.5 | 0 | 0 | 0 | 0 | 0 | 0 | 0 | 0 | 0 | 0 | [45 empty] | 0 | 0 | 0 | 0 | 0 | 0 | 0 | 0 | 0 | 0
1229 | 213.8772 |  | 10 | 624.5 | -604.5 | 0 | 0 | 0 | 0 | 0 | 0 | 0 | 0 | 0 | 0 | [46 empty] | 0 | 0 | 0 | 0 | 0 | 0 | 0 | 0 | 0
1229 | 316.9281 |  | 20 | 634.5 | -594.5 | 0 | 0 | 0 | 0 | 0 | 0 | 0 | 0 | 0 | 0 | [46 empty] | 0 | 0 | 0 | 0 | 0 | 0 | 0 | 0 | 0
1229 | 313.6992 |  | 30 | 644.5 | -584.5 | 0 | 0 | 0 | 0 | 0 | 0 | 0 | 0 | 0 | 0 | 0 | [46 empty] | 0 | 0 | 0 | 0 | 0 | 0 | 0 | 0
1229 | 293.5047 |  | 40 | 654.5 | -574.5 | 0 | 0 | 0 | 0 | 0 | 0 | 0 | 0 | 0 | 0 | 0 | [46 empty] | 0 | 0 | 0 | 0 | 0 | 0 | 0 | 0
1229 |  |  | 30 | 644.5 | -584.5 | 0 | 0 | 0 | 0 | 0 | 0 | 0 | 0 | 0 | 0 | 0 | [46 empty] | 0 | 0 | 0 | 0 | 0 | 0 | 0 | 0
1229 | 197.4544 |  | 20 | 634.5 | -594.5 | 0 | 0 | 0 | 0 | 0 | 0 | 0 | 0 | 0 | 0 | [46 empty] | 0 | 0 | 0 | 0 | 0 | 0 | 0 | 0 | 0
1229 | 212.4883 |  | 10 | 624.5 | -604.5 | 0 | 0 | 0 | 0 | 0 | 0 | 0 | 0 | 0 | 0 | [46 empty] | 0 | 0 | 0 | 0 | 0 | 0 | 0 | 0 | 0
1181 | 150.3372 |  | 0 | 590.5 | -590.5 | 0 | 0 | 0 | 0 | 0 | 0 | 0 | 0 | 0 | 0 | [45 empty] | 0 | 0 | 0 | 0 | 0 | 0 | 0 | 0 | 0 | 0
1181 | 197.2828 |  | -10 | 580.5 | -600.5 | 0 | 0 | 0 | 0 | 0 | 0 | 0 | 0 | 0 | 0 | [44 empty] | 0 | 0 | 0 | 0 | 0 | 0 | 0 | 0 | 0 | 0 | 0
1181 | 135.6367 |  | -20 | 570.5 | -610.5 | 0 | 0 | 0 | 0 | 0 | 0 | 0 | 0 | 0 | 0 | [44 empty] | 0 | 0 | 0 | 0 | 0 | 0 | 0 | 0 | 0 | 0 | 0
1130 | 209.4216 |  | -30 | 535 | -595 | 0 | 0 | 0 | 0 | 0 | 0 | 0 | 0 | 0 | 0 | [43 empty] | 0 | 0 | 0 | 0 | 0 | 0 | 0 | 0 | 0 | 0 | 0 | 0
1130 | 207.4872 |  | -40 | 525 | -605 | 0 | 0 | 0 | 0 | 0 | 0 | 0 | 0 | 0 | 0 | [42 empty] | 0 | 0 | 0 | 0 | 0 | 0 | 0 | 0 | 0 | 0 | 0 | 0 | 0
1130 | 208.7198 |  | -30 | 535 | -595 | 0 | 0 | 0 | 0 | 0 | 0 | 0 | 0 | 0 | 0 | [43 empty] | 0 | 0 | 0 | 0 | 0 | 0 | 0 | 0 | 0 | 0 | 0 | 0
1130 | 206.7597 |  | -20 | 545 | -585 | 0 | 0 | 0 | 0 | 0 | 0 | 0 | 0 | 0 | 0 | 0 | [42 empty] | 0 | 0 | 0 | 0 | 0 | 0 | 0 | 0 | 0 | 0 | 0 | 0

## F6bottom
[6 empty] | 0 | 1 | 2 | 3 | 4 | 5 | 6 | 7 | 8 | 9 | 10 | 11 | 12 | 13 | 14 | 15 | 16 | 17 | 18 | 19 | 20 | 21 | 22 | 23 | 24 | 25 | 26 | 27 | 28 | 29 | 30 | 31 | 32 | 33 | 34 | 35 | 36 | 37 | 38 | 39 | 40 | 41 | 42 | 43 | 44 | 45 | 46 | 47 | 48 | 49 | 50 | 51 | 52 | 53 | 54 | 55 | 56 | 57 | 58 | 59 | 60 | 61 | 62 | 63 | 64
ord_wdt | alpha | alpha/k | WROLL_SHIFT_POS_6 | Width1 | Width2 | -855.04 | -828.32 | -801.6 | -774.88 | -748.16 | -721.44 | -694.72 | -668 | -641.28 | -614.56 | -587.84 | -561.12 | -534.4 | -507.68 | -480.96 | -454.24 | -427.52 | -400.8 | -374.08 | -347.36 | -320.64 | -293.92 | -267.2 | -240.48 | -213.76 | -187.04 | -160.32 | -133.6 | -106.88 | -80.16 | -53.44 | -26.72 | 0 | 26.72 | 53.44 | 80.16 | 106.88 | 133.6 | 160.32 | 187.04 | 213.76 | 240.48 | 267.2 | 293.92 | 320.64 | 347.36 | 374.08 | 400.8 | 427.52 | 454.24 | 480.96 | 507.68 | 534.4 | 561.12 | 587.84 | 614.56 | 641.28 | 668 | 694.72 | 721.44 | 748.16 | 774.88 | 801.6 | 828.32 | 855.04
1140 | 416.4815 |  | 0 | 570 | -570 | 0 | 0 | 0 | 0 | 0 | 0 | 0 | 0 | 0 | 0 | 0 | [43 empty] | 0 | 0 | 0 | 0 | 0 | 0 | 0 | 0 | 0 | 0 | 0
1253 | 431.816 |  | 0 | 626.5 | -626.5 | 0 | 0 | 0 | 0 | 0 | 0 | 0 | 0 | 0 | [47 empty] | 0 | 0 | 0 | 0 | 0 | 0 | 0 | 0 | 0
1253 | 405.5281 |  | 0 | 626.5 | -626.5 | 0 | 0 | 0 | 0 | 0 | 0 | 0 | 0 | 0 | [47 empty] | 0 | 0 | 0 | 0 | 0 | 0 | 0 | 0 | 0
1253 | 421.7995 |  | 0 | 626.5 | -626.5 | 0 | 0 | 0 | 0 | 0 | 0 | 0 | 0 | 0 | [47 empty] | 0 | 0 | 0 | 0 | 0 | 0 | 0 | 0 | 0
1253 | 417.0635 |  | 0 | 626.5 | -626.5 | 0 | 0 | 0 | 0 | 0 | 0 | 0 | 0 | 0 | [47 empty] | 0 | 0 | 0 | 0 | 0 | 0 | 0 | 0 | 0
1292 | 348.2754 |  | -10 | 656 | -636 | 0 | 0 | 0 | 0 | 0 | 0 | 0 | 0 | 0 | [48 empty] | 0 | 0 | 0 | 0 | 0 | 0 | 0 | 0
1385 | 255.3155 |  | -20 | 712.5 | -672.5 | 0 | 0 | 0 | 0 | 0 | 0 | 0 | [52 empty] | 0 | 0 | 0 | 0 | 0 | 0
1475 | 170.0028 |  | -30 | 767.5 | -707.5 | 0 | 0 | 0 | 0 | 0 | 0 | [55 empty] | 0 | 0 | 0 | 0
1495 | 305.6698 |  | -40 | 787.5 | -707.5 | 0 | 0 | 0 | 0 | 0 | 0 | [56 empty] | 0 | 0 | 0
1534 | 161.8366 |  | -30 | 797 | -737 | 0 | 0 | 0 | 0 | 0 | [57 empty] | 0 | 0 | 0
1534 | 127.2354 |  | -20 | 787 | -747 | 0 | 0 | 0 | 0 | 0 | [57 empty] | 0 | 0 | 0
1534 | 148.7114 |  | -10 | 777 | -757 | 0 | 0 | 0 | 0 | [58 empty] | 0 | 0 | 0
1534 | 166.0821 |  | 0 | 767 | -767 | 0 | 0 | 0 | 0 | [57 empty] | 0 | 0 | 0 | 0
1534 | 205.9506 |  | 10 | 757 | -777 | 0 | 0 | 0 | [58 empty] | 0 | 0 | 0 | 0
1534 | 203.4172 |  | 20 | 747 | -787 | 0 | 0 | 0 | [57 empty] | 0 | 0 | 0 | 0 | 0
1534 | 186.6665 |  | 30 | 737 | -797 | 0 | 0 | 0 | [57 empty] | 0 | 0 | 0 | 0 | 0
1534 | 329.4759 |  | 40 | 727 | -807 | 0 | 0 | [58 empty] | 0 | 0 | 0 | 0 | 0
1418 | 376.0633 |  | 30 | 679 | -739 | 0 | 0 | 0 | 0 | 0 | [53 empty] | 0 | 0 | 0 | 0 | 0 | 0 | 0
1418 | 380.8794 |  | 20 | 689 | -729 | 0 | 0 | 0 | 0 | 0 | [53 empty] | 0 | 0 | 0 | 0 | 0 | 0 | 0
1398 | 364.1037 |  | 10 | 689 | -709 | 0 | 0 | 0 | 0 | 0 | 0 | [52 empty] | 0 | 0 | 0 | 0 | 0 | 0 | 0
1398 | 368.5892 |  | 0 | 699 | -699 | 0 | 0 | 0 | 0 | 0 | 0 | [53 empty] | 0 | 0 | 0 | 0 | 0 | 0
1340 | 369.959 |  | -10 | 680 | -660 | 0 | 0 | 0 | 0 | 0 | 0 | 0 | 0 | [50 empty] | 0 | 0 | 0 | 0 | 0 | 0 | 0
1324 | 179.4927 |  | -20 | 682 | -642 | 0 | 0 | 0 | 0 | 0 | 0 | 0 | 0 | [50 empty] | 0 | 0 | 0 | 0 | 0 | 0 | 0
1316 | 150.5693 |  | -30 | 688 | -628 | 0 | 0 | 0 | 0 | 0 | 0 | 0 | 0 | 0 | [49 empty] | 0 | 0 | 0 | 0 | 0 | 0 | 0
1316 | 153.1731 |  | -40 | 698 | -618 | 0 | 0 | 0 | 0 | 0 | 0 | 0 | 0 | 0 | [50 empty] | 0 | 0 | 0 | 0 | 0 | 0
1316 | 162.7367 |  | -30 | 688 | -628 | 0 | 0 | 0 | 0 | 0 | 0 | 0 | 0 | 0 | [49 empty] | 0 | 0 | 0 | 0 | 0 | 0 | 0
1316 | 160.1068 |  | -20 | 678 | -638 | 0 | 0 | 0 | 0 | 0 | 0 | 0 | 0 | 0 | [49 empty] | 0 | 0 | 0 | 0 | 0 | 0 | 0
1316 | 161.7887 |  | -10 | 668 | -648 | 0 | 0 | 0 | 0 | 0 | 0 | 0 | 0 | [49 empty] | 0 | 0 | 0 | 0 | 0 | 0 | 0 | 0
1316 | 138.3048 |  | 0 | 658 | -658 | 0 | 0 | 0 | 0 | 0 | 0 | 0 | 0 | [49 empty] | 0 | 0 | 0 | 0 | 0 | 0 | 0 | 0
1316 | 159.2202 |  | 10 | 648 | -668 | 0 | 0 | 0 | 0 | 0 | 0 | 0 | 0 | [49 empty] | 0 | 0 | 0 | 0 | 0 | 0 | 0 | 0
1316 | 159.2206 |  | 20 | 638 | -678 | 0 | 0 | 0 | 0 | 0 | 0 | 0 | [49 empty] | 0 | 0 | 0 | 0 | 0 | 0 | 0 | 0 | 0
1316 | 157.6605 |  | 30 | 628 | -688 | 0 | 0 | 0 | 0 | 0 | 0 | 0 | [49 empty] | 0 | 0 | 0 | 0 | 0 | 0 | 0 | 0 | 0
1316 | 152.7963 |  | 40 | 618 | -698 | 0 | 0 | 0 | 0 | 0 | 0 | [50 empty] | 0 | 0 | 0 | 0 | 0 | 0 | 0 | 0 | 0
1316 | 158.4508 |  | 30 | 628 | -688 | 0 | 0 | 0 | 0 | 0 | 0 | 0 | [49 empty] | 0 | 0 | 0 | 0 | 0 | 0 | 0 | 0 | 0
1316 | 157.7076 |  | 20 | 638 | -678 | 0 | 0 | 0 | 0 | 0 | 0 | 0 | [49 empty] | 0 | 0 | 0 | 0 | 0 | 0 | 0 | 0 | 0
1316 | 159.3 |  | 10 | 648 | -668 | 0 | 0 | 0 | 0 | 0 | 0 | 0 | 0 | [49 empty] | 0 | 0 | 0 | 0 | 0 | 0 | 0 | 0
1316 | 164.5134 |  | 0 | 658 | -658 | 0 | 0 | 0 | 0 | 0 | 0 | 0 | 0 | [49 empty] | 0 | 0 | 0 | 0 | 0 | 0 | 0 | 0
1316 | 159.2598 |  | -10 | 668 | -648 | 0 | 0 | 0 | 0 | 0 | 0 | 0 | 0 | [49 empty] | 0 | 0 | 0 | 0 | 0 | 0 | 0 | 0
1316 | 157.3952 |  | -20 | 678 | -638 | 0 | 0 | 0 | 0 | 0 | 0 | 0 | 0 | 0 | [49 empty] | 0 | 0 | 0 | 0 | 0 | 0 | 0
1316 | 210.7026 |  | -30 | 688 | -628 | 0 | 0 | 0 | 0 | 0 | 0 | 0 | 0 | 0 | [49 empty] | 0 | 0 | 0 | 0 | 0 | 0 | 0
1316 | 157.1625 |  | -40 | 698 | -618 | 0 | 0 | 0 | 0 | 0 | 0 | 0 | 0 | 0 | [50 empty] | 0 | 0 | 0 | 0 | 0 | 0
1316 | 157.0497 |  | -30 | 688 | -628 | 0 | 0 | 0 | 0 | 0 | 0 | 0 | 0 | 0 | [49 empty] | 0 | 0 | 0 | 0 | 0 | 0 | 0
1316 | 159.5682 |  | -20 | 678 | -638 | 0 | 0 | 0 | 0 | 0 | 0 | 0 | 0 | 0 | [49 empty] | 0 | 0 | 0 | 0 | 0 | 0 | 0
1316 | 156.1737 |  | -10 | 668 | -648 | 0 | 0 | 0 | 0 | 0 | 0 | 0 | 0 | [49 empty] | 0 | 0 | 0 | 0 | 0 | 0 | 0 | 0
1316 | 158.5402 |  | 0 | 658 | -658 | 0 | 0 | 0 | 0 | 0 | 0 | 0 | 0 | [49 empty] | 0 | 0 | 0 | 0 | 0 | 0 | 0 | 0
1316 | 155.6431 |  | 10 | 648 | -668 | 0 | 0 | 0 | 0 | 0 | 0 | 0 | 0 | [49 empty] | 0 | 0 | 0 | 0 | 0 | 0 | 0 | 0
1316 | 159.2551 |  | 10 | 648 | -668 | 0 | 0 | 0 | 0 | 0 | 0 | 0 | 0 | [49 empty] | 0 | 0 | 0 | 0 | 0 | 0 | 0 | 0
1316 | 157.7797 |  | 30 | 628 | -688 | 0 | 0 | 0 | 0 | 0 | 0 | 0 | [49 empty] | 0 | 0 | 0 | 0 | 0 | 0 | 0 | 0 | 0
1316 | 154.2502 |  | 40 | 618 | -698 | 0 | 0 | 0 | 0 | 0 | 0 | [50 empty] | 0 | 0 | 0 | 0 | 0 | 0 | 0 | 0 | 0
1316 | 158.5978 |  | 30 | 628 | -688 | 0 | 0 | 0 | 0 | 0 | 0 | 0 | [49 empty] | 0 | 0 | 0 | 0 | 0 | 0 | 0 | 0 | 0
1308 | 187.5876 |  | 20 | 634 | -674 | 0 | 0 | 0 | 0 | 0 | 0 | 0 | [49 empty] | 0 | 0 | 0 | 0 | 0 | 0 | 0 | 0 | 0
1308 | 184.3898 |  | 10 | 644 | -664 | 0 | 0 | 0 | 0 | 0 | 0 | 0 | 0 | [49 empty] | 0 | 0 | 0 | 0 | 0 | 0 | 0 | 0
1308 | 185.521 |  | 0 | 654 | -654 | 0 | 0 | 0 | 0 | 0 | 0 | 0 | 0 | [49 empty] | 0 | 0 | 0 | 0 | 0 | 0 | 0 | 0
1308 | 183.5556 |  | -10 | 664 | -644 | 0 | 0 | 0 | 0 | 0 | 0 | 0 | 0 | [49 empty] | 0 | 0 | 0 | 0 | 0 | 0 | 0 | 0
1308 | 184.9777 |  | -20 | 674 | -634 | 0 | 0 | 0 | 0 | 0 | 0 | 0 | 0 | 0 | [49 empty] | 0 | 0 | 0 | 0 | 0 | 0 | 0
1308 | 184.3585 |  | -30 | 684 | -624 | 0 | 0 | 0 | 0 | 0 | 0 | 0 | 0 | 0 | [49 empty] | 0 | 0 | 0 | 0 | 0 | 0 | 0
1308 | 185.8125 |  | -40 | 694 | -614 | 0 | 0 | 0 | 0 | 0 | 0 | 0 | 0 | 0 | 0 | [48 empty] | 0 | 0 | 0 | 0 | 0 | 0 | 0
1308 | 189.537 |  | -30 | 684 | -624 | 0 | 0 | 0 | 0 | 0 | 0 | 0 | 0 | 0 | [49 empty] | 0 | 0 | 0 | 0 | 0 | 0 | 0
1308 | 189.4598 |  | -20 | 674 | -634 | 0 | 0 | 0 | 0 | 0 | 0 | 0 | 0 | 0 | [49 empty] | 0 | 0 | 0 | 0 | 0 | 0 | 0
1308 | 196.5573 |  | -10 | 664 | -644 | 0 | 0 | 0 | 0 | 0 | 0 | 0 | 0 | [49 empty] | 0 | 0 | 0 | 0 | 0 | 0 | 0 | 0
1308 | 189.8047 |  | 0 | 654 | -654 | 0 | 0 | 0 | 0 | 0 | 0 | 0 | 0 | [49 empty] | 0 | 0 | 0 | 0 | 0 | 0 | 0 | 0
1308 | 186.4354 |  | 10 | 644 | -664 | 0 | 0 | 0 | 0 | 0 | 0 | 0 | 0 | [49 empty] | 0 | 0 | 0 | 0 | 0 | 0 | 0 | 0
1308 | 194.1068 |  | 20 | 634 | -674 | 0 | 0 | 0 | 0 | 0 | 0 | 0 | [49 empty] | 0 | 0 | 0 | 0 | 0 | 0 | 0 | 0 | 0
1308 | 190.403 |  | 30 | 624 | -684 | 0 | 0 | 0 | 0 | 0 | 0 | 0 | [49 empty] | 0 | 0 | 0 | 0 | 0 | 0 | 0 | 0 | 0
1308 | 198.8901 |  | 40 | 614 | -694 | 0 | 0 | 0 | 0 | 0 | 0 | 0 | [48 empty] | 0 | 0 | 0 | 0 | 0 | 0 | 0 | 0 | 0 | 0
1308 | 187.7904 |  | 30 | 624 | -684 | 0 | 0 | 0 | 0 | 0 | 0 | 0 | [49 empty] | 0 | 0 | 0 | 0 | 0 | 0 | 0 | 0 | 0
1308 | 195.5313 |  | 20 | 634 | -674 | 0 | 0 | 0 | 0 | 0 | 0 | 0 | [49 empty] | 0 | 0 | 0 | 0 | 0 | 0 | 0 | 0 | 0
1308 | 195.9835 |  | 10 | 644 | -664 | 0 | 0 | 0 | 0 | 0 | 0 | 0 | 0 | [49 empty] | 0 | 0 | 0 | 0 | 0 | 0 | 0 | 0
1308 | 197.5968 |  | 0 | 654 | -654 | 0 | 0 | 0 | 0 | 0 | 0 | 0 | 0 | [49 empty] | 0 | 0 | 0 | 0 | 0 | 0 | 0 | 0
1308 | 201.1803 |  | -10 | 664 | -644 | 0 | 0 | 0 | 0 | 0 | 0 | 0 | 0 | [49 empty] | 0 | 0 | 0 | 0 | 0 | 0 | 0 | 0
1308 | 198.4266 |  | -20 | 674 | -634 | 0 | 0 | 0 | 0 | 0 | 0 | 0 | 0 | 0 | [49 empty] | 0 | 0 | 0 | 0 | 0 | 0 | 0
1308 | 193.2847 |  | -30 | 684 | -624 | 0 | 0 | 0 | 0 | 0 | 0 | 0 | 0 | 0 | [49 empty] | 0 | 0 | 0 | 0 | 0 | 0 | 0
1308 | 196.5193 |  | -40 | 694 | -614 | 0 | 0 | 0 | 0 | 0 | 0 | 0 | 0 | 0 | 0 | [48 empty] | 0 | 0 | 0 | 0 | 0 | 0 | 0
1308 | 180.5115 |  | -30 | 684 | -624 | 0 | 0 | 0 | 0 | 0 | 0 | 0 | 0 | 0 | [49 empty] | 0 | 0 | 0 | 0 | 0 | 0 | 0
1308 | 191.2871 |  | -20 | 674 | -634 | 0 | 0 | 0 | 0 | 0 | 0 | 0 | 0 | 0 | [49 empty] | 0 | 0 | 0 | 0 | 0 | 0 | 0
1308 | 194.3655 |  | -10 | 664 | -644 | 0 | 0 | 0 | 0 | 0 | 0 | 0 | 0 | [49 empty] | 0 | 0 | 0 | 0 | 0 | 0 | 0 | 0
1308 | 205.7675 |  | 0 | 654 | -654 | 0 | 0 | 0 | 0 | 0 | 0 | 0 | 0 | [49 empty] | 0 | 0 | 0 | 0 | 0 | 0 | 0 | 0
1308 | 197.6745 |  | 10 | 644 | -664 | 0 | 0 | 0 | 0 | 0 | 0 | 0 | 0 | [49 empty] | 0 | 0 | 0 | 0 | 0 | 0 | 0 | 0
1308 | 193.4244 |  | 20 | 634 | -674 | 0 | 0 | 0 | 0 | 0 | 0 | 0 | [49 empty] | 0 | 0 | 0 | 0 | 0 | 0 | 0 | 0 | 0
1301 | 132.532 |  | 30 | 620.5 | -680.5 | 0 | 0 | 0 | 0 | 0 | 0 | 0 | [49 empty] | 0 | 0 | 0 | 0 | 0 | 0 | 0 | 0 | 0
1301 | 140.9593 |  | 40 | 610.5 | -690.5 | 0 | 0 | 0 | 0 | 0 | 0 | 0 | [48 empty] | 0 | 0 | 0 | 0 | 0 | 0 | 0 | 0 | 0 | 0
1301 | 134.604 |  | 30 | 620.5 | -680.5 | 0 | 0 | 0 | 0 | 0 | 0 | 0 | [49 empty] | 0 | 0 | 0 | 0 | 0 | 0 | 0 | 0 | 0
1301 | 136.3339 |  | 20 | 630.5 | -670.5 | 0 | 0 | 0 | 0 | 0 | 0 | 0 | [49 empty] | 0 | 0 | 0 | 0 | 0 | 0 | 0 | 0 | 0
1301 | 135.3223 |  | 10 | 640.5 | -660.5 | 0 | 0 | 0 | 0 | 0 | 0 | 0 | 0 | [48 empty] | 0 | 0 | 0 | 0 | 0 | 0 | 0 | 0 | 0
1301 | 137.92 |  | 0 | 650.5 | -650.5 | 0 | 0 | 0 | 0 | 0 | 0 | 0 | 0 | [49 empty] | 0 | 0 | 0 | 0 | 0 | 0 | 0 | 0
1301 | 139.4626 |  | -10 | 660.5 | -640.5 | 0 | 0 | 0 | 0 | 0 | 0 | 0 | 0 | 0 | [48 empty] | 0 | 0 | 0 | 0 | 0 | 0 | 0 | 0
1301 | 136.1852 |  | -20 | 670.5 | -630.5 | 0 | 0 | 0 | 0 | 0 | 0 | 0 | 0 | 0 | [49 empty] | 0 | 0 | 0 | 0 | 0 | 0 | 0
1301 | 135.0069 |  | -30 | 680.5 | -620.5 | 0 | 0 | 0 | 0 | 0 | 0 | 0 | 0 | 0 | [49 empty] | 0 | 0 | 0 | 0 | 0 | 0 | 0
1301 | 156.7519 |  | -40 | 690.5 | -610.5 | 0 | 0 | 0 | 0 | 0 | 0 | 0 | 0 | 0 | 0 | [48 empty] | 0 | 0 | 0 | 0 | 0 | 0 | 0
1301 | 154.1506 |  | -30 | 680.5 | -620.5 | 0 | 0 | 0 | 0 | 0 | 0 | 0 | 0 | 0 | [49 empty] | 0 | 0 | 0 | 0 | 0 | 0 | 0
1301 | 158.2471 |  | -20 | 670.5 | -630.5 | 0 | 0 | 0 | 0 | 0 | 0 | 0 | 0 | 0 | [49 empty] | 0 | 0 | 0 | 0 | 0 | 0 | 0
1301 | 155.6361 |  | -10 | 660.5 | -640.5 | 0 | 0 | 0 | 0 | 0 | 0 | 0 | 0 | 0 | [48 empty] | 0 | 0 | 0 | 0 | 0 | 0 | 0 | 0
1301 | 154.3548 |  | 0 | 650.5 | -650.5 | 0 | 0 | 0 | 0 | 0 | 0 | 0 | 0 | [49 empty] | 0 | 0 | 0 | 0 | 0 | 0 | 0 | 0
1301 | 151.1825 |  | 10 | 640.5 | -660.5 | 0 | 0 | 0 | 0 | 0 | 0 | 0 | 0 | [48 empty] | 0 | 0 | 0 | 0 | 0 | 0 | 0 | 0 | 0
1301 | 151.6351 |  | 20 | 630.5 | -670.5 | 0 | 0 | 0 | 0 | 0 | 0 | 0 | [49 empty] | 0 | 0 | 0 | 0 | 0 | 0 | 0 | 0 | 0
1301 | 152.3804 |  | 30 | 620.5 | -680.5 | 0 | 0 | 0 | 0 | 0 | 0 | 0 | [49 empty] | 0 | 0 | 0 | 0 | 0 | 0 | 0 | 0 | 0
1301 | 156.3965 |  | 40 | 610.5 | -690.5 | 0 | 0 | 0 | 0 | 0 | 0 | 0 | [48 empty] | 0 | 0 | 0 | 0 | 0 | 0 | 0 | 0 | 0 | 0
1301 | 154.3872 |  | 30 | 620.5 | -680.5 | 0 | 0 | 0 | 0 | 0 | 0 | 0 | [49 empty] | 0 | 0 | 0 | 0 | 0 | 0 | 0 | 0 | 0
1301 | 141.1647 |  | 20 | 630.5 | -670.5 | 0 | 0 | 0 | 0 | 0 | 0 | 0 | [49 empty] | 0 | 0 | 0 | 0 | 0 | 0 | 0 | 0 | 0
1301 | 138.4971 |  | 10 | 640.5 | -660.5 | 0 | 0 | 0 | 0 | 0 | 0 | 0 | 0 | [48 empty] | 0 | 0 | 0 | 0 | 0 | 0 | 0 | 0 | 0
1301 | 163.0355 |  | 0 | 650.5 | -650.5 | 0 | 0 | 0 | 0 | 0 | 0 | 0 | 0 | [49 empty] | 0 | 0 | 0 | 0 | 0 | 0 | 0 | 0
1301 | 161.5104 |  | -10 | 660.5 | -640.5 | 0 | 0 | 0 | 0 | 0 | 0 | 0 | 0 | 0 | [48 empty] | 0 | 0 | 0 | 0 | 0 | 0 | 0 | 0
1301 | 159.8888 |  | -20 | 670.5 | -630.5 | 0 | 0 | 0 | 0 | 0 | 0 | 0 | 0 | 0 | [49 empty] | 0 | 0 | 0 | 0 | 0 | 0 | 0
1301 | 157.1662 |  | -30 | 680.5 | -620.5 | 0 | 0 | 0 | 0 | 0 | 0 | 0 | 0 | 0 | [49 empty] | 0 | 0 | 0 | 0 | 0 | 0 | 0
1301 | 155.2531 |  | -40 | 690.5 | -610.5 | 0 | 0 | 0 | 0 | 0 | 0 | 0 | 0 | 0 | 0 | [48 empty] | 0 | 0 | 0 | 0 | 0 | 0 | 0
1301 | 163.0492 |  | -30 | 680.5 | -620.5 | 0 | 0 | 0 | 0 | 0 | 0 | 0 | 0 | 0 | [49 empty] | 0 | 0 | 0 | 0 | 0 | 0 | 0
1301 | 155.7001 |  | -20 | 670.5 | -630.5 | 0 | 0 | 0 | 0 | 0 | 0 | 0 | 0 | 0 | [49 empty] | 0 | 0 | 0 | 0 | 0 | 0 | 0
1301 | 164.9365 |  | -10 | 660.5 | -640.5 | 0 | 0 | 0 | 0 | 0 | 0 | 0 | 0 | 0 | [48 empty] | 0 | 0 | 0 | 0 | 0 | 0 | 0 | 0
1301 | 156.4305 |  | 0 | 650.5 | -650.5 | 0 | 0 | 0 | 0 | 0 | 0 | 0 | 0 | [49 empty] | 0 | 0 | 0 | 0 | 0 | 0 | 0 | 0
1301 | 159.278 |  | 10 | 640.5 | -660.5 | 0 | 0 | 0 | 0 | 0 | 0 | 0 | 0 | [48 empty] | 0 | 0 | 0 | 0 | 0 | 0 | 0 | 0 | 0
1301 | 158.444 |  | 20 | 630.5 | -670.5 | 0 | 0 | 0 | 0 | 0 | 0 | 0 | [49 empty] | 0 | 0 | 0 | 0 | 0 | 0 | 0 | 0 | 0
1301 | 163.0883 |  | 30 | 620.5 | -680.5 | 0 | 0 | 0 | 0 | 0 | 0 | 0 | [49 empty] | 0 | 0 | 0 | 0 | 0 | 0 | 0 | 0 | 0
1301 | 161.8533 |  | 40 | 610.5 | -690.5 | 0 | 0 | 0 | 0 | 0 | 0 | 0 | [48 empty] | 0 | 0 | 0 | 0 | 0 | 0 | 0 | 0 | 0 | 0
1301 | 147.9247 |  | 30 | 620.5 | -680.5 | 0 | 0 | 0 | 0 | 0 | 0 | 0 | [49 empty] | 0 | 0 | 0 | 0 | 0 | 0 | 0 | 0 | 0
1301 | 142.2056 |  | 20 | 630.5 | -670.5 | 0 | 0 | 0 | 0 | 0 | 0 | 0 | [49 empty] | 0 | 0 | 0 | 0 | 0 | 0 | 0 | 0 | 0
1301 | 166.7965 |  | 10 | 640.5 | -660.5 | 0 | 0 | 0 | 0 | 0 | 0 | 0 | 0 | [48 empty] | 0 | 0 | 0 | 0 | 0 | 0 | 0 | 0 | 0
1301 | 163.921 |  | 0 | 650.5 | -650.5 | 0 | 0 | 0 | 0 | 0 | 0 | 0 | 0 | [49 empty] | 0 | 0 | 0 | 0 | 0 | 0 | 0 | 0
1301 | 166.2987 |  | -10 | 660.5 | -640.5 | 0 | 0 | 0 | 0 | 0 | 0 | 0 | 0 | 0 | [48 empty] | 0 | 0 | 0 | 0 | 0 | 0 | 0 | 0
1301 | 162.5476 |  | -20 | 670.5 | -630.5 | 0 | 0 | 0 | 0 | 0 | 0 | 0 | 0 | 0 | [49 empty] | 0 | 0 | 0 | 0 | 0 | 0 | 0
1301 | 163.9242 |  | -30 | 680.5 | -620.5 | 0 | 0 | 0 | 0 | 0 | 0 | 0 | 0 | 0 | [49 empty] | 0 | 0 | 0 | 0 | 0 | 0 | 0
1301 | 159.3831 |  | -40 | 690.5 | -610.5 | 0 | 0 | 0 | 0 | 0 | 0 | 0 | 0 | 0 | 0 | [48 empty] | 0 | 0 | 0 | 0 | 0 | 0 | 0
1301 | 165.7036 |  | -30 | 680.5 | -620.5 | 0 | 0 | 0 | 0 | 0 | 0 | 0 | 0 | 0 | [49 empty] | 0 | 0 | 0 | 0 | 0 | 0 | 0
1301 | 162.1618 |  | -20 | 670.5 | -630.5 | 0 | 0 | 0 | 0 | 0 | 0 | 0 | 0 | 0 | [49 empty] | 0 | 0 | 0 | 0 | 0 | 0 | 0
1289 | 249.6644 |  | -10 | 654.5 | -634.5 | 0 | 0 | 0 | 0 | 0 | 0 | 0 | 0 | 0 | [48 empty] | 0 | 0 | 0 | 0 | 0 | 0 | 0 | 0
1289 | 252.3655 |  | 0 | 644.5 | -644.5 | 0 | 0 | 0 | 0 | 0 | 0 | 0 | 0 | [49 empty] | 0 | 0 | 0 | 0 | 0 | 0 | 0 | 0
1289 | 259.6089 |  | 10 | 634.5 | -654.5 | 0 | 0 | 0 | 0 | 0 | 0 | 0 | 0 | [48 empty] | 0 | 0 | 0 | 0 | 0 | 0 | 0 | 0 | 0
1289 | 250.1501 |  | 20 | 624.5 | -664.5 | 0 | 0 | 0 | 0 | 0 | 0 | 0 | 0 | [48 empty] | 0 | 0 | 0 | 0 | 0 | 0 | 0 | 0 | 0
1289 | 254.2467 |  | 30 | 614.5 | -674.5 | 0 | 0 | 0 | 0 | 0 | 0 | 0 | [48 empty] | 0 | 0 | 0 | 0 | 0 | 0 | 0 | 0 | 0 | 0
1289 | 248.005 |  | 40 | 604.5 | -684.5 | 0 | 0 | 0 | 0 | 0 | 0 | 0 | [48 empty] | 0 | 0 | 0 | 0 | 0 | 0 | 0 | 0 | 0 | 0
1280 | 260.7843 |  | 30 | 610 | -670 | 0 | 0 | 0 | 0 | 0 | 0 | 0 | [48 empty] | 0 | 0 | 0 | 0 | 0 | 0 | 0 | 0 | 0 | 0
1272 | 279.761 |  | 20 | 616 | -656 | 0 | 0 | 0 | 0 | 0 | 0 | 0 | 0 | [48 empty] | 0 | 0 | 0 | 0 | 0 | 0 | 0 | 0 | 0
1272 | 275.6095 |  | 10 | 626 | -646 | 0 | 0 | 0 | 0 | 0 | 0 | 0 | 0 | [48 empty] | 0 | 0 | 0 | 0 | 0 | 0 | 0 | 0 | 0
1269 | 227.7104 |  | 0 | 634.5 | -634.5 | 0 | 0 | 0 | 0 | 0 | 0 | 0 | 0 | 0 | [47 empty] | 0 | 0 | 0 | 0 | 0 | 0 | 0 | 0 | 0
1232 | 211.4322 |  | -10 | 626 | -606 | 0 | 0 | 0 | 0 | 0 | 0 | 0 | 0 | 0 | 0 | [46 empty] | 0 | 0 | 0 | 0 | 0 | 0 | 0 | 0 | 0
1229 | 103.1568 |  | -20 | 634.5 | -594.5 | 0 | 0 | 0 | 0 | 0 | 0 | 0 | 0 | 0 | 0 | [46 empty] | 0 | 0 | 0 | 0 | 0 | 0 | 0 | 0 | 0
1229 | 106.1105 |  | -30 | 644.5 | -584.5 | 0 | 0 | 0 | 0 | 0 | 0 | 0 | 0 | 0 | 0 | 0 | [46 empty] | 0 | 0 | 0 | 0 | 0 | 0 | 0 | 0
1229 | 137.9921 |  | -40 | 654.5 | -574.5 | 0 | 0 | 0 | 0 | 0 | 0 | 0 | 0 | 0 | 0 | 0 | [46 empty] | 0 | 0 | 0 | 0 | 0 | 0 | 0 | 0
1229 | 124.3152 |  | -30 | 644.5 | -584.5 | 0 | 0 | 0 | 0 | 0 | 0 | 0 | 0 | 0 | 0 | 0 | [46 empty] | 0 | 0 | 0 | 0 | 0 | 0 | 0 | 0
1229 | 192.6408 |  | -20 | 634.5 | -594.5 | 0 | 0 | 0 | 0 | 0 | 0 | 0 | 0 | 0 | 0 | [46 empty] | 0 | 0 | 0 | 0 | 0 | 0 | 0 | 0 | 0
1229 | 194.7935 |  | -10 | 624.5 | -604.5 | 0 | 0 | 0 | 0 | 0 | 0 | 0 | 0 | 0 | 0 | [46 empty] | 0 | 0 | 0 | 0 | 0 | 0 | 0 | 0 | 0
1229 | 215.9704 |  | 0 | 614.5 | -614.5 | 0 | 0 | 0 | 0 | 0 | 0 | 0 | 0 | 0 | 0 | [45 empty] | 0 | 0 | 0 | 0 | 0 | 0 | 0 | 0 | 0 | 0
1229 | 213.8772 |  | 10 | 604.5 | -624.5 | 0 | 0 | 0 | 0 | 0 | 0 | 0 | 0 | 0 | [46 empty] | 0 | 0 | 0 | 0 | 0 | 0 | 0 | 0 | 0 | 0
1229 | 316.9281 |  | 20 | 594.5 | -634.5 | 0 | 0 | 0 | 0 | 0 | 0 | 0 | 0 | 0 | [46 empty] | 0 | 0 | 0 | 0 | 0 | 0 | 0 | 0 | 0 | 0
1229 | 313.6992 |  | 30 | 584.5 | -644.5 | 0 | 0 | 0 | 0 | 0 | 0 | 0 | 0 | [46 empty] | 0 | 0 | 0 | 0 | 0 | 0 | 0 | 0 | 0 | 0 | 0
1229 | 293.5047 |  | 40 | 574.5 | -654.5 | 0 | 0 | 0 | 0 | 0 | 0 | 0 | 0 | [46 empty] | 0 | 0 | 0 | 0 | 0 | 0 | 0 | 0 | 0 | 0 | 0
1229 |  |  | 30 | 584.5 | -644.5 | 0 | 0 | 0 | 0 | 0 | 0 | 0 | 0 | [46 empty] | 0 | 0 | 0 | 0 | 0 | 0 | 0 | 0 | 0 | 0 | 0
1229 | 197.4544 |  | 20 | 594.5 | -634.5 | 0 | 0 | 0 | 0 | 0 | 0 | 0 | 0 | 0 | [46 empty] | 0 | 0 | 0 | 0 | 0 | 0 | 0 | 0 | 0 | 0
1229 | 212.4883 |  | 10 | 604.5 | -624.5 | 0 | 0 | 0 | 0 | 0 | 0 | 0 | 0 | 0 | [46 empty] | 0 | 0 | 0 | 0 | 0 | 0 | 0 | 0 | 0 | 0
1181 | 150.3372 |  | 0 | 590.5 | -590.5 | 0 | 0 | 0 | 0 | 0 | 0 | 0 | 0 | 0 | 0 | [45 empty] | 0 | 0 | 0 | 0 | 0 | 0 | 0 | 0 | 0 | 0
1181 | 197.2828 |  | -10 | 600.5 | -580.5 | 0 | 0 | 0 | 0 | 0 | 0 | 0 | 0 | 0 | 0 | 0 | [44 empty] | 0 | 0 | 0 | 0 | 0 | 0 | 0 | 0 | 0 | 0
1181 | 135.6367 |  | -20 | 610.5 | -570.5 | 0 | 0 | 0 | 0 | 0 | 0 | 0 | 0 | 0 | 0 | 0 | [44 empty] | 0 | 0 | 0 | 0 | 0 | 0 | 0 | 0 | 0 | 0
1130 | 209.4216 |  | -30 | 595 | -535 | 0 | 0 | 0 | 0 | 0 | 0 | 0 | 0 | 0 | 0 | 0 | 0 | [43 empty] | 0 | 0 | 0 | 0 | 0 | 0 | 0 | 0 | 0 | 0
1130 | 207.4872 |  | -40 | 605 | -525 | 0 | 0 | 0 | 0 | 0 | 0 | 0 | 0 | 0 | 0 | 0 | 0 | 0 | [42 empty] | 0 | 0 | 0 | 0 | 0 | 0 | 0 | 0 | 0 | 0
1130 | 208.7198 |  | -30 | 595 | -535 | 0 | 0 | 0 | 0 | 0 | 0 | 0 | 0 | 0 | 0 | 0 | 0 | [43 empty] | 0 | 0 | 0 | 0 | 0 | 0 | 0 | 0 | 0 | 0
1130 | 206.7597 |  | -20 | 585 | -545 | 0 | 0 | 0 | 0 | 0 | 0 | 0 | 0 | 0 | 0 | 0 | 0 | [42 empty] | 0 | 0 | 0 | 0 | 0 | 0 | 0 | 0 | 0 | 0 | 0

## F7top
[6 empty] | 0 | 1 | 2 | 3 | 4 | 5 | 6 | 7 | 8 | 9 | 10 | 11 | 12 | 13 | 14 | 15 | 16 | 17 | 18 | 19 | 20 | 21 | 22 | 23 | 24 | 25 | 26 | 27 | 28 | 29 | 30 | 31 | 32 | 33 | 34 | 35 | 36 | 37 | 38 | 39 | 40 | 41 | 42 | 43 | 44 | 45 | 46 | 47 | 48 | 49 | 50 | 51 | 52 | 53 | 54 | 55 | 56 | 57 | 58 | 59 | 60 | 61 | 62 | 63 | 64
ord_wdt | alpha | alpha/k | WROLL_SHIFT_POS_7 | Width1 | Width2 | -855.04 | -828.32 | -801.6 | -774.88 | -748.16 | -721.44 | -694.72 | -668 | -641.28 | -614.56 | -587.84 | -561.12 | -534.4 | -507.68 | -480.96 | -454.24 | -427.52 | -400.8 | -374.08 | -347.36 | -320.64 | -293.92 | -267.2 | -240.48 | -213.76 | -187.04 | -160.32 | -133.6 | -106.88 | -80.16 | -53.44 | -26.72 | 0 | 26.72 | 53.44 | 80.16 | 106.88 | 133.6 | 160.32 | 187.04 | 213.76 | 240.48 | 267.2 | 293.92 | 320.64 | 347.36 | 374.08 | 400.8 | 427.52 | 454.24 | 480.96 | 507.68 | 534.4 | 561.12 | 587.84 | 614.56 | 641.28 | 668 | 694.72 | 721.44 | 748.16 | 774.88 | 801.6 | 828.32 | 855.04
1140 | 573.6415 | 0.002977785 | 0 | 570 | -570 | 0 | 0 | 0 | 0 | 0 | 0 | 0 | 0 | 0 | 0 | 0 | 0.002977785 | 0.002977785 | 0.002977785 | 0.002977785 | 0.002977785 | 0.002977785 | 0.002977785 | 0.002977785 | 0.002977785 | 0.002977785 | 0.002977785 | 0.002977785 | 0.002977785 | 0.002977785 | 0.002977785 | 0.002977785 | 0.002977785 | 0.002977785 | 0.002977785 | 0.002977785 | 0.002977785 | 0.002977785 | 0.002977785 | 0.002977785 | 0.002977785 | 0.002977785 | 0.002977785 | 0.002977785 | 0.002977785 | 0.002977785 | 0.002977785 | 0.002977785 | 0.002977785 | 0.002977785 | 0.002977785 | 0.002977785 | 0.002977785 | 0.002977785 | 0.002977785 | 0.002977785 | 0.002977785 | 0.002977785 | 0.002977785 | 0 | 0 | 0 | 0 | 0 | 0 | 0 | 0 | 0 | 0 | 0
1253 | 445.7618 | 0.002313958 | 0 | 626.5 | -626.5 | 0 | 0 | 0 | 0 | 0 | 0 | 0 | 0 | 0 | 0.002313958 | 0.002313958 | 0.002313958 | 0.002313958 | 0.002313958 | 0.002313958 | 0.002313958 | 0.002313958 | 0.002313958 | 0.002313958 | 0.002313958 | 0.002313958 | 0.002313958 | 0.002313958 | 0.002313958 | 0.002313958 | 0.002313958 | 0.002313958 | 0.002313958 | 0.002313958 | 0.002313958 | 0.002313958 | 0.002313958 | 0.002313958 | 0.002313958 | 0.002313958 | 0.002313958 | 0.002313958 | 0.002313958 | 0.002313958 | 0.002313958 | 0.002313958 | 0.002313958 | 0.002313958 | 0.002313958 | 0.002313958 | 0.002313958 | 0.002313958 | 0.002313958 | 0.002313958 | 0.002313958 | 0.002313958 | 0.002313958 | 0.002313958 | 0.002313958 | 0.002313958 | 0.002313958 | 0 | 0 | 0 | 0 | 0 | 0 | 0 | 0 | 0
1253 | 441.0077 | 0.00228928 | 0 | 626.5 | -626.5 | 0 | 0 | 0 | 0 | 0 | 0 | 0 | 0 | 0 | 0.00228928 | 0.00228928 | 0.00228928 | 0.00228928 | 0.00228928 | 0.00228928 | 0.00228928 | 0.00228928 | 0.00228928 | 0.00228928 | 0.00228928 | 0.00228928 | 0.00228928 | 0.00228928 | 0.00228928 | 0.00228928 | 0.00228928 | 0.00228928 | 0.00228928 | 0.00228928 | 0.00228928 | 0.00228928 | 0.00228928 | 0.00228928 | 0.00228928 | 0.00228928 | 0.00228928 | 0.00228928 | 0.00228928 | 0.00228928 | 0.00228928 | 0.00228928 | 0.00228928 | 0.00228928 | 0.00228928 | 0.00228928 | 0.00228928 | 0.00228928 | 0.00228928 | 0.00228928 | 0.00228928 | 0.00228928 | 0.00228928 | 0.00228928 | 0.00228928 | 0.00228928 | 0.00228928 | 0 | 0 | 0 | 0 | 0 | 0 | 0 | 0 | 0
1253 | 470.6925 | 0.002443374 | 0 | 626.5 | -626.5 | 0 | 0 | 0 | 0 | 0 | 0 | 0 | 0 | 0 | 0.002443374 | 0.002443374 | 0.002443374 | 0.002443374 | 0.002443374 | 0.002443374 | 0.002443374 | 0.002443374 | 0.002443374 | 0.002443374 | 0.002443374 | 0.002443374 | 0.002443374 | 0.002443374 | 0.002443374 | 0.002443374 | 0.002443374 | 0.002443374 | 0.002443374 | 0.002443374 | 0.002443374 | 0.002443374 | 0.002443374 | 0.002443374 | 0.002443374 | 0.002443374 | 0.002443374 | 0.002443374 | 0.002443374 | 0.002443374 | 0.002443374 | 0.002443374 | 0.002443374 | 0.002443374 | 0.002443374 | 0.002443374 | 0.002443374 | 0.002443374 | 0.002443374 | 0.002443374 | 0.002443374 | 0.002443374 | 0.002443374 | 0.002443374 | 0.002443374 | 0.002443374 | 0.002443374 | 0 | 0 | 0 | 0 | 0 | 0 | 0 | 0 | 0
1253 | 463.1966 | 0.002404463 | 0 | 626.5 | -626.5 | 0 | 0 | 0 | 0 | 0 | 0 | 0 | 0 | 0 | 0.002404463 | 0.002404463 | 0.002404463 | 0.002404463 | 0.002404463 | 0.002404463 | 0.002404463 | 0.002404463 | 0.002404463 | 0.002404463 | 0.002404463 | 0.002404463 | 0.002404463 | 0.002404463 | 0.002404463 | 0.002404463 | 0.002404463 | 0.002404463 | 0.002404463 | 0.002404463 | 0.002404463 | 0.002404463 | 0.002404463 | 0.002404463 | 0.002404463 | 0.002404463 | 0.002404463 | 0.002404463 | 0.002404463 | 0.002404463 | 0.002404463 | 0.002404463 | 0.002404463 | 0.002404463 | 0.002404463 | 0.002404463 | 0.002404463 | 0.002404463 | 0.002404463 | 0.002404463 | 0.002404463 | 0.002404463 | 0.002404463 | 0.002404463 | 0.002404463 | 0.002404463 | 0.002404463 | 0 | 0 | 0 | 0 | 0 | 0 | 0 | 0 | 0
1292 | 344.1351 | 0.001786412 | 10 | 656 | -636 | 0 | 0 | 0 | 0 | 0 | 0 | 0 | 0 | 0 | 0.001786412 | 0.001786412 | 0.001786412 | 0.001786412 | 0.001786412 | 0.001786412 | 0.001786412 | 0.001786412 | 0.001786412 | 0.001786412 | 0.001786412 | 0.001786412 | 0.001786412 | 0.001786412 | 0.001786412 | 0.001786412 | 0.001786412 | 0.001786412 | 0.001786412 | 0.001786412 | 0.001786412 | 0.001786412 | 0.001786412 | 0.001786412 | 0.001786412 | 0.001786412 | 0.001786412 | 0.001786412 | 0.001786412 | 0.001786412 | 0.001786412 | 0.001786412 | 0.001786412 | 0.001786412 | 0.001786412 | 0.001786412 | 0.001786412 | 0.001786412 | 0.001786412 | 0.001786412 | 0.001786412 | 0.001786412 | 0.001786412 | 0.001786412 | 0.001786412 | 0.001786412 | 0.001786412 | 0.001786412 | 0 | 0 | 0 | 0 | 0 | 0 | 0 | 0
1385 | 285.8524 | 0.001483865 | 20 | 712.5 | -672.5 | 0 | 0 | 0 | 0 | 0 | 0 | 0 | 0.001483865 | 0.001483865 | 0.001483865 | 0.001483865 | 0.001483865 | 0.001483865 | 0.001483865 | 0.001483865 | 0.001483865 | 0.001483865 | 0.001483865 | 0.001483865 | 0.001483865 | 0.001483865 | 0.001483865 | 0.001483865 | 0.001483865 | 0.001483865 | 0.001483865 | 0.001483865 | 0.001483865 | 0.001483865 | 0.001483865 | 0.001483865 | 0.001483865 | 0.001483865 | 0.001483865 | 0.001483865 | 0.001483865 | 0.001483865 | 0.001483865 | 0.001483865 | 0.001483865 | 0.001483865 | 0.001483865 | 0.001483865 | 0.001483865 | 0.001483865 | 0.001483865 | 0.001483865 | 0.001483865 | 0.001483865 | 0.001483865 | 0.001483865 | 0.001483865 | 0.001483865 | 0.001483865 | 0.001483865 | 0.001483865 | 0.001483865 | 0.001483865 | 0.001483865 | 0 | 0 | 0 | 0 | 0 | 0
1475 | 177.4107 | 0.0009209425 | 30 | 767.5 | -707.5 | 0 | 0 | 0 | 0 | 0 | 0 | 0.0009209425 | 0.0009209425 | 0.0009209425 | 0.0009209425 | 0.0009209425 | 0.0009209425 | 0.0009209425 | 0.0009209425 | 0.0009209425 | 0.0009209425 | 0.0009209425 | 0.0009209425 | 0.0009209425 | 0.0009209425 | 0.0009209425 | 0.0009209425 | 0.0009209425 | 0.0009209425 | 0.0009209425 | 0.0009209425 | 0.0009209425 | 0.0009209425 | 0.0009209425 | 0.0009209425 | 0.0009209425 | 0.0009209425 | 0.0009209425 | 0.0009209425 | 0.0009209425 | 0.0009209425 | 0.0009209425 | 0.0009209425 | 0.0009209425 | 0.0009209425 | 0.0009209425 | 0.0009209425 | 0.0009209425 | 0.0009209425 | 0.0009209425 | 0.0009209425 | 0.0009209425 | 0.0009209425 | 0.0009209425 | 0.0009209425 | 0.0009209425 | 0.0009209425 | 0.0009209425 | 0.0009209425 | 0.0009209425 | 0.0009209425 | 0.0009209425 | 0.0009209425 | 0.0009209425 | 0.0009209425 | 0.0009209425 | 0 | 0 | 0 | 0
1495 | 294.8472 | 0.001530558 | 40 | 787.5 | -707.5 | 0 | 0 | 0 | 0 | 0 | 0 | 0.001530558 | 0.001530558 | 0.001530558 | 0.001530558 | 0.001530558 | 0.001530558 | 0.001530558 | 0.001530558 | 0.001530558 | 0.001530558 | 0.001530558 | 0.001530558 | 0.001530558 | 0.001530558 | 0.001530558 | 0.001530558 | 0.001530558 | 0.001530558 | 0.001530558 | 0.001530558 | 0.001530558 | 0.001530558 | 0.001530558 | 0.001530558 | 0.001530558 | 0.001530558 | 0.001530558 | 0.001530558 | 0.001530558 | 0.001530558 | 0.001530558 | 0.001530558 | 0.001530558 | 0.001530558 | 0.001530558 | 0.001530558 | 0.001530558 | 0.001530558 | 0.001530558 | 0.001530558 | 0.001530558 | 0.001530558 | 0.001530558 | 0.001530558 | 0.001530558 | 0.001530558 | 0.001530558 | 0.001530558 | 0.001530558 | 0.001530558 | 0.001530558 | 0.001530558 | 0.001530558 | 0.001530558 | 0.001530558 | 0.001530558 | 0 | 0 | 0
1534 | 163.6233 | 0.0008493717 | 30 | 797 | -737 | 0 | 0 | 0 | 0 | 0 | 0.0008493717 | 0.0008493717 | 0.0008493717 | 0.0008493717 | 0.0008493717 | 0.0008493717 | 0.0008493717 | 0.0008493717 | 0.0008493717 | 0.0008493717 | 0.0008493717 | 0.0008493717 | 0.0008493717 | 0.0008493717 | 0.0008493717 | 0.0008493717 | 0.0008493717 | 0.0008493717 | 0.0008493717 | 0.0008493717 | 0.0008493717 | 0.0008493717 | 0.0008493717 | 0.0008493717 | 0.0008493717 | 0.0008493717 | 0.0008493717 | 0.0008493717 | 0.0008493717 | 0.0008493717 | 0.0008493717 | 0.0008493717 | 0.0008493717 | 0.0008493717 | 0.0008493717 | 0.0008493717 | 0.0008493717 | 0.0008493717 | 0.0008493717 | 0.0008493717 | 0.0008493717 | 0.0008493717 | 0.0008493717 | 0.0008493717 | 0.0008493717 | 0.0008493717 | 0.0008493717 | 0.0008493717 | 0.0008493717 | 0.0008493717 | 0.0008493717 | 0.0008493717 | 0.0008493717 | 0.0008493717 | 0.0008493717 | 0.0008493717 | 0.0008493717 | 0 | 0 | 0
1534 | 124.1345 | 0.0006443846 | 20 | 787 | -747 | 0 | 0 | 0 | 0 | 0 | 0.0006443846 | 0.0006443846 | 0.0006443846 | 0.0006443846 | 0.0006443846 | 0.0006443846 | 0.0006443846 | 0.0006443846 | 0.0006443846 | 0.0006443846 | 0.0006443846 | 0.0006443846 | 0.0006443846 | 0.0006443846 | 0.0006443846 | 0.0006443846 | 0.0006443846 | 0.0006443846 | 0.0006443846 | 0.0006443846 | 0.0006443846 | 0.0006443846 | 0.0006443846 | 0.0006443846 | 0.0006443846 | 0.0006443846 | 0.0006443846 | 0.0006443846 | 0.0006443846 | 0.0006443846 | 0.0006443846 | 0.0006443846 | 0.0006443846 | 0.0006443846 | 0.0006443846 | 0.0006443846 | 0.0006443846 | 0.0006443846 | 0.0006443846 | 0.0006443846 | 0.0006443846 | 0.0006443846 | 0.0006443846 | 0.0006443846 | 0.0006443846 | 0.0006443846 | 0.0006443846 | 0.0006443846 | 0.0006443846 | 0.0006443846 | 0.0006443846 | 0.0006443846 | 0.0006443846 | 0.0006443846 | 0.0006443846 | 0.0006443846 | 0.0006443846 | 0 | 0 | 0
1534 | 145.6524 | 0.0007560846 | 10 | 777 | -757 | 0 | 0 | 0 | 0 | 0.0007560846 | 0.0007560846 | 0.0007560846 | 0.0007560846 | 0.0007560846 | 0.0007560846 | 0.0007560846 | 0.0007560846 | 0.0007560846 | 0.0007560846 | 0.0007560846 | 0.0007560846 | 0.0007560846 | 0.0007560846 | 0.0007560846 | 0.0007560846 | 0.0007560846 | 0.0007560846 | 0.0007560846 | 0.0007560846 | 0.0007560846 | 0.0007560846 | 0.0007560846 | 0.0007560846 | 0.0007560846 | 0.0007560846 | 0.0007560846 | 0.0007560846 | 0.0007560846 | 0.0007560846 | 0.0007560846 | 0.0007560846 | 0.0007560846 | 0.0007560846 | 0.0007560846 | 0.0007560846 | 0.0007560846 | 0.0007560846 | 0.0007560846 | 0.0007560846 | 0.0007560846 | 0.0007560846 | 0.0007560846 | 0.0007560846 | 0.0007560846 | 0.0007560846 | 0.0007560846 | 0.0007560846 | 0.0007560846 | 0.0007560846 | 0.0007560846 | 0.0007560846 | 0.0007560846 | 0.0007560846 | 0.0007560846 | 0.0007560846 | 0.0007560846 | 0.0007560846 | 0 | 0 | 0
1534 | 167.245 | 0.0008681721 | 0 | 767 | -767 | 0 | 0 | 0 | 0 | 0.0008681721 | 0.0008681721 | 0.0008681721 | 0.0008681721 | 0.0008681721 | 0.0008681721 | 0.0008681721 | 0.0008681721 | 0.0008681721 | 0.0008681721 | 0.0008681721 | 0.0008681721 | 0.0008681721 | 0.0008681721 | 0.0008681721 | 0.0008681721 | 0.0008681721 | 0.0008681721 | 0.0008681721 | 0.0008681721 | 0.0008681721 | 0.0008681721 | 0.0008681721 | 0.0008681721 | 0.0008681721 | 0.0008681721 | 0.0008681721 | 0.0008681721 | 0.0008681721 | 0.0008681721 | 0.0008681721 | 0.0008681721 | 0.0008681721 | 0.0008681721 | 0.0008681721 | 0.0008681721 | 0.0008681721 | 0.0008681721 | 0.0008681721 | 0.0008681721 | 0.0008681721 | 0.0008681721 | 0.0008681721 | 0.0008681721 | 0.0008681721 | 0.0008681721 | 0.0008681721 | 0.0008681721 | 0.0008681721 | 0.0008681721 | 0.0008681721 | 0.0008681721 | 0.0008681721 | 0.0008681721 | 0.0008681721 | 0.0008681721 | 0.0008681721 | 0 | 0 | 0 | 0
1534 | 208.0735 | 0.001080114 | -10 | 757 | -777 | 0 | 0 | 0 | 0.001080114 | 0.001080114 | 0.001080114 | 0.001080114 | 0.001080114 | 0.001080114 | 0.001080114 | 0.001080114 | 0.001080114 | 0.001080114 | 0.001080114 | 0.001080114 | 0.001080114 | 0.001080114 | 0.001080114 | 0.001080114 | 0.001080114 | 0.001080114 | 0.001080114 | 0.001080114 | 0.001080114 | 0.001080114 | 0.001080114 | 0.001080114 | 0.001080114 | 0.001080114 | 0.001080114 | 0.001080114 | 0.001080114 | 0.001080114 | 0.001080114 | 0.001080114 | 0.001080114 | 0.001080114 | 0.001080114 | 0.001080114 | 0.001080114 | 0.001080114 | 0.001080114 | 0.001080114 | 0.001080114 | 0.001080114 | 0.001080114 | 0.001080114 | 0.001080114 | 0.001080114 | 0.001080114 | 0.001080114 | 0.001080114 | 0.001080114 | 0.001080114 | 0.001080114 | 0.001080114 | 0.001080114 | 0.001080114 | 0.001080114 | 0.001080114 | 0.001080114 | 0 | 0 | 0 | 0
1534 | 193.5102 | 0.001004515 | -20 | 747 | -787 | 0 | 0 | 0 | 0.001004515 | 0.001004515 | 0.001004515 | 0.001004515 | 0.001004515 | 0.001004515 | 0.001004515 | 0.001004515 | 0.001004515 | 0.001004515 | 0.001004515 | 0.001004515 | 0.001004515 | 0.001004515 | 0.001004515 | 0.001004515 | 0.001004515 | 0.001004515 | 0.001004515 | 0.001004515 | 0.001004515 | 0.001004515 | 0.001004515 | 0.001004515 | 0.001004515 | 0.001004515 | 0.001004515 | 0.001004515 | 0.001004515 | 0.001004515 | 0.001004515 | 0.001004515 | 0.001004515 | 0.001004515 | 0.001004515 | 0.001004515 | 0.001004515 | 0.001004515 | 0.001004515 | 0.001004515 | 0.001004515 | 0.001004515 | 0.001004515 | 0.001004515 | 0.001004515 | 0.001004515 | 0.001004515 | 0.001004515 | 0.001004515 | 0.001004515 | 0.001004515 | 0.001004515 | 0.001004515 | 0.001004515 | 0.001004515 | 0.001004515 | 0.001004515 | 0 | 0 | 0 | 0 | 0
1534 | 171.5107 | 0.0008903155 | -30 | 737 | -797 | 0 | 0 | 0 | 0.0008903155 | 0.0008903155 | 0.0008903155 | 0.0008903155 | 0.0008903155 | 0.0008903155 | 0.0008903155 | 0.0008903155 | 0.0008903155 | 0.0008903155 | 0.0008903155 | 0.0008903155 | 0.0008903155 | 0.0008903155 | 0.0008903155 | 0.0008903155 | 0.0008903155 | 0.0008903155 | 0.0008903155 | 0.0008903155 | 0.0008903155 | 0.0008903155 | 0.0008903155 | 0.0008903155 | 0.0008903155 | 0.0008903155 | 0.0008903155 | 0.0008903155 | 0.0008903155 | 0.0008903155 | 0.0008903155 | 0.0008903155 | 0.0008903155 | 0.0008903155 | 0.0008903155 | 0.0008903155 | 0.0008903155 | 0.0008903155 | 0.0008903155 | 0.0008903155 | 0.0008903155 | 0.0008903155 | 0.0008903155 | 0.0008903155 | 0.0008903155 | 0.0008903155 | 0.0008903155 | 0.0008903155 | 0.0008903155 | 0.0008903155 | 0.0008903155 | 0.0008903155 | 0.0008903155 | 0.0008903155 | 0.0008903155 | 0.0008903155 | 0.0008903155 | 0 | 0 | 0 | 0 | 0
1534 | 324.643 | 0.001685228 | -40 | 727 | -807 | 0 | 0 | 0.001685228 | 0.001685228 | 0.001685228 | 0.001685228 | 0.001685228 | 0.001685228 | 0.001685228 | 0.001685228 | 0.001685228 | 0.001685228 | 0.001685228 | 0.001685228 | 0.001685228 | 0.001685228 | 0.001685228 | 0.001685228 | 0.001685228 | 0.001685228 | 0.001685228 | 0.001685228 | 0.001685228 | 0.001685228 | 0.001685228 | 0.001685228 | 0.001685228 | 0.001685228 | 0.001685228 | 0.001685228 | 0.001685228 | 0.001685228 | 0.001685228 | 0.001685228 | 0.001685228 | 0.001685228 | 0.001685228 | 0.001685228 | 0.001685228 | 0.001685228 | 0.001685228 | 0.001685228 | 0.001685228 | 0.001685228 | 0.001685228 | 0.001685228 | 0.001685228 | 0.001685228 | 0.001685228 | 0.001685228 | 0.001685228 | 0.001685228 | 0.001685228 | 0.001685228 | 0.001685228 | 0.001685228 | 0.001685228 | 0.001685228 | 0.001685228 | 0.001685228 | 0 | 0 | 0 | 0 | 0
1418 | 364.2184 | 0.001890665 | -30 | 679 | -739 | 0 | 0 | 0 | 0 | 0 | 0.001890665 | 0.001890665 | 0.001890665 | 0.001890665 | 0.001890665 | 0.001890665 | 0.001890665 | 0.001890665 | 0.001890665 | 0.001890665 | 0.001890665 | 0.001890665 | 0.001890665 | 0.001890665 | 0.001890665 | 0.001890665 | 0.001890665 | 0.001890665 | 0.001890665 | 0.001890665 | 0.001890665 | 0.001890665 | 0.001890665 | 0.001890665 | 0.001890665 | 0.001890665 | 0.001890665 | 0.001890665 | 0.001890665 | 0.001890665 | 0.001890665 | 0.001890665 | 0.001890665 | 0.001890665 | 0.001890665 | 0.001890665 | 0.001890665 | 0.001890665 | 0.001890665 | 0.001890665 | 0.001890665 | 0.001890665 | 0.001890665 | 0.001890665 | 0.001890665 | 0.001890665 | 0.001890665 | 0.001890665 | 0.001890665 | 0.001890665 | 0.001890665 | 0.001890665 | 0.001890665 | 0 | 0 | 0 | 0 | 0 | 0 | 0
1418 | 376.8296 | 0.00195613 | -20 | 689 | -729 | 0 | 0 | 0 | 0 | 0 | 0.00195613 | 0.00195613 | 0.00195613 | 0.00195613 | 0.00195613 | 0.00195613 | 0.00195613 | 0.00195613 | 0.00195613 | 0.00195613 | 0.00195613 | 0.00195613 | 0.00195613 | 0.00195613 | 0.00195613 | 0.00195613 | 0.00195613 | 0.00195613 | 0.00195613 | 0.00195613 | 0.00195613 | 0.00195613 | 0.00195613 | 0.00195613 | 0.00195613 | 0.00195613 | 0.00195613 | 0.00195613 | 0.00195613 | 0.00195613 | 0.00195613 | 0.00195613 | 0.00195613 | 0.00195613 | 0.00195613 | 0.00195613 | 0.00195613 | 0.00195613 | 0.00195613 | 0.00195613 | 0.00195613 | 0.00195613 | 0.00195613 | 0.00195613 | 0.00195613 | 0.00195613 | 0.00195613 | 0.00195613 | 0.00195613 | 0.00195613 | 0.00195613 | 0.00195613 | 0.00195613 | 0 | 0 | 0 | 0 | 0 | 0 | 0
1398 | 364.4865 | 0.001892057 | -10 | 689 | -709 | 0 | 0 | 0 | 0 | 0 | 0 | 0.001892057 | 0.001892057 | 0.001892057 | 0.001892057 | 0.001892057 | 0.001892057 | 0.001892057 | 0.001892057 | 0.001892057 | 0.001892057 | 0.001892057 | 0.001892057 | 0.001892057 | 0.001892057 | 0.001892057 | 0.001892057 | 0.001892057 | 0.001892057 | 0.001892057 | 0.001892057 | 0.001892057 | 0.001892057 | 0.001892057 | 0.001892057 | 0.001892057 | 0.001892057 | 0.001892057 | 0.001892057 | 0.001892057 | 0.001892057 | 0.001892057 | 0.001892057 | 0.001892057 | 0.001892057 | 0.001892057 | 0.001892057 | 0.001892057 | 0.001892057 | 0.001892057 | 0.001892057 | 0.001892057 | 0.001892057 | 0.001892057 | 0.001892057 | 0.001892057 | 0.001892057 | 0.001892057 | 0.001892057 | 0.001892057 | 0.001892057 | 0.001892057 | 0.001892057 | 0 | 0 | 0 | 0 | 0 | 0 | 0
1398 | 375.2911 | 0.001948144 | 0 | 699 | -699 | 0 | 0 | 0 | 0 | 0 | 0 | 0.001948144 | 0.001948144 | 0.001948144 | 0.001948144 | 0.001948144 | 0.001948144 | 0.001948144 | 0.001948144 | 0.001948144 | 0.001948144 | 0.001948144 | 0.001948144 | 0.001948144 | 0.001948144 | 0.001948144 | 0.001948144 | 0.001948144 | 0.001948144 | 0.001948144 | 0.001948144 | 0.001948144 | 0.001948144 | 0.001948144 | 0.001948144 | 0.001948144 | 0.001948144 | 0.001948144 | 0.001948144 | 0.001948144 | 0.001948144 | 0.001948144 | 0.001948144 | 0.001948144 | 0.001948144 | 0.001948144 | 0.001948144 | 0.001948144 | 0.001948144 | 0.001948144 | 0.001948144 | 0.001948144 | 0.001948144 | 0.001948144 | 0.001948144 | 0.001948144 | 0.001948144 | 0.001948144 | 0.001948144 | 0.001948144 | 0.001948144 | 0.001948144 | 0.001948144 | 0.001948144 | 0 | 0 | 0 | 0 | 0 | 0
1340 | 367.9371 | 0.001909969 | 10 | 680 | -660 | 0 | 0 | 0 | 0 | 0 | 0 | 0 | 0 | 0.001909969 | 0.001909969 | 0.001909969 | 0.001909969 | 0.001909969 | 0.001909969 | 0.001909969 | 0.001909969 | 0.001909969 | 0.001909969 | 0.001909969 | 0.001909969 | 0.001909969 | 0.001909969 | 0.001909969 | 0.001909969 | 0.001909969 | 0.001909969 | 0.001909969 | 0.001909969 | 0.001909969 | 0.001909969 | 0.001909969 | 0.001909969 | 0.001909969 | 0.001909969 | 0.001909969 | 0.001909969 | 0.001909969 | 0.001909969 | 0.001909969 | 0.001909969 | 0.001909969 | 0.001909969 | 0.001909969 | 0.001909969 | 0.001909969 | 0.001909969 | 0.001909969 | 0.001909969 | 0.001909969 | 0.001909969 | 0.001909969 | 0.001909969 | 0.001909969 | 0.001909969 | 0.001909969 | 0.001909969 | 0.001909969 | 0.001909969 | 0 | 0 | 0 | 0 | 0 | 0 | 0
1324 | 181.264 | 0.0009409448 | 20 | 682 | -642 | 0 | 0 | 0 | 0 | 0 | 0 | 0 | 0 | 0.0009409448 | 0.0009409448 | 0.0009409448 | 0.0009409448 | 0.0009409448 | 0.0009409448 | 0.0009409448 | 0.0009409448 | 0.0009409448 | 0.0009409448 | 0.0009409448 | 0.0009409448 | 0.0009409448 | 0.0009409448 | 0.0009409448 | 0.0009409448 | 0.0009409448 | 0.0009409448 | 0.0009409448 | 0.0009409448 | 0.0009409448 | 0.0009409448 | 0.0009409448 | 0.0009409448 | 0.0009409448 | 0.0009409448 | 0.0009409448 | 0.0009409448 | 0.0009409448 | 0.0009409448 | 0.0009409448 | 0.0009409448 | 0.0009409448 | 0.0009409448 | 0.0009409448 | 0.0009409448 | 0.0009409448 | 0.0009409448 | 0.0009409448 | 0.0009409448 | 0.0009409448 | 0.0009409448 | 0.0009409448 | 0.0009409448 | 0.0009409448 | 0.0009409448 | 0.0009409448 | 0.0009409448 | 0.0009409448 | 0.0009409448 | 0 | 0 | 0 | 0 | 0 | 0 | 0
1316 | 142.7838 | 0.0007411937 | 30 | 688 | -628 | 0 | 0 | 0 | 0 | 0 | 0 | 0 | 0 | 0 | 0.0007411937 | 0.0007411937 | 0.0007411937 | 0.0007411937 | 0.0007411937 | 0.0007411937 | 0.0007411937 | 0.0007411937 | 0.0007411937 | 0.0007411937 | 0.0007411937 | 0.0007411937 | 0.0007411937 | 0.0007411937 | 0.0007411937 | 0.0007411937 | 0.0007411937 | 0.0007411937 | 0.0007411937 | 0.0007411937 | 0.0007411937 | 0.0007411937 | 0.0007411937 | 0.0007411937 | 0.0007411937 | 0.0007411937 | 0.0007411937 | 0.0007411937 | 0.0007411937 | 0.0007411937 | 0.0007411937 | 0.0007411937 | 0.0007411937 | 0.0007411937 | 0.0007411937 | 0.0007411937 | 0.0007411937 | 0.0007411937 | 0.0007411937 | 0.0007411937 | 0.0007411937 | 0.0007411937 | 0.0007411937 | 0.0007411937 | 0.0007411937 | 0.0007411937 | 0.0007411937 | 0.0007411937 | 0.0007411937 | 0 | 0 | 0 | 0 | 0 | 0 | 0
1316 | 152.3723 | 0.0007909676 | 40 | 698 | -618 | 0 | 0 | 0 | 0 | 0 | 0 | 0 | 0 | 0 | 0.0007909676 | 0.0007909676 | 0.0007909676 | 0.0007909676 | 0.0007909676 | 0.0007909676 | 0.0007909676 | 0.0007909676 | 0.0007909676 | 0.0007909676 | 0.0007909676 | 0.0007909676 | 0.0007909676 | 0.0007909676 | 0.0007909676 | 0.0007909676 | 0.0007909676 | 0.0007909676 | 0.0007909676 | 0.0007909676 | 0.0007909676 | 0.0007909676 | 0.0007909676 | 0.0007909676 | 0.0007909676 | 0.0007909676 | 0.0007909676 | 0.0007909676 | 0.0007909676 | 0.0007909676 | 0.0007909676 | 0.0007909676 | 0.0007909676 | 0.0007909676 | 0.0007909676 | 0.0007909676 | 0.0007909676 | 0.0007909676 | 0.0007909676 | 0.0007909676 | 0.0007909676 | 0.0007909676 | 0.0007909676 | 0.0007909676 | 0.0007909676 | 0.0007909676 | 0.0007909676 | 0.0007909676 | 0.0007909676 | 0.0007909676 | 0 | 0 | 0 | 0 | 0 | 0
1316 | 165.8737 | 0.0008610537 | 30 | 688 | -628 | 0 | 0 | 0 | 0 | 0 | 0 | 0 | 0 | 0 | 0.0008610537 | 0.0008610537 | 0.0008610537 | 0.0008610537 | 0.0008610537 | 0.0008610537 | 0.0008610537 | 0.0008610537 | 0.0008610537 | 0.0008610537 | 0.0008610537 | 0.0008610537 | 0.0008610537 | 0.0008610537 | 0.0008610537 | 0.0008610537 | 0.0008610537 | 0.0008610537 | 0.0008610537 | 0.0008610537 | 0.0008610537 | 0.0008610537 | 0.0008610537 | 0.0008610537 | 0.0008610537 | 0.0008610537 | 0.0008610537 | 0.0008610537 | 0.0008610537 | 0.0008610537 | 0.0008610537 | 0.0008610537 | 0.0008610537 | 0.0008610537 | 0.0008610537 | 0.0008610537 | 0.0008610537 | 0.0008610537 | 0.0008610537 | 0.0008610537 | 0.0008610537 | 0.0008610537 | 0.0008610537 | 0.0008610537 | 0.0008610537 | 0.0008610537 | 0.0008610537 | 0.0008610537 | 0.0008610537 | 0 | 0 | 0 | 0 | 0 | 0 | 0
1316 | 159.6797 | 0.0008289004 | 20 | 678 | -638 | 0 | 0 | 0 | 0 | 0 | 0 | 0 | 0 | 0 | 0.0008289004 | 0.0008289004 | 0.0008289004 | 0.0008289004 | 0.0008289004 | 0.0008289004 | 0.0008289004 | 0.0008289004 | 0.0008289004 | 0.0008289004 | 0.0008289004 | 0.0008289004 | 0.0008289004 | 0.0008289004 | 0.0008289004 | 0.0008289004 | 0.0008289004 | 0.0008289004 | 0.0008289004 | 0.0008289004 | 0.0008289004 | 0.0008289004 | 0.0008289004 | 0.0008289004 | 0.0008289004 | 0.0008289004 | 0.0008289004 | 0.0008289004 | 0.0008289004 | 0.0008289004 | 0.0008289004 | 0.0008289004 | 0.0008289004 | 0.0008289004 | 0.0008289004 | 0.0008289004 | 0.0008289004 | 0.0008289004 | 0.0008289004 | 0.0008289004 | 0.0008289004 | 0.0008289004 | 0.0008289004 | 0.0008289004 | 0.0008289004 | 0.0008289004 | 0.0008289004 | 0.0008289004 | 0.0008289004 | 0 | 0 | 0 | 0 | 0 | 0 | 0
1316 | 164.4543 | 0.0008536857 | 10 | 668 | -648 | 0 | 0 | 0 | 0 | 0 | 0 | 0 | 0 | 0.0008536857 | 0.0008536857 | 0.0008536857 | 0.0008536857 | 0.0008536857 | 0.0008536857 | 0.0008536857 | 0.0008536857 | 0.0008536857 | 0.0008536857 | 0.0008536857 | 0.0008536857 | 0.0008536857 | 0.0008536857 | 0.0008536857 | 0.0008536857 | 0.0008536857 | 0.0008536857 | 0.0008536857 | 0.0008536857 | 0.0008536857 | 0.0008536857 | 0.0008536857 | 0.0008536857 | 0.0008536857 | 0.0008536857 | 0.0008536857 | 0.0008536857 | 0.0008536857 | 0.0008536857 | 0.0008536857 | 0.0008536857 | 0.0008536857 | 0.0008536857 | 0.0008536857 | 0.0008536857 | 0.0008536857 | 0.0008536857 | 0.0008536857 | 0.0008536857 | 0.0008536857 | 0.0008536857 | 0.0008536857 | 0.0008536857 | 0.0008536857 | 0.0008536857 | 0.0008536857 | 0.0008536857 | 0.0008536857 | 0 | 0 | 0 | 0 | 0 | 0 | 0 | 0
1316 | 139.6151 | 0.0007247445 | 0 | 658 | -658 | 0 | 0 | 0 | 0 | 0 | 0 | 0 | 0 | 0.0007247445 | 0.0007247445 | 0.0007247445 | 0.0007247445 | 0.0007247445 | 0.0007247445 | 0.0007247445 | 0.0007247445 | 0.0007247445 | 0.0007247445 | 0.0007247445 | 0.0007247445 | 0.0007247445 | 0.0007247445 | 0.0007247445 | 0.0007247445 | 0.0007247445 | 0.0007247445 | 0.0007247445 | 0.0007247445 | 0.0007247445 | 0.0007247445 | 0.0007247445 | 0.0007247445 | 0.0007247445 | 0.0007247445 | 0.0007247445 | 0.0007247445 | 0.0007247445 | 0.0007247445 | 0.0007247445 | 0.0007247445 | 0.0007247445 | 0.0007247445 | 0.0007247445 | 0.0007247445 | 0.0007247445 | 0.0007247445 | 0.0007247445 | 0.0007247445 | 0.0007247445 | 0.0007247445 | 0.0007247445 | 0.0007247445 | 0.0007247445 | 0.0007247445 | 0.0007247445 | 0.0007247445 | 0.0007247445 | 0 | 0 | 0 | 0 | 0 | 0 | 0 | 0
1316 | 156.8208 | 0.0008140597 | -10 | 648 | -668 | 0 | 0 | 0 | 0 | 0 | 0 | 0 | 0 | 0.0008140597 | 0.0008140597 | 0.0008140597 | 0.0008140597 | 0.0008140597 | 0.0008140597 | 0.0008140597 | 0.0008140597 | 0.0008140597 | 0.0008140597 | 0.0008140597 | 0.0008140597 | 0.0008140597 | 0.0008140597 | 0.0008140597 | 0.0008140597 | 0.0008140597 | 0.0008140597 | 0.0008140597 | 0.0008140597 | 0.0008140597 | 0.0008140597 | 0.0008140597 | 0.0008140597 | 0.0008140597 | 0.0008140597 | 0.0008140597 | 0.0008140597 | 0.0008140597 | 0.0008140597 | 0.0008140597 | 0.0008140597 | 0.0008140597 | 0.0008140597 | 0.0008140597 | 0.0008140597 | 0.0008140597 | 0.0008140597 | 0.0008140597 | 0.0008140597 | 0.0008140597 | 0.0008140597 | 0.0008140597 | 0.0008140597 | 0.0008140597 | 0.0008140597 | 0.0008140597 | 0.0008140597 | 0.0008140597 | 0 | 0 | 0 | 0 | 0 | 0 | 0 | 0
1316 | 158.2208 | 0.0008213276 | -20 | 638 | -678 | 0 | 0 | 0 | 0 | 0 | 0 | 0 | 0.0008213276 | 0.0008213276 | 0.0008213276 | 0.0008213276 | 0.0008213276 | 0.0008213276 | 0.0008213276 | 0.0008213276 | 0.0008213276 | 0.0008213276 | 0.0008213276 | 0.0008213276 | 0.0008213276 | 0.0008213276 | 0.0008213276 | 0.0008213276 | 0.0008213276 | 0.0008213276 | 0.0008213276 | 0.0008213276 | 0.0008213276 | 0.0008213276 | 0.0008213276 | 0.0008213276 | 0.0008213276 | 0.0008213276 | 0.0008213276 | 0.0008213276 | 0.0008213276 | 0.0008213276 | 0.0008213276 | 0.0008213276 | 0.0008213276 | 0.0008213276 | 0.0008213276 | 0.0008213276 | 0.0008213276 | 0.0008213276 | 0.0008213276 | 0.0008213276 | 0.0008213276 | 0.0008213276 | 0.0008213276 | 0.0008213276 | 0.0008213276 | 0.0008213276 | 0.0008213276 | 0.0008213276 | 0.0008213276 | 0 | 0 | 0 | 0 | 0 | 0 | 0 | 0 | 0
1316 | 161.1028 | 0.000836288 | -30 | 628 | -688 | 0 | 0 | 0 | 0 | 0 | 0 | 0 | 0.000836288 | 0.000836288 | 0.000836288 | 0.000836288 | 0.000836288 | 0.000836288 | 0.000836288 | 0.000836288 | 0.000836288 | 0.000836288 | 0.000836288 | 0.000836288 | 0.000836288 | 0.000836288 | 0.000836288 | 0.000836288 | 0.000836288 | 0.000836288 | 0.000836288 | 0.000836288 | 0.000836288 | 0.000836288 | 0.000836288 | 0.000836288 | 0.000836288 | 0.000836288 | 0.000836288 | 0.000836288 | 0.000836288 | 0.000836288 | 0.000836288 | 0.000836288 | 0.000836288 | 0.000836288 | 0.000836288 | 0.000836288 | 0.000836288 | 0.000836288 | 0.000836288 | 0.000836288 | 0.000836288 | 0.000836288 | 0.000836288 | 0.000836288 | 0.000836288 | 0.000836288 | 0.000836288 | 0.000836288 | 0.000836288 | 0 | 0 | 0 | 0 | 0 | 0 | 0 | 0 | 0
1316 | 149.2923 | 0.0007749793 | -40 | 618 | -698 | 0 | 0 | 0 | 0 | 0 | 0 | 0.0007749793 | 0.0007749793 | 0.0007749793 | 0.0007749793 | 0.0007749793 | 0.0007749793 | 0.0007749793 | 0.0007749793 | 0.0007749793 | 0.0007749793 | 0.0007749793 | 0.0007749793 | 0.0007749793 | 0.0007749793 | 0.0007749793 | 0.0007749793 | 0.0007749793 | 0.0007749793 | 0.0007749793 | 0.0007749793 | 0.0007749793 | 0.0007749793 | 0.0007749793 | 0.0007749793 | 0.0007749793 | 0.0007749793 | 0.0007749793 | 0.0007749793 | 0.0007749793 | 0.0007749793 | 0.0007749793 | 0.0007749793 | 0.0007749793 | 0.0007749793 | 0.0007749793 | 0.0007749793 | 0.0007749793 | 0.0007749793 | 0.0007749793 | 0.0007749793 | 0.0007749793 | 0.0007749793 | 0.0007749793 | 0.0007749793 | 0.0007749793 | 0.0007749793 | 0.0007749793 | 0.0007749793 | 0.0007749793 | 0.0007749793 | 0 | 0 | 0 | 0 | 0 | 0 | 0 | 0 | 0
1316 | 156.1173 | 0.0008104082 | -30 | 628 | -688 | 0 | 0 | 0 | 0 | 0 | 0 | 0 | 0.0008104082 | 0.0008104082 | 0.0008104082 | 0.0008104082 | 0.0008104082 | 0.0008104082 | 0.0008104082 | 0.0008104082 | 0.0008104082 | 0.0008104082 | 0.0008104082 | 0.0008104082 | 0.0008104082 | 0.0008104082 | 0.0008104082 | 0.0008104082 | 0.0008104082 | 0.0008104082 | 0.0008104082 | 0.0008104082 | 0.0008104082 | 0.0008104082 | 0.0008104082 | 0.0008104082 | 0.0008104082 | 0.0008104082 | 0.0008104082 | 0.0008104082 | 0.0008104082 | 0.0008104082 | 0.0008104082 | 0.0008104082 | 0.0008104082 | 0.0008104082 | 0.0008104082 | 0.0008104082 | 0.0008104082 | 0.0008104082 | 0.0008104082 | 0.0008104082 | 0.0008104082 | 0.0008104082 | 0.0008104082 | 0.0008104082 | 0.0008104082 | 0.0008104082 | 0.0008104082 | 0.0008104082 | 0.0008104082 | 0 | 0 | 0 | 0 | 0 | 0 | 0 | 0 | 0
1316 | 152.4038 | 0.0007911309 | -20 | 638 | -678 | 0 | 0 | 0 | 0 | 0 | 0 | 0 | 0.0007911309 | 0.0007911309 | 0.0007911309 | 0.0007911309 | 0.0007911309 | 0.0007911309 | 0.0007911309 | 0.0007911309 | 0.0007911309 | 0.0007911309 | 0.0007911309 | 0.0007911309 | 0.0007911309 | 0.0007911309 | 0.0007911309 | 0.0007911309 | 0.0007911309 | 0.0007911309 | 0.0007911309 | 0.0007911309 | 0.0007911309 | 0.0007911309 | 0.0007911309 | 0.0007911309 | 0.0007911309 | 0.0007911309 | 0.0007911309 | 0.0007911309 | 0.0007911309 | 0.0007911309 | 0.0007911309 | 0.0007911309 | 0.0007911309 | 0.0007911309 | 0.0007911309 | 0.0007911309 | 0.0007911309 | 0.0007911309 | 0.0007911309 | 0.0007911309 | 0.0007911309 | 0.0007911309 | 0.0007911309 | 0.0007911309 | 0.0007911309 | 0.0007911309 | 0.0007911309 | 0.0007911309 | 0.0007911309 | 0 | 0 | 0 | 0 | 0 | 0 | 0 | 0 | 0
1316 | 156.5267 | 0.0008125331 | -10 | 648 | -668 | 0 | 0 | 0 | 0 | 0 | 0 | 0 | 0 | 0.0008125331 | 0.0008125331 | 0.0008125331 | 0.0008125331 | 0.0008125331 | 0.0008125331 | 0.0008125331 | 0.0008125331 | 0.0008125331 | 0.0008125331 | 0.0008125331 | 0.0008125331 | 0.0008125331 | 0.0008125331 | 0.0008125331 | 0.0008125331 | 0.0008125331 | 0.0008125331 | 0.0008125331 | 0.0008125331 | 0.0008125331 | 0.0008125331 | 0.0008125331 | 0.0008125331 | 0.0008125331 | 0.0008125331 | 0.0008125331 | 0.0008125331 | 0.0008125331 | 0.0008125331 | 0.0008125331 | 0.0008125331 | 0.0008125331 | 0.0008125331 | 0.0008125331 | 0.0008125331 | 0.0008125331 | 0.0008125331 | 0.0008125331 | 0.0008125331 | 0.0008125331 | 0.0008125331 | 0.0008125331 | 0.0008125331 | 0.0008125331 | 0.0008125331 | 0.0008125331 | 0.0008125331 | 0.0008125331 | 0 | 0 | 0 | 0 | 0 | 0 | 0 | 0
1316 | 162.5128 | 0.0008436074 | 0 | 658 | -658 | 0 | 0 | 0 | 0 | 0 | 0 | 0 | 0 | 0.0008436074 | 0.0008436074 | 0.0008436074 | 0.0008436074 | 0.0008436074 | 0.0008436074 | 0.0008436074 | 0.0008436074 | 0.0008436074 | 0.0008436074 | 0.0008436074 | 0.0008436074 | 0.0008436074 | 0.0008436074 | 0.0008436074 | 0.0008436074 | 0.0008436074 | 0.0008436074 | 0.0008436074 | 0.0008436074 | 0.0008436074 | 0.0008436074 | 0.0008436074 | 0.0008436074 | 0.0008436074 | 0.0008436074 | 0.0008436074 | 0.0008436074 | 0.0008436074 | 0.0008436074 | 0.0008436074 | 0.0008436074 | 0.0008436074 | 0.0008436074 | 0.0008436074 | 0.0008436074 | 0.0008436074 | 0.0008436074 | 0.0008436074 | 0.0008436074 | 0.0008436074 | 0.0008436074 | 0.0008436074 | 0.0008436074 | 0.0008436074 | 0.0008436074 | 0.0008436074 | 0.0008436074 | 0.0008436074 | 0 | 0 | 0 | 0 | 0 | 0 | 0 | 0
1316 | 155.3919 | 0.0008066423 | 10 | 668 | -648 | 0 | 0 | 0 | 0 | 0 | 0 | 0 | 0 | 0.0008066423 | 0.0008066423 | 0.0008066423 | 0.0008066423 | 0.0008066423 | 0.0008066423 | 0.0008066423 | 0.0008066423 | 0.0008066423 | 0.0008066423 | 0.0008066423 | 0.0008066423 | 0.0008066423 | 0.0008066423 | 0.0008066423 | 0.0008066423 | 0.0008066423 | 0.0008066423 | 0.0008066423 | 0.0008066423 | 0.0008066423 | 0.0008066423 | 0.0008066423 | 0.0008066423 | 0.0008066423 | 0.0008066423 | 0.0008066423 | 0.0008066423 | 0.0008066423 | 0.0008066423 | 0.0008066423 | 0.0008066423 | 0.0008066423 | 0.0008066423 | 0.0008066423 | 0.0008066423 | 0.0008066423 | 0.0008066423 | 0.0008066423 | 0.0008066423 | 0.0008066423 | 0.0008066423 | 0.0008066423 | 0.0008066423 | 0.0008066423 | 0.0008066423 | 0.0008066423 | 0.0008066423 | 0.0008066423 | 0 | 0 | 0 | 0 | 0 | 0 | 0 | 0
1316 | 152.3361 | 0.0007907796 | 20 | 678 | -638 | 0 | 0 | 0 | 0 | 0 | 0 | 0 | 0 | 0 | 0.0007907796 | 0.0007907796 | 0.0007907796 | 0.0007907796 | 0.0007907796 | 0.0007907796 | 0.0007907796 | 0.0007907796 | 0.0007907796 | 0.0007907796 | 0.0007907796 | 0.0007907796 | 0.0007907796 | 0.0007907796 | 0.0007907796 | 0.0007907796 | 0.0007907796 | 0.0007907796 | 0.0007907796 | 0.0007907796 | 0.0007907796 | 0.0007907796 | 0.0007907796 | 0.0007907796 | 0.0007907796 | 0.0007907796 | 0.0007907796 | 0.0007907796 | 0.0007907796 | 0.0007907796 | 0.0007907796 | 0.0007907796 | 0.0007907796 | 0.0007907796 | 0.0007907796 | 0.0007907796 | 0.0007907796 | 0.0007907796 | 0.0007907796 | 0.0007907796 | 0.0007907796 | 0.0007907796 | 0.0007907796 | 0.0007907796 | 0.0007907796 | 0.0007907796 | 0.0007907796 | 0.0007907796 | 0.0007907796 | 0 | 0 | 0 | 0 | 0 | 0 | 0
1316 | 216.7665 | 0.001125239 | 30 | 688 | -628 | 0 | 0 | 0 | 0 | 0 | 0 | 0 | 0 | 0 | 0.001125239 | 0.001125239 | 0.001125239 | 0.001125239 | 0.001125239 | 0.001125239 | 0.001125239 | 0.001125239 | 0.001125239 | 0.001125239 | 0.001125239 | 0.001125239 | 0.001125239 | 0.001125239 | 0.001125239 | 0.001125239 | 0.001125239 | 0.001125239 | 0.001125239 | 0.001125239 | 0.001125239 | 0.001125239 | 0.001125239 | 0.001125239 | 0.001125239 | 0.001125239 | 0.001125239 | 0.001125239 | 0.001125239 | 0.001125239 | 0.001125239 | 0.001125239 | 0.001125239 | 0.001125239 | 0.001125239 | 0.001125239 | 0.001125239 | 0.001125239 | 0.001125239 | 0.001125239 | 0.001125239 | 0.001125239 | 0.001125239 | 0.001125239 | 0.001125239 | 0.001125239 | 0.001125239 | 0.001125239 | 0.001125239 | 0 | 0 | 0 | 0 | 0 | 0 | 0
1316 | 147.8123 | 0.0007672965 | 40 | 698 | -618 | 0 | 0 | 0 | 0 | 0 | 0 | 0 | 0 | 0 | 0.0007672965 | 0.0007672965 | 0.0007672965 | 0.0007672965 | 0.0007672965 | 0.0007672965 | 0.0007672965 | 0.0007672965 | 0.0007672965 | 0.0007672965 | 0.0007672965 | 0.0007672965 | 0.0007672965 | 0.0007672965 | 0.0007672965 | 0.0007672965 | 0.0007672965 | 0.0007672965 | 0.0007672965 | 0.0007672965 | 0.0007672965 | 0.0007672965 | 0.0007672965 | 0.0007672965 | 0.0007672965 | 0.0007672965 | 0.0007672965 | 0.0007672965 | 0.0007672965 | 0.0007672965 | 0.0007672965 | 0.0007672965 | 0.0007672965 | 0.0007672965 | 0.0007672965 | 0.0007672965 | 0.0007672965 | 0.0007672965 | 0.0007672965 | 0.0007672965 | 0.0007672965 | 0.0007672965 | 0.0007672965 | 0.0007672965 | 0.0007672965 | 0.0007672965 | 0.0007672965 | 0.0007672965 | 0.0007672965 | 0.0007672965 | 0 | 0 | 0 | 0 | 0 | 0
1316 | 149.5713 | 0.0007764278 | 30 | 688 | -628 | 0 | 0 | 0 | 0 | 0 | 0 | 0 | 0 | 0 | 0.0007764278 | 0.0007764278 | 0.0007764278 | 0.0007764278 | 0.0007764278 | 0.0007764278 | 0.0007764278 | 0.0007764278 | 0.0007764278 | 0.0007764278 | 0.0007764278 | 0.0007764278 | 0.0007764278 | 0.0007764278 | 0.0007764278 | 0.0007764278 | 0.0007764278 | 0.0007764278 | 0.0007764278 | 0.0007764278 | 0.0007764278 | 0.0007764278 | 0.0007764278 | 0.0007764278 | 0.0007764278 | 0.0007764278 | 0.0007764278 | 0.0007764278 | 0.0007764278 | 0.0007764278 | 0.0007764278 | 0.0007764278 | 0.0007764278 | 0.0007764278 | 0.0007764278 | 0.0007764278 | 0.0007764278 | 0.0007764278 | 0.0007764278 | 0.0007764278 | 0.0007764278 | 0.0007764278 | 0.0007764278 | 0.0007764278 | 0.0007764278 | 0.0007764278 | 0.0007764278 | 0.0007764278 | 0.0007764278 | 0 | 0 | 0 | 0 | 0 | 0 | 0
1316 | 159.0416 | 0.0008255881 | 20 | 678 | -638 | 0 | 0 | 0 | 0 | 0 | 0 | 0 | 0 | 0 | 0.0008255881 | 0.0008255881 | 0.0008255881 | 0.0008255881 | 0.0008255881 | 0.0008255881 | 0.0008255881 | 0.0008255881 | 0.0008255881 | 0.0008255881 | 0.0008255881 | 0.0008255881 | 0.0008255881 | 0.0008255881 | 0.0008255881 | 0.0008255881 | 0.0008255881 | 0.0008255881 | 0.0008255881 | 0.0008255881 | 0.0008255881 | 0.0008255881 | 0.0008255881 | 0.0008255881 | 0.0008255881 | 0.0008255881 | 0.0008255881 | 0.0008255881 | 0.0008255881 | 0.0008255881 | 0.0008255881 | 0.0008255881 | 0.0008255881 | 0.0008255881 | 0.0008255881 | 0.0008255881 | 0.0008255881 | 0.0008255881 | 0.0008255881 | 0.0008255881 | 0.0008255881 | 0.0008255881 | 0.0008255881 | 0.0008255881 | 0.0008255881 | 0.0008255881 | 0.0008255881 | 0.0008255881 | 0.0008255881 | 0 | 0 | 0 | 0 | 0 | 0 | 0
1316 | 152.9274 | 0.0007938495 | 10 | 668 | -648 | 0 | 0 | 0 | 0 | 0 | 0 | 0 | 0 | 0.0007938495 | 0.0007938495 | 0.0007938495 | 0.0007938495 | 0.0007938495 | 0.0007938495 | 0.0007938495 | 0.0007938495 | 0.0007938495 | 0.0007938495 | 0.0007938495 | 0.0007938495 | 0.0007938495 | 0.0007938495 | 0.0007938495 | 0.0007938495 | 0.0007938495 | 0.0007938495 | 0.0007938495 | 0.0007938495 | 0.0007938495 | 0.0007938495 | 0.0007938495 | 0.0007938495 | 0.0007938495 | 0.0007938495 | 0.0007938495 | 0.0007938495 | 0.0007938495 | 0.0007938495 | 0.0007938495 | 0.0007938495 | 0.0007938495 | 0.0007938495 | 0.0007938495 | 0.0007938495 | 0.0007938495 | 0.0007938495 | 0.0007938495 | 0.0007938495 | 0.0007938495 | 0.0007938495 | 0.0007938495 | 0.0007938495 | 0.0007938495 | 0.0007938495 | 0.0007938495 | 0.0007938495 | 0.0007938495 | 0 | 0 | 0 | 0 | 0 | 0 | 0 | 0
1316 | 154.9082 | 0.0008041313 | 0 | 658 | -658 | 0 | 0 | 0 | 0 | 0 | 0 | 0 | 0 | 0.0008041313 | 0.0008041313 | 0.0008041313 | 0.0008041313 | 0.0008041313 | 0.0008041313 | 0.0008041313 | 0.0008041313 | 0.0008041313 | 0.0008041313 | 0.0008041313 | 0.0008041313 | 0.0008041313 | 0.0008041313 | 0.0008041313 | 0.0008041313 | 0.0008041313 | 0.0008041313 | 0.0008041313 | 0.0008041313 | 0.0008041313 | 0.0008041313 | 0.0008041313 | 0.0008041313 | 0.0008041313 | 0.0008041313 | 0.0008041313 | 0.0008041313 | 0.0008041313 | 0.0008041313 | 0.0008041313 | 0.0008041313 | 0.0008041313 | 0.0008041313 | 0.0008041313 | 0.0008041313 | 0.0008041313 | 0.0008041313 | 0.0008041313 | 0.0008041313 | 0.0008041313 | 0.0008041313 | 0.0008041313 | 0.0008041313 | 0.0008041313 | 0.0008041313 | 0.0008041313 | 0.0008041313 | 0.0008041313 | 0 | 0 | 0 | 0 | 0 | 0 | 0 | 0
1316 | 153.8185 | 0.0007984748 | -10 | 648 | -668 | 0 | 0 | 0 | 0 | 0 | 0 | 0 | 0 | 0.0007984748 | 0.0007984748 | 0.0007984748 | 0.0007984748 | 0.0007984748 | 0.0007984748 | 0.0007984748 | 0.0007984748 | 0.0007984748 | 0.0007984748 | 0.0007984748 | 0.0007984748 | 0.0007984748 | 0.0007984748 | 0.0007984748 | 0.0007984748 | 0.0007984748 | 0.0007984748 | 0.0007984748 | 0.0007984748 | 0.0007984748 | 0.0007984748 | 0.0007984748 | 0.0007984748 | 0.0007984748 | 0.0007984748 | 0.0007984748 | 0.0007984748 | 0.0007984748 | 0.0007984748 | 0.0007984748 | 0.0007984748 | 0.0007984748 | 0.0007984748 | 0.0007984748 | 0.0007984748 | 0.0007984748 | 0.0007984748 | 0.0007984748 | 0.0007984748 | 0.0007984748 | 0.0007984748 | 0.0007984748 | 0.0007984748 | 0.0007984748 | 0.0007984748 | 0.0007984748 | 0.0007984748 | 0.0007984748 | 0 | 0 | 0 | 0 | 0 | 0 | 0 | 0
1316 | 156.8562 | 0.0008142436 | -10 | 648 | -668 | 0 | 0 | 0 | 0 | 0 | 0 | 0 | 0 | 0.0008142436 | 0.0008142436 | 0.0008142436 | 0.0008142436 | 0.0008142436 | 0.0008142436 | 0.0008142436 | 0.0008142436 | 0.0008142436 | 0.0008142436 | 0.0008142436 | 0.0008142436 | 0.0008142436 | 0.0008142436 | 0.0008142436 | 0.0008142436 | 0.0008142436 | 0.0008142436 | 0.0008142436 | 0.0008142436 | 0.0008142436 | 0.0008142436 | 0.0008142436 | 0.0008142436 | 0.0008142436 | 0.0008142436 | 0.0008142436 | 0.0008142436 | 0.0008142436 | 0.0008142436 | 0.0008142436 | 0.0008142436 | 0.0008142436 | 0.0008142436 | 0.0008142436 | 0.0008142436 | 0.0008142436 | 0.0008142436 | 0.0008142436 | 0.0008142436 | 0.0008142436 | 0.0008142436 | 0.0008142436 | 0.0008142436 | 0.0008142436 | 0.0008142436 | 0.0008142436 | 0.0008142436 | 0.0008142436 | 0 | 0 | 0 | 0 | 0 | 0 | 0 | 0
1316 | 155.0892 | 0.0008050713 | -30 | 628 | -688 | 0 | 0 | 0 | 0 | 0 | 0 | 0 | 0.0008050713 | 0.0008050713 | 0.0008050713 | 0.0008050713 | 0.0008050713 | 0.0008050713 | 0.0008050713 | 0.0008050713 | 0.0008050713 | 0.0008050713 | 0.0008050713 | 0.0008050713 | 0.0008050713 | 0.0008050713 | 0.0008050713 | 0.0008050713 | 0.0008050713 | 0.0008050713 | 0.0008050713 | 0.0008050713 | 0.0008050713 | 0.0008050713 | 0.0008050713 | 0.0008050713 | 0.0008050713 | 0.0008050713 | 0.0008050713 | 0.0008050713 | 0.0008050713 | 0.0008050713 | 0.0008050713 | 0.0008050713 | 0.0008050713 | 0.0008050713 | 0.0008050713 | 0.0008050713 | 0.0008050713 | 0.0008050713 | 0.0008050713 | 0.0008050713 | 0.0008050713 | 0.0008050713 | 0.0008050713 | 0.0008050713 | 0.0008050713 | 0.0008050713 | 0.0008050713 | 0.0008050713 | 0.0008050713 | 0 | 0 | 0 | 0 | 0 | 0 | 0 | 0 | 0
1316 | 150.6364 | 0.0007819565 | -40 | 618 | -698 | 0 | 0 | 0 | 0 | 0 | 0 | 0.0007819565 | 0.0007819565 | 0.0007819565 | 0.0007819565 | 0.0007819565 | 0.0007819565 | 0.0007819565 | 0.0007819565 | 0.0007819565 | 0.0007819565 | 0.0007819565 | 0.0007819565 | 0.0007819565 | 0.0007819565 | 0.0007819565 | 0.0007819565 | 0.0007819565 | 0.0007819565 | 0.0007819565 | 0.0007819565 | 0.0007819565 | 0.0007819565 | 0.0007819565 | 0.0007819565 | 0.0007819565 | 0.0007819565 | 0.0007819565 | 0.0007819565 | 0.0007819565 | 0.0007819565 | 0.0007819565 | 0.0007819565 | 0.0007819565 | 0.0007819565 | 0.0007819565 | 0.0007819565 | 0.0007819565 | 0.0007819565 | 0.0007819565 | 0.0007819565 | 0.0007819565 | 0.0007819565 | 0.0007819565 | 0.0007819565 | 0.0007819565 | 0.0007819565 | 0.0007819565 | 0.0007819565 | 0.0007819565 | 0.0007819565 | 0 | 0 | 0 | 0 | 0 | 0 | 0 | 0 | 0
1316 | 155.2945 | 0.0008061369 | -30 | 628 | -688 | 0 | 0 | 0 | 0 | 0 | 0 | 0 | 0.0008061369 | 0.0008061369 | 0.0008061369 | 0.0008061369 | 0.0008061369 | 0.0008061369 | 0.0008061369 | 0.0008061369 | 0.0008061369 | 0.0008061369 | 0.0008061369 | 0.0008061369 | 0.0008061369 | 0.0008061369 | 0.0008061369 | 0.0008061369 | 0.0008061369 | 0.0008061369 | 0.0008061369 | 0.0008061369 | 0.0008061369 | 0.0008061369 | 0.0008061369 | 0.0008061369 | 0.0008061369 | 0.0008061369 | 0.0008061369 | 0.0008061369 | 0.0008061369 | 0.0008061369 | 0.0008061369 | 0.0008061369 | 0.0008061369 | 0.0008061369 | 0.0008061369 | 0.0008061369 | 0.0008061369 | 0.0008061369 | 0.0008061369 | 0.0008061369 | 0.0008061369 | 0.0008061369 | 0.0008061369 | 0.0008061369 | 0.0008061369 | 0.0008061369 | 0.0008061369 | 0.0008061369 | 0.0008061369 | 0 | 0 | 0 | 0 | 0 | 0 | 0 | 0 | 0
1308 | 186.9895 | 0.0009706662 | -20 | 634 | -674 | 0 | 0 | 0 | 0 | 0 | 0 | 0 | 0.0009706662 | 0.0009706662 | 0.0009706662 | 0.0009706662 | 0.0009706662 | 0.0009706662 | 0.0009706662 | 0.0009706662 | 0.0009706662 | 0.0009706662 | 0.0009706662 | 0.0009706662 | 0.0009706662 | 0.0009706662 | 0.0009706662 | 0.0009706662 | 0.0009706662 | 0.0009706662 | 0.0009706662 | 0.0009706662 | 0.0009706662 | 0.0009706662 | 0.0009706662 | 0.0009706662 | 0.0009706662 | 0.0009706662 | 0.0009706662 | 0.0009706662 | 0.0009706662 | 0.0009706662 | 0.0009706662 | 0.0009706662 | 0.0009706662 | 0.0009706662 | 0.0009706662 | 0.0009706662 | 0.0009706662 | 0.0009706662 | 0.0009706662 | 0.0009706662 | 0.0009706662 | 0.0009706662 | 0.0009706662 | 0.0009706662 | 0.0009706662 | 0.0009706662 | 0.0009706662 | 0.0009706662 | 0.0009706662 | 0 | 0 | 0 | 0 | 0 | 0 | 0 | 0 | 0
1308 | 186.8531 | 0.0009699584 | -10 | 644 | -664 | 0 | 0 | 0 | 0 | 0 | 0 | 0 | 0 | 0.0009699584 | 0.0009699584 | 0.0009699584 | 0.0009699584 | 0.0009699584 | 0.0009699584 | 0.0009699584 | 0.0009699584 | 0.0009699584 | 0.0009699584 | 0.0009699584 | 0.0009699584 | 0.0009699584 | 0.0009699584 | 0.0009699584 | 0.0009699584 | 0.0009699584 | 0.0009699584 | 0.0009699584 | 0.0009699584 | 0.0009699584 | 0.0009699584 | 0.0009699584 | 0.0009699584 | 0.0009699584 | 0.0009699584 | 0.0009699584 | 0.0009699584 | 0.0009699584 | 0.0009699584 | 0.0009699584 | 0.0009699584 | 0.0009699584 | 0.0009699584 | 0.0009699584 | 0.0009699584 | 0.0009699584 | 0.0009699584 | 0.0009699584 | 0.0009699584 | 0.0009699584 | 0.0009699584 | 0.0009699584 | 0.0009699584 | 0.0009699584 | 0.0009699584 | 0.0009699584 | 0.0009699584 | 0.0009699584 | 0 | 0 | 0 | 0 | 0 | 0 | 0 | 0
1308 | 192.4055 | 0.0009987807 | 0 | 654 | -654 | 0 | 0 | 0 | 0 | 0 | 0 | 0 | 0 | 0.0009987807 | 0.0009987807 | 0.0009987807 | 0.0009987807 | 0.0009987807 | 0.0009987807 | 0.0009987807 | 0.0009987807 | 0.0009987807 | 0.0009987807 | 0.0009987807 | 0.0009987807 | 0.0009987807 | 0.0009987807 | 0.0009987807 | 0.0009987807 | 0.0009987807 | 0.0009987807 | 0.0009987807 | 0.0009987807 | 0.0009987807 | 0.0009987807 | 0.0009987807 | 0.0009987807 | 0.0009987807 | 0.0009987807 | 0.0009987807 | 0.0009987807 | 0.0009987807 | 0.0009987807 | 0.0009987807 | 0.0009987807 | 0.0009987807 | 0.0009987807 | 0.0009987807 | 0.0009987807 | 0.0009987807 | 0.0009987807 | 0.0009987807 | 0.0009987807 | 0.0009987807 | 0.0009987807 | 0.0009987807 | 0.0009987807 | 0.0009987807 | 0.0009987807 | 0.0009987807 | 0.0009987807 | 0.0009987807 | 0 | 0 | 0 | 0 | 0 | 0 | 0 | 0
1308 | 182.8819 | 0.0009493436 | 10 | 664 | -644 | 0 | 0 | 0 | 0 | 0 | 0 | 0 | 0 | 0.0009493436 | 0.0009493436 | 0.0009493436 | 0.0009493436 | 0.0009493436 | 0.0009493436 | 0.0009493436 | 0.0009493436 | 0.0009493436 | 0.0009493436 | 0.0009493436 | 0.0009493436 | 0.0009493436 | 0.0009493436 | 0.0009493436 | 0.0009493436 | 0.0009493436 | 0.0009493436 | 0.0009493436 | 0.0009493436 | 0.0009493436 | 0.0009493436 | 0.0009493436 | 0.0009493436 | 0.0009493436 | 0.0009493436 | 0.0009493436 | 0.0009493436 | 0.0009493436 | 0.0009493436 | 0.0009493436 | 0.0009493436 | 0.0009493436 | 0.0009493436 | 0.0009493436 | 0.0009493436 | 0.0009493436 | 0.0009493436 | 0.0009493436 | 0.0009493436 | 0.0009493436 | 0.0009493436 | 0.0009493436 | 0.0009493436 | 0.0009493436 | 0.0009493436 | 0.0009493436 | 0.0009493436 | 0.0009493436 | 0 | 0 | 0 | 0 | 0 | 0 | 0 | 0
1308 | 185.9218 | 0.0009651239 | 20 | 674 | -634 | 0 | 0 | 0 | 0 | 0 | 0 | 0 | 0 | 0 | 0.0009651239 | 0.0009651239 | 0.0009651239 | 0.0009651239 | 0.0009651239 | 0.0009651239 | 0.0009651239 | 0.0009651239 | 0.0009651239 | 0.0009651239 | 0.0009651239 | 0.0009651239 | 0.0009651239 | 0.0009651239 | 0.0009651239 | 0.0009651239 | 0.0009651239 | 0.0009651239 | 0.0009651239 | 0.0009651239 | 0.0009651239 | 0.0009651239 | 0.0009651239 | 0.0009651239 | 0.0009651239 | 0.0009651239 | 0.0009651239 | 0.0009651239 | 0.0009651239 | 0.0009651239 | 0.0009651239 | 0.0009651239 | 0.0009651239 | 0.0009651239 | 0.0009651239 | 0.0009651239 | 0.0009651239 | 0.0009651239 | 0.0009651239 | 0.0009651239 | 0.0009651239 | 0.0009651239 | 0.0009651239 | 0.0009651239 | 0.0009651239 | 0.0009651239 | 0.0009651239 | 0.0009651239 | 0.0009651239 | 0 | 0 | 0 | 0 | 0 | 0 | 0
1308 | 185.7139 | 0.0009640444 | 30 | 684 | -624 | 0 | 0 | 0 | 0 | 0 | 0 | 0 | 0 | 0 | 0.0009640444 | 0.0009640444 | 0.0009640444 | 0.0009640444 | 0.0009640444 | 0.0009640444 | 0.0009640444 | 0.0009640444 | 0.0009640444 | 0.0009640444 | 0.0009640444 | 0.0009640444 | 0.0009640444 | 0.0009640444 | 0.0009640444 | 0.0009640444 | 0.0009640444 | 0.0009640444 | 0.0009640444 | 0.0009640444 | 0.0009640444 | 0.0009640444 | 0.0009640444 | 0.0009640444 | 0.0009640444 | 0.0009640444 | 0.0009640444 | 0.0009640444 | 0.0009640444 | 0.0009640444 | 0.0009640444 | 0.0009640444 | 0.0009640444 | 0.0009640444 | 0.0009640444 | 0.0009640444 | 0.0009640444 | 0.0009640444 | 0.0009640444 | 0.0009640444 | 0.0009640444 | 0.0009640444 | 0.0009640444 | 0.0009640444 | 0.0009640444 | 0.0009640444 | 0.0009640444 | 0.0009640444 | 0.0009640444 | 0 | 0 | 0 | 0 | 0 | 0 | 0
1308 | 188.3528 | 0.000977743 | 40 | 694 | -614 | 0 | 0 | 0 | 0 | 0 | 0 | 0 | 0 | 0 | 0 | 0.000977743 | 0.000977743 | 0.000977743 | 0.000977743 | 0.000977743 | 0.000977743 | 0.000977743 | 0.000977743 | 0.000977743 | 0.000977743 | 0.000977743 | 0.000977743 | 0.000977743 | 0.000977743 | 0.000977743 | 0.000977743 | 0.000977743 | 0.000977743 | 0.000977743 | 0.000977743 | 0.000977743 | 0.000977743 | 0.000977743 | 0.000977743 | 0.000977743 | 0.000977743 | 0.000977743 | 0.000977743 | 0.000977743 | 0.000977743 | 0.000977743 | 0.000977743 | 0.000977743 | 0.000977743 | 0.000977743 | 0.000977743 | 0.000977743 | 0.000977743 | 0.000977743 | 0.000977743 | 0.000977743 | 0.000977743 | 0.000977743 | 0.000977743 | 0.000977743 | 0.000977743 | 0.000977743 | 0.000977743 | 0 | 0 | 0 | 0 | 0 | 0 | 0
1308 | 190.0245 | 0.0009864208 | 30 | 684 | -624 | 0 | 0 | 0 | 0 | 0 | 0 | 0 | 0 | 0 | 0.0009864208 | 0.0009864208 | 0.0009864208 | 0.0009864208 | 0.0009864208 | 0.0009864208 | 0.0009864208 | 0.0009864208 | 0.0009864208 | 0.0009864208 | 0.0009864208 | 0.0009864208 | 0.0009864208 | 0.0009864208 | 0.0009864208 | 0.0009864208 | 0.0009864208 | 0.0009864208 | 0.0009864208 | 0.0009864208 | 0.0009864208 | 0.0009864208 | 0.0009864208 | 0.0009864208 | 0.0009864208 | 0.0009864208 | 0.0009864208 | 0.0009864208 | 0.0009864208 | 0.0009864208 | 0.0009864208 | 0.0009864208 | 0.0009864208 | 0.0009864208 | 0.0009864208 | 0.0009864208 | 0.0009864208 | 0.0009864208 | 0.0009864208 | 0.0009864208 | 0.0009864208 | 0.0009864208 | 0.0009864208 | 0.0009864208 | 0.0009864208 | 0.0009864208 | 0.0009864208 | 0.0009864208 | 0.0009864208 | 0 | 0 | 0 | 0 | 0 | 0 | 0
1308 | 191.3527 | 0.0009933159 | 20 | 674 | -634 | 0 | 0 | 0 | 0 | 0 | 0 | 0 | 0 | 0 | 0.0009933159 | 0.0009933159 | 0.0009933159 | 0.0009933159 | 0.0009933159 | 0.0009933159 | 0.0009933159 | 0.0009933159 | 0.0009933159 | 0.0009933159 | 0.0009933159 | 0.0009933159 | 0.0009933159 | 0.0009933159 | 0.0009933159 | 0.0009933159 | 0.0009933159 | 0.0009933159 | 0.0009933159 | 0.0009933159 | 0.0009933159 | 0.0009933159 | 0.0009933159 | 0.0009933159 | 0.0009933159 | 0.0009933159 | 0.0009933159 | 0.0009933159 | 0.0009933159 | 0.0009933159 | 0.0009933159 | 0.0009933159 | 0.0009933159 | 0.0009933159 | 0.0009933159 | 0.0009933159 | 0.0009933159 | 0.0009933159 | 0.0009933159 | 0.0009933159 | 0.0009933159 | 0.0009933159 | 0.0009933159 | 0.0009933159 | 0.0009933159 | 0.0009933159 | 0.0009933159 | 0.0009933159 | 0.0009933159 | 0 | 0 | 0 | 0 | 0 | 0 | 0
1308 | 204.2773 | 0.001060408 | 10 | 664 | -644 | 0 | 0 | 0 | 0 | 0 | 0 | 0 | 0 | 0.001060408 | 0.001060408 | 0.001060408 | 0.001060408 | 0.001060408 | 0.001060408 | 0.001060408 | 0.001060408 | 0.001060408 | 0.001060408 | 0.001060408 | 0.001060408 | 0.001060408 | 0.001060408 | 0.001060408 | 0.001060408 | 0.001060408 | 0.001060408 | 0.001060408 | 0.001060408 | 0.001060408 | 0.001060408 | 0.001060408 | 0.001060408 | 0.001060408 | 0.001060408 | 0.001060408 | 0.001060408 | 0.001060408 | 0.001060408 | 0.001060408 | 0.001060408 | 0.001060408 | 0.001060408 | 0.001060408 | 0.001060408 | 0.001060408 | 0.001060408 | 0.001060408 | 0.001060408 | 0.001060408 | 0.001060408 | 0.001060408 | 0.001060408 | 0.001060408 | 0.001060408 | 0.001060408 | 0.001060408 | 0.001060408 | 0 | 0 | 0 | 0 | 0 | 0 | 0 | 0
1308 | 184.5856 | 0.0009581875 | 0 | 654 | -654 | 0 | 0 | 0 | 0 | 0 | 0 | 0 | 0 | 0.0009581875 | 0.0009581875 | 0.0009581875 | 0.0009581875 | 0.0009581875 | 0.0009581875 | 0.0009581875 | 0.0009581875 | 0.0009581875 | 0.0009581875 | 0.0009581875 | 0.0009581875 | 0.0009581875 | 0.0009581875 | 0.0009581875 | 0.0009581875 | 0.0009581875 | 0.0009581875 | 0.0009581875 | 0.0009581875 | 0.0009581875 | 0.0009581875 | 0.0009581875 | 0.0009581875 | 0.0009581875 | 0.0009581875 | 0.0009581875 | 0.0009581875 | 0.0009581875 | 0.0009581875 | 0.0009581875 | 0.0009581875 | 0.0009581875 | 0.0009581875 | 0.0009581875 | 0.0009581875 | 0.0009581875 | 0.0009581875 | 0.0009581875 | 0.0009581875 | 0.0009581875 | 0.0009581875 | 0.0009581875 | 0.0009581875 | 0.0009581875 | 0.0009581875 | 0.0009581875 | 0.0009581875 | 0.0009581875 | 0 | 0 | 0 | 0 | 0 | 0 | 0 | 0
1308 | 184.5822 | 0.0009581698 | -10 | 644 | -664 | 0 | 0 | 0 | 0 | 0 | 0 | 0 | 0 | 0.0009581698 | 0.0009581698 | 0.0009581698 | 0.0009581698 | 0.0009581698 | 0.0009581698 | 0.0009581698 | 0.0009581698 | 0.0009581698 | 0.0009581698 | 0.0009581698 | 0.0009581698 | 0.0009581698 | 0.0009581698 | 0.0009581698 | 0.0009581698 | 0.0009581698 | 0.0009581698 | 0.0009581698 | 0.0009581698 | 0.0009581698 | 0.0009581698 | 0.0009581698 | 0.0009581698 | 0.0009581698 | 0.0009581698 | 0.0009581698 | 0.0009581698 | 0.0009581698 | 0.0009581698 | 0.0009581698 | 0.0009581698 | 0.0009581698 | 0.0009581698 | 0.0009581698 | 0.0009581698 | 0.0009581698 | 0.0009581698 | 0.0009581698 | 0.0009581698 | 0.0009581698 | 0.0009581698 | 0.0009581698 | 0.0009581698 | 0.0009581698 | 0.0009581698 | 0.0009581698 | 0.0009581698 | 0.0009581698 | 0 | 0 | 0 | 0 | 0 | 0 | 0 | 0
1308 | 196.8272 | 0.001021734 | -20 | 634 | -674 | 0 | 0 | 0 | 0 | 0 | 0 | 0 | 0.001021734 | 0.001021734 | 0.001021734 | 0.001021734 | 0.001021734 | 0.001021734 | 0.001021734 | 0.001021734 | 0.001021734 | 0.001021734 | 0.001021734 | 0.001021734 | 0.001021734 | 0.001021734 | 0.001021734 | 0.001021734 | 0.001021734 | 0.001021734 | 0.001021734 | 0.001021734 | 0.001021734 | 0.001021734 | 0.001021734 | 0.001021734 | 0.001021734 | 0.001021734 | 0.001021734 | 0.001021734 | 0.001021734 | 0.001021734 | 0.001021734 | 0.001021734 | 0.001021734 | 0.001021734 | 0.001021734 | 0.001021734 | 0.001021734 | 0.001021734 | 0.001021734 | 0.001021734 | 0.001021734 | 0.001021734 | 0.001021734 | 0.001021734 | 0.001021734 | 0.001021734 | 0.001021734 | 0.001021734 | 0.001021734 | 0 | 0 | 0 | 0 | 0 | 0 | 0 | 0 | 0
1308 | 194.6521 | 0.001010443 | -30 | 624 | -684 | 0 | 0 | 0 | 0 | 0 | 0 | 0 | 0.001010443 | 0.001010443 | 0.001010443 | 0.001010443 | 0.001010443 | 0.001010443 | 0.001010443 | 0.001010443 | 0.001010443 | 0.001010443 | 0.001010443 | 0.001010443 | 0.001010443 | 0.001010443 | 0.001010443 | 0.001010443 | 0.001010443 | 0.001010443 | 0.001010443 | 0.001010443 | 0.001010443 | 0.001010443 | 0.001010443 | 0.001010443 | 0.001010443 | 0.001010443 | 0.001010443 | 0.001010443 | 0.001010443 | 0.001010443 | 0.001010443 | 0.001010443 | 0.001010443 | 0.001010443 | 0.001010443 | 0.001010443 | 0.001010443 | 0.001010443 | 0.001010443 | 0.001010443 | 0.001010443 | 0.001010443 | 0.001010443 | 0.001010443 | 0.001010443 | 0.001010443 | 0.001010443 | 0.001010443 | 0.001010443 | 0 | 0 | 0 | 0 | 0 | 0 | 0 | 0 | 0
1308 | 191.7947 | 0.0009956104 | -40 | 614 | -694 | 0 | 0 | 0 | 0 | 0 | 0 | 0 | 0.0009956104 | 0.0009956104 | 0.0009956104 | 0.0009956104 | 0.0009956104 | 0.0009956104 | 0.0009956104 | 0.0009956104 | 0.0009956104 | 0.0009956104 | 0.0009956104 | 0.0009956104 | 0.0009956104 | 0.0009956104 | 0.0009956104 | 0.0009956104 | 0.0009956104 | 0.0009956104 | 0.0009956104 | 0.0009956104 | 0.0009956104 | 0.0009956104 | 0.0009956104 | 0.0009956104 | 0.0009956104 | 0.0009956104 | 0.0009956104 | 0.0009956104 | 0.0009956104 | 0.0009956104 | 0.0009956104 | 0.0009956104 | 0.0009956104 | 0.0009956104 | 0.0009956104 | 0.0009956104 | 0.0009956104 | 0.0009956104 | 0.0009956104 | 0.0009956104 | 0.0009956104 | 0.0009956104 | 0.0009956104 | 0.0009956104 | 0.0009956104 | 0.0009956104 | 0.0009956104 | 0.0009956104 | 0 | 0 | 0 | 0 | 0 | 0 | 0 | 0 | 0 | 0
1308 | 189.6455 | 0.0009844535 | -30 | 624 | -684 | 0 | 0 | 0 | 0 | 0 | 0 | 0 | 0.0009844535 | 0.0009844535 | 0.0009844535 | 0.0009844535 | 0.0009844535 | 0.0009844535 | 0.0009844535 | 0.0009844535 | 0.0009844535 | 0.0009844535 | 0.0009844535 | 0.0009844535 | 0.0009844535 | 0.0009844535 | 0.0009844535 | 0.0009844535 | 0.0009844535 | 0.0009844535 | 0.0009844535 | 0.0009844535 | 0.0009844535 | 0.0009844535 | 0.0009844535 | 0.0009844535 | 0.0009844535 | 0.0009844535 | 0.0009844535 | 0.0009844535 | 0.0009844535 | 0.0009844535 | 0.0009844535 | 0.0009844535 | 0.0009844535 | 0.0009844535 | 0.0009844535 | 0.0009844535 | 0.0009844535 | 0.0009844535 | 0.0009844535 | 0.0009844535 | 0.0009844535 | 0.0009844535 | 0.0009844535 | 0.0009844535 | 0.0009844535 | 0.0009844535 | 0.0009844535 | 0.0009844535 | 0.0009844535 | 0 | 0 | 0 | 0 | 0 | 0 | 0 | 0 | 0
1308 | 194.7456 | 0.001010928 | -20 | 634 | -674 | 0 | 0 | 0 | 0 | 0 | 0 | 0 | 0.001010928 | 0.001010928 | 0.001010928 | 0.001010928 | 0.001010928 | 0.001010928 | 0.001010928 | 0.001010928 | 0.001010928 | 0.001010928 | 0.001010928 | 0.001010928 | 0.001010928 | 0.001010928 | 0.001010928 | 0.001010928 | 0.001010928 | 0.001010928 | 0.001010928 | 0.001010928 | 0.001010928 | 0.001010928 | 0.001010928 | 0.001010928 | 0.001010928 | 0.001010928 | 0.001010928 | 0.001010928 | 0.001010928 | 0.001010928 | 0.001010928 | 0.001010928 | 0.001010928 | 0.001010928 | 0.001010928 | 0.001010928 | 0.001010928 | 0.001010928 | 0.001010928 | 0.001010928 | 0.001010928 | 0.001010928 | 0.001010928 | 0.001010928 | 0.001010928 | 0.001010928 | 0.001010928 | 0.001010928 | 0.001010928 | 0 | 0 | 0 | 0 | 0 | 0 | 0 | 0 | 0
1308 | 191.9213 | 0.0009962675 | -10 | 644 | -664 | 0 | 0 | 0 | 0 | 0 | 0 | 0 | 0 | 0.0009962675 | 0.0009962675 | 0.0009962675 | 0.0009962675 | 0.0009962675 | 0.0009962675 | 0.0009962675 | 0.0009962675 | 0.0009962675 | 0.0009962675 | 0.0009962675 | 0.0009962675 | 0.0009962675 | 0.0009962675 | 0.0009962675 | 0.0009962675 | 0.0009962675 | 0.0009962675 | 0.0009962675 | 0.0009962675 | 0.0009962675 | 0.0009962675 | 0.0009962675 | 0.0009962675 | 0.0009962675 | 0.0009962675 | 0.0009962675 | 0.0009962675 | 0.0009962675 | 0.0009962675 | 0.0009962675 | 0.0009962675 | 0.0009962675 | 0.0009962675 | 0.0009962675 | 0.0009962675 | 0.0009962675 | 0.0009962675 | 0.0009962675 | 0.0009962675 | 0.0009962675 | 0.0009962675 | 0.0009962675 | 0.0009962675 | 0.0009962675 | 0.0009962675 | 0.0009962675 | 0.0009962675 | 0.0009962675 | 0 | 0 | 0 | 0 | 0 | 0 | 0 | 0
1308 | 199.245 | 0.001034285 | 0 | 654 | -654 | 0 | 0 | 0 | 0 | 0 | 0 | 0 | 0 | 0.001034285 | 0.001034285 | 0.001034285 | 0.001034285 | 0.001034285 | 0.001034285 | 0.001034285 | 0.001034285 | 0.001034285 | 0.001034285 | 0.001034285 | 0.001034285 | 0.001034285 | 0.001034285 | 0.001034285 | 0.001034285 | 0.001034285 | 0.001034285 | 0.001034285 | 0.001034285 | 0.001034285 | 0.001034285 | 0.001034285 | 0.001034285 | 0.001034285 | 0.001034285 | 0.001034285 | 0.001034285 | 0.001034285 | 0.001034285 | 0.001034285 | 0.001034285 | 0.001034285 | 0.001034285 | 0.001034285 | 0.001034285 | 0.001034285 | 0.001034285 | 0.001034285 | 0.001034285 | 0.001034285 | 0.001034285 | 0.001034285 | 0.001034285 | 0.001034285 | 0.001034285 | 0.001034285 | 0.001034285 | 0.001034285 | 0 | 0 | 0 | 0 | 0 | 0 | 0 | 0
1308 | 197.8265 | 0.001026921 | 10 | 664 | -644 | 0 | 0 | 0 | 0 | 0 | 0 | 0 | 0 | 0.001026921 | 0.001026921 | 0.001026921 | 0.001026921 | 0.001026921 | 0.001026921 | 0.001026921 | 0.001026921 | 0.001026921 | 0.001026921 | 0.001026921 | 0.001026921 | 0.001026921 | 0.001026921 | 0.001026921 | 0.001026921 | 0.001026921 | 0.001026921 | 0.001026921 | 0.001026921 | 0.001026921 | 0.001026921 | 0.001026921 | 0.001026921 | 0.001026921 | 0.001026921 | 0.001026921 | 0.001026921 | 0.001026921 | 0.001026921 | 0.001026921 | 0.001026921 | 0.001026921 | 0.001026921 | 0.001026921 | 0.001026921 | 0.001026921 | 0.001026921 | 0.001026921 | 0.001026921 | 0.001026921 | 0.001026921 | 0.001026921 | 0.001026921 | 0.001026921 | 0.001026921 | 0.001026921 | 0.001026921 | 0.001026921 | 0 | 0 | 0 | 0 | 0 | 0 | 0 | 0
1308 | 199.3177 | 0.001034662 | 20 | 674 | -634 | 0 | 0 | 0 | 0 | 0 | 0 | 0 | 0 | 0 | 0.001034662 | 0.001034662 | 0.001034662 | 0.001034662 | 0.001034662 | 0.001034662 | 0.001034662 | 0.001034662 | 0.001034662 | 0.001034662 | 0.001034662 | 0.001034662 | 0.001034662 | 0.001034662 | 0.001034662 | 0.001034662 | 0.001034662 | 0.001034662 | 0.001034662 | 0.001034662 | 0.001034662 | 0.001034662 | 0.001034662 | 0.001034662 | 0.001034662 | 0.001034662 | 0.001034662 | 0.001034662 | 0.001034662 | 0.001034662 | 0.001034662 | 0.001034662 | 0.001034662 | 0.001034662 | 0.001034662 | 0.001034662 | 0.001034662 | 0.001034662 | 0.001034662 | 0.001034662 | 0.001034662 | 0.001034662 | 0.001034662 | 0.001034662 | 0.001034662 | 0.001034662 | 0.001034662 | 0.001034662 | 0.001034662 | 0 | 0 | 0 | 0 | 0 | 0 | 0
1308 | 191.8413 | 0.0009958522 | 30 | 684 | -624 | 0 | 0 | 0 | 0 | 0 | 0 | 0 | 0 | 0 | 0.0009958522 | 0.0009958522 | 0.0009958522 | 0.0009958522 | 0.0009958522 | 0.0009958522 | 0.0009958522 | 0.0009958522 | 0.0009958522 | 0.0009958522 | 0.0009958522 | 0.0009958522 | 0.0009958522 | 0.0009958522 | 0.0009958522 | 0.0009958522 | 0.0009958522 | 0.0009958522 | 0.0009958522 | 0.0009958522 | 0.0009958522 | 0.0009958522 | 0.0009958522 | 0.0009958522 | 0.0009958522 | 0.0009958522 | 0.0009958522 | 0.0009958522 | 0.0009958522 | 0.0009958522 | 0.0009958522 | 0.0009958522 | 0.0009958522 | 0.0009958522 | 0.0009958522 | 0.0009958522 | 0.0009958522 | 0.0009958522 | 0.0009958522 | 0.0009958522 | 0.0009958522 | 0.0009958522 | 0.0009958522 | 0.0009958522 | 0.0009958522 | 0.0009958522 | 0.0009958522 | 0.0009958522 | 0.0009958522 | 0 | 0 | 0 | 0 | 0 | 0 | 0
1308 | 197.1954 | 0.001023645 | 40 | 694 | -614 | 0 | 0 | 0 | 0 | 0 | 0 | 0 | 0 | 0 | 0 | 0.001023645 | 0.001023645 | 0.001023645 | 0.001023645 | 0.001023645 | 0.001023645 | 0.001023645 | 0.001023645 | 0.001023645 | 0.001023645 | 0.001023645 | 0.001023645 | 0.001023645 | 0.001023645 | 0.001023645 | 0.001023645 | 0.001023645 | 0.001023645 | 0.001023645 | 0.001023645 | 0.001023645 | 0.001023645 | 0.001023645 | 0.001023645 | 0.001023645 | 0.001023645 | 0.001023645 | 0.001023645 | 0.001023645 | 0.001023645 | 0.001023645 | 0.001023645 | 0.001023645 | 0.001023645 | 0.001023645 | 0.001023645 | 0.001023645 | 0.001023645 | 0.001023645 | 0.001023645 | 0.001023645 | 0.001023645 | 0.001023645 | 0.001023645 | 0.001023645 | 0.001023645 | 0.001023645 | 0.001023645 | 0 | 0 | 0 | 0 | 0 | 0 | 0
1308 | 197.2091 | 0.001023716 | 30 | 684 | -624 | 0 | 0 | 0 | 0 | 0 | 0 | 0 | 0 | 0 | 0.001023716 | 0.001023716 | 0.001023716 | 0.001023716 | 0.001023716 | 0.001023716 | 0.001023716 | 0.001023716 | 0.001023716 | 0.001023716 | 0.001023716 | 0.001023716 | 0.001023716 | 0.001023716 | 0.001023716 | 0.001023716 | 0.001023716 | 0.001023716 | 0.001023716 | 0.001023716 | 0.001023716 | 0.001023716 | 0.001023716 | 0.001023716 | 0.001023716 | 0.001023716 | 0.001023716 | 0.001023716 | 0.001023716 | 0.001023716 | 0.001023716 | 0.001023716 | 0.001023716 | 0.001023716 | 0.001023716 | 0.001023716 | 0.001023716 | 0.001023716 | 0.001023716 | 0.001023716 | 0.001023716 | 0.001023716 | 0.001023716 | 0.001023716 | 0.001023716 | 0.001023716 | 0.001023716 | 0.001023716 | 0.001023716 | 0 | 0 | 0 | 0 | 0 | 0 | 0
1308 | 185.5995 | 0.0009634507 | 20 | 674 | -634 | 0 | 0 | 0 | 0 | 0 | 0 | 0 | 0 | 0 | 0.0009634507 | 0.0009634507 | 0.0009634507 | 0.0009634507 | 0.0009634507 | 0.0009634507 | 0.0009634507 | 0.0009634507 | 0.0009634507 | 0.0009634507 | 0.0009634507 | 0.0009634507 | 0.0009634507 | 0.0009634507 | 0.0009634507 | 0.0009634507 | 0.0009634507 | 0.0009634507 | 0.0009634507 | 0.0009634507 | 0.0009634507 | 0.0009634507 | 0.0009634507 | 0.0009634507 | 0.0009634507 | 0.0009634507 | 0.0009634507 | 0.0009634507 | 0.0009634507 | 0.0009634507 | 0.0009634507 | 0.0009634507 | 0.0009634507 | 0.0009634507 | 0.0009634507 | 0.0009634507 | 0.0009634507 | 0.0009634507 | 0.0009634507 | 0.0009634507 | 0.0009634507 | 0.0009634507 | 0.0009634507 | 0.0009634507 | 0.0009634507 | 0.0009634507 | 0.0009634507 | 0.0009634507 | 0.0009634507 | 0 | 0 | 0 | 0 | 0 | 0 | 0
1308 | 195.7058 | 0.001015913 | 10 | 664 | -644 | 0 | 0 | 0 | 0 | 0 | 0 | 0 | 0 | 0.001015913 | 0.001015913 | 0.001015913 | 0.001015913 | 0.001015913 | 0.001015913 | 0.001015913 | 0.001015913 | 0.001015913 | 0.001015913 | 0.001015913 | 0.001015913 | 0.001015913 | 0.001015913 | 0.001015913 | 0.001015913 | 0.001015913 | 0.001015913 | 0.001015913 | 0.001015913 | 0.001015913 | 0.001015913 | 0.001015913 | 0.001015913 | 0.001015913 | 0.001015913 | 0.001015913 | 0.001015913 | 0.001015913 | 0.001015913 | 0.001015913 | 0.001015913 | 0.001015913 | 0.001015913 | 0.001015913 | 0.001015913 | 0.001015913 | 0.001015913 | 0.001015913 | 0.001015913 | 0.001015913 | 0.001015913 | 0.001015913 | 0.001015913 | 0.001015913 | 0.001015913 | 0.001015913 | 0.001015913 | 0.001015913 | 0 | 0 | 0 | 0 | 0 | 0 | 0 | 0
1308 | 209.2605 | 0.001086275 | 0 | 654 | -654 | 0 | 0 | 0 | 0 | 0 | 0 | 0 | 0 | 0.001086275 | 0.001086275 | 0.001086275 | 0.001086275 | 0.001086275 | 0.001086275 | 0.001086275 | 0.001086275 | 0.001086275 | 0.001086275 | 0.001086275 | 0.001086275 | 0.001086275 | 0.001086275 | 0.001086275 | 0.001086275 | 0.001086275 | 0.001086275 | 0.001086275 | 0.001086275 | 0.001086275 | 0.001086275 | 0.001086275 | 0.001086275 | 0.001086275 | 0.001086275 | 0.001086275 | 0.001086275 | 0.001086275 | 0.001086275 | 0.001086275 | 0.001086275 | 0.001086275 | 0.001086275 | 0.001086275 | 0.001086275 | 0.001086275 | 0.001086275 | 0.001086275 | 0.001086275 | 0.001086275 | 0.001086275 | 0.001086275 | 0.001086275 | 0.001086275 | 0.001086275 | 0.001086275 | 0.001086275 | 0.001086275 | 0 | 0 | 0 | 0 | 0 | 0 | 0 | 0
1308 | 198.2466 | 0.001029102 | -10 | 644 | -664 | 0 | 0 | 0 | 0 | 0 | 0 | 0 | 0 | 0.001029102 | 0.001029102 | 0.001029102 | 0.001029102 | 0.001029102 | 0.001029102 | 0.001029102 | 0.001029102 | 0.001029102 | 0.001029102 | 0.001029102 | 0.001029102 | 0.001029102 | 0.001029102 | 0.001029102 | 0.001029102 | 0.001029102 | 0.001029102 | 0.001029102 | 0.001029102 | 0.001029102 | 0.001029102 | 0.001029102 | 0.001029102 | 0.001029102 | 0.001029102 | 0.001029102 | 0.001029102 | 0.001029102 | 0.001029102 | 0.001029102 | 0.001029102 | 0.001029102 | 0.001029102 | 0.001029102 | 0.001029102 | 0.001029102 | 0.001029102 | 0.001029102 | 0.001029102 | 0.001029102 | 0.001029102 | 0.001029102 | 0.001029102 | 0.001029102 | 0.001029102 | 0.001029102 | 0.001029102 | 0.001029102 | 0 | 0 | 0 | 0 | 0 | 0 | 0 | 0
1308 | 187.2562 | 0.0009720507 | -20 | 634 | -674 | 0 | 0 | 0 | 0 | 0 | 0 | 0 | 0.0009720507 | 0.0009720507 | 0.0009720507 | 0.0009720507 | 0.0009720507 | 0.0009720507 | 0.0009720507 | 0.0009720507 | 0.0009720507 | 0.0009720507 | 0.0009720507 | 0.0009720507 | 0.0009720507 | 0.0009720507 | 0.0009720507 | 0.0009720507 | 0.0009720507 | 0.0009720507 | 0.0009720507 | 0.0009720507 | 0.0009720507 | 0.0009720507 | 0.0009720507 | 0.0009720507 | 0.0009720507 | 0.0009720507 | 0.0009720507 | 0.0009720507 | 0.0009720507 | 0.0009720507 | 0.0009720507 | 0.0009720507 | 0.0009720507 | 0.0009720507 | 0.0009720507 | 0.0009720507 | 0.0009720507 | 0.0009720507 | 0.0009720507 | 0.0009720507 | 0.0009720507 | 0.0009720507 | 0.0009720507 | 0.0009720507 | 0.0009720507 | 0.0009720507 | 0.0009720507 | 0.0009720507 | 0.0009720507 | 0 | 0 | 0 | 0 | 0 | 0 | 0 | 0 | 0
1301 | 153.6104 | 0.0007973948 | -30 | 620.5 | -680.5 | 0 | 0 | 0 | 0 | 0 | 0 | 0 | 0.0007973948 | 0.0007973948 | 0.0007973948 | 0.0007973948 | 0.0007973948 | 0.0007973948 | 0.0007973948 | 0.0007973948 | 0.0007973948 | 0.0007973948 | 0.0007973948 | 0.0007973948 | 0.0007973948 | 0.0007973948 | 0.0007973948 | 0.0007973948 | 0.0007973948 | 0.0007973948 | 0.0007973948 | 0.0007973948 | 0.0007973948 | 0.0007973948 | 0.0007973948 | 0.0007973948 | 0.0007973948 | 0.0007973948 | 0.0007973948 | 0.0007973948 | 0.0007973948 | 0.0007973948 | 0.0007973948 | 0.0007973948 | 0.0007973948 | 0.0007973948 | 0.0007973948 | 0.0007973948 | 0.0007973948 | 0.0007973948 | 0.0007973948 | 0.0007973948 | 0.0007973948 | 0.0007973948 | 0.0007973948 | 0.0007973948 | 0.0007973948 | 0.0007973948 | 0.0007973948 | 0.0007973948 | 0.0007973948 | 0 | 0 | 0 | 0 | 0 | 0 | 0 | 0 | 0
1301 | 155.012 | 0.0008046703 | -40 | 610.5 | -690.5 | 0 | 0 | 0 | 0 | 0 | 0 | 0 | 0.0008046703 | 0.0008046703 | 0.0008046703 | 0.0008046703 | 0.0008046703 | 0.0008046703 | 0.0008046703 | 0.0008046703 | 0.0008046703 | 0.0008046703 | 0.0008046703 | 0.0008046703 | 0.0008046703 | 0.0008046703 | 0.0008046703 | 0.0008046703 | 0.0008046703 | 0.0008046703 | 0.0008046703 | 0.0008046703 | 0.0008046703 | 0.0008046703 | 0.0008046703 | 0.0008046703 | 0.0008046703 | 0.0008046703 | 0.0008046703 | 0.0008046703 | 0.0008046703 | 0.0008046703 | 0.0008046703 | 0.0008046703 | 0.0008046703 | 0.0008046703 | 0.0008046703 | 0.0008046703 | 0.0008046703 | 0.0008046703 | 0.0008046703 | 0.0008046703 | 0.0008046703 | 0.0008046703 | 0.0008046703 | 0.0008046703 | 0.0008046703 | 0.0008046703 | 0.0008046703 | 0.0008046703 | 0 | 0 | 0 | 0 | 0 | 0 | 0 | 0 | 0 | 0
1301 | 143.1256 | 0.0007429678 | -30 | 620.5 | -680.5 | 0 | 0 | 0 | 0 | 0 | 0 | 0 | 0.0007429678 | 0.0007429678 | 0.0007429678 | 0.0007429678 | 0.0007429678 | 0.0007429678 | 0.0007429678 | 0.0007429678 | 0.0007429678 | 0.0007429678 | 0.0007429678 | 0.0007429678 | 0.0007429678 | 0.0007429678 | 0.0007429678 | 0.0007429678 | 0.0007429678 | 0.0007429678 | 0.0007429678 | 0.0007429678 | 0.0007429678 | 0.0007429678 | 0.0007429678 | 0.0007429678 | 0.0007429678 | 0.0007429678 | 0.0007429678 | 0.0007429678 | 0.0007429678 | 0.0007429678 | 0.0007429678 | 0.0007429678 | 0.0007429678 | 0.0007429678 | 0.0007429678 | 0.0007429678 | 0.0007429678 | 0.0007429678 | 0.0007429678 | 0.0007429678 | 0.0007429678 | 0.0007429678 | 0.0007429678 | 0.0007429678 | 0.0007429678 | 0.0007429678 | 0.0007429678 | 0.0007429678 | 0.0007429678 | 0 | 0 | 0 | 0 | 0 | 0 | 0 | 0 | 0
1301 | 151.0732 | 0.000784224 | -20 | 630.5 | -670.5 | 0 | 0 | 0 | 0 | 0 | 0 | 0 | 0.000784224 | 0.000784224 | 0.000784224 | 0.000784224 | 0.000784224 | 0.000784224 | 0.000784224 | 0.000784224 | 0.000784224 | 0.000784224 | 0.000784224 | 0.000784224 | 0.000784224 | 0.000784224 | 0.000784224 | 0.000784224 | 0.000784224 | 0.000784224 | 0.000784224 | 0.000784224 | 0.000784224 | 0.000784224 | 0.000784224 | 0.000784224 | 0.000784224 | 0.000784224 | 0.000784224 | 0.000784224 | 0.000784224 | 0.000784224 | 0.000784224 | 0.000784224 | 0.000784224 | 0.000784224 | 0.000784224 | 0.000784224 | 0.000784224 | 0.000784224 | 0.000784224 | 0.000784224 | 0.000784224 | 0.000784224 | 0.000784224 | 0.000784224 | 0.000784224 | 0.000784224 | 0.000784224 | 0.000784224 | 0.000784224 | 0 | 0 | 0 | 0 | 0 | 0 | 0 | 0 | 0
1301 | 145.9207 | 0.0007574772 | -10 | 640.5 | -660.5 | 0 | 0 | 0 | 0 | 0 | 0 | 0 | 0 | 0.0007574772 | 0.0007574772 | 0.0007574772 | 0.0007574772 | 0.0007574772 | 0.0007574772 | 0.0007574772 | 0.0007574772 | 0.0007574772 | 0.0007574772 | 0.0007574772 | 0.0007574772 | 0.0007574772 | 0.0007574772 | 0.0007574772 | 0.0007574772 | 0.0007574772 | 0.0007574772 | 0.0007574772 | 0.0007574772 | 0.0007574772 | 0.0007574772 | 0.0007574772 | 0.0007574772 | 0.0007574772 | 0.0007574772 | 0.0007574772 | 0.0007574772 | 0.0007574772 | 0.0007574772 | 0.0007574772 | 0.0007574772 | 0.0007574772 | 0.0007574772 | 0.0007574772 | 0.0007574772 | 0.0007574772 | 0.0007574772 | 0.0007574772 | 0.0007574772 | 0.0007574772 | 0.0007574772 | 0.0007574772 | 0.0007574772 | 0.0007574772 | 0.0007574772 | 0.0007574772 | 0.0007574772 | 0 | 0 | 0 | 0 | 0 | 0 | 0 | 0 | 0
1301 | 153.5136 | 0.0007968924 | 0 | 650.5 | -650.5 | 0 | 0 | 0 | 0 | 0 | 0 | 0 | 0 | 0.0007968924 | 0.0007968924 | 0.0007968924 | 0.0007968924 | 0.0007968924 | 0.0007968924 | 0.0007968924 | 0.0007968924 | 0.0007968924 | 0.0007968924 | 0.0007968924 | 0.0007968924 | 0.0007968924 | 0.0007968924 | 0.0007968924 | 0.0007968924 | 0.0007968924 | 0.0007968924 | 0.0007968924 | 0.0007968924 | 0.0007968924 | 0.0007968924 | 0.0007968924 | 0.0007968924 | 0.0007968924 | 0.0007968924 | 0.0007968924 | 0.0007968924 | 0.0007968924 | 0.0007968924 | 0.0007968924 | 0.0007968924 | 0.0007968924 | 0.0007968924 | 0.0007968924 | 0.0007968924 | 0.0007968924 | 0.0007968924 | 0.0007968924 | 0.0007968924 | 0.0007968924 | 0.0007968924 | 0.0007968924 | 0.0007968924 | 0.0007968924 | 0.0007968924 | 0.0007968924 | 0.0007968924 | 0.0007968924 | 0 | 0 | 0 | 0 | 0 | 0 | 0 | 0
1301 | 152.2083 | 0.0007901163 | 10 | 660.5 | -640.5 | 0 | 0 | 0 | 0 | 0 | 0 | 0 | 0 | 0 | 0.0007901163 | 0.0007901163 | 0.0007901163 | 0.0007901163 | 0.0007901163 | 0.0007901163 | 0.0007901163 | 0.0007901163 | 0.0007901163 | 0.0007901163 | 0.0007901163 | 0.0007901163 | 0.0007901163 | 0.0007901163 | 0.0007901163 | 0.0007901163 | 0.0007901163 | 0.0007901163 | 0.0007901163 | 0.0007901163 | 0.0007901163 | 0.0007901163 | 0.0007901163 | 0.0007901163 | 0.0007901163 | 0.0007901163 | 0.0007901163 | 0.0007901163 | 0.0007901163 | 0.0007901163 | 0.0007901163 | 0.0007901163 | 0.0007901163 | 0.0007901163 | 0.0007901163 | 0.0007901163 | 0.0007901163 | 0.0007901163 | 0.0007901163 | 0.0007901163 | 0.0007901163 | 0.0007901163 | 0.0007901163 | 0.0007901163 | 0.0007901163 | 0.0007901163 | 0.0007901163 | 0.0007901163 | 0 | 0 | 0 | 0 | 0 | 0 | 0 | 0
1301 | 148.8466 | 0.0007726659 | 20 | 670.5 | -630.5 | 0 | 0 | 0 | 0 | 0 | 0 | 0 | 0 | 0 | 0.0007726659 | 0.0007726659 | 0.0007726659 | 0.0007726659 | 0.0007726659 | 0.0007726659 | 0.0007726659 | 0.0007726659 | 0.0007726659 | 0.0007726659 | 0.0007726659 | 0.0007726659 | 0.0007726659 | 0.0007726659 | 0.0007726659 | 0.0007726659 | 0.0007726659 | 0.0007726659 | 0.0007726659 | 0.0007726659 | 0.0007726659 | 0.0007726659 | 0.0007726659 | 0.0007726659 | 0.0007726659 | 0.0007726659 | 0.0007726659 | 0.0007726659 | 0.0007726659 | 0.0007726659 | 0.0007726659 | 0.0007726659 | 0.0007726659 | 0.0007726659 | 0.0007726659 | 0.0007726659 | 0.0007726659 | 0.0007726659 | 0.0007726659 | 0.0007726659 | 0.0007726659 | 0.0007726659 | 0.0007726659 | 0.0007726659 | 0.0007726659 | 0.0007726659 | 0.0007726659 | 0.0007726659 | 0.0007726659 | 0 | 0 | 0 | 0 | 0 | 0 | 0
1301 | 145.5114 | 0.0007553524 | 30 | 680.5 | -620.5 | 0 | 0 | 0 | 0 | 0 | 0 | 0 | 0 | 0 | 0.0007553524 | 0.0007553524 | 0.0007553524 | 0.0007553524 | 0.0007553524 | 0.0007553524 | 0.0007553524 | 0.0007553524 | 0.0007553524 | 0.0007553524 | 0.0007553524 | 0.0007553524 | 0.0007553524 | 0.0007553524 | 0.0007553524 | 0.0007553524 | 0.0007553524 | 0.0007553524 | 0.0007553524 | 0.0007553524 | 0.0007553524 | 0.0007553524 | 0.0007553524 | 0.0007553524 | 0.0007553524 | 0.0007553524 | 0.0007553524 | 0.0007553524 | 0.0007553524 | 0.0007553524 | 0.0007553524 | 0.0007553524 | 0.0007553524 | 0.0007553524 | 0.0007553524 | 0.0007553524 | 0.0007553524 | 0.0007553524 | 0.0007553524 | 0.0007553524 | 0.0007553524 | 0.0007553524 | 0.0007553524 | 0.0007553524 | 0.0007553524 | 0.0007553524 | 0.0007553524 | 0.0007553524 | 0.0007553524 | 0 | 0 | 0 | 0 | 0 | 0 | 0
1301 | 148.5527 | 0.0007711399 | 40 | 690.5 | -610.5 | 0 | 0 | 0 | 0 | 0 | 0 | 0 | 0 | 0 | 0 | 0.0007711399 | 0.0007711399 | 0.0007711399 | 0.0007711399 | 0.0007711399 | 0.0007711399 | 0.0007711399 | 0.0007711399 | 0.0007711399 | 0.0007711399 | 0.0007711399 | 0.0007711399 | 0.0007711399 | 0.0007711399 | 0.0007711399 | 0.0007711399 | 0.0007711399 | 0.0007711399 | 0.0007711399 | 0.0007711399 | 0.0007711399 | 0.0007711399 | 0.0007711399 | 0.0007711399 | 0.0007711399 | 0.0007711399 | 0.0007711399 | 0.0007711399 | 0.0007711399 | 0.0007711399 | 0.0007711399 | 0.0007711399 | 0.0007711399 | 0.0007711399 | 0.0007711399 | 0.0007711399 | 0.0007711399 | 0.0007711399 | 0.0007711399 | 0.0007711399 | 0.0007711399 | 0.0007711399 | 0.0007711399 | 0.0007711399 | 0.0007711399 | 0.0007711399 | 0.0007711399 | 0.0007711399 | 0 | 0 | 0 | 0 | 0 | 0 | 0
1301 | 156.9516 | 0.000814739 | 30 | 680.5 | -620.5 | 0 | 0 | 0 | 0 | 0 | 0 | 0 | 0 | 0 | 0.000814739 | 0.000814739 | 0.000814739 | 0.000814739 | 0.000814739 | 0.000814739 | 0.000814739 | 0.000814739 | 0.000814739 | 0.000814739 | 0.000814739 | 0.000814739 | 0.000814739 | 0.000814739 | 0.000814739 | 0.000814739 | 0.000814739 | 0.000814739 | 0.000814739 | 0.000814739 | 0.000814739 | 0.000814739 | 0.000814739 | 0.000814739 | 0.000814739 | 0.000814739 | 0.000814739 | 0.000814739 | 0.000814739 | 0.000814739 | 0.000814739 | 0.000814739 | 0.000814739 | 0.000814739 | 0.000814739 | 0.000814739 | 0.000814739 | 0.000814739 | 0.000814739 | 0.000814739 | 0.000814739 | 0.000814739 | 0.000814739 | 0.000814739 | 0.000814739 | 0.000814739 | 0.000814739 | 0.000814739 | 0.000814739 | 0 | 0 | 0 | 0 | 0 | 0 | 0
1301 | 167.6786 | 0.0008704231 | 20 | 670.5 | -630.5 | 0 | 0 | 0 | 0 | 0 | 0 | 0 | 0 | 0 | 0.0008704231 | 0.0008704231 | 0.0008704231 | 0.0008704231 | 0.0008704231 | 0.0008704231 | 0.0008704231 | 0.0008704231 | 0.0008704231 | 0.0008704231 | 0.0008704231 | 0.0008704231 | 0.0008704231 | 0.0008704231 | 0.0008704231 | 0.0008704231 | 0.0008704231 | 0.0008704231 | 0.0008704231 | 0.0008704231 | 0.0008704231 | 0.0008704231 | 0.0008704231 | 0.0008704231 | 0.0008704231 | 0.0008704231 | 0.0008704231 | 0.0008704231 | 0.0008704231 | 0.0008704231 | 0.0008704231 | 0.0008704231 | 0.0008704231 | 0.0008704231 | 0.0008704231 | 0.0008704231 | 0.0008704231 | 0.0008704231 | 0.0008704231 | 0.0008704231 | 0.0008704231 | 0.0008704231 | 0.0008704231 | 0.0008704231 | 0.0008704231 | 0.0008704231 | 0.0008704231 | 0.0008704231 | 0.0008704231 | 0 | 0 | 0 | 0 | 0 | 0 | 0
1301 | 159.4554 | 0.0008277364 | 10 | 660.5 | -640.5 | 0 | 0 | 0 | 0 | 0 | 0 | 0 | 0 | 0 | 0.0008277364 | 0.0008277364 | 0.0008277364 | 0.0008277364 | 0.0008277364 | 0.0008277364 | 0.0008277364 | 0.0008277364 | 0.0008277364 | 0.0008277364 | 0.0008277364 | 0.0008277364 | 0.0008277364 | 0.0008277364 | 0.0008277364 | 0.0008277364 | 0.0008277364 | 0.0008277364 | 0.0008277364 | 0.0008277364 | 0.0008277364 | 0.0008277364 | 0.0008277364 | 0.0008277364 | 0.0008277364 | 0.0008277364 | 0.0008277364 | 0.0008277364 | 0.0008277364 | 0.0008277364 | 0.0008277364 | 0.0008277364 | 0.0008277364 | 0.0008277364 | 0.0008277364 | 0.0008277364 | 0.0008277364 | 0.0008277364 | 0.0008277364 | 0.0008277364 | 0.0008277364 | 0.0008277364 | 0.0008277364 | 0.0008277364 | 0.0008277364 | 0.0008277364 | 0.0008277364 | 0.0008277364 | 0 | 0 | 0 | 0 | 0 | 0 | 0 | 0
1301 | 159.8601 | 0.0008298372 | 0 | 650.5 | -650.5 | 0 | 0 | 0 | 0 | 0 | 0 | 0 | 0 | 0.0008298372 | 0.0008298372 | 0.0008298372 | 0.0008298372 | 0.0008298372 | 0.0008298372 | 0.0008298372 | 0.0008298372 | 0.0008298372 | 0.0008298372 | 0.0008298372 | 0.0008298372 | 0.0008298372 | 0.0008298372 | 0.0008298372 | 0.0008298372 | 0.0008298372 | 0.0008298372 | 0.0008298372 | 0.0008298372 | 0.0008298372 | 0.0008298372 | 0.0008298372 | 0.0008298372 | 0.0008298372 | 0.0008298372 | 0.0008298372 | 0.0008298372 | 0.0008298372 | 0.0008298372 | 0.0008298372 | 0.0008298372 | 0.0008298372 | 0.0008298372 | 0.0008298372 | 0.0008298372 | 0.0008298372 | 0.0008298372 | 0.0008298372 | 0.0008298372 | 0.0008298372 | 0.0008298372 | 0.0008298372 | 0.0008298372 | 0.0008298372 | 0.0008298372 | 0.0008298372 | 0.0008298372 | 0.0008298372 | 0 | 0 | 0 | 0 | 0 | 0 | 0 | 0
1301 | 153.2379 | 0.0007954609 | -10 | 640.5 | -660.5 | 0 | 0 | 0 | 0 | 0 | 0 | 0 | 0 | 0.0007954609 | 0.0007954609 | 0.0007954609 | 0.0007954609 | 0.0007954609 | 0.0007954609 | 0.0007954609 | 0.0007954609 | 0.0007954609 | 0.0007954609 | 0.0007954609 | 0.0007954609 | 0.0007954609 | 0.0007954609 | 0.0007954609 | 0.0007954609 | 0.0007954609 | 0.0007954609 | 0.0007954609 | 0.0007954609 | 0.0007954609 | 0.0007954609 | 0.0007954609 | 0.0007954609 | 0.0007954609 | 0.0007954609 | 0.0007954609 | 0.0007954609 | 0.0007954609 | 0.0007954609 | 0.0007954609 | 0.0007954609 | 0.0007954609 | 0.0007954609 | 0.0007954609 | 0.0007954609 | 0.0007954609 | 0.0007954609 | 0.0007954609 | 0.0007954609 | 0.0007954609 | 0.0007954609 | 0.0007954609 | 0.0007954609 | 0.0007954609 | 0.0007954609 | 0.0007954609 | 0.0007954609 | 0 | 0 | 0 | 0 | 0 | 0 | 0 | 0 | 0
1301 | 159.3364 | 0.0008271182 | -20 | 630.5 | -670.5 | 0 | 0 | 0 | 0 | 0 | 0 | 0 | 0.0008271182 | 0.0008271182 | 0.0008271182 | 0.0008271182 | 0.0008271182 | 0.0008271182 | 0.0008271182 | 0.0008271182 | 0.0008271182 | 0.0008271182 | 0.0008271182 | 0.0008271182 | 0.0008271182 | 0.0008271182 | 0.0008271182 | 0.0008271182 | 0.0008271182 | 0.0008271182 | 0.0008271182 | 0.0008271182 | 0.0008271182 | 0.0008271182 | 0.0008271182 | 0.0008271182 | 0.0008271182 | 0.0008271182 | 0.0008271182 | 0.0008271182 | 0.0008271182 | 0.0008271182 | 0.0008271182 | 0.0008271182 | 0.0008271182 | 0.0008271182 | 0.0008271182 | 0.0008271182 | 0.0008271182 | 0.0008271182 | 0.0008271182 | 0.0008271182 | 0.0008271182 | 0.0008271182 | 0.0008271182 | 0.0008271182 | 0.0008271182 | 0.0008271182 | 0.0008271182 | 0.0008271182 | 0.0008271182 | 0 | 0 | 0 | 0 | 0 | 0 | 0 | 0 | 0
1301 | 156.0963 | 0.0008102992 | -30 | 620.5 | -680.5 | 0 | 0 | 0 | 0 | 0 | 0 | 0 | 0.0008102992 | 0.0008102992 | 0.0008102992 | 0.0008102992 | 0.0008102992 | 0.0008102992 | 0.0008102992 | 0.0008102992 | 0.0008102992 | 0.0008102992 | 0.0008102992 | 0.0008102992 | 0.0008102992 | 0.0008102992 | 0.0008102992 | 0.0008102992 | 0.0008102992 | 0.0008102992 | 0.0008102992 | 0.0008102992 | 0.0008102992 | 0.0008102992 | 0.0008102992 | 0.0008102992 | 0.0008102992 | 0.0008102992 | 0.0008102992 | 0.0008102992 | 0.0008102992 | 0.0008102992 | 0.0008102992 | 0.0008102992 | 0.0008102992 | 0.0008102992 | 0.0008102992 | 0.0008102992 | 0.0008102992 | 0.0008102992 | 0.0008102992 | 0.0008102992 | 0.0008102992 | 0.0008102992 | 0.0008102992 | 0.0008102992 | 0.0008102992 | 0.0008102992 | 0.0008102992 | 0.0008102992 | 0.0008102992 | 0 | 0 | 0 | 0 | 0 | 0 | 0 | 0 | 0
1301 | 162.1443 | 0.0008416944 | -40 | 610.5 | -690.5 | 0 | 0 | 0 | 0 | 0 | 0 | 0 | 0.0008416944 | 0.0008416944 | 0.0008416944 | 0.0008416944 | 0.0008416944 | 0.0008416944 | 0.0008416944 | 0.0008416944 | 0.0008416944 | 0.0008416944 | 0.0008416944 | 0.0008416944 | 0.0008416944 | 0.0008416944 | 0.0008416944 | 0.0008416944 | 0.0008416944 | 0.0008416944 | 0.0008416944 | 0.0008416944 | 0.0008416944 | 0.0008416944 | 0.0008416944 | 0.0008416944 | 0.0008416944 | 0.0008416944 | 0.0008416944 | 0.0008416944 | 0.0008416944 | 0.0008416944 | 0.0008416944 | 0.0008416944 | 0.0008416944 | 0.0008416944 | 0.0008416944 | 0.0008416944 | 0.0008416944 | 0.0008416944 | 0.0008416944 | 0.0008416944 | 0.0008416944 | 0.0008416944 | 0.0008416944 | 0.0008416944 | 0.0008416944 | 0.0008416944 | 0.0008416944 | 0.0008416944 | 0 | 0 | 0 | 0 | 0 | 0 | 0 | 0 | 0 | 0
1301 | 156.9201 | 0.0008145756 | -30 | 620.5 | -680.5 | 0 | 0 | 0 | 0 | 0 | 0 | 0 | 0.0008145756 | 0.0008145756 | 0.0008145756 | 0.0008145756 | 0.0008145756 | 0.0008145756 | 0.0008145756 | 0.0008145756 | 0.0008145756 | 0.0008145756 | 0.0008145756 | 0.0008145756 | 0.0008145756 | 0.0008145756 | 0.0008145756 | 0.0008145756 | 0.0008145756 | 0.0008145756 | 0.0008145756 | 0.0008145756 | 0.0008145756 | 0.0008145756 | 0.0008145756 | 0.0008145756 | 0.0008145756 | 0.0008145756 | 0.0008145756 | 0.0008145756 | 0.0008145756 | 0.0008145756 | 0.0008145756 | 0.0008145756 | 0.0008145756 | 0.0008145756 | 0.0008145756 | 0.0008145756 | 0.0008145756 | 0.0008145756 | 0.0008145756 | 0.0008145756 | 0.0008145756 | 0.0008145756 | 0.0008145756 | 0.0008145756 | 0.0008145756 | 0.0008145756 | 0.0008145756 | 0.0008145756 | 0.0008145756 | 0 | 0 | 0 | 0 | 0 | 0 | 0 | 0 | 0
1301 | 145.6391 | 0.0007560157 | -20 | 630.5 | -670.5 | 0 | 0 | 0 | 0 | 0 | 0 | 0 | 0.0007560157 | 0.0007560157 | 0.0007560157 | 0.0007560157 | 0.0007560157 | 0.0007560157 | 0.0007560157 | 0.0007560157 | 0.0007560157 | 0.0007560157 | 0.0007560157 | 0.0007560157 | 0.0007560157 | 0.0007560157 | 0.0007560157 | 0.0007560157 | 0.0007560157 | 0.0007560157 | 0.0007560157 | 0.0007560157 | 0.0007560157 | 0.0007560157 | 0.0007560157 | 0.0007560157 | 0.0007560157 | 0.0007560157 | 0.0007560157 | 0.0007560157 | 0.0007560157 | 0.0007560157 | 0.0007560157 | 0.0007560157 | 0.0007560157 | 0.0007560157 | 0.0007560157 | 0.0007560157 | 0.0007560157 | 0.0007560157 | 0.0007560157 | 0.0007560157 | 0.0007560157 | 0.0007560157 | 0.0007560157 | 0.0007560157 | 0.0007560157 | 0.0007560157 | 0.0007560157 | 0.0007560157 | 0.0007560157 | 0 | 0 | 0 | 0 | 0 | 0 | 0 | 0 | 0
1301 | 143.464 | 0.0007447243 | -10 | 640.5 | -660.5 | 0 | 0 | 0 | 0 | 0 | 0 | 0 | 0 | 0.0007447243 | 0.0007447243 | 0.0007447243 | 0.0007447243 | 0.0007447243 | 0.0007447243 | 0.0007447243 | 0.0007447243 | 0.0007447243 | 0.0007447243 | 0.0007447243 | 0.0007447243 | 0.0007447243 | 0.0007447243 | 0.0007447243 | 0.0007447243 | 0.0007447243 | 0.0007447243 | 0.0007447243 | 0.0007447243 | 0.0007447243 | 0.0007447243 | 0.0007447243 | 0.0007447243 | 0.0007447243 | 0.0007447243 | 0.0007447243 | 0.0007447243 | 0.0007447243 | 0.0007447243 | 0.0007447243 | 0.0007447243 | 0.0007447243 | 0.0007447243 | 0.0007447243 | 0.0007447243 | 0.0007447243 | 0.0007447243 | 0.0007447243 | 0.0007447243 | 0.0007447243 | 0.0007447243 | 0.0007447243 | 0.0007447243 | 0.0007447243 | 0.0007447243 | 0.0007447243 | 0.0007447243 | 0 | 0 | 0 | 0 | 0 | 0 | 0 | 0 | 0
1301 | 155.4356 | 0.0008068695 | 0 | 650.5 | -650.5 | 0 | 0 | 0 | 0 | 0 | 0 | 0 | 0 | 0.0008068695 | 0.0008068695 | 0.0008068695 | 0.0008068695 | 0.0008068695 | 0.0008068695 | 0.0008068695 | 0.0008068695 | 0.0008068695 | 0.0008068695 | 0.0008068695 | 0.0008068695 | 0.0008068695 | 0.0008068695 | 0.0008068695 | 0.0008068695 | 0.0008068695 | 0.0008068695 | 0.0008068695 | 0.0008068695 | 0.0008068695 | 0.0008068695 | 0.0008068695 | 0.0008068695 | 0.0008068695 | 0.0008068695 | 0.0008068695 | 0.0008068695 | 0.0008068695 | 0.0008068695 | 0.0008068695 | 0.0008068695 | 0.0008068695 | 0.0008068695 | 0.0008068695 | 0.0008068695 | 0.0008068695 | 0.0008068695 | 0.0008068695 | 0.0008068695 | 0.0008068695 | 0.0008068695 | 0.0008068695 | 0.0008068695 | 0.0008068695 | 0.0008068695 | 0.0008068695 | 0.0008068695 | 0.0008068695 | 0 | 0 | 0 | 0 | 0 | 0 | 0 | 0
1301 | 159.8943 | 0.0008300146 | 10 | 660.5 | -640.5 | 0 | 0 | 0 | 0 | 0 | 0 | 0 | 0 | 0 | 0.0008300146 | 0.0008300146 | 0.0008300146 | 0.0008300146 | 0.0008300146 | 0.0008300146 | 0.0008300146 | 0.0008300146 | 0.0008300146 | 0.0008300146 | 0.0008300146 | 0.0008300146 | 0.0008300146 | 0.0008300146 | 0.0008300146 | 0.0008300146 | 0.0008300146 | 0.0008300146 | 0.0008300146 | 0.0008300146 | 0.0008300146 | 0.0008300146 | 0.0008300146 | 0.0008300146 | 0.0008300146 | 0.0008300146 | 0.0008300146 | 0.0008300146 | 0.0008300146 | 0.0008300146 | 0.0008300146 | 0.0008300146 | 0.0008300146 | 0.0008300146 | 0.0008300146 | 0.0008300146 | 0.0008300146 | 0.0008300146 | 0.0008300146 | 0.0008300146 | 0.0008300146 | 0.0008300146 | 0.0008300146 | 0.0008300146 | 0.0008300146 | 0.0008300146 | 0.0008300146 | 0.0008300146 | 0 | 0 | 0 | 0 | 0 | 0 | 0 | 0
1301 | 156.5474 | 0.0008126407 | 20 | 670.5 | -630.5 | 0 | 0 | 0 | 0 | 0 | 0 | 0 | 0 | 0 | 0.0008126407 | 0.0008126407 | 0.0008126407 | 0.0008126407 | 0.0008126407 | 0.0008126407 | 0.0008126407 | 0.0008126407 | 0.0008126407 | 0.0008126407 | 0.0008126407 | 0.0008126407 | 0.0008126407 | 0.0008126407 | 0.0008126407 | 0.0008126407 | 0.0008126407 | 0.0008126407 | 0.0008126407 | 0.0008126407 | 0.0008126407 | 0.0008126407 | 0.0008126407 | 0.0008126407 | 0.0008126407 | 0.0008126407 | 0.0008126407 | 0.0008126407 | 0.0008126407 | 0.0008126407 | 0.0008126407 | 0.0008126407 | 0.0008126407 | 0.0008126407 | 0.0008126407 | 0.0008126407 | 0.0008126407 | 0.0008126407 | 0.0008126407 | 0.0008126407 | 0.0008126407 | 0.0008126407 | 0.0008126407 | 0.0008126407 | 0.0008126407 | 0.0008126407 | 0.0008126407 | 0.0008126407 | 0.0008126407 | 0 | 0 | 0 | 0 | 0 | 0 | 0
1301 | 158.0258 | 0.000820315 | 30 | 680.5 | -620.5 | 0 | 0 | 0 | 0 | 0 | 0 | 0 | 0 | 0 | 0.000820315 | 0.000820315 | 0.000820315 | 0.000820315 | 0.000820315 | 0.000820315 | 0.000820315 | 0.000820315 | 0.000820315 | 0.000820315 | 0.000820315 | 0.000820315 | 0.000820315 | 0.000820315 | 0.000820315 | 0.000820315 | 0.000820315 | 0.000820315 | 0.000820315 | 0.000820315 | 0.000820315 | 0.000820315 | 0.000820315 | 0.000820315 | 0.000820315 | 0.000820315 | 0.000820315 | 0.000820315 | 0.000820315 | 0.000820315 | 0.000820315 | 0.000820315 | 0.000820315 | 0.000820315 | 0.000820315 | 0.000820315 | 0.000820315 | 0.000820315 | 0.000820315 | 0.000820315 | 0.000820315 | 0.000820315 | 0.000820315 | 0.000820315 | 0.000820315 | 0.000820315 | 0.000820315 | 0.000820315 | 0.000820315 | 0 | 0 | 0 | 0 | 0 | 0 | 0
1301 | 159.9494 | 0.0008303003 | 40 | 690.5 | -610.5 | 0 | 0 | 0 | 0 | 0 | 0 | 0 | 0 | 0 | 0 | 0.0008303003 | 0.0008303003 | 0.0008303003 | 0.0008303003 | 0.0008303003 | 0.0008303003 | 0.0008303003 | 0.0008303003 | 0.0008303003 | 0.0008303003 | 0.0008303003 | 0.0008303003 | 0.0008303003 | 0.0008303003 | 0.0008303003 | 0.0008303003 | 0.0008303003 | 0.0008303003 | 0.0008303003 | 0.0008303003 | 0.0008303003 | 0.0008303003 | 0.0008303003 | 0.0008303003 | 0.0008303003 | 0.0008303003 | 0.0008303003 | 0.0008303003 | 0.0008303003 | 0.0008303003 | 0.0008303003 | 0.0008303003 | 0.0008303003 | 0.0008303003 | 0.0008303003 | 0.0008303003 | 0.0008303003 | 0.0008303003 | 0.0008303003 | 0.0008303003 | 0.0008303003 | 0.0008303003 | 0.0008303003 | 0.0008303003 | 0.0008303003 | 0.0008303003 | 0.0008303003 | 0.0008303003 | 0 | 0 | 0 | 0 | 0 | 0 | 0
1301 | 156.5253 | 0.0008125261 | 30 | 680.5 | -620.5 | 0 | 0 | 0 | 0 | 0 | 0 | 0 | 0 | 0 | 0.0008125261 | 0.0008125261 | 0.0008125261 | 0.0008125261 | 0.0008125261 | 0.0008125261 | 0.0008125261 | 0.0008125261 | 0.0008125261 | 0.0008125261 | 0.0008125261 | 0.0008125261 | 0.0008125261 | 0.0008125261 | 0.0008125261 | 0.0008125261 | 0.0008125261 | 0.0008125261 | 0.0008125261 | 0.0008125261 | 0.0008125261 | 0.0008125261 | 0.0008125261 | 0.0008125261 | 0.0008125261 | 0.0008125261 | 0.0008125261 | 0.0008125261 | 0.0008125261 | 0.0008125261 | 0.0008125261 | 0.0008125261 | 0.0008125261 | 0.0008125261 | 0.0008125261 | 0.0008125261 | 0.0008125261 | 0.0008125261 | 0.0008125261 | 0.0008125261 | 0.0008125261 | 0.0008125261 | 0.0008125261 | 0.0008125261 | 0.0008125261 | 0.0008125261 | 0.0008125261 | 0.0008125261 | 0.0008125261 | 0 | 0 | 0 | 0 | 0 | 0 | 0
1301 | 161.4045 | 0.0008378541 | 20 | 670.5 | -630.5 | 0 | 0 | 0 | 0 | 0 | 0 | 0 | 0 | 0 | 0.0008378541 | 0.0008378541 | 0.0008378541 | 0.0008378541 | 0.0008378541 | 0.0008378541 | 0.0008378541 | 0.0008378541 | 0.0008378541 | 0.0008378541 | 0.0008378541 | 0.0008378541 | 0.0008378541 | 0.0008378541 | 0.0008378541 | 0.0008378541 | 0.0008378541 | 0.0008378541 | 0.0008378541 | 0.0008378541 | 0.0008378541 | 0.0008378541 | 0.0008378541 | 0.0008378541 | 0.0008378541 | 0.0008378541 | 0.0008378541 | 0.0008378541 | 0.0008378541 | 0.0008378541 | 0.0008378541 | 0.0008378541 | 0.0008378541 | 0.0008378541 | 0.0008378541 | 0.0008378541 | 0.0008378541 | 0.0008378541 | 0.0008378541 | 0.0008378541 | 0.0008378541 | 0.0008378541 | 0.0008378541 | 0.0008378541 | 0.0008378541 | 0.0008378541 | 0.0008378541 | 0.0008378541 | 0.0008378541 | 0 | 0 | 0 | 0 | 0 | 0 | 0
1301 | 159.8343 | 0.0008297029 | 10 | 660.5 | -640.5 | 0 | 0 | 0 | 0 | 0 | 0 | 0 | 0 | 0 | 0.0008297029 | 0.0008297029 | 0.0008297029 | 0.0008297029 | 0.0008297029 | 0.0008297029 | 0.0008297029 | 0.0008297029 | 0.0008297029 | 0.0008297029 | 0.0008297029 | 0.0008297029 | 0.0008297029 | 0.0008297029 | 0.0008297029 | 0.0008297029 | 0.0008297029 | 0.0008297029 | 0.0008297029 | 0.0008297029 | 0.0008297029 | 0.0008297029 | 0.0008297029 | 0.0008297029 | 0.0008297029 | 0.0008297029 | 0.0008297029 | 0.0008297029 | 0.0008297029 | 0.0008297029 | 0.0008297029 | 0.0008297029 | 0.0008297029 | 0.0008297029 | 0.0008297029 | 0.0008297029 | 0.0008297029 | 0.0008297029 | 0.0008297029 | 0.0008297029 | 0.0008297029 | 0.0008297029 | 0.0008297029 | 0.0008297029 | 0.0008297029 | 0.0008297029 | 0.0008297029 | 0.0008297029 | 0 | 0 | 0 | 0 | 0 | 0 | 0 | 0
1301 | 160.5789 | 0.0008335685 | 0 | 650.5 | -650.5 | 0 | 0 | 0 | 0 | 0 | 0 | 0 | 0 | 0.0008335685 | 0.0008335685 | 0.0008335685 | 0.0008335685 | 0.0008335685 | 0.0008335685 | 0.0008335685 | 0.0008335685 | 0.0008335685 | 0.0008335685 | 0.0008335685 | 0.0008335685 | 0.0008335685 | 0.0008335685 | 0.0008335685 | 0.0008335685 | 0.0008335685 | 0.0008335685 | 0.0008335685 | 0.0008335685 | 0.0008335685 | 0.0008335685 | 0.0008335685 | 0.0008335685 | 0.0008335685 | 0.0008335685 | 0.0008335685 | 0.0008335685 | 0.0008335685 | 0.0008335685 | 0.0008335685 | 0.0008335685 | 0.0008335685 | 0.0008335685 | 0.0008335685 | 0.0008335685 | 0.0008335685 | 0.0008335685 | 0.0008335685 | 0.0008335685 | 0.0008335685 | 0.0008335685 | 0.0008335685 | 0.0008335685 | 0.0008335685 | 0.0008335685 | 0.0008335685 | 0.0008335685 | 0.0008335685 | 0 | 0 | 0 | 0 | 0 | 0 | 0 | 0
1301 | 161.6179 | 0.000838962 | -10 | 640.5 | -660.5 | 0 | 0 | 0 | 0 | 0 | 0 | 0 | 0 | 0.000838962 | 0.000838962 | 0.000838962 | 0.000838962 | 0.000838962 | 0.000838962 | 0.000838962 | 0.000838962 | 0.000838962 | 0.000838962 | 0.000838962 | 0.000838962 | 0.000838962 | 0.000838962 | 0.000838962 | 0.000838962 | 0.000838962 | 0.000838962 | 0.000838962 | 0.000838962 | 0.000838962 | 0.000838962 | 0.000838962 | 0.000838962 | 0.000838962 | 0.000838962 | 0.000838962 | 0.000838962 | 0.000838962 | 0.000838962 | 0.000838962 | 0.000838962 | 0.000838962 | 0.000838962 | 0.000838962 | 0.000838962 | 0.000838962 | 0.000838962 | 0.000838962 | 0.000838962 | 0.000838962 | 0.000838962 | 0.000838962 | 0.000838962 | 0.000838962 | 0.000838962 | 0.000838962 | 0.000838962 | 0 | 0 | 0 | 0 | 0 | 0 | 0 | 0 | 0
1301 | 160.5809 | 0.0008335785 | -20 | 630.5 | -670.5 | 0 | 0 | 0 | 0 | 0 | 0 | 0 | 0.0008335785 | 0.0008335785 | 0.0008335785 | 0.0008335785 | 0.0008335785 | 0.0008335785 | 0.0008335785 | 0.0008335785 | 0.0008335785 | 0.0008335785 | 0.0008335785 | 0.0008335785 | 0.0008335785 | 0.0008335785 | 0.0008335785 | 0.0008335785 | 0.0008335785 | 0.0008335785 | 0.0008335785 | 0.0008335785 | 0.0008335785 | 0.0008335785 | 0.0008335785 | 0.0008335785 | 0.0008335785 | 0.0008335785 | 0.0008335785 | 0.0008335785 | 0.0008335785 | 0.0008335785 | 0.0008335785 | 0.0008335785 | 0.0008335785 | 0.0008335785 | 0.0008335785 | 0.0008335785 | 0.0008335785 | 0.0008335785 | 0.0008335785 | 0.0008335785 | 0.0008335785 | 0.0008335785 | 0.0008335785 | 0.0008335785 | 0.0008335785 | 0.0008335785 | 0.0008335785 | 0.0008335785 | 0.0008335785 | 0 | 0 | 0 | 0 | 0 | 0 | 0 | 0 | 0
1301 | 165.962 | 0.0008615119 | -30 | 620.5 | -680.5 | 0 | 0 | 0 | 0 | 0 | 0 | 0 | 0.0008615119 | 0.0008615119 | 0.0008615119 | 0.0008615119 | 0.0008615119 | 0.0008615119 | 0.0008615119 | 0.0008615119 | 0.0008615119 | 0.0008615119 | 0.0008615119 | 0.0008615119 | 0.0008615119 | 0.0008615119 | 0.0008615119 | 0.0008615119 | 0.0008615119 | 0.0008615119 | 0.0008615119 | 0.0008615119 | 0.0008615119 | 0.0008615119 | 0.0008615119 | 0.0008615119 | 0.0008615119 | 0.0008615119 | 0.0008615119 | 0.0008615119 | 0.0008615119 | 0.0008615119 | 0.0008615119 | 0.0008615119 | 0.0008615119 | 0.0008615119 | 0.0008615119 | 0.0008615119 | 0.0008615119 | 0.0008615119 | 0.0008615119 | 0.0008615119 | 0.0008615119 | 0.0008615119 | 0.0008615119 | 0.0008615119 | 0.0008615119 | 0.0008615119 | 0.0008615119 | 0.0008615119 | 0.0008615119 | 0 | 0 | 0 | 0 | 0 | 0 | 0 | 0 | 0
1301 | 164.4406 | 0.0008536142 | -40 | 610.5 | -690.5 | 0 | 0 | 0 | 0 | 0 | 0 | 0 | 0.0008536142 | 0.0008536142 | 0.0008536142 | 0.0008536142 | 0.0008536142 | 0.0008536142 | 0.0008536142 | 0.0008536142 | 0.0008536142 | 0.0008536142 | 0.0008536142 | 0.0008536142 | 0.0008536142 | 0.0008536142 | 0.0008536142 | 0.0008536142 | 0.0008536142 | 0.0008536142 | 0.0008536142 | 0.0008536142 | 0.0008536142 | 0.0008536142 | 0.0008536142 | 0.0008536142 | 0.0008536142 | 0.0008536142 | 0.0008536142 | 0.0008536142 | 0.0008536142 | 0.0008536142 | 0.0008536142 | 0.0008536142 | 0.0008536142 | 0.0008536142 | 0.0008536142 | 0.0008536142 | 0.0008536142 | 0.0008536142 | 0.0008536142 | 0.0008536142 | 0.0008536142 | 0.0008536142 | 0.0008536142 | 0.0008536142 | 0.0008536142 | 0.0008536142 | 0.0008536142 | 0.0008536142 | 0 | 0 | 0 | 0 | 0 | 0 | 0 | 0 | 0 | 0
1301 | 152.2319 | 0.0007902389 | -30 | 620.5 | -680.5 | 0 | 0 | 0 | 0 | 0 | 0 | 0 | 0.0007902389 | 0.0007902389 | 0.0007902389 | 0.0007902389 | 0.0007902389 | 0.0007902389 | 0.0007902389 | 0.0007902389 | 0.0007902389 | 0.0007902389 | 0.0007902389 | 0.0007902389 | 0.0007902389 | 0.0007902389 | 0.0007902389 | 0.0007902389 | 0.0007902389 | 0.0007902389 | 0.0007902389 | 0.0007902389 | 0.0007902389 | 0.0007902389 | 0.0007902389 | 0.0007902389 | 0.0007902389 | 0.0007902389 | 0.0007902389 | 0.0007902389 | 0.0007902389 | 0.0007902389 | 0.0007902389 | 0.0007902389 | 0.0007902389 | 0.0007902389 | 0.0007902389 | 0.0007902389 | 0.0007902389 | 0.0007902389 | 0.0007902389 | 0.0007902389 | 0.0007902389 | 0.0007902389 | 0.0007902389 | 0.0007902389 | 0.0007902389 | 0.0007902389 | 0.0007902389 | 0.0007902389 | 0.0007902389 | 0 | 0 | 0 | 0 | 0 | 0 | 0 | 0 | 0
1301 | 142.0674 | 0.0007374747 | -20 | 630.5 | -670.5 | 0 | 0 | 0 | 0 | 0 | 0 | 0 | 0.0007374747 | 0.0007374747 | 0.0007374747 | 0.0007374747 | 0.0007374747 | 0.0007374747 | 0.0007374747 | 0.0007374747 | 0.0007374747 | 0.0007374747 | 0.0007374747 | 0.0007374747 | 0.0007374747 | 0.0007374747 | 0.0007374747 | 0.0007374747 | 0.0007374747 | 0.0007374747 | 0.0007374747 | 0.0007374747 | 0.0007374747 | 0.0007374747 | 0.0007374747 | 0.0007374747 | 0.0007374747 | 0.0007374747 | 0.0007374747 | 0.0007374747 | 0.0007374747 | 0.0007374747 | 0.0007374747 | 0.0007374747 | 0.0007374747 | 0.0007374747 | 0.0007374747 | 0.0007374747 | 0.0007374747 | 0.0007374747 | 0.0007374747 | 0.0007374747 | 0.0007374747 | 0.0007374747 | 0.0007374747 | 0.0007374747 | 0.0007374747 | 0.0007374747 | 0.0007374747 | 0.0007374747 | 0.0007374747 | 0 | 0 | 0 | 0 | 0 | 0 | 0 | 0 | 0
1301 | 171.7432 | 0.0008915225 | -10 | 640.5 | -660.5 | 0 | 0 | 0 | 0 | 0 | 0 | 0 | 0 | 0.0008915225 | 0.0008915225 | 0.0008915225 | 0.0008915225 | 0.0008915225 | 0.0008915225 | 0.0008915225 | 0.0008915225 | 0.0008915225 | 0.0008915225 | 0.0008915225 | 0.0008915225 | 0.0008915225 | 0.0008915225 | 0.0008915225 | 0.0008915225 | 0.0008915225 | 0.0008915225 | 0.0008915225 | 0.0008915225 | 0.0008915225 | 0.0008915225 | 0.0008915225 | 0.0008915225 | 0.0008915225 | 0.0008915225 | 0.0008915225 | 0.0008915225 | 0.0008915225 | 0.0008915225 | 0.0008915225 | 0.0008915225 | 0.0008915225 | 0.0008915225 | 0.0008915225 | 0.0008915225 | 0.0008915225 | 0.0008915225 | 0.0008915225 | 0.0008915225 | 0.0008915225 | 0.0008915225 | 0.0008915225 | 0.0008915225 | 0.0008915225 | 0.0008915225 | 0.0008915225 | 0.0008915225 | 0 | 0 | 0 | 0 | 0 | 0 | 0 | 0 | 0
1301 | 168.9383 | 0.0008769623 | 0 | 650.5 | -650.5 | 0 | 0 | 0 | 0 | 0 | 0 | 0 | 0 | 0.0008769623 | 0.0008769623 | 0.0008769623 | 0.0008769623 | 0.0008769623 | 0.0008769623 | 0.0008769623 | 0.0008769623 | 0.0008769623 | 0.0008769623 | 0.0008769623 | 0.0008769623 | 0.0008769623 | 0.0008769623 | 0.0008769623 | 0.0008769623 | 0.0008769623 | 0.0008769623 | 0.0008769623 | 0.0008769623 | 0.0008769623 | 0.0008769623 | 0.0008769623 | 0.0008769623 | 0.0008769623 | 0.0008769623 | 0.0008769623 | 0.0008769623 | 0.0008769623 | 0.0008769623 | 0.0008769623 | 0.0008769623 | 0.0008769623 | 0.0008769623 | 0.0008769623 | 0.0008769623 | 0.0008769623 | 0.0008769623 | 0.0008769623 | 0.0008769623 | 0.0008769623 | 0.0008769623 | 0.0008769623 | 0.0008769623 | 0.0008769623 | 0.0008769623 | 0.0008769623 | 0.0008769623 | 0.0008769623 | 0 | 0 | 0 | 0 | 0 | 0 | 0 | 0
1301 | 165.7758 | 0.0008605456 | 10 | 660.5 | -640.5 | 0 | 0 | 0 | 0 | 0 | 0 | 0 | 0 | 0 | 0.0008605456 | 0.0008605456 | 0.0008605456 | 0.0008605456 | 0.0008605456 | 0.0008605456 | 0.0008605456 | 0.0008605456 | 0.0008605456 | 0.0008605456 | 0.0008605456 | 0.0008605456 | 0.0008605456 | 0.0008605456 | 0.0008605456 | 0.0008605456 | 0.0008605456 | 0.0008605456 | 0.0008605456 | 0.0008605456 | 0.0008605456 | 0.0008605456 | 0.0008605456 | 0.0008605456 | 0.0008605456 | 0.0008605456 | 0.0008605456 | 0.0008605456 | 0.0008605456 | 0.0008605456 | 0.0008605456 | 0.0008605456 | 0.0008605456 | 0.0008605456 | 0.0008605456 | 0.0008605456 | 0.0008605456 | 0.0008605456 | 0.0008605456 | 0.0008605456 | 0.0008605456 | 0.0008605456 | 0.0008605456 | 0.0008605456 | 0.0008605456 | 0.0008605456 | 0.0008605456 | 0.0008605456 | 0 | 0 | 0 | 0 | 0 | 0 | 0 | 0
1301 | 164.0428 | 0.0008515492 | 20 | 670.5 | -630.5 | 0 | 0 | 0 | 0 | 0 | 0 | 0 | 0 | 0 | 0.0008515492 | 0.0008515492 | 0.0008515492 | 0.0008515492 | 0.0008515492 | 0.0008515492 | 0.0008515492 | 0.0008515492 | 0.0008515492 | 0.0008515492 | 0.0008515492 | 0.0008515492 | 0.0008515492 | 0.0008515492 | 0.0008515492 | 0.0008515492 | 0.0008515492 | 0.0008515492 | 0.0008515492 | 0.0008515492 | 0.0008515492 | 0.0008515492 | 0.0008515492 | 0.0008515492 | 0.0008515492 | 0.0008515492 | 0.0008515492 | 0.0008515492 | 0.0008515492 | 0.0008515492 | 0.0008515492 | 0.0008515492 | 0.0008515492 | 0.0008515492 | 0.0008515492 | 0.0008515492 | 0.0008515492 | 0.0008515492 | 0.0008515492 | 0.0008515492 | 0.0008515492 | 0.0008515492 | 0.0008515492 | 0.0008515492 | 0.0008515492 | 0.0008515492 | 0.0008515492 | 0.0008515492 | 0.0008515492 | 0 | 0 | 0 | 0 | 0 | 0 | 0
1301 | 165.6565 | 0.0008599261 | 30 | 680.5 | -620.5 | 0 | 0 | 0 | 0 | 0 | 0 | 0 | 0 | 0 | 0.0008599261 | 0.0008599261 | 0.0008599261 | 0.0008599261 | 0.0008599261 | 0.0008599261 | 0.0008599261 | 0.0008599261 | 0.0008599261 | 0.0008599261 | 0.0008599261 | 0.0008599261 | 0.0008599261 | 0.0008599261 | 0.0008599261 | 0.0008599261 | 0.0008599261 | 0.0008599261 | 0.0008599261 | 0.0008599261 | 0.0008599261 | 0.0008599261 | 0.0008599261 | 0.0008599261 | 0.0008599261 | 0.0008599261 | 0.0008599261 | 0.0008599261 | 0.0008599261 | 0.0008599261 | 0.0008599261 | 0.0008599261 | 0.0008599261 | 0.0008599261 | 0.0008599261 | 0.0008599261 | 0.0008599261 | 0.0008599261 | 0.0008599261 | 0.0008599261 | 0.0008599261 | 0.0008599261 | 0.0008599261 | 0.0008599261 | 0.0008599261 | 0.0008599261 | 0.0008599261 | 0.0008599261 | 0.0008599261 | 0 | 0 | 0 | 0 | 0 | 0 | 0
1301 | 160.8151 | 0.0008347943 | 40 | 690.5 | -610.5 | 0 | 0 | 0 | 0 | 0 | 0 | 0 | 0 | 0 | 0 | 0.0008347943 | 0.0008347943 | 0.0008347943 | 0.0008347943 | 0.0008347943 | 0.0008347943 | 0.0008347943 | 0.0008347943 | 0.0008347943 | 0.0008347943 | 0.0008347943 | 0.0008347943 | 0.0008347943 | 0.0008347943 | 0.0008347943 | 0.0008347943 | 0.0008347943 | 0.0008347943 | 0.0008347943 | 0.0008347943 | 0.0008347943 | 0.0008347943 | 0.0008347943 | 0.0008347943 | 0.0008347943 | 0.0008347943 | 0.0008347943 | 0.0008347943 | 0.0008347943 | 0.0008347943 | 0.0008347943 | 0.0008347943 | 0.0008347943 | 0.0008347943 | 0.0008347943 | 0.0008347943 | 0.0008347943 | 0.0008347943 | 0.0008347943 | 0.0008347943 | 0.0008347943 | 0.0008347943 | 0.0008347943 | 0.0008347943 | 0.0008347943 | 0.0008347943 | 0.0008347943 | 0.0008347943 | 0 | 0 | 0 | 0 | 0 | 0 | 0
1301 | 169.8713 | 0.0008818051 | 30 | 680.5 | -620.5 | 0 | 0 | 0 | 0 | 0 | 0 | 0 | 0 | 0 | 0.0008818051 | 0.0008818051 | 0.0008818051 | 0.0008818051 | 0.0008818051 | 0.0008818051 | 0.0008818051 | 0.0008818051 | 0.0008818051 | 0.0008818051 | 0.0008818051 | 0.0008818051 | 0.0008818051 | 0.0008818051 | 0.0008818051 | 0.0008818051 | 0.0008818051 | 0.0008818051 | 0.0008818051 | 0.0008818051 | 0.0008818051 | 0.0008818051 | 0.0008818051 | 0.0008818051 | 0.0008818051 | 0.0008818051 | 0.0008818051 | 0.0008818051 | 0.0008818051 | 0.0008818051 | 0.0008818051 | 0.0008818051 | 0.0008818051 | 0.0008818051 | 0.0008818051 | 0.0008818051 | 0.0008818051 | 0.0008818051 | 0.0008818051 | 0.0008818051 | 0.0008818051 | 0.0008818051 | 0.0008818051 | 0.0008818051 | 0.0008818051 | 0.0008818051 | 0.0008818051 | 0.0008818051 | 0.0008818051 | 0 | 0 | 0 | 0 | 0 | 0 | 0
1301 | 162.505 | 0.0008435669 | 20 | 670.5 | -630.5 | 0 | 0 | 0 | 0 | 0 | 0 | 0 | 0 | 0 | 0.0008435669 | 0.0008435669 | 0.0008435669 | 0.0008435669 | 0.0008435669 | 0.0008435669 | 0.0008435669 | 0.0008435669 | 0.0008435669 | 0.0008435669 | 0.0008435669 | 0.0008435669 | 0.0008435669 | 0.0008435669 | 0.0008435669 | 0.0008435669 | 0.0008435669 | 0.0008435669 | 0.0008435669 | 0.0008435669 | 0.0008435669 | 0.0008435669 | 0.0008435669 | 0.0008435669 | 0.0008435669 | 0.0008435669 | 0.0008435669 | 0.0008435669 | 0.0008435669 | 0.0008435669 | 0.0008435669 | 0.0008435669 | 0.0008435669 | 0.0008435669 | 0.0008435669 | 0.0008435669 | 0.0008435669 | 0.0008435669 | 0.0008435669 | 0.0008435669 | 0.0008435669 | 0.0008435669 | 0.0008435669 | 0.0008435669 | 0.0008435669 | 0.0008435669 | 0.0008435669 | 0.0008435669 | 0.0008435669 | 0 | 0 | 0 | 0 | 0 | 0 | 0
1289 | 232.7182 | 0.001208045 | 10 | 654.5 | -634.5 | 0 | 0 | 0 | 0 | 0 | 0 | 0 | 0 | 0 | 0.001208045 | 0.001208045 | 0.001208045 | 0.001208045 | 0.001208045 | 0.001208045 | 0.001208045 | 0.001208045 | 0.001208045 | 0.001208045 | 0.001208045 | 0.001208045 | 0.001208045 | 0.001208045 | 0.001208045 | 0.001208045 | 0.001208045 | 0.001208045 | 0.001208045 | 0.001208045 | 0.001208045 | 0.001208045 | 0.001208045 | 0.001208045 | 0.001208045 | 0.001208045 | 0.001208045 | 0.001208045 | 0.001208045 | 0.001208045 | 0.001208045 | 0.001208045 | 0.001208045 | 0.001208045 | 0.001208045 | 0.001208045 | 0.001208045 | 0.001208045 | 0.001208045 | 0.001208045 | 0.001208045 | 0.001208045 | 0.001208045 | 0.001208045 | 0.001208045 | 0.001208045 | 0.001208045 | 0.001208045 | 0 | 0 | 0 | 0 | 0 | 0 | 0 | 0
1289 | 241.2091 | 0.001252121 | 0 | 644.5 | -644.5 | 0 | 0 | 0 | 0 | 0 | 0 | 0 | 0 | 0.001252121 | 0.001252121 | 0.001252121 | 0.001252121 | 0.001252121 | 0.001252121 | 0.001252121 | 0.001252121 | 0.001252121 | 0.001252121 | 0.001252121 | 0.001252121 | 0.001252121 | 0.001252121 | 0.001252121 | 0.001252121 | 0.001252121 | 0.001252121 | 0.001252121 | 0.001252121 | 0.001252121 | 0.001252121 | 0.001252121 | 0.001252121 | 0.001252121 | 0.001252121 | 0.001252121 | 0.001252121 | 0.001252121 | 0.001252121 | 0.001252121 | 0.001252121 | 0.001252121 | 0.001252121 | 0.001252121 | 0.001252121 | 0.001252121 | 0.001252121 | 0.001252121 | 0.001252121 | 0.001252121 | 0.001252121 | 0.001252121 | 0.001252121 | 0.001252121 | 0.001252121 | 0.001252121 | 0.001252121 | 0.001252121 | 0 | 0 | 0 | 0 | 0 | 0 | 0 | 0
1289 | 245.3741 | 0.001273742 | -10 | 634.5 | -654.5 | 0 | 0 | 0 | 0 | 0 | 0 | 0 | 0 | 0.001273742 | 0.001273742 | 0.001273742 | 0.001273742 | 0.001273742 | 0.001273742 | 0.001273742 | 0.001273742 | 0.001273742 | 0.001273742 | 0.001273742 | 0.001273742 | 0.001273742 | 0.001273742 | 0.001273742 | 0.001273742 | 0.001273742 | 0.001273742 | 0.001273742 | 0.001273742 | 0.001273742 | 0.001273742 | 0.001273742 | 0.001273742 | 0.001273742 | 0.001273742 | 0.001273742 | 0.001273742 | 0.001273742 | 0.001273742 | 0.001273742 | 0.001273742 | 0.001273742 | 0.001273742 | 0.001273742 | 0.001273742 | 0.001273742 | 0.001273742 | 0.001273742 | 0.001273742 | 0.001273742 | 0.001273742 | 0.001273742 | 0.001273742 | 0.001273742 | 0.001273742 | 0.001273742 | 0.001273742 | 0 | 0 | 0 | 0 | 0 | 0 | 0 | 0 | 0
1289 | 241.2983 | 0.001252584 | -20 | 624.5 | -664.5 | 0 | 0 | 0 | 0 | 0 | 0 | 0 | 0 | 0.001252584 | 0.001252584 | 0.001252584 | 0.001252584 | 0.001252584 | 0.001252584 | 0.001252584 | 0.001252584 | 0.001252584 | 0.001252584 | 0.001252584 | 0.001252584 | 0.001252584 | 0.001252584 | 0.001252584 | 0.001252584 | 0.001252584 | 0.001252584 | 0.001252584 | 0.001252584 | 0.001252584 | 0.001252584 | 0.001252584 | 0.001252584 | 0.001252584 | 0.001252584 | 0.001252584 | 0.001252584 | 0.001252584 | 0.001252584 | 0.001252584 | 0.001252584 | 0.001252584 | 0.001252584 | 0.001252584 | 0.001252584 | 0.001252584 | 0.001252584 | 0.001252584 | 0.001252584 | 0.001252584 | 0.001252584 | 0.001252584 | 0.001252584 | 0.001252584 | 0.001252584 | 0.001252584 | 0.001252584 | 0 | 0 | 0 | 0 | 0 | 0 | 0 | 0 | 0
1289 | 241.898 | 0.001255698 | -30 | 614.5 | -674.5 | 0 | 0 | 0 | 0 | 0 | 0 | 0 | 0.001255698 | 0.001255698 | 0.001255698 | 0.001255698 | 0.001255698 | 0.001255698 | 0.001255698 | 0.001255698 | 0.001255698 | 0.001255698 | 0.001255698 | 0.001255698 | 0.001255698 | 0.001255698 | 0.001255698 | 0.001255698 | 0.001255698 | 0.001255698 | 0.001255698 | 0.001255698 | 0.001255698 | 0.001255698 | 0.001255698 | 0.001255698 | 0.001255698 | 0.001255698 | 0.001255698 | 0.001255698 | 0.001255698 | 0.001255698 | 0.001255698 | 0.001255698 | 0.001255698 | 0.001255698 | 0.001255698 | 0.001255698 | 0.001255698 | 0.001255698 | 0.001255698 | 0.001255698 | 0.001255698 | 0.001255698 | 0.001255698 | 0.001255698 | 0.001255698 | 0.001255698 | 0.001255698 | 0.001255698 | 0 | 0 | 0 | 0 | 0 | 0 | 0 | 0 | 0 | 0
1289 | 239.6165 | 0.001243854 | -40 | 604.5 | -684.5 | 0 | 0 | 0 | 0 | 0 | 0 | 0 | 0.001243854 | 0.001243854 | 0.001243854 | 0.001243854 | 0.001243854 | 0.001243854 | 0.001243854 | 0.001243854 | 0.001243854 | 0.001243854 | 0.001243854 | 0.001243854 | 0.001243854 | 0.001243854 | 0.001243854 | 0.001243854 | 0.001243854 | 0.001243854 | 0.001243854 | 0.001243854 | 0.001243854 | 0.001243854 | 0.001243854 | 0.001243854 | 0.001243854 | 0.001243854 | 0.001243854 | 0.001243854 | 0.001243854 | 0.001243854 | 0.001243854 | 0.001243854 | 0.001243854 | 0.001243854 | 0.001243854 | 0.001243854 | 0.001243854 | 0.001243854 | 0.001243854 | 0.001243854 | 0.001243854 | 0.001243854 | 0.001243854 | 0.001243854 | 0.001243854 | 0.001243854 | 0.001243854 | 0.001243854 | 0 | 0 | 0 | 0 | 0 | 0 | 0 | 0 | 0 | 0
1280 | 243.472 | 0.001263868 | -30 | 610 | -670 | 0 | 0 | 0 | 0 | 0 | 0 | 0 | 0.001263868 | 0.001263868 | 0.001263868 | 0.001263868 | 0.001263868 | 0.001263868 | 0.001263868 | 0.001263868 | 0.001263868 | 0.001263868 | 0.001263868 | 0.001263868 | 0.001263868 | 0.001263868 | 0.001263868 | 0.001263868 | 0.001263868 | 0.001263868 | 0.001263868 | 0.001263868 | 0.001263868 | 0.001263868 | 0.001263868 | 0.001263868 | 0.001263868 | 0.001263868 | 0.001263868 | 0.001263868 | 0.001263868 | 0.001263868 | 0.001263868 | 0.001263868 | 0.001263868 | 0.001263868 | 0.001263868 | 0.001263868 | 0.001263868 | 0.001263868 | 0.001263868 | 0.001263868 | 0.001263868 | 0.001263868 | 0.001263868 | 0.001263868 | 0.001263868 | 0.001263868 | 0.001263868 | 0.001263868 | 0 | 0 | 0 | 0 | 0 | 0 | 0 | 0 | 0 | 0
1272 | 256.9482 | 0.001333823 | -20 | 616 | -656 | 0 | 0 | 0 | 0 | 0 | 0 | 0 | 0 | 0.001333823 | 0.001333823 | 0.001333823 | 0.001333823 | 0.001333823 | 0.001333823 | 0.001333823 | 0.001333823 | 0.001333823 | 0.001333823 | 0.001333823 | 0.001333823 | 0.001333823 | 0.001333823 | 0.001333823 | 0.001333823 | 0.001333823 | 0.001333823 | 0.001333823 | 0.001333823 | 0.001333823 | 0.001333823 | 0.001333823 | 0.001333823 | 0.001333823 | 0.001333823 | 0.001333823 | 0.001333823 | 0.001333823 | 0.001333823 | 0.001333823 | 0.001333823 | 0.001333823 | 0.001333823 | 0.001333823 | 0.001333823 | 0.001333823 | 0.001333823 | 0.001333823 | 0.001333823 | 0.001333823 | 0.001333823 | 0.001333823 | 0.001333823 | 0.001333823 | 0.001333823 | 0.001333823 | 0.001333823 | 0 | 0 | 0 | 0 | 0 | 0 | 0 | 0 | 0
1272 | 266.1829 | 0.001381761 | -10 | 626 | -646 | 0 | 0 | 0 | 0 | 0 | 0 | 0 | 0 | 0.001381761 | 0.001381761 | 0.001381761 | 0.001381761 | 0.001381761 | 0.001381761 | 0.001381761 | 0.001381761 | 0.001381761 | 0.001381761 | 0.001381761 | 0.001381761 | 0.001381761 | 0.001381761 | 0.001381761 | 0.001381761 | 0.001381761 | 0.001381761 | 0.001381761 | 0.001381761 | 0.001381761 | 0.001381761 | 0.001381761 | 0.001381761 | 0.001381761 | 0.001381761 | 0.001381761 | 0.001381761 | 0.001381761 | 0.001381761 | 0.001381761 | 0.001381761 | 0.001381761 | 0.001381761 | 0.001381761 | 0.001381761 | 0.001381761 | 0.001381761 | 0.001381761 | 0.001381761 | 0.001381761 | 0.001381761 | 0.001381761 | 0.001381761 | 0.001381761 | 0.001381761 | 0.001381761 | 0.001381761 | 0 | 0 | 0 | 0 | 0 | 0 | 0 | 0 | 0
1269 | 217.9496 | 0.001131381 | 0 | 634.5 | -634.5 | 0 | 0 | 0 | 0 | 0 | 0 | 0 | 0 | 0 | 0.001131381 | 0.001131381 | 0.001131381 | 0.001131381 | 0.001131381 | 0.001131381 | 0.001131381 | 0.001131381 | 0.001131381 | 0.001131381 | 0.001131381 | 0.001131381 | 0.001131381 | 0.001131381 | 0.001131381 | 0.001131381 | 0.001131381 | 0.001131381 | 0.001131381 | 0.001131381 | 0.001131381 | 0.001131381 | 0.001131381 | 0.001131381 | 0.001131381 | 0.001131381 | 0.001131381 | 0.001131381 | 0.001131381 | 0.001131381 | 0.001131381 | 0.001131381 | 0.001131381 | 0.001131381 | 0.001131381 | 0.001131381 | 0.001131381 | 0.001131381 | 0.001131381 | 0.001131381 | 0.001131381 | 0.001131381 | 0.001131381 | 0.001131381 | 0.001131381 | 0.001131381 | 0.001131381 | 0 | 0 | 0 | 0 | 0 | 0 | 0 | 0 | 0
1232 | 201.0883 | 0.001043853 | 10 | 626 | -606 | 0 | 0 | 0 | 0 | 0 | 0 | 0 | 0 | 0 | 0 | 0.001043853 | 0.001043853 | 0.001043853 | 0.001043853 | 0.001043853 | 0.001043853 | 0.001043853 | 0.001043853 | 0.001043853 | 0.001043853 | 0.001043853 | 0.001043853 | 0.001043853 | 0.001043853 | 0.001043853 | 0.001043853 | 0.001043853 | 0.001043853 | 0.001043853 | 0.001043853 | 0.001043853 | 0.001043853 | 0.001043853 | 0.001043853 | 0.001043853 | 0.001043853 | 0.001043853 | 0.001043853 | 0.001043853 | 0.001043853 | 0.001043853 | 0.001043853 | 0.001043853 | 0.001043853 | 0.001043853 | 0.001043853 | 0.001043853 | 0.001043853 | 0.001043853 | 0.001043853 | 0.001043853 | 0.001043853 | 0.001043853 | 0.001043853 | 0.001043853 | 0.001043853 | 0 | 0 | 0 | 0 | 0 | 0 | 0 | 0 | 0
1229 | 105.1999 | 0.0005460948 | 20 | 634.5 | -594.5 | 0 | 0 | 0 | 0 | 0 | 0 | 0 | 0 | 0 | 0 | 0.0005460948 | 0.0005460948 | 0.0005460948 | 0.0005460948 | 0.0005460948 | 0.0005460948 | 0.0005460948 | 0.0005460948 | 0.0005460948 | 0.0005460948 | 0.0005460948 | 0.0005460948 | 0.0005460948 | 0.0005460948 | 0.0005460948 | 0.0005460948 | 0.0005460948 | 0.0005460948 | 0.0005460948 | 0.0005460948 | 0.0005460948 | 0.0005460948 | 0.0005460948 | 0.0005460948 | 0.0005460948 | 0.0005460948 | 0.0005460948 | 0.0005460948 | 0.0005460948 | 0.0005460948 | 0.0005460948 | 0.0005460948 | 0.0005460948 | 0.0005460948 | 0.0005460948 | 0.0005460948 | 0.0005460948 | 0.0005460948 | 0.0005460948 | 0.0005460948 | 0.0005460948 | 0.0005460948 | 0.0005460948 | 0.0005460948 | 0.0005460948 | 0.0005460948 | 0 | 0 | 0 | 0 | 0 | 0 | 0 | 0 | 0
1229 | 108.047 | 0.0005608741 | 30 | 644.5 | -584.5 | 0 | 0 | 0 | 0 | 0 | 0 | 0 | 0 | 0 | 0 | 0 | 0.0005608741 | 0.0005608741 | 0.0005608741 | 0.0005608741 | 0.0005608741 | 0.0005608741 | 0.0005608741 | 0.0005608741 | 0.0005608741 | 0.0005608741 | 0.0005608741 | 0.0005608741 | 0.0005608741 | 0.0005608741 | 0.0005608741 | 0.0005608741 | 0.0005608741 | 0.0005608741 | 0.0005608741 | 0.0005608741 | 0.0005608741 | 0.0005608741 | 0.0005608741 | 0.0005608741 | 0.0005608741 | 0.0005608741 | 0.0005608741 | 0.0005608741 | 0.0005608741 | 0.0005608741 | 0.0005608741 | 0.0005608741 | 0.0005608741 | 0.0005608741 | 0.0005608741 | 0.0005608741 | 0.0005608741 | 0.0005608741 | 0.0005608741 | 0.0005608741 | 0.0005608741 | 0.0005608741 | 0.0005608741 | 0.0005608741 | 0.0005608741 | 0.0005608741 | 0 | 0 | 0 | 0 | 0 | 0 | 0 | 0
1229 | 136.285 | 0.0007074584 | 40 | 654.5 | -574.5 | 0 | 0 | 0 | 0 | 0 | 0 | 0 | 0 | 0 | 0 | 0 | 0.0007074584 | 0.0007074584 | 0.0007074584 | 0.0007074584 | 0.0007074584 | 0.0007074584 | 0.0007074584 | 0.0007074584 | 0.0007074584 | 0.0007074584 | 0.0007074584 | 0.0007074584 | 0.0007074584 | 0.0007074584 | 0.0007074584 | 0.0007074584 | 0.0007074584 | 0.0007074584 | 0.0007074584 | 0.0007074584 | 0.0007074584 | 0.0007074584 | 0.0007074584 | 0.0007074584 | 0.0007074584 | 0.0007074584 | 0.0007074584 | 0.0007074584 | 0.0007074584 | 0.0007074584 | 0.0007074584 | 0.0007074584 | 0.0007074584 | 0.0007074584 | 0.0007074584 | 0.0007074584 | 0.0007074584 | 0.0007074584 | 0.0007074584 | 0.0007074584 | 0.0007074584 | 0.0007074584 | 0.0007074584 | 0.0007074584 | 0.0007074584 | 0.0007074584 | 0 | 0 | 0 | 0 | 0 | 0 | 0 | 0
1229 | 123.0334 | 0.000638669 | 30 | 644.5 | -584.5 | 0 | 0 | 0 | 0 | 0 | 0 | 0 | 0 | 0 | 0 | 0 | 0.000638669 | 0.000638669 | 0.000638669 | 0.000638669 | 0.000638669 | 0.000638669 | 0.000638669 | 0.000638669 | 0.000638669 | 0.000638669 | 0.000638669 | 0.000638669 | 0.000638669 | 0.000638669 | 0.000638669 | 0.000638669 | 0.000638669 | 0.000638669 | 0.000638669 | 0.000638669 | 0.000638669 | 0.000638669 | 0.000638669 | 0.000638669 | 0.000638669 | 0.000638669 | 0.000638669 | 0.000638669 | 0.000638669 | 0.000638669 | 0.000638669 | 0.000638669 | 0.000638669 | 0.000638669 | 0.000638669 | 0.000638669 | 0.000638669 | 0.000638669 | 0.000638669 | 0.000638669 | 0.000638669 | 0.000638669 | 0.000638669 | 0.000638669 | 0.000638669 | 0.000638669 | 0 | 0 | 0 | 0 | 0 | 0 | 0 | 0
1229 | 187.5156 | 0.000973397 | 20 | 634.5 | -594.5 | 0 | 0 | 0 | 0 | 0 | 0 | 0 | 0 | 0 | 0 | 0.000973397 | 0.000973397 | 0.000973397 | 0.000973397 | 0.000973397 | 0.000973397 | 0.000973397 | 0.000973397 | 0.000973397 | 0.000973397 | 0.000973397 | 0.000973397 | 0.000973397 | 0.000973397 | 0.000973397 | 0.000973397 | 0.000973397 | 0.000973397 | 0.000973397 | 0.000973397 | 0.000973397 | 0.000973397 | 0.000973397 | 0.000973397 | 0.000973397 | 0.000973397 | 0.000973397 | 0.000973397 | 0.000973397 | 0.000973397 | 0.000973397 | 0.000973397 | 0.000973397 | 0.000973397 | 0.000973397 | 0.000973397 | 0.000973397 | 0.000973397 | 0.000973397 | 0.000973397 | 0.000973397 | 0.000973397 | 0.000973397 | 0.000973397 | 0.000973397 | 0.000973397 | 0 | 0 | 0 | 0 | 0 | 0 | 0 | 0 | 0
1229 | 186.7183 | 0.0009692583 | 10 | 624.5 | -604.5 | 0 | 0 | 0 | 0 | 0 | 0 | 0 | 0 | 0 | 0 | 0.0009692583 | 0.0009692583 | 0.0009692583 | 0.0009692583 | 0.0009692583 | 0.0009692583 | 0.0009692583 | 0.0009692583 | 0.0009692583 | 0.0009692583 | 0.0009692583 | 0.0009692583 | 0.0009692583 | 0.0009692583 | 0.0009692583 | 0.0009692583 | 0.0009692583 | 0.0009692583 | 0.0009692583 | 0.0009692583 | 0.0009692583 | 0.0009692583 | 0.0009692583 | 0.0009692583 | 0.0009692583 | 0.0009692583 | 0.0009692583 | 0.0009692583 | 0.0009692583 | 0.0009692583 | 0.0009692583 | 0.0009692583 | 0.0009692583 | 0.0009692583 | 0.0009692583 | 0.0009692583 | 0.0009692583 | 0.0009692583 | 0.0009692583 | 0.0009692583 | 0.0009692583 | 0.0009692583 | 0.0009692583 | 0.0009692583 | 0.0009692583 | 0.0009692583 | 0 | 0 | 0 | 0 | 0 | 0 | 0 | 0 | 0
1229 | 217.1024 | 0.001126983 | 0 | 614.5 | -614.5 | 0 | 0 | 0 | 0 | 0 | 0 | 0 | 0 | 0 | 0 | 0.001126983 | 0.001126983 | 0.001126983 | 0.001126983 | 0.001126983 | 0.001126983 | 0.001126983 | 0.001126983 | 0.001126983 | 0.001126983 | 0.001126983 | 0.001126983 | 0.001126983 | 0.001126983 | 0.001126983 | 0.001126983 | 0.001126983 | 0.001126983 | 0.001126983 | 0.001126983 | 0.001126983 | 0.001126983 | 0.001126983 | 0.001126983 | 0.001126983 | 0.001126983 | 0.001126983 | 0.001126983 | 0.001126983 | 0.001126983 | 0.001126983 | 0.001126983 | 0.001126983 | 0.001126983 | 0.001126983 | 0.001126983 | 0.001126983 | 0.001126983 | 0.001126983 | 0.001126983 | 0.001126983 | 0.001126983 | 0.001126983 | 0.001126983 | 0.001126983 | 0 | 0 | 0 | 0 | 0 | 0 | 0 | 0 | 0 | 0
1229 | 213.3413 | 0.001107459 | -10 | 604.5 | -624.5 | 0 | 0 | 0 | 0 | 0 | 0 | 0 | 0 | 0 | 0.001107459 | 0.001107459 | 0.001107459 | 0.001107459 | 0.001107459 | 0.001107459 | 0.001107459 | 0.001107459 | 0.001107459 | 0.001107459 | 0.001107459 | 0.001107459 | 0.001107459 | 0.001107459 | 0.001107459 | 0.001107459 | 0.001107459 | 0.001107459 | 0.001107459 | 0.001107459 | 0.001107459 | 0.001107459 | 0.001107459 | 0.001107459 | 0.001107459 | 0.001107459 | 0.001107459 | 0.001107459 | 0.001107459 | 0.001107459 | 0.001107459 | 0.001107459 | 0.001107459 | 0.001107459 | 0.001107459 | 0.001107459 | 0.001107459 | 0.001107459 | 0.001107459 | 0.001107459 | 0.001107459 | 0.001107459 | 0.001107459 | 0.001107459 | 0.001107459 | 0.001107459 | 0 | 0 | 0 | 0 | 0 | 0 | 0 | 0 | 0 | 0
1229 | 306.916 | 0.001593207 | -20 | 594.5 | -634.5 | 0 | 0 | 0 | 0 | 0 | 0 | 0 | 0 | 0 | 0.001593207 | 0.001593207 | 0.001593207 | 0.001593207 | 0.001593207 | 0.001593207 | 0.001593207 | 0.001593207 | 0.001593207 | 0.001593207 | 0.001593207 | 0.001593207 | 0.001593207 | 0.001593207 | 0.001593207 | 0.001593207 | 0.001593207 | 0.001593207 | 0.001593207 | 0.001593207 | 0.001593207 | 0.001593207 | 0.001593207 | 0.001593207 | 0.001593207 | 0.001593207 | 0.001593207 | 0.001593207 | 0.001593207 | 0.001593207 | 0.001593207 | 0.001593207 | 0.001593207 | 0.001593207 | 0.001593207 | 0.001593207 | 0.001593207 | 0.001593207 | 0.001593207 | 0.001593207 | 0.001593207 | 0.001593207 | 0.001593207 | 0.001593207 | 0.001593207 | 0.001593207 | 0 | 0 | 0 | 0 | 0 | 0 | 0 | 0 | 0 | 0
1229 | 310.4867 | 0.001611743 | -30 | 584.5 | -644.5 | 0 | 0 | 0 | 0 | 0 | 0 | 0 | 0 | 0.001611743 | 0.001611743 | 0.001611743 | 0.001611743 | 0.001611743 | 0.001611743 | 0.001611743 | 0.001611743 | 0.001611743 | 0.001611743 | 0.001611743 | 0.001611743 | 0.001611743 | 0.001611743 | 0.001611743 | 0.001611743 | 0.001611743 | 0.001611743 | 0.001611743 | 0.001611743 | 0.001611743 | 0.001611743 | 0.001611743 | 0.001611743 | 0.001611743 | 0.001611743 | 0.001611743 | 0.001611743 | 0.001611743 | 0.001611743 | 0.001611743 | 0.001611743 | 0.001611743 | 0.001611743 | 0.001611743 | 0.001611743 | 0.001611743 | 0.001611743 | 0.001611743 | 0.001611743 | 0.001611743 | 0.001611743 | 0.001611743 | 0.001611743 | 0.001611743 | 0.001611743 | 0 | 0 | 0 | 0 | 0 | 0 | 0 | 0 | 0 | 0 | 0
1229 | 292.4091 | 0.001517902 | -40 | 574.5 | -654.5 | 0 | 0 | 0 | 0 | 0 | 0 | 0 | 0 | 0.001517902 | 0.001517902 | 0.001517902 | 0.001517902 | 0.001517902 | 0.001517902 | 0.001517902 | 0.001517902 | 0.001517902 | 0.001517902 | 0.001517902 | 0.001517902 | 0.001517902 | 0.001517902 | 0.001517902 | 0.001517902 | 0.001517902 | 0.001517902 | 0.001517902 | 0.001517902 | 0.001517902 | 0.001517902 | 0.001517902 | 0.001517902 | 0.001517902 | 0.001517902 | 0.001517902 | 0.001517902 | 0.001517902 | 0.001517902 | 0.001517902 | 0.001517902 | 0.001517902 | 0.001517902 | 0.001517902 | 0.001517902 | 0.001517902 | 0.001517902 | 0.001517902 | 0.001517902 | 0.001517902 | 0.001517902 | 0.001517902 | 0.001517902 | 0.001517902 | 0.001517902 | 0 | 0 | 0 | 0 | 0 | 0 | 0 | 0 | 0 | 0 | 0
1229 | 172.6619 | 0.0008962913 | -30 | 584.5 | -644.5 | 0 | 0 | 0 | 0 | 0 | 0 | 0 | 0 | 0.0008962913 | 0.0008962913 | 0.0008962913 | 0.0008962913 | 0.0008962913 | 0.0008962913 | 0.0008962913 | 0.0008962913 | 0.0008962913 | 0.0008962913 | 0.0008962913 | 0.0008962913 | 0.0008962913 | 0.0008962913 | 0.0008962913 | 0.0008962913 | 0.0008962913 | 0.0008962913 | 0.0008962913 | 0.0008962913 | 0.0008962913 | 0.0008962913 | 0.0008962913 | 0.0008962913 | 0.0008962913 | 0.0008962913 | 0.0008962913 | 0.0008962913 | 0.0008962913 | 0.0008962913 | 0.0008962913 | 0.0008962913 | 0.0008962913 | 0.0008962913 | 0.0008962913 | 0.0008962913 | 0.0008962913 | 0.0008962913 | 0.0008962913 | 0.0008962913 | 0.0008962913 | 0.0008962913 | 0.0008962913 | 0.0008962913 | 0.0008962913 | 0.0008962913 | 0 | 0 | 0 | 0 | 0 | 0 | 0 | 0 | 0 | 0 | 0
1229 | 191.9334 | 0.0009963302 | -20 | 594.5 | -634.5 | 0 | 0 | 0 | 0 | 0 | 0 | 0 | 0 | 0 | 0.0009963302 | 0.0009963302 | 0.0009963302 | 0.0009963302 | 0.0009963302 | 0.0009963302 | 0.0009963302 | 0.0009963302 | 0.0009963302 | 0.0009963302 | 0.0009963302 | 0.0009963302 | 0.0009963302 | 0.0009963302 | 0.0009963302 | 0.0009963302 | 0.0009963302 | 0.0009963302 | 0.0009963302 | 0.0009963302 | 0.0009963302 | 0.0009963302 | 0.0009963302 | 0.0009963302 | 0.0009963302 | 0.0009963302 | 0.0009963302 | 0.0009963302 | 0.0009963302 | 0.0009963302 | 0.0009963302 | 0.0009963302 | 0.0009963302 | 0.0009963302 | 0.0009963302 | 0.0009963302 | 0.0009963302 | 0.0009963302 | 0.0009963302 | 0.0009963302 | 0.0009963302 | 0.0009963302 | 0.0009963302 | 0.0009963302 | 0.0009963302 | 0.0009963302 | 0 | 0 | 0 | 0 | 0 | 0 | 0 | 0 | 0 | 0
1229 | 203.1314 | 0.001054459 | -10 | 604.5 | -624.5 | 0 | 0 | 0 | 0 | 0 | 0 | 0 | 0 | 0 | 0.001054459 | 0.001054459 | 0.001054459 | 0.001054459 | 0.001054459 | 0.001054459 | 0.001054459 | 0.001054459 | 0.001054459 | 0.001054459 | 0.001054459 | 0.001054459 | 0.001054459 | 0.001054459 | 0.001054459 | 0.001054459 | 0.001054459 | 0.001054459 | 0.001054459 | 0.001054459 | 0.001054459 | 0.001054459 | 0.001054459 | 0.001054459 | 0.001054459 | 0.001054459 | 0.001054459 | 0.001054459 | 0.001054459 | 0.001054459 | 0.001054459 | 0.001054459 | 0.001054459 | 0.001054459 | 0.001054459 | 0.001054459 | 0.001054459 | 0.001054459 | 0.001054459 | 0.001054459 | 0.001054459 | 0.001054459 | 0.001054459 | 0.001054459 | 0.001054459 | 0.001054459 | 0 | 0 | 0 | 0 | 0 | 0 | 0 | 0 | 0 | 0
1181 | 138.3979 | 0.0007184261 | 0 | 590.5 | -590.5 | 0 | 0 | 0 | 0 | 0 | 0 | 0 | 0 | 0 | 0 | 0.0007184261 | 0.0007184261 | 0.0007184261 | 0.0007184261 | 0.0007184261 | 0.0007184261 | 0.0007184261 | 0.0007184261 | 0.0007184261 | 0.0007184261 | 0.0007184261 | 0.0007184261 | 0.0007184261 | 0.0007184261 | 0.0007184261 | 0.0007184261 | 0.0007184261 | 0.0007184261 | 0.0007184261 | 0.0007184261 | 0.0007184261 | 0.0007184261 | 0.0007184261 | 0.0007184261 | 0.0007184261 | 0.0007184261 | 0.0007184261 | 0.0007184261 | 0.0007184261 | 0.0007184261 | 0.0007184261 | 0.0007184261 | 0.0007184261 | 0.0007184261 | 0.0007184261 | 0.0007184261 | 0.0007184261 | 0.0007184261 | 0.0007184261 | 0.0007184261 | 0.0007184261 | 0.0007184261 | 0.0007184261 | 0.0007184261 | 0.0007184261 | 0 | 0 | 0 | 0 | 0 | 0 | 0 | 0 | 0 | 0
1181 | 194.0741 | 0.001007443 | 10 | 600.5 | -580.5 | 0 | 0 | 0 | 0 | 0 | 0 | 0 | 0 | 0 | 0 | 0 | 0.001007443 | 0.001007443 | 0.001007443 | 0.001007443 | 0.001007443 | 0.001007443 | 0.001007443 | 0.001007443 | 0.001007443 | 0.001007443 | 0.001007443 | 0.001007443 | 0.001007443 | 0.001007443 | 0.001007443 | 0.001007443 | 0.001007443 | 0.001007443 | 0.001007443 | 0.001007443 | 0.001007443 | 0.001007443 | 0.001007443 | 0.001007443 | 0.001007443 | 0.001007443 | 0.001007443 | 0.001007443 | 0.001007443 | 0.001007443 | 0.001007443 | 0.001007443 | 0.001007443 | 0.001007443 | 0.001007443 | 0.001007443 | 0.001007443 | 0.001007443 | 0.001007443 | 0.001007443 | 0.001007443 | 0.001007443 | 0.001007443 | 0.001007443 | 0 | 0 | 0 | 0 | 0 | 0 | 0 | 0 | 0 | 0
1181 | 133.1385 | 0.0006911247 | 20 | 610.5 | -570.5 | 0 | 0 | 0 | 0 | 0 | 0 | 0 | 0 | 0 | 0 | 0 | 0.0006911247 | 0.0006911247 | 0.0006911247 | 0.0006911247 | 0.0006911247 | 0.0006911247 | 0.0006911247 | 0.0006911247 | 0.0006911247 | 0.0006911247 | 0.0006911247 | 0.0006911247 | 0.0006911247 | 0.0006911247 | 0.0006911247 | 0.0006911247 | 0.0006911247 | 0.0006911247 | 0.0006911247 | 0.0006911247 | 0.0006911247 | 0.0006911247 | 0.0006911247 | 0.0006911247 | 0.0006911247 | 0.0006911247 | 0.0006911247 | 0.0006911247 | 0.0006911247 | 0.0006911247 | 0.0006911247 | 0.0006911247 | 0.0006911247 | 0.0006911247 | 0.0006911247 | 0.0006911247 | 0.0006911247 | 0.0006911247 | 0.0006911247 | 0.0006911247 | 0.0006911247 | 0.0006911247 | 0.0006911247 | 0.0006911247 | 0 | 0 | 0 | 0 | 0 | 0 | 0 | 0 | 0 | 0
1130 | 203.21 | 0.001054867 | 30 | 595 | -535 | 0 | 0 | 0 | 0 | 0 | 0 | 0 | 0 | 0 | 0 | 0 | 0 | 0.001054867 | 0.001054867 | 0.001054867 | 0.001054867 | 0.001054867 | 0.001054867 | 0.001054867 | 0.001054867 | 0.001054867 | 0.001054867 | 0.001054867 | 0.001054867 | 0.001054867 | 0.001054867 | 0.001054867 | 0.001054867 | 0.001054867 | 0.001054867 | 0.001054867 | 0.001054867 | 0.001054867 | 0.001054867 | 0.001054867 | 0.001054867 | 0.001054867 | 0.001054867 | 0.001054867 | 0.001054867 | 0.001054867 | 0.001054867 | 0.001054867 | 0.001054867 | 0.001054867 | 0.001054867 | 0.001054867 | 0.001054867 | 0.001054867 | 0.001054867 | 0.001054867 | 0.001054867 | 0.001054867 | 0.001054867 | 0.001054867 | 0 | 0 | 0 | 0 | 0 | 0 | 0 | 0 | 0 | 0
1130 | 208.9641 | 0.001084737 | 40 | 605 | -525 | 0 | 0 | 0 | 0 | 0 | 0 | 0 | 0 | 0 | 0 | 0 | 0 | 0 | 0.001084737 | 0.001084737 | 0.001084737 | 0.001084737 | 0.001084737 | 0.001084737 | 0.001084737 | 0.001084737 | 0.001084737 | 0.001084737 | 0.001084737 | 0.001084737 | 0.001084737 | 0.001084737 | 0.001084737 | 0.001084737 | 0.001084737 | 0.001084737 | 0.001084737 | 0.001084737 | 0.001084737 | 0.001084737 | 0.001084737 | 0.001084737 | 0.001084737 | 0.001084737 | 0.001084737 | 0.001084737 | 0.001084737 | 0.001084737 | 0.001084737 | 0.001084737 | 0.001084737 | 0.001084737 | 0.001084737 | 0.001084737 | 0.001084737 | 0.001084737 | 0.001084737 | 0.001084737 | 0.001084737 | 0.001084737 | 0 | 0 | 0 | 0 | 0 | 0 | 0 | 0 | 0 | 0
1130 | 205.3199 | 0.001065819 | 30 | 595 | -535 | 0 | 0 | 0 | 0 | 0 | 0 | 0 | 0 | 0 | 0 | 0 | 0 | 0.001065819 | 0.001065819 | 0.001065819 | 0.001065819 | 0.001065819 | 0.001065819 | 0.001065819 | 0.001065819 | 0.001065819 | 0.001065819 | 0.001065819 | 0.001065819 | 0.001065819 | 0.001065819 | 0.001065819 | 0.001065819 | 0.001065819 | 0.001065819 | 0.001065819 | 0.001065819 | 0.001065819 | 0.001065819 | 0.001065819 | 0.001065819 | 0.001065819 | 0.001065819 | 0.001065819 | 0.001065819 | 0.001065819 | 0.001065819 | 0.001065819 | 0.001065819 | 0.001065819 | 0.001065819 | 0.001065819 | 0.001065819 | 0.001065819 | 0.001065819 | 0.001065819 | 0.001065819 | 0.001065819 | 0.001065819 | 0.001065819 | 0 | 0 | 0 | 0 | 0 | 0 | 0 | 0 | 0 | 0
1130 | 203.5123 | 0.001056436 | 20 | 585 | -545 | 0 | 0 | 0 | 0 | 0 | 0 | 0 | 0 | 0 | 0 | 0 | 0 | 0.001056436 | 0.001056436 | 0.001056436 | 0.001056436 | 0.001056436 | 0.001056436 | 0.001056436 | 0.001056436 | 0.001056436 | 0.001056436 | 0.001056436 | 0.001056436 | 0.001056436 | 0.001056436 | 0.001056436 | 0.001056436 | 0.001056436 | 0.001056436 | 0.001056436 | 0.001056436 | 0.001056436 | 0.001056436 | 0.001056436 | 0.001056436 | 0.001056436 | 0.001056436 | 0.001056436 | 0.001056436 | 0.001056436 | 0.001056436 | 0.001056436 | 0.001056436 | 0.001056436 | 0.001056436 | 0.001056436 | 0.001056436 | 0.001056436 | 0.001056436 | 0.001056436 | 0.001056436 | 0.001056436 | 0.001056436 | 0 | 0 | 0 | 0 | 0 | 0 | 0 | 0 | 0 | 0 | 0

## F7bottom
[6 empty] | 0 | 1 | 2 | 3 | 4 | 5 | 6 | 7 | 8 | 9 | 10 | 11 | 12 | 13 | 14 | 15 | 16 | 17 | 18 | 19 | 20 | 21 | 22 | 23 | 24 | 25 | 26 | 27 | 28 | 29 | 30 | 31 | 32 | 33 | 34 | 35 | 36 | 37 | 38 | 39 | 40 | 41 | 42 | 43 | 44 | 45 | 46 | 47 | 48 | 49 | 50 | 51 | 52 | 53 | 54 | 55 | 56 | 57 | 58 | 59 | 60 | 61 | 62 | 63 | 64
ord_wdt | alpha | alpha/k | WROLL_SHIFT_POS_7 | Width1 | Width2 | -855.04 | -828.32 | -801.6 | -774.88 | -748.16 | -721.44 | -694.72 | -668 | -641.28 | -614.56 | -587.84 | -561.12 | -534.4 | -507.68 | -480.96 | -454.24 | -427.52 | -400.8 | -374.08 | -347.36 | -320.64 | -293.92 | -267.2 | -240.48 | -213.76 | -187.04 | -160.32 | -133.6 | -106.88 | -80.16 | -53.44 | -26.72 | 0 | 26.72 | 53.44 | 80.16 | 106.88 | 133.6 | 160.32 | 187.04 | 213.76 | 240.48 | 267.2 | 293.92 | 320.64 | 347.36 | 374.08 | 400.8 | 427.52 | 454.24 | 480.96 | 507.68 | 534.4 | 561.12 | 587.84 | 614.56 | 641.28 | 668 | 694.72 | 721.44 | 748.16 | 774.88 | 801.6 | 828.32 | 855.04
1140 | 573.6415 | 0.001198653 | 0 | 570 | -570 | 0 | 0 | 0 | 0 | 0 | 0 | 0 | 0 | 0 | 0 | 0 | 0.001198653 | 0.001198653 | 0.001198653 | 0.001198653 | 0.001198653 | 0.001198653 | 0.001198653 | 0.001198653 | 0.001198653 | 0.001198653 | 0.001198653 | 0.001198653 | 0.001198653 | 0.001198653 | 0.001198653 | 0.001198653 | 0.001198653 | 0.001198653 | 0.001198653 | 0.001198653 | 0.001198653 | 0.001198653 | 0.001198653 | 0.001198653 | 0.001198653 | 0.001198653 | 0.001198653 | 0.001198653 | 0.001198653 | 0.001198653 | 0.001198653 | 0.001198653 | 0.001198653 | 0.001198653 | 0.001198653 | 0.001198653 | 0.001198653 | 0.001198653 | 0.001198653 | 0.001198653 | 0.001198653 | 0.001198653 | 0.001198653 | 0 | 0 | 0 | 0 | 0 | 0 | 0 | 0 | 0 | 0 | 0
1253 | 445.7618 | 0.0009314414 | 0 | 626.5 | -626.5 | 0 | 0 | 0 | 0 | 0 | 0 | 0 | 0 | 0 | 0.0009314414 | 0.0009314414 | 0.0009314414 | 0.0009314414 | 0.0009314414 | 0.0009314414 | 0.0009314414 | 0.0009314414 | 0.0009314414 | 0.0009314414 | 0.0009314414 | 0.0009314414 | 0.0009314414 | 0.0009314414 | 0.0009314414 | 0.0009314414 | 0.0009314414 | 0.0009314414 | 0.0009314414 | 0.0009314414 | 0.0009314414 | 0.0009314414 | 0.0009314414 | 0.0009314414 | 0.0009314414 | 0.0009314414 | 0.0009314414 | 0.0009314414 | 0.0009314414 | 0.0009314414 | 0.0009314414 | 0.0009314414 | 0.0009314414 | 0.0009314414 | 0.0009314414 | 0.0009314414 | 0.0009314414 | 0.0009314414 | 0.0009314414 | 0.0009314414 | 0.0009314414 | 0.0009314414 | 0.0009314414 | 0.0009314414 | 0.0009314414 | 0.0009314414 | 0.0009314414 | 0 | 0 | 0 | 0 | 0 | 0 | 0 | 0 | 0
1253 | 441.0077 | 0.0009215075 | 0 | 626.5 | -626.5 | 0 | 0 | 0 | 0 | 0 | 0 | 0 | 0 | 0 | 0.0009215075 | 0.0009215075 | 0.0009215075 | 0.0009215075 | 0.0009215075 | 0.0009215075 | 0.0009215075 | 0.0009215075 | 0.0009215075 | 0.0009215075 | 0.0009215075 | 0.0009215075 | 0.0009215075 | 0.0009215075 | 0.0009215075 | 0.0009215075 | 0.0009215075 | 0.0009215075 | 0.0009215075 | 0.0009215075 | 0.0009215075 | 0.0009215075 | 0.0009215075 | 0.0009215075 | 0.0009215075 | 0.0009215075 | 0.0009215075 | 0.0009215075 | 0.0009215075 | 0.0009215075 | 0.0009215075 | 0.0009215075 | 0.0009215075 | 0.0009215075 | 0.0009215075 | 0.0009215075 | 0.0009215075 | 0.0009215075 | 0.0009215075 | 0.0009215075 | 0.0009215075 | 0.0009215075 | 0.0009215075 | 0.0009215075 | 0.0009215075 | 0.0009215075 | 0.0009215075 | 0 | 0 | 0 | 0 | 0 | 0 | 0 | 0 | 0
1253 | 470.6925 | 0.0009835355 | 0 | 626.5 | -626.5 | 0 | 0 | 0 | 0 | 0 | 0 | 0 | 0 | 0 | 0.0009835355 | 0.0009835355 | 0.0009835355 | 0.0009835355 | 0.0009835355 | 0.0009835355 | 0.0009835355 | 0.0009835355 | 0.0009835355 | 0.0009835355 | 0.0009835355 | 0.0009835355 | 0.0009835355 | 0.0009835355 | 0.0009835355 | 0.0009835355 | 0.0009835355 | 0.0009835355 | 0.0009835355 | 0.0009835355 | 0.0009835355 | 0.0009835355 | 0.0009835355 | 0.0009835355 | 0.0009835355 | 0.0009835355 | 0.0009835355 | 0.0009835355 | 0.0009835355 | 0.0009835355 | 0.0009835355 | 0.0009835355 | 0.0009835355 | 0.0009835355 | 0.0009835355 | 0.0009835355 | 0.0009835355 | 0.0009835355 | 0.0009835355 | 0.0009835355 | 0.0009835355 | 0.0009835355 | 0.0009835355 | 0.0009835355 | 0.0009835355 | 0.0009835355 | 0.0009835355 | 0 | 0 | 0 | 0 | 0 | 0 | 0 | 0 | 0
1253 | 463.1966 | 0.0009678724 | 0 | 626.5 | -626.5 | 0 | 0 | 0 | 0 | 0 | 0 | 0 | 0 | 0 | 0.0009678724 | 0.0009678724 | 0.0009678724 | 0.0009678724 | 0.0009678724 | 0.0009678724 | 0.0009678724 | 0.0009678724 | 0.0009678724 | 0.0009678724 | 0.0009678724 | 0.0009678724 | 0.0009678724 | 0.0009678724 | 0.0009678724 | 0.0009678724 | 0.0009678724 | 0.0009678724 | 0.0009678724 | 0.0009678724 | 0.0009678724 | 0.0009678724 | 0.0009678724 | 0.0009678724 | 0.0009678724 | 0.0009678724 | 0.0009678724 | 0.0009678724 | 0.0009678724 | 0.0009678724 | 0.0009678724 | 0.0009678724 | 0.0009678724 | 0.0009678724 | 0.0009678724 | 0.0009678724 | 0.0009678724 | 0.0009678724 | 0.0009678724 | 0.0009678724 | 0.0009678724 | 0.0009678724 | 0.0009678724 | 0.0009678724 | 0.0009678724 | 0.0009678724 | 0.0009678724 | 0 | 0 | 0 | 0 | 0 | 0 | 0 | 0 | 0
1292 | 344.1351 | 0.0007190875 | -10 | 636 | -656 | 0 | 0 | 0 | 0 | 0 | 0 | 0 | 0 | 0.0007190875 | 0.0007190875 | 0.0007190875 | 0.0007190875 | 0.0007190875 | 0.0007190875 | 0.0007190875 | 0.0007190875 | 0.0007190875 | 0.0007190875 | 0.0007190875 | 0.0007190875 | 0.0007190875 | 0.0007190875 | 0.0007190875 | 0.0007190875 | 0.0007190875 | 0.0007190875 | 0.0007190875 | 0.0007190875 | 0.0007190875 | 0.0007190875 | 0.0007190875 | 0.0007190875 | 0.0007190875 | 0.0007190875 | 0.0007190875 | 0.0007190875 | 0.0007190875 | 0.0007190875 | 0.0007190875 | 0.0007190875 | 0.0007190875 | 0.0007190875 | 0.0007190875 | 0.0007190875 | 0.0007190875 | 0.0007190875 | 0.0007190875 | 0.0007190875 | 0.0007190875 | 0.0007190875 | 0.0007190875 | 0.0007190875 | 0.0007190875 | 0.0007190875 | 0.0007190875 | 0.0007190875 | 0 | 0 | 0 | 0 | 0 | 0 | 0 | 0 | 0
1385 | 285.8524 | 0.0005973027 | -20 | 672.5 | -712.5 | 0 | 0 | 0 | 0 | 0 | 0 | 0.0005973027 | 0.0005973027 | 0.0005973027 | 0.0005973027 | 0.0005973027 | 0.0005973027 | 0.0005973027 | 0.0005973027 | 0.0005973027 | 0.0005973027 | 0.0005973027 | 0.0005973027 | 0.0005973027 | 0.0005973027 | 0.0005973027 | 0.0005973027 | 0.0005973027 | 0.0005973027 | 0.0005973027 | 0.0005973027 | 0.0005973027 | 0.0005973027 | 0.0005973027 | 0.0005973027 | 0.0005973027 | 0.0005973027 | 0.0005973027 | 0.0005973027 | 0.0005973027 | 0.0005973027 | 0.0005973027 | 0.0005973027 | 0.0005973027 | 0.0005973027 | 0.0005973027 | 0.0005973027 | 0.0005973027 | 0.0005973027 | 0.0005973027 | 0.0005973027 | 0.0005973027 | 0.0005973027 | 0.0005973027 | 0.0005973027 | 0.0005973027 | 0.0005973027 | 0.0005973027 | 0.0005973027 | 0.0005973027 | 0.0005973027 | 0.0005973027 | 0.0005973027 | 0 | 0 | 0 | 0 | 0 | 0 | 0
1475 | 177.4107 | 0.0003707085 | -30 | 707.5 | -767.5 | 0 | 0 | 0 | 0 | 0.0003707085 | 0.0003707085 | 0.0003707085 | 0.0003707085 | 0.0003707085 | 0.0003707085 | 0.0003707085 | 0.0003707085 | 0.0003707085 | 0.0003707085 | 0.0003707085 | 0.0003707085 | 0.0003707085 | 0.0003707085 | 0.0003707085 | 0.0003707085 | 0.0003707085 | 0.0003707085 | 0.0003707085 | 0.0003707085 | 0.0003707085 | 0.0003707085 | 0.0003707085 | 0.0003707085 | 0.0003707085 | 0.0003707085 | 0.0003707085 | 0.0003707085 | 0.0003707085 | 0.0003707085 | 0.0003707085 | 0.0003707085 | 0.0003707085 | 0.0003707085 | 0.0003707085 | 0.0003707085 | 0.0003707085 | 0.0003707085 | 0.0003707085 | 0.0003707085 | 0.0003707085 | 0.0003707085 | 0.0003707085 | 0.0003707085 | 0.0003707085 | 0.0003707085 | 0.0003707085 | 0.0003707085 | 0.0003707085 | 0.0003707085 | 0.0003707085 | 0.0003707085 | 0.0003707085 | 0.0003707085 | 0.0003707085 | 0 | 0 | 0 | 0 | 0 | 0
1495 | 294.8472 | 0.0006160979 | -40 | 707.5 | -787.5 | 0 | 0 | 0 | 0.0006160979 | 0.0006160979 | 0.0006160979 | 0.0006160979 | 0.0006160979 | 0.0006160979 | 0.0006160979 | 0.0006160979 | 0.0006160979 | 0.0006160979 | 0.0006160979 | 0.0006160979 | 0.0006160979 | 0.0006160979 | 0.0006160979 | 0.0006160979 | 0.0006160979 | 0.0006160979 | 0.0006160979 | 0.0006160979 | 0.0006160979 | 0.0006160979 | 0.0006160979 | 0.0006160979 | 0.0006160979 | 0.0006160979 | 0.0006160979 | 0.0006160979 | 0.0006160979 | 0.0006160979 | 0.0006160979 | 0.0006160979 | 0.0006160979 | 0.0006160979 | 0.0006160979 | 0.0006160979 | 0.0006160979 | 0.0006160979 | 0.0006160979 | 0.0006160979 | 0.0006160979 | 0.0006160979 | 0.0006160979 | 0.0006160979 | 0.0006160979 | 0.0006160979 | 0.0006160979 | 0.0006160979 | 0.0006160979 | 0.0006160979 | 0.0006160979 | 0.0006160979 | 0.0006160979 | 0.0006160979 | 0.0006160979 | 0.0006160979 | 0 | 0 | 0 | 0 | 0 | 0
1534 | 163.6233 | 0.000341899 | -30 | 737 | -797 | 0 | 0 | 0 | 0.000341899 | 0.000341899 | 0.000341899 | 0.000341899 | 0.000341899 | 0.000341899 | 0.000341899 | 0.000341899 | 0.000341899 | 0.000341899 | 0.000341899 | 0.000341899 | 0.000341899 | 0.000341899 | 0.000341899 | 0.000341899 | 0.000341899 | 0.000341899 | 0.000341899 | 0.000341899 | 0.000341899 | 0.000341899 | 0.000341899 | 0.000341899 | 0.000341899 | 0.000341899 | 0.000341899 | 0.000341899 | 0.000341899 | 0.000341899 | 0.000341899 | 0.000341899 | 0.000341899 | 0.000341899 | 0.000341899 | 0.000341899 | 0.000341899 | 0.000341899 | 0.000341899 | 0.000341899 | 0.000341899 | 0.000341899 | 0.000341899 | 0.000341899 | 0.000341899 | 0.000341899 | 0.000341899 | 0.000341899 | 0.000341899 | 0.000341899 | 0.000341899 | 0.000341899 | 0.000341899 | 0.000341899 | 0.000341899 | 0.000341899 | 0.000341899 | 0 | 0 | 0 | 0 | 0
1534 | 124.1345 | 0.0002593852 | -20 | 747 | -787 | 0 | 0 | 0 | 0.0002593852 | 0.0002593852 | 0.0002593852 | 0.0002593852 | 0.0002593852 | 0.0002593852 | 0.0002593852 | 0.0002593852 | 0.0002593852 | 0.0002593852 | 0.0002593852 | 0.0002593852 | 0.0002593852 | 0.0002593852 | 0.0002593852 | 0.0002593852 | 0.0002593852 | 0.0002593852 | 0.0002593852 | 0.0002593852 | 0.0002593852 | 0.0002593852 | 0.0002593852 | 0.0002593852 | 0.0002593852 | 0.0002593852 | 0.0002593852 | 0.0002593852 | 0.0002593852 | 0.0002593852 | 0.0002593852 | 0.0002593852 | 0.0002593852 | 0.0002593852 | 0.0002593852 | 0.0002593852 | 0.0002593852 | 0.0002593852 | 0.0002593852 | 0.0002593852 | 0.0002593852 | 0.0002593852 | 0.0002593852 | 0.0002593852 | 0.0002593852 | 0.0002593852 | 0.0002593852 | 0.0002593852 | 0.0002593852 | 0.0002593852 | 0.0002593852 | 0.0002593852 | 0.0002593852 | 0.0002593852 | 0.0002593852 | 0.0002593852 | 0.0002593852 | 0 | 0 | 0 | 0 | 0
1534 | 145.6524 | 0.000304348 | -10 | 757 | -777 | 0 | 0 | 0 | 0.000304348 | 0.000304348 | 0.000304348 | 0.000304348 | 0.000304348 | 0.000304348 | 0.000304348 | 0.000304348 | 0.000304348 | 0.000304348 | 0.000304348 | 0.000304348 | 0.000304348 | 0.000304348 | 0.000304348 | 0.000304348 | 0.000304348 | 0.000304348 | 0.000304348 | 0.000304348 | 0.000304348 | 0.000304348 | 0.000304348 | 0.000304348 | 0.000304348 | 0.000304348 | 0.000304348 | 0.000304348 | 0.000304348 | 0.000304348 | 0.000304348 | 0.000304348 | 0.000304348 | 0.000304348 | 0.000304348 | 0.000304348 | 0.000304348 | 0.000304348 | 0.000304348 | 0.000304348 | 0.000304348 | 0.000304348 | 0.000304348 | 0.000304348 | 0.000304348 | 0.000304348 | 0.000304348 | 0.000304348 | 0.000304348 | 0.000304348 | 0.000304348 | 0.000304348 | 0.000304348 | 0.000304348 | 0.000304348 | 0.000304348 | 0.000304348 | 0.000304348 | 0 | 0 | 0 | 0
1534 | 167.245 | 0.0003494667 | 0 | 767 | -767 | 0 | 0 | 0 | 0 | 0.0003494667 | 0.0003494667 | 0.0003494667 | 0.0003494667 | 0.0003494667 | 0.0003494667 | 0.0003494667 | 0.0003494667 | 0.0003494667 | 0.0003494667 | 0.0003494667 | 0.0003494667 | 0.0003494667 | 0.0003494667 | 0.0003494667 | 0.0003494667 | 0.0003494667 | 0.0003494667 | 0.0003494667 | 0.0003494667 | 0.0003494667 | 0.0003494667 | 0.0003494667 | 0.0003494667 | 0.0003494667 | 0.0003494667 | 0.0003494667 | 0.0003494667 | 0.0003494667 | 0.0003494667 | 0.0003494667 | 0.0003494667 | 0.0003494667 | 0.0003494667 | 0.0003494667 | 0.0003494667 | 0.0003494667 | 0.0003494667 | 0.0003494667 | 0.0003494667 | 0.0003494667 | 0.0003494667 | 0.0003494667 | 0.0003494667 | 0.0003494667 | 0.0003494667 | 0.0003494667 | 0.0003494667 | 0.0003494667 | 0.0003494667 | 0.0003494667 | 0.0003494667 | 0.0003494667 | 0.0003494667 | 0.0003494667 | 0.0003494667 | 0.0003494667 | 0 | 0 | 0 | 0
1534 | 208.0735 | 0.00043478 | 10 | 777 | -757 | 0 | 0 | 0 | 0 | 0.00043478 | 0.00043478 | 0.00043478 | 0.00043478 | 0.00043478 | 0.00043478 | 0.00043478 | 0.00043478 | 0.00043478 | 0.00043478 | 0.00043478 | 0.00043478 | 0.00043478 | 0.00043478 | 0.00043478 | 0.00043478 | 0.00043478 | 0.00043478 | 0.00043478 | 0.00043478 | 0.00043478 | 0.00043478 | 0.00043478 | 0.00043478 | 0.00043478 | 0.00043478 | 0.00043478 | 0.00043478 | 0.00043478 | 0.00043478 | 0.00043478 | 0.00043478 | 0.00043478 | 0.00043478 | 0.00043478 | 0.00043478 | 0.00043478 | 0.00043478 | 0.00043478 | 0.00043478 | 0.00043478 | 0.00043478 | 0.00043478 | 0.00043478 | 0.00043478 | 0.00043478 | 0.00043478 | 0.00043478 | 0.00043478 | 0.00043478 | 0.00043478 | 0.00043478 | 0.00043478 | 0.00043478 | 0.00043478 | 0.00043478 | 0.00043478 | 0.00043478 | 0 | 0 | 0
1534 | 193.5102 | 0.0004043492 | 20 | 787 | -747 | 0 | 0 | 0 | 0 | 0 | 0.0004043492 | 0.0004043492 | 0.0004043492 | 0.0004043492 | 0.0004043492 | 0.0004043492 | 0.0004043492 | 0.0004043492 | 0.0004043492 | 0.0004043492 | 0.0004043492 | 0.0004043492 | 0.0004043492 | 0.0004043492 | 0.0004043492 | 0.0004043492 | 0.0004043492 | 0.0004043492 | 0.0004043492 | 0.0004043492 | 0.0004043492 | 0.0004043492 | 0.0004043492 | 0.0004043492 | 0.0004043492 | 0.0004043492 | 0.0004043492 | 0.0004043492 | 0.0004043492 | 0.0004043492 | 0.0004043492 | 0.0004043492 | 0.0004043492 | 0.0004043492 | 0.0004043492 | 0.0004043492 | 0.0004043492 | 0.0004043492 | 0.0004043492 | 0.0004043492 | 0.0004043492 | 0.0004043492 | 0.0004043492 | 0.0004043492 | 0.0004043492 | 0.0004043492 | 0.0004043492 | 0.0004043492 | 0.0004043492 | 0.0004043492 | 0.0004043492 | 0.0004043492 | 0.0004043492 | 0.0004043492 | 0.0004043492 | 0.0004043492 | 0.0004043492 | 0 | 0 | 0
1534 | 171.5107 | 0.0003583802 | 30 | 797 | -737 | 0 | 0 | 0 | 0 | 0 | 0.0003583802 | 0.0003583802 | 0.0003583802 | 0.0003583802 | 0.0003583802 | 0.0003583802 | 0.0003583802 | 0.0003583802 | 0.0003583802 | 0.0003583802 | 0.0003583802 | 0.0003583802 | 0.0003583802 | 0.0003583802 | 0.0003583802 | 0.0003583802 | 0.0003583802 | 0.0003583802 | 0.0003583802 | 0.0003583802 | 0.0003583802 | 0.0003583802 | 0.0003583802 | 0.0003583802 | 0.0003583802 | 0.0003583802 | 0.0003583802 | 0.0003583802 | 0.0003583802 | 0.0003583802 | 0.0003583802 | 0.0003583802 | 0.0003583802 | 0.0003583802 | 0.0003583802 | 0.0003583802 | 0.0003583802 | 0.0003583802 | 0.0003583802 | 0.0003583802 | 0.0003583802 | 0.0003583802 | 0.0003583802 | 0.0003583802 | 0.0003583802 | 0.0003583802 | 0.0003583802 | 0.0003583802 | 0.0003583802 | 0.0003583802 | 0.0003583802 | 0.0003583802 | 0.0003583802 | 0.0003583802 | 0.0003583802 | 0.0003583802 | 0.0003583802 | 0 | 0 | 0
1534 | 324.643 | 0.0006783577 | 40 | 807 | -727 | 0 | 0 | 0 | 0 | 0 | 0.0006783577 | 0.0006783577 | 0.0006783577 | 0.0006783577 | 0.0006783577 | 0.0006783577 | 0.0006783577 | 0.0006783577 | 0.0006783577 | 0.0006783577 | 0.0006783577 | 0.0006783577 | 0.0006783577 | 0.0006783577 | 0.0006783577 | 0.0006783577 | 0.0006783577 | 0.0006783577 | 0.0006783577 | 0.0006783577 | 0.0006783577 | 0.0006783577 | 0.0006783577 | 0.0006783577 | 0.0006783577 | 0.0006783577 | 0.0006783577 | 0.0006783577 | 0.0006783577 | 0.0006783577 | 0.0006783577 | 0.0006783577 | 0.0006783577 | 0.0006783577 | 0.0006783577 | 0.0006783577 | 0.0006783577 | 0.0006783577 | 0.0006783577 | 0.0006783577 | 0.0006783577 | 0.0006783577 | 0.0006783577 | 0.0006783577 | 0.0006783577 | 0.0006783577 | 0.0006783577 | 0.0006783577 | 0.0006783577 | 0.0006783577 | 0.0006783577 | 0.0006783577 | 0.0006783577 | 0.0006783577 | 0.0006783577 | 0.0006783577 | 0.0006783577 | 0.0006783577 | 0 | 0
1418 | 364.2184 | 0.0007610525 | 30 | 739 | -679 | 0 | 0 | 0 | 0 | 0 | 0 | 0 | 0.0007610525 | 0.0007610525 | 0.0007610525 | 0.0007610525 | 0.0007610525 | 0.0007610525 | 0.0007610525 | 0.0007610525 | 0.0007610525 | 0.0007610525 | 0.0007610525 | 0.0007610525 | 0.0007610525 | 0.0007610525 | 0.0007610525 | 0.0007610525 | 0.0007610525 | 0.0007610525 | 0.0007610525 | 0.0007610525 | 0.0007610525 | 0.0007610525 | 0.0007610525 | 0.0007610525 | 0.0007610525 | 0.0007610525 | 0.0007610525 | 0.0007610525 | 0.0007610525 | 0.0007610525 | 0.0007610525 | 0.0007610525 | 0.0007610525 | 0.0007610525 | 0.0007610525 | 0.0007610525 | 0.0007610525 | 0.0007610525 | 0.0007610525 | 0.0007610525 | 0.0007610525 | 0.0007610525 | 0.0007610525 | 0.0007610525 | 0.0007610525 | 0.0007610525 | 0.0007610525 | 0.0007610525 | 0.0007610525 | 0.0007610525 | 0.0007610525 | 0.0007610525 | 0.0007610525 | 0 | 0 | 0 | 0 | 0
1418 | 376.8296 | 0.0007874043 | 20 | 729 | -689 | 0 | 0 | 0 | 0 | 0 | 0 | 0 | 0.0007874043 | 0.0007874043 | 0.0007874043 | 0.0007874043 | 0.0007874043 | 0.0007874043 | 0.0007874043 | 0.0007874043 | 0.0007874043 | 0.0007874043 | 0.0007874043 | 0.0007874043 | 0.0007874043 | 0.0007874043 | 0.0007874043 | 0.0007874043 | 0.0007874043 | 0.0007874043 | 0.0007874043 | 0.0007874043 | 0.0007874043 | 0.0007874043 | 0.0007874043 | 0.0007874043 | 0.0007874043 | 0.0007874043 | 0.0007874043 | 0.0007874043 | 0.0007874043 | 0.0007874043 | 0.0007874043 | 0.0007874043 | 0.0007874043 | 0.0007874043 | 0.0007874043 | 0.0007874043 | 0.0007874043 | 0.0007874043 | 0.0007874043 | 0.0007874043 | 0.0007874043 | 0.0007874043 | 0.0007874043 | 0.0007874043 | 0.0007874043 | 0.0007874043 | 0.0007874043 | 0.0007874043 | 0.0007874043 | 0.0007874043 | 0.0007874043 | 0.0007874043 | 0.0007874043 | 0 | 0 | 0 | 0 | 0
1398 | 364.4865 | 0.0007616127 | 10 | 709 | -689 | 0 | 0 | 0 | 0 | 0 | 0 | 0 | 0.0007616127 | 0.0007616127 | 0.0007616127 | 0.0007616127 | 0.0007616127 | 0.0007616127 | 0.0007616127 | 0.0007616127 | 0.0007616127 | 0.0007616127 | 0.0007616127 | 0.0007616127 | 0.0007616127 | 0.0007616127 | 0.0007616127 | 0.0007616127 | 0.0007616127 | 0.0007616127 | 0.0007616127 | 0.0007616127 | 0.0007616127 | 0.0007616127 | 0.0007616127 | 0.0007616127 | 0.0007616127 | 0.0007616127 | 0.0007616127 | 0.0007616127 | 0.0007616127 | 0.0007616127 | 0.0007616127 | 0.0007616127 | 0.0007616127 | 0.0007616127 | 0.0007616127 | 0.0007616127 | 0.0007616127 | 0.0007616127 | 0.0007616127 | 0.0007616127 | 0.0007616127 | 0.0007616127 | 0.0007616127 | 0.0007616127 | 0.0007616127 | 0.0007616127 | 0.0007616127 | 0.0007616127 | 0.0007616127 | 0.0007616127 | 0.0007616127 | 0.0007616127 | 0 | 0 | 0 | 0 | 0 | 0
1398 | 375.2911 | 0.0007841895 | 0 | 699 | -699 | 0 | 0 | 0 | 0 | 0 | 0 | 0.0007841895 | 0.0007841895 | 0.0007841895 | 0.0007841895 | 0.0007841895 | 0.0007841895 | 0.0007841895 | 0.0007841895 | 0.0007841895 | 0.0007841895 | 0.0007841895 | 0.0007841895 | 0.0007841895 | 0.0007841895 | 0.0007841895 | 0.0007841895 | 0.0007841895 | 0.0007841895 | 0.0007841895 | 0.0007841895 | 0.0007841895 | 0.0007841895 | 0.0007841895 | 0.0007841895 | 0.0007841895 | 0.0007841895 | 0.0007841895 | 0.0007841895 | 0.0007841895 | 0.0007841895 | 0.0007841895 | 0.0007841895 | 0.0007841895 | 0.0007841895 | 0.0007841895 | 0.0007841895 | 0.0007841895 | 0.0007841895 | 0.0007841895 | 0.0007841895 | 0.0007841895 | 0.0007841895 | 0.0007841895 | 0.0007841895 | 0.0007841895 | 0.0007841895 | 0.0007841895 | 0.0007841895 | 0.0007841895 | 0.0007841895 | 0.0007841895 | 0.0007841895 | 0.0007841895 | 0 | 0 | 0 | 0 | 0 | 0
1340 | 367.9371 | 0.0007688229 | -10 | 660 | -680 | 0 | 0 | 0 | 0 | 0 | 0 | 0 | 0.0007688229 | 0.0007688229 | 0.0007688229 | 0.0007688229 | 0.0007688229 | 0.0007688229 | 0.0007688229 | 0.0007688229 | 0.0007688229 | 0.0007688229 | 0.0007688229 | 0.0007688229 | 0.0007688229 | 0.0007688229 | 0.0007688229 | 0.0007688229 | 0.0007688229 | 0.0007688229 | 0.0007688229 | 0.0007688229 | 0.0007688229 | 0.0007688229 | 0.0007688229 | 0.0007688229 | 0.0007688229 | 0.0007688229 | 0.0007688229 | 0.0007688229 | 0.0007688229 | 0.0007688229 | 0.0007688229 | 0.0007688229 | 0.0007688229 | 0.0007688229 | 0.0007688229 | 0.0007688229 | 0.0007688229 | 0.0007688229 | 0.0007688229 | 0.0007688229 | 0.0007688229 | 0.0007688229 | 0.0007688229 | 0.0007688229 | 0.0007688229 | 0.0007688229 | 0.0007688229 | 0.0007688229 | 0.0007688229 | 0.0007688229 | 0 | 0 | 0 | 0 | 0 | 0 | 0 | 0
1324 | 181.264 | 0.0003787601 | -20 | 642 | -682 | 0 | 0 | 0 | 0 | 0 | 0 | 0 | 0.0003787601 | 0.0003787601 | 0.0003787601 | 0.0003787601 | 0.0003787601 | 0.0003787601 | 0.0003787601 | 0.0003787601 | 0.0003787601 | 0.0003787601 | 0.0003787601 | 0.0003787601 | 0.0003787601 | 0.0003787601 | 0.0003787601 | 0.0003787601 | 0.0003787601 | 0.0003787601 | 0.0003787601 | 0.0003787601 | 0.0003787601 | 0.0003787601 | 0.0003787601 | 0.0003787601 | 0.0003787601 | 0.0003787601 | 0.0003787601 | 0.0003787601 | 0.0003787601 | 0.0003787601 | 0.0003787601 | 0.0003787601 | 0.0003787601 | 0.0003787601 | 0.0003787601 | 0.0003787601 | 0.0003787601 | 0.0003787601 | 0.0003787601 | 0.0003787601 | 0.0003787601 | 0.0003787601 | 0.0003787601 | 0.0003787601 | 0.0003787601 | 0.0003787601 | 0.0003787601 | 0.0003787601 | 0.0003787601 | 0.0003787601 | 0 | 0 | 0 | 0 | 0 | 0 | 0 | 0
1316 | 142.7838 | 0.0002983539 | -30 | 628 | -688 | 0 | 0 | 0 | 0 | 0 | 0 | 0 | 0.0002983539 | 0.0002983539 | 0.0002983539 | 0.0002983539 | 0.0002983539 | 0.0002983539 | 0.0002983539 | 0.0002983539 | 0.0002983539 | 0.0002983539 | 0.0002983539 | 0.0002983539 | 0.0002983539 | 0.0002983539 | 0.0002983539 | 0.0002983539 | 0.0002983539 | 0.0002983539 | 0.0002983539 | 0.0002983539 | 0.0002983539 | 0.0002983539 | 0.0002983539 | 0.0002983539 | 0.0002983539 | 0.0002983539 | 0.0002983539 | 0.0002983539 | 0.0002983539 | 0.0002983539 | 0.0002983539 | 0.0002983539 | 0.0002983539 | 0.0002983539 | 0.0002983539 | 0.0002983539 | 0.0002983539 | 0.0002983539 | 0.0002983539 | 0.0002983539 | 0.0002983539 | 0.0002983539 | 0.0002983539 | 0.0002983539 | 0.0002983539 | 0.0002983539 | 0.0002983539 | 0.0002983539 | 0.0002983539 | 0 | 0 | 0 | 0 | 0 | 0 | 0 | 0 | 0
1316 | 152.3723 | 0.0003183895 | -40 | 618 | -698 | 0 | 0 | 0 | 0 | 0 | 0 | 0.0003183895 | 0.0003183895 | 0.0003183895 | 0.0003183895 | 0.0003183895 | 0.0003183895 | 0.0003183895 | 0.0003183895 | 0.0003183895 | 0.0003183895 | 0.0003183895 | 0.0003183895 | 0.0003183895 | 0.0003183895 | 0.0003183895 | 0.0003183895 | 0.0003183895 | 0.0003183895 | 0.0003183895 | 0.0003183895 | 0.0003183895 | 0.0003183895 | 0.0003183895 | 0.0003183895 | 0.0003183895 | 0.0003183895 | 0.0003183895 | 0.0003183895 | 0.0003183895 | 0.0003183895 | 0.0003183895 | 0.0003183895 | 0.0003183895 | 0.0003183895 | 0.0003183895 | 0.0003183895 | 0.0003183895 | 0.0003183895 | 0.0003183895 | 0.0003183895 | 0.0003183895 | 0.0003183895 | 0.0003183895 | 0.0003183895 | 0.0003183895 | 0.0003183895 | 0.0003183895 | 0.0003183895 | 0.0003183895 | 0.0003183895 | 0 | 0 | 0 | 0 | 0 | 0 | 0 | 0 | 0
1316 | 165.8737 | 0.0003466014 | -30 | 628 | -688 | 0 | 0 | 0 | 0 | 0 | 0 | 0 | 0.0003466014 | 0.0003466014 | 0.0003466014 | 0.0003466014 | 0.0003466014 | 0.0003466014 | 0.0003466014 | 0.0003466014 | 0.0003466014 | 0.0003466014 | 0.0003466014 | 0.0003466014 | 0.0003466014 | 0.0003466014 | 0.0003466014 | 0.0003466014 | 0.0003466014 | 0.0003466014 | 0.0003466014 | 0.0003466014 | 0.0003466014 | 0.0003466014 | 0.0003466014 | 0.0003466014 | 0.0003466014 | 0.0003466014 | 0.0003466014 | 0.0003466014 | 0.0003466014 | 0.0003466014 | 0.0003466014 | 0.0003466014 | 0.0003466014 | 0.0003466014 | 0.0003466014 | 0.0003466014 | 0.0003466014 | 0.0003466014 | 0.0003466014 | 0.0003466014 | 0.0003466014 | 0.0003466014 | 0.0003466014 | 0.0003466014 | 0.0003466014 | 0.0003466014 | 0.0003466014 | 0.0003466014 | 0.0003466014 | 0 | 0 | 0 | 0 | 0 | 0 | 0 | 0 | 0
1316 | 159.6797 | 0.0003336586 | -20 | 638 | -678 | 0 | 0 | 0 | 0 | 0 | 0 | 0 | 0.0003336586 | 0.0003336586 | 0.0003336586 | 0.0003336586 | 0.0003336586 | 0.0003336586 | 0.0003336586 | 0.0003336586 | 0.0003336586 | 0.0003336586 | 0.0003336586 | 0.0003336586 | 0.0003336586 | 0.0003336586 | 0.0003336586 | 0.0003336586 | 0.0003336586 | 0.0003336586 | 0.0003336586 | 0.0003336586 | 0.0003336586 | 0.0003336586 | 0.0003336586 | 0.0003336586 | 0.0003336586 | 0.0003336586 | 0.0003336586 | 0.0003336586 | 0.0003336586 | 0.0003336586 | 0.0003336586 | 0.0003336586 | 0.0003336586 | 0.0003336586 | 0.0003336586 | 0.0003336586 | 0.0003336586 | 0.0003336586 | 0.0003336586 | 0.0003336586 | 0.0003336586 | 0.0003336586 | 0.0003336586 | 0.0003336586 | 0.0003336586 | 0.0003336586 | 0.0003336586 | 0.0003336586 | 0.0003336586 | 0 | 0 | 0 | 0 | 0 | 0 | 0 | 0 | 0
1316 | 164.4543 | 0.0003436355 | -10 | 648 | -668 | 0 | 0 | 0 | 0 | 0 | 0 | 0 | 0 | 0.0003436355 | 0.0003436355 | 0.0003436355 | 0.0003436355 | 0.0003436355 | 0.0003436355 | 0.0003436355 | 0.0003436355 | 0.0003436355 | 0.0003436355 | 0.0003436355 | 0.0003436355 | 0.0003436355 | 0.0003436355 | 0.0003436355 | 0.0003436355 | 0.0003436355 | 0.0003436355 | 0.0003436355 | 0.0003436355 | 0.0003436355 | 0.0003436355 | 0.0003436355 | 0.0003436355 | 0.0003436355 | 0.0003436355 | 0.0003436355 | 0.0003436355 | 0.0003436355 | 0.0003436355 | 0.0003436355 | 0.0003436355 | 0.0003436355 | 0.0003436355 | 0.0003436355 | 0.0003436355 | 0.0003436355 | 0.0003436355 | 0.0003436355 | 0.0003436355 | 0.0003436355 | 0.0003436355 | 0.0003436355 | 0.0003436355 | 0.0003436355 | 0.0003436355 | 0.0003436355 | 0.0003436355 | 0.0003436355 | 0 | 0 | 0 | 0 | 0 | 0 | 0 | 0
1316 | 139.6151 | 0.0002917326 | 0 | 658 | -658 | 0 | 0 | 0 | 0 | 0 | 0 | 0 | 0 | 0.0002917326 | 0.0002917326 | 0.0002917326 | 0.0002917326 | 0.0002917326 | 0.0002917326 | 0.0002917326 | 0.0002917326 | 0.0002917326 | 0.0002917326 | 0.0002917326 | 0.0002917326 | 0.0002917326 | 0.0002917326 | 0.0002917326 | 0.0002917326 | 0.0002917326 | 0.0002917326 | 0.0002917326 | 0.0002917326 | 0.0002917326 | 0.0002917326 | 0.0002917326 | 0.0002917326 | 0.0002917326 | 0.0002917326 | 0.0002917326 | 0.0002917326 | 0.0002917326 | 0.0002917326 | 0.0002917326 | 0.0002917326 | 0.0002917326 | 0.0002917326 | 0.0002917326 | 0.0002917326 | 0.0002917326 | 0.0002917326 | 0.0002917326 | 0.0002917326 | 0.0002917326 | 0.0002917326 | 0.0002917326 | 0.0002917326 | 0.0002917326 | 0.0002917326 | 0.0002917326 | 0.0002917326 | 0.0002917326 | 0 | 0 | 0 | 0 | 0 | 0 | 0 | 0
1316 | 156.8208 | 0.0003276848 | 10 | 668 | -648 | 0 | 0 | 0 | 0 | 0 | 0 | 0 | 0 | 0.0003276848 | 0.0003276848 | 0.0003276848 | 0.0003276848 | 0.0003276848 | 0.0003276848 | 0.0003276848 | 0.0003276848 | 0.0003276848 | 0.0003276848 | 0.0003276848 | 0.0003276848 | 0.0003276848 | 0.0003276848 | 0.0003276848 | 0.0003276848 | 0.0003276848 | 0.0003276848 | 0.0003276848 | 0.0003276848 | 0.0003276848 | 0.0003276848 | 0.0003276848 | 0.0003276848 | 0.0003276848 | 0.0003276848 | 0.0003276848 | 0.0003276848 | 0.0003276848 | 0.0003276848 | 0.0003276848 | 0.0003276848 | 0.0003276848 | 0.0003276848 | 0.0003276848 | 0.0003276848 | 0.0003276848 | 0.0003276848 | 0.0003276848 | 0.0003276848 | 0.0003276848 | 0.0003276848 | 0.0003276848 | 0.0003276848 | 0.0003276848 | 0.0003276848 | 0.0003276848 | 0.0003276848 | 0.0003276848 | 0 | 0 | 0 | 0 | 0 | 0 | 0 | 0
1316 | 158.2208 | 0.0003306103 | 20 | 678 | -638 | 0 | 0 | 0 | 0 | 0 | 0 | 0 | 0 | 0 | 0.0003306103 | 0.0003306103 | 0.0003306103 | 0.0003306103 | 0.0003306103 | 0.0003306103 | 0.0003306103 | 0.0003306103 | 0.0003306103 | 0.0003306103 | 0.0003306103 | 0.0003306103 | 0.0003306103 | 0.0003306103 | 0.0003306103 | 0.0003306103 | 0.0003306103 | 0.0003306103 | 0.0003306103 | 0.0003306103 | 0.0003306103 | 0.0003306103 | 0.0003306103 | 0.0003306103 | 0.0003306103 | 0.0003306103 | 0.0003306103 | 0.0003306103 | 0.0003306103 | 0.0003306103 | 0.0003306103 | 0.0003306103 | 0.0003306103 | 0.0003306103 | 0.0003306103 | 0.0003306103 | 0.0003306103 | 0.0003306103 | 0.0003306103 | 0.0003306103 | 0.0003306103 | 0.0003306103 | 0.0003306103 | 0.0003306103 | 0.0003306103 | 0.0003306103 | 0.0003306103 | 0.0003306103 | 0.0003306103 | 0 | 0 | 0 | 0 | 0 | 0 | 0
1316 | 161.1028 | 0.0003366324 | 30 | 688 | -628 | 0 | 0 | 0 | 0 | 0 | 0 | 0 | 0 | 0 | 0.0003366324 | 0.0003366324 | 0.0003366324 | 0.0003366324 | 0.0003366324 | 0.0003366324 | 0.0003366324 | 0.0003366324 | 0.0003366324 | 0.0003366324 | 0.0003366324 | 0.0003366324 | 0.0003366324 | 0.0003366324 | 0.0003366324 | 0.0003366324 | 0.0003366324 | 0.0003366324 | 0.0003366324 | 0.0003366324 | 0.0003366324 | 0.0003366324 | 0.0003366324 | 0.0003366324 | 0.0003366324 | 0.0003366324 | 0.0003366324 | 0.0003366324 | 0.0003366324 | 0.0003366324 | 0.0003366324 | 0.0003366324 | 0.0003366324 | 0.0003366324 | 0.0003366324 | 0.0003366324 | 0.0003366324 | 0.0003366324 | 0.0003366324 | 0.0003366324 | 0.0003366324 | 0.0003366324 | 0.0003366324 | 0.0003366324 | 0.0003366324 | 0.0003366324 | 0.0003366324 | 0.0003366324 | 0.0003366324 | 0 | 0 | 0 | 0 | 0 | 0 | 0
1316 | 149.2923 | 0.0003119537 | 40 | 698 | -618 | 0 | 0 | 0 | 0 | 0 | 0 | 0 | 0 | 0 | 0.0003119537 | 0.0003119537 | 0.0003119537 | 0.0003119537 | 0.0003119537 | 0.0003119537 | 0.0003119537 | 0.0003119537 | 0.0003119537 | 0.0003119537 | 0.0003119537 | 0.0003119537 | 0.0003119537 | 0.0003119537 | 0.0003119537 | 0.0003119537 | 0.0003119537 | 0.0003119537 | 0.0003119537 | 0.0003119537 | 0.0003119537 | 0.0003119537 | 0.0003119537 | 0.0003119537 | 0.0003119537 | 0.0003119537 | 0.0003119537 | 0.0003119537 | 0.0003119537 | 0.0003119537 | 0.0003119537 | 0.0003119537 | 0.0003119537 | 0.0003119537 | 0.0003119537 | 0.0003119537 | 0.0003119537 | 0.0003119537 | 0.0003119537 | 0.0003119537 | 0.0003119537 | 0.0003119537 | 0.0003119537 | 0.0003119537 | 0.0003119537 | 0.0003119537 | 0.0003119537 | 0.0003119537 | 0.0003119537 | 0.0003119537 | 0 | 0 | 0 | 0 | 0 | 0
1316 | 156.1173 | 0.0003262149 | 30 | 688 | -628 | 0 | 0 | 0 | 0 | 0 | 0 | 0 | 0 | 0 | 0.0003262149 | 0.0003262149 | 0.0003262149 | 0.0003262149 | 0.0003262149 | 0.0003262149 | 0.0003262149 | 0.0003262149 | 0.0003262149 | 0.0003262149 | 0.0003262149 | 0.0003262149 | 0.0003262149 | 0.0003262149 | 0.0003262149 | 0.0003262149 | 0.0003262149 | 0.0003262149 | 0.0003262149 | 0.0003262149 | 0.0003262149 | 0.0003262149 | 0.0003262149 | 0.0003262149 | 0.0003262149 | 0.0003262149 | 0.0003262149 | 0.0003262149 | 0.0003262149 | 0.0003262149 | 0.0003262149 | 0.0003262149 | 0.0003262149 | 0.0003262149 | 0.0003262149 | 0.0003262149 | 0.0003262149 | 0.0003262149 | 0.0003262149 | 0.0003262149 | 0.0003262149 | 0.0003262149 | 0.0003262149 | 0.0003262149 | 0.0003262149 | 0.0003262149 | 0.0003262149 | 0.0003262149 | 0.0003262149 | 0 | 0 | 0 | 0 | 0 | 0 | 0
1316 | 152.4038 | 0.0003184552 | 20 | 678 | -638 | 0 | 0 | 0 | 0 | 0 | 0 | 0 | 0 | 0 | 0.0003184552 | 0.0003184552 | 0.0003184552 | 0.0003184552 | 0.0003184552 | 0.0003184552 | 0.0003184552 | 0.0003184552 | 0.0003184552 | 0.0003184552 | 0.0003184552 | 0.0003184552 | 0.0003184552 | 0.0003184552 | 0.0003184552 | 0.0003184552 | 0.0003184552 | 0.0003184552 | 0.0003184552 | 0.0003184552 | 0.0003184552 | 0.0003184552 | 0.0003184552 | 0.0003184552 | 0.0003184552 | 0.0003184552 | 0.0003184552 | 0.0003184552 | 0.0003184552 | 0.0003184552 | 0.0003184552 | 0.0003184552 | 0.0003184552 | 0.0003184552 | 0.0003184552 | 0.0003184552 | 0.0003184552 | 0.0003184552 | 0.0003184552 | 0.0003184552 | 0.0003184552 | 0.0003184552 | 0.0003184552 | 0.0003184552 | 0.0003184552 | 0.0003184552 | 0.0003184552 | 0.0003184552 | 0.0003184552 | 0 | 0 | 0 | 0 | 0 | 0 | 0
1316 | 156.5267 | 0.0003270703 | 10 | 668 | -648 | 0 | 0 | 0 | 0 | 0 | 0 | 0 | 0 | 0.0003270703 | 0.0003270703 | 0.0003270703 | 0.0003270703 | 0.0003270703 | 0.0003270703 | 0.0003270703 | 0.0003270703 | 0.0003270703 | 0.0003270703 | 0.0003270703 | 0.0003270703 | 0.0003270703 | 0.0003270703 | 0.0003270703 | 0.0003270703 | 0.0003270703 | 0.0003270703 | 0.0003270703 | 0.0003270703 | 0.0003270703 | 0.0003270703 | 0.0003270703 | 0.0003270703 | 0.0003270703 | 0.0003270703 | 0.0003270703 | 0.0003270703 | 0.0003270703 | 0.0003270703 | 0.0003270703 | 0.0003270703 | 0.0003270703 | 0.0003270703 | 0.0003270703 | 0.0003270703 | 0.0003270703 | 0.0003270703 | 0.0003270703 | 0.0003270703 | 0.0003270703 | 0.0003270703 | 0.0003270703 | 0.0003270703 | 0.0003270703 | 0.0003270703 | 0.0003270703 | 0.0003270703 | 0.0003270703 | 0 | 0 | 0 | 0 | 0 | 0 | 0 | 0
1316 | 162.5128 | 0.0003395787 | 0 | 658 | -658 | 0 | 0 | 0 | 0 | 0 | 0 | 0 | 0 | 0.0003395787 | 0.0003395787 | 0.0003395787 | 0.0003395787 | 0.0003395787 | 0.0003395787 | 0.0003395787 | 0.0003395787 | 0.0003395787 | 0.0003395787 | 0.0003395787 | 0.0003395787 | 0.0003395787 | 0.0003395787 | 0.0003395787 | 0.0003395787 | 0.0003395787 | 0.0003395787 | 0.0003395787 | 0.0003395787 | 0.0003395787 | 0.0003395787 | 0.0003395787 | 0.0003395787 | 0.0003395787 | 0.0003395787 | 0.0003395787 | 0.0003395787 | 0.0003395787 | 0.0003395787 | 0.0003395787 | 0.0003395787 | 0.0003395787 | 0.0003395787 | 0.0003395787 | 0.0003395787 | 0.0003395787 | 0.0003395787 | 0.0003395787 | 0.0003395787 | 0.0003395787 | 0.0003395787 | 0.0003395787 | 0.0003395787 | 0.0003395787 | 0.0003395787 | 0.0003395787 | 0.0003395787 | 0.0003395787 | 0 | 0 | 0 | 0 | 0 | 0 | 0 | 0
1316 | 155.3919 | 0.000324699 | -10 | 648 | -668 | 0 | 0 | 0 | 0 | 0 | 0 | 0 | 0 | 0.000324699 | 0.000324699 | 0.000324699 | 0.000324699 | 0.000324699 | 0.000324699 | 0.000324699 | 0.000324699 | 0.000324699 | 0.000324699 | 0.000324699 | 0.000324699 | 0.000324699 | 0.000324699 | 0.000324699 | 0.000324699 | 0.000324699 | 0.000324699 | 0.000324699 | 0.000324699 | 0.000324699 | 0.000324699 | 0.000324699 | 0.000324699 | 0.000324699 | 0.000324699 | 0.000324699 | 0.000324699 | 0.000324699 | 0.000324699 | 0.000324699 | 0.000324699 | 0.000324699 | 0.000324699 | 0.000324699 | 0.000324699 | 0.000324699 | 0.000324699 | 0.000324699 | 0.000324699 | 0.000324699 | 0.000324699 | 0.000324699 | 0.000324699 | 0.000324699 | 0.000324699 | 0.000324699 | 0.000324699 | 0.000324699 | 0 | 0 | 0 | 0 | 0 | 0 | 0 | 0
1316 | 152.3361 | 0.0003183138 | -20 | 638 | -678 | 0 | 0 | 0 | 0 | 0 | 0 | 0 | 0.0003183138 | 0.0003183138 | 0.0003183138 | 0.0003183138 | 0.0003183138 | 0.0003183138 | 0.0003183138 | 0.0003183138 | 0.0003183138 | 0.0003183138 | 0.0003183138 | 0.0003183138 | 0.0003183138 | 0.0003183138 | 0.0003183138 | 0.0003183138 | 0.0003183138 | 0.0003183138 | 0.0003183138 | 0.0003183138 | 0.0003183138 | 0.0003183138 | 0.0003183138 | 0.0003183138 | 0.0003183138 | 0.0003183138 | 0.0003183138 | 0.0003183138 | 0.0003183138 | 0.0003183138 | 0.0003183138 | 0.0003183138 | 0.0003183138 | 0.0003183138 | 0.0003183138 | 0.0003183138 | 0.0003183138 | 0.0003183138 | 0.0003183138 | 0.0003183138 | 0.0003183138 | 0.0003183138 | 0.0003183138 | 0.0003183138 | 0.0003183138 | 0.0003183138 | 0.0003183138 | 0.0003183138 | 0.0003183138 | 0 | 0 | 0 | 0 | 0 | 0 | 0 | 0 | 0
1316 | 216.7665 | 0.0004529443 | -30 | 628 | -688 | 0 | 0 | 0 | 0 | 0 | 0 | 0 | 0.0004529443 | 0.0004529443 | 0.0004529443 | 0.0004529443 | 0.0004529443 | 0.0004529443 | 0.0004529443 | 0.0004529443 | 0.0004529443 | 0.0004529443 | 0.0004529443 | 0.0004529443 | 0.0004529443 | 0.0004529443 | 0.0004529443 | 0.0004529443 | 0.0004529443 | 0.0004529443 | 0.0004529443 | 0.0004529443 | 0.0004529443 | 0.0004529443 | 0.0004529443 | 0.0004529443 | 0.0004529443 | 0.0004529443 | 0.0004529443 | 0.0004529443 | 0.0004529443 | 0.0004529443 | 0.0004529443 | 0.0004529443 | 0.0004529443 | 0.0004529443 | 0.0004529443 | 0.0004529443 | 0.0004529443 | 0.0004529443 | 0.0004529443 | 0.0004529443 | 0.0004529443 | 0.0004529443 | 0.0004529443 | 0.0004529443 | 0.0004529443 | 0.0004529443 | 0.0004529443 | 0.0004529443 | 0.0004529443 | 0 | 0 | 0 | 0 | 0 | 0 | 0 | 0 | 0
1316 | 147.8123 | 0.0003088611 | -40 | 618 | -698 | 0 | 0 | 0 | 0 | 0 | 0 | 0.0003088611 | 0.0003088611 | 0.0003088611 | 0.0003088611 | 0.0003088611 | 0.0003088611 | 0.0003088611 | 0.0003088611 | 0.0003088611 | 0.0003088611 | 0.0003088611 | 0.0003088611 | 0.0003088611 | 0.0003088611 | 0.0003088611 | 0.0003088611 | 0.0003088611 | 0.0003088611 | 0.0003088611 | 0.0003088611 | 0.0003088611 | 0.0003088611 | 0.0003088611 | 0.0003088611 | 0.0003088611 | 0.0003088611 | 0.0003088611 | 0.0003088611 | 0.0003088611 | 0.0003088611 | 0.0003088611 | 0.0003088611 | 0.0003088611 | 0.0003088611 | 0.0003088611 | 0.0003088611 | 0.0003088611 | 0.0003088611 | 0.0003088611 | 0.0003088611 | 0.0003088611 | 0.0003088611 | 0.0003088611 | 0.0003088611 | 0.0003088611 | 0.0003088611 | 0.0003088611 | 0.0003088611 | 0.0003088611 | 0.0003088611 | 0 | 0 | 0 | 0 | 0 | 0 | 0 | 0 | 0
1316 | 149.5713 | 0.0003125368 | -30 | 628 | -688 | 0 | 0 | 0 | 0 | 0 | 0 | 0 | 0.0003125368 | 0.0003125368 | 0.0003125368 | 0.0003125368 | 0.0003125368 | 0.0003125368 | 0.0003125368 | 0.0003125368 | 0.0003125368 | 0.0003125368 | 0.0003125368 | 0.0003125368 | 0.0003125368 | 0.0003125368 | 0.0003125368 | 0.0003125368 | 0.0003125368 | 0.0003125368 | 0.0003125368 | 0.0003125368 | 0.0003125368 | 0.0003125368 | 0.0003125368 | 0.0003125368 | 0.0003125368 | 0.0003125368 | 0.0003125368 | 0.0003125368 | 0.0003125368 | 0.0003125368 | 0.0003125368 | 0.0003125368 | 0.0003125368 | 0.0003125368 | 0.0003125368 | 0.0003125368 | 0.0003125368 | 0.0003125368 | 0.0003125368 | 0.0003125368 | 0.0003125368 | 0.0003125368 | 0.0003125368 | 0.0003125368 | 0.0003125368 | 0.0003125368 | 0.0003125368 | 0.0003125368 | 0.0003125368 | 0 | 0 | 0 | 0 | 0 | 0 | 0 | 0 | 0
1316 | 159.0416 | 0.0003323253 | -20 | 638 | -678 | 0 | 0 | 0 | 0 | 0 | 0 | 0 | 0.0003323253 | 0.0003323253 | 0.0003323253 | 0.0003323253 | 0.0003323253 | 0.0003323253 | 0.0003323253 | 0.0003323253 | 0.0003323253 | 0.0003323253 | 0.0003323253 | 0.0003323253 | 0.0003323253 | 0.0003323253 | 0.0003323253 | 0.0003323253 | 0.0003323253 | 0.0003323253 | 0.0003323253 | 0.0003323253 | 0.0003323253 | 0.0003323253 | 0.0003323253 | 0.0003323253 | 0.0003323253 | 0.0003323253 | 0.0003323253 | 0.0003323253 | 0.0003323253 | 0.0003323253 | 0.0003323253 | 0.0003323253 | 0.0003323253 | 0.0003323253 | 0.0003323253 | 0.0003323253 | 0.0003323253 | 0.0003323253 | 0.0003323253 | 0.0003323253 | 0.0003323253 | 0.0003323253 | 0.0003323253 | 0.0003323253 | 0.0003323253 | 0.0003323253 | 0.0003323253 | 0.0003323253 | 0.0003323253 | 0 | 0 | 0 | 0 | 0 | 0 | 0 | 0 | 0
1316 | 152.9274 | 0.0003195495 | -10 | 648 | -668 | 0 | 0 | 0 | 0 | 0 | 0 | 0 | 0 | 0.0003195495 | 0.0003195495 | 0.0003195495 | 0.0003195495 | 0.0003195495 | 0.0003195495 | 0.0003195495 | 0.0003195495 | 0.0003195495 | 0.0003195495 | 0.0003195495 | 0.0003195495 | 0.0003195495 | 0.0003195495 | 0.0003195495 | 0.0003195495 | 0.0003195495 | 0.0003195495 | 0.0003195495 | 0.0003195495 | 0.0003195495 | 0.0003195495 | 0.0003195495 | 0.0003195495 | 0.0003195495 | 0.0003195495 | 0.0003195495 | 0.0003195495 | 0.0003195495 | 0.0003195495 | 0.0003195495 | 0.0003195495 | 0.0003195495 | 0.0003195495 | 0.0003195495 | 0.0003195495 | 0.0003195495 | 0.0003195495 | 0.0003195495 | 0.0003195495 | 0.0003195495 | 0.0003195495 | 0.0003195495 | 0.0003195495 | 0.0003195495 | 0.0003195495 | 0.0003195495 | 0.0003195495 | 0.0003195495 | 0 | 0 | 0 | 0 | 0 | 0 | 0 | 0
1316 | 154.9082 | 0.0003236883 | 0 | 658 | -658 | 0 | 0 | 0 | 0 | 0 | 0 | 0 | 0 | 0.0003236883 | 0.0003236883 | 0.0003236883 | 0.0003236883 | 0.0003236883 | 0.0003236883 | 0.0003236883 | 0.0003236883 | 0.0003236883 | 0.0003236883 | 0.0003236883 | 0.0003236883 | 0.0003236883 | 0.0003236883 | 0.0003236883 | 0.0003236883 | 0.0003236883 | 0.0003236883 | 0.0003236883 | 0.0003236883 | 0.0003236883 | 0.0003236883 | 0.0003236883 | 0.0003236883 | 0.0003236883 | 0.0003236883 | 0.0003236883 | 0.0003236883 | 0.0003236883 | 0.0003236883 | 0.0003236883 | 0.0003236883 | 0.0003236883 | 0.0003236883 | 0.0003236883 | 0.0003236883 | 0.0003236883 | 0.0003236883 | 0.0003236883 | 0.0003236883 | 0.0003236883 | 0.0003236883 | 0.0003236883 | 0.0003236883 | 0.0003236883 | 0.0003236883 | 0.0003236883 | 0.0003236883 | 0.0003236883 | 0 | 0 | 0 | 0 | 0 | 0 | 0 | 0
1316 | 153.8185 | 0.0003214114 | 10 | 668 | -648 | 0 | 0 | 0 | 0 | 0 | 0 | 0 | 0 | 0.0003214114 | 0.0003214114 | 0.0003214114 | 0.0003214114 | 0.0003214114 | 0.0003214114 | 0.0003214114 | 0.0003214114 | 0.0003214114 | 0.0003214114 | 0.0003214114 | 0.0003214114 | 0.0003214114 | 0.0003214114 | 0.0003214114 | 0.0003214114 | 0.0003214114 | 0.0003214114 | 0.0003214114 | 0.0003214114 | 0.0003214114 | 0.0003214114 | 0.0003214114 | 0.0003214114 | 0.0003214114 | 0.0003214114 | 0.0003214114 | 0.0003214114 | 0.0003214114 | 0.0003214114 | 0.0003214114 | 0.0003214114 | 0.0003214114 | 0.0003214114 | 0.0003214114 | 0.0003214114 | 0.0003214114 | 0.0003214114 | 0.0003214114 | 0.0003214114 | 0.0003214114 | 0.0003214114 | 0.0003214114 | 0.0003214114 | 0.0003214114 | 0.0003214114 | 0.0003214114 | 0.0003214114 | 0.0003214114 | 0 | 0 | 0 | 0 | 0 | 0 | 0 | 0
1316 | 156.8562 | 0.0003277588 | 10 | 668 | -648 | 0 | 0 | 0 | 0 | 0 | 0 | 0 | 0 | 0.0003277588 | 0.0003277588 | 0.0003277588 | 0.0003277588 | 0.0003277588 | 0.0003277588 | 0.0003277588 | 0.0003277588 | 0.0003277588 | 0.0003277588 | 0.0003277588 | 0.0003277588 | 0.0003277588 | 0.0003277588 | 0.0003277588 | 0.0003277588 | 0.0003277588 | 0.0003277588 | 0.0003277588 | 0.0003277588 | 0.0003277588 | 0.0003277588 | 0.0003277588 | 0.0003277588 | 0.0003277588 | 0.0003277588 | 0.0003277588 | 0.0003277588 | 0.0003277588 | 0.0003277588 | 0.0003277588 | 0.0003277588 | 0.0003277588 | 0.0003277588 | 0.0003277588 | 0.0003277588 | 0.0003277588 | 0.0003277588 | 0.0003277588 | 0.0003277588 | 0.0003277588 | 0.0003277588 | 0.0003277588 | 0.0003277588 | 0.0003277588 | 0.0003277588 | 0.0003277588 | 0.0003277588 | 0.0003277588 | 0 | 0 | 0 | 0 | 0 | 0 | 0 | 0
1316 | 155.0892 | 0.0003240667 | 30 | 688 | -628 | 0 | 0 | 0 | 0 | 0 | 0 | 0 | 0 | 0 | 0.0003240667 | 0.0003240667 | 0.0003240667 | 0.0003240667 | 0.0003240667 | 0.0003240667 | 0.0003240667 | 0.0003240667 | 0.0003240667 | 0.0003240667 | 0.0003240667 | 0.0003240667 | 0.0003240667 | 0.0003240667 | 0.0003240667 | 0.0003240667 | 0.0003240667 | 0.0003240667 | 0.0003240667 | 0.0003240667 | 0.0003240667 | 0.0003240667 | 0.0003240667 | 0.0003240667 | 0.0003240667 | 0.0003240667 | 0.0003240667 | 0.0003240667 | 0.0003240667 | 0.0003240667 | 0.0003240667 | 0.0003240667 | 0.0003240667 | 0.0003240667 | 0.0003240667 | 0.0003240667 | 0.0003240667 | 0.0003240667 | 0.0003240667 | 0.0003240667 | 0.0003240667 | 0.0003240667 | 0.0003240667 | 0.0003240667 | 0.0003240667 | 0.0003240667 | 0.0003240667 | 0.0003240667 | 0.0003240667 | 0 | 0 | 0 | 0 | 0 | 0 | 0
1316 | 150.6364 | 0.0003147623 | 40 | 698 | -618 | 0 | 0 | 0 | 0 | 0 | 0 | 0 | 0 | 0 | 0.0003147623 | 0.0003147623 | 0.0003147623 | 0.0003147623 | 0.0003147623 | 0.0003147623 | 0.0003147623 | 0.0003147623 | 0.0003147623 | 0.0003147623 | 0.0003147623 | 0.0003147623 | 0.0003147623 | 0.0003147623 | 0.0003147623 | 0.0003147623 | 0.0003147623 | 0.0003147623 | 0.0003147623 | 0.0003147623 | 0.0003147623 | 0.0003147623 | 0.0003147623 | 0.0003147623 | 0.0003147623 | 0.0003147623 | 0.0003147623 | 0.0003147623 | 0.0003147623 | 0.0003147623 | 0.0003147623 | 0.0003147623 | 0.0003147623 | 0.0003147623 | 0.0003147623 | 0.0003147623 | 0.0003147623 | 0.0003147623 | 0.0003147623 | 0.0003147623 | 0.0003147623 | 0.0003147623 | 0.0003147623 | 0.0003147623 | 0.0003147623 | 0.0003147623 | 0.0003147623 | 0.0003147623 | 0.0003147623 | 0.0003147623 | 0 | 0 | 0 | 0 | 0 | 0
1316 | 155.2945 | 0.0003244956 | 30 | 688 | -628 | 0 | 0 | 0 | 0 | 0 | 0 | 0 | 0 | 0 | 0.0003244956 | 0.0003244956 | 0.0003244956 | 0.0003244956 | 0.0003244956 | 0.0003244956 | 0.0003244956 | 0.0003244956 | 0.0003244956 | 0.0003244956 | 0.0003244956 | 0.0003244956 | 0.0003244956 | 0.0003244956 | 0.0003244956 | 0.0003244956 | 0.0003244956 | 0.0003244956 | 0.0003244956 | 0.0003244956 | 0.0003244956 | 0.0003244956 | 0.0003244956 | 0.0003244956 | 0.0003244956 | 0.0003244956 | 0.0003244956 | 0.0003244956 | 0.0003244956 | 0.0003244956 | 0.0003244956 | 0.0003244956 | 0.0003244956 | 0.0003244956 | 0.0003244956 | 0.0003244956 | 0.0003244956 | 0.0003244956 | 0.0003244956 | 0.0003244956 | 0.0003244956 | 0.0003244956 | 0.0003244956 | 0.0003244956 | 0.0003244956 | 0.0003244956 | 0.0003244956 | 0.0003244956 | 0.0003244956 | 0 | 0 | 0 | 0 | 0 | 0 | 0
1308 | 186.9895 | 0.0003907239 | 20 | 674 | -634 | 0 | 0 | 0 | 0 | 0 | 0 | 0 | 0 | 0 | 0.0003907239 | 0.0003907239 | 0.0003907239 | 0.0003907239 | 0.0003907239 | 0.0003907239 | 0.0003907239 | 0.0003907239 | 0.0003907239 | 0.0003907239 | 0.0003907239 | 0.0003907239 | 0.0003907239 | 0.0003907239 | 0.0003907239 | 0.0003907239 | 0.0003907239 | 0.0003907239 | 0.0003907239 | 0.0003907239 | 0.0003907239 | 0.0003907239 | 0.0003907239 | 0.0003907239 | 0.0003907239 | 0.0003907239 | 0.0003907239 | 0.0003907239 | 0.0003907239 | 0.0003907239 | 0.0003907239 | 0.0003907239 | 0.0003907239 | 0.0003907239 | 0.0003907239 | 0.0003907239 | 0.0003907239 | 0.0003907239 | 0.0003907239 | 0.0003907239 | 0.0003907239 | 0.0003907239 | 0.0003907239 | 0.0003907239 | 0.0003907239 | 0.0003907239 | 0.0003907239 | 0.0003907239 | 0.0003907239 | 0 | 0 | 0 | 0 | 0 | 0 | 0
1308 | 186.8531 | 0.000390439 | 10 | 664 | -644 | 0 | 0 | 0 | 0 | 0 | 0 | 0 | 0 | 0.000390439 | 0.000390439 | 0.000390439 | 0.000390439 | 0.000390439 | 0.000390439 | 0.000390439 | 0.000390439 | 0.000390439 | 0.000390439 | 0.000390439 | 0.000390439 | 0.000390439 | 0.000390439 | 0.000390439 | 0.000390439 | 0.000390439 | 0.000390439 | 0.000390439 | 0.000390439 | 0.000390439 | 0.000390439 | 0.000390439 | 0.000390439 | 0.000390439 | 0.000390439 | 0.000390439 | 0.000390439 | 0.000390439 | 0.000390439 | 0.000390439 | 0.000390439 | 0.000390439 | 0.000390439 | 0.000390439 | 0.000390439 | 0.000390439 | 0.000390439 | 0.000390439 | 0.000390439 | 0.000390439 | 0.000390439 | 0.000390439 | 0.000390439 | 0.000390439 | 0.000390439 | 0.000390439 | 0.000390439 | 0.000390439 | 0 | 0 | 0 | 0 | 0 | 0 | 0 | 0
1308 | 192.4055 | 0.0004020408 | 0 | 654 | -654 | 0 | 0 | 0 | 0 | 0 | 0 | 0 | 0 | 0.0004020408 | 0.0004020408 | 0.0004020408 | 0.0004020408 | 0.0004020408 | 0.0004020408 | 0.0004020408 | 0.0004020408 | 0.0004020408 | 0.0004020408 | 0.0004020408 | 0.0004020408 | 0.0004020408 | 0.0004020408 | 0.0004020408 | 0.0004020408 | 0.0004020408 | 0.0004020408 | 0.0004020408 | 0.0004020408 | 0.0004020408 | 0.0004020408 | 0.0004020408 | 0.0004020408 | 0.0004020408 | 0.0004020408 | 0.0004020408 | 0.0004020408 | 0.0004020408 | 0.0004020408 | 0.0004020408 | 0.0004020408 | 0.0004020408 | 0.0004020408 | 0.0004020408 | 0.0004020408 | 0.0004020408 | 0.0004020408 | 0.0004020408 | 0.0004020408 | 0.0004020408 | 0.0004020408 | 0.0004020408 | 0.0004020408 | 0.0004020408 | 0.0004020408 | 0.0004020408 | 0.0004020408 | 0.0004020408 | 0 | 0 | 0 | 0 | 0 | 0 | 0 | 0
1308 | 182.8819 | 0.0003821408 | -10 | 644 | -664 | 0 | 0 | 0 | 0 | 0 | 0 | 0 | 0 | 0.0003821408 | 0.0003821408 | 0.0003821408 | 0.0003821408 | 0.0003821408 | 0.0003821408 | 0.0003821408 | 0.0003821408 | 0.0003821408 | 0.0003821408 | 0.0003821408 | 0.0003821408 | 0.0003821408 | 0.0003821408 | 0.0003821408 | 0.0003821408 | 0.0003821408 | 0.0003821408 | 0.0003821408 | 0.0003821408 | 0.0003821408 | 0.0003821408 | 0.0003821408 | 0.0003821408 | 0.0003821408 | 0.0003821408 | 0.0003821408 | 0.0003821408 | 0.0003821408 | 0.0003821408 | 0.0003821408 | 0.0003821408 | 0.0003821408 | 0.0003821408 | 0.0003821408 | 0.0003821408 | 0.0003821408 | 0.0003821408 | 0.0003821408 | 0.0003821408 | 0.0003821408 | 0.0003821408 | 0.0003821408 | 0.0003821408 | 0.0003821408 | 0.0003821408 | 0.0003821408 | 0.0003821408 | 0.0003821408 | 0 | 0 | 0 | 0 | 0 | 0 | 0 | 0
1308 | 185.9218 | 0.0003884929 | -20 | 634 | -674 | 0 | 0 | 0 | 0 | 0 | 0 | 0 | 0.0003884929 | 0.0003884929 | 0.0003884929 | 0.0003884929 | 0.0003884929 | 0.0003884929 | 0.0003884929 | 0.0003884929 | 0.0003884929 | 0.0003884929 | 0.0003884929 | 0.0003884929 | 0.0003884929 | 0.0003884929 | 0.0003884929 | 0.0003884929 | 0.0003884929 | 0.0003884929 | 0.0003884929 | 0.0003884929 | 0.0003884929 | 0.0003884929 | 0.0003884929 | 0.0003884929 | 0.0003884929 | 0.0003884929 | 0.0003884929 | 0.0003884929 | 0.0003884929 | 0.0003884929 | 0.0003884929 | 0.0003884929 | 0.0003884929 | 0.0003884929 | 0.0003884929 | 0.0003884929 | 0.0003884929 | 0.0003884929 | 0.0003884929 | 0.0003884929 | 0.0003884929 | 0.0003884929 | 0.0003884929 | 0.0003884929 | 0.0003884929 | 0.0003884929 | 0.0003884929 | 0.0003884929 | 0.0003884929 | 0 | 0 | 0 | 0 | 0 | 0 | 0 | 0 | 0
1308 | 185.7139 | 0.0003880584 | -30 | 624 | -684 | 0 | 0 | 0 | 0 | 0 | 0 | 0 | 0.0003880584 | 0.0003880584 | 0.0003880584 | 0.0003880584 | 0.0003880584 | 0.0003880584 | 0.0003880584 | 0.0003880584 | 0.0003880584 | 0.0003880584 | 0.0003880584 | 0.0003880584 | 0.0003880584 | 0.0003880584 | 0.0003880584 | 0.0003880584 | 0.0003880584 | 0.0003880584 | 0.0003880584 | 0.0003880584 | 0.0003880584 | 0.0003880584 | 0.0003880584 | 0.0003880584 | 0.0003880584 | 0.0003880584 | 0.0003880584 | 0.0003880584 | 0.0003880584 | 0.0003880584 | 0.0003880584 | 0.0003880584 | 0.0003880584 | 0.0003880584 | 0.0003880584 | 0.0003880584 | 0.0003880584 | 0.0003880584 | 0.0003880584 | 0.0003880584 | 0.0003880584 | 0.0003880584 | 0.0003880584 | 0.0003880584 | 0.0003880584 | 0.0003880584 | 0.0003880584 | 0.0003880584 | 0.0003880584 | 0 | 0 | 0 | 0 | 0 | 0 | 0 | 0 | 0
1308 | 188.3528 | 0.0003935725 | -40 | 614 | -694 | 0 | 0 | 0 | 0 | 0 | 0 | 0 | 0.0003935725 | 0.0003935725 | 0.0003935725 | 0.0003935725 | 0.0003935725 | 0.0003935725 | 0.0003935725 | 0.0003935725 | 0.0003935725 | 0.0003935725 | 0.0003935725 | 0.0003935725 | 0.0003935725 | 0.0003935725 | 0.0003935725 | 0.0003935725 | 0.0003935725 | 0.0003935725 | 0.0003935725 | 0.0003935725 | 0.0003935725 | 0.0003935725 | 0.0003935725 | 0.0003935725 | 0.0003935725 | 0.0003935725 | 0.0003935725 | 0.0003935725 | 0.0003935725 | 0.0003935725 | 0.0003935725 | 0.0003935725 | 0.0003935725 | 0.0003935725 | 0.0003935725 | 0.0003935725 | 0.0003935725 | 0.0003935725 | 0.0003935725 | 0.0003935725 | 0.0003935725 | 0.0003935725 | 0.0003935725 | 0.0003935725 | 0.0003935725 | 0.0003935725 | 0.0003935725 | 0.0003935725 | 0 | 0 | 0 | 0 | 0 | 0 | 0 | 0 | 0 | 0
1308 | 190.0245 | 0.0003970656 | -30 | 624 | -684 | 0 | 0 | 0 | 0 | 0 | 0 | 0 | 0.0003970656 | 0.0003970656 | 0.0003970656 | 0.0003970656 | 0.0003970656 | 0.0003970656 | 0.0003970656 | 0.0003970656 | 0.0003970656 | 0.0003970656 | 0.0003970656 | 0.0003970656 | 0.0003970656 | 0.0003970656 | 0.0003970656 | 0.0003970656 | 0.0003970656 | 0.0003970656 | 0.0003970656 | 0.0003970656 | 0.0003970656 | 0.0003970656 | 0.0003970656 | 0.0003970656 | 0.0003970656 | 0.0003970656 | 0.0003970656 | 0.0003970656 | 0.0003970656 | 0.0003970656 | 0.0003970656 | 0.0003970656 | 0.0003970656 | 0.0003970656 | 0.0003970656 | 0.0003970656 | 0.0003970656 | 0.0003970656 | 0.0003970656 | 0.0003970656 | 0.0003970656 | 0.0003970656 | 0.0003970656 | 0.0003970656 | 0.0003970656 | 0.0003970656 | 0.0003970656 | 0.0003970656 | 0.0003970656 | 0 | 0 | 0 | 0 | 0 | 0 | 0 | 0 | 0
1308 | 191.3527 | 0.0003998411 | -20 | 634 | -674 | 0 | 0 | 0 | 0 | 0 | 0 | 0 | 0.0003998411 | 0.0003998411 | 0.0003998411 | 0.0003998411 | 0.0003998411 | 0.0003998411 | 0.0003998411 | 0.0003998411 | 0.0003998411 | 0.0003998411 | 0.0003998411 | 0.0003998411 | 0.0003998411 | 0.0003998411 | 0.0003998411 | 0.0003998411 | 0.0003998411 | 0.0003998411 | 0.0003998411 | 0.0003998411 | 0.0003998411 | 0.0003998411 | 0.0003998411 | 0.0003998411 | 0.0003998411 | 0.0003998411 | 0.0003998411 | 0.0003998411 | 0.0003998411 | 0.0003998411 | 0.0003998411 | 0.0003998411 | 0.0003998411 | 0.0003998411 | 0.0003998411 | 0.0003998411 | 0.0003998411 | 0.0003998411 | 0.0003998411 | 0.0003998411 | 0.0003998411 | 0.0003998411 | 0.0003998411 | 0.0003998411 | 0.0003998411 | 0.0003998411 | 0.0003998411 | 0.0003998411 | 0.0003998411 | 0 | 0 | 0 | 0 | 0 | 0 | 0 | 0 | 0
1308 | 204.2773 | 0.0004268476 | -10 | 644 | -664 | 0 | 0 | 0 | 0 | 0 | 0 | 0 | 0 | 0.0004268476 | 0.0004268476 | 0.0004268476 | 0.0004268476 | 0.0004268476 | 0.0004268476 | 0.0004268476 | 0.0004268476 | 0.0004268476 | 0.0004268476 | 0.0004268476 | 0.0004268476 | 0.0004268476 | 0.0004268476 | 0.0004268476 | 0.0004268476 | 0.0004268476 | 0.0004268476 | 0.0004268476 | 0.0004268476 | 0.0004268476 | 0.0004268476 | 0.0004268476 | 0.0004268476 | 0.0004268476 | 0.0004268476 | 0.0004268476 | 0.0004268476 | 0.0004268476 | 0.0004268476 | 0.0004268476 | 0.0004268476 | 0.0004268476 | 0.0004268476 | 0.0004268476 | 0.0004268476 | 0.0004268476 | 0.0004268476 | 0.0004268476 | 0.0004268476 | 0.0004268476 | 0.0004268476 | 0.0004268476 | 0.0004268476 | 0.0004268476 | 0.0004268476 | 0.0004268476 | 0.0004268476 | 0.0004268476 | 0 | 0 | 0 | 0 | 0 | 0 | 0 | 0
1308 | 184.5856 | 0.0003857008 | 0 | 654 | -654 | 0 | 0 | 0 | 0 | 0 | 0 | 0 | 0 | 0.0003857008 | 0.0003857008 | 0.0003857008 | 0.0003857008 | 0.0003857008 | 0.0003857008 | 0.0003857008 | 0.0003857008 | 0.0003857008 | 0.0003857008 | 0.0003857008 | 0.0003857008 | 0.0003857008 | 0.0003857008 | 0.0003857008 | 0.0003857008 | 0.0003857008 | 0.0003857008 | 0.0003857008 | 0.0003857008 | 0.0003857008 | 0.0003857008 | 0.0003857008 | 0.0003857008 | 0.0003857008 | 0.0003857008 | 0.0003857008 | 0.0003857008 | 0.0003857008 | 0.0003857008 | 0.0003857008 | 0.0003857008 | 0.0003857008 | 0.0003857008 | 0.0003857008 | 0.0003857008 | 0.0003857008 | 0.0003857008 | 0.0003857008 | 0.0003857008 | 0.0003857008 | 0.0003857008 | 0.0003857008 | 0.0003857008 | 0.0003857008 | 0.0003857008 | 0.0003857008 | 0.0003857008 | 0.0003857008 | 0 | 0 | 0 | 0 | 0 | 0 | 0 | 0
1308 | 184.5822 | 0.0003856937 | 10 | 664 | -644 | 0 | 0 | 0 | 0 | 0 | 0 | 0 | 0 | 0.0003856937 | 0.0003856937 | 0.0003856937 | 0.0003856937 | 0.0003856937 | 0.0003856937 | 0.0003856937 | 0.0003856937 | 0.0003856937 | 0.0003856937 | 0.0003856937 | 0.0003856937 | 0.0003856937 | 0.0003856937 | 0.0003856937 | 0.0003856937 | 0.0003856937 | 0.0003856937 | 0.0003856937 | 0.0003856937 | 0.0003856937 | 0.0003856937 | 0.0003856937 | 0.0003856937 | 0.0003856937 | 0.0003856937 | 0.0003856937 | 0.0003856937 | 0.0003856937 | 0.0003856937 | 0.0003856937 | 0.0003856937 | 0.0003856937 | 0.0003856937 | 0.0003856937 | 0.0003856937 | 0.0003856937 | 0.0003856937 | 0.0003856937 | 0.0003856937 | 0.0003856937 | 0.0003856937 | 0.0003856937 | 0.0003856937 | 0.0003856937 | 0.0003856937 | 0.0003856937 | 0.0003856937 | 0.0003856937 | 0 | 0 | 0 | 0 | 0 | 0 | 0 | 0
1308 | 196.8272 | 0.0004112802 | 20 | 674 | -634 | 0 | 0 | 0 | 0 | 0 | 0 | 0 | 0 | 0 | 0.0004112802 | 0.0004112802 | 0.0004112802 | 0.0004112802 | 0.0004112802 | 0.0004112802 | 0.0004112802 | 0.0004112802 | 0.0004112802 | 0.0004112802 | 0.0004112802 | 0.0004112802 | 0.0004112802 | 0.0004112802 | 0.0004112802 | 0.0004112802 | 0.0004112802 | 0.0004112802 | 0.0004112802 | 0.0004112802 | 0.0004112802 | 0.0004112802 | 0.0004112802 | 0.0004112802 | 0.0004112802 | 0.0004112802 | 0.0004112802 | 0.0004112802 | 0.0004112802 | 0.0004112802 | 0.0004112802 | 0.0004112802 | 0.0004112802 | 0.0004112802 | 0.0004112802 | 0.0004112802 | 0.0004112802 | 0.0004112802 | 0.0004112802 | 0.0004112802 | 0.0004112802 | 0.0004112802 | 0.0004112802 | 0.0004112802 | 0.0004112802 | 0.0004112802 | 0.0004112802 | 0.0004112802 | 0.0004112802 | 0 | 0 | 0 | 0 | 0 | 0 | 0
1308 | 194.6521 | 0.0004067352 | 30 | 684 | -624 | 0 | 0 | 0 | 0 | 0 | 0 | 0 | 0 | 0 | 0.0004067352 | 0.0004067352 | 0.0004067352 | 0.0004067352 | 0.0004067352 | 0.0004067352 | 0.0004067352 | 0.0004067352 | 0.0004067352 | 0.0004067352 | 0.0004067352 | 0.0004067352 | 0.0004067352 | 0.0004067352 | 0.0004067352 | 0.0004067352 | 0.0004067352 | 0.0004067352 | 0.0004067352 | 0.0004067352 | 0.0004067352 | 0.0004067352 | 0.0004067352 | 0.0004067352 | 0.0004067352 | 0.0004067352 | 0.0004067352 | 0.0004067352 | 0.0004067352 | 0.0004067352 | 0.0004067352 | 0.0004067352 | 0.0004067352 | 0.0004067352 | 0.0004067352 | 0.0004067352 | 0.0004067352 | 0.0004067352 | 0.0004067352 | 0.0004067352 | 0.0004067352 | 0.0004067352 | 0.0004067352 | 0.0004067352 | 0.0004067352 | 0.0004067352 | 0.0004067352 | 0.0004067352 | 0.0004067352 | 0 | 0 | 0 | 0 | 0 | 0 | 0
1308 | 191.7947 | 0.0004007647 | 40 | 694 | -614 | 0 | 0 | 0 | 0 | 0 | 0 | 0 | 0 | 0 | 0 | 0.0004007647 | 0.0004007647 | 0.0004007647 | 0.0004007647 | 0.0004007647 | 0.0004007647 | 0.0004007647 | 0.0004007647 | 0.0004007647 | 0.0004007647 | 0.0004007647 | 0.0004007647 | 0.0004007647 | 0.0004007647 | 0.0004007647 | 0.0004007647 | 0.0004007647 | 0.0004007647 | 0.0004007647 | 0.0004007647 | 0.0004007647 | 0.0004007647 | 0.0004007647 | 0.0004007647 | 0.0004007647 | 0.0004007647 | 0.0004007647 | 0.0004007647 | 0.0004007647 | 0.0004007647 | 0.0004007647 | 0.0004007647 | 0.0004007647 | 0.0004007647 | 0.0004007647 | 0.0004007647 | 0.0004007647 | 0.0004007647 | 0.0004007647 | 0.0004007647 | 0.0004007647 | 0.0004007647 | 0.0004007647 | 0.0004007647 | 0.0004007647 | 0.0004007647 | 0.0004007647 | 0.0004007647 | 0 | 0 | 0 | 0 | 0 | 0 | 0
1308 | 189.6455 | 0.0003962737 | 30 | 684 | -624 | 0 | 0 | 0 | 0 | 0 | 0 | 0 | 0 | 0 | 0.0003962737 | 0.0003962737 | 0.0003962737 | 0.0003962737 | 0.0003962737 | 0.0003962737 | 0.0003962737 | 0.0003962737 | 0.0003962737 | 0.0003962737 | 0.0003962737 | 0.0003962737 | 0.0003962737 | 0.0003962737 | 0.0003962737 | 0.0003962737 | 0.0003962737 | 0.0003962737 | 0.0003962737 | 0.0003962737 | 0.0003962737 | 0.0003962737 | 0.0003962737 | 0.0003962737 | 0.0003962737 | 0.0003962737 | 0.0003962737 | 0.0003962737 | 0.0003962737 | 0.0003962737 | 0.0003962737 | 0.0003962737 | 0.0003962737 | 0.0003962737 | 0.0003962737 | 0.0003962737 | 0.0003962737 | 0.0003962737 | 0.0003962737 | 0.0003962737 | 0.0003962737 | 0.0003962737 | 0.0003962737 | 0.0003962737 | 0.0003962737 | 0.0003962737 | 0.0003962737 | 0.0003962737 | 0.0003962737 | 0 | 0 | 0 | 0 | 0 | 0 | 0
1308 | 194.7456 | 0.0004069306 | 20 | 674 | -634 | 0 | 0 | 0 | 0 | 0 | 0 | 0 | 0 | 0 | 0.0004069306 | 0.0004069306 | 0.0004069306 | 0.0004069306 | 0.0004069306 | 0.0004069306 | 0.0004069306 | 0.0004069306 | 0.0004069306 | 0.0004069306 | 0.0004069306 | 0.0004069306 | 0.0004069306 | 0.0004069306 | 0.0004069306 | 0.0004069306 | 0.0004069306 | 0.0004069306 | 0.0004069306 | 0.0004069306 | 0.0004069306 | 0.0004069306 | 0.0004069306 | 0.0004069306 | 0.0004069306 | 0.0004069306 | 0.0004069306 | 0.0004069306 | 0.0004069306 | 0.0004069306 | 0.0004069306 | 0.0004069306 | 0.0004069306 | 0.0004069306 | 0.0004069306 | 0.0004069306 | 0.0004069306 | 0.0004069306 | 0.0004069306 | 0.0004069306 | 0.0004069306 | 0.0004069306 | 0.0004069306 | 0.0004069306 | 0.0004069306 | 0.0004069306 | 0.0004069306 | 0.0004069306 | 0.0004069306 | 0 | 0 | 0 | 0 | 0 | 0 | 0
1308 | 191.9213 | 0.0004010292 | 10 | 664 | -644 | 0 | 0 | 0 | 0 | 0 | 0 | 0 | 0 | 0.0004010292 | 0.0004010292 | 0.0004010292 | 0.0004010292 | 0.0004010292 | 0.0004010292 | 0.0004010292 | 0.0004010292 | 0.0004010292 | 0.0004010292 | 0.0004010292 | 0.0004010292 | 0.0004010292 | 0.0004010292 | 0.0004010292 | 0.0004010292 | 0.0004010292 | 0.0004010292 | 0.0004010292 | 0.0004010292 | 0.0004010292 | 0.0004010292 | 0.0004010292 | 0.0004010292 | 0.0004010292 | 0.0004010292 | 0.0004010292 | 0.0004010292 | 0.0004010292 | 0.0004010292 | 0.0004010292 | 0.0004010292 | 0.0004010292 | 0.0004010292 | 0.0004010292 | 0.0004010292 | 0.0004010292 | 0.0004010292 | 0.0004010292 | 0.0004010292 | 0.0004010292 | 0.0004010292 | 0.0004010292 | 0.0004010292 | 0.0004010292 | 0.0004010292 | 0.0004010292 | 0.0004010292 | 0.0004010292 | 0 | 0 | 0 | 0 | 0 | 0 | 0 | 0
1308 | 199.245 | 0.0004163324 | 0 | 654 | -654 | 0 | 0 | 0 | 0 | 0 | 0 | 0 | 0 | 0.0004163324 | 0.0004163324 | 0.0004163324 | 0.0004163324 | 0.0004163324 | 0.0004163324 | 0.0004163324 | 0.0004163324 | 0.0004163324 | 0.0004163324 | 0.0004163324 | 0.0004163324 | 0.0004163324 | 0.0004163324 | 0.0004163324 | 0.0004163324 | 0.0004163324 | 0.0004163324 | 0.0004163324 | 0.0004163324 | 0.0004163324 | 0.0004163324 | 0.0004163324 | 0.0004163324 | 0.0004163324 | 0.0004163324 | 0.0004163324 | 0.0004163324 | 0.0004163324 | 0.0004163324 | 0.0004163324 | 0.0004163324 | 0.0004163324 | 0.0004163324 | 0.0004163324 | 0.0004163324 | 0.0004163324 | 0.0004163324 | 0.0004163324 | 0.0004163324 | 0.0004163324 | 0.0004163324 | 0.0004163324 | 0.0004163324 | 0.0004163324 | 0.0004163324 | 0.0004163324 | 0.0004163324 | 0.0004163324 | 0 | 0 | 0 | 0 | 0 | 0 | 0 | 0
1308 | 197.8265 | 0.0004133683 | -10 | 644 | -664 | 0 | 0 | 0 | 0 | 0 | 0 | 0 | 0 | 0.0004133683 | 0.0004133683 | 0.0004133683 | 0.0004133683 | 0.0004133683 | 0.0004133683 | 0.0004133683 | 0.0004133683 | 0.0004133683 | 0.0004133683 | 0.0004133683 | 0.0004133683 | 0.0004133683 | 0.0004133683 | 0.0004133683 | 0.0004133683 | 0.0004133683 | 0.0004133683 | 0.0004133683 | 0.0004133683 | 0.0004133683 | 0.0004133683 | 0.0004133683 | 0.0004133683 | 0.0004133683 | 0.0004133683 | 0.0004133683 | 0.0004133683 | 0.0004133683 | 0.0004133683 | 0.0004133683 | 0.0004133683 | 0.0004133683 | 0.0004133683 | 0.0004133683 | 0.0004133683 | 0.0004133683 | 0.0004133683 | 0.0004133683 | 0.0004133683 | 0.0004133683 | 0.0004133683 | 0.0004133683 | 0.0004133683 | 0.0004133683 | 0.0004133683 | 0.0004133683 | 0.0004133683 | 0.0004133683 | 0 | 0 | 0 | 0 | 0 | 0 | 0 | 0
1308 | 199.3177 | 0.0004164843 | -20 | 634 | -674 | 0 | 0 | 0 | 0 | 0 | 0 | 0 | 0.0004164843 | 0.0004164843 | 0.0004164843 | 0.0004164843 | 0.0004164843 | 0.0004164843 | 0.0004164843 | 0.0004164843 | 0.0004164843 | 0.0004164843 | 0.0004164843 | 0.0004164843 | 0.0004164843 | 0.0004164843 | 0.0004164843 | 0.0004164843 | 0.0004164843 | 0.0004164843 | 0.0004164843 | 0.0004164843 | 0.0004164843 | 0.0004164843 | 0.0004164843 | 0.0004164843 | 0.0004164843 | 0.0004164843 | 0.0004164843 | 0.0004164843 | 0.0004164843 | 0.0004164843 | 0.0004164843 | 0.0004164843 | 0.0004164843 | 0.0004164843 | 0.0004164843 | 0.0004164843 | 0.0004164843 | 0.0004164843 | 0.0004164843 | 0.0004164843 | 0.0004164843 | 0.0004164843 | 0.0004164843 | 0.0004164843 | 0.0004164843 | 0.0004164843 | 0.0004164843 | 0.0004164843 | 0.0004164843 | 0 | 0 | 0 | 0 | 0 | 0 | 0 | 0 | 0
1308 | 191.8413 | 0.000400862 | -30 | 624 | -684 | 0 | 0 | 0 | 0 | 0 | 0 | 0 | 0.000400862 | 0.000400862 | 0.000400862 | 0.000400862 | 0.000400862 | 0.000400862 | 0.000400862 | 0.000400862 | 0.000400862 | 0.000400862 | 0.000400862 | 0.000400862 | 0.000400862 | 0.000400862 | 0.000400862 | 0.000400862 | 0.000400862 | 0.000400862 | 0.000400862 | 0.000400862 | 0.000400862 | 0.000400862 | 0.000400862 | 0.000400862 | 0.000400862 | 0.000400862 | 0.000400862 | 0.000400862 | 0.000400862 | 0.000400862 | 0.000400862 | 0.000400862 | 0.000400862 | 0.000400862 | 0.000400862 | 0.000400862 | 0.000400862 | 0.000400862 | 0.000400862 | 0.000400862 | 0.000400862 | 0.000400862 | 0.000400862 | 0.000400862 | 0.000400862 | 0.000400862 | 0.000400862 | 0.000400862 | 0.000400862 | 0 | 0 | 0 | 0 | 0 | 0 | 0 | 0 | 0
1308 | 197.1954 | 0.0004120496 | -40 | 614 | -694 | 0 | 0 | 0 | 0 | 0 | 0 | 0 | 0.0004120496 | 0.0004120496 | 0.0004120496 | 0.0004120496 | 0.0004120496 | 0.0004120496 | 0.0004120496 | 0.0004120496 | 0.0004120496 | 0.0004120496 | 0.0004120496 | 0.0004120496 | 0.0004120496 | 0.0004120496 | 0.0004120496 | 0.0004120496 | 0.0004120496 | 0.0004120496 | 0.0004120496 | 0.0004120496 | 0.0004120496 | 0.0004120496 | 0.0004120496 | 0.0004120496 | 0.0004120496 | 0.0004120496 | 0.0004120496 | 0.0004120496 | 0.0004120496 | 0.0004120496 | 0.0004120496 | 0.0004120496 | 0.0004120496 | 0.0004120496 | 0.0004120496 | 0.0004120496 | 0.0004120496 | 0.0004120496 | 0.0004120496 | 0.0004120496 | 0.0004120496 | 0.0004120496 | 0.0004120496 | 0.0004120496 | 0.0004120496 | 0.0004120496 | 0.0004120496 | 0.0004120496 | 0 | 0 | 0 | 0 | 0 | 0 | 0 | 0 | 0 | 0
1308 | 197.2091 | 0.0004120781 | -30 | 624 | -684 | 0 | 0 | 0 | 0 | 0 | 0 | 0 | 0.0004120781 | 0.0004120781 | 0.0004120781 | 0.0004120781 | 0.0004120781 | 0.0004120781 | 0.0004120781 | 0.0004120781 | 0.0004120781 | 0.0004120781 | 0.0004120781 | 0.0004120781 | 0.0004120781 | 0.0004120781 | 0.0004120781 | 0.0004120781 | 0.0004120781 | 0.0004120781 | 0.0004120781 | 0.0004120781 | 0.0004120781 | 0.0004120781 | 0.0004120781 | 0.0004120781 | 0.0004120781 | 0.0004120781 | 0.0004120781 | 0.0004120781 | 0.0004120781 | 0.0004120781 | 0.0004120781 | 0.0004120781 | 0.0004120781 | 0.0004120781 | 0.0004120781 | 0.0004120781 | 0.0004120781 | 0.0004120781 | 0.0004120781 | 0.0004120781 | 0.0004120781 | 0.0004120781 | 0.0004120781 | 0.0004120781 | 0.0004120781 | 0.0004120781 | 0.0004120781 | 0.0004120781 | 0.0004120781 | 0 | 0 | 0 | 0 | 0 | 0 | 0 | 0 | 0
1308 | 185.5995 | 0.0003878194 | -20 | 634 | -674 | 0 | 0 | 0 | 0 | 0 | 0 | 0 | 0.0003878194 | 0.0003878194 | 0.0003878194 | 0.0003878194 | 0.0003878194 | 0.0003878194 | 0.0003878194 | 0.0003878194 | 0.0003878194 | 0.0003878194 | 0.0003878194 | 0.0003878194 | 0.0003878194 | 0.0003878194 | 0.0003878194 | 0.0003878194 | 0.0003878194 | 0.0003878194 | 0.0003878194 | 0.0003878194 | 0.0003878194 | 0.0003878194 | 0.0003878194 | 0.0003878194 | 0.0003878194 | 0.0003878194 | 0.0003878194 | 0.0003878194 | 0.0003878194 | 0.0003878194 | 0.0003878194 | 0.0003878194 | 0.0003878194 | 0.0003878194 | 0.0003878194 | 0.0003878194 | 0.0003878194 | 0.0003878194 | 0.0003878194 | 0.0003878194 | 0.0003878194 | 0.0003878194 | 0.0003878194 | 0.0003878194 | 0.0003878194 | 0.0003878194 | 0.0003878194 | 0.0003878194 | 0.0003878194 | 0 | 0 | 0 | 0 | 0 | 0 | 0 | 0 | 0
1308 | 195.7058 | 0.000408937 | -10 | 644 | -664 | 0 | 0 | 0 | 0 | 0 | 0 | 0 | 0 | 0.000408937 | 0.000408937 | 0.000408937 | 0.000408937 | 0.000408937 | 0.000408937 | 0.000408937 | 0.000408937 | 0.000408937 | 0.000408937 | 0.000408937 | 0.000408937 | 0.000408937 | 0.000408937 | 0.000408937 | 0.000408937 | 0.000408937 | 0.000408937 | 0.000408937 | 0.000408937 | 0.000408937 | 0.000408937 | 0.000408937 | 0.000408937 | 0.000408937 | 0.000408937 | 0.000408937 | 0.000408937 | 0.000408937 | 0.000408937 | 0.000408937 | 0.000408937 | 0.000408937 | 0.000408937 | 0.000408937 | 0.000408937 | 0.000408937 | 0.000408937 | 0.000408937 | 0.000408937 | 0.000408937 | 0.000408937 | 0.000408937 | 0.000408937 | 0.000408937 | 0.000408937 | 0.000408937 | 0.000408937 | 0.000408937 | 0 | 0 | 0 | 0 | 0 | 0 | 0 | 0
1308 | 209.2605 | 0.0004372602 | 0 | 654 | -654 | 0 | 0 | 0 | 0 | 0 | 0 | 0 | 0 | 0.0004372602 | 0.0004372602 | 0.0004372602 | 0.0004372602 | 0.0004372602 | 0.0004372602 | 0.0004372602 | 0.0004372602 | 0.0004372602 | 0.0004372602 | 0.0004372602 | 0.0004372602 | 0.0004372602 | 0.0004372602 | 0.0004372602 | 0.0004372602 | 0.0004372602 | 0.0004372602 | 0.0004372602 | 0.0004372602 | 0.0004372602 | 0.0004372602 | 0.0004372602 | 0.0004372602 | 0.0004372602 | 0.0004372602 | 0.0004372602 | 0.0004372602 | 0.0004372602 | 0.0004372602 | 0.0004372602 | 0.0004372602 | 0.0004372602 | 0.0004372602 | 0.0004372602 | 0.0004372602 | 0.0004372602 | 0.0004372602 | 0.0004372602 | 0.0004372602 | 0.0004372602 | 0.0004372602 | 0.0004372602 | 0.0004372602 | 0.0004372602 | 0.0004372602 | 0.0004372602 | 0.0004372602 | 0.0004372602 | 0 | 0 | 0 | 0 | 0 | 0 | 0 | 0
1308 | 198.2466 | 0.0004142461 | 10 | 664 | -644 | 0 | 0 | 0 | 0 | 0 | 0 | 0 | 0 | 0.0004142461 | 0.0004142461 | 0.0004142461 | 0.0004142461 | 0.0004142461 | 0.0004142461 | 0.0004142461 | 0.0004142461 | 0.0004142461 | 0.0004142461 | 0.0004142461 | 0.0004142461 | 0.0004142461 | 0.0004142461 | 0.0004142461 | 0.0004142461 | 0.0004142461 | 0.0004142461 | 0.0004142461 | 0.0004142461 | 0.0004142461 | 0.0004142461 | 0.0004142461 | 0.0004142461 | 0.0004142461 | 0.0004142461 | 0.0004142461 | 0.0004142461 | 0.0004142461 | 0.0004142461 | 0.0004142461 | 0.0004142461 | 0.0004142461 | 0.0004142461 | 0.0004142461 | 0.0004142461 | 0.0004142461 | 0.0004142461 | 0.0004142461 | 0.0004142461 | 0.0004142461 | 0.0004142461 | 0.0004142461 | 0.0004142461 | 0.0004142461 | 0.0004142461 | 0.0004142461 | 0.0004142461 | 0.0004142461 | 0 | 0 | 0 | 0 | 0 | 0 | 0 | 0
1308 | 187.2562 | 0.0003912812 | 20 | 674 | -634 | 0 | 0 | 0 | 0 | 0 | 0 | 0 | 0 | 0 | 0.0003912812 | 0.0003912812 | 0.0003912812 | 0.0003912812 | 0.0003912812 | 0.0003912812 | 0.0003912812 | 0.0003912812 | 0.0003912812 | 0.0003912812 | 0.0003912812 | 0.0003912812 | 0.0003912812 | 0.0003912812 | 0.0003912812 | 0.0003912812 | 0.0003912812 | 0.0003912812 | 0.0003912812 | 0.0003912812 | 0.0003912812 | 0.0003912812 | 0.0003912812 | 0.0003912812 | 0.0003912812 | 0.0003912812 | 0.0003912812 | 0.0003912812 | 0.0003912812 | 0.0003912812 | 0.0003912812 | 0.0003912812 | 0.0003912812 | 0.0003912812 | 0.0003912812 | 0.0003912812 | 0.0003912812 | 0.0003912812 | 0.0003912812 | 0.0003912812 | 0.0003912812 | 0.0003912812 | 0.0003912812 | 0.0003912812 | 0.0003912812 | 0.0003912812 | 0.0003912812 | 0.0003912812 | 0.0003912812 | 0 | 0 | 0 | 0 | 0 | 0 | 0
1301 | 153.6104 | 0.0003209767 | 30 | 680.5 | -620.5 | 0 | 0 | 0 | 0 | 0 | 0 | 0 | 0 | 0 | 0.0003209767 | 0.0003209767 | 0.0003209767 | 0.0003209767 | 0.0003209767 | 0.0003209767 | 0.0003209767 | 0.0003209767 | 0.0003209767 | 0.0003209767 | 0.0003209767 | 0.0003209767 | 0.0003209767 | 0.0003209767 | 0.0003209767 | 0.0003209767 | 0.0003209767 | 0.0003209767 | 0.0003209767 | 0.0003209767 | 0.0003209767 | 0.0003209767 | 0.0003209767 | 0.0003209767 | 0.0003209767 | 0.0003209767 | 0.0003209767 | 0.0003209767 | 0.0003209767 | 0.0003209767 | 0.0003209767 | 0.0003209767 | 0.0003209767 | 0.0003209767 | 0.0003209767 | 0.0003209767 | 0.0003209767 | 0.0003209767 | 0.0003209767 | 0.0003209767 | 0.0003209767 | 0.0003209767 | 0.0003209767 | 0.0003209767 | 0.0003209767 | 0.0003209767 | 0.0003209767 | 0.0003209767 | 0.0003209767 | 0 | 0 | 0 | 0 | 0 | 0 | 0
1301 | 155.012 | 0.0003239053 | 40 | 690.5 | -610.5 | 0 | 0 | 0 | 0 | 0 | 0 | 0 | 0 | 0 | 0 | 0.0003239053 | 0.0003239053 | 0.0003239053 | 0.0003239053 | 0.0003239053 | 0.0003239053 | 0.0003239053 | 0.0003239053 | 0.0003239053 | 0.0003239053 | 0.0003239053 | 0.0003239053 | 0.0003239053 | 0.0003239053 | 0.0003239053 | 0.0003239053 | 0.0003239053 | 0.0003239053 | 0.0003239053 | 0.0003239053 | 0.0003239053 | 0.0003239053 | 0.0003239053 | 0.0003239053 | 0.0003239053 | 0.0003239053 | 0.0003239053 | 0.0003239053 | 0.0003239053 | 0.0003239053 | 0.0003239053 | 0.0003239053 | 0.0003239053 | 0.0003239053 | 0.0003239053 | 0.0003239053 | 0.0003239053 | 0.0003239053 | 0.0003239053 | 0.0003239053 | 0.0003239053 | 0.0003239053 | 0.0003239053 | 0.0003239053 | 0.0003239053 | 0.0003239053 | 0.0003239053 | 0.0003239053 | 0 | 0 | 0 | 0 | 0 | 0 | 0
1301 | 143.1256 | 0.000299068 | 30 | 680.5 | -620.5 | 0 | 0 | 0 | 0 | 0 | 0 | 0 | 0 | 0 | 0.000299068 | 0.000299068 | 0.000299068 | 0.000299068 | 0.000299068 | 0.000299068 | 0.000299068 | 0.000299068 | 0.000299068 | 0.000299068 | 0.000299068 | 0.000299068 | 0.000299068 | 0.000299068 | 0.000299068 | 0.000299068 | 0.000299068 | 0.000299068 | 0.000299068 | 0.000299068 | 0.000299068 | 0.000299068 | 0.000299068 | 0.000299068 | 0.000299068 | 0.000299068 | 0.000299068 | 0.000299068 | 0.000299068 | 0.000299068 | 0.000299068 | 0.000299068 | 0.000299068 | 0.000299068 | 0.000299068 | 0.000299068 | 0.000299068 | 0.000299068 | 0.000299068 | 0.000299068 | 0.000299068 | 0.000299068 | 0.000299068 | 0.000299068 | 0.000299068 | 0.000299068 | 0.000299068 | 0.000299068 | 0.000299068 | 0 | 0 | 0 | 0 | 0 | 0 | 0
1301 | 151.0732 | 0.000315675 | 20 | 670.5 | -630.5 | 0 | 0 | 0 | 0 | 0 | 0 | 0 | 0 | 0 | 0.000315675 | 0.000315675 | 0.000315675 | 0.000315675 | 0.000315675 | 0.000315675 | 0.000315675 | 0.000315675 | 0.000315675 | 0.000315675 | 0.000315675 | 0.000315675 | 0.000315675 | 0.000315675 | 0.000315675 | 0.000315675 | 0.000315675 | 0.000315675 | 0.000315675 | 0.000315675 | 0.000315675 | 0.000315675 | 0.000315675 | 0.000315675 | 0.000315675 | 0.000315675 | 0.000315675 | 0.000315675 | 0.000315675 | 0.000315675 | 0.000315675 | 0.000315675 | 0.000315675 | 0.000315675 | 0.000315675 | 0.000315675 | 0.000315675 | 0.000315675 | 0.000315675 | 0.000315675 | 0.000315675 | 0.000315675 | 0.000315675 | 0.000315675 | 0.000315675 | 0.000315675 | 0.000315675 | 0.000315675 | 0.000315675 | 0 | 0 | 0 | 0 | 0 | 0 | 0
1301 | 145.9207 | 0.0003049085 | 10 | 660.5 | -640.5 | 0 | 0 | 0 | 0 | 0 | 0 | 0 | 0 | 0 | 0.0003049085 | 0.0003049085 | 0.0003049085 | 0.0003049085 | 0.0003049085 | 0.0003049085 | 0.0003049085 | 0.0003049085 | 0.0003049085 | 0.0003049085 | 0.0003049085 | 0.0003049085 | 0.0003049085 | 0.0003049085 | 0.0003049085 | 0.0003049085 | 0.0003049085 | 0.0003049085 | 0.0003049085 | 0.0003049085 | 0.0003049085 | 0.0003049085 | 0.0003049085 | 0.0003049085 | 0.0003049085 | 0.0003049085 | 0.0003049085 | 0.0003049085 | 0.0003049085 | 0.0003049085 | 0.0003049085 | 0.0003049085 | 0.0003049085 | 0.0003049085 | 0.0003049085 | 0.0003049085 | 0.0003049085 | 0.0003049085 | 0.0003049085 | 0.0003049085 | 0.0003049085 | 0.0003049085 | 0.0003049085 | 0.0003049085 | 0.0003049085 | 0.0003049085 | 0.0003049085 | 0.0003049085 | 0 | 0 | 0 | 0 | 0 | 0 | 0 | 0
1301 | 153.5136 | 0.0003207744 | 0 | 650.5 | -650.5 | 0 | 0 | 0 | 0 | 0 | 0 | 0 | 0 | 0.0003207744 | 0.0003207744 | 0.0003207744 | 0.0003207744 | 0.0003207744 | 0.0003207744 | 0.0003207744 | 0.0003207744 | 0.0003207744 | 0.0003207744 | 0.0003207744 | 0.0003207744 | 0.0003207744 | 0.0003207744 | 0.0003207744 | 0.0003207744 | 0.0003207744 | 0.0003207744 | 0.0003207744 | 0.0003207744 | 0.0003207744 | 0.0003207744 | 0.0003207744 | 0.0003207744 | 0.0003207744 | 0.0003207744 | 0.0003207744 | 0.0003207744 | 0.0003207744 | 0.0003207744 | 0.0003207744 | 0.0003207744 | 0.0003207744 | 0.0003207744 | 0.0003207744 | 0.0003207744 | 0.0003207744 | 0.0003207744 | 0.0003207744 | 0.0003207744 | 0.0003207744 | 0.0003207744 | 0.0003207744 | 0.0003207744 | 0.0003207744 | 0.0003207744 | 0.0003207744 | 0.0003207744 | 0.0003207744 | 0 | 0 | 0 | 0 | 0 | 0 | 0 | 0
1301 | 152.2083 | 0.0003180468 | -10 | 640.5 | -660.5 | 0 | 0 | 0 | 0 | 0 | 0 | 0 | 0 | 0.0003180468 | 0.0003180468 | 0.0003180468 | 0.0003180468 | 0.0003180468 | 0.0003180468 | 0.0003180468 | 0.0003180468 | 0.0003180468 | 0.0003180468 | 0.0003180468 | 0.0003180468 | 0.0003180468 | 0.0003180468 | 0.0003180468 | 0.0003180468 | 0.0003180468 | 0.0003180468 | 0.0003180468 | 0.0003180468 | 0.0003180468 | 0.0003180468 | 0.0003180468 | 0.0003180468 | 0.0003180468 | 0.0003180468 | 0.0003180468 | 0.0003180468 | 0.0003180468 | 0.0003180468 | 0.0003180468 | 0.0003180468 | 0.0003180468 | 0.0003180468 | 0.0003180468 | 0.0003180468 | 0.0003180468 | 0.0003180468 | 0.0003180468 | 0.0003180468 | 0.0003180468 | 0.0003180468 | 0.0003180468 | 0.0003180468 | 0.0003180468 | 0.0003180468 | 0.0003180468 | 0.0003180468 | 0 | 0 | 0 | 0 | 0 | 0 | 0 | 0 | 0
1301 | 148.8466 | 0.0003110225 | -20 | 630.5 | -670.5 | 0 | 0 | 0 | 0 | 0 | 0 | 0 | 0.0003110225 | 0.0003110225 | 0.0003110225 | 0.0003110225 | 0.0003110225 | 0.0003110225 | 0.0003110225 | 0.0003110225 | 0.0003110225 | 0.0003110225 | 0.0003110225 | 0.0003110225 | 0.0003110225 | 0.0003110225 | 0.0003110225 | 0.0003110225 | 0.0003110225 | 0.0003110225 | 0.0003110225 | 0.0003110225 | 0.0003110225 | 0.0003110225 | 0.0003110225 | 0.0003110225 | 0.0003110225 | 0.0003110225 | 0.0003110225 | 0.0003110225 | 0.0003110225 | 0.0003110225 | 0.0003110225 | 0.0003110225 | 0.0003110225 | 0.0003110225 | 0.0003110225 | 0.0003110225 | 0.0003110225 | 0.0003110225 | 0.0003110225 | 0.0003110225 | 0.0003110225 | 0.0003110225 | 0.0003110225 | 0.0003110225 | 0.0003110225 | 0.0003110225 | 0.0003110225 | 0.0003110225 | 0.0003110225 | 0 | 0 | 0 | 0 | 0 | 0 | 0 | 0 | 0
1301 | 145.5114 | 0.0003040532 | -30 | 620.5 | -680.5 | 0 | 0 | 0 | 0 | 0 | 0 | 0 | 0.0003040532 | 0.0003040532 | 0.0003040532 | 0.0003040532 | 0.0003040532 | 0.0003040532 | 0.0003040532 | 0.0003040532 | 0.0003040532 | 0.0003040532 | 0.0003040532 | 0.0003040532 | 0.0003040532 | 0.0003040532 | 0.0003040532 | 0.0003040532 | 0.0003040532 | 0.0003040532 | 0.0003040532 | 0.0003040532 | 0.0003040532 | 0.0003040532 | 0.0003040532 | 0.0003040532 | 0.0003040532 | 0.0003040532 | 0.0003040532 | 0.0003040532 | 0.0003040532 | 0.0003040532 | 0.0003040532 | 0.0003040532 | 0.0003040532 | 0.0003040532 | 0.0003040532 | 0.0003040532 | 0.0003040532 | 0.0003040532 | 0.0003040532 | 0.0003040532 | 0.0003040532 | 0.0003040532 | 0.0003040532 | 0.0003040532 | 0.0003040532 | 0.0003040532 | 0.0003040532 | 0.0003040532 | 0.0003040532 | 0 | 0 | 0 | 0 | 0 | 0 | 0 | 0 | 0
1301 | 148.5527 | 0.0003104082 | -40 | 610.5 | -690.5 | 0 | 0 | 0 | 0 | 0 | 0 | 0 | 0.0003104082 | 0.0003104082 | 0.0003104082 | 0.0003104082 | 0.0003104082 | 0.0003104082 | 0.0003104082 | 0.0003104082 | 0.0003104082 | 0.0003104082 | 0.0003104082 | 0.0003104082 | 0.0003104082 | 0.0003104082 | 0.0003104082 | 0.0003104082 | 0.0003104082 | 0.0003104082 | 0.0003104082 | 0.0003104082 | 0.0003104082 | 0.0003104082 | 0.0003104082 | 0.0003104082 | 0.0003104082 | 0.0003104082 | 0.0003104082 | 0.0003104082 | 0.0003104082 | 0.0003104082 | 0.0003104082 | 0.0003104082 | 0.0003104082 | 0.0003104082 | 0.0003104082 | 0.0003104082 | 0.0003104082 | 0.0003104082 | 0.0003104082 | 0.0003104082 | 0.0003104082 | 0.0003104082 | 0.0003104082 | 0.0003104082 | 0.0003104082 | 0.0003104082 | 0.0003104082 | 0.0003104082 | 0 | 0 | 0 | 0 | 0 | 0 | 0 | 0 | 0 | 0
1301 | 156.9516 | 0.0003279582 | -30 | 620.5 | -680.5 | 0 | 0 | 0 | 0 | 0 | 0 | 0 | 0.0003279582 | 0.0003279582 | 0.0003279582 | 0.0003279582 | 0.0003279582 | 0.0003279582 | 0.0003279582 | 0.0003279582 | 0.0003279582 | 0.0003279582 | 0.0003279582 | 0.0003279582 | 0.0003279582 | 0.0003279582 | 0.0003279582 | 0.0003279582 | 0.0003279582 | 0.0003279582 | 0.0003279582 | 0.0003279582 | 0.0003279582 | 0.0003279582 | 0.0003279582 | 0.0003279582 | 0.0003279582 | 0.0003279582 | 0.0003279582 | 0.0003279582 | 0.0003279582 | 0.0003279582 | 0.0003279582 | 0.0003279582 | 0.0003279582 | 0.0003279582 | 0.0003279582 | 0.0003279582 | 0.0003279582 | 0.0003279582 | 0.0003279582 | 0.0003279582 | 0.0003279582 | 0.0003279582 | 0.0003279582 | 0.0003279582 | 0.0003279582 | 0.0003279582 | 0.0003279582 | 0.0003279582 | 0.0003279582 | 0 | 0 | 0 | 0 | 0 | 0 | 0 | 0 | 0
1301 | 167.6786 | 0.0003503729 | -20 | 630.5 | -670.5 | 0 | 0 | 0 | 0 | 0 | 0 | 0 | 0.0003503729 | 0.0003503729 | 0.0003503729 | 0.0003503729 | 0.0003503729 | 0.0003503729 | 0.0003503729 | 0.0003503729 | 0.0003503729 | 0.0003503729 | 0.0003503729 | 0.0003503729 | 0.0003503729 | 0.0003503729 | 0.0003503729 | 0.0003503729 | 0.0003503729 | 0.0003503729 | 0.0003503729 | 0.0003503729 | 0.0003503729 | 0.0003503729 | 0.0003503729 | 0.0003503729 | 0.0003503729 | 0.0003503729 | 0.0003503729 | 0.0003503729 | 0.0003503729 | 0.0003503729 | 0.0003503729 | 0.0003503729 | 0.0003503729 | 0.0003503729 | 0.0003503729 | 0.0003503729 | 0.0003503729 | 0.0003503729 | 0.0003503729 | 0.0003503729 | 0.0003503729 | 0.0003503729 | 0.0003503729 | 0.0003503729 | 0.0003503729 | 0.0003503729 | 0.0003503729 | 0.0003503729 | 0.0003503729 | 0 | 0 | 0 | 0 | 0 | 0 | 0 | 0 | 0
1301 | 159.4554 | 0.0003331901 | -10 | 640.5 | -660.5 | 0 | 0 | 0 | 0 | 0 | 0 | 0 | 0 | 0.0003331901 | 0.0003331901 | 0.0003331901 | 0.0003331901 | 0.0003331901 | 0.0003331901 | 0.0003331901 | 0.0003331901 | 0.0003331901 | 0.0003331901 | 0.0003331901 | 0.0003331901 | 0.0003331901 | 0.0003331901 | 0.0003331901 | 0.0003331901 | 0.0003331901 | 0.0003331901 | 0.0003331901 | 0.0003331901 | 0.0003331901 | 0.0003331901 | 0.0003331901 | 0.0003331901 | 0.0003331901 | 0.0003331901 | 0.0003331901 | 0.0003331901 | 0.0003331901 | 0.0003331901 | 0.0003331901 | 0.0003331901 | 0.0003331901 | 0.0003331901 | 0.0003331901 | 0.0003331901 | 0.0003331901 | 0.0003331901 | 0.0003331901 | 0.0003331901 | 0.0003331901 | 0.0003331901 | 0.0003331901 | 0.0003331901 | 0.0003331901 | 0.0003331901 | 0.0003331901 | 0.0003331901 | 0 | 0 | 0 | 0 | 0 | 0 | 0 | 0 | 0
1301 | 159.8601 | 0.0003340357 | 0 | 650.5 | -650.5 | 0 | 0 | 0 | 0 | 0 | 0 | 0 | 0 | 0.0003340357 | 0.0003340357 | 0.0003340357 | 0.0003340357 | 0.0003340357 | 0.0003340357 | 0.0003340357 | 0.0003340357 | 0.0003340357 | 0.0003340357 | 0.0003340357 | 0.0003340357 | 0.0003340357 | 0.0003340357 | 0.0003340357 | 0.0003340357 | 0.0003340357 | 0.0003340357 | 0.0003340357 | 0.0003340357 | 0.0003340357 | 0.0003340357 | 0.0003340357 | 0.0003340357 | 0.0003340357 | 0.0003340357 | 0.0003340357 | 0.0003340357 | 0.0003340357 | 0.0003340357 | 0.0003340357 | 0.0003340357 | 0.0003340357 | 0.0003340357 | 0.0003340357 | 0.0003340357 | 0.0003340357 | 0.0003340357 | 0.0003340357 | 0.0003340357 | 0.0003340357 | 0.0003340357 | 0.0003340357 | 0.0003340357 | 0.0003340357 | 0.0003340357 | 0.0003340357 | 0.0003340357 | 0.0003340357 | 0 | 0 | 0 | 0 | 0 | 0 | 0 | 0
1301 | 153.2379 | 0.0003201982 | 10 | 660.5 | -640.5 | 0 | 0 | 0 | 0 | 0 | 0 | 0 | 0 | 0 | 0.0003201982 | 0.0003201982 | 0.0003201982 | 0.0003201982 | 0.0003201982 | 0.0003201982 | 0.0003201982 | 0.0003201982 | 0.0003201982 | 0.0003201982 | 0.0003201982 | 0.0003201982 | 0.0003201982 | 0.0003201982 | 0.0003201982 | 0.0003201982 | 0.0003201982 | 0.0003201982 | 0.0003201982 | 0.0003201982 | 0.0003201982 | 0.0003201982 | 0.0003201982 | 0.0003201982 | 0.0003201982 | 0.0003201982 | 0.0003201982 | 0.0003201982 | 0.0003201982 | 0.0003201982 | 0.0003201982 | 0.0003201982 | 0.0003201982 | 0.0003201982 | 0.0003201982 | 0.0003201982 | 0.0003201982 | 0.0003201982 | 0.0003201982 | 0.0003201982 | 0.0003201982 | 0.0003201982 | 0.0003201982 | 0.0003201982 | 0.0003201982 | 0.0003201982 | 0.0003201982 | 0.0003201982 | 0 | 0 | 0 | 0 | 0 | 0 | 0 | 0
1301 | 159.3364 | 0.0003329413 | 20 | 670.5 | -630.5 | 0 | 0 | 0 | 0 | 0 | 0 | 0 | 0 | 0 | 0.0003329413 | 0.0003329413 | 0.0003329413 | 0.0003329413 | 0.0003329413 | 0.0003329413 | 0.0003329413 | 0.0003329413 | 0.0003329413 | 0.0003329413 | 0.0003329413 | 0.0003329413 | 0.0003329413 | 0.0003329413 | 0.0003329413 | 0.0003329413 | 0.0003329413 | 0.0003329413 | 0.0003329413 | 0.0003329413 | 0.0003329413 | 0.0003329413 | 0.0003329413 | 0.0003329413 | 0.0003329413 | 0.0003329413 | 0.0003329413 | 0.0003329413 | 0.0003329413 | 0.0003329413 | 0.0003329413 | 0.0003329413 | 0.0003329413 | 0.0003329413 | 0.0003329413 | 0.0003329413 | 0.0003329413 | 0.0003329413 | 0.0003329413 | 0.0003329413 | 0.0003329413 | 0.0003329413 | 0.0003329413 | 0.0003329413 | 0.0003329413 | 0.0003329413 | 0.0003329413 | 0.0003329413 | 0.0003329413 | 0 | 0 | 0 | 0 | 0 | 0 | 0
1301 | 156.0963 | 0.0003261711 | 30 | 680.5 | -620.5 | 0 | 0 | 0 | 0 | 0 | 0 | 0 | 0 | 0 | 0.0003261711 | 0.0003261711 | 0.0003261711 | 0.0003261711 | 0.0003261711 | 0.0003261711 | 0.0003261711 | 0.0003261711 | 0.0003261711 | 0.0003261711 | 0.0003261711 | 0.0003261711 | 0.0003261711 | 0.0003261711 | 0.0003261711 | 0.0003261711 | 0.0003261711 | 0.0003261711 | 0.0003261711 | 0.0003261711 | 0.0003261711 | 0.0003261711 | 0.0003261711 | 0.0003261711 | 0.0003261711 | 0.0003261711 | 0.0003261711 | 0.0003261711 | 0.0003261711 | 0.0003261711 | 0.0003261711 | 0.0003261711 | 0.0003261711 | 0.0003261711 | 0.0003261711 | 0.0003261711 | 0.0003261711 | 0.0003261711 | 0.0003261711 | 0.0003261711 | 0.0003261711 | 0.0003261711 | 0.0003261711 | 0.0003261711 | 0.0003261711 | 0.0003261711 | 0.0003261711 | 0.0003261711 | 0.0003261711 | 0 | 0 | 0 | 0 | 0 | 0 | 0
1301 | 162.1443 | 0.0003388087 | 40 | 690.5 | -610.5 | 0 | 0 | 0 | 0 | 0 | 0 | 0 | 0 | 0 | 0 | 0.0003388087 | 0.0003388087 | 0.0003388087 | 0.0003388087 | 0.0003388087 | 0.0003388087 | 0.0003388087 | 0.0003388087 | 0.0003388087 | 0.0003388087 | 0.0003388087 | 0.0003388087 | 0.0003388087 | 0.0003388087 | 0.0003388087 | 0.0003388087 | 0.0003388087 | 0.0003388087 | 0.0003388087 | 0.0003388087 | 0.0003388087 | 0.0003388087 | 0.0003388087 | 0.0003388087 | 0.0003388087 | 0.0003388087 | 0.0003388087 | 0.0003388087 | 0.0003388087 | 0.0003388087 | 0.0003388087 | 0.0003388087 | 0.0003388087 | 0.0003388087 | 0.0003388087 | 0.0003388087 | 0.0003388087 | 0.0003388087 | 0.0003388087 | 0.0003388087 | 0.0003388087 | 0.0003388087 | 0.0003388087 | 0.0003388087 | 0.0003388087 | 0.0003388087 | 0.0003388087 | 0.0003388087 | 0 | 0 | 0 | 0 | 0 | 0 | 0
1301 | 156.9201 | 0.0003278925 | 30 | 680.5 | -620.5 | 0 | 0 | 0 | 0 | 0 | 0 | 0 | 0 | 0 | 0.0003278925 | 0.0003278925 | 0.0003278925 | 0.0003278925 | 0.0003278925 | 0.0003278925 | 0.0003278925 | 0.0003278925 | 0.0003278925 | 0.0003278925 | 0.0003278925 | 0.0003278925 | 0.0003278925 | 0.0003278925 | 0.0003278925 | 0.0003278925 | 0.0003278925 | 0.0003278925 | 0.0003278925 | 0.0003278925 | 0.0003278925 | 0.0003278925 | 0.0003278925 | 0.0003278925 | 0.0003278925 | 0.0003278925 | 0.0003278925 | 0.0003278925 | 0.0003278925 | 0.0003278925 | 0.0003278925 | 0.0003278925 | 0.0003278925 | 0.0003278925 | 0.0003278925 | 0.0003278925 | 0.0003278925 | 0.0003278925 | 0.0003278925 | 0.0003278925 | 0.0003278925 | 0.0003278925 | 0.0003278925 | 0.0003278925 | 0.0003278925 | 0.0003278925 | 0.0003278925 | 0.0003278925 | 0.0003278925 | 0 | 0 | 0 | 0 | 0 | 0 | 0
1301 | 145.6391 | 0.0003043202 | 20 | 670.5 | -630.5 | 0 | 0 | 0 | 0 | 0 | 0 | 0 | 0 | 0 | 0.0003043202 | 0.0003043202 | 0.0003043202 | 0.0003043202 | 0.0003043202 | 0.0003043202 | 0.0003043202 | 0.0003043202 | 0.0003043202 | 0.0003043202 | 0.0003043202 | 0.0003043202 | 0.0003043202 | 0.0003043202 | 0.0003043202 | 0.0003043202 | 0.0003043202 | 0.0003043202 | 0.0003043202 | 0.0003043202 | 0.0003043202 | 0.0003043202 | 0.0003043202 | 0.0003043202 | 0.0003043202 | 0.0003043202 | 0.0003043202 | 0.0003043202 | 0.0003043202 | 0.0003043202 | 0.0003043202 | 0.0003043202 | 0.0003043202 | 0.0003043202 | 0.0003043202 | 0.0003043202 | 0.0003043202 | 0.0003043202 | 0.0003043202 | 0.0003043202 | 0.0003043202 | 0.0003043202 | 0.0003043202 | 0.0003043202 | 0.0003043202 | 0.0003043202 | 0.0003043202 | 0.0003043202 | 0.0003043202 | 0 | 0 | 0 | 0 | 0 | 0 | 0
1301 | 143.464 | 0.0002997751 | 10 | 660.5 | -640.5 | 0 | 0 | 0 | 0 | 0 | 0 | 0 | 0 | 0 | 0.0002997751 | 0.0002997751 | 0.0002997751 | 0.0002997751 | 0.0002997751 | 0.0002997751 | 0.0002997751 | 0.0002997751 | 0.0002997751 | 0.0002997751 | 0.0002997751 | 0.0002997751 | 0.0002997751 | 0.0002997751 | 0.0002997751 | 0.0002997751 | 0.0002997751 | 0.0002997751 | 0.0002997751 | 0.0002997751 | 0.0002997751 | 0.0002997751 | 0.0002997751 | 0.0002997751 | 0.0002997751 | 0.0002997751 | 0.0002997751 | 0.0002997751 | 0.0002997751 | 0.0002997751 | 0.0002997751 | 0.0002997751 | 0.0002997751 | 0.0002997751 | 0.0002997751 | 0.0002997751 | 0.0002997751 | 0.0002997751 | 0.0002997751 | 0.0002997751 | 0.0002997751 | 0.0002997751 | 0.0002997751 | 0.0002997751 | 0.0002997751 | 0.0002997751 | 0.0002997751 | 0.0002997751 | 0 | 0 | 0 | 0 | 0 | 0 | 0 | 0
1301 | 155.4356 | 0.0003247905 | 0 | 650.5 | -650.5 | 0 | 0 | 0 | 0 | 0 | 0 | 0 | 0 | 0.0003247905 | 0.0003247905 | 0.0003247905 | 0.0003247905 | 0.0003247905 | 0.0003247905 | 0.0003247905 | 0.0003247905 | 0.0003247905 | 0.0003247905 | 0.0003247905 | 0.0003247905 | 0.0003247905 | 0.0003247905 | 0.0003247905 | 0.0003247905 | 0.0003247905 | 0.0003247905 | 0.0003247905 | 0.0003247905 | 0.0003247905 | 0.0003247905 | 0.0003247905 | 0.0003247905 | 0.0003247905 | 0.0003247905 | 0.0003247905 | 0.0003247905 | 0.0003247905 | 0.0003247905 | 0.0003247905 | 0.0003247905 | 0.0003247905 | 0.0003247905 | 0.0003247905 | 0.0003247905 | 0.0003247905 | 0.0003247905 | 0.0003247905 | 0.0003247905 | 0.0003247905 | 0.0003247905 | 0.0003247905 | 0.0003247905 | 0.0003247905 | 0.0003247905 | 0.0003247905 | 0.0003247905 | 0.0003247905 | 0 | 0 | 0 | 0 | 0 | 0 | 0 | 0
1301 | 159.8943 | 0.0003341072 | -10 | 640.5 | -660.5 | 0 | 0 | 0 | 0 | 0 | 0 | 0 | 0 | 0.0003341072 | 0.0003341072 | 0.0003341072 | 0.0003341072 | 0.0003341072 | 0.0003341072 | 0.0003341072 | 0.0003341072 | 0.0003341072 | 0.0003341072 | 0.0003341072 | 0.0003341072 | 0.0003341072 | 0.0003341072 | 0.0003341072 | 0.0003341072 | 0.0003341072 | 0.0003341072 | 0.0003341072 | 0.0003341072 | 0.0003341072 | 0.0003341072 | 0.0003341072 | 0.0003341072 | 0.0003341072 | 0.0003341072 | 0.0003341072 | 0.0003341072 | 0.0003341072 | 0.0003341072 | 0.0003341072 | 0.0003341072 | 0.0003341072 | 0.0003341072 | 0.0003341072 | 0.0003341072 | 0.0003341072 | 0.0003341072 | 0.0003341072 | 0.0003341072 | 0.0003341072 | 0.0003341072 | 0.0003341072 | 0.0003341072 | 0.0003341072 | 0.0003341072 | 0.0003341072 | 0.0003341072 | 0 | 0 | 0 | 0 | 0 | 0 | 0 | 0 | 0
1301 | 156.5474 | 0.0003271136 | -20 | 630.5 | -670.5 | 0 | 0 | 0 | 0 | 0 | 0 | 0 | 0.0003271136 | 0.0003271136 | 0.0003271136 | 0.0003271136 | 0.0003271136 | 0.0003271136 | 0.0003271136 | 0.0003271136 | 0.0003271136 | 0.0003271136 | 0.0003271136 | 0.0003271136 | 0.0003271136 | 0.0003271136 | 0.0003271136 | 0.0003271136 | 0.0003271136 | 0.0003271136 | 0.0003271136 | 0.0003271136 | 0.0003271136 | 0.0003271136 | 0.0003271136 | 0.0003271136 | 0.0003271136 | 0.0003271136 | 0.0003271136 | 0.0003271136 | 0.0003271136 | 0.0003271136 | 0.0003271136 | 0.0003271136 | 0.0003271136 | 0.0003271136 | 0.0003271136 | 0.0003271136 | 0.0003271136 | 0.0003271136 | 0.0003271136 | 0.0003271136 | 0.0003271136 | 0.0003271136 | 0.0003271136 | 0.0003271136 | 0.0003271136 | 0.0003271136 | 0.0003271136 | 0.0003271136 | 0.0003271136 | 0 | 0 | 0 | 0 | 0 | 0 | 0 | 0 | 0
1301 | 158.0258 | 0.0003302028 | -30 | 620.5 | -680.5 | 0 | 0 | 0 | 0 | 0 | 0 | 0 | 0.0003302028 | 0.0003302028 | 0.0003302028 | 0.0003302028 | 0.0003302028 | 0.0003302028 | 0.0003302028 | 0.0003302028 | 0.0003302028 | 0.0003302028 | 0.0003302028 | 0.0003302028 | 0.0003302028 | 0.0003302028 | 0.0003302028 | 0.0003302028 | 0.0003302028 | 0.0003302028 | 0.0003302028 | 0.0003302028 | 0.0003302028 | 0.0003302028 | 0.0003302028 | 0.0003302028 | 0.0003302028 | 0.0003302028 | 0.0003302028 | 0.0003302028 | 0.0003302028 | 0.0003302028 | 0.0003302028 | 0.0003302028 | 0.0003302028 | 0.0003302028 | 0.0003302028 | 0.0003302028 | 0.0003302028 | 0.0003302028 | 0.0003302028 | 0.0003302028 | 0.0003302028 | 0.0003302028 | 0.0003302028 | 0.0003302028 | 0.0003302028 | 0.0003302028 | 0.0003302028 | 0.0003302028 | 0.0003302028 | 0 | 0 | 0 | 0 | 0 | 0 | 0 | 0 | 0
1301 | 159.9494 | 0.0003342222 | -40 | 610.5 | -690.5 | 0 | 0 | 0 | 0 | 0 | 0 | 0 | 0.0003342222 | 0.0003342222 | 0.0003342222 | 0.0003342222 | 0.0003342222 | 0.0003342222 | 0.0003342222 | 0.0003342222 | 0.0003342222 | 0.0003342222 | 0.0003342222 | 0.0003342222 | 0.0003342222 | 0.0003342222 | 0.0003342222 | 0.0003342222 | 0.0003342222 | 0.0003342222 | 0.0003342222 | 0.0003342222 | 0.0003342222 | 0.0003342222 | 0.0003342222 | 0.0003342222 | 0.0003342222 | 0.0003342222 | 0.0003342222 | 0.0003342222 | 0.0003342222 | 0.0003342222 | 0.0003342222 | 0.0003342222 | 0.0003342222 | 0.0003342222 | 0.0003342222 | 0.0003342222 | 0.0003342222 | 0.0003342222 | 0.0003342222 | 0.0003342222 | 0.0003342222 | 0.0003342222 | 0.0003342222 | 0.0003342222 | 0.0003342222 | 0.0003342222 | 0.0003342222 | 0.0003342222 | 0 | 0 | 0 | 0 | 0 | 0 | 0 | 0 | 0 | 0
1301 | 156.5253 | 0.0003270675 | -30 | 620.5 | -680.5 | 0 | 0 | 0 | 0 | 0 | 0 | 0 | 0.0003270675 | 0.0003270675 | 0.0003270675 | 0.0003270675 | 0.0003270675 | 0.0003270675 | 0.0003270675 | 0.0003270675 | 0.0003270675 | 0.0003270675 | 0.0003270675 | 0.0003270675 | 0.0003270675 | 0.0003270675 | 0.0003270675 | 0.0003270675 | 0.0003270675 | 0.0003270675 | 0.0003270675 | 0.0003270675 | 0.0003270675 | 0.0003270675 | 0.0003270675 | 0.0003270675 | 0.0003270675 | 0.0003270675 | 0.0003270675 | 0.0003270675 | 0.0003270675 | 0.0003270675 | 0.0003270675 | 0.0003270675 | 0.0003270675 | 0.0003270675 | 0.0003270675 | 0.0003270675 | 0.0003270675 | 0.0003270675 | 0.0003270675 | 0.0003270675 | 0.0003270675 | 0.0003270675 | 0.0003270675 | 0.0003270675 | 0.0003270675 | 0.0003270675 | 0.0003270675 | 0.0003270675 | 0.0003270675 | 0 | 0 | 0 | 0 | 0 | 0 | 0 | 0 | 0
1301 | 161.4045 | 0.0003372628 | -20 | 630.5 | -670.5 | 0 | 0 | 0 | 0 | 0 | 0 | 0 | 0.0003372628 | 0.0003372628 | 0.0003372628 | 0.0003372628 | 0.0003372628 | 0.0003372628 | 0.0003372628 | 0.0003372628 | 0.0003372628 | 0.0003372628 | 0.0003372628 | 0.0003372628 | 0.0003372628 | 0.0003372628 | 0.0003372628 | 0.0003372628 | 0.0003372628 | 0.0003372628 | 0.0003372628 | 0.0003372628 | 0.0003372628 | 0.0003372628 | 0.0003372628 | 0.0003372628 | 0.0003372628 | 0.0003372628 | 0.0003372628 | 0.0003372628 | 0.0003372628 | 0.0003372628 | 0.0003372628 | 0.0003372628 | 0.0003372628 | 0.0003372628 | 0.0003372628 | 0.0003372628 | 0.0003372628 | 0.0003372628 | 0.0003372628 | 0.0003372628 | 0.0003372628 | 0.0003372628 | 0.0003372628 | 0.0003372628 | 0.0003372628 | 0.0003372628 | 0.0003372628 | 0.0003372628 | 0.0003372628 | 0 | 0 | 0 | 0 | 0 | 0 | 0 | 0 | 0
1301 | 159.8343 | 0.0003339817 | -10 | 640.5 | -660.5 | 0 | 0 | 0 | 0 | 0 | 0 | 0 | 0 | 0.0003339817 | 0.0003339817 | 0.0003339817 | 0.0003339817 | 0.0003339817 | 0.0003339817 | 0.0003339817 | 0.0003339817 | 0.0003339817 | 0.0003339817 | 0.0003339817 | 0.0003339817 | 0.0003339817 | 0.0003339817 | 0.0003339817 | 0.0003339817 | 0.0003339817 | 0.0003339817 | 0.0003339817 | 0.0003339817 | 0.0003339817 | 0.0003339817 | 0.0003339817 | 0.0003339817 | 0.0003339817 | 0.0003339817 | 0.0003339817 | 0.0003339817 | 0.0003339817 | 0.0003339817 | 0.0003339817 | 0.0003339817 | 0.0003339817 | 0.0003339817 | 0.0003339817 | 0.0003339817 | 0.0003339817 | 0.0003339817 | 0.0003339817 | 0.0003339817 | 0.0003339817 | 0.0003339817 | 0.0003339817 | 0.0003339817 | 0.0003339817 | 0.0003339817 | 0.0003339817 | 0.0003339817 | 0 | 0 | 0 | 0 | 0 | 0 | 0 | 0 | 0
1301 | 160.5789 | 0.0003355377 | 0 | 650.5 | -650.5 | 0 | 0 | 0 | 0 | 0 | 0 | 0 | 0 | 0.0003355377 | 0.0003355377 | 0.0003355377 | 0.0003355377 | 0.0003355377 | 0.0003355377 | 0.0003355377 | 0.0003355377 | 0.0003355377 | 0.0003355377 | 0.0003355377 | 0.0003355377 | 0.0003355377 | 0.0003355377 | 0.0003355377 | 0.0003355377 | 0.0003355377 | 0.0003355377 | 0.0003355377 | 0.0003355377 | 0.0003355377 | 0.0003355377 | 0.0003355377 | 0.0003355377 | 0.0003355377 | 0.0003355377 | 0.0003355377 | 0.0003355377 | 0.0003355377 | 0.0003355377 | 0.0003355377 | 0.0003355377 | 0.0003355377 | 0.0003355377 | 0.0003355377 | 0.0003355377 | 0.0003355377 | 0.0003355377 | 0.0003355377 | 0.0003355377 | 0.0003355377 | 0.0003355377 | 0.0003355377 | 0.0003355377 | 0.0003355377 | 0.0003355377 | 0.0003355377 | 0.0003355377 | 0.0003355377 | 0 | 0 | 0 | 0 | 0 | 0 | 0 | 0
1301 | 161.6179 | 0.0003377088 | 10 | 660.5 | -640.5 | 0 | 0 | 0 | 0 | 0 | 0 | 0 | 0 | 0 | 0.0003377088 | 0.0003377088 | 0.0003377088 | 0.0003377088 | 0.0003377088 | 0.0003377088 | 0.0003377088 | 0.0003377088 | 0.0003377088 | 0.0003377088 | 0.0003377088 | 0.0003377088 | 0.0003377088 | 0.0003377088 | 0.0003377088 | 0.0003377088 | 0.0003377088 | 0.0003377088 | 0.0003377088 | 0.0003377088 | 0.0003377088 | 0.0003377088 | 0.0003377088 | 0.0003377088 | 0.0003377088 | 0.0003377088 | 0.0003377088 | 0.0003377088 | 0.0003377088 | 0.0003377088 | 0.0003377088 | 0.0003377088 | 0.0003377088 | 0.0003377088 | 0.0003377088 | 0.0003377088 | 0.0003377088 | 0.0003377088 | 0.0003377088 | 0.0003377088 | 0.0003377088 | 0.0003377088 | 0.0003377088 | 0.0003377088 | 0.0003377088 | 0.0003377088 | 0.0003377088 | 0.0003377088 | 0 | 0 | 0 | 0 | 0 | 0 | 0 | 0
1301 | 160.5809 | 0.0003355417 | 20 | 670.5 | -630.5 | 0 | 0 | 0 | 0 | 0 | 0 | 0 | 0 | 0 | 0.0003355417 | 0.0003355417 | 0.0003355417 | 0.0003355417 | 0.0003355417 | 0.0003355417 | 0.0003355417 | 0.0003355417 | 0.0003355417 | 0.0003355417 | 0.0003355417 | 0.0003355417 | 0.0003355417 | 0.0003355417 | 0.0003355417 | 0.0003355417 | 0.0003355417 | 0.0003355417 | 0.0003355417 | 0.0003355417 | 0.0003355417 | 0.0003355417 | 0.0003355417 | 0.0003355417 | 0.0003355417 | 0.0003355417 | 0.0003355417 | 0.0003355417 | 0.0003355417 | 0.0003355417 | 0.0003355417 | 0.0003355417 | 0.0003355417 | 0.0003355417 | 0.0003355417 | 0.0003355417 | 0.0003355417 | 0.0003355417 | 0.0003355417 | 0.0003355417 | 0.0003355417 | 0.0003355417 | 0.0003355417 | 0.0003355417 | 0.0003355417 | 0.0003355417 | 0.0003355417 | 0.0003355417 | 0.0003355417 | 0 | 0 | 0 | 0 | 0 | 0 | 0
1301 | 165.962 | 0.0003467858 | 30 | 680.5 | -620.5 | 0 | 0 | 0 | 0 | 0 | 0 | 0 | 0 | 0 | 0.0003467858 | 0.0003467858 | 0.0003467858 | 0.0003467858 | 0.0003467858 | 0.0003467858 | 0.0003467858 | 0.0003467858 | 0.0003467858 | 0.0003467858 | 0.0003467858 | 0.0003467858 | 0.0003467858 | 0.0003467858 | 0.0003467858 | 0.0003467858 | 0.0003467858 | 0.0003467858 | 0.0003467858 | 0.0003467858 | 0.0003467858 | 0.0003467858 | 0.0003467858 | 0.0003467858 | 0.0003467858 | 0.0003467858 | 0.0003467858 | 0.0003467858 | 0.0003467858 | 0.0003467858 | 0.0003467858 | 0.0003467858 | 0.0003467858 | 0.0003467858 | 0.0003467858 | 0.0003467858 | 0.0003467858 | 0.0003467858 | 0.0003467858 | 0.0003467858 | 0.0003467858 | 0.0003467858 | 0.0003467858 | 0.0003467858 | 0.0003467858 | 0.0003467858 | 0.0003467858 | 0.0003467858 | 0.0003467858 | 0 | 0 | 0 | 0 | 0 | 0 | 0
1301 | 164.4406 | 0.0003436067 | 40 | 690.5 | -610.5 | 0 | 0 | 0 | 0 | 0 | 0 | 0 | 0 | 0 | 0 | 0.0003436067 | 0.0003436067 | 0.0003436067 | 0.0003436067 | 0.0003436067 | 0.0003436067 | 0.0003436067 | 0.0003436067 | 0.0003436067 | 0.0003436067 | 0.0003436067 | 0.0003436067 | 0.0003436067 | 0.0003436067 | 0.0003436067 | 0.0003436067 | 0.0003436067 | 0.0003436067 | 0.0003436067 | 0.0003436067 | 0.0003436067 | 0.0003436067 | 0.0003436067 | 0.0003436067 | 0.0003436067 | 0.0003436067 | 0.0003436067 | 0.0003436067 | 0.0003436067 | 0.0003436067 | 0.0003436067 | 0.0003436067 | 0.0003436067 | 0.0003436067 | 0.0003436067 | 0.0003436067 | 0.0003436067 | 0.0003436067 | 0.0003436067 | 0.0003436067 | 0.0003436067 | 0.0003436067 | 0.0003436067 | 0.0003436067 | 0.0003436067 | 0.0003436067 | 0.0003436067 | 0.0003436067 | 0 | 0 | 0 | 0 | 0 | 0 | 0
1301 | 152.2319 | 0.0003180962 | 30 | 680.5 | -620.5 | 0 | 0 | 0 | 0 | 0 | 0 | 0 | 0 | 0 | 0.0003180962 | 0.0003180962 | 0.0003180962 | 0.0003180962 | 0.0003180962 | 0.0003180962 | 0.0003180962 | 0.0003180962 | 0.0003180962 | 0.0003180962 | 0.0003180962 | 0.0003180962 | 0.0003180962 | 0.0003180962 | 0.0003180962 | 0.0003180962 | 0.0003180962 | 0.0003180962 | 0.0003180962 | 0.0003180962 | 0.0003180962 | 0.0003180962 | 0.0003180962 | 0.0003180962 | 0.0003180962 | 0.0003180962 | 0.0003180962 | 0.0003180962 | 0.0003180962 | 0.0003180962 | 0.0003180962 | 0.0003180962 | 0.0003180962 | 0.0003180962 | 0.0003180962 | 0.0003180962 | 0.0003180962 | 0.0003180962 | 0.0003180962 | 0.0003180962 | 0.0003180962 | 0.0003180962 | 0.0003180962 | 0.0003180962 | 0.0003180962 | 0.0003180962 | 0.0003180962 | 0.0003180962 | 0.0003180962 | 0 | 0 | 0 | 0 | 0 | 0 | 0
1301 | 142.0674 | 0.0002968569 | 20 | 670.5 | -630.5 | 0 | 0 | 0 | 0 | 0 | 0 | 0 | 0 | 0 | 0.0002968569 | 0.0002968569 | 0.0002968569 | 0.0002968569 | 0.0002968569 | 0.0002968569 | 0.0002968569 | 0.0002968569 | 0.0002968569 | 0.0002968569 | 0.0002968569 | 0.0002968569 | 0.0002968569 | 0.0002968569 | 0.0002968569 | 0.0002968569 | 0.0002968569 | 0.0002968569 | 0.0002968569 | 0.0002968569 | 0.0002968569 | 0.0002968569 | 0.0002968569 | 0.0002968569 | 0.0002968569 | 0.0002968569 | 0.0002968569 | 0.0002968569 | 0.0002968569 | 0.0002968569 | 0.0002968569 | 0.0002968569 | 0.0002968569 | 0.0002968569 | 0.0002968569 | 0.0002968569 | 0.0002968569 | 0.0002968569 | 0.0002968569 | 0.0002968569 | 0.0002968569 | 0.0002968569 | 0.0002968569 | 0.0002968569 | 0.0002968569 | 0.0002968569 | 0.0002968569 | 0.0002968569 | 0.0002968569 | 0 | 0 | 0 | 0 | 0 | 0 | 0
1301 | 171.7432 | 0.000358866 | 10 | 660.5 | -640.5 | 0 | 0 | 0 | 0 | 0 | 0 | 0 | 0 | 0 | 0.000358866 | 0.000358866 | 0.000358866 | 0.000358866 | 0.000358866 | 0.000358866 | 0.000358866 | 0.000358866 | 0.000358866 | 0.000358866 | 0.000358866 | 0.000358866 | 0.000358866 | 0.000358866 | 0.000358866 | 0.000358866 | 0.000358866 | 0.000358866 | 0.000358866 | 0.000358866 | 0.000358866 | 0.000358866 | 0.000358866 | 0.000358866 | 0.000358866 | 0.000358866 | 0.000358866 | 0.000358866 | 0.000358866 | 0.000358866 | 0.000358866 | 0.000358866 | 0.000358866 | 0.000358866 | 0.000358866 | 0.000358866 | 0.000358866 | 0.000358866 | 0.000358866 | 0.000358866 | 0.000358866 | 0.000358866 | 0.000358866 | 0.000358866 | 0.000358866 | 0.000358866 | 0.000358866 | 0.000358866 | 0 | 0 | 0 | 0 | 0 | 0 | 0 | 0
1301 | 168.9383 | 0.0003530051 | 0 | 650.5 | -650.5 | 0 | 0 | 0 | 0 | 0 | 0 | 0 | 0 | 0.0003530051 | 0.0003530051 | 0.0003530051 | 0.0003530051 | 0.0003530051 | 0.0003530051 | 0.0003530051 | 0.0003530051 | 0.0003530051 | 0.0003530051 | 0.0003530051 | 0.0003530051 | 0.0003530051 | 0.0003530051 | 0.0003530051 | 0.0003530051 | 0.0003530051 | 0.0003530051 | 0.0003530051 | 0.0003530051 | 0.0003530051 | 0.0003530051 | 0.0003530051 | 0.0003530051 | 0.0003530051 | 0.0003530051 | 0.0003530051 | 0.0003530051 | 0.0003530051 | 0.0003530051 | 0.0003530051 | 0.0003530051 | 0.0003530051 | 0.0003530051 | 0.0003530051 | 0.0003530051 | 0.0003530051 | 0.0003530051 | 0.0003530051 | 0.0003530051 | 0.0003530051 | 0.0003530051 | 0.0003530051 | 0.0003530051 | 0.0003530051 | 0.0003530051 | 0.0003530051 | 0.0003530051 | 0.0003530051 | 0 | 0 | 0 | 0 | 0 | 0 | 0 | 0
1301 | 165.7758 | 0.0003463969 | -10 | 640.5 | -660.5 | 0 | 0 | 0 | 0 | 0 | 0 | 0 | 0 | 0.0003463969 | 0.0003463969 | 0.0003463969 | 0.0003463969 | 0.0003463969 | 0.0003463969 | 0.0003463969 | 0.0003463969 | 0.0003463969 | 0.0003463969 | 0.0003463969 | 0.0003463969 | 0.0003463969 | 0.0003463969 | 0.0003463969 | 0.0003463969 | 0.0003463969 | 0.0003463969 | 0.0003463969 | 0.0003463969 | 0.0003463969 | 0.0003463969 | 0.0003463969 | 0.0003463969 | 0.0003463969 | 0.0003463969 | 0.0003463969 | 0.0003463969 | 0.0003463969 | 0.0003463969 | 0.0003463969 | 0.0003463969 | 0.0003463969 | 0.0003463969 | 0.0003463969 | 0.0003463969 | 0.0003463969 | 0.0003463969 | 0.0003463969 | 0.0003463969 | 0.0003463969 | 0.0003463969 | 0.0003463969 | 0.0003463969 | 0.0003463969 | 0.0003463969 | 0.0003463969 | 0.0003463969 | 0 | 0 | 0 | 0 | 0 | 0 | 0 | 0 | 0
1301 | 164.0428 | 0.0003427755 | -20 | 630.5 | -670.5 | 0 | 0 | 0 | 0 | 0 | 0 | 0 | 0.0003427755 | 0.0003427755 | 0.0003427755 | 0.0003427755 | 0.0003427755 | 0.0003427755 | 0.0003427755 | 0.0003427755 | 0.0003427755 | 0.0003427755 | 0.0003427755 | 0.0003427755 | 0.0003427755 | 0.0003427755 | 0.0003427755 | 0.0003427755 | 0.0003427755 | 0.0003427755 | 0.0003427755 | 0.0003427755 | 0.0003427755 | 0.0003427755 | 0.0003427755 | 0.0003427755 | 0.0003427755 | 0.0003427755 | 0.0003427755 | 0.0003427755 | 0.0003427755 | 0.0003427755 | 0.0003427755 | 0.0003427755 | 0.0003427755 | 0.0003427755 | 0.0003427755 | 0.0003427755 | 0.0003427755 | 0.0003427755 | 0.0003427755 | 0.0003427755 | 0.0003427755 | 0.0003427755 | 0.0003427755 | 0.0003427755 | 0.0003427755 | 0.0003427755 | 0.0003427755 | 0.0003427755 | 0.0003427755 | 0 | 0 | 0 | 0 | 0 | 0 | 0 | 0 | 0
1301 | 165.6565 | 0.0003461475 | -30 | 620.5 | -680.5 | 0 | 0 | 0 | 0 | 0 | 0 | 0 | 0.0003461475 | 0.0003461475 | 0.0003461475 | 0.0003461475 | 0.0003461475 | 0.0003461475 | 0.0003461475 | 0.0003461475 | 0.0003461475 | 0.0003461475 | 0.0003461475 | 0.0003461475 | 0.0003461475 | 0.0003461475 | 0.0003461475 | 0.0003461475 | 0.0003461475 | 0.0003461475 | 0.0003461475 | 0.0003461475 | 0.0003461475 | 0.0003461475 | 0.0003461475 | 0.0003461475 | 0.0003461475 | 0.0003461475 | 0.0003461475 | 0.0003461475 | 0.0003461475 | 0.0003461475 | 0.0003461475 | 0.0003461475 | 0.0003461475 | 0.0003461475 | 0.0003461475 | 0.0003461475 | 0.0003461475 | 0.0003461475 | 0.0003461475 | 0.0003461475 | 0.0003461475 | 0.0003461475 | 0.0003461475 | 0.0003461475 | 0.0003461475 | 0.0003461475 | 0.0003461475 | 0.0003461475 | 0.0003461475 | 0 | 0 | 0 | 0 | 0 | 0 | 0 | 0 | 0
1301 | 160.8151 | 0.0003360311 | -40 | 610.5 | -690.5 | 0 | 0 | 0 | 0 | 0 | 0 | 0 | 0.0003360311 | 0.0003360311 | 0.0003360311 | 0.0003360311 | 0.0003360311 | 0.0003360311 | 0.0003360311 | 0.0003360311 | 0.0003360311 | 0.0003360311 | 0.0003360311 | 0.0003360311 | 0.0003360311 | 0.0003360311 | 0.0003360311 | 0.0003360311 | 0.0003360311 | 0.0003360311 | 0.0003360311 | 0.0003360311 | 0.0003360311 | 0.0003360311 | 0.0003360311 | 0.0003360311 | 0.0003360311 | 0.0003360311 | 0.0003360311 | 0.0003360311 | 0.0003360311 | 0.0003360311 | 0.0003360311 | 0.0003360311 | 0.0003360311 | 0.0003360311 | 0.0003360311 | 0.0003360311 | 0.0003360311 | 0.0003360311 | 0.0003360311 | 0.0003360311 | 0.0003360311 | 0.0003360311 | 0.0003360311 | 0.0003360311 | 0.0003360311 | 0.0003360311 | 0.0003360311 | 0.0003360311 | 0 | 0 | 0 | 0 | 0 | 0 | 0 | 0 | 0 | 0
1301 | 169.8713 | 0.0003549545 | -30 | 620.5 | -680.5 | 0 | 0 | 0 | 0 | 0 | 0 | 0 | 0.0003549545 | 0.0003549545 | 0.0003549545 | 0.0003549545 | 0.0003549545 | 0.0003549545 | 0.0003549545 | 0.0003549545 | 0.0003549545 | 0.0003549545 | 0.0003549545 | 0.0003549545 | 0.0003549545 | 0.0003549545 | 0.0003549545 | 0.0003549545 | 0.0003549545 | 0.0003549545 | 0.0003549545 | 0.0003549545 | 0.0003549545 | 0.0003549545 | 0.0003549545 | 0.0003549545 | 0.0003549545 | 0.0003549545 | 0.0003549545 | 0.0003549545 | 0.0003549545 | 0.0003549545 | 0.0003549545 | 0.0003549545 | 0.0003549545 | 0.0003549545 | 0.0003549545 | 0.0003549545 | 0.0003549545 | 0.0003549545 | 0.0003549545 | 0.0003549545 | 0.0003549545 | 0.0003549545 | 0.0003549545 | 0.0003549545 | 0.0003549545 | 0.0003549545 | 0.0003549545 | 0.0003549545 | 0.0003549545 | 0 | 0 | 0 | 0 | 0 | 0 | 0 | 0 | 0
1301 | 162.505 | 0.0003395624 | -20 | 630.5 | -670.5 | 0 | 0 | 0 | 0 | 0 | 0 | 0 | 0.0003395624 | 0.0003395624 | 0.0003395624 | 0.0003395624 | 0.0003395624 | 0.0003395624 | 0.0003395624 | 0.0003395624 | 0.0003395624 | 0.0003395624 | 0.0003395624 | 0.0003395624 | 0.0003395624 | 0.0003395624 | 0.0003395624 | 0.0003395624 | 0.0003395624 | 0.0003395624 | 0.0003395624 | 0.0003395624 | 0.0003395624 | 0.0003395624 | 0.0003395624 | 0.0003395624 | 0.0003395624 | 0.0003395624 | 0.0003395624 | 0.0003395624 | 0.0003395624 | 0.0003395624 | 0.0003395624 | 0.0003395624 | 0.0003395624 | 0.0003395624 | 0.0003395624 | 0.0003395624 | 0.0003395624 | 0.0003395624 | 0.0003395624 | 0.0003395624 | 0.0003395624 | 0.0003395624 | 0.0003395624 | 0.0003395624 | 0.0003395624 | 0.0003395624 | 0.0003395624 | 0.0003395624 | 0.0003395624 | 0 | 0 | 0 | 0 | 0 | 0 | 0 | 0 | 0
1289 | 232.7182 | 0.0004862764 | -10 | 634.5 | -654.5 | 0 | 0 | 0 | 0 | 0 | 0 | 0 | 0 | 0.0004862764 | 0.0004862764 | 0.0004862764 | 0.0004862764 | 0.0004862764 | 0.0004862764 | 0.0004862764 | 0.0004862764 | 0.0004862764 | 0.0004862764 | 0.0004862764 | 0.0004862764 | 0.0004862764 | 0.0004862764 | 0.0004862764 | 0.0004862764 | 0.0004862764 | 0.0004862764 | 0.0004862764 | 0.0004862764 | 0.0004862764 | 0.0004862764 | 0.0004862764 | 0.0004862764 | 0.0004862764 | 0.0004862764 | 0.0004862764 | 0.0004862764 | 0.0004862764 | 0.0004862764 | 0.0004862764 | 0.0004862764 | 0.0004862764 | 0.0004862764 | 0.0004862764 | 0.0004862764 | 0.0004862764 | 0.0004862764 | 0.0004862764 | 0.0004862764 | 0.0004862764 | 0.0004862764 | 0.0004862764 | 0.0004862764 | 0.0004862764 | 0.0004862764 | 0.0004862764 | 0.0004862764 | 0 | 0 | 0 | 0 | 0 | 0 | 0 | 0 | 0
1289 | 241.2091 | 0.0005040185 | 0 | 644.5 | -644.5 | 0 | 0 | 0 | 0 | 0 | 0 | 0 | 0 | 0.0005040185 | 0.0005040185 | 0.0005040185 | 0.0005040185 | 0.0005040185 | 0.0005040185 | 0.0005040185 | 0.0005040185 | 0.0005040185 | 0.0005040185 | 0.0005040185 | 0.0005040185 | 0.0005040185 | 0.0005040185 | 0.0005040185 | 0.0005040185 | 0.0005040185 | 0.0005040185 | 0.0005040185 | 0.0005040185 | 0.0005040185 | 0.0005040185 | 0.0005040185 | 0.0005040185 | 0.0005040185 | 0.0005040185 | 0.0005040185 | 0.0005040185 | 0.0005040185 | 0.0005040185 | 0.0005040185 | 0.0005040185 | 0.0005040185 | 0.0005040185 | 0.0005040185 | 0.0005040185 | 0.0005040185 | 0.0005040185 | 0.0005040185 | 0.0005040185 | 0.0005040185 | 0.0005040185 | 0.0005040185 | 0.0005040185 | 0.0005040185 | 0.0005040185 | 0.0005040185 | 0.0005040185 | 0.0005040185 | 0 | 0 | 0 | 0 | 0 | 0 | 0 | 0
1289 | 245.3741 | 0.0005127214 | 10 | 654.5 | -634.5 | 0 | 0 | 0 | 0 | 0 | 0 | 0 | 0 | 0 | 0.0005127214 | 0.0005127214 | 0.0005127214 | 0.0005127214 | 0.0005127214 | 0.0005127214 | 0.0005127214 | 0.0005127214 | 0.0005127214 | 0.0005127214 | 0.0005127214 | 0.0005127214 | 0.0005127214 | 0.0005127214 | 0.0005127214 | 0.0005127214 | 0.0005127214 | 0.0005127214 | 0.0005127214 | 0.0005127214 | 0.0005127214 | 0.0005127214 | 0.0005127214 | 0.0005127214 | 0.0005127214 | 0.0005127214 | 0.0005127214 | 0.0005127214 | 0.0005127214 | 0.0005127214 | 0.0005127214 | 0.0005127214 | 0.0005127214 | 0.0005127214 | 0.0005127214 | 0.0005127214 | 0.0005127214 | 0.0005127214 | 0.0005127214 | 0.0005127214 | 0.0005127214 | 0.0005127214 | 0.0005127214 | 0.0005127214 | 0.0005127214 | 0.0005127214 | 0.0005127214 | 0.0005127214 | 0 | 0 | 0 | 0 | 0 | 0 | 0 | 0
1289 | 241.2983 | 0.0005042048 | 20 | 664.5 | -624.5 | 0 | 0 | 0 | 0 | 0 | 0 | 0 | 0 | 0 | 0.0005042048 | 0.0005042048 | 0.0005042048 | 0.0005042048 | 0.0005042048 | 0.0005042048 | 0.0005042048 | 0.0005042048 | 0.0005042048 | 0.0005042048 | 0.0005042048 | 0.0005042048 | 0.0005042048 | 0.0005042048 | 0.0005042048 | 0.0005042048 | 0.0005042048 | 0.0005042048 | 0.0005042048 | 0.0005042048 | 0.0005042048 | 0.0005042048 | 0.0005042048 | 0.0005042048 | 0.0005042048 | 0.0005042048 | 0.0005042048 | 0.0005042048 | 0.0005042048 | 0.0005042048 | 0.0005042048 | 0.0005042048 | 0.0005042048 | 0.0005042048 | 0.0005042048 | 0.0005042048 | 0.0005042048 | 0.0005042048 | 0.0005042048 | 0.0005042048 | 0.0005042048 | 0.0005042048 | 0.0005042048 | 0.0005042048 | 0.0005042048 | 0.0005042048 | 0.0005042048 | 0.0005042048 | 0 | 0 | 0 | 0 | 0 | 0 | 0 | 0
1289 | 241.898 | 0.000505458 | 30 | 674.5 | -614.5 | 0 | 0 | 0 | 0 | 0 | 0 | 0 | 0 | 0 | 0 | 0.000505458 | 0.000505458 | 0.000505458 | 0.000505458 | 0.000505458 | 0.000505458 | 0.000505458 | 0.000505458 | 0.000505458 | 0.000505458 | 0.000505458 | 0.000505458 | 0.000505458 | 0.000505458 | 0.000505458 | 0.000505458 | 0.000505458 | 0.000505458 | 0.000505458 | 0.000505458 | 0.000505458 | 0.000505458 | 0.000505458 | 0.000505458 | 0.000505458 | 0.000505458 | 0.000505458 | 0.000505458 | 0.000505458 | 0.000505458 | 0.000505458 | 0.000505458 | 0.000505458 | 0.000505458 | 0.000505458 | 0.000505458 | 0.000505458 | 0.000505458 | 0.000505458 | 0.000505458 | 0.000505458 | 0.000505458 | 0.000505458 | 0.000505458 | 0.000505458 | 0.000505458 | 0.000505458 | 0.000505458 | 0 | 0 | 0 | 0 | 0 | 0 | 0
1289 | 239.6165 | 0.0005006907 | 40 | 684.5 | -604.5 | 0 | 0 | 0 | 0 | 0 | 0 | 0 | 0 | 0 | 0 | 0.0005006907 | 0.0005006907 | 0.0005006907 | 0.0005006907 | 0.0005006907 | 0.0005006907 | 0.0005006907 | 0.0005006907 | 0.0005006907 | 0.0005006907 | 0.0005006907 | 0.0005006907 | 0.0005006907 | 0.0005006907 | 0.0005006907 | 0.0005006907 | 0.0005006907 | 0.0005006907 | 0.0005006907 | 0.0005006907 | 0.0005006907 | 0.0005006907 | 0.0005006907 | 0.0005006907 | 0.0005006907 | 0.0005006907 | 0.0005006907 | 0.0005006907 | 0.0005006907 | 0.0005006907 | 0.0005006907 | 0.0005006907 | 0.0005006907 | 0.0005006907 | 0.0005006907 | 0.0005006907 | 0.0005006907 | 0.0005006907 | 0.0005006907 | 0.0005006907 | 0.0005006907 | 0.0005006907 | 0.0005006907 | 0.0005006907 | 0.0005006907 | 0.0005006907 | 0.0005006907 | 0.0005006907 | 0 | 0 | 0 | 0 | 0 | 0 | 0
1280 | 243.472 | 0.0005087469 | 30 | 670 | -610 | 0 | 0 | 0 | 0 | 0 | 0 | 0 | 0 | 0 | 0 | 0.0005087469 | 0.0005087469 | 0.0005087469 | 0.0005087469 | 0.0005087469 | 0.0005087469 | 0.0005087469 | 0.0005087469 | 0.0005087469 | 0.0005087469 | 0.0005087469 | 0.0005087469 | 0.0005087469 | 0.0005087469 | 0.0005087469 | 0.0005087469 | 0.0005087469 | 0.0005087469 | 0.0005087469 | 0.0005087469 | 0.0005087469 | 0.0005087469 | 0.0005087469 | 0.0005087469 | 0.0005087469 | 0.0005087469 | 0.0005087469 | 0.0005087469 | 0.0005087469 | 0.0005087469 | 0.0005087469 | 0.0005087469 | 0.0005087469 | 0.0005087469 | 0.0005087469 | 0.0005087469 | 0.0005087469 | 0.0005087469 | 0.0005087469 | 0.0005087469 | 0.0005087469 | 0.0005087469 | 0.0005087469 | 0.0005087469 | 0.0005087469 | 0.0005087469 | 0.0005087469 | 0.0005087469 | 0 | 0 | 0 | 0 | 0 | 0 | 0
1272 | 256.9482 | 0.0005369061 | 20 | 656 | -616 | 0 | 0 | 0 | 0 | 0 | 0 | 0 | 0 | 0 | 0.0005369061 | 0.0005369061 | 0.0005369061 | 0.0005369061 | 0.0005369061 | 0.0005369061 | 0.0005369061 | 0.0005369061 | 0.0005369061 | 0.0005369061 | 0.0005369061 | 0.0005369061 | 0.0005369061 | 0.0005369061 | 0.0005369061 | 0.0005369061 | 0.0005369061 | 0.0005369061 | 0.0005369061 | 0.0005369061 | 0.0005369061 | 0.0005369061 | 0.0005369061 | 0.0005369061 | 0.0005369061 | 0.0005369061 | 0.0005369061 | 0.0005369061 | 0.0005369061 | 0.0005369061 | 0.0005369061 | 0.0005369061 | 0.0005369061 | 0.0005369061 | 0.0005369061 | 0.0005369061 | 0.0005369061 | 0.0005369061 | 0.0005369061 | 0.0005369061 | 0.0005369061 | 0.0005369061 | 0.0005369061 | 0.0005369061 | 0.0005369061 | 0.0005369061 | 0.0005369061 | 0.0005369061 | 0 | 0 | 0 | 0 | 0 | 0 | 0 | 0
1272 | 266.1829 | 0.0005562024 | 10 | 646 | -626 | 0 | 0 | 0 | 0 | 0 | 0 | 0 | 0 | 0 | 0.0005562024 | 0.0005562024 | 0.0005562024 | 0.0005562024 | 0.0005562024 | 0.0005562024 | 0.0005562024 | 0.0005562024 | 0.0005562024 | 0.0005562024 | 0.0005562024 | 0.0005562024 | 0.0005562024 | 0.0005562024 | 0.0005562024 | 0.0005562024 | 0.0005562024 | 0.0005562024 | 0.0005562024 | 0.0005562024 | 0.0005562024 | 0.0005562024 | 0.0005562024 | 0.0005562024 | 0.0005562024 | 0.0005562024 | 0.0005562024 | 0.0005562024 | 0.0005562024 | 0.0005562024 | 0.0005562024 | 0.0005562024 | 0.0005562024 | 0.0005562024 | 0.0005562024 | 0.0005562024 | 0.0005562024 | 0.0005562024 | 0.0005562024 | 0.0005562024 | 0.0005562024 | 0.0005562024 | 0.0005562024 | 0.0005562024 | 0.0005562024 | 0.0005562024 | 0.0005562024 | 0.0005562024 | 0 | 0 | 0 | 0 | 0 | 0 | 0 | 0
1269 | 217.9496 | 0.0004554165 | 0 | 634.5 | -634.5 | 0 | 0 | 0 | 0 | 0 | 0 | 0 | 0 | 0 | 0.0004554165 | 0.0004554165 | 0.0004554165 | 0.0004554165 | 0.0004554165 | 0.0004554165 | 0.0004554165 | 0.0004554165 | 0.0004554165 | 0.0004554165 | 0.0004554165 | 0.0004554165 | 0.0004554165 | 0.0004554165 | 0.0004554165 | 0.0004554165 | 0.0004554165 | 0.0004554165 | 0.0004554165 | 0.0004554165 | 0.0004554165 | 0.0004554165 | 0.0004554165 | 0.0004554165 | 0.0004554165 | 0.0004554165 | 0.0004554165 | 0.0004554165 | 0.0004554165 | 0.0004554165 | 0.0004554165 | 0.0004554165 | 0.0004554165 | 0.0004554165 | 0.0004554165 | 0.0004554165 | 0.0004554165 | 0.0004554165 | 0.0004554165 | 0.0004554165 | 0.0004554165 | 0.0004554165 | 0.0004554165 | 0.0004554165 | 0.0004554165 | 0.0004554165 | 0.0004554165 | 0 | 0 | 0 | 0 | 0 | 0 | 0 | 0 | 0
1232 | 201.0883 | 0.0004201839 | -10 | 606 | -626 | 0 | 0 | 0 | 0 | 0 | 0 | 0 | 0 | 0 | 0.0004201839 | 0.0004201839 | 0.0004201839 | 0.0004201839 | 0.0004201839 | 0.0004201839 | 0.0004201839 | 0.0004201839 | 0.0004201839 | 0.0004201839 | 0.0004201839 | 0.0004201839 | 0.0004201839 | 0.0004201839 | 0.0004201839 | 0.0004201839 | 0.0004201839 | 0.0004201839 | 0.0004201839 | 0.0004201839 | 0.0004201839 | 0.0004201839 | 0.0004201839 | 0.0004201839 | 0.0004201839 | 0.0004201839 | 0.0004201839 | 0.0004201839 | 0.0004201839 | 0.0004201839 | 0.0004201839 | 0.0004201839 | 0.0004201839 | 0.0004201839 | 0.0004201839 | 0.0004201839 | 0.0004201839 | 0.0004201839 | 0.0004201839 | 0.0004201839 | 0.0004201839 | 0.0004201839 | 0.0004201839 | 0.0004201839 | 0.0004201839 | 0.0004201839 | 0 | 0 | 0 | 0 | 0 | 0 | 0 | 0 | 0 | 0
1229 | 105.1999 | 0.0002198204 | -20 | 594.5 | -634.5 | 0 | 0 | 0 | 0 | 0 | 0 | 0 | 0 | 0 | 0.0002198204 | 0.0002198204 | 0.0002198204 | 0.0002198204 | 0.0002198204 | 0.0002198204 | 0.0002198204 | 0.0002198204 | 0.0002198204 | 0.0002198204 | 0.0002198204 | 0.0002198204 | 0.0002198204 | 0.0002198204 | 0.0002198204 | 0.0002198204 | 0.0002198204 | 0.0002198204 | 0.0002198204 | 0.0002198204 | 0.0002198204 | 0.0002198204 | 0.0002198204 | 0.0002198204 | 0.0002198204 | 0.0002198204 | 0.0002198204 | 0.0002198204 | 0.0002198204 | 0.0002198204 | 0.0002198204 | 0.0002198204 | 0.0002198204 | 0.0002198204 | 0.0002198204 | 0.0002198204 | 0.0002198204 | 0.0002198204 | 0.0002198204 | 0.0002198204 | 0.0002198204 | 0.0002198204 | 0.0002198204 | 0.0002198204 | 0.0002198204 | 0.0002198204 | 0 | 0 | 0 | 0 | 0 | 0 | 0 | 0 | 0 | 0
1229 | 108.047 | 0.0002257696 | -30 | 584.5 | -644.5 | 0 | 0 | 0 | 0 | 0 | 0 | 0 | 0 | 0.0002257696 | 0.0002257696 | 0.0002257696 | 0.0002257696 | 0.0002257696 | 0.0002257696 | 0.0002257696 | 0.0002257696 | 0.0002257696 | 0.0002257696 | 0.0002257696 | 0.0002257696 | 0.0002257696 | 0.0002257696 | 0.0002257696 | 0.0002257696 | 0.0002257696 | 0.0002257696 | 0.0002257696 | 0.0002257696 | 0.0002257696 | 0.0002257696 | 0.0002257696 | 0.0002257696 | 0.0002257696 | 0.0002257696 | 0.0002257696 | 0.0002257696 | 0.0002257696 | 0.0002257696 | 0.0002257696 | 0.0002257696 | 0.0002257696 | 0.0002257696 | 0.0002257696 | 0.0002257696 | 0.0002257696 | 0.0002257696 | 0.0002257696 | 0.0002257696 | 0.0002257696 | 0.0002257696 | 0.0002257696 | 0.0002257696 | 0.0002257696 | 0.0002257696 | 0 | 0 | 0 | 0 | 0 | 0 | 0 | 0 | 0 | 0 | 0
1229 | 136.285 | 0.0002847744 | -40 | 574.5 | -654.5 | 0 | 0 | 0 | 0 | 0 | 0 | 0 | 0 | 0.0002847744 | 0.0002847744 | 0.0002847744 | 0.0002847744 | 0.0002847744 | 0.0002847744 | 0.0002847744 | 0.0002847744 | 0.0002847744 | 0.0002847744 | 0.0002847744 | 0.0002847744 | 0.0002847744 | 0.0002847744 | 0.0002847744 | 0.0002847744 | 0.0002847744 | 0.0002847744 | 0.0002847744 | 0.0002847744 | 0.0002847744 | 0.0002847744 | 0.0002847744 | 0.0002847744 | 0.0002847744 | 0.0002847744 | 0.0002847744 | 0.0002847744 | 0.0002847744 | 0.0002847744 | 0.0002847744 | 0.0002847744 | 0.0002847744 | 0.0002847744 | 0.0002847744 | 0.0002847744 | 0.0002847744 | 0.0002847744 | 0.0002847744 | 0.0002847744 | 0.0002847744 | 0.0002847744 | 0.0002847744 | 0.0002847744 | 0.0002847744 | 0.0002847744 | 0 | 0 | 0 | 0 | 0 | 0 | 0 | 0 | 0 | 0 | 0
1229 | 123.0334 | 0.0002570845 | -30 | 584.5 | -644.5 | 0 | 0 | 0 | 0 | 0 | 0 | 0 | 0 | 0.0002570845 | 0.0002570845 | 0.0002570845 | 0.0002570845 | 0.0002570845 | 0.0002570845 | 0.0002570845 | 0.0002570845 | 0.0002570845 | 0.0002570845 | 0.0002570845 | 0.0002570845 | 0.0002570845 | 0.0002570845 | 0.0002570845 | 0.0002570845 | 0.0002570845 | 0.0002570845 | 0.0002570845 | 0.0002570845 | 0.0002570845 | 0.0002570845 | 0.0002570845 | 0.0002570845 | 0.0002570845 | 0.0002570845 | 0.0002570845 | 0.0002570845 | 0.0002570845 | 0.0002570845 | 0.0002570845 | 0.0002570845 | 0.0002570845 | 0.0002570845 | 0.0002570845 | 0.0002570845 | 0.0002570845 | 0.0002570845 | 0.0002570845 | 0.0002570845 | 0.0002570845 | 0.0002570845 | 0.0002570845 | 0.0002570845 | 0.0002570845 | 0.0002570845 | 0 | 0 | 0 | 0 | 0 | 0 | 0 | 0 | 0 | 0 | 0
1229 | 187.5156 | 0.0003918231 | -20 | 594.5 | -634.5 | 0 | 0 | 0 | 0 | 0 | 0 | 0 | 0 | 0 | 0.0003918231 | 0.0003918231 | 0.0003918231 | 0.0003918231 | 0.0003918231 | 0.0003918231 | 0.0003918231 | 0.0003918231 | 0.0003918231 | 0.0003918231 | 0.0003918231 | 0.0003918231 | 0.0003918231 | 0.0003918231 | 0.0003918231 | 0.0003918231 | 0.0003918231 | 0.0003918231 | 0.0003918231 | 0.0003918231 | 0.0003918231 | 0.0003918231 | 0.0003918231 | 0.0003918231 | 0.0003918231 | 0.0003918231 | 0.0003918231 | 0.0003918231 | 0.0003918231 | 0.0003918231 | 0.0003918231 | 0.0003918231 | 0.0003918231 | 0.0003918231 | 0.0003918231 | 0.0003918231 | 0.0003918231 | 0.0003918231 | 0.0003918231 | 0.0003918231 | 0.0003918231 | 0.0003918231 | 0.0003918231 | 0.0003918231 | 0.0003918231 | 0.0003918231 | 0 | 0 | 0 | 0 | 0 | 0 | 0 | 0 | 0 | 0
1229 | 186.7183 | 0.0003901571 | -10 | 604.5 | -624.5 | 0 | 0 | 0 | 0 | 0 | 0 | 0 | 0 | 0 | 0.0003901571 | 0.0003901571 | 0.0003901571 | 0.0003901571 | 0.0003901571 | 0.0003901571 | 0.0003901571 | 0.0003901571 | 0.0003901571 | 0.0003901571 | 0.0003901571 | 0.0003901571 | 0.0003901571 | 0.0003901571 | 0.0003901571 | 0.0003901571 | 0.0003901571 | 0.0003901571 | 0.0003901571 | 0.0003901571 | 0.0003901571 | 0.0003901571 | 0.0003901571 | 0.0003901571 | 0.0003901571 | 0.0003901571 | 0.0003901571 | 0.0003901571 | 0.0003901571 | 0.0003901571 | 0.0003901571 | 0.0003901571 | 0.0003901571 | 0.0003901571 | 0.0003901571 | 0.0003901571 | 0.0003901571 | 0.0003901571 | 0.0003901571 | 0.0003901571 | 0.0003901571 | 0.0003901571 | 0.0003901571 | 0.0003901571 | 0.0003901571 | 0.0003901571 | 0 | 0 | 0 | 0 | 0 | 0 | 0 | 0 | 0 | 0
1229 | 217.1024 | 0.0004536464 | 0 | 614.5 | -614.5 | 0 | 0 | 0 | 0 | 0 | 0 | 0 | 0 | 0 | 0 | 0.0004536464 | 0.0004536464 | 0.0004536464 | 0.0004536464 | 0.0004536464 | 0.0004536464 | 0.0004536464 | 0.0004536464 | 0.0004536464 | 0.0004536464 | 0.0004536464 | 0.0004536464 | 0.0004536464 | 0.0004536464 | 0.0004536464 | 0.0004536464 | 0.0004536464 | 0.0004536464 | 0.0004536464 | 0.0004536464 | 0.0004536464 | 0.0004536464 | 0.0004536464 | 0.0004536464 | 0.0004536464 | 0.0004536464 | 0.0004536464 | 0.0004536464 | 0.0004536464 | 0.0004536464 | 0.0004536464 | 0.0004536464 | 0.0004536464 | 0.0004536464 | 0.0004536464 | 0.0004536464 | 0.0004536464 | 0.0004536464 | 0.0004536464 | 0.0004536464 | 0.0004536464 | 0.0004536464 | 0.0004536464 | 0.0004536464 | 0.0004536464 | 0 | 0 | 0 | 0 | 0 | 0 | 0 | 0 | 0 | 0
1229 | 213.3413 | 0.0004457873 | 10 | 624.5 | -604.5 | 0 | 0 | 0 | 0 | 0 | 0 | 0 | 0 | 0 | 0 | 0.0004457873 | 0.0004457873 | 0.0004457873 | 0.0004457873 | 0.0004457873 | 0.0004457873 | 0.0004457873 | 0.0004457873 | 0.0004457873 | 0.0004457873 | 0.0004457873 | 0.0004457873 | 0.0004457873 | 0.0004457873 | 0.0004457873 | 0.0004457873 | 0.0004457873 | 0.0004457873 | 0.0004457873 | 0.0004457873 | 0.0004457873 | 0.0004457873 | 0.0004457873 | 0.0004457873 | 0.0004457873 | 0.0004457873 | 0.0004457873 | 0.0004457873 | 0.0004457873 | 0.0004457873 | 0.0004457873 | 0.0004457873 | 0.0004457873 | 0.0004457873 | 0.0004457873 | 0.0004457873 | 0.0004457873 | 0.0004457873 | 0.0004457873 | 0.0004457873 | 0.0004457873 | 0.0004457873 | 0.0004457873 | 0.0004457873 | 0.0004457873 | 0.0004457873 | 0 | 0 | 0 | 0 | 0 | 0 | 0 | 0 | 0
1229 | 306.916 | 0.0006413162 | 20 | 634.5 | -594.5 | 0 | 0 | 0 | 0 | 0 | 0 | 0 | 0 | 0 | 0 | 0.0006413162 | 0.0006413162 | 0.0006413162 | 0.0006413162 | 0.0006413162 | 0.0006413162 | 0.0006413162 | 0.0006413162 | 0.0006413162 | 0.0006413162 | 0.0006413162 | 0.0006413162 | 0.0006413162 | 0.0006413162 | 0.0006413162 | 0.0006413162 | 0.0006413162 | 0.0006413162 | 0.0006413162 | 0.0006413162 | 0.0006413162 | 0.0006413162 | 0.0006413162 | 0.0006413162 | 0.0006413162 | 0.0006413162 | 0.0006413162 | 0.0006413162 | 0.0006413162 | 0.0006413162 | 0.0006413162 | 0.0006413162 | 0.0006413162 | 0.0006413162 | 0.0006413162 | 0.0006413162 | 0.0006413162 | 0.0006413162 | 0.0006413162 | 0.0006413162 | 0.0006413162 | 0.0006413162 | 0.0006413162 | 0.0006413162 | 0.0006413162 | 0.0006413162 | 0 | 0 | 0 | 0 | 0 | 0 | 0 | 0 | 0
1229 | 310.4867 | 0.0006487775 | 30 | 644.5 | -584.5 | 0 | 0 | 0 | 0 | 0 | 0 | 0 | 0 | 0 | 0 | 0 | 0.0006487775 | 0.0006487775 | 0.0006487775 | 0.0006487775 | 0.0006487775 | 0.0006487775 | 0.0006487775 | 0.0006487775 | 0.0006487775 | 0.0006487775 | 0.0006487775 | 0.0006487775 | 0.0006487775 | 0.0006487775 | 0.0006487775 | 0.0006487775 | 0.0006487775 | 0.0006487775 | 0.0006487775 | 0.0006487775 | 0.0006487775 | 0.0006487775 | 0.0006487775 | 0.0006487775 | 0.0006487775 | 0.0006487775 | 0.0006487775 | 0.0006487775 | 0.0006487775 | 0.0006487775 | 0.0006487775 | 0.0006487775 | 0.0006487775 | 0.0006487775 | 0.0006487775 | 0.0006487775 | 0.0006487775 | 0.0006487775 | 0.0006487775 | 0.0006487775 | 0.0006487775 | 0.0006487775 | 0.0006487775 | 0.0006487775 | 0.0006487775 | 0.0006487775 | 0 | 0 | 0 | 0 | 0 | 0 | 0 | 0
1229 | 292.4091 | 0.0006110034 | 40 | 654.5 | -574.5 | 0 | 0 | 0 | 0 | 0 | 0 | 0 | 0 | 0 | 0 | 0 | 0.0006110034 | 0.0006110034 | 0.0006110034 | 0.0006110034 | 0.0006110034 | 0.0006110034 | 0.0006110034 | 0.0006110034 | 0.0006110034 | 0.0006110034 | 0.0006110034 | 0.0006110034 | 0.0006110034 | 0.0006110034 | 0.0006110034 | 0.0006110034 | 0.0006110034 | 0.0006110034 | 0.0006110034 | 0.0006110034 | 0.0006110034 | 0.0006110034 | 0.0006110034 | 0.0006110034 | 0.0006110034 | 0.0006110034 | 0.0006110034 | 0.0006110034 | 0.0006110034 | 0.0006110034 | 0.0006110034 | 0.0006110034 | 0.0006110034 | 0.0006110034 | 0.0006110034 | 0.0006110034 | 0.0006110034 | 0.0006110034 | 0.0006110034 | 0.0006110034 | 0.0006110034 | 0.0006110034 | 0.0006110034 | 0.0006110034 | 0.0006110034 | 0.0006110034 | 0 | 0 | 0 | 0 | 0 | 0 | 0 | 0
1229 | 172.6619 | 0.0003607856 | 30 | 644.5 | -584.5 | 0 | 0 | 0 | 0 | 0 | 0 | 0 | 0 | 0 | 0 | 0 | 0.0003607856 | 0.0003607856 | 0.0003607856 | 0.0003607856 | 0.0003607856 | 0.0003607856 | 0.0003607856 | 0.0003607856 | 0.0003607856 | 0.0003607856 | 0.0003607856 | 0.0003607856 | 0.0003607856 | 0.0003607856 | 0.0003607856 | 0.0003607856 | 0.0003607856 | 0.0003607856 | 0.0003607856 | 0.0003607856 | 0.0003607856 | 0.0003607856 | 0.0003607856 | 0.0003607856 | 0.0003607856 | 0.0003607856 | 0.0003607856 | 0.0003607856 | 0.0003607856 | 0.0003607856 | 0.0003607856 | 0.0003607856 | 0.0003607856 | 0.0003607856 | 0.0003607856 | 0.0003607856 | 0.0003607856 | 0.0003607856 | 0.0003607856 | 0.0003607856 | 0.0003607856 | 0.0003607856 | 0.0003607856 | 0.0003607856 | 0.0003607856 | 0.0003607856 | 0 | 0 | 0 | 0 | 0 | 0 | 0 | 0
1229 | 191.9334 | 0.0004010544 | 20 | 634.5 | -594.5 | 0 | 0 | 0 | 0 | 0 | 0 | 0 | 0 | 0 | 0 | 0.0004010544 | 0.0004010544 | 0.0004010544 | 0.0004010544 | 0.0004010544 | 0.0004010544 | 0.0004010544 | 0.0004010544 | 0.0004010544 | 0.0004010544 | 0.0004010544 | 0.0004010544 | 0.0004010544 | 0.0004010544 | 0.0004010544 | 0.0004010544 | 0.0004010544 | 0.0004010544 | 0.0004010544 | 0.0004010544 | 0.0004010544 | 0.0004010544 | 0.0004010544 | 0.0004010544 | 0.0004010544 | 0.0004010544 | 0.0004010544 | 0.0004010544 | 0.0004010544 | 0.0004010544 | 0.0004010544 | 0.0004010544 | 0.0004010544 | 0.0004010544 | 0.0004010544 | 0.0004010544 | 0.0004010544 | 0.0004010544 | 0.0004010544 | 0.0004010544 | 0.0004010544 | 0.0004010544 | 0.0004010544 | 0.0004010544 | 0.0004010544 | 0.0004010544 | 0 | 0 | 0 | 0 | 0 | 0 | 0 | 0 | 0
1229 | 203.1314 | 0.0004244532 | 10 | 624.5 | -604.5 | 0 | 0 | 0 | 0 | 0 | 0 | 0 | 0 | 0 | 0 | 0.0004244532 | 0.0004244532 | 0.0004244532 | 0.0004244532 | 0.0004244532 | 0.0004244532 | 0.0004244532 | 0.0004244532 | 0.0004244532 | 0.0004244532 | 0.0004244532 | 0.0004244532 | 0.0004244532 | 0.0004244532 | 0.0004244532 | 0.0004244532 | 0.0004244532 | 0.0004244532 | 0.0004244532 | 0.0004244532 | 0.0004244532 | 0.0004244532 | 0.0004244532 | 0.0004244532 | 0.0004244532 | 0.0004244532 | 0.0004244532 | 0.0004244532 | 0.0004244532 | 0.0004244532 | 0.0004244532 | 0.0004244532 | 0.0004244532 | 0.0004244532 | 0.0004244532 | 0.0004244532 | 0.0004244532 | 0.0004244532 | 0.0004244532 | 0.0004244532 | 0.0004244532 | 0.0004244532 | 0.0004244532 | 0.0004244532 | 0.0004244532 | 0.0004244532 | 0 | 0 | 0 | 0 | 0 | 0 | 0 | 0 | 0
1181 | 138.3979 | 0.0002891892 | 0 | 590.5 | -590.5 | 0 | 0 | 0 | 0 | 0 | 0 | 0 | 0 | 0 | 0 | 0.0002891892 | 0.0002891892 | 0.0002891892 | 0.0002891892 | 0.0002891892 | 0.0002891892 | 0.0002891892 | 0.0002891892 | 0.0002891892 | 0.0002891892 | 0.0002891892 | 0.0002891892 | 0.0002891892 | 0.0002891892 | 0.0002891892 | 0.0002891892 | 0.0002891892 | 0.0002891892 | 0.0002891892 | 0.0002891892 | 0.0002891892 | 0.0002891892 | 0.0002891892 | 0.0002891892 | 0.0002891892 | 0.0002891892 | 0.0002891892 | 0.0002891892 | 0.0002891892 | 0.0002891892 | 0.0002891892 | 0.0002891892 | 0.0002891892 | 0.0002891892 | 0.0002891892 | 0.0002891892 | 0.0002891892 | 0.0002891892 | 0.0002891892 | 0.0002891892 | 0.0002891892 | 0.0002891892 | 0.0002891892 | 0.0002891892 | 0.0002891892 | 0 | 0 | 0 | 0 | 0 | 0 | 0 | 0 | 0 | 0
1181 | 194.0741 | 0.0004055276 | -10 | 580.5 | -600.5 | 0 | 0 | 0 | 0 | 0 | 0 | 0 | 0 | 0 | 0 | 0.0004055276 | 0.0004055276 | 0.0004055276 | 0.0004055276 | 0.0004055276 | 0.0004055276 | 0.0004055276 | 0.0004055276 | 0.0004055276 | 0.0004055276 | 0.0004055276 | 0.0004055276 | 0.0004055276 | 0.0004055276 | 0.0004055276 | 0.0004055276 | 0.0004055276 | 0.0004055276 | 0.0004055276 | 0.0004055276 | 0.0004055276 | 0.0004055276 | 0.0004055276 | 0.0004055276 | 0.0004055276 | 0.0004055276 | 0.0004055276 | 0.0004055276 | 0.0004055276 | 0.0004055276 | 0.0004055276 | 0.0004055276 | 0.0004055276 | 0.0004055276 | 0.0004055276 | 0.0004055276 | 0.0004055276 | 0.0004055276 | 0.0004055276 | 0.0004055276 | 0.0004055276 | 0.0004055276 | 0.0004055276 | 0.0004055276 | 0 | 0 | 0 | 0 | 0 | 0 | 0 | 0 | 0 | 0 | 0
1181 | 133.1385 | 0.0002781996 | -20 | 570.5 | -610.5 | 0 | 0 | 0 | 0 | 0 | 0 | 0 | 0 | 0 | 0 | 0.0002781996 | 0.0002781996 | 0.0002781996 | 0.0002781996 | 0.0002781996 | 0.0002781996 | 0.0002781996 | 0.0002781996 | 0.0002781996 | 0.0002781996 | 0.0002781996 | 0.0002781996 | 0.0002781996 | 0.0002781996 | 0.0002781996 | 0.0002781996 | 0.0002781996 | 0.0002781996 | 0.0002781996 | 0.0002781996 | 0.0002781996 | 0.0002781996 | 0.0002781996 | 0.0002781996 | 0.0002781996 | 0.0002781996 | 0.0002781996 | 0.0002781996 | 0.0002781996 | 0.0002781996 | 0.0002781996 | 0.0002781996 | 0.0002781996 | 0.0002781996 | 0.0002781996 | 0.0002781996 | 0.0002781996 | 0.0002781996 | 0.0002781996 | 0.0002781996 | 0.0002781996 | 0.0002781996 | 0.0002781996 | 0.0002781996 | 0 | 0 | 0 | 0 | 0 | 0 | 0 | 0 | 0 | 0 | 0
1130 | 203.21 | 0.0004246173 | -30 | 535 | -595 | 0 | 0 | 0 | 0 | 0 | 0 | 0 | 0 | 0 | 0 | 0.0004246173 | 0.0004246173 | 0.0004246173 | 0.0004246173 | 0.0004246173 | 0.0004246173 | 0.0004246173 | 0.0004246173 | 0.0004246173 | 0.0004246173 | 0.0004246173 | 0.0004246173 | 0.0004246173 | 0.0004246173 | 0.0004246173 | 0.0004246173 | 0.0004246173 | 0.0004246173 | 0.0004246173 | 0.0004246173 | 0.0004246173 | 0.0004246173 | 0.0004246173 | 0.0004246173 | 0.0004246173 | 0.0004246173 | 0.0004246173 | 0.0004246173 | 0.0004246173 | 0.0004246173 | 0.0004246173 | 0.0004246173 | 0.0004246173 | 0.0004246173 | 0.0004246173 | 0.0004246173 | 0.0004246173 | 0.0004246173 | 0.0004246173 | 0.0004246173 | 0.0004246173 | 0.0004246173 | 0.0004246173 | 0 | 0 | 0 | 0 | 0 | 0 | 0 | 0 | 0 | 0 | 0 | 0
1130 | 208.9641 | 0.0004366409 | -40 | 525 | -605 | 0 | 0 | 0 | 0 | 0 | 0 | 0 | 0 | 0 | 0 | 0.0004366409 | 0.0004366409 | 0.0004366409 | 0.0004366409 | 0.0004366409 | 0.0004366409 | 0.0004366409 | 0.0004366409 | 0.0004366409 | 0.0004366409 | 0.0004366409 | 0.0004366409 | 0.0004366409 | 0.0004366409 | 0.0004366409 | 0.0004366409 | 0.0004366409 | 0.0004366409 | 0.0004366409 | 0.0004366409 | 0.0004366409 | 0.0004366409 | 0.0004366409 | 0.0004366409 | 0.0004366409 | 0.0004366409 | 0.0004366409 | 0.0004366409 | 0.0004366409 | 0.0004366409 | 0.0004366409 | 0.0004366409 | 0.0004366409 | 0.0004366409 | 0.0004366409 | 0.0004366409 | 0.0004366409 | 0.0004366409 | 0.0004366409 | 0.0004366409 | 0.0004366409 | 0.0004366409 | 0 | 0 | 0 | 0 | 0 | 0 | 0 | 0 | 0 | 0 | 0 | 0 | 0
1130 | 205.3199 | 0.0004290261 | -30 | 535 | -595 | 0 | 0 | 0 | 0 | 0 | 0 | 0 | 0 | 0 | 0 | 0.0004290261 | 0.0004290261 | 0.0004290261 | 0.0004290261 | 0.0004290261 | 0.0004290261 | 0.0004290261 | 0.0004290261 | 0.0004290261 | 0.0004290261 | 0.0004290261 | 0.0004290261 | 0.0004290261 | 0.0004290261 | 0.0004290261 | 0.0004290261 | 0.0004290261 | 0.0004290261 | 0.0004290261 | 0.0004290261 | 0.0004290261 | 0.0004290261 | 0.0004290261 | 0.0004290261 | 0.0004290261 | 0.0004290261 | 0.0004290261 | 0.0004290261 | 0.0004290261 | 0.0004290261 | 0.0004290261 | 0.0004290261 | 0.0004290261 | 0.0004290261 | 0.0004290261 | 0.0004290261 | 0.0004290261 | 0.0004290261 | 0.0004290261 | 0.0004290261 | 0.0004290261 | 0.0004290261 | 0.0004290261 | 0 | 0 | 0 | 0 | 0 | 0 | 0 | 0 | 0 | 0 | 0 | 0
1130 | 203.5123 | 0.000425249 | -20 | 545 | -585 | 0 | 0 | 0 | 0 | 0 | 0 | 0 | 0 | 0 | 0 | 0 | 0.000425249 | 0.000425249 | 0.000425249 | 0.000425249 | 0.000425249 | 0.000425249 | 0.000425249 | 0.000425249 | 0.000425249 | 0.000425249 | 0.000425249 | 0.000425249 | 0.000425249 | 0.000425249 | 0.000425249 | 0.000425249 | 0.000425249 | 0.000425249 | 0.000425249 | 0.000425249 | 0.000425249 | 0.000425249 | 0.000425249 | 0.000425249 | 0.000425249 | 0.000425249 | 0.000425249 | 0.000425249 | 0.000425249 | 0.000425249 | 0.000425249 | 0.000425249 | 0.000425249 | 0.000425249 | 0.000425249 | 0.000425249 | 0.000425249 | 0.000425249 | 0.000425249 | 0.000425249 | 0.000425249 | 0.000425249 | 0 | 0 | 0 | 0 | 0 | 0 | 0 | 0 | 0 | 0 | 0 | 0

## K_value
K_6_top | K_6_bottom | K_7_top | K_7_bottom
|  | 5.19102e-06 | 2.08955e-06

## F6top_comulative_column
[6 empty] | 0 | 1 | 2 | 3 | 4 | 5 | 6 | 7 | 8 | 9 | 10 | 11 | 12 | 13 | 14 | 15 | 16 | 17 | 18 | 19 | 20 | 21 | 22 | 23 | 24 | 25 | 26 | 27 | 28 | 29 | 30 | 31 | 32 | 33 | 34 | 35 | 36 | 37 | 38 | 39 | 40 | 41 | 42 | 43 | 44 | 45 | 46 | 47 | 48 | 49 | 50 | 51 | 52 | 53 | 54 | 55 | 56 | 57 | 58 | 59 | 60 | 61 | 62 | 63 | 64
ord_wdt | alpha | alpha/k | WROLL_SHIFT_POS_6 | Width1 | Width2 | -855.04 | -828.32 | -801.6 | -774.88 | -748.16 | -721.44 | -694.72 | -668 | -641.28 | -614.56 | -587.84 | -561.12 | -534.4 | -507.68 | -480.96 | -454.24 | -427.52 | -400.8 | -374.08 | -347.36 | -320.64 | -293.92 | -267.2 | -240.48 | -213.76 | -187.04 | -160.32 | -133.6 | -106.88 | -80.16 | -53.44 | -26.72 | 0 | 26.72 | 53.44 | 80.16 | 106.88 | 133.6 | 160.32 | 187.04 | 213.76 | 240.48 | 267.2 | 293.92 | 320.64 | 347.36 | 374.08 | 400.8 | 427.52 | 454.24 | 480.96 | 507.68 | 534.4 | 561.12 | 587.84 | 614.56 | 641.28 | 668 | 694.72 | 721.44 | 748.16 | 774.88 | 801.6 | 828.32 | 855.04 | C40-left | C40-right
1140 | 416.4815 |  | 0 | 570 | -570 | 0 | 0 | 0 | 0 | 0 | 0 | 0 | 0 | 0 | 0 | 0 | [43 empty] | 0 | 0 | 0 | 0 | 0 | 0 | 0 | 0 | 0 | 0 | 0
1253 | 431.816 |  | 0 | 626.5 | -626.5 | 0 | 0 | 0 | 0 | 0 | 0 | 0 | 0 | 0 | [47 empty] | 0 | 0 | 0 | 0 | 0 | 0 | 0 | 0 | 0
1253 | 405.5281 |  | 0 | 626.5 | -626.5 | 0 | 0 | 0 | 0 | 0 | 0 | 0 | 0 | 0 | [47 empty] | 0 | 0 | 0 | 0 | 0 | 0 | 0 | 0 | 0
1253 | 421.7995 |  | 0 | 626.5 | -626.5 | 0 | 0 | 0 | 0 | 0 | 0 | 0 | 0 | 0 | [47 empty] | 0 | 0 | 0 | 0 | 0 | 0 | 0 | 0 | 0
1253 | 417.0635 |  | 0 | 626.5 | -626.5 | 0 | 0 | 0 | 0 | 0 | 0 | 0 | 0 | 0 | [47 empty] | 0 | 0 | 0 | 0 | 0 | 0 | 0 | 0 | 0
1292 | 348.2754 |  | -10 | 636 | -656 | 0 | 0 | 0 | 0 | 0 | 0 | 0 | 0 | [48 empty] | 0 | 0 | 0 | 0 | 0 | 0 | 0 | 0 | 0
1385 | 255.3155 |  | -20 | 672.5 | -712.5 | 0 | 0 | 0 | 0 | 0 | 0 | [52 empty] | 0 | 0 | 0 | 0 | 0 | 0 | 0
1475 | 170.0028 |  | -30 | 707.5 | -767.5 | 0 | 0 | 0 | 0 | [55 empty] | 0 | 0 | 0 | 0 | 0 | 0
1495 | 305.6698 |  | -40 | 707.5 | -787.5 | 0 | 0 | 0 | [56 empty] | 0 | 0 | 0 | 0 | 0 | 0
1534 | 161.8366 |  | -30 | 737 | -797 | 0 | 0 | 0 | [57 empty] | 0 | 0 | 0 | 0 | 0
1534 | 127.2354 |  | -20 | 747 | -787 | 0 | 0 | 0 | [57 empty] | 0 | 0 | 0 | 0 | 0
1534 | 148.7114 |  | -10 | 757 | -777 | 0 | 0 | 0 | [58 empty] | 0 | 0 | 0 | 0
1534 | 166.0821 |  | 0 | 767 | -767 | 0 | 0 | 0 | [58 empty] | 0 | 0 | 0 | 0
1534 | 205.9506 |  | 10 | 777 | -757 | 0 | 0 | 0 | [59 empty] | 0 | 0 | 0
1534 | 203.4172 |  | 20 | 787 | -747 | 0 | 0 | 0 | [59 empty] | 0 | 0 | 0
1534 | 186.6665 |  | 30 | 797 | -737 | 0 | 0 | 0 | [59 empty] | 0 | 0 | 0
1534 | 329.4759 |  | 40 | 807 | -727 | 0 | 0 | 0 | [60 empty] | 0 | 0
1418 | 376.0633 |  | 30 | 739 | -679 | 0 | 0 | 0 | [60 empty] | 0 | 0
1418 | 380.8794 |  | 20 | 729 | -689 | 0 | 0 | 0 | [60 empty] | 0 | 0
1398 | 364.1037 |  | 10 | 709 | -689 | 0 | 0 | 0 | [60 empty] | 0 | 0
1398 | 368.5892 |  | 0 | 699 | -699 | 0 | 0 | 0 | [60 empty] | 0 | 0
1340 | 369.959 |  | -10 | 660 | -680 | 0 | 0 | 0 | [60 empty] | 0 | 0
1324 | 179.4927 |  | -20 | 642 | -682 | 0 | 0 | 0 | [60 empty] | 0 | 0
1316 | 150.5693 |  | -30 | 628 | -688 | 0 | 0 | 0 | [60 empty] | 0 | 0
1316 | 153.1731 |  | -40 | 618 | -698 | 0 | 0 | 0 | [60 empty] | 0 | 0
1316 | 162.7367 |  | -30 | 628 | -688 | 0 | 0 | 0 | [60 empty] | 0 | 0
1316 | 160.1068 |  | -20 | 638 | -678 | 0 | 0 | 0 | [60 empty] | 0 | 0
1316 | 161.7887 |  | -10 | 648 | -668 | 0 | 0 | 0 | [60 empty] | 0 | 0
1316 | 138.3048 |  | 0 | 658 | -658 | 0 | 0 | 0 | [60 empty] | 0 | 0
1316 | 159.2202 |  | 10 | 668 | -648 | 0 | 0 | 0 | [60 empty] | 0 | 0
1316 | 159.2206 |  | 20 | 678 | -638 | 0 | 0 | 0 | [60 empty] | 0 | 0
1316 | 157.6605 |  | 30 | 688 | -628 | 0 | 0 | 0 | [60 empty] | 0 | 0
1316 | 152.7963 |  | 40 | 698 | -618 | 0 | 0 | 0 | [60 empty] | 0 | 0
1316 | 158.4508 |  | 30 | 688 | -628 | 0 | 0 | 0 | [60 empty] | 0 | 0
1316 | 157.7076 |  | 20 | 678 | -638 | 0 | 0 | 0 | [60 empty] | 0 | 0
1316 | 159.3 |  | 10 | 668 | -648 | 0 | 0 | 0 | [60 empty] | 0 | 0
1316 | 164.5134 |  | 0 | 658 | -658 | 0 | 0 | 0 | [60 empty] | 0 | 0
1316 | 159.2598 |  | -10 | 648 | -668 | 0 | 0 | 0 | [60 empty] | 0 | 0
1316 | 157.3952 |  | -20 | 638 | -678 | 0 | 0 | 0 | [60 empty] | 0 | 0
1316 | 210.7026 |  | -30 | 628 | -688 | 0 | 0 | 0 | [60 empty] | 0 | 0
1316 | 157.1625 |  | -40 | 618 | -698 | 0 | 0 | 0 | [60 empty] | 0 | 0
1316 | 157.0497 |  | -30 | 628 | -688 | 0 | 0 | 0 | [60 empty] | 0 | 0
1316 | 159.5682 |  | -20 | 638 | -678 | 0 | 0 | 0 | [60 empty] | 0 | 0
1316 | 156.1737 |  | -10 | 648 | -668 | 0 | 0 | 0 | [60 empty] | 0 | 0
1316 | 158.5402 |  | 0 | 658 | -658 | 0 | 0 | 0 | [60 empty] | 0 | 0
1316 | 155.6431 |  | 10 | 668 | -648 | 0 | 0 | 0 | [60 empty] | 0 | 0
1316 | 159.2551 |  | 10 | 668 | -648 | 0 | 0 | 0 | [60 empty] | 0 | 0
1316 | 157.7797 |  | 30 | 688 | -628 | 0 | 0 | 0 | [60 empty] | 0 | 0
1316 | 154.2502 |  | 40 | 698 | -618 | 0 | 0 | 0 | [60 empty] | 0 | 0
1316 | 158.5978 |  | 30 | 688 | -628 | 0 | 0 | 0 | [60 empty] | 0 | 0
1308 | 187.5876 |  | 20 | 674 | -634 | 0 | 0 | 0 | [60 empty] | 0 | 0
1308 | 184.3898 |  | 10 | 664 | -644 | 0 | 0 | 0 | [60 empty] | 0 | 0
1308 | 185.521 |  | 0 | 654 | -654 | 0 | 0 | 0 | [60 empty] | 0 | 0
1308 | 183.5556 |  | -10 | 644 | -664 | 0 | 0 | 0 | [60 empty] | 0 | 0
1308 | 184.9777 |  | -20 | 634 | -674 | 0 | 0 | 0 | [60 empty] | 0 | 0
1308 | 184.3585 |  | -30 | 624 | -684 | 0 | 0 | 0 | [60 empty] | 0 | 0
1308 | 185.8125 |  | -40 | 614 | -694 | 0 | 0 | 0 | [60 empty] | 0 | 0
1308 | 189.537 |  | -30 | 624 | -684 | 0 | 0 | 0 | [60 empty] | 0 | 0
1308 | 189.4598 |  | -20 | 634 | -674 | 0 | 0 | 0 | [60 empty] | 0 | 0
1308 | 196.5573 |  | -10 | 644 | -664 | 0 | 0 | 0 | [60 empty] | 0 | 0
1308 | 189.8047 |  | 0 | 654 | -654 | 0 | 0 | 0 | [60 empty] | 0 | 0
1308 | 186.4354 |  | 10 | 664 | -644 | 0 | 0 | 0 | [60 empty] | 0 | 0
1308 | 194.1068 |  | 20 | 674 | -634 | 0 | 0 | 0 | [60 empty] | 0 | 0
1308 | 190.403 |  | 30 | 684 | -624 | 0 | 0 | 0 | [60 empty] | 0 | 0
1308 | 198.8901 |  | 40 | 694 | -614 | 0 | 0 | 0 | [60 empty] | 0 | 0
1308 | 187.7904 |  | 30 | 684 | -624 | 0 | 0 | 0 | [60 empty] | 0 | 0
1308 | 195.5313 |  | 20 | 674 | -634 | 0 | 0 | 0 | [60 empty] | 0 | 0
1308 | 195.9835 |  | 10 | 664 | -644 | 0 | 0 | 0 | [60 empty] | 0 | 0
1308 | 197.5968 |  | 0 | 654 | -654 | 0 | 0 | 0 | [60 empty] | 0 | 0
1308 | 201.1803 |  | -10 | 644 | -664 | 0 | 0 | 0 | [60 empty] | 0 | 0
1308 | 198.4266 |  | -20 | 634 | -674 | 0 | 0 | 0 | [60 empty] | 0 | 0
1308 | 193.2847 |  | -30 | 624 | -684 | 0 | 0 | 0 | [60 empty] | 0 | 0
1308 | 196.5193 |  | -40 | 614 | -694 | 0 | 0 | 0 | [60 empty] | 0 | 0
1308 | 180.5115 |  | -30 | 624 | -684 | 0 | 0 | 0 | [60 empty] | 0 | 0
1308 | 191.2871 |  | -20 | 634 | -674 | 0 | 0 | 0 | [60 empty] | 0 | 0
1308 | 194.3655 |  | -10 | 644 | -664 | 0 | 0 | 0 | [60 empty] | 0 | 0
1308 | 205.7675 |  | 0 | 654 | -654 | 0 | 0 | 0 | [60 empty] | 0 | 0
1308 | 197.6745 |  | 10 | 664 | -644 | 0 | 0 | 0 | [60 empty] | 0 | 0
1308 | 193.4244 |  | 20 | 674 | -634 | 0 | 0 | 0 | [60 empty] | 0 | 0
1301 | 132.532 |  | 30 | 680.5 | -620.5 | 0 | 0 | 0 | [60 empty] | 0 | 0
1301 | 140.9593 |  | 40 | 690.5 | -610.5 | 0 | 0 | 0 | [60 empty] | 0 | 0
1301 | 134.604 |  | 30 | 680.5 | -620.5 | 0 | 0 | 0 | [60 empty] | 0 | 0
1301 | 136.3339 |  | 20 | 670.5 | -630.5 | 0 | 0 | 0 | [60 empty] | 0 | 0
1301 | 135.3223 |  | 10 | 660.5 | -640.5 | 0 | 0 | 0 | [60 empty] | 0 | 0
1301 | 137.92 |  | 0 | 650.5 | -650.5 | 0 | 0 | 0 | [60 empty] | 0 | 0
1301 | 139.4626 |  | -10 | 640.5 | -660.5 | 0 | 0 | 0 | [60 empty] | 0 | 0
1301 | 136.1852 |  | -20 | 630.5 | -670.5 | 0 | 0 | 0 | [60 empty] | 0 | 0
1301 | 135.0069 |  | -30 | 620.5 | -680.5 | 0 | 0 | 0 | [60 empty] | 0 | 0
1301 | 156.7519 |  | -40 | 610.5 | -690.5 | 0 | 0 | 0 | [60 empty] | 0 | 0
1301 | 154.1506 |  | -30 | 620.5 | -680.5 | 0 | 0 | 0 | [60 empty] | 0 | 0
1301 | 158.2471 |  | -20 | 630.5 | -670.5 | 0 | 0 | 0 | [60 empty] | 0 | 0
1301 | 155.6361 |  | -10 | 640.5 | -660.5 | 0 | 0 | 0 | [60 empty] | 0 | 0
1301 | 154.3548 |  | 0 | 650.5 | -650.5 | 0 | 0 | 0 | [60 empty] | 0 | 0
1301 | 151.1825 |  | 10 | 660.5 | -640.5 | 0 | 0 | 0 | [60 empty] | 0 | 0
1301 | 151.6351 |  | 20 | 670.5 | -630.5 | 0 | 0 | 0 | [60 empty] | 0 | 0
1301 | 152.3804 |  | 30 | 680.5 | -620.5 | 0 | 0 | 0 | [60 empty] | 0 | 0
1301 | 156.3965 |  | 40 | 690.5 | -610.5 | 0 | 0 | 0 | [60 empty] | 0 | 0
1301 | 154.3872 |  | 30 | 680.5 | -620.5 | 0 | 0 | 0 | [60 empty] | 0 | 0
1301 | 141.1647 |  | 20 | 670.5 | -630.5 | 0 | 0 | 0 | [60 empty] | 0 | 0
1301 | 138.4971 |  | 10 | 660.5 | -640.5 | 0 | 0 | 0 | [60 empty] | 0 | 0
1301 | 163.0355 |  | 0 | 650.5 | -650.5 | 0 | 0 | 0 | [60 empty] | 0 | 0
1301 | 161.5104 |  | -10 | 640.5 | -660.5 | 0 | 0 | 0 | [60 empty] | 0 | 0
1301 | 159.8888 |  | -20 | 630.5 | -670.5 | 0 | 0 | 0 | [60 empty] | 0 | 0
1301 | 157.1662 |  | -30 | 620.5 | -680.5 | 0 | 0 | 0 | [60 empty] | 0 | 0
1301 | 155.2531 |  | -40 | 610.5 | -690.5 | 0 | 0 | 0 | [60 empty] | 0 | 0
1301 | 163.0492 |  | -30 | 620.5 | -680.5 | 0 | 0 | 0 | [60 empty] | 0 | 0
1301 | 155.7001 |  | -20 | 630.5 | -670.5 | 0 | 0 | 0 | [60 empty] | 0 | 0
1301 | 164.9365 |  | -10 | 640.5 | -660.5 | 0 | 0 | 0 | [60 empty] | 0 | 0
1301 | 156.4305 |  | 0 | 650.5 | -650.5 | 0 | 0 | 0 | [60 empty] | 0 | 0
1301 | 159.278 |  | 10 | 660.5 | -640.5 | 0 | 0 | 0 | [60 empty] | 0 | 0
1301 | 158.444 |  | 20 | 670.5 | -630.5 | 0 | 0 | 0 | [60 empty] | 0 | 0
1301 | 163.0883 |  | 30 | 680.5 | -620.5 | 0 | 0 | 0 | [60 empty] | 0 | 0
1301 | 161.8533 |  | 40 | 690.5 | -610.5 | 0 | 0 | 0 | [60 empty] | 0 | 0
1301 | 147.9247 |  | 30 | 680.5 | -620.5 | 0 | 0 | 0 | [60 empty] | 0 | 0
1301 | 142.2056 |  | 20 | 670.5 | -630.5 | 0 | 0 | 0 | [60 empty] | 0 | 0
1301 | 166.7965 |  | 10 | 660.5 | -640.5 | 0 | 0 | 0 | [60 empty] | 0 | 0
1301 | 163.921 |  | 0 | 650.5 | -650.5 | 0 | 0 | 0 | [60 empty] | 0 | 0
1301 | 166.2987 |  | -10 | 640.5 | -660.5 | 0 | 0 | 0 | [60 empty] | 0 | 0
1301 | 162.5476 |  | -20 | 630.5 | -670.5 | 0 | 0 | 0 | [60 empty] | 0 | 0
1301 | 163.9242 |  | -30 | 620.5 | -680.5 | 0 | 0 | 0 | [60 empty] | 0 | 0
1301 | 159.3831 |  | -40 | 610.5 | -690.5 | 0 | 0 | 0 | [60 empty] | 0 | 0
1301 | 165.7036 |  | -30 | 620.5 | -680.5 | 0 | 0 | 0 | [60 empty] | 0 | 0
1301 | 162.1618 |  | -20 | 630.5 | -670.5 | 0 | 0 | 0 | [60 empty] | 0 | 0
1289 | 249.6644 |  | -10 | 634.5 | -654.5 | 0 | 0 | 0 | [60 empty] | 0 | 0
1289 | 252.3655 |  | 0 | 644.5 | -644.5 | 0 | 0 | 0 | [60 empty] | 0 | 0
1289 | 259.6089 |  | 10 | 654.5 | -634.5 | 0 | 0 | 0 | [60 empty] | 0 | 0
1289 | 250.1501 |  | 20 | 664.5 | -624.5 | 0 | 0 | 0 | [60 empty] | 0 | 0
1289 | 254.2467 |  | 30 | 674.5 | -614.5 | 0 | 0 | 0 | [60 empty] | 0 | 0
1289 | 248.005 |  | 40 | 684.5 | -604.5 | 0 | 0 | 0 | [60 empty] | 0 | 0
1280 | 260.7843 |  | 30 | 670 | -610 | 0 | 0 | 0 | [60 empty] | 0 | 0
1272 | 279.761 |  | 20 | 656 | -616 | 0 | 0 | 0 | [60 empty] | 0 | 0
1272 | 275.6095 |  | 10 | 646 | -626 | 0 | 0 | 0 | [60 empty] | 0 | 0
1269 | 227.7104 |  | 0 | 634.5 | -634.5 | 0 | 0 | 0 | [60 empty] | 0 | 0
1232 | 211.4322 |  | -10 | 606 | -626 | 0 | 0 | 0 | [60 empty] | 0 | 0
1229 | 103.1568 |  | -20 | 594.5 | -634.5 | 0 | 0 | 0 | [60 empty] | 0 | 0
1229 | 106.1105 |  | -30 | 584.5 | -644.5 | 0 | 0 | 0 | [60 empty] | 0 | 0
1229 | 137.9921 |  | -40 | 574.5 | -654.5 | 0 | 0 | 0 | [60 empty] | 0 | 0
1229 | 124.3152 |  | -30 | 584.5 | -644.5 | 0 | 0 | 0 | [60 empty] | 0 | 0
1229 | 192.6408 |  | -20 | 594.5 | -634.5 | 0 | 0 | 0 | [60 empty] | 0 | 0
1229 | 194.7935 |  | -10 | 604.5 | -624.5 | 0 | 0 | 0 | [60 empty] | 0 | 0
1229 | 215.9704 |  | 0 | 614.5 | -614.5 | 0 | 0 | 0 | [60 empty] | 0 | 0
1229 | 213.8772 |  | 10 | 624.5 | -604.5 | 0 | 0 | 0 | [60 empty] | 0 | 0
1229 | 316.9281 |  | 20 | 634.5 | -594.5 | 0 | 0 | 0 | [60 empty] | 0 | 0
1229 | 313.6992 |  | 30 | 644.5 | -584.5 | 0 | 0 | 0 | [60 empty] | 0 | 0
1229 | 293.5047 |  | 40 | 654.5 | -574.5 | 0 | 0 | 0 | [60 empty] | 0 | 0
1229 |  |  | 30 | 644.5 | -584.5 | 0 | 0 | 0 | [60 empty] | 0 | 0
1229 | 197.4544 |  | 20 | 634.5 | -594.5 | 0 | 0 | 0 | [60 empty] | 0 | 0
1229 | 212.4883 |  | 10 | 624.5 | -604.5 | 0 | 0 | 0 | [60 empty] | 0 | 0
1181 | 150.3372 |  | 0 | 590.5 | -590.5 | 0 | 0 | 0 | [60 empty] | 0 | 0
1181 | 197.2828 |  | -10 | 580.5 | -600.5 | 0 | 0 | 0 | [60 empty] | 0 | 0
1181 | 135.6367 |  | -20 | 570.5 | -610.5 | 0 | 0 | 0 | [60 empty] | 0 | 0
1130 | 209.4216 |  | -30 | 535 | -595 | 0 | 0 | 0 | [60 empty] | 0 | 0
1130 | 207.4872 |  | -40 | 525 | -605 | 0 | 0 | 0 | [60 empty] | 0 | 0
1130 | 208.7198 |  | -30 | 535 | -595 | 0 | 0 | 0 | [60 empty] | 0 | 0
1130 | 206.7597 |  | -20 | 545 | -585 | 0 | 0 | 0 | [60 empty] | 0 | 0

## F6bottom_comulative_column
[6 empty] | 0 | 1 | 2 | 3 | 4 | 5 | 6 | 7 | 8 | 9 | 10 | 11 | 12 | 13 | 14 | 15 | 16 | 17 | 18 | 19 | 20 | 21 | 22 | 23 | 24 | 25 | 26 | 27 | 28 | 29 | 30 | 31 | 32 | 33 | 34 | 35 | 36 | 37 | 38 | 39 | 40 | 41 | 42 | 43 | 44 | 45 | 46 | 47 | 48 | 49 | 50 | 51 | 52 | 53 | 54 | 55 | 56 | 57 | 58 | 59 | 60 | 61 | 62 | 63 | 64
ord_wdt | alpha | alpha/k | WROLL_SHIFT_POS_6 | Width1 | Width2 | -855.04 | -828.32 | -801.6 | -774.88 | -748.16 | -721.44 | -694.72 | -668 | -641.28 | -614.56 | -587.84 | -561.12 | -534.4 | -507.68 | -480.96 | -454.24 | -427.52 | -400.8 | -374.08 | -347.36 | -320.64 | -293.92 | -267.2 | -240.48 | -213.76 | -187.04 | -160.32 | -133.6 | -106.88 | -80.16 | -53.44 | -26.72 | 0 | 26.72 | 53.44 | 80.16 | 106.88 | 133.6 | 160.32 | 187.04 | 213.76 | 240.48 | 267.2 | 293.92 | 320.64 | 347.36 | 374.08 | 400.8 | 427.52 | 454.24 | 480.96 | 507.68 | 534.4 | 561.12 | 587.84 | 614.56 | 641.28 | 668 | 694.72 | 721.44 | 748.16 | 774.88 | 801.6 | 828.32 | 855.04 | C40-left | C40-right
1140 | 416.4815 |  | 0 | 570 | -570 | 0 | 0 | 0 | 0 | 0 | 0 | 0 | 0 | 0 | 0 | 0 | [43 empty] | 0 | 0 | 0 | 0 | 0 | 0 | 0 | 0 | 0 | 0 | 0
1253 | 431.816 |  | 0 | 626.5 | -626.5 | 0 | 0 | 0 | 0 | 0 | 0 | 0 | 0 | 0 | [47 empty] | 0 | 0 | 0 | 0 | 0 | 0 | 0 | 0 | 0
1253 | 405.5281 |  | 0 | 626.5 | -626.5 | 0 | 0 | 0 | 0 | 0 | 0 | 0 | 0 | 0 | [47 empty] | 0 | 0 | 0 | 0 | 0 | 0 | 0 | 0 | 0
1253 | 421.7995 |  | 0 | 626.5 | -626.5 | 0 | 0 | 0 | 0 | 0 | 0 | 0 | 0 | 0 | [47 empty] | 0 | 0 | 0 | 0 | 0 | 0 | 0 | 0 | 0
1253 | 417.0635 |  | 0 | 626.5 | -626.5 | 0 | 0 | 0 | 0 | 0 | 0 | 0 | 0 | 0 | [47 empty] | 0 | 0 | 0 | 0 | 0 | 0 | 0 | 0 | 0
1292 | 348.2754 |  | -10 | 656 | -636 | 0 | 0 | 0 | 0 | 0 | 0 | 0 | 0 | 0 | [48 empty] | 0 | 0 | 0 | 0 | 0 | 0 | 0 | 0
1385 | 255.3155 |  | -20 | 712.5 | -672.5 | 0 | 0 | 0 | 0 | 0 | 0 | 0 | [52 empty] | 0 | 0 | 0 | 0 | 0 | 0
1475 | 170.0028 |  | -30 | 767.5 | -707.5 | 0 | 0 | 0 | 0 | 0 | 0 | [55 empty] | 0 | 0 | 0 | 0
1495 | 305.6698 |  | -40 | 787.5 | -707.5 | 0 | 0 | 0 | 0 | 0 | 0 | [56 empty] | 0 | 0 | 0
1534 | 161.8366 |  | -30 | 797 | -737 | 0 | 0 | 0 | 0 | 0 | [57 empty] | 0 | 0 | 0
1534 | 127.2354 |  | -20 | 787 | -747 | 0 | 0 | 0 | 0 | 0 | [57 empty] | 0 | 0 | 0
1534 | 148.7114 |  | -10 | 777 | -757 | 0 | 0 | 0 | 0 | [58 empty] | 0 | 0 | 0
1534 | 166.0821 |  | 0 | 767 | -767 | 0 | 0 | 0 | 0 | [58 empty] | 0 | 0 | 0
1534 | 205.9506 |  | 10 | 757 | -777 | 0 | 0 | 0 | [59 empty] | 0 | 0 | 0
1534 | 203.4172 |  | 20 | 747 | -787 | 0 | 0 | 0 | [59 empty] | 0 | 0 | 0
1534 | 186.6665 |  | 30 | 737 | -797 | 0 | 0 | 0 | [59 empty] | 0 | 0 | 0
1534 | 329.4759 |  | 40 | 727 | -807 | 0 | 0 | [60 empty] | 0 | 0 | 0
1418 | 376.0633 |  | 30 | 679 | -739 | 0 | 0 | [60 empty] | 0 | 0 | 0
1418 | 380.8794 |  | 20 | 689 | -729 | 0 | 0 | [60 empty] | 0 | 0 | 0
1398 | 364.1037 |  | 10 | 689 | -709 | 0 | 0 | [60 empty] | 0 | 0 | 0
1398 | 368.5892 |  | 0 | 699 | -699 | 0 | 0 | [60 empty] | 0 | 0 | 0
1340 | 369.959 |  | -10 | 680 | -660 | 0 | 0 | [60 empty] | 0 | 0 | 0
1324 | 179.4927 |  | -20 | 682 | -642 | 0 | 0 | [60 empty] | 0 | 0 | 0
1316 | 150.5693 |  | -30 | 688 | -628 | 0 | 0 | [60 empty] | 0 | 0 | 0
1316 | 153.1731 |  | -40 | 698 | -618 | 0 | 0 | [60 empty] | 0 | 0 | 0
1316 | 162.7367 |  | -30 | 688 | -628 | 0 | 0 | [60 empty] | 0 | 0 | 0
1316 | 160.1068 |  | -20 | 678 | -638 | 0 | 0 | [60 empty] | 0 | 0 | 0
1316 | 161.7887 |  | -10 | 668 | -648 | 0 | 0 | [60 empty] | 0 | 0 | 0
1316 | 138.3048 |  | 0 | 658 | -658 | 0 | 0 | [60 empty] | 0 | 0 | 0
1316 | 159.2202 |  | 10 | 648 | -668 | 0 | 0 | [60 empty] | 0 | 0 | 0
1316 | 159.2206 |  | 20 | 638 | -678 | 0 | 0 | [60 empty] | 0 | 0 | 0
1316 | 157.6605 |  | 30 | 628 | -688 | 0 | 0 | [60 empty] | 0 | 0 | 0
1316 | 152.7963 |  | 40 | 618 | -698 | 0 | 0 | [60 empty] | 0 | 0 | 0
1316 | 158.4508 |  | 30 | 628 | -688 | 0 | 0 | [60 empty] | 0 | 0 | 0
1316 | 157.7076 |  | 20 | 638 | -678 | 0 | 0 | [60 empty] | 0 | 0 | 0
1316 | 159.3 |  | 10 | 648 | -668 | 0 | 0 | [60 empty] | 0 | 0 | 0
1316 | 164.5134 |  | 0 | 658 | -658 | 0 | 0 | [60 empty] | 0 | 0 | 0
1316 | 159.2598 |  | -10 | 668 | -648 | 0 | 0 | [60 empty] | 0 | 0 | 0
1316 | 157.3952 |  | -20 | 678 | -638 | 0 | 0 | [60 empty] | 0 | 0 | 0
1316 | 210.7026 |  | -30 | 688 | -628 | 0 | 0 | [60 empty] | 0 | 0 | 0
1316 | 157.1625 |  | -40 | 698 | -618 | 0 | 0 | [60 empty] | 0 | 0 | 0
1316 | 157.0497 |  | -30 | 688 | -628 | 0 | 0 | [60 empty] | 0 | 0 | 0
1316 | 159.5682 |  | -20 | 678 | -638 | 0 | 0 | [60 empty] | 0 | 0 | 0
1316 | 156.1737 |  | -10 | 668 | -648 | 0 | 0 | [60 empty] | 0 | 0 | 0
1316 | 158.5402 |  | 0 | 658 | -658 | 0 | 0 | [60 empty] | 0 | 0 | 0
1316 | 155.6431 |  | 10 | 648 | -668 | 0 | 0 | [60 empty] | 0 | 0 | 0
1316 | 159.2551 |  | 10 | 648 | -668 | 0 | 0 | [60 empty] | 0 | 0 | 0
1316 | 157.7797 |  | 30 | 628 | -688 | 0 | 0 | [60 empty] | 0 | 0 | 0
1316 | 154.2502 |  | 40 | 618 | -698 | 0 | 0 | [60 empty] | 0 | 0 | 0
1316 | 158.5978 |  | 30 | 628 | -688 | 0 | 0 | [60 empty] | 0 | 0 | 0
1308 | 187.5876 |  | 20 | 634 | -674 | 0 | 0 | [60 empty] | 0 | 0 | 0
1308 | 184.3898 |  | 10 | 644 | -664 | 0 | 0 | [60 empty] | 0 | 0 | 0
1308 | 185.521 |  | 0 | 654 | -654 | 0 | 0 | [60 empty] | 0 | 0 | 0
1308 | 183.5556 |  | -10 | 664 | -644 | 0 | 0 | [60 empty] | 0 | 0 | 0
1308 | 184.9777 |  | -20 | 674 | -634 | 0 | 0 | [60 empty] | 0 | 0 | 0
1308 | 184.3585 |  | -30 | 684 | -624 | 0 | 0 | [60 empty] | 0 | 0 | 0
1308 | 185.8125 |  | -40 | 694 | -614 | 0 | 0 | [60 empty] | 0 | 0 | 0
1308 | 189.537 |  | -30 | 684 | -624 | 0 | 0 | [60 empty] | 0 | 0 | 0
1308 | 189.4598 |  | -20 | 674 | -634 | 0 | 0 | [60 empty] | 0 | 0 | 0
1308 | 196.5573 |  | -10 | 664 | -644 | 0 | 0 | [60 empty] | 0 | 0 | 0
1308 | 189.8047 |  | 0 | 654 | -654 | 0 | 0 | [60 empty] | 0 | 0 | 0
1308 | 186.4354 |  | 10 | 644 | -664 | 0 | 0 | [60 empty] | 0 | 0 | 0
1308 | 194.1068 |  | 20 | 634 | -674 | 0 | 0 | [60 empty] | 0 | 0 | 0
1308 | 190.403 |  | 30 | 624 | -684 | 0 | 0 | [60 empty] | 0 | 0 | 0
1308 | 198.8901 |  | 40 | 614 | -694 | 0 | 0 | [60 empty] | 0 | 0 | 0
1308 | 187.7904 |  | 30 | 624 | -684 | 0 | 0 | [60 empty] | 0 | 0 | 0
1308 | 195.5313 |  | 20 | 634 | -674 | 0 | 0 | [60 empty] | 0 | 0 | 0
1308 | 195.9835 |  | 10 | 644 | -664 | 0 | 0 | [60 empty] | 0 | 0 | 0
1308 | 197.5968 |  | 0 | 654 | -654 | 0 | 0 | [60 empty] | 0 | 0 | 0
1308 | 201.1803 |  | -10 | 664 | -644 | 0 | 0 | [60 empty] | 0 | 0 | 0
1308 | 198.4266 |  | -20 | 674 | -634 | 0 | 0 | [60 empty] | 0 | 0 | 0
1308 | 193.2847 |  | -30 | 684 | -624 | 0 | 0 | [60 empty] | 0 | 0 | 0
1308 | 196.5193 |  | -40 | 694 | -614 | 0 | 0 | [60 empty] | 0 | 0 | 0
1308 | 180.5115 |  | -30 | 684 | -624 | 0 | 0 | [60 empty] | 0 | 0 | 0
1308 | 191.2871 |  | -20 | 674 | -634 | 0 | 0 | [60 empty] | 0 | 0 | 0
1308 | 194.3655 |  | -10 | 664 | -644 | 0 | 0 | [60 empty] | 0 | 0 | 0
1308 | 205.7675 |  | 0 | 654 | -654 | 0 | 0 | [60 empty] | 0 | 0 | 0
1308 | 197.6745 |  | 10 | 644 | -664 | 0 | 0 | [60 empty] | 0 | 0 | 0
1308 | 193.4244 |  | 20 | 634 | -674 | 0 | 0 | [60 empty] | 0 | 0 | 0
1301 | 132.532 |  | 30 | 620.5 | -680.5 | 0 | 0 | [60 empty] | 0 | 0 | 0
1301 | 140.9593 |  | 40 | 610.5 | -690.5 | 0 | 0 | [60 empty] | 0 | 0 | 0
1301 | 134.604 |  | 30 | 620.5 | -680.5 | 0 | 0 | [60 empty] | 0 | 0 | 0
1301 | 136.3339 |  | 20 | 630.5 | -670.5 | 0 | 0 | [60 empty] | 0 | 0 | 0
1301 | 135.3223 |  | 10 | 640.5 | -660.5 | 0 | 0 | [60 empty] | 0 | 0 | 0
1301 | 137.92 |  | 0 | 650.5 | -650.5 | 0 | 0 | [60 empty] | 0 | 0 | 0
1301 | 139.4626 |  | -10 | 660.5 | -640.5 | 0 | 0 | [60 empty] | 0 | 0 | 0
1301 | 136.1852 |  | -20 | 670.5 | -630.5 | 0 | 0 | [60 empty] | 0 | 0 | 0
1301 | 135.0069 |  | -30 | 680.5 | -620.5 | 0 | 0 | [60 empty] | 0 | 0 | 0
1301 | 156.7519 |  | -40 | 690.5 | -610.5 | 0 | 0 | [60 empty] | 0 | 0 | 0
1301 | 154.1506 |  | -30 | 680.5 | -620.5 | 0 | 0 | [60 empty] | 0 | 0 | 0
1301 | 158.2471 |  | -20 | 670.5 | -630.5 | 0 | 0 | [60 empty] | 0 | 0 | 0
1301 | 155.6361 |  | -10 | 660.5 | -640.5 | 0 | 0 | [60 empty] | 0 | 0 | 0
1301 | 154.3548 |  | 0 | 650.5 | -650.5 | 0 | 0 | [60 empty] | 0 | 0 | 0
1301 | 151.1825 |  | 10 | 640.5 | -660.5 | 0 | 0 | [60 empty] | 0 | 0 | 0
1301 | 151.6351 |  | 20 | 630.5 | -670.5 | 0 | 0 | [60 empty] | 0 | 0 | 0
1301 | 152.3804 |  | 30 | 620.5 | -680.5 | 0 | 0 | [60 empty] | 0 | 0 | 0
1301 | 156.3965 |  | 40 | 610.5 | -690.5 | 0 | 0 | [60 empty] | 0 | 0 | 0
1301 | 154.3872 |  | 30 | 620.5 | -680.5 | 0 | 0 | [60 empty] | 0 | 0 | 0
1301 | 141.1647 |  | 20 | 630.5 | -670.5 | 0 | 0 | [60 empty] | 0 | 0 | 0
1301 | 138.4971 |  | 10 | 640.5 | -660.5 | 0 | 0 | [60 empty] | 0 | 0 | 0
1301 | 163.0355 |  | 0 | 650.5 | -650.5 | 0 | 0 | [60 empty] | 0 | 0 | 0
1301 | 161.5104 |  | -10 | 660.5 | -640.5 | 0 | 0 | [60 empty] | 0 | 0 | 0
1301 | 159.8888 |  | -20 | 670.5 | -630.5 | 0 | 0 | [60 empty] | 0 | 0 | 0
1301 | 157.1662 |  | -30 | 680.5 | -620.5 | 0 | 0 | [60 empty] | 0 | 0 | 0
1301 | 155.2531 |  | -40 | 690.5 | -610.5 | 0 | 0 | [60 empty] | 0 | 0 | 0
1301 | 163.0492 |  | -30 | 680.5 | -620.5 | 0 | 0 | [60 empty] | 0 | 0 | 0
1301 | 155.7001 |  | -20 | 670.5 | -630.5 | 0 | 0 | [60 empty] | 0 | 0 | 0
1301 | 164.9365 |  | -10 | 660.5 | -640.5 | 0 | 0 | [60 empty] | 0 | 0 | 0
1301 | 156.4305 |  | 0 | 650.5 | -650.5 | 0 | 0 | [60 empty] | 0 | 0 | 0
1301 | 159.278 |  | 10 | 640.5 | -660.5 | 0 | 0 | [60 empty] | 0 | 0 | 0
1301 | 158.444 |  | 20 | 630.5 | -670.5 | 0 | 0 | [60 empty] | 0 | 0 | 0
1301 | 163.0883 |  | 30 | 620.5 | -680.5 | 0 | 0 | [60 empty] | 0 | 0 | 0
1301 | 161.8533 |  | 40 | 610.5 | -690.5 | 0 | 0 | [60 empty] | 0 | 0 | 0
1301 | 147.9247 |  | 30 | 620.5 | -680.5 | 0 | 0 | [60 empty] | 0 | 0 | 0
1301 | 142.2056 |  | 20 | 630.5 | -670.5 | 0 | 0 | [60 empty] | 0 | 0 | 0
1301 | 166.7965 |  | 10 | 640.5 | -660.5 | 0 | 0 | [60 empty] | 0 | 0 | 0
1301 | 163.921 |  | 0 | 650.5 | -650.5 | 0 | 0 | [60 empty] | 0 | 0 | 0
1301 | 166.2987 |  | -10 | 660.5 | -640.5 | 0 | 0 | [60 empty] | 0 | 0 | 0
1301 | 162.5476 |  | -20 | 670.5 | -630.5 | 0 | 0 | [60 empty] | 0 | 0 | 0
1301 | 163.9242 |  | -30 | 680.5 | -620.5 | 0 | 0 | [60 empty] | 0 | 0 | 0
1301 | 159.3831 |  | -40 | 690.5 | -610.5 | 0 | 0 | [60 empty] | 0 | 0 | 0
1301 | 165.7036 |  | -30 | 680.5 | -620.5 | 0 | 0 | [60 empty] | 0 | 0 | 0
1301 | 162.1618 |  | -20 | 670.5 | -630.5 | 0 | 0 | [60 empty] | 0 | 0 | 0
1289 | 249.6644 |  | -10 | 654.5 | -634.5 | 0 | 0 | [60 empty] | 0 | 0 | 0
1289 | 252.3655 |  | 0 | 644.5 | -644.5 | 0 | 0 | [60 empty] | 0 | 0 | 0
1289 | 259.6089 |  | 10 | 634.5 | -654.5 | 0 | 0 | [60 empty] | 0 | 0 | 0
1289 | 250.1501 |  | 20 | 624.5 | -664.5 | 0 | 0 | [60 empty] | 0 | 0 | 0
1289 | 254.2467 |  | 30 | 614.5 | -674.5 | 0 | 0 | [60 empty] | 0 | 0 | 0
1289 | 248.005 |  | 40 | 604.5 | -684.5 | 0 | 0 | [60 empty] | 0 | 0 | 0
1280 | 260.7843 |  | 30 | 610 | -670 | 0 | 0 | [60 empty] | 0 | 0 | 0
1272 | 279.761 |  | 20 | 616 | -656 | 0 | 0 | [60 empty] | 0 | 0 | 0
1272 | 275.6095 |  | 10 | 626 | -646 | 0 | 0 | [60 empty] | 0 | 0 | 0
1269 | 227.7104 |  | 0 | 634.5 | -634.5 | 0 | 0 | [60 empty] | 0 | 0 | 0
1232 | 211.4322 |  | -10 | 626 | -606 | 0 | 0 | [60 empty] | 0 | 0 | 0
1229 | 103.1568 |  | -20 | 634.5 | -594.5 | 0 | 0 | [60 empty] | 0 | 0 | 0
1229 | 106.1105 |  | -30 | 644.5 | -584.5 | 0 | 0 | [60 empty] | 0 | 0 | 0
1229 | 137.9921 |  | -40 | 654.5 | -574.5 | 0 | 0 | [60 empty] | 0 | 0 | 0
1229 | 124.3152 |  | -30 | 644.5 | -584.5 | 0 | 0 | [60 empty] | 0 | 0 | 0
1229 | 192.6408 |  | -20 | 634.5 | -594.5 | 0 | 0 | [60 empty] | 0 | 0 | 0
1229 | 194.7935 |  | -10 | 624.5 | -604.5 | 0 | 0 | [60 empty] | 0 | 0 | 0
1229 | 215.9704 |  | 0 | 614.5 | -614.5 | 0 | 0 | [60 empty] | 0 | 0 | 0
1229 | 213.8772 |  | 10 | 604.5 | -624.5 | 0 | 0 | [60 empty] | 0 | 0 | 0
1229 | 316.9281 |  | 20 | 594.5 | -634.5 | 0 | 0 | [60 empty] | 0 | 0 | 0
1229 | 313.6992 |  | 30 | 584.5 | -644.5 | 0 | 0 | [60 empty] | 0 | 0 | 0
1229 | 293.5047 |  | 40 | 574.5 | -654.5 | 0 | 0 | [60 empty] | 0 | 0 | 0
1229 |  |  | 30 | 584.5 | -644.5 | 0 | 0 | [60 empty] | 0 | 0 | 0
1229 | 197.4544 |  | 20 | 594.5 | -634.5 | 0 | 0 | [60 empty] | 0 | 0 | 0
1229 | 212.4883 |  | 10 | 604.5 | -624.5 | 0 | 0 | [60 empty] | 0 | 0 | 0
1181 | 150.3372 |  | 0 | 590.5 | -590.5 | 0 | 0 | [60 empty] | 0 | 0 | 0
1181 | 197.2828 |  | -10 | 600.5 | -580.5 | 0 | 0 | [60 empty] | 0 | 0 | 0
1181 | 135.6367 |  | -20 | 610.5 | -570.5 | 0 | 0 | [60 empty] | 0 | 0 | 0
1130 | 209.4216 |  | -30 | 595 | -535 | 0 | 0 | [60 empty] | 0 | 0 | 0
1130 | 207.4872 |  | -40 | 605 | -525 | 0 | 0 | [60 empty] | 0 | 0 | 0
1130 | 208.7198 |  | -30 | 595 | -535 | 0 | 0 | [60 empty] | 0 | 0 | 0
1130 | 206.7597 |  | -20 | 585 | -545 | 0 | 0 | [60 empty] | 0 | 0 | 0

## F7top_comulative_column
[6 empty] | 0 | 1 | 2 | 3 | 4 | 5 | 6 | 7 | 8 | 9 | 10 | 11 | 12 | 13 | 14 | 15 | 16 | 17 | 18 | 19 | 20 | 21 | 22 | 23 | 24 | 25 | 26 | 27 | 28 | 29 | 30 | 31 | 32 | 33 | 34 | 35 | 36 | 37 | 38 | 39 | 40 | 41 | 42 | 43 | 44 | 45 | 46 | 47 | 48 | 49 | 50 | 51 | 52 | 53 | 54 | 55 | 56 | 57 | 58 | 59 | 60 | 61 | 62 | 63 | 64
ord_wdt | alpha | alpha/k | WROLL_SHIFT_POS_7 | Width1 | Width2 | -855.04 | -828.32 | -801.6 | -774.88 | -748.16 | -721.44 | -694.72 | -668 | -641.28 | -614.56 | -587.84 | -561.12 | -534.4 | -507.68 | -480.96 | -454.24 | -427.52 | -400.8 | -374.08 | -347.36 | -320.64 | -293.92 | -267.2 | -240.48 | -213.76 | -187.04 | -160.32 | -133.6 | -106.88 | -80.16 | -53.44 | -26.72 | 0 | 26.72 | 53.44 | 80.16 | 106.88 | 133.6 | 160.32 | 187.04 | 213.76 | 240.48 | 267.2 | 293.92 | 320.64 | 347.36 | 374.08 | 400.8 | 427.52 | 454.24 | 480.96 | 507.68 | 534.4 | 561.12 | 587.84 | 614.56 | 641.28 | 668 | 694.72 | 721.44 | 748.16 | 774.88 | 801.6 | 828.32 | 855.04 | C40-left | C40-right
1140 | 573.6415 | 0.002977785 | 0 | 570 | -570 | 0 | 0 | 0 | 0 | 0 | 0 | 0 | 0 | 0 | 0 | 0 | 0.002977785 | 0.002977785 | 0.002977785 | 0.002977785 | 0.002977785 | 0.002977785 | 0.002977785 | 0.002977785 | 0.002977785 | 0.002977785 | 0.002977785 | 0.002977785 | 0.002977785 | 0.002977785 | 0.002977785 | 0.002977785 | 0.002977785 | 0.002977785 | 0.002977785 | 0.002977785 | 0.002977785 | 0.002977785 | 0.002977785 | 0.002977785 | 0.002977785 | 0.002977785 | 0.002977785 | 0.002977785 | 0.002977785 | 0.002977785 | 0.002977785 | 0.002977785 | 0.002977785 | 0.002977785 | 0.002977785 | 0.002977785 | 0.002977785 | 0.002977785 | 0.002977785 | 0.002977785 | 0.002977785 | 0.002977785 | 0.002977785 | 0 | 0 | 0 | 0 | 0 | 0 | 0 | 0 | 0 | 0 | 0 | 0 | 0
1253 | 445.7618 | 0.002313958 | 0 | 626.5 | -626.5 | 0 | 0 | 0 | 0 | 0 | 0 | 0 | 0 | 0 | 0.002313958 | 0.002313958 | 0.005291743 | 0.005291743 | 0.005291743 | 0.005291743 | 0.005291743 | 0.005291743 | 0.005291743 | 0.005291743 | 0.005291743 | 0.005291743 | 0.005291743 | 0.005291743 | 0.005291743 | 0.005291743 | 0.005291743 | 0.005291743 | 0.005291743 | 0.005291743 | 0.005291743 | 0.005291743 | 0.005291743 | 0.005291743 | 0.005291743 | 0.005291743 | 0.005291743 | 0.005291743 | 0.005291743 | 0.005291743 | 0.005291743 | 0.005291743 | 0.005291743 | 0.005291743 | 0.005291743 | 0.005291743 | 0.005291743 | 0.005291743 | 0.005291743 | 0.005291743 | 0.005291743 | 0.005291743 | 0.005291743 | 0.005291743 | 0.005291743 | 0.002313958 | 0.002313958 | 0 | 0 | 0 | 0 | 0 | 0 | 0 | 0 | 0 | 0.00282845 | 0.00282845
1253 | 441.0077 | 0.00228928 | 0 | 626.5 | -626.5 | 0 | 0 | 0 | 0 | 0 | 0 | 0 | 0 | 0 | 0.004603238 | 0.004603238 | 0.007581023 | 0.007581023 | 0.007581023 | 0.007581023 | 0.007581023 | 0.007581023 | 0.007581023 | 0.007581023 | 0.007581023 | 0.007581023 | 0.007581023 | 0.007581023 | 0.007581023 | 0.007581023 | 0.007581023 | 0.007581023 | 0.007581023 | 0.007581023 | 0.007581023 | 0.007581023 | 0.007581023 | 0.007581023 | 0.007581023 | 0.007581023 | 0.007581023 | 0.007581023 | 0.007581023 | 0.007581023 | 0.007581023 | 0.007581023 | 0.007581023 | 0.007581023 | 0.007581023 | 0.007581023 | 0.007581023 | 0.007581023 | 0.007581023 | 0.007581023 | 0.007581023 | 0.007581023 | 0.007581023 | 0.007581023 | 0.007581023 | 0.004603238 | 0.004603238 | 0 | 0 | 0 | 0 | 0 | 0 | 0 | 0 | 0 | 0.00282845 | 0.00282845
1253 | 470.6925 | 0.002443374 | 0 | 626.5 | -626.5 | 0 | 0 | 0 | 0 | 0 | 0 | 0 | 0 | 0 | 0.007046612 | 0.007046612 | 0.0100244 | 0.0100244 | 0.0100244 | 0.0100244 | 0.0100244 | 0.0100244 | 0.0100244 | 0.0100244 | 0.0100244 | 0.0100244 | 0.0100244 | 0.0100244 | 0.0100244 | 0.0100244 | 0.0100244 | 0.0100244 | 0.0100244 | 0.0100244 | 0.0100244 | 0.0100244 | 0.0100244 | 0.0100244 | 0.0100244 | 0.0100244 | 0.0100244 | 0.0100244 | 0.0100244 | 0.0100244 | 0.0100244 | 0.0100244 | 0.0100244 | 0.0100244 | 0.0100244 | 0.0100244 | 0.0100244 | 0.0100244 | 0.0100244 | 0.0100244 | 0.0100244 | 0.0100244 | 0.0100244 | 0.0100244 | 0.0100244 | 0.007046612 | 0.007046612 | 0 | 0 | 0 | 0 | 0 | 0 | 0 | 0 | 0 | 0.00282845 | 0.00282845
1253 | 463.1966 | 0.002404463 | 0 | 626.5 | -626.5 | 0 | 0 | 0 | 0 | 0 | 0 | 0 | 0 | 0 | 0.009451075 | 0.009451075 | 0.01242886 | 0.01242886 | 0.01242886 | 0.01242886 | 0.01242886 | 0.01242886 | 0.01242886 | 0.01242886 | 0.01242886 | 0.01242886 | 0.01242886 | 0.01242886 | 0.01242886 | 0.01242886 | 0.01242886 | 0.01242886 | 0.01242886 | 0.01242886 | 0.01242886 | 0.01242886 | 0.01242886 | 0.01242886 | 0.01242886 | 0.01242886 | 0.01242886 | 0.01242886 | 0.01242886 | 0.01242886 | 0.01242886 | 0.01242886 | 0.01242886 | 0.01242886 | 0.01242886 | 0.01242886 | 0.01242886 | 0.01242886 | 0.01242886 | 0.01242886 | 0.01242886 | 0.01242886 | 0.01242886 | 0.01242886 | 0.01242886 | 0.009451075 | 0.009451075 | 0 | 0 | 0 | 0 | 0 | 0 | 0 | 0 | 0 | 0.00282845 | 0.00282845
1292 | 344.1351 | 0.001786412 | 10 | 656 | -636 | 0 | 0 | 0 | 0 | 0 | 0 | 0 | 0 | 0 | 0.01123749 | 0.01123749 | 0.01421527 | 0.01421527 | 0.01421527 | 0.01421527 | 0.01421527 | 0.01421527 | 0.01421527 | 0.01421527 | 0.01421527 | 0.01421527 | 0.01421527 | 0.01421527 | 0.01421527 | 0.01421527 | 0.01421527 | 0.01421527 | 0.01421527 | 0.01421527 | 0.01421527 | 0.01421527 | 0.01421527 | 0.01421527 | 0.01421527 | 0.01421527 | 0.01421527 | 0.01421527 | 0.01421527 | 0.01421527 | 0.01421527 | 0.01421527 | 0.01421527 | 0.01421527 | 0.01421527 | 0.01421527 | 0.01421527 | 0.01421527 | 0.01421527 | 0.01421527 | 0.01421527 | 0.01421527 | 0.01421527 | 0.01421527 | 0.01421527 | 0.01123749 | 0.01123749 | 0.001786412 | 0 | 0 | 0 | 0 | 0 | 0 | 0 | 0 | 0.002977785 | 0.003487124
1385 | 285.8524 | 0.001483865 | 20 | 712.5 | -672.5 | 0 | 0 | 0 | 0 | 0 | 0 | 0 | 0.001483865 | 0.001483865 | 0.01272135 | 0.01272135 | 0.01569914 | 0.01569914 | 0.01569914 | 0.01569914 | 0.01569914 | 0.01569914 | 0.01569914 | 0.01569914 | 0.01569914 | 0.01569914 | 0.01569914 | 0.01569914 | 0.01569914 | 0.01569914 | 0.01569914 | 0.01569914 | 0.01569914 | 0.01569914 | 0.01569914 | 0.01569914 | 0.01569914 | 0.01569914 | 0.01569914 | 0.01569914 | 0.01569914 | 0.01569914 | 0.01569914 | 0.01569914 | 0.01569914 | 0.01569914 | 0.01569914 | 0.01569914 | 0.01569914 | 0.01569914 | 0.01569914 | 0.01569914 | 0.01569914 | 0.01569914 | 0.01569914 | 0.01569914 | 0.01569914 | 0.01569914 | 0.01569914 | 0.01272135 | 0.01272135 | 0.003270278 | 0.001483865 | 0.001483865 | 0 | 0 | 0 | 0 | 0 | 0 | 0.01052271 | 0.01421527
1475 | 177.4107 | 0.0009209425 | 30 | 767.5 | -707.5 | 0 | 0 | 0 | 0 | 0 | 0 | 0.0009209425 | 0.002404808 | 0.002404808 | 0.0136423 | 0.0136423 | 0.01662008 | 0.01662008 | 0.01662008 | 0.01662008 | 0.01662008 | 0.01662008 | 0.01662008 | 0.01662008 | 0.01662008 | 0.01662008 | 0.01662008 | 0.01662008 | 0.01662008 | 0.01662008 | 0.01662008 | 0.01662008 | 0.01662008 | 0.01662008 | 0.01662008 | 0.01662008 | 0.01662008 | 0.01662008 | 0.01662008 | 0.01662008 | 0.01662008 | 0.01662008 | 0.01662008 | 0.01662008 | 0.01662008 | 0.01662008 | 0.01662008 | 0.01662008 | 0.01662008 | 0.01662008 | 0.01662008 | 0.01662008 | 0.01662008 | 0.01662008 | 0.01662008 | 0.01662008 | 0.01662008 | 0.01662008 | 0.01662008 | 0.0136423 | 0.0136423 | 0.00419122 | 0.002404808 | 0.002404808 | 0.0009209425 | 0.0009209425 | 0 | 0 | 0 | 0 | 0.01421527 | 0.01569914
1495 | 294.8472 | 0.001530558 | 40 | 787.5 | -707.5 | 0 | 0 | 0 | 0 | 0 | 0 | 0.0024515 | 0.003935365 | 0.003935365 | 0.01517285 | 0.01517285 | 0.01815064 | 0.01815064 | 0.01815064 | 0.01815064 | 0.01815064 | 0.01815064 | 0.01815064 | 0.01815064 | 0.01815064 | 0.01815064 | 0.01815064 | 0.01815064 | 0.01815064 | 0.01815064 | 0.01815064 | 0.01815064 | 0.01815064 | 0.01815064 | 0.01815064 | 0.01815064 | 0.01815064 | 0.01815064 | 0.01815064 | 0.01815064 | 0.01815064 | 0.01815064 | 0.01815064 | 0.01815064 | 0.01815064 | 0.01815064 | 0.01815064 | 0.01815064 | 0.01815064 | 0.01815064 | 0.01815064 | 0.01815064 | 0.01815064 | 0.01815064 | 0.01815064 | 0.01815064 | 0.01815064 | 0.01815064 | 0.01815064 | 0.01517285 | 0.01517285 | 0.005721778 | 0.003935365 | 0.003935365 | 0.0024515 | 0.0024515 | 0.001530558 | 0 | 0 | 0 | 0.01421527 | 0.01569914
1534 | 163.6233 | 0.0008493717 | 30 | 797 | -737 | 0 | 0 | 0 | 0 | 0 | 0.0008493717 | 0.003300872 | 0.004784737 | 0.004784737 | 0.01602222 | 0.01602222 | 0.01900001 | 0.01900001 | 0.01900001 | 0.01900001 | 0.01900001 | 0.01900001 | 0.01900001 | 0.01900001 | 0.01900001 | 0.01900001 | 0.01900001 | 0.01900001 | 0.01900001 | 0.01900001 | 0.01900001 | 0.01900001 | 0.01900001 | 0.01900001 | 0.01900001 | 0.01900001 | 0.01900001 | 0.01900001 | 0.01900001 | 0.01900001 | 0.01900001 | 0.01900001 | 0.01900001 | 0.01900001 | 0.01900001 | 0.01900001 | 0.01900001 | 0.01900001 | 0.01900001 | 0.01900001 | 0.01900001 | 0.01900001 | 0.01900001 | 0.01900001 | 0.01900001 | 0.01900001 | 0.01900001 | 0.01900001 | 0.01900001 | 0.01602222 | 0.01602222 | 0.00657115 | 0.004784737 | 0.004784737 | 0.003300872 | 0.003300872 | 0.002379929 | 0 | 0 | 0 | 0.01590832 | 0.01600382
1534 | 124.1345 | 0.0006443846 | 20 | 787 | -747 | 0 | 0 | 0 | 0 | 0 | 0.001493756 | 0.003945256 | 0.005429122 | 0.005429122 | 0.01666661 | 0.01666661 | 0.01964439 | 0.01964439 | 0.01964439 | 0.01964439 | 0.01964439 | 0.01964439 | 0.01964439 | 0.01964439 | 0.01964439 | 0.01964439 | 0.01964439 | 0.01964439 | 0.01964439 | 0.01964439 | 0.01964439 | 0.01964439 | 0.01964439 | 0.01964439 | 0.01964439 | 0.01964439 | 0.01964439 | 0.01964439 | 0.01964439 | 0.01964439 | 0.01964439 | 0.01964439 | 0.01964439 | 0.01964439 | 0.01964439 | 0.01964439 | 0.01964439 | 0.01964439 | 0.01964439 | 0.01964439 | 0.01964439 | 0.01964439 | 0.01964439 | 0.01964439 | 0.01964439 | 0.01964439 | 0.01964439 | 0.01964439 | 0.01964439 | 0.01666661 | 0.01666661 | 0.007215534 | 0.005429122 | 0.005429122 | 0.003945256 | 0.003945256 | 0.003024314 | 0 | 0 | 0 | 0.0168258 | 0.01569914
1534 | 145.6524 | 0.0007560846 | 10 | 777 | -757 | 0 | 0 | 0 | 0 | 0.0007560846 | 0.002249841 | 0.004701341 | 0.006185206 | 0.006185206 | 0.01742269 | 0.01742269 | 0.02040048 | 0.02040048 | 0.02040048 | 0.02040048 | 0.02040048 | 0.02040048 | 0.02040048 | 0.02040048 | 0.02040048 | 0.02040048 | 0.02040048 | 0.02040048 | 0.02040048 | 0.02040048 | 0.02040048 | 0.02040048 | 0.02040048 | 0.02040048 | 0.02040048 | 0.02040048 | 0.02040048 | 0.02040048 | 0.02040048 | 0.02040048 | 0.02040048 | 0.02040048 | 0.02040048 | 0.02040048 | 0.02040048 | 0.02040048 | 0.02040048 | 0.02040048 | 0.02040048 | 0.02040048 | 0.02040048 | 0.02040048 | 0.02040048 | 0.02040048 | 0.02040048 | 0.02040048 | 0.02040048 | 0.02040048 | 0.02040048 | 0.01742269 | 0.01742269 | 0.007971619 | 0.006185206 | 0.006185206 | 0.004701341 | 0.004701341 | 0.003780399 | 0 | 0 | 0 | 0.01774328 | 0.01569914
1534 | 167.245 | 0.0008681721 | 0 | 767 | -767 | 0 | 0 | 0 | 0 | 0.001624257 | 0.003118013 | 0.005569513 | 0.007053378 | 0.007053378 | 0.01829087 | 0.01829087 | 0.02126865 | 0.02126865 | 0.02126865 | 0.02126865 | 0.02126865 | 0.02126865 | 0.02126865 | 0.02126865 | 0.02126865 | 0.02126865 | 0.02126865 | 0.02126865 | 0.02126865 | 0.02126865 | 0.02126865 | 0.02126865 | 0.02126865 | 0.02126865 | 0.02126865 | 0.02126865 | 0.02126865 | 0.02126865 | 0.02126865 | 0.02126865 | 0.02126865 | 0.02126865 | 0.02126865 | 0.02126865 | 0.02126865 | 0.02126865 | 0.02126865 | 0.02126865 | 0.02126865 | 0.02126865 | 0.02126865 | 0.02126865 | 0.02126865 | 0.02126865 | 0.02126865 | 0.02126865 | 0.02126865 | 0.02126865 | 0.02126865 | 0.01829087 | 0.01829087 | 0.008839791 | 0.007053378 | 0.007053378 | 0.005569513 | 0.005569513 | 0.003780399 | 0 | 0 | 0 | 0.01846146 | 0.01569914
1534 | 208.0735 | 0.001080114 | -10 | 757 | -777 | 0 | 0 | 0 | 0.001080114 | 0.00270437 | 0.004198127 | 0.006649627 | 0.008133492 | 0.008133492 | 0.01937098 | 0.01937098 | 0.02234876 | 0.02234876 | 0.02234876 | 0.02234876 | 0.02234876 | 0.02234876 | 0.02234876 | 0.02234876 | 0.02234876 | 0.02234876 | 0.02234876 | 0.02234876 | 0.02234876 | 0.02234876 | 0.02234876 | 0.02234876 | 0.02234876 | 0.02234876 | 0.02234876 | 0.02234876 | 0.02234876 | 0.02234876 | 0.02234876 | 0.02234876 | 0.02234876 | 0.02234876 | 0.02234876 | 0.02234876 | 0.02234876 | 0.02234876 | 0.02234876 | 0.02234876 | 0.02234876 | 0.02234876 | 0.02234876 | 0.02234876 | 0.02234876 | 0.02234876 | 0.02234876 | 0.02234876 | 0.02234876 | 0.02234876 | 0.02234876 | 0.01937098 | 0.01937098 | 0.009919905 | 0.008133492 | 0.008133492 | 0.006649627 | 0.006649627 | 0.003780399 | 0 | 0 | 0 | 0.0190205 | 0.01545257
1534 | 193.5102 | 0.001004515 | -20 | 747 | -787 | 0 | 0 | 0 | 0.002084629 | 0.003708886 | 0.005202642 | 0.007654142 | 0.009138008 | 0.009138008 | 0.0203755 | 0.0203755 | 0.02335328 | 0.02335328 | 0.02335328 | 0.02335328 | 0.02335328 | 0.02335328 | 0.02335328 | 0.02335328 | 0.02335328 | 0.02335328 | 0.02335328 | 0.02335328 | 0.02335328 | 0.02335328 | 0.02335328 | 0.02335328 | 0.02335328 | 0.02335328 | 0.02335328 | 0.02335328 | 0.02335328 | 0.02335328 | 0.02335328 | 0.02335328 | 0.02335328 | 0.02335328 | 0.02335328 | 0.02335328 | 0.02335328 | 0.02335328 | 0.02335328 | 0.02335328 | 0.02335328 | 0.02335328 | 0.02335328 | 0.02335328 | 0.02335328 | 0.02335328 | 0.02335328 | 0.02335328 | 0.02335328 | 0.02335328 | 0.02335328 | 0.0203755 | 0.0203755 | 0.01092442 | 0.009138008 | 0.009138008 | 0.007654142 | 0.006649627 | 0.003780399 | 0 | 0 | 0 | 0.01957955 | 0.01489723
1534 | 171.5107 | 0.0008903155 | -30 | 737 | -797 | 0 | 0 | 0 | 0.002974945 | 0.004599201 | 0.006092958 | 0.008544458 | 0.01002832 | 0.01002832 | 0.02126581 | 0.02126581 | 0.0242436 | 0.0242436 | 0.0242436 | 0.0242436 | 0.0242436 | 0.0242436 | 0.0242436 | 0.0242436 | 0.0242436 | 0.0242436 | 0.0242436 | 0.0242436 | 0.0242436 | 0.0242436 | 0.0242436 | 0.0242436 | 0.0242436 | 0.0242436 | 0.0242436 | 0.0242436 | 0.0242436 | 0.0242436 | 0.0242436 | 0.0242436 | 0.0242436 | 0.0242436 | 0.0242436 | 0.0242436 | 0.0242436 | 0.0242436 | 0.0242436 | 0.0242436 | 0.0242436 | 0.0242436 | 0.0242436 | 0.0242436 | 0.0242436 | 0.0242436 | 0.0242436 | 0.0242436 | 0.0242436 | 0.0242436 | 0.0242436 | 0.02126581 | 0.02126581 | 0.01181474 | 0.01002832 | 0.01002832 | 0.008544458 | 0.006649627 | 0.003780399 | 0 | 0 | 0 | 0.02018176 | 0.01434189
1534 | 324.643 | 0.001685228 | -40 | 727 | -807 | 0 | 0 | 0.001685228 | 0.004660173 | 0.006284429 | 0.007778186 | 0.01022969 | 0.01171355 | 0.01171355 | 0.02295104 | 0.02295104 | 0.02592882 | 0.02592882 | 0.02592882 | 0.02592882 | 0.02592882 | 0.02592882 | 0.02592882 | 0.02592882 | 0.02592882 | 0.02592882 | 0.02592882 | 0.02592882 | 0.02592882 | 0.02592882 | 0.02592882 | 0.02592882 | 0.02592882 | 0.02592882 | 0.02592882 | 0.02592882 | 0.02592882 | 0.02592882 | 0.02592882 | 0.02592882 | 0.02592882 | 0.02592882 | 0.02592882 | 0.02592882 | 0.02592882 | 0.02592882 | 0.02592882 | 0.02592882 | 0.02592882 | 0.02592882 | 0.02592882 | 0.02592882 | 0.02592882 | 0.02592882 | 0.02592882 | 0.02592882 | 0.02592882 | 0.02592882 | 0.02592882 | 0.02295104 | 0.02295104 | 0.01349996 | 0.01171355 | 0.01171355 | 0.01022969 | 0.006649627 | 0.003780399 | 0 | 0 | 0 | 0.02078964 | 0.01421527
1418 | 364.2184 | 0.001890665 | -30 | 679 | -739 | 0 | 0 | 0.001685228 | 0.004660173 | 0.006284429 | 0.009668851 | 0.01212035 | 0.01360422 | 0.01360422 | 0.0248417 | 0.0248417 | 0.02781949 | 0.02781949 | 0.02781949 | 0.02781949 | 0.02781949 | 0.02781949 | 0.02781949 | 0.02781949 | 0.02781949 | 0.02781949 | 0.02781949 | 0.02781949 | 0.02781949 | 0.02781949 | 0.02781949 | 0.02781949 | 0.02781949 | 0.02781949 | 0.02781949 | 0.02781949 | 0.02781949 | 0.02781949 | 0.02781949 | 0.02781949 | 0.02781949 | 0.02781949 | 0.02781949 | 0.02781949 | 0.02781949 | 0.02781949 | 0.02781949 | 0.02781949 | 0.02781949 | 0.02781949 | 0.02781949 | 0.02781949 | 0.02781949 | 0.02781949 | 0.02781949 | 0.02781949 | 0.02781949 | 0.02781949 | 0.02781949 | 0.0248417 | 0.0248417 | 0.01539063 | 0.01360422 | 0.01171355 | 0.01022969 | 0.006649627 | 0.003780399 | 0 | 0 | 0 | 0.01609182 | 0.01162241
1418 | 376.8296 | 0.00195613 | -20 | 689 | -729 | 0 | 0 | 0.001685228 | 0.004660173 | 0.006284429 | 0.01162498 | 0.01407648 | 0.01556035 | 0.01556035 | 0.02679783 | 0.02679783 | 0.02977562 | 0.02977562 | 0.02977562 | 0.02977562 | 0.02977562 | 0.02977562 | 0.02977562 | 0.02977562 | 0.02977562 | 0.02977562 | 0.02977562 | 0.02977562 | 0.02977562 | 0.02977562 | 0.02977562 | 0.02977562 | 0.02977562 | 0.02977562 | 0.02977562 | 0.02977562 | 0.02977562 | 0.02977562 | 0.02977562 | 0.02977562 | 0.02977562 | 0.02977562 | 0.02977562 | 0.02977562 | 0.02977562 | 0.02977562 | 0.02977562 | 0.02977562 | 0.02977562 | 0.02977562 | 0.02977562 | 0.02977562 | 0.02977562 | 0.02977562 | 0.02977562 | 0.02977562 | 0.02977562 | 0.02977562 | 0.02977562 | 0.02679783 | 0.02679783 | 0.01734676 | 0.01556035 | 0.01171355 | 0.01022969 | 0.006649627 | 0.003780399 | 0 | 0 | 0 | 0.01538148 | 0.01294499
1398 | 364.4865 | 0.001892057 | -10 | 689 | -709 | 0 | 0 | 0.001685228 | 0.004660173 | 0.006284429 | 0.01162498 | 0.01596854 | 0.0174524 | 0.0174524 | 0.02868989 | 0.02868989 | 0.03166768 | 0.03166768 | 0.03166768 | 0.03166768 | 0.03166768 | 0.03166768 | 0.03166768 | 0.03166768 | 0.03166768 | 0.03166768 | 0.03166768 | 0.03166768 | 0.03166768 | 0.03166768 | 0.03166768 | 0.03166768 | 0.03166768 | 0.03166768 | 0.03166768 | 0.03166768 | 0.03166768 | 0.03166768 | 0.03166768 | 0.03166768 | 0.03166768 | 0.03166768 | 0.03166768 | 0.03166768 | 0.03166768 | 0.03166768 | 0.03166768 | 0.03166768 | 0.03166768 | 0.03166768 | 0.03166768 | 0.03166768 | 0.03166768 | 0.03166768 | 0.03166768 | 0.03166768 | 0.03166768 | 0.03166768 | 0.03166768 | 0.02868989 | 0.02868989 | 0.01923882 | 0.0174524 | 0.01171355 | 0.01022969 | 0.006649627 | 0.003780399 | 0 | 0 | 0 | 0.01427081 | 0.01294499
1398 | 375.2911 | 0.001948144 | 0 | 699 | -699 | 0 | 0 | 0.001685228 | 0.004660173 | 0.006284429 | 0.01162498 | 0.01791668 | 0.01940055 | 0.01940055 | 0.03063803 | 0.03063803 | 0.03361582 | 0.03361582 | 0.03361582 | 0.03361582 | 0.03361582 | 0.03361582 | 0.03361582 | 0.03361582 | 0.03361582 | 0.03361582 | 0.03361582 | 0.03361582 | 0.03361582 | 0.03361582 | 0.03361582 | 0.03361582 | 0.03361582 | 0.03361582 | 0.03361582 | 0.03361582 | 0.03361582 | 0.03361582 | 0.03361582 | 0.03361582 | 0.03361582 | 0.03361582 | 0.03361582 | 0.03361582 | 0.03361582 | 0.03361582 | 0.03361582 | 0.03361582 | 0.03361582 | 0.03361582 | 0.03361582 | 0.03361582 | 0.03361582 | 0.03361582 | 0.03361582 | 0.03361582 | 0.03361582 | 0.03361582 | 0.03361582 | 0.03063803 | 0.03063803 | 0.02118696 | 0.01940055 | 0.0136617 | 0.01022969 | 0.006649627 | 0.003780399 | 0 | 0 | 0 | 0.01421527 | 0.01361356
1340 | 367.9371 | 0.001909969 | 10 | 680 | -660 | 0 | 0 | 0.001685228 | 0.004660173 | 0.006284429 | 0.01162498 | 0.01791668 | 0.01940055 | 0.02131052 | 0.032548 | 0.032548 | 0.03552579 | 0.03552579 | 0.03552579 | 0.03552579 | 0.03552579 | 0.03552579 | 0.03552579 | 0.03552579 | 0.03552579 | 0.03552579 | 0.03552579 | 0.03552579 | 0.03552579 | 0.03552579 | 0.03552579 | 0.03552579 | 0.03552579 | 0.03552579 | 0.03552579 | 0.03552579 | 0.03552579 | 0.03552579 | 0.03552579 | 0.03552579 | 0.03552579 | 0.03552579 | 0.03552579 | 0.03552579 | 0.03552579 | 0.03552579 | 0.03552579 | 0.03552579 | 0.03552579 | 0.03552579 | 0.03552579 | 0.03552579 | 0.03552579 | 0.03552579 | 0.03552579 | 0.03552579 | 0.03552579 | 0.03552579 | 0.03552579 | 0.032548 | 0.032548 | 0.02309693 | 0.02131052 | 0.0136617 | 0.01022969 | 0.006649627 | 0.003780399 | 0 | 0 | 0 | 0.005265656 | 0.01197611
1324 | 181.264 | 0.0009409448 | 20 | 682 | -642 | 0 | 0 | 0.001685228 | 0.004660173 | 0.006284429 | 0.01162498 | 0.01791668 | 0.01940055 | 0.02225146 | 0.03348895 | 0.03348895 | 0.03646673 | 0.03646673 | 0.03646673 | 0.03646673 | 0.03646673 | 0.03646673 | 0.03646673 | 0.03646673 | 0.03646673 | 0.03646673 | 0.03646673 | 0.03646673 | 0.03646673 | 0.03646673 | 0.03646673 | 0.03646673 | 0.03646673 | 0.03646673 | 0.03646673 | 0.03646673 | 0.03646673 | 0.03646673 | 0.03646673 | 0.03646673 | 0.03646673 | 0.03646673 | 0.03646673 | 0.03646673 | 0.03646673 | 0.03646673 | 0.03646673 | 0.03646673 | 0.03646673 | 0.03646673 | 0.03646673 | 0.03646673 | 0.03646673 | 0.03646673 | 0.03646673 | 0.03646673 | 0.03646673 | 0.03646673 | 0.03646673 | 0.03348895 | 0.03348895 | 0.02403787 | 0.02225146 | 0.0136617 | 0.01022969 | 0.006649627 | 0.003780399 | 0 | 0 | 0 | 0.002977785 | 0.012477
1316 | 142.7838 | 0.0007411937 | 30 | 688 | -628 | 0 | 0 | 0.001685228 | 0.004660173 | 0.006284429 | 0.01162498 | 0.01791668 | 0.01940055 | 0.02225146 | 0.03423014 | 0.03423014 | 0.03720793 | 0.03720793 | 0.03720793 | 0.03720793 | 0.03720793 | 0.03720793 | 0.03720793 | 0.03720793 | 0.03720793 | 0.03720793 | 0.03720793 | 0.03720793 | 0.03720793 | 0.03720793 | 0.03720793 | 0.03720793 | 0.03720793 | 0.03720793 | 0.03720793 | 0.03720793 | 0.03720793 | 0.03720793 | 0.03720793 | 0.03720793 | 0.03720793 | 0.03720793 | 0.03720793 | 0.03720793 | 0.03720793 | 0.03720793 | 0.03720793 | 0.03720793 | 0.03720793 | 0.03720793 | 0.03720793 | 0.03720793 | 0.03720793 | 0.03720793 | 0.03720793 | 0.03720793 | 0.03720793 | 0.03720793 | 0.03720793 | 0.03423014 | 0.03423014 | 0.02477907 | 0.02299265 | 0.0136617 | 0.01022969 | 0.006649627 | 0.003780399 | 0 | 0 | 0 | 0.002977785 | 0.01287814
1316 | 152.3723 | 0.0007909676 | 40 | 698 | -618 | 0 | 0 | 0.001685228 | 0.004660173 | 0.006284429 | 0.01162498 | 0.01791668 | 0.01940055 | 0.02225146 | 0.03502111 | 0.03502111 | 0.03799889 | 0.03799889 | 0.03799889 | 0.03799889 | 0.03799889 | 0.03799889 | 0.03799889 | 0.03799889 | 0.03799889 | 0.03799889 | 0.03799889 | 0.03799889 | 0.03799889 | 0.03799889 | 0.03799889 | 0.03799889 | 0.03799889 | 0.03799889 | 0.03799889 | 0.03799889 | 0.03799889 | 0.03799889 | 0.03799889 | 0.03799889 | 0.03799889 | 0.03799889 | 0.03799889 | 0.03799889 | 0.03799889 | 0.03799889 | 0.03799889 | 0.03799889 | 0.03799889 | 0.03799889 | 0.03799889 | 0.03799889 | 0.03799889 | 0.03799889 | 0.03799889 | 0.03799889 | 0.03799889 | 0.03799889 | 0.03799889 | 0.03502111 | 0.03502111 | 0.02557003 | 0.02378362 | 0.01445266 | 0.01022969 | 0.006649627 | 0.003780399 | 0 | 0 | 0 | 0.001881175 | 0.0135467
1316 | 165.8737 | 0.0008610537 | 30 | 688 | -628 | 0 | 0 | 0.001685228 | 0.004660173 | 0.006284429 | 0.01162498 | 0.01791668 | 0.01940055 | 0.02225146 | 0.03588216 | 0.03588216 | 0.03885995 | 0.03885995 | 0.03885995 | 0.03885995 | 0.03885995 | 0.03885995 | 0.03885995 | 0.03885995 | 0.03885995 | 0.03885995 | 0.03885995 | 0.03885995 | 0.03885995 | 0.03885995 | 0.03885995 | 0.03885995 | 0.03885995 | 0.03885995 | 0.03885995 | 0.03885995 | 0.03885995 | 0.03885995 | 0.03885995 | 0.03885995 | 0.03885995 | 0.03885995 | 0.03885995 | 0.03885995 | 0.03885995 | 0.03885995 | 0.03885995 | 0.03885995 | 0.03885995 | 0.03885995 | 0.03885995 | 0.03885995 | 0.03885995 | 0.03885995 | 0.03885995 | 0.03885995 | 0.03885995 | 0.03885995 | 0.03885995 | 0.03588216 | 0.03588216 | 0.02643109 | 0.02464468 | 0.01445266 | 0.01022969 | 0.006649627 | 0.003780399 | 0 | 0 | 0 | 0.002977785 | 0.01287814
1316 | 159.6797 | 0.0008289004 | 20 | 678 | -638 | 0 | 0 | 0.001685228 | 0.004660173 | 0.006284429 | 0.01162498 | 0.01791668 | 0.01940055 | 0.02225146 | 0.03671106 | 0.03671106 | 0.03968885 | 0.03968885 | 0.03968885 | 0.03968885 | 0.03968885 | 0.03968885 | 0.03968885 | 0.03968885 | 0.03968885 | 0.03968885 | 0.03968885 | 0.03968885 | 0.03968885 | 0.03968885 | 0.03968885 | 0.03968885 | 0.03968885 | 0.03968885 | 0.03968885 | 0.03968885 | 0.03968885 | 0.03968885 | 0.03968885 | 0.03968885 | 0.03968885 | 0.03968885 | 0.03968885 | 0.03968885 | 0.03968885 | 0.03968885 | 0.03968885 | 0.03968885 | 0.03968885 | 0.03968885 | 0.03968885 | 0.03968885 | 0.03968885 | 0.03968885 | 0.03968885 | 0.03968885 | 0.03968885 | 0.03968885 | 0.03968885 | 0.03671106 | 0.03671106 | 0.02725999 | 0.02547358 | 0.01445266 | 0.01022969 | 0.006649627 | 0.003780399 | 0 | 0 | 0 | 0.002977785 | 0.0112687
1316 | 164.4543 | 0.0008536857 | 10 | 668 | -648 | 0 | 0 | 0.001685228 | 0.004660173 | 0.006284429 | 0.01162498 | 0.01791668 | 0.01940055 | 0.02310515 | 0.03756475 | 0.03756475 | 0.04054253 | 0.04054253 | 0.04054253 | 0.04054253 | 0.04054253 | 0.04054253 | 0.04054253 | 0.04054253 | 0.04054253 | 0.04054253 | 0.04054253 | 0.04054253 | 0.04054253 | 0.04054253 | 0.04054253 | 0.04054253 | 0.04054253 | 0.04054253 | 0.04054253 | 0.04054253 | 0.04054253 | 0.04054253 | 0.04054253 | 0.04054253 | 0.04054253 | 0.04054253 | 0.04054253 | 0.04054253 | 0.04054253 | 0.04054253 | 0.04054253 | 0.04054253 | 0.04054253 | 0.04054253 | 0.04054253 | 0.04054253 | 0.04054253 | 0.04054253 | 0.04054253 | 0.04054253 | 0.04054253 | 0.04054253 | 0.04054253 | 0.03756475 | 0.03756475 | 0.02811367 | 0.02547358 | 0.01445266 | 0.01022969 | 0.006649627 | 0.003780399 | 0 | 0 | 0 | 0.002977785 | 0.007731619
1316 | 139.6151 | 0.0007247445 | 0 | 658 | -658 | 0 | 0 | 0.001685228 | 0.004660173 | 0.006284429 | 0.01162498 | 0.01791668 | 0.01940055 | 0.02382989 | 0.03828949 | 0.03828949 | 0.04126728 | 0.04126728 | 0.04126728 | 0.04126728 | 0.04126728 | 0.04126728 | 0.04126728 | 0.04126728 | 0.04126728 | 0.04126728 | 0.04126728 | 0.04126728 | 0.04126728 | 0.04126728 | 0.04126728 | 0.04126728 | 0.04126728 | 0.04126728 | 0.04126728 | 0.04126728 | 0.04126728 | 0.04126728 | 0.04126728 | 0.04126728 | 0.04126728 | 0.04126728 | 0.04126728 | 0.04126728 | 0.04126728 | 0.04126728 | 0.04126728 | 0.04126728 | 0.04126728 | 0.04126728 | 0.04126728 | 0.04126728 | 0.04126728 | 0.04126728 | 0.04126728 | 0.04126728 | 0.04126728 | 0.04126728 | 0.04126728 | 0.03828949 | 0.03828949 | 0.02883842 | 0.02547358 | 0.01445266 | 0.01022969 | 0.006649627 | 0.003780399 | 0 | 0 | 0 | 0.00483935 | 0.00419454
1316 | 156.8208 | 0.0008140597 | -10 | 648 | -668 | 0 | 0 | 0.001685228 | 0.004660173 | 0.006284429 | 0.01162498 | 0.01791668 | 0.01940055 | 0.02464395 | 0.03910355 | 0.03910355 | 0.04208134 | 0.04208134 | 0.04208134 | 0.04208134 | 0.04208134 | 0.04208134 | 0.04208134 | 0.04208134 | 0.04208134 | 0.04208134 | 0.04208134 | 0.04208134 | 0.04208134 | 0.04208134 | 0.04208134 | 0.04208134 | 0.04208134 | 0.04208134 | 0.04208134 | 0.04208134 | 0.04208134 | 0.04208134 | 0.04208134 | 0.04208134 | 0.04208134 | 0.04208134 | 0.04208134 | 0.04208134 | 0.04208134 | 0.04208134 | 0.04208134 | 0.04208134 | 0.04208134 | 0.04208134 | 0.04208134 | 0.04208134 | 0.04208134 | 0.04208134 | 0.04208134 | 0.04208134 | 0.04208134 | 0.04208134 | 0.04208134 | 0.03910355 | 0.03910355 | 0.02965248 | 0.02547358 | 0.01445266 | 0.01022969 | 0.006649627 | 0.003780399 | 0 | 0 | 0 | 0.01025088 | 0.002977785
1316 | 158.2208 | 0.0008213276 | -20 | 638 | -678 | 0 | 0 | 0.001685228 | 0.004660173 | 0.006284429 | 0.01162498 | 0.01791668 | 0.02022187 | 0.02546528 | 0.03992488 | 0.03992488 | 0.04290267 | 0.04290267 | 0.04290267 | 0.04290267 | 0.04290267 | 0.04290267 | 0.04290267 | 0.04290267 | 0.04290267 | 0.04290267 | 0.04290267 | 0.04290267 | 0.04290267 | 0.04290267 | 0.04290267 | 0.04290267 | 0.04290267 | 0.04290267 | 0.04290267 | 0.04290267 | 0.04290267 | 0.04290267 | 0.04290267 | 0.04290267 | 0.04290267 | 0.04290267 | 0.04290267 | 0.04290267 | 0.04290267 | 0.04290267 | 0.04290267 | 0.04290267 | 0.04290267 | 0.04290267 | 0.04290267 | 0.04290267 | 0.04290267 | 0.04290267 | 0.04290267 | 0.04290267 | 0.04290267 | 0.04290267 | 0.04290267 | 0.03992488 | 0.03992488 | 0.02965248 | 0.02547358 | 0.01445266 | 0.01022969 | 0.006649627 | 0.003780399 | 0 | 0 | 0 | 0.01566241 | 0.002977785
1316 | 161.1028 | 0.000836288 | -30 | 628 | -688 | 0 | 0 | 0.001685228 | 0.004660173 | 0.006284429 | 0.01162498 | 0.01791668 | 0.02105816 | 0.02630157 | 0.04076117 | 0.04076117 | 0.04373895 | 0.04373895 | 0.04373895 | 0.04373895 | 0.04373895 | 0.04373895 | 0.04373895 | 0.04373895 | 0.04373895 | 0.04373895 | 0.04373895 | 0.04373895 | 0.04373895 | 0.04373895 | 0.04373895 | 0.04373895 | 0.04373895 | 0.04373895 | 0.04373895 | 0.04373895 | 0.04373895 | 0.04373895 | 0.04373895 | 0.04373895 | 0.04373895 | 0.04373895 | 0.04373895 | 0.04373895 | 0.04373895 | 0.04373895 | 0.04373895 | 0.04373895 | 0.04373895 | 0.04373895 | 0.04373895 | 0.04373895 | 0.04373895 | 0.04373895 | 0.04373895 | 0.04373895 | 0.04373895 | 0.04373895 | 0.04373895 | 0.04076117 | 0.04076117 | 0.02965248 | 0.02547358 | 0.01445266 | 0.01022969 | 0.006649627 | 0.003780399 | 0 | 0 | 0 | 0.01875609 | 0.002977785
1316 | 149.2923 | 0.0007749793 | -40 | 618 | -698 | 0 | 0 | 0.001685228 | 0.004660173 | 0.006284429 | 0.01162498 | 0.01869166 | 0.02183314 | 0.02707655 | 0.04153615 | 0.04153615 | 0.04451393 | 0.04451393 | 0.04451393 | 0.04451393 | 0.04451393 | 0.04451393 | 0.04451393 | 0.04451393 | 0.04451393 | 0.04451393 | 0.04451393 | 0.04451393 | 0.04451393 | 0.04451393 | 0.04451393 | 0.04451393 | 0.04451393 | 0.04451393 | 0.04451393 | 0.04451393 | 0.04451393 | 0.04451393 | 0.04451393 | 0.04451393 | 0.04451393 | 0.04451393 | 0.04451393 | 0.04451393 | 0.04451393 | 0.04451393 | 0.04451393 | 0.04451393 | 0.04451393 | 0.04451393 | 0.04451393 | 0.04451393 | 0.04451393 | 0.04451393 | 0.04451393 | 0.04451393 | 0.04451393 | 0.04451393 | 0.04451393 | 0.04153615 | 0.04153615 | 0.02965248 | 0.02547358 | 0.01445266 | 0.01022969 | 0.006649627 | 0.003780399 | 0 | 0 | 0 | 0.02071844 | 0.001881175
1316 | 156.1173 | 0.0008104082 | -30 | 628 | -688 | 0 | 0 | 0.001685228 | 0.004660173 | 0.006284429 | 0.01162498 | 0.01869166 | 0.02264355 | 0.02788695 | 0.04234656 | 0.04234656 | 0.04532434 | 0.04532434 | 0.04532434 | 0.04532434 | 0.04532434 | 0.04532434 | 0.04532434 | 0.04532434 | 0.04532434 | 0.04532434 | 0.04532434 | 0.04532434 | 0.04532434 | 0.04532434 | 0.04532434 | 0.04532434 | 0.04532434 | 0.04532434 | 0.04532434 | 0.04532434 | 0.04532434 | 0.04532434 | 0.04532434 | 0.04532434 | 0.04532434 | 0.04532434 | 0.04532434 | 0.04532434 | 0.04532434 | 0.04532434 | 0.04532434 | 0.04532434 | 0.04532434 | 0.04532434 | 0.04532434 | 0.04532434 | 0.04532434 | 0.04532434 | 0.04532434 | 0.04532434 | 0.04532434 | 0.04532434 | 0.04532434 | 0.04234656 | 0.04234656 | 0.02965248 | 0.02547358 | 0.01445266 | 0.01022969 | 0.006649627 | 0.003780399 | 0 | 0 | 0 | 0.01875609 | 0.002977785
1316 | 152.4038 | 0.0007911309 | -20 | 638 | -678 | 0 | 0 | 0.001685228 | 0.004660173 | 0.006284429 | 0.01162498 | 0.01869166 | 0.02343468 | 0.02867808 | 0.04313769 | 0.04313769 | 0.04611547 | 0.04611547 | 0.04611547 | 0.04611547 | 0.04611547 | 0.04611547 | 0.04611547 | 0.04611547 | 0.04611547 | 0.04611547 | 0.04611547 | 0.04611547 | 0.04611547 | 0.04611547 | 0.04611547 | 0.04611547 | 0.04611547 | 0.04611547 | 0.04611547 | 0.04611547 | 0.04611547 | 0.04611547 | 0.04611547 | 0.04611547 | 0.04611547 | 0.04611547 | 0.04611547 | 0.04611547 | 0.04611547 | 0.04611547 | 0.04611547 | 0.04611547 | 0.04611547 | 0.04611547 | 0.04611547 | 0.04611547 | 0.04611547 | 0.04611547 | 0.04611547 | 0.04611547 | 0.04611547 | 0.04611547 | 0.04611547 | 0.04313769 | 0.04313769 | 0.02965248 | 0.02547358 | 0.01445266 | 0.01022969 | 0.006649627 | 0.003780399 | 0 | 0 | 0 | 0.01566241 | 0.002977785
1316 | 156.5267 | 0.0008125331 | -10 | 648 | -668 | 0 | 0 | 0.001685228 | 0.004660173 | 0.006284429 | 0.01162498 | 0.01869166 | 0.02343468 | 0.02949062 | 0.04395022 | 0.04395022 | 0.04692801 | 0.04692801 | 0.04692801 | 0.04692801 | 0.04692801 | 0.04692801 | 0.04692801 | 0.04692801 | 0.04692801 | 0.04692801 | 0.04692801 | 0.04692801 | 0.04692801 | 0.04692801 | 0.04692801 | 0.04692801 | 0.04692801 | 0.04692801 | 0.04692801 | 0.04692801 | 0.04692801 | 0.04692801 | 0.04692801 | 0.04692801 | 0.04692801 | 0.04692801 | 0.04692801 | 0.04692801 | 0.04692801 | 0.04692801 | 0.04692801 | 0.04692801 | 0.04692801 | 0.04692801 | 0.04692801 | 0.04692801 | 0.04692801 | 0.04692801 | 0.04692801 | 0.04692801 | 0.04692801 | 0.04692801 | 0.04692801 | 0.04395022 | 0.04395022 | 0.03046501 | 0.02547358 | 0.01445266 | 0.01022969 | 0.006649627 | 0.003780399 | 0 | 0 | 0 | 0.01025088 | 0.002977785
1316 | 162.5128 | 0.0008436074 | 0 | 658 | -658 | 0 | 0 | 0.001685228 | 0.004660173 | 0.006284429 | 0.01162498 | 0.01869166 | 0.02343468 | 0.03033423 | 0.04479383 | 0.04479383 | 0.04777161 | 0.04777161 | 0.04777161 | 0.04777161 | 0.04777161 | 0.04777161 | 0.04777161 | 0.04777161 | 0.04777161 | 0.04777161 | 0.04777161 | 0.04777161 | 0.04777161 | 0.04777161 | 0.04777161 | 0.04777161 | 0.04777161 | 0.04777161 | 0.04777161 | 0.04777161 | 0.04777161 | 0.04777161 | 0.04777161 | 0.04777161 | 0.04777161 | 0.04777161 | 0.04777161 | 0.04777161 | 0.04777161 | 0.04777161 | 0.04777161 | 0.04777161 | 0.04777161 | 0.04777161 | 0.04777161 | 0.04777161 | 0.04777161 | 0.04777161 | 0.04777161 | 0.04777161 | 0.04777161 | 0.04777161 | 0.04777161 | 0.04479383 | 0.04479383 | 0.03130862 | 0.02547358 | 0.01445266 | 0.01022969 | 0.006649627 | 0.003780399 | 0 | 0 | 0 | 0.00483935 | 0.004713904
1316 | 155.3919 | 0.0008066423 | 10 | 668 | -648 | 0 | 0 | 0.001685228 | 0.004660173 | 0.006284429 | 0.01162498 | 0.01869166 | 0.02343468 | 0.03114087 | 0.04560047 | 0.04560047 | 0.04857826 | 0.04857826 | 0.04857826 | 0.04857826 | 0.04857826 | 0.04857826 | 0.04857826 | 0.04857826 | 0.04857826 | 0.04857826 | 0.04857826 | 0.04857826 | 0.04857826 | 0.04857826 | 0.04857826 | 0.04857826 | 0.04857826 | 0.04857826 | 0.04857826 | 0.04857826 | 0.04857826 | 0.04857826 | 0.04857826 | 0.04857826 | 0.04857826 | 0.04857826 | 0.04857826 | 0.04857826 | 0.04857826 | 0.04857826 | 0.04857826 | 0.04857826 | 0.04857826 | 0.04857826 | 0.04857826 | 0.04857826 | 0.04857826 | 0.04857826 | 0.04857826 | 0.04857826 | 0.04857826 | 0.04857826 | 0.04857826 | 0.04560047 | 0.04560047 | 0.03211526 | 0.02547358 | 0.01445266 | 0.01022969 | 0.006649627 | 0.003780399 | 0 | 0 | 0 | 0.002977785 | 0.009760764
1316 | 152.3361 | 0.0007907796 | 20 | 678 | -638 | 0 | 0 | 0.001685228 | 0.004660173 | 0.006284429 | 0.01162498 | 0.01869166 | 0.02343468 | 0.03114087 | 0.04639125 | 0.04639125 | 0.04936903 | 0.04936903 | 0.04936903 | 0.04936903 | 0.04936903 | 0.04936903 | 0.04936903 | 0.04936903 | 0.04936903 | 0.04936903 | 0.04936903 | 0.04936903 | 0.04936903 | 0.04936903 | 0.04936903 | 0.04936903 | 0.04936903 | 0.04936903 | 0.04936903 | 0.04936903 | 0.04936903 | 0.04936903 | 0.04936903 | 0.04936903 | 0.04936903 | 0.04936903 | 0.04936903 | 0.04936903 | 0.04936903 | 0.04936903 | 0.04936903 | 0.04936903 | 0.04936903 | 0.04936903 | 0.04936903 | 0.04936903 | 0.04936903 | 0.04936903 | 0.04936903 | 0.04936903 | 0.04936903 | 0.04936903 | 0.04936903 | 0.04639125 | 0.04639125 | 0.03290604 | 0.02626436 | 0.01445266 | 0.01022969 | 0.006649627 | 0.003780399 | 0 | 0 | 0 | 0.002977785 | 0.01480762
1316 | 216.7665 | 0.001125239 | 30 | 688 | -628 | 0 | 0 | 0.001685228 | 0.004660173 | 0.006284429 | 0.01162498 | 0.01869166 | 0.02343468 | 0.03114087 | 0.04751649 | 0.04751649 | 0.05049427 | 0.05049427 | 0.05049427 | 0.05049427 | 0.05049427 | 0.05049427 | 0.05049427 | 0.05049427 | 0.05049427 | 0.05049427 | 0.05049427 | 0.05049427 | 0.05049427 | 0.05049427 | 0.05049427 | 0.05049427 | 0.05049427 | 0.05049427 | 0.05049427 | 0.05049427 | 0.05049427 | 0.05049427 | 0.05049427 | 0.05049427 | 0.05049427 | 0.05049427 | 0.05049427 | 0.05049427 | 0.05049427 | 0.05049427 | 0.05049427 | 0.05049427 | 0.05049427 | 0.05049427 | 0.05049427 | 0.05049427 | 0.05049427 | 0.05049427 | 0.05049427 | 0.05049427 | 0.05049427 | 0.05049427 | 0.05049427 | 0.04751649 | 0.04751649 | 0.03403128 | 0.02738959 | 0.01445266 | 0.01022969 | 0.006649627 | 0.003780399 | 0 | 0 | 0 | 0.002977785 | 0.01813336
1316 | 147.8123 | 0.0007672965 | 40 | 698 | -618 | 0 | 0 | 0.001685228 | 0.004660173 | 0.006284429 | 0.01162498 | 0.01869166 | 0.02343468 | 0.03114087 | 0.04828379 | 0.04828379 | 0.05126157 | 0.05126157 | 0.05126157 | 0.05126157 | 0.05126157 | 0.05126157 | 0.05126157 | 0.05126157 | 0.05126157 | 0.05126157 | 0.05126157 | 0.05126157 | 0.05126157 | 0.05126157 | 0.05126157 | 0.05126157 | 0.05126157 | 0.05126157 | 0.05126157 | 0.05126157 | 0.05126157 | 0.05126157 | 0.05126157 | 0.05126157 | 0.05126157 | 0.05126157 | 0.05126157 | 0.05126157 | 0.05126157 | 0.05126157 | 0.05126157 | 0.05126157 | 0.05126157 | 0.05126157 | 0.05126157 | 0.05126157 | 0.05126157 | 0.05126157 | 0.05126157 | 0.05126157 | 0.05126157 | 0.05126157 | 0.05126157 | 0.04828379 | 0.04828379 | 0.03479858 | 0.02815689 | 0.01521996 | 0.01022969 | 0.006649627 | 0.003780399 | 0 | 0 | 0 | 0.001881175 | 0.02061902
1316 | 149.5713 | 0.0007764278 | 30 | 688 | -628 | 0 | 0 | 0.001685228 | 0.004660173 | 0.006284429 | 0.01162498 | 0.01869166 | 0.02343468 | 0.03114087 | 0.04906021 | 0.04906021 | 0.052038 | 0.052038 | 0.052038 | 0.052038 | 0.052038 | 0.052038 | 0.052038 | 0.052038 | 0.052038 | 0.052038 | 0.052038 | 0.052038 | 0.052038 | 0.052038 | 0.052038 | 0.052038 | 0.052038 | 0.052038 | 0.052038 | 0.052038 | 0.052038 | 0.052038 | 0.052038 | 0.052038 | 0.052038 | 0.052038 | 0.052038 | 0.052038 | 0.052038 | 0.052038 | 0.052038 | 0.052038 | 0.052038 | 0.052038 | 0.052038 | 0.052038 | 0.052038 | 0.052038 | 0.052038 | 0.052038 | 0.052038 | 0.052038 | 0.052038 | 0.04906021 | 0.04906021 | 0.035575 | 0.02893332 | 0.01521996 | 0.01022969 | 0.006649627 | 0.003780399 | 0 | 0 | 0 | 0.002977785 | 0.01813336
1316 | 159.0416 | 0.0008255881 | 20 | 678 | -638 | 0 | 0 | 0.001685228 | 0.004660173 | 0.006284429 | 0.01162498 | 0.01869166 | 0.02343468 | 0.03114087 | 0.0498858 | 0.0498858 | 0.05286359 | 0.05286359 | 0.05286359 | 0.05286359 | 0.05286359 | 0.05286359 | 0.05286359 | 0.05286359 | 0.05286359 | 0.05286359 | 0.05286359 | 0.05286359 | 0.05286359 | 0.05286359 | 0.05286359 | 0.05286359 | 0.05286359 | 0.05286359 | 0.05286359 | 0.05286359 | 0.05286359 | 0.05286359 | 0.05286359 | 0.05286359 | 0.05286359 | 0.05286359 | 0.05286359 | 0.05286359 | 0.05286359 | 0.05286359 | 0.05286359 | 0.05286359 | 0.05286359 | 0.05286359 | 0.05286359 | 0.05286359 | 0.05286359 | 0.05286359 | 0.05286359 | 0.05286359 | 0.05286359 | 0.05286359 | 0.05286359 | 0.0498858 | 0.0498858 | 0.03640059 | 0.02975891 | 0.01521996 | 0.01022969 | 0.006649627 | 0.003780399 | 0 | 0 | 0 | 0.002977785 | 0.01480762
1316 | 152.9274 | 0.0007938495 | 10 | 668 | -648 | 0 | 0 | 0.001685228 | 0.004660173 | 0.006284429 | 0.01162498 | 0.01869166 | 0.02343468 | 0.03193472 | 0.05067965 | 0.05067965 | 0.05365744 | 0.05365744 | 0.05365744 | 0.05365744 | 0.05365744 | 0.05365744 | 0.05365744 | 0.05365744 | 0.05365744 | 0.05365744 | 0.05365744 | 0.05365744 | 0.05365744 | 0.05365744 | 0.05365744 | 0.05365744 | 0.05365744 | 0.05365744 | 0.05365744 | 0.05365744 | 0.05365744 | 0.05365744 | 0.05365744 | 0.05365744 | 0.05365744 | 0.05365744 | 0.05365744 | 0.05365744 | 0.05365744 | 0.05365744 | 0.05365744 | 0.05365744 | 0.05365744 | 0.05365744 | 0.05365744 | 0.05365744 | 0.05365744 | 0.05365744 | 0.05365744 | 0.05365744 | 0.05365744 | 0.05365744 | 0.05365744 | 0.05067965 | 0.05067965 | 0.03719444 | 0.02975891 | 0.01521996 | 0.01022969 | 0.006649627 | 0.003780399 | 0 | 0 | 0 | 0.002977785 | 0.009760764
1316 | 154.9082 | 0.0008041313 | 0 | 658 | -658 | 0 | 0 | 0.001685228 | 0.004660173 | 0.006284429 | 0.01162498 | 0.01869166 | 0.02343468 | 0.03273885 | 0.05148378 | 0.05148378 | 0.05446157 | 0.05446157 | 0.05446157 | 0.05446157 | 0.05446157 | 0.05446157 | 0.05446157 | 0.05446157 | 0.05446157 | 0.05446157 | 0.05446157 | 0.05446157 | 0.05446157 | 0.05446157 | 0.05446157 | 0.05446157 | 0.05446157 | 0.05446157 | 0.05446157 | 0.05446157 | 0.05446157 | 0.05446157 | 0.05446157 | 0.05446157 | 0.05446157 | 0.05446157 | 0.05446157 | 0.05446157 | 0.05446157 | 0.05446157 | 0.05446157 | 0.05446157 | 0.05446157 | 0.05446157 | 0.05446157 | 0.05446157 | 0.05446157 | 0.05446157 | 0.05446157 | 0.05446157 | 0.05446157 | 0.05446157 | 0.05446157 | 0.05148378 | 0.05148378 | 0.03799857 | 0.02975891 | 0.01521996 | 0.01022969 | 0.006649627 | 0.003780399 | 0 | 0 | 0 | 0.005391055 | 0.004713904
1316 | 153.8185 | 0.0007984748 | -10 | 648 | -668 | 0 | 0 | 0.001685228 | 0.004660173 | 0.006284429 | 0.01162498 | 0.01869166 | 0.02343468 | 0.03353732 | 0.05228226 | 0.05228226 | 0.05526004 | 0.05526004 | 0.05526004 | 0.05526004 | 0.05526004 | 0.05526004 | 0.05526004 | 0.05526004 | 0.05526004 | 0.05526004 | 0.05526004 | 0.05526004 | 0.05526004 | 0.05526004 | 0.05526004 | 0.05526004 | 0.05526004 | 0.05526004 | 0.05526004 | 0.05526004 | 0.05526004 | 0.05526004 | 0.05526004 | 0.05526004 | 0.05526004 | 0.05526004 | 0.05526004 | 0.05526004 | 0.05526004 | 0.05526004 | 0.05526004 | 0.05526004 | 0.05526004 | 0.05526004 | 0.05526004 | 0.05526004 | 0.05526004 | 0.05526004 | 0.05526004 | 0.05526004 | 0.05526004 | 0.05526004 | 0.05526004 | 0.05228226 | 0.05228226 | 0.03879705 | 0.02975891 | 0.01521996 | 0.01022969 | 0.006649627 | 0.003780399 | 0 | 0 | 0 | 0.01240637 | 0.002977785
1316 | 156.8562 | 0.0008142436 | -10 | 648 | -668 | 0 | 0 | 0.001685228 | 0.004660173 | 0.006284429 | 0.01162498 | 0.01869166 | 0.02343468 | 0.03435157 | 0.0530965 | 0.0530965 | 0.05607429 | 0.05607429 | 0.05607429 | 0.05607429 | 0.05607429 | 0.05607429 | 0.05607429 | 0.05607429 | 0.05607429 | 0.05607429 | 0.05607429 | 0.05607429 | 0.05607429 | 0.05607429 | 0.05607429 | 0.05607429 | 0.05607429 | 0.05607429 | 0.05607429 | 0.05607429 | 0.05607429 | 0.05607429 | 0.05607429 | 0.05607429 | 0.05607429 | 0.05607429 | 0.05607429 | 0.05607429 | 0.05607429 | 0.05607429 | 0.05607429 | 0.05607429 | 0.05607429 | 0.05607429 | 0.05607429 | 0.05607429 | 0.05607429 | 0.05607429 | 0.05607429 | 0.05607429 | 0.05607429 | 0.05607429 | 0.05607429 | 0.0530965 | 0.0530965 | 0.03961129 | 0.02975891 | 0.01521996 | 0.01022969 | 0.006649627 | 0.003780399 | 0 | 0 | 0 | 0.01240637 | 0.002977785
1316 | 155.0892 | 0.0008050713 | -30 | 628 | -688 | 0 | 0 | 0.001685228 | 0.004660173 | 0.006284429 | 0.01162498 | 0.01869166 | 0.02423975 | 0.03515664 | 0.05390157 | 0.05390157 | 0.05687936 | 0.05687936 | 0.05687936 | 0.05687936 | 0.05687936 | 0.05687936 | 0.05687936 | 0.05687936 | 0.05687936 | 0.05687936 | 0.05687936 | 0.05687936 | 0.05687936 | 0.05687936 | 0.05687936 | 0.05687936 | 0.05687936 | 0.05687936 | 0.05687936 | 0.05687936 | 0.05687936 | 0.05687936 | 0.05687936 | 0.05687936 | 0.05687936 | 0.05687936 | 0.05687936 | 0.05687936 | 0.05687936 | 0.05687936 | 0.05687936 | 0.05687936 | 0.05687936 | 0.05687936 | 0.05687936 | 0.05687936 | 0.05687936 | 0.05687936 | 0.05687936 | 0.05687936 | 0.05687936 | 0.05687936 | 0.05687936 | 0.05390157 | 0.05390157 | 0.03961129 | 0.02975891 | 0.01521996 | 0.01022969 | 0.006649627 | 0.003780399 | 0 | 0 | 0 | 0.02446828 | 0.002977785
1316 | 150.6364 | 0.0007819565 | -40 | 618 | -698 | 0 | 0 | 0.001685228 | 0.004660173 | 0.006284429 | 0.01162498 | 0.01947362 | 0.02502171 | 0.03593859 | 0.05468353 | 0.05468353 | 0.05766131 | 0.05766131 | 0.05766131 | 0.05766131 | 0.05766131 | 0.05766131 | 0.05766131 | 0.05766131 | 0.05766131 | 0.05766131 | 0.05766131 | 0.05766131 | 0.05766131 | 0.05766131 | 0.05766131 | 0.05766131 | 0.05766131 | 0.05766131 | 0.05766131 | 0.05766131 | 0.05766131 | 0.05766131 | 0.05766131 | 0.05766131 | 0.05766131 | 0.05766131 | 0.05766131 | 0.05766131 | 0.05766131 | 0.05766131 | 0.05766131 | 0.05766131 | 0.05766131 | 0.05766131 | 0.05766131 | 0.05766131 | 0.05766131 | 0.05766131 | 0.05766131 | 0.05766131 | 0.05766131 | 0.05766131 | 0.05766131 | 0.05468353 | 0.05468353 | 0.03961129 | 0.02975891 | 0.01521996 | 0.01022969 | 0.006649627 | 0.003780399 | 0 | 0 | 0 | 0.02855394 | 0.001881175
1316 | 155.2945 | 0.0008061369 | -30 | 628 | -688 | 0 | 0 | 0.001685228 | 0.004660173 | 0.006284429 | 0.01162498 | 0.01947362 | 0.02582785 | 0.03674473 | 0.05548967 | 0.05548967 | 0.05846745 | 0.05846745 | 0.05846745 | 0.05846745 | 0.05846745 | 0.05846745 | 0.05846745 | 0.05846745 | 0.05846745 | 0.05846745 | 0.05846745 | 0.05846745 | 0.05846745 | 0.05846745 | 0.05846745 | 0.05846745 | 0.05846745 | 0.05846745 | 0.05846745 | 0.05846745 | 0.05846745 | 0.05846745 | 0.05846745 | 0.05846745 | 0.05846745 | 0.05846745 | 0.05846745 | 0.05846745 | 0.05846745 | 0.05846745 | 0.05846745 | 0.05846745 | 0.05846745 | 0.05846745 | 0.05846745 | 0.05846745 | 0.05846745 | 0.05846745 | 0.05846745 | 0.05846745 | 0.05846745 | 0.05846745 | 0.05846745 | 0.05548967 | 0.05548967 | 0.03961129 | 0.02975891 | 0.01521996 | 0.01022969 | 0.006649627 | 0.003780399 | 0 | 0 | 0 | 0.02446828 | 0.002977785
1308 | 186.9895 | 0.0009706662 | -20 | 634 | -674 | 0 | 0 | 0.001685228 | 0.004660173 | 0.006284429 | 0.01162498 | 0.01947362 | 0.02679851 | 0.0377154 | 0.05646033 | 0.05646033 | 0.05943812 | 0.05943812 | 0.05943812 | 0.05943812 | 0.05943812 | 0.05943812 | 0.05943812 | 0.05943812 | 0.05943812 | 0.05943812 | 0.05943812 | 0.05943812 | 0.05943812 | 0.05943812 | 0.05943812 | 0.05943812 | 0.05943812 | 0.05943812 | 0.05943812 | 0.05943812 | 0.05943812 | 0.05943812 | 0.05943812 | 0.05943812 | 0.05943812 | 0.05943812 | 0.05943812 | 0.05943812 | 0.05943812 | 0.05943812 | 0.05943812 | 0.05943812 | 0.05943812 | 0.05943812 | 0.05943812 | 0.05943812 | 0.05943812 | 0.05943812 | 0.05943812 | 0.05943812 | 0.05943812 | 0.05943812 | 0.05943812 | 0.05646033 | 0.05646033 | 0.03961129 | 0.02975891 | 0.01521996 | 0.01022969 | 0.006649627 | 0.003780399 | 0 | 0 | 0 | 0.01661557 | 0.002977785
1308 | 186.8531 | 0.0009699584 | -10 | 644 | -664 | 0 | 0 | 0.001685228 | 0.004660173 | 0.006284429 | 0.01162498 | 0.01947362 | 0.02679851 | 0.03868536 | 0.05743029 | 0.05743029 | 0.06040807 | 0.06040807 | 0.06040807 | 0.06040807 | 0.06040807 | 0.06040807 | 0.06040807 | 0.06040807 | 0.06040807 | 0.06040807 | 0.06040807 | 0.06040807 | 0.06040807 | 0.06040807 | 0.06040807 | 0.06040807 | 0.06040807 | 0.06040807 | 0.06040807 | 0.06040807 | 0.06040807 | 0.06040807 | 0.06040807 | 0.06040807 | 0.06040807 | 0.06040807 | 0.06040807 | 0.06040807 | 0.06040807 | 0.06040807 | 0.06040807 | 0.06040807 | 0.06040807 | 0.06040807 | 0.06040807 | 0.06040807 | 0.06040807 | 0.06040807 | 0.06040807 | 0.06040807 | 0.06040807 | 0.06040807 | 0.06040807 | 0.05743029 | 0.05743029 | 0.04058125 | 0.02975891 | 0.01521996 | 0.01022969 | 0.006649627 | 0.003780399 | 0 | 0 | 0 | 0.009600246 | 0.002977785
1308 | 192.4055 | 0.0009987807 | 0 | 654 | -654 | 0 | 0 | 0.001685228 | 0.004660173 | 0.006284429 | 0.01162498 | 0.01947362 | 0.02679851 | 0.03968414 | 0.05842907 | 0.05842907 | 0.06140686 | 0.06140686 | 0.06140686 | 0.06140686 | 0.06140686 | 0.06140686 | 0.06140686 | 0.06140686 | 0.06140686 | 0.06140686 | 0.06140686 | 0.06140686 | 0.06140686 | 0.06140686 | 0.06140686 | 0.06140686 | 0.06140686 | 0.06140686 | 0.06140686 | 0.06140686 | 0.06140686 | 0.06140686 | 0.06140686 | 0.06140686 | 0.06140686 | 0.06140686 | 0.06140686 | 0.06140686 | 0.06140686 | 0.06140686 | 0.06140686 | 0.06140686 | 0.06140686 | 0.06140686 | 0.06140686 | 0.06140686 | 0.06140686 | 0.06140686 | 0.06140686 | 0.06140686 | 0.06140686 | 0.06140686 | 0.06140686 | 0.05842907 | 0.05842907 | 0.04158003 | 0.02975891 | 0.01521996 | 0.01022969 | 0.006649627 | 0.003780399 | 0 | 0 | 0 | 0.002977785 | 0.002977785
1308 | 182.8819 | 0.0009493436 | 10 | 664 | -644 | 0 | 0 | 0.001685228 | 0.004660173 | 0.006284429 | 0.01162498 | 0.01947362 | 0.02679851 | 0.04063348 | 0.05937841 | 0.05937841 | 0.0623562 | 0.0623562 | 0.0623562 | 0.0623562 | 0.0623562 | 0.0623562 | 0.0623562 | 0.0623562 | 0.0623562 | 0.0623562 | 0.0623562 | 0.0623562 | 0.0623562 | 0.0623562 | 0.0623562 | 0.0623562 | 0.0623562 | 0.0623562 | 0.0623562 | 0.0623562 | 0.0623562 | 0.0623562 | 0.0623562 | 0.0623562 | 0.0623562 | 0.0623562 | 0.0623562 | 0.0623562 | 0.0623562 | 0.0623562 | 0.0623562 | 0.0623562 | 0.0623562 | 0.0623562 | 0.0623562 | 0.0623562 | 0.0623562 | 0.0623562 | 0.0623562 | 0.0623562 | 0.0623562 | 0.0623562 | 0.0623562 | 0.05937841 | 0.05937841 | 0.04252937 | 0.02975891 | 0.01521996 | 0.01022969 | 0.006649627 | 0.003780399 | 0 | 0 | 0 | 0.002977785 | 0.00893044
1308 | 185.9218 | 0.0009651239 | 20 | 674 | -634 | 0 | 0 | 0.001685228 | 0.004660173 | 0.006284429 | 0.01162498 | 0.01947362 | 0.02679851 | 0.04063348 | 0.06034354 | 0.06034354 | 0.06332132 | 0.06332132 | 0.06332132 | 0.06332132 | 0.06332132 | 0.06332132 | 0.06332132 | 0.06332132 | 0.06332132 | 0.06332132 | 0.06332132 | 0.06332132 | 0.06332132 | 0.06332132 | 0.06332132 | 0.06332132 | 0.06332132 | 0.06332132 | 0.06332132 | 0.06332132 | 0.06332132 | 0.06332132 | 0.06332132 | 0.06332132 | 0.06332132 | 0.06332132 | 0.06332132 | 0.06332132 | 0.06332132 | 0.06332132 | 0.06332132 | 0.06332132 | 0.06332132 | 0.06332132 | 0.06332132 | 0.06332132 | 0.06332132 | 0.06332132 | 0.06332132 | 0.06332132 | 0.06332132 | 0.06332132 | 0.06332132 | 0.06034354 | 0.06034354 | 0.0434945 | 0.03072403 | 0.01521996 | 0.01022969 | 0.006649627 | 0.003780399 | 0 | 0 | 0 | 0.002977785 | 0.01523622
1308 | 185.7139 | 0.0009640444 | 30 | 684 | -624 | 0 | 0 | 0.001685228 | 0.004660173 | 0.006284429 | 0.01162498 | 0.01947362 | 0.02679851 | 0.04063348 | 0.06130758 | 0.06130758 | 0.06428537 | 0.06428537 | 0.06428537 | 0.06428537 | 0.06428537 | 0.06428537 | 0.06428537 | 0.06428537 | 0.06428537 | 0.06428537 | 0.06428537 | 0.06428537 | 0.06428537 | 0.06428537 | 0.06428537 | 0.06428537 | 0.06428537 | 0.06428537 | 0.06428537 | 0.06428537 | 0.06428537 | 0.06428537 | 0.06428537 | 0.06428537 | 0.06428537 | 0.06428537 | 0.06428537 | 0.06428537 | 0.06428537 | 0.06428537 | 0.06428537 | 0.06428537 | 0.06428537 | 0.06428537 | 0.06428537 | 0.06428537 | 0.06428537 | 0.06428537 | 0.06428537 | 0.06428537 | 0.06428537 | 0.06428537 | 0.06428537 | 0.06130758 | 0.06130758 | 0.04445854 | 0.03168808 | 0.01521996 | 0.01022969 | 0.006649627 | 0.003780399 | 0 | 0 | 0 | 0.00254984 | 0.02112681
1308 | 188.3528 | 0.000977743 | 40 | 694 | -614 | 0 | 0 | 0.001685228 | 0.004660173 | 0.006284429 | 0.01162498 | 0.01947362 | 0.02679851 | 0.04063348 | 0.06130758 | 0.06228533 | 0.06526311 | 0.06526311 | 0.06526311 | 0.06526311 | 0.06526311 | 0.06526311 | 0.06526311 | 0.06526311 | 0.06526311 | 0.06526311 | 0.06526311 | 0.06526311 | 0.06526311 | 0.06526311 | 0.06526311 | 0.06526311 | 0.06526311 | 0.06526311 | 0.06526311 | 0.06526311 | 0.06526311 | 0.06526311 | 0.06526311 | 0.06526311 | 0.06526311 | 0.06526311 | 0.06526311 | 0.06526311 | 0.06526311 | 0.06526311 | 0.06526311 | 0.06526311 | 0.06526311 | 0.06526311 | 0.06526311 | 0.06526311 | 0.06526311 | 0.06526311 | 0.06526311 | 0.06526311 | 0.06526311 | 0.06526311 | 0.06526311 | 0.06228533 | 0.06228533 | 0.04543629 | 0.03266582 | 0.01521996 | 0.01022969 | 0.006649627 | 0.003780399 | 0 | 0 | 0 | 0.001435399 | 0.02590618
1308 | 190.0245 | 0.0009864208 | 30 | 684 | -624 | 0 | 0 | 0.001685228 | 0.004660173 | 0.006284429 | 0.01162498 | 0.01947362 | 0.02679851 | 0.04063348 | 0.062294 | 0.06327175 | 0.06624953 | 0.06624953 | 0.06624953 | 0.06624953 | 0.06624953 | 0.06624953 | 0.06624953 | 0.06624953 | 0.06624953 | 0.06624953 | 0.06624953 | 0.06624953 | 0.06624953 | 0.06624953 | 0.06624953 | 0.06624953 | 0.06624953 | 0.06624953 | 0.06624953 | 0.06624953 | 0.06624953 | 0.06624953 | 0.06624953 | 0.06624953 | 0.06624953 | 0.06624953 | 0.06624953 | 0.06624953 | 0.06624953 | 0.06624953 | 0.06624953 | 0.06624953 | 0.06624953 | 0.06624953 | 0.06624953 | 0.06624953 | 0.06624953 | 0.06624953 | 0.06624953 | 0.06624953 | 0.06624953 | 0.06624953 | 0.06624953 | 0.06327175 | 0.06327175 | 0.04642271 | 0.03365224 | 0.01521996 | 0.01022969 | 0.006649627 | 0.003780399 | 0 | 0 | 0 | 0.00254984 | 0.02112681
1308 | 191.3527 | 0.0009933159 | 20 | 674 | -634 | 0 | 0 | 0.001685228 | 0.004660173 | 0.006284429 | 0.01162498 | 0.01947362 | 0.02679851 | 0.04063348 | 0.06328732 | 0.06426506 | 0.06724285 | 0.06724285 | 0.06724285 | 0.06724285 | 0.06724285 | 0.06724285 | 0.06724285 | 0.06724285 | 0.06724285 | 0.06724285 | 0.06724285 | 0.06724285 | 0.06724285 | 0.06724285 | 0.06724285 | 0.06724285 | 0.06724285 | 0.06724285 | 0.06724285 | 0.06724285 | 0.06724285 | 0.06724285 | 0.06724285 | 0.06724285 | 0.06724285 | 0.06724285 | 0.06724285 | 0.06724285 | 0.06724285 | 0.06724285 | 0.06724285 | 0.06724285 | 0.06724285 | 0.06724285 | 0.06724285 | 0.06724285 | 0.06724285 | 0.06724285 | 0.06724285 | 0.06724285 | 0.06724285 | 0.06724285 | 0.06724285 | 0.06426506 | 0.06426506 | 0.04741602 | 0.03464555 | 0.01521996 | 0.01022969 | 0.006649627 | 0.003780399 | 0 | 0 | 0 | 0.003203192 | 0.01523622
1308 | 204.2773 | 0.001060408 | 10 | 664 | -644 | 0 | 0 | 0.001685228 | 0.004660173 | 0.006284429 | 0.01162498 | 0.01947362 | 0.02679851 | 0.04169389 | 0.06434773 | 0.06532547 | 0.06830325 | 0.06830325 | 0.06830325 | 0.06830325 | 0.06830325 | 0.06830325 | 0.06830325 | 0.06830325 | 0.06830325 | 0.06830325 | 0.06830325 | 0.06830325 | 0.06830325 | 0.06830325 | 0.06830325 | 0.06830325 | 0.06830325 | 0.06830325 | 0.06830325 | 0.06830325 | 0.06830325 | 0.06830325 | 0.06830325 | 0.06830325 | 0.06830325 | 0.06830325 | 0.06830325 | 0.06830325 | 0.06830325 | 0.06830325 | 0.06830325 | 0.06830325 | 0.06830325 | 0.06830325 | 0.06830325 | 0.06830325 | 0.06830325 | 0.06830325 | 0.06830325 | 0.06830325 | 0.06830325 | 0.06830325 | 0.06830325 | 0.06532547 | 0.06532547 | 0.04847643 | 0.03464555 | 0.01521996 | 0.01022969 | 0.006649627 | 0.003780399 | 0 | 0 | 0 | 0.003569114 | 0.00893044
1308 | 184.5856 | 0.0009581875 | 0 | 654 | -654 | 0 | 0 | 0.001685228 | 0.004660173 | 0.006284429 | 0.01162498 | 0.01947362 | 0.02679851 | 0.04265208 | 0.06530591 | 0.06628366 | 0.06926144 | 0.06926144 | 0.06926144 | 0.06926144 | 0.06926144 | 0.06926144 | 0.06926144 | 0.06926144 | 0.06926144 | 0.06926144 | 0.06926144 | 0.06926144 | 0.06926144 | 0.06926144 | 0.06926144 | 0.06926144 | 0.06926144 | 0.06926144 | 0.06926144 | 0.06926144 | 0.06926144 | 0.06926144 | 0.06926144 | 0.06926144 | 0.06926144 | 0.06926144 | 0.06926144 | 0.06926144 | 0.06926144 | 0.06926144 | 0.06926144 | 0.06926144 | 0.06926144 | 0.06926144 | 0.06926144 | 0.06926144 | 0.06926144 | 0.06926144 | 0.06926144 | 0.06926144 | 0.06926144 | 0.06926144 | 0.06926144 | 0.06628366 | 0.06628366 | 0.04943462 | 0.03464555 | 0.01521996 | 0.01022969 | 0.006649627 | 0.003780399 | 0 | 0 | 0 | 0.003935036 | 0.002977785
1308 | 184.5822 | 0.0009581698 | -10 | 644 | -664 | 0 | 0 | 0.001685228 | 0.004660173 | 0.006284429 | 0.01162498 | 0.01947362 | 0.02679851 | 0.04361025 | 0.06626408 | 0.06724183 | 0.07021961 | 0.07021961 | 0.07021961 | 0.07021961 | 0.07021961 | 0.07021961 | 0.07021961 | 0.07021961 | 0.07021961 | 0.07021961 | 0.07021961 | 0.07021961 | 0.07021961 | 0.07021961 | 0.07021961 | 0.07021961 | 0.07021961 | 0.07021961 | 0.07021961 | 0.07021961 | 0.07021961 | 0.07021961 | 0.07021961 | 0.07021961 | 0.07021961 | 0.07021961 | 0.07021961 | 0.07021961 | 0.07021961 | 0.07021961 | 0.07021961 | 0.07021961 | 0.07021961 | 0.07021961 | 0.07021961 | 0.07021961 | 0.07021961 | 0.07021961 | 0.07021961 | 0.07021961 | 0.07021961 | 0.07021961 | 0.07021961 | 0.06724183 | 0.06724183 | 0.05039279 | 0.03464555 | 0.01521996 | 0.01022969 | 0.006649627 | 0.003780399 | 0 | 0 | 0 | 0.01195898 | 0.002977785
1308 | 196.8272 | 0.001021734 | -20 | 634 | -674 | 0 | 0 | 0.001685228 | 0.004660173 | 0.006284429 | 0.01162498 | 0.01947362 | 0.02782025 | 0.04463198 | 0.06728582 | 0.06826356 | 0.07124135 | 0.07124135 | 0.07124135 | 0.07124135 | 0.07124135 | 0.07124135 | 0.07124135 | 0.07124135 | 0.07124135 | 0.07124135 | 0.07124135 | 0.07124135 | 0.07124135 | 0.07124135 | 0.07124135 | 0.07124135 | 0.07124135 | 0.07124135 | 0.07124135 | 0.07124135 | 0.07124135 | 0.07124135 | 0.07124135 | 0.07124135 | 0.07124135 | 0.07124135 | 0.07124135 | 0.07124135 | 0.07124135 | 0.07124135 | 0.07124135 | 0.07124135 | 0.07124135 | 0.07124135 | 0.07124135 | 0.07124135 | 0.07124135 | 0.07124135 | 0.07124135 | 0.07124135 | 0.07124135 | 0.07124135 | 0.07124135 | 0.06826356 | 0.06826356 | 0.05039279 | 0.03464555 | 0.01521996 | 0.01022969 | 0.006649627 | 0.003780399 | 0 | 0 | 0 | 0.02043721 | 0.002977785
1308 | 194.6521 | 0.001010443 | -30 | 624 | -684 | 0 | 0 | 0.001685228 | 0.004660173 | 0.006284429 | 0.01162498 | 0.01947362 | 0.02883069 | 0.04564242 | 0.06829626 | 0.069274 | 0.07225179 | 0.07225179 | 0.07225179 | 0.07225179 | 0.07225179 | 0.07225179 | 0.07225179 | 0.07225179 | 0.07225179 | 0.07225179 | 0.07225179 | 0.07225179 | 0.07225179 | 0.07225179 | 0.07225179 | 0.07225179 | 0.07225179 | 0.07225179 | 0.07225179 | 0.07225179 | 0.07225179 | 0.07225179 | 0.07225179 | 0.07225179 | 0.07225179 | 0.07225179 | 0.07225179 | 0.07225179 | 0.07225179 | 0.07225179 | 0.07225179 | 0.07225179 | 0.07225179 | 0.07225179 | 0.07225179 | 0.07225179 | 0.07225179 | 0.07225179 | 0.07225179 | 0.07225179 | 0.07225179 | 0.07225179 | 0.07225179 | 0.069274 | 0.069274 | 0.05039279 | 0.03464555 | 0.01521996 | 0.01022969 | 0.006649627 | 0.003780399 | 0 | 0 | 0 | 0.02832074 | 0.00254984
1308 | 191.7947 | 0.0009956104 | -40 | 614 | -694 | 0 | 0 | 0.001685228 | 0.004660173 | 0.006284429 | 0.01162498 | 0.01947362 | 0.0298263 | 0.04663803 | 0.06929187 | 0.07026961 | 0.0732474 | 0.0732474 | 0.0732474 | 0.0732474 | 0.0732474 | 0.0732474 | 0.0732474 | 0.0732474 | 0.0732474 | 0.0732474 | 0.0732474 | 0.0732474 | 0.0732474 | 0.0732474 | 0.0732474 | 0.0732474 | 0.0732474 | 0.0732474 | 0.0732474 | 0.0732474 | 0.0732474 | 0.0732474 | 0.0732474 | 0.0732474 | 0.0732474 | 0.0732474 | 0.0732474 | 0.0732474 | 0.0732474 | 0.0732474 | 0.0732474 | 0.0732474 | 0.0732474 | 0.0732474 | 0.0732474 | 0.0732474 | 0.0732474 | 0.0732474 | 0.0732474 | 0.0732474 | 0.0732474 | 0.0732474 | 0.0732474 | 0.07026961 | 0.069274 | 0.05039279 | 0.03464555 | 0.01521996 | 0.01022969 | 0.006649627 | 0.003780399 | 0 | 0 | 0 | 0.03461256 | 0.001435399
1308 | 189.6455 | 0.0009844535 | -30 | 624 | -684 | 0 | 0 | 0.001685228 | 0.004660173 | 0.006284429 | 0.01162498 | 0.01947362 | 0.03081075 | 0.04762249 | 0.07027632 | 0.07125407 | 0.07423185 | 0.07423185 | 0.07423185 | 0.07423185 | 0.07423185 | 0.07423185 | 0.07423185 | 0.07423185 | 0.07423185 | 0.07423185 | 0.07423185 | 0.07423185 | 0.07423185 | 0.07423185 | 0.07423185 | 0.07423185 | 0.07423185 | 0.07423185 | 0.07423185 | 0.07423185 | 0.07423185 | 0.07423185 | 0.07423185 | 0.07423185 | 0.07423185 | 0.07423185 | 0.07423185 | 0.07423185 | 0.07423185 | 0.07423185 | 0.07423185 | 0.07423185 | 0.07423185 | 0.07423185 | 0.07423185 | 0.07423185 | 0.07423185 | 0.07423185 | 0.07423185 | 0.07423185 | 0.07423185 | 0.07423185 | 0.07423185 | 0.07125407 | 0.07025846 | 0.05039279 | 0.03464555 | 0.01521996 | 0.01022969 | 0.006649627 | 0.003780399 | 0 | 0 | 0 | 0.02832074 | 0.00254984
1308 | 194.7456 | 0.001010928 | -20 | 634 | -674 | 0 | 0 | 0.001685228 | 0.004660173 | 0.006284429 | 0.01162498 | 0.01947362 | 0.03182168 | 0.04863341 | 0.07128725 | 0.072265 | 0.07524278 | 0.07524278 | 0.07524278 | 0.07524278 | 0.07524278 | 0.07524278 | 0.07524278 | 0.07524278 | 0.07524278 | 0.07524278 | 0.07524278 | 0.07524278 | 0.07524278 | 0.07524278 | 0.07524278 | 0.07524278 | 0.07524278 | 0.07524278 | 0.07524278 | 0.07524278 | 0.07524278 | 0.07524278 | 0.07524278 | 0.07524278 | 0.07524278 | 0.07524278 | 0.07524278 | 0.07524278 | 0.07524278 | 0.07524278 | 0.07524278 | 0.07524278 | 0.07524278 | 0.07524278 | 0.07524278 | 0.07524278 | 0.07524278 | 0.07524278 | 0.07524278 | 0.07524278 | 0.07524278 | 0.07524278 | 0.07524278 | 0.072265 | 0.07126939 | 0.05039279 | 0.03464555 | 0.01521996 | 0.01022969 | 0.006649627 | 0.003780399 | 0 | 0 | 0 | 0.02043721 | 0.003207312
1308 | 191.9213 | 0.0009962675 | -10 | 644 | -664 | 0 | 0 | 0.001685228 | 0.004660173 | 0.006284429 | 0.01162498 | 0.01947362 | 0.03182168 | 0.04962968 | 0.07228352 | 0.07326126 | 0.07623905 | 0.07623905 | 0.07623905 | 0.07623905 | 0.07623905 | 0.07623905 | 0.07623905 | 0.07623905 | 0.07623905 | 0.07623905 | 0.07623905 | 0.07623905 | 0.07623905 | 0.07623905 | 0.07623905 | 0.07623905 | 0.07623905 | 0.07623905 | 0.07623905 | 0.07623905 | 0.07623905 | 0.07623905 | 0.07623905 | 0.07623905 | 0.07623905 | 0.07623905 | 0.07623905 | 0.07623905 | 0.07623905 | 0.07623905 | 0.07623905 | 0.07623905 | 0.07623905 | 0.07623905 | 0.07623905 | 0.07623905 | 0.07623905 | 0.07623905 | 0.07623905 | 0.07623905 | 0.07623905 | 0.07623905 | 0.07623905 | 0.07326126 | 0.07226565 | 0.05138905 | 0.03464555 | 0.01521996 | 0.01022969 | 0.006649627 | 0.003780399 | 0 | 0 | 0 | 0.01195898 | 0.00357992
1308 | 199.245 | 0.001034285 | 0 | 654 | -654 | 0 | 0 | 0.001685228 | 0.004660173 | 0.006284429 | 0.01162498 | 0.01947362 | 0.03182168 | 0.05066397 | 0.07331781 | 0.07429555 | 0.07727333 | 0.07727333 | 0.07727333 | 0.07727333 | 0.07727333 | 0.07727333 | 0.07727333 | 0.07727333 | 0.07727333 | 0.07727333 | 0.07727333 | 0.07727333 | 0.07727333 | 0.07727333 | 0.07727333 | 0.07727333 | 0.07727333 | 0.07727333 | 0.07727333 | 0.07727333 | 0.07727333 | 0.07727333 | 0.07727333 | 0.07727333 | 0.07727333 | 0.07727333 | 0.07727333 | 0.07727333 | 0.07727333 | 0.07727333 | 0.07727333 | 0.07727333 | 0.07727333 | 0.07727333 | 0.07727333 | 0.07727333 | 0.07727333 | 0.07727333 | 0.07727333 | 0.07727333 | 0.07727333 | 0.07727333 | 0.07727333 | 0.07429555 | 0.07329994 | 0.05242334 | 0.03464555 | 0.01521996 | 0.01022969 | 0.006649627 | 0.003780399 | 0 | 0 | 0 | 0.003935036 | 0.003952529
1308 | 197.8265 | 0.001026921 | 10 | 664 | -644 | 0 | 0 | 0.001685228 | 0.004660173 | 0.006284429 | 0.01162498 | 0.01947362 | 0.03182168 | 0.05169089 | 0.07434473 | 0.07532247 | 0.07830025 | 0.07830025 | 0.07830025 | 0.07830025 | 0.07830025 | 0.07830025 | 0.07830025 | 0.07830025 | 0.07830025 | 0.07830025 | 0.07830025 | 0.07830025 | 0.07830025 | 0.07830025 | 0.07830025 | 0.07830025 | 0.07830025 | 0.07830025 | 0.07830025 | 0.07830025 | 0.07830025 | 0.07830025 | 0.07830025 | 0.07830025 | 0.07830025 | 0.07830025 | 0.07830025 | 0.07830025 | 0.07830025 | 0.07830025 | 0.07830025 | 0.07830025 | 0.07830025 | 0.07830025 | 0.07830025 | 0.07830025 | 0.07830025 | 0.07830025 | 0.07830025 | 0.07830025 | 0.07830025 | 0.07830025 | 0.07830025 | 0.07532247 | 0.07432686 | 0.05345026 | 0.03464555 | 0.01521996 | 0.01022969 | 0.006649627 | 0.003780399 | 0 | 0 | 0 | 0.003569114 | 0.01134896
1308 | 199.3177 | 0.001034662 | 20 | 674 | -634 | 0 | 0 | 0.001685228 | 0.004660173 | 0.006284429 | 0.01162498 | 0.01947362 | 0.03182168 | 0.05169089 | 0.07537939 | 0.07635713 | 0.07933492 | 0.07933492 | 0.07933492 | 0.07933492 | 0.07933492 | 0.07933492 | 0.07933492 | 0.07933492 | 0.07933492 | 0.07933492 | 0.07933492 | 0.07933492 | 0.07933492 | 0.07933492 | 0.07933492 | 0.07933492 | 0.07933492 | 0.07933492 | 0.07933492 | 0.07933492 | 0.07933492 | 0.07933492 | 0.07933492 | 0.07933492 | 0.07933492 | 0.07933492 | 0.07933492 | 0.07933492 | 0.07933492 | 0.07933492 | 0.07933492 | 0.07933492 | 0.07933492 | 0.07933492 | 0.07933492 | 0.07933492 | 0.07933492 | 0.07933492 | 0.07933492 | 0.07933492 | 0.07933492 | 0.07933492 | 0.07933492 | 0.07635713 | 0.07536152 | 0.05448492 | 0.03568022 | 0.01521996 | 0.01022969 | 0.006649627 | 0.003780399 | 0 | 0 | 0 | 0.003203192 | 0.01916206
1308 | 191.8413 | 0.0009958522 | 30 | 684 | -624 | 0 | 0 | 0.001685228 | 0.004660173 | 0.006284429 | 0.01162498 | 0.01947362 | 0.03182168 | 0.05169089 | 0.07637524 | 0.07735298 | 0.08033077 | 0.08033077 | 0.08033077 | 0.08033077 | 0.08033077 | 0.08033077 | 0.08033077 | 0.08033077 | 0.08033077 | 0.08033077 | 0.08033077 | 0.08033077 | 0.08033077 | 0.08033077 | 0.08033077 | 0.08033077 | 0.08033077 | 0.08033077 | 0.08033077 | 0.08033077 | 0.08033077 | 0.08033077 | 0.08033077 | 0.08033077 | 0.08033077 | 0.08033077 | 0.08033077 | 0.08033077 | 0.08033077 | 0.08033077 | 0.08033077 | 0.08033077 | 0.08033077 | 0.08033077 | 0.08033077 | 0.08033077 | 0.08033077 | 0.08033077 | 0.08033077 | 0.08033077 | 0.08033077 | 0.08033077 | 0.08033077 | 0.07735298 | 0.07635737 | 0.05548078 | 0.03667607 | 0.01521996 | 0.01022969 | 0.006649627 | 0.003780399 | 0 | 0 | 0 | 0.00254984 | 0.02676424
1308 | 197.1954 | 0.001023645 | 40 | 694 | -614 | 0 | 0 | 0.001685228 | 0.004660173 | 0.006284429 | 0.01162498 | 0.01947362 | 0.03182168 | 0.05169089 | 0.07637524 | 0.07837663 | 0.08135441 | 0.08135441 | 0.08135441 | 0.08135441 | 0.08135441 | 0.08135441 | 0.08135441 | 0.08135441 | 0.08135441 | 0.08135441 | 0.08135441 | 0.08135441 | 0.08135441 | 0.08135441 | 0.08135441 | 0.08135441 | 0.08135441 | 0.08135441 | 0.08135441 | 0.08135441 | 0.08135441 | 0.08135441 | 0.08135441 | 0.08135441 | 0.08135441 | 0.08135441 | 0.08135441 | 0.08135441 | 0.08135441 | 0.08135441 | 0.08135441 | 0.08135441 | 0.08135441 | 0.08135441 | 0.08135441 | 0.08135441 | 0.08135441 | 0.08135441 | 0.08135441 | 0.08135441 | 0.08135441 | 0.08135441 | 0.08135441 | 0.07837663 | 0.07738102 | 0.05650442 | 0.03769971 | 0.01521996 | 0.01022969 | 0.006649627 | 0.003780399 | 0 | 0 | 0 | 0.001435399 | 0.03380193
1308 | 197.2091 | 0.001023716 | 30 | 684 | -624 | 0 | 0 | 0.001685228 | 0.004660173 | 0.006284429 | 0.01162498 | 0.01947362 | 0.03182168 | 0.05169089 | 0.07739896 | 0.07940035 | 0.08237813 | 0.08237813 | 0.08237813 | 0.08237813 | 0.08237813 | 0.08237813 | 0.08237813 | 0.08237813 | 0.08237813 | 0.08237813 | 0.08237813 | 0.08237813 | 0.08237813 | 0.08237813 | 0.08237813 | 0.08237813 | 0.08237813 | 0.08237813 | 0.08237813 | 0.08237813 | 0.08237813 | 0.08237813 | 0.08237813 | 0.08237813 | 0.08237813 | 0.08237813 | 0.08237813 | 0.08237813 | 0.08237813 | 0.08237813 | 0.08237813 | 0.08237813 | 0.08237813 | 0.08237813 | 0.08237813 | 0.08237813 | 0.08237813 | 0.08237813 | 0.08237813 | 0.08237813 | 0.08237813 | 0.08237813 | 0.08237813 | 0.07940035 | 0.07840473 | 0.05752814 | 0.03872343 | 0.01521996 | 0.01022969 | 0.006649627 | 0.003780399 | 0 | 0 | 0 | 0.00254984 | 0.02676424
1308 | 185.5995 | 0.0009634507 | 20 | 674 | -634 | 0 | 0 | 0.001685228 | 0.004660173 | 0.006284429 | 0.01162498 | 0.01947362 | 0.03182168 | 0.05169089 | 0.07836241 | 0.0803638 | 0.08334158 | 0.08334158 | 0.08334158 | 0.08334158 | 0.08334158 | 0.08334158 | 0.08334158 | 0.08334158 | 0.08334158 | 0.08334158 | 0.08334158 | 0.08334158 | 0.08334158 | 0.08334158 | 0.08334158 | 0.08334158 | 0.08334158 | 0.08334158 | 0.08334158 | 0.08334158 | 0.08334158 | 0.08334158 | 0.08334158 | 0.08334158 | 0.08334158 | 0.08334158 | 0.08334158 | 0.08334158 | 0.08334158 | 0.08334158 | 0.08334158 | 0.08334158 | 0.08334158 | 0.08334158 | 0.08334158 | 0.08334158 | 0.08334158 | 0.08334158 | 0.08334158 | 0.08334158 | 0.08334158 | 0.08334158 | 0.08334158 | 0.0803638 | 0.07936819 | 0.05849159 | 0.03968688 | 0.01521996 | 0.01022969 | 0.006649627 | 0.003780399 | 0 | 0 | 0 | 0.003439183 | 0.01916206
1308 | 195.7058 | 0.001015913 | 10 | 664 | -644 | 0 | 0 | 0.001685228 | 0.004660173 | 0.006284429 | 0.01162498 | 0.01947362 | 0.03182168 | 0.0527068 | 0.07937832 | 0.08137971 | 0.08435749 | 0.08435749 | 0.08435749 | 0.08435749 | 0.08435749 | 0.08435749 | 0.08435749 | 0.08435749 | 0.08435749 | 0.08435749 | 0.08435749 | 0.08435749 | 0.08435749 | 0.08435749 | 0.08435749 | 0.08435749 | 0.08435749 | 0.08435749 | 0.08435749 | 0.08435749 | 0.08435749 | 0.08435749 | 0.08435749 | 0.08435749 | 0.08435749 | 0.08435749 | 0.08435749 | 0.08435749 | 0.08435749 | 0.08435749 | 0.08435749 | 0.08435749 | 0.08435749 | 0.08435749 | 0.08435749 | 0.08435749 | 0.08435749 | 0.08435749 | 0.08435749 | 0.08435749 | 0.08435749 | 0.08435749 | 0.08435749 | 0.08137971 | 0.0803841 | 0.0595075 | 0.03968688 | 0.01521996 | 0.01022969 | 0.006649627 | 0.003780399 | 0 | 0 | 0 | 0.004188205 | 0.01134896
1308 | 209.2605 | 0.001086275 | 0 | 654 | -654 | 0 | 0 | 0.001685228 | 0.004660173 | 0.006284429 | 0.01162498 | 0.01947362 | 0.03182168 | 0.05379308 | 0.0804646 | 0.08246598 | 0.08544377 | 0.08544377 | 0.08544377 | 0.08544377 | 0.08544377 | 0.08544377 | 0.08544377 | 0.08544377 | 0.08544377 | 0.08544377 | 0.08544377 | 0.08544377 | 0.08544377 | 0.08544377 | 0.08544377 | 0.08544377 | 0.08544377 | 0.08544377 | 0.08544377 | 0.08544377 | 0.08544377 | 0.08544377 | 0.08544377 | 0.08544377 | 0.08544377 | 0.08544377 | 0.08544377 | 0.08544377 | 0.08544377 | 0.08544377 | 0.08544377 | 0.08544377 | 0.08544377 | 0.08544377 | 0.08544377 | 0.08544377 | 0.08544377 | 0.08544377 | 0.08544377 | 0.08544377 | 0.08544377 | 0.08544377 | 0.08544377 | 0.08246598 | 0.08147037 | 0.06059378 | 0.03968688 | 0.01521996 | 0.01022969 | 0.006649627 | 0.003780399 | 0 | 0 | 0 | 0.004937228 | 0.003952529
1308 | 198.2466 | 0.001029102 | -10 | 644 | -664 | 0 | 0 | 0.001685228 | 0.004660173 | 0.006284429 | 0.01162498 | 0.01947362 | 0.03182168 | 0.05482218 | 0.0814937 | 0.08349509 | 0.08647287 | 0.08647287 | 0.08647287 | 0.08647287 | 0.08647287 | 0.08647287 | 0.08647287 | 0.08647287 | 0.08647287 | 0.08647287 | 0.08647287 | 0.08647287 | 0.08647287 | 0.08647287 | 0.08647287 | 0.08647287 | 0.08647287 | 0.08647287 | 0.08647287 | 0.08647287 | 0.08647287 | 0.08647287 | 0.08647287 | 0.08647287 | 0.08647287 | 0.08647287 | 0.08647287 | 0.08647287 | 0.08647287 | 0.08647287 | 0.08647287 | 0.08647287 | 0.08647287 | 0.08647287 | 0.08647287 | 0.08647287 | 0.08647287 | 0.08647287 | 0.08647287 | 0.08647287 | 0.08647287 | 0.08647287 | 0.08647287 | 0.08349509 | 0.08249948 | 0.06162288 | 0.03968688 | 0.01521996 | 0.01022969 | 0.006649627 | 0.003780399 | 0 | 0 | 0 | 0.01440205 | 0.00357992
1308 | 187.2562 | 0.0009720507 | -20 | 634 | -674 | 0 | 0 | 0.001685228 | 0.004660173 | 0.006284429 | 0.01162498 | 0.01947362 | 0.03279373 | 0.05579423 | 0.08246575 | 0.08446714 | 0.08744492 | 0.08744492 | 0.08744492 | 0.08744492 | 0.08744492 | 0.08744492 | 0.08744492 | 0.08744492 | 0.08744492 | 0.08744492 | 0.08744492 | 0.08744492 | 0.08744492 | 0.08744492 | 0.08744492 | 0.08744492 | 0.08744492 | 0.08744492 | 0.08744492 | 0.08744492 | 0.08744492 | 0.08744492 | 0.08744492 | 0.08744492 | 0.08744492 | 0.08744492 | 0.08744492 | 0.08744492 | 0.08744492 | 0.08744492 | 0.08744492 | 0.08744492 | 0.08744492 | 0.08744492 | 0.08744492 | 0.08744492 | 0.08744492 | 0.08744492 | 0.08744492 | 0.08744492 | 0.08744492 | 0.08744492 | 0.08744492 | 0.08446714 | 0.08347153 | 0.06162288 | 0.03968688 | 0.01521996 | 0.01022969 | 0.006649627 | 0.003780399 | 0 | 0 | 0 | 0.0243839 | 0.003207312
1301 | 153.6104 | 0.0007973948 | -30 | 620.5 | -680.5 | 0 | 0 | 0.001685228 | 0.004660173 | 0.006284429 | 0.01162498 | 0.01947362 | 0.03359113 | 0.05659162 | 0.08326314 | 0.08526453 | 0.08824232 | 0.08824232 | 0.08824232 | 0.08824232 | 0.08824232 | 0.08824232 | 0.08824232 | 0.08824232 | 0.08824232 | 0.08824232 | 0.08824232 | 0.08824232 | 0.08824232 | 0.08824232 | 0.08824232 | 0.08824232 | 0.08824232 | 0.08824232 | 0.08824232 | 0.08824232 | 0.08824232 | 0.08824232 | 0.08824232 | 0.08824232 | 0.08824232 | 0.08824232 | 0.08824232 | 0.08824232 | 0.08824232 | 0.08824232 | 0.08824232 | 0.08824232 | 0.08824232 | 0.08824232 | 0.08824232 | 0.08824232 | 0.08824232 | 0.08824232 | 0.08824232 | 0.08824232 | 0.08824232 | 0.08824232 | 0.08824232 | 0.08526453 | 0.08426892 | 0.06162288 | 0.03968688 | 0.01521996 | 0.01022969 | 0.006649627 | 0.003780399 | 0 | 0 | 0 | 0.03087211 | 0.002159785
1301 | 155.012 | 0.0008046703 | -40 | 610.5 | -690.5 | 0 | 0 | 0.001685228 | 0.004660173 | 0.006284429 | 0.01162498 | 0.01947362 | 0.0343958 | 0.05739629 | 0.08406781 | 0.0860692 | 0.08904699 | 0.08904699 | 0.08904699 | 0.08904699 | 0.08904699 | 0.08904699 | 0.08904699 | 0.08904699 | 0.08904699 | 0.08904699 | 0.08904699 | 0.08904699 | 0.08904699 | 0.08904699 | 0.08904699 | 0.08904699 | 0.08904699 | 0.08904699 | 0.08904699 | 0.08904699 | 0.08904699 | 0.08904699 | 0.08904699 | 0.08904699 | 0.08904699 | 0.08904699 | 0.08904699 | 0.08904699 | 0.08904699 | 0.08904699 | 0.08904699 | 0.08904699 | 0.08904699 | 0.08904699 | 0.08904699 | 0.08904699 | 0.08904699 | 0.08904699 | 0.08904699 | 0.08904699 | 0.08904699 | 0.08904699 | 0.08904699 | 0.0860692 | 0.08426892 | 0.06162288 | 0.03968688 | 0.01521996 | 0.01022969 | 0.006649627 | 0.003780399 | 0 | 0 | 0 | 0.03958724 | 0.001045345
1301 | 143.1256 | 0.0007429678 | -30 | 620.5 | -680.5 | 0 | 0 | 0.001685228 | 0.004660173 | 0.006284429 | 0.01162498 | 0.01947362 | 0.03513876 | 0.05813926 | 0.08481078 | 0.08681217 | 0.08978995 | 0.08978995 | 0.08978995 | 0.08978995 | 0.08978995 | 0.08978995 | 0.08978995 | 0.08978995 | 0.08978995 | 0.08978995 | 0.08978995 | 0.08978995 | 0.08978995 | 0.08978995 | 0.08978995 | 0.08978995 | 0.08978995 | 0.08978995 | 0.08978995 | 0.08978995 | 0.08978995 | 0.08978995 | 0.08978995 | 0.08978995 | 0.08978995 | 0.08978995 | 0.08978995 | 0.08978995 | 0.08978995 | 0.08978995 | 0.08978995 | 0.08978995 | 0.08978995 | 0.08978995 | 0.08978995 | 0.08978995 | 0.08978995 | 0.08978995 | 0.08978995 | 0.08978995 | 0.08978995 | 0.08978995 | 0.08978995 | 0.08681217 | 0.08501189 | 0.06162288 | 0.03968688 | 0.01521996 | 0.01022969 | 0.006649627 | 0.003780399 | 0 | 0 | 0 | 0.03087211 | 0.002159785
1301 | 151.0732 | 0.000784224 | -20 | 630.5 | -670.5 | 0 | 0 | 0.001685228 | 0.004660173 | 0.006284429 | 0.01162498 | 0.01947362 | 0.03592299 | 0.05892349 | 0.08559501 | 0.08759639 | 0.09057418 | 0.09057418 | 0.09057418 | 0.09057418 | 0.09057418 | 0.09057418 | 0.09057418 | 0.09057418 | 0.09057418 | 0.09057418 | 0.09057418 | 0.09057418 | 0.09057418 | 0.09057418 | 0.09057418 | 0.09057418 | 0.09057418 | 0.09057418 | 0.09057418 | 0.09057418 | 0.09057418 | 0.09057418 | 0.09057418 | 0.09057418 | 0.09057418 | 0.09057418 | 0.09057418 | 0.09057418 | 0.09057418 | 0.09057418 | 0.09057418 | 0.09057418 | 0.09057418 | 0.09057418 | 0.09057418 | 0.09057418 | 0.09057418 | 0.09057418 | 0.09057418 | 0.09057418 | 0.09057418 | 0.09057418 | 0.09057418 | 0.08759639 | 0.08579611 | 0.06162288 | 0.03968688 | 0.01521996 | 0.01022969 | 0.006649627 | 0.003780399 | 0 | 0 | 0 | 0.02089025 | 0.003157004
1301 | 145.9207 | 0.0007574772 | -10 | 640.5 | -660.5 | 0 | 0 | 0.001685228 | 0.004660173 | 0.006284429 | 0.01162498 | 0.01947362 | 0.03592299 | 0.05968096 | 0.08635248 | 0.08835387 | 0.09133166 | 0.09133166 | 0.09133166 | 0.09133166 | 0.09133166 | 0.09133166 | 0.09133166 | 0.09133166 | 0.09133166 | 0.09133166 | 0.09133166 | 0.09133166 | 0.09133166 | 0.09133166 | 0.09133166 | 0.09133166 | 0.09133166 | 0.09133166 | 0.09133166 | 0.09133166 | 0.09133166 | 0.09133166 | 0.09133166 | 0.09133166 | 0.09133166 | 0.09133166 | 0.09133166 | 0.09133166 | 0.09133166 | 0.09133166 | 0.09133166 | 0.09133166 | 0.09133166 | 0.09133166 | 0.09133166 | 0.09133166 | 0.09133166 | 0.09133166 | 0.09133166 | 0.09133166 | 0.09133166 | 0.09133166 | 0.09133166 | 0.08835387 | 0.08655359 | 0.06162288 | 0.03968688 | 0.01521996 | 0.01022969 | 0.006649627 | 0.003780399 | 0 | 0 | 0 | 0.0109084 | 0.003830762
1301 | 153.5136 | 0.0007968924 | 0 | 650.5 | -650.5 | 0 | 0 | 0.001685228 | 0.004660173 | 0.006284429 | 0.01162498 | 0.01947362 | 0.03592299 | 0.06047785 | 0.08714938 | 0.08915076 | 0.09212855 | 0.09212855 | 0.09212855 | 0.09212855 | 0.09212855 | 0.09212855 | 0.09212855 | 0.09212855 | 0.09212855 | 0.09212855 | 0.09212855 | 0.09212855 | 0.09212855 | 0.09212855 | 0.09212855 | 0.09212855 | 0.09212855 | 0.09212855 | 0.09212855 | 0.09212855 | 0.09212855 | 0.09212855 | 0.09212855 | 0.09212855 | 0.09212855 | 0.09212855 | 0.09212855 | 0.09212855 | 0.09212855 | 0.09212855 | 0.09212855 | 0.09212855 | 0.09212855 | 0.09212855 | 0.09212855 | 0.09212855 | 0.09212855 | 0.09212855 | 0.09212855 | 0.09212855 | 0.09212855 | 0.09212855 | 0.09212855 | 0.08915076 | 0.08735048 | 0.06241977 | 0.03968688 | 0.01521996 | 0.01022969 | 0.006649627 | 0.003780399 | 0 | 0 | 0 | 0.00467507 | 0.00450452
1301 | 152.2083 | 0.0007901163 | 10 | 660.5 | -640.5 | 0 | 0 | 0.001685228 | 0.004660173 | 0.006284429 | 0.01162498 | 0.01947362 | 0.03592299 | 0.06047785 | 0.08793949 | 0.08994088 | 0.09291866 | 0.09291866 | 0.09291866 | 0.09291866 | 0.09291866 | 0.09291866 | 0.09291866 | 0.09291866 | 0.09291866 | 0.09291866 | 0.09291866 | 0.09291866 | 0.09291866 | 0.09291866 | 0.09291866 | 0.09291866 | 0.09291866 | 0.09291866 | 0.09291866 | 0.09291866 | 0.09291866 | 0.09291866 | 0.09291866 | 0.09291866 | 0.09291866 | 0.09291866 | 0.09291866 | 0.09291866 | 0.09291866 | 0.09291866 | 0.09291866 | 0.09291866 | 0.09291866 | 0.09291866 | 0.09291866 | 0.09291866 | 0.09291866 | 0.09291866 | 0.09291866 | 0.09291866 | 0.09291866 | 0.09291866 | 0.09291866 | 0.08994088 | 0.0881406 | 0.06320989 | 0.03968688 | 0.01521996 | 0.01022969 | 0.006649627 | 0.003780399 | 0 | 0 | 0 | 0.003926047 | 0.0103203
1301 | 148.8466 | 0.0007726659 | 20 | 670.5 | -630.5 | 0 | 0 | 0.001685228 | 0.004660173 | 0.006284429 | 0.01162498 | 0.01947362 | 0.03592299 | 0.06047785 | 0.08871216 | 0.09071355 | 0.09369133 | 0.09369133 | 0.09369133 | 0.09369133 | 0.09369133 | 0.09369133 | 0.09369133 | 0.09369133 | 0.09369133 | 0.09369133 | 0.09369133 | 0.09369133 | 0.09369133 | 0.09369133 | 0.09369133 | 0.09369133 | 0.09369133 | 0.09369133 | 0.09369133 | 0.09369133 | 0.09369133 | 0.09369133 | 0.09369133 | 0.09369133 | 0.09369133 | 0.09369133 | 0.09369133 | 0.09369133 | 0.09369133 | 0.09369133 | 0.09369133 | 0.09369133 | 0.09369133 | 0.09369133 | 0.09369133 | 0.09369133 | 0.09369133 | 0.09369133 | 0.09369133 | 0.09369133 | 0.09369133 | 0.09369133 | 0.09369133 | 0.09071355 | 0.08891326 | 0.06398255 | 0.04045955 | 0.01521996 | 0.01022969 | 0.006649627 | 0.003780399 | 0 | 0 | 0 | 0.003177025 | 0.01965065
1301 | 145.5114 | 0.0007553524 | 30 | 680.5 | -620.5 | 0 | 0 | 0.001685228 | 0.004660173 | 0.006284429 | 0.01162498 | 0.01947362 | 0.03592299 | 0.06047785 | 0.08946751 | 0.0914689 | 0.09444668 | 0.09444668 | 0.09444668 | 0.09444668 | 0.09444668 | 0.09444668 | 0.09444668 | 0.09444668 | 0.09444668 | 0.09444668 | 0.09444668 | 0.09444668 | 0.09444668 | 0.09444668 | 0.09444668 | 0.09444668 | 0.09444668 | 0.09444668 | 0.09444668 | 0.09444668 | 0.09444668 | 0.09444668 | 0.09444668 | 0.09444668 | 0.09444668 | 0.09444668 | 0.09444668 | 0.09444668 | 0.09444668 | 0.09444668 | 0.09444668 | 0.09444668 | 0.09444668 | 0.09444668 | 0.09444668 | 0.09444668 | 0.09444668 | 0.09444668 | 0.09444668 | 0.09444668 | 0.09444668 | 0.09444668 | 0.09444668 | 0.0914689 | 0.08966862 | 0.0647379 | 0.0412149 | 0.01521996 | 0.01022969 | 0.006649627 | 0.003780399 | 0 | 0 | 0 | 0.002159785 | 0.02898101
1301 | 148.5527 | 0.0007711399 | 40 | 690.5 | -610.5 | 0 | 0 | 0.001685228 | 0.004660173 | 0.006284429 | 0.01162498 | 0.01947362 | 0.03592299 | 0.06047785 | 0.08946751 | 0.09224004 | 0.09521782 | 0.09521782 | 0.09521782 | 0.09521782 | 0.09521782 | 0.09521782 | 0.09521782 | 0.09521782 | 0.09521782 | 0.09521782 | 0.09521782 | 0.09521782 | 0.09521782 | 0.09521782 | 0.09521782 | 0.09521782 | 0.09521782 | 0.09521782 | 0.09521782 | 0.09521782 | 0.09521782 | 0.09521782 | 0.09521782 | 0.09521782 | 0.09521782 | 0.09521782 | 0.09521782 | 0.09521782 | 0.09521782 | 0.09521782 | 0.09521782 | 0.09521782 | 0.09521782 | 0.09521782 | 0.09521782 | 0.09521782 | 0.09521782 | 0.09521782 | 0.09521782 | 0.09521782 | 0.09521782 | 0.09521782 | 0.09521782 | 0.09224004 | 0.09043976 | 0.06550904 | 0.04198604 | 0.01521996 | 0.01022969 | 0.006649627 | 0.003780399 | 0 | 0 | 0 | 0.001045345 | 0.03782562
1301 | 156.9516 | 0.000814739 | 30 | 680.5 | -620.5 | 0 | 0 | 0.001685228 | 0.004660173 | 0.006284429 | 0.01162498 | 0.01947362 | 0.03592299 | 0.06047785 | 0.09028225 | 0.09305478 | 0.09603256 | 0.09603256 | 0.09603256 | 0.09603256 | 0.09603256 | 0.09603256 | 0.09603256 | 0.09603256 | 0.09603256 | 0.09603256 | 0.09603256 | 0.09603256 | 0.09603256 | 0.09603256 | 0.09603256 | 0.09603256 | 0.09603256 | 0.09603256 | 0.09603256 | 0.09603256 | 0.09603256 | 0.09603256 | 0.09603256 | 0.09603256 | 0.09603256 | 0.09603256 | 0.09603256 | 0.09603256 | 0.09603256 | 0.09603256 | 0.09603256 | 0.09603256 | 0.09603256 | 0.09603256 | 0.09603256 | 0.09603256 | 0.09603256 | 0.09603256 | 0.09603256 | 0.09603256 | 0.09603256 | 0.09603256 | 0.09603256 | 0.09305478 | 0.0912545 | 0.06632378 | 0.04280078 | 0.01521996 | 0.01022969 | 0.006649627 | 0.003780399 | 0 | 0 | 0 | 0.002159785 | 0.02898101
1301 | 167.6786 | 0.0008704231 | 20 | 670.5 | -630.5 | 0 | 0 | 0.001685228 | 0.004660173 | 0.006284429 | 0.01162498 | 0.01947362 | 0.03592299 | 0.06047785 | 0.09115267 | 0.0939252 | 0.09690298 | 0.09690298 | 0.09690298 | 0.09690298 | 0.09690298 | 0.09690298 | 0.09690298 | 0.09690298 | 0.09690298 | 0.09690298 | 0.09690298 | 0.09690298 | 0.09690298 | 0.09690298 | 0.09690298 | 0.09690298 | 0.09690298 | 0.09690298 | 0.09690298 | 0.09690298 | 0.09690298 | 0.09690298 | 0.09690298 | 0.09690298 | 0.09690298 | 0.09690298 | 0.09690298 | 0.09690298 | 0.09690298 | 0.09690298 | 0.09690298 | 0.09690298 | 0.09690298 | 0.09690298 | 0.09690298 | 0.09690298 | 0.09690298 | 0.09690298 | 0.09690298 | 0.09690298 | 0.09690298 | 0.09690298 | 0.09690298 | 0.0939252 | 0.09212492 | 0.06719421 | 0.0436712 | 0.01521996 | 0.01022969 | 0.006649627 | 0.003780399 | 0 | 0 | 0 | 0.003253792 | 0.01965065
1301 | 159.4554 | 0.0008277364 | 10 | 660.5 | -640.5 | 0 | 0 | 0.001685228 | 0.004660173 | 0.006284429 | 0.01162498 | 0.01947362 | 0.03592299 | 0.06047785 | 0.09198041 | 0.09475294 | 0.09773072 | 0.09773072 | 0.09773072 | 0.09773072 | 0.09773072 | 0.09773072 | 0.09773072 | 0.09773072 | 0.09773072 | 0.09773072 | 0.09773072 | 0.09773072 | 0.09773072 | 0.09773072 | 0.09773072 | 0.09773072 | 0.09773072 | 0.09773072 | 0.09773072 | 0.09773072 | 0.09773072 | 0.09773072 | 0.09773072 | 0.09773072 | 0.09773072 | 0.09773072 | 0.09773072 | 0.09773072 | 0.09773072 | 0.09773072 | 0.09773072 | 0.09773072 | 0.09773072 | 0.09773072 | 0.09773072 | 0.09773072 | 0.09773072 | 0.09773072 | 0.09773072 | 0.09773072 | 0.09773072 | 0.09773072 | 0.09773072 | 0.09475294 | 0.09295266 | 0.06802194 | 0.0436712 | 0.01521996 | 0.01022969 | 0.006649627 | 0.003780399 | 0 | 0 | 0 | 0.004291415 | 0.0103203
1301 | 159.8601 | 0.0008298372 | 0 | 650.5 | -650.5 | 0 | 0 | 0.001685228 | 0.004660173 | 0.006284429 | 0.01162498 | 0.01947362 | 0.03592299 | 0.06130769 | 0.09281025 | 0.09558277 | 0.09856056 | 0.09856056 | 0.09856056 | 0.09856056 | 0.09856056 | 0.09856056 | 0.09856056 | 0.09856056 | 0.09856056 | 0.09856056 | 0.09856056 | 0.09856056 | 0.09856056 | 0.09856056 | 0.09856056 | 0.09856056 | 0.09856056 | 0.09856056 | 0.09856056 | 0.09856056 | 0.09856056 | 0.09856056 | 0.09856056 | 0.09856056 | 0.09856056 | 0.09856056 | 0.09856056 | 0.09856056 | 0.09856056 | 0.09856056 | 0.09856056 | 0.09856056 | 0.09856056 | 0.09856056 | 0.09856056 | 0.09856056 | 0.09856056 | 0.09856056 | 0.09856056 | 0.09856056 | 0.09856056 | 0.09856056 | 0.09856056 | 0.09558277 | 0.09378249 | 0.06885178 | 0.0436712 | 0.01521996 | 0.01022969 | 0.006649627 | 0.003780399 | 0 | 0 | 0 | 0.005329038 | 0.00450452
1301 | 153.2379 | 0.0007954609 | -10 | 640.5 | -660.5 | 0 | 0 | 0.001685228 | 0.004660173 | 0.006284429 | 0.01162498 | 0.01947362 | 0.03592299 | 0.06210315 | 0.09360571 | 0.09637823 | 0.09935602 | 0.09935602 | 0.09935602 | 0.09935602 | 0.09935602 | 0.09935602 | 0.09935602 | 0.09935602 | 0.09935602 | 0.09935602 | 0.09935602 | 0.09935602 | 0.09935602 | 0.09935602 | 0.09935602 | 0.09935602 | 0.09935602 | 0.09935602 | 0.09935602 | 0.09935602 | 0.09935602 | 0.09935602 | 0.09935602 | 0.09935602 | 0.09935602 | 0.09935602 | 0.09935602 | 0.09935602 | 0.09935602 | 0.09935602 | 0.09935602 | 0.09935602 | 0.09935602 | 0.09935602 | 0.09935602 | 0.09935602 | 0.09935602 | 0.09935602 | 0.09935602 | 0.09935602 | 0.09935602 | 0.09935602 | 0.09935602 | 0.09637823 | 0.09457795 | 0.06885178 | 0.0436712 | 0.01521996 | 0.01022969 | 0.006649627 | 0.003780399 | 0 | 0 | 0 | 0.0127535 | 0.003830762
1301 | 159.3364 | 0.0008271182 | -20 | 630.5 | -670.5 | 0 | 0 | 0.001685228 | 0.004660173 | 0.006284429 | 0.01162498 | 0.01947362 | 0.03675011 | 0.06293027 | 0.09443282 | 0.09720535 | 0.1001831 | 0.1001831 | 0.1001831 | 0.1001831 | 0.1001831 | 0.1001831 | 0.1001831 | 0.1001831 | 0.1001831 | 0.1001831 | 0.1001831 | 0.1001831 | 0.1001831 | 0.1001831 | 0.1001831 | 0.1001831 | 0.1001831 | 0.1001831 | 0.1001831 | 0.1001831 | 0.1001831 | 0.1001831 | 0.1001831 | 0.1001831 | 0.1001831 | 0.1001831 | 0.1001831 | 0.1001831 | 0.1001831 | 0.1001831 | 0.1001831 | 0.1001831 | 0.1001831 | 0.1001831 | 0.1001831 | 0.1001831 | 0.1001831 | 0.1001831 | 0.1001831 | 0.1001831 | 0.1001831 | 0.1001831 | 0.1001831 | 0.09720535 | 0.09540507 | 0.06885178 | 0.0436712 | 0.01521996 | 0.01022969 | 0.006649627 | 0.003780399 | 0 | 0 | 0 | 0.02454338 | 0.003157004
1301 | 156.0963 | 0.0008102992 | -30 | 620.5 | -680.5 | 0 | 0 | 0.001685228 | 0.004660173 | 0.006284429 | 0.01162498 | 0.01947362 | 0.03756041 | 0.06374057 | 0.09524312 | 0.09801565 | 0.1009934 | 0.1009934 | 0.1009934 | 0.1009934 | 0.1009934 | 0.1009934 | 0.1009934 | 0.1009934 | 0.1009934 | 0.1009934 | 0.1009934 | 0.1009934 | 0.1009934 | 0.1009934 | 0.1009934 | 0.1009934 | 0.1009934 | 0.1009934 | 0.1009934 | 0.1009934 | 0.1009934 | 0.1009934 | 0.1009934 | 0.1009934 | 0.1009934 | 0.1009934 | 0.1009934 | 0.1009934 | 0.1009934 | 0.1009934 | 0.1009934 | 0.1009934 | 0.1009934 | 0.1009934 | 0.1009934 | 0.1009934 | 0.1009934 | 0.1009934 | 0.1009934 | 0.1009934 | 0.1009934 | 0.1009934 | 0.1009934 | 0.09801565 | 0.09621537 | 0.06885178 | 0.0436712 | 0.01521996 | 0.01022969 | 0.006649627 | 0.003780399 | 0 | 0 | 0 | 0.03633326 | 0.002159785
1301 | 162.1443 | 0.0008416944 | -40 | 610.5 | -690.5 | 0 | 0 | 0.001685228 | 0.004660173 | 0.006284429 | 0.01162498 | 0.01947362 | 0.0384021 | 0.06458226 | 0.09608482 | 0.09885735 | 0.1018351 | 0.1018351 | 0.1018351 | 0.1018351 | 0.1018351 | 0.1018351 | 0.1018351 | 0.1018351 | 0.1018351 | 0.1018351 | 0.1018351 | 0.1018351 | 0.1018351 | 0.1018351 | 0.1018351 | 0.1018351 | 0.1018351 | 0.1018351 | 0.1018351 | 0.1018351 | 0.1018351 | 0.1018351 | 0.1018351 | 0.1018351 | 0.1018351 | 0.1018351 | 0.1018351 | 0.1018351 | 0.1018351 | 0.1018351 | 0.1018351 | 0.1018351 | 0.1018351 | 0.1018351 | 0.1018351 | 0.1018351 | 0.1018351 | 0.1018351 | 0.1018351 | 0.1018351 | 0.1018351 | 0.1018351 | 0.1018351 | 0.09885735 | 0.09621537 | 0.06885178 | 0.0436712 | 0.01521996 | 0.01022969 | 0.006649627 | 0.003780399 | 0 | 0 | 0 | 0.04628659 | 0.001045345
1301 | 156.9201 | 0.0008145756 | -30 | 620.5 | -680.5 | 0 | 0 | 0.001685228 | 0.004660173 | 0.006284429 | 0.01162498 | 0.01947362 | 0.03921668 | 0.06539684 | 0.09689939 | 0.09967192 | 0.1026497 | 0.1026497 | 0.1026497 | 0.1026497 | 0.1026497 | 0.1026497 | 0.1026497 | 0.1026497 | 0.1026497 | 0.1026497 | 0.1026497 | 0.1026497 | 0.1026497 | 0.1026497 | 0.1026497 | 0.1026497 | 0.1026497 | 0.1026497 | 0.1026497 | 0.1026497 | 0.1026497 | 0.1026497 | 0.1026497 | 0.1026497 | 0.1026497 | 0.1026497 | 0.1026497 | 0.1026497 | 0.1026497 | 0.1026497 | 0.1026497 | 0.1026497 | 0.1026497 | 0.1026497 | 0.1026497 | 0.1026497 | 0.1026497 | 0.1026497 | 0.1026497 | 0.1026497 | 0.1026497 | 0.1026497 | 0.1026497 | 0.09967192 | 0.09702995 | 0.06885178 | 0.0436712 | 0.01521996 | 0.01022969 | 0.006649627 | 0.003780399 | 0 | 0 | 0 | 0.03633326 | 0.002159785
1301 | 145.6391 | 0.0007560157 | -20 | 630.5 | -670.5 | 0 | 0 | 0.001685228 | 0.004660173 | 0.006284429 | 0.01162498 | 0.01947362 | 0.03997269 | 0.06615286 | 0.09765541 | 0.1004279 | 0.1034057 | 0.1034057 | 0.1034057 | 0.1034057 | 0.1034057 | 0.1034057 | 0.1034057 | 0.1034057 | 0.1034057 | 0.1034057 | 0.1034057 | 0.1034057 | 0.1034057 | 0.1034057 | 0.1034057 | 0.1034057 | 0.1034057 | 0.1034057 | 0.1034057 | 0.1034057 | 0.1034057 | 0.1034057 | 0.1034057 | 0.1034057 | 0.1034057 | 0.1034057 | 0.1034057 | 0.1034057 | 0.1034057 | 0.1034057 | 0.1034057 | 0.1034057 | 0.1034057 | 0.1034057 | 0.1034057 | 0.1034057 | 0.1034057 | 0.1034057 | 0.1034057 | 0.1034057 | 0.1034057 | 0.1034057 | 0.1034057 | 0.1004279 | 0.09778596 | 0.06885178 | 0.0436712 | 0.01521996 | 0.01022969 | 0.006649627 | 0.003780399 | 0 | 0 | 0 | 0.02454338 | 0.003240796
1301 | 143.464 | 0.0007447243 | -10 | 640.5 | -660.5 | 0 | 0 | 0.001685228 | 0.004660173 | 0.006284429 | 0.01162498 | 0.01947362 | 0.03997269 | 0.06689758 | 0.09840013 | 0.1011727 | 0.1041504 | 0.1041504 | 0.1041504 | 0.1041504 | 0.1041504 | 0.1041504 | 0.1041504 | 0.1041504 | 0.1041504 | 0.1041504 | 0.1041504 | 0.1041504 | 0.1041504 | 0.1041504 | 0.1041504 | 0.1041504 | 0.1041504 | 0.1041504 | 0.1041504 | 0.1041504 | 0.1041504 | 0.1041504 | 0.1041504 | 0.1041504 | 0.1041504 | 0.1041504 | 0.1041504 | 0.1041504 | 0.1041504 | 0.1041504 | 0.1041504 | 0.1041504 | 0.1041504 | 0.1041504 | 0.1041504 | 0.1041504 | 0.1041504 | 0.1041504 | 0.1041504 | 0.1041504 | 0.1041504 | 0.1041504 | 0.1041504 | 0.1011727 | 0.09853069 | 0.06885178 | 0.0436712 | 0.01521996 | 0.01022969 | 0.006649627 | 0.003780399 | 0 | 0 | 0 | 0.0127535 | 0.004229559
1301 | 155.4356 | 0.0008068695 | 0 | 650.5 | -650.5 | 0 | 0 | 0.001685228 | 0.004660173 | 0.006284429 | 0.01162498 | 0.01947362 | 0.03997269 | 0.06770445 | 0.099207 | 0.1019795 | 0.1049573 | 0.1049573 | 0.1049573 | 0.1049573 | 0.1049573 | 0.1049573 | 0.1049573 | 0.1049573 | 0.1049573 | 0.1049573 | 0.1049573 | 0.1049573 | 0.1049573 | 0.1049573 | 0.1049573 | 0.1049573 | 0.1049573 | 0.1049573 | 0.1049573 | 0.1049573 | 0.1049573 | 0.1049573 | 0.1049573 | 0.1049573 | 0.1049573 | 0.1049573 | 0.1049573 | 0.1049573 | 0.1049573 | 0.1049573 | 0.1049573 | 0.1049573 | 0.1049573 | 0.1049573 | 0.1049573 | 0.1049573 | 0.1049573 | 0.1049573 | 0.1049573 | 0.1049573 | 0.1049573 | 0.1049573 | 0.1049573 | 0.1019795 | 0.09933756 | 0.06965865 | 0.0436712 | 0.01521996 | 0.01022969 | 0.006649627 | 0.003780399 | 0 | 0 | 0 | 0.005329038 | 0.005218322
1301 | 159.8943 | 0.0008300146 | 10 | 660.5 | -640.5 | 0 | 0 | 0.001685228 | 0.004660173 | 0.006284429 | 0.01162498 | 0.01947362 | 0.03997269 | 0.06770445 | 0.100037 | 0.1028095 | 0.1057873 | 0.1057873 | 0.1057873 | 0.1057873 | 0.1057873 | 0.1057873 | 0.1057873 | 0.1057873 | 0.1057873 | 0.1057873 | 0.1057873 | 0.1057873 | 0.1057873 | 0.1057873 | 0.1057873 | 0.1057873 | 0.1057873 | 0.1057873 | 0.1057873 | 0.1057873 | 0.1057873 | 0.1057873 | 0.1057873 | 0.1057873 | 0.1057873 | 0.1057873 | 0.1057873 | 0.1057873 | 0.1057873 | 0.1057873 | 0.1057873 | 0.1057873 | 0.1057873 | 0.1057873 | 0.1057873 | 0.1057873 | 0.1057873 | 0.1057873 | 0.1057873 | 0.1057873 | 0.1057873 | 0.1057873 | 0.1057873 | 0.1028095 | 0.1001676 | 0.07048866 | 0.0436712 | 0.01521996 | 0.01022969 | 0.006649627 | 0.003780399 | 0 | 0 | 0 | 0.004291415 | 0.01221754
1301 | 156.5474 | 0.0008126407 | 20 | 670.5 | -630.5 | 0 | 0 | 0.001685228 | 0.004660173 | 0.006284429 | 0.01162498 | 0.01947362 | 0.03997269 | 0.06770445 | 0.1008497 | 0.1036222 | 0.1066 | 0.1066 | 0.1066 | 0.1066 | 0.1066 | 0.1066 | 0.1066 | 0.1066 | 0.1066 | 0.1066 | 0.1066 | 0.1066 | 0.1066 | 0.1066 | 0.1066 | 0.1066 | 0.1066 | 0.1066 | 0.1066 | 0.1066 | 0.1066 | 0.1066 | 0.1066 | 0.1066 | 0.1066 | 0.1066 | 0.1066 | 0.1066 | 0.1066 | 0.1066 | 0.1066 | 0.1066 | 0.1066 | 0.1066 | 0.1066 | 0.1066 | 0.1066 | 0.1066 | 0.1066 | 0.1066 | 0.1066 | 0.1066 | 0.1066 | 0.1036222 | 0.1009802 | 0.0713013 | 0.04448384 | 0.01521996 | 0.01022969 | 0.006649627 | 0.003780399 | 0 | 0 | 0 | 0.003253792 | 0.02332492
1301 | 158.0258 | 0.000820315 | 30 | 680.5 | -620.5 | 0 | 0 | 0.001685228 | 0.004660173 | 0.006284429 | 0.01162498 | 0.01947362 | 0.03997269 | 0.06770445 | 0.10167 | 0.1044425 | 0.1074203 | 0.1074203 | 0.1074203 | 0.1074203 | 0.1074203 | 0.1074203 | 0.1074203 | 0.1074203 | 0.1074203 | 0.1074203 | 0.1074203 | 0.1074203 | 0.1074203 | 0.1074203 | 0.1074203 | 0.1074203 | 0.1074203 | 0.1074203 | 0.1074203 | 0.1074203 | 0.1074203 | 0.1074203 | 0.1074203 | 0.1074203 | 0.1074203 | 0.1074203 | 0.1074203 | 0.1074203 | 0.1074203 | 0.1074203 | 0.1074203 | 0.1074203 | 0.1074203 | 0.1074203 | 0.1074203 | 0.1074203 | 0.1074203 | 0.1074203 | 0.1074203 | 0.1074203 | 0.1074203 | 0.1074203 | 0.1074203 | 0.1044425 | 0.1018005 | 0.07212162 | 0.04530416 | 0.01521996 | 0.01022969 | 0.006649627 | 0.003780399 | 0 | 0 | 0 | 0.002159785 | 0.03443229
1301 | 159.9494 | 0.0008303003 | 40 | 690.5 | -610.5 | 0 | 0 | 0.001685228 | 0.004660173 | 0.006284429 | 0.01162498 | 0.01947362 | 0.03997269 | 0.06770445 | 0.10167 | 0.1052728 | 0.1082506 | 0.1082506 | 0.1082506 | 0.1082506 | 0.1082506 | 0.1082506 | 0.1082506 | 0.1082506 | 0.1082506 | 0.1082506 | 0.1082506 | 0.1082506 | 0.1082506 | 0.1082506 | 0.1082506 | 0.1082506 | 0.1082506 | 0.1082506 | 0.1082506 | 0.1082506 | 0.1082506 | 0.1082506 | 0.1082506 | 0.1082506 | 0.1082506 | 0.1082506 | 0.1082506 | 0.1082506 | 0.1082506 | 0.1082506 | 0.1082506 | 0.1082506 | 0.1082506 | 0.1082506 | 0.1082506 | 0.1082506 | 0.1082506 | 0.1082506 | 0.1082506 | 0.1082506 | 0.1082506 | 0.1082506 | 0.1082506 | 0.1052728 | 0.1026308 | 0.07295192 | 0.04613446 | 0.01521996 | 0.01022969 | 0.006649627 | 0.003780399 | 0 | 0 | 0 | 0.001045345 | 0.0445523
1301 | 156.5253 | 0.0008125261 | 30 | 680.5 | -620.5 | 0 | 0 | 0.001685228 | 0.004660173 | 0.006284429 | 0.01162498 | 0.01947362 | 0.03997269 | 0.06770445 | 0.1024825 | 0.1060853 | 0.1090631 | 0.1090631 | 0.1090631 | 0.1090631 | 0.1090631 | 0.1090631 | 0.1090631 | 0.1090631 | 0.1090631 | 0.1090631 | 0.1090631 | 0.1090631 | 0.1090631 | 0.1090631 | 0.1090631 | 0.1090631 | 0.1090631 | 0.1090631 | 0.1090631 | 0.1090631 | 0.1090631 | 0.1090631 | 0.1090631 | 0.1090631 | 0.1090631 | 0.1090631 | 0.1090631 | 0.1090631 | 0.1090631 | 0.1090631 | 0.1090631 | 0.1090631 | 0.1090631 | 0.1090631 | 0.1090631 | 0.1090631 | 0.1090631 | 0.1090631 | 0.1090631 | 0.1090631 | 0.1090631 | 0.1090631 | 0.1090631 | 0.1060853 | 0.1034434 | 0.07376445 | 0.04694698 | 0.01521996 | 0.01022969 | 0.006649627 | 0.003780399 | 0 | 0 | 0 | 0.002159785 | 0.03443229
1301 | 161.4045 | 0.0008378541 | 20 | 670.5 | -630.5 | 0 | 0 | 0.001685228 | 0.004660173 | 0.006284429 | 0.01162498 | 0.01947362 | 0.03997269 | 0.06770445 | 0.1033204 | 0.1069232 | 0.109901 | 0.109901 | 0.109901 | 0.109901 | 0.109901 | 0.109901 | 0.109901 | 0.109901 | 0.109901 | 0.109901 | 0.109901 | 0.109901 | 0.109901 | 0.109901 | 0.109901 | 0.109901 | 0.109901 | 0.109901 | 0.109901 | 0.109901 | 0.109901 | 0.109901 | 0.109901 | 0.109901 | 0.109901 | 0.109901 | 0.109901 | 0.109901 | 0.109901 | 0.109901 | 0.109901 | 0.109901 | 0.109901 | 0.109901 | 0.109901 | 0.109901 | 0.109901 | 0.109901 | 0.109901 | 0.109901 | 0.109901 | 0.109901 | 0.109901 | 0.1069232 | 0.1042812 | 0.0746023 | 0.04778484 | 0.01521996 | 0.01022969 | 0.006649627 | 0.003780399 | 0 | 0 | 0 | 0.003336449 | 0.02332492
1301 | 159.8343 | 0.0008297029 | 10 | 660.5 | -640.5 | 0 | 0 | 0.001685228 | 0.004660173 | 0.006284429 | 0.01162498 | 0.01947362 | 0.03997269 | 0.06770445 | 0.1041501 | 0.1077529 | 0.1107307 | 0.1107307 | 0.1107307 | 0.1107307 | 0.1107307 | 0.1107307 | 0.1107307 | 0.1107307 | 0.1107307 | 0.1107307 | 0.1107307 | 0.1107307 | 0.1107307 | 0.1107307 | 0.1107307 | 0.1107307 | 0.1107307 | 0.1107307 | 0.1107307 | 0.1107307 | 0.1107307 | 0.1107307 | 0.1107307 | 0.1107307 | 0.1107307 | 0.1107307 | 0.1107307 | 0.1107307 | 0.1107307 | 0.1107307 | 0.1107307 | 0.1107307 | 0.1107307 | 0.1107307 | 0.1107307 | 0.1107307 | 0.1107307 | 0.1107307 | 0.1107307 | 0.1107307 | 0.1107307 | 0.1107307 | 0.1107307 | 0.1077529 | 0.1051109 | 0.075432 | 0.04778484 | 0.01521996 | 0.01022969 | 0.006649627 | 0.003780399 | 0 | 0 | 0 | 0.004684813 | 0.01221754
1301 | 160.5789 | 0.0008335685 | 0 | 650.5 | -650.5 | 0 | 0 | 0.001685228 | 0.004660173 | 0.006284429 | 0.01162498 | 0.01947362 | 0.03997269 | 0.06853802 | 0.1049836 | 0.1085865 | 0.1115642 | 0.1115642 | 0.1115642 | 0.1115642 | 0.1115642 | 0.1115642 | 0.1115642 | 0.1115642 | 0.1115642 | 0.1115642 | 0.1115642 | 0.1115642 | 0.1115642 | 0.1115642 | 0.1115642 | 0.1115642 | 0.1115642 | 0.1115642 | 0.1115642 | 0.1115642 | 0.1115642 | 0.1115642 | 0.1115642 | 0.1115642 | 0.1115642 | 0.1115642 | 0.1115642 | 0.1115642 | 0.1115642 | 0.1115642 | 0.1115642 | 0.1115642 | 0.1115642 | 0.1115642 | 0.1115642 | 0.1115642 | 0.1115642 | 0.1115642 | 0.1115642 | 0.1115642 | 0.1115642 | 0.1115642 | 0.1115642 | 0.1085865 | 0.1059445 | 0.07626557 | 0.04778484 | 0.01521996 | 0.01022969 | 0.006649627 | 0.003780399 | 0 | 0 | 0 | 0.006033177 | 0.005218322
1301 | 161.6179 | 0.000838962 | -10 | 640.5 | -660.5 | 0 | 0 | 0.001685228 | 0.004660173 | 0.006284429 | 0.01162498 | 0.01947362 | 0.03997269 | 0.06937698 | 0.1058226 | 0.1094254 | 0.1124032 | 0.1124032 | 0.1124032 | 0.1124032 | 0.1124032 | 0.1124032 | 0.1124032 | 0.1124032 | 0.1124032 | 0.1124032 | 0.1124032 | 0.1124032 | 0.1124032 | 0.1124032 | 0.1124032 | 0.1124032 | 0.1124032 | 0.1124032 | 0.1124032 | 0.1124032 | 0.1124032 | 0.1124032 | 0.1124032 | 0.1124032 | 0.1124032 | 0.1124032 | 0.1124032 | 0.1124032 | 0.1124032 | 0.1124032 | 0.1124032 | 0.1124032 | 0.1124032 | 0.1124032 | 0.1124032 | 0.1124032 | 0.1124032 | 0.1124032 | 0.1124032 | 0.1124032 | 0.1124032 | 0.1124032 | 0.1124032 | 0.1094254 | 0.1067834 | 0.07626557 | 0.04778484 | 0.01521996 | 0.01022969 | 0.006649627 | 0.003780399 | 0 | 0 | 0 | 0.01468267 | 0.004229559
1301 | 160.5809 | 0.0008335785 | -20 | 630.5 | -670.5 | 0 | 0 | 0.001685228 | 0.004660173 | 0.006284429 | 0.01162498 | 0.01947362 | 0.04080627 | 0.07021056 | 0.1066562 | 0.110259 | 0.1132368 | 0.1132368 | 0.1132368 | 0.1132368 | 0.1132368 | 0.1132368 | 0.1132368 | 0.1132368 | 0.1132368 | 0.1132368 | 0.1132368 | 0.1132368 | 0.1132368 | 0.1132368 | 0.1132368 | 0.1132368 | 0.1132368 | 0.1132368 | 0.1132368 | 0.1132368 | 0.1132368 | 0.1132368 | 0.1132368 | 0.1132368 | 0.1132368 | 0.1132368 | 0.1132368 | 0.1132368 | 0.1132368 | 0.1132368 | 0.1132368 | 0.1132368 | 0.1132368 | 0.1132368 | 0.1132368 | 0.1132368 | 0.1132368 | 0.1132368 | 0.1132368 | 0.1132368 | 0.1132368 | 0.1132368 | 0.1132368 | 0.110259 | 0.107617 | 0.07626557 | 0.04778484 | 0.01521996 | 0.01022969 | 0.006649627 | 0.003780399 | 0 | 0 | 0 | 0.02832249 | 0.003240796
1301 | 165.962 | 0.0008615119 | -30 | 620.5 | -680.5 | 0 | 0 | 0.001685228 | 0.004660173 | 0.006284429 | 0.01162498 | 0.01947362 | 0.04166778 | 0.07107207 | 0.1075177 | 0.1111205 | 0.1140983 | 0.1140983 | 0.1140983 | 0.1140983 | 0.1140983 | 0.1140983 | 0.1140983 | 0.1140983 | 0.1140983 | 0.1140983 | 0.1140983 | 0.1140983 | 0.1140983 | 0.1140983 | 0.1140983 | 0.1140983 | 0.1140983 | 0.1140983 | 0.1140983 | 0.1140983 | 0.1140983 | 0.1140983 | 0.1140983 | 0.1140983 | 0.1140983 | 0.1140983 | 0.1140983 | 0.1140983 | 0.1140983 | 0.1140983 | 0.1140983 | 0.1140983 | 0.1140983 | 0.1140983 | 0.1140983 | 0.1140983 | 0.1140983 | 0.1140983 | 0.1140983 | 0.1140983 | 0.1140983 | 0.1140983 | 0.1140983 | 0.1111205 | 0.1084785 | 0.07626557 | 0.04778484 | 0.01521996 | 0.01022969 | 0.006649627 | 0.003780399 | 0 | 0 | 0 | 0.04196231 | 0.002159785
1301 | 164.4406 | 0.0008536142 | -40 | 610.5 | -690.5 | 0 | 0 | 0.001685228 | 0.004660173 | 0.006284429 | 0.01162498 | 0.01947362 | 0.0425214 | 0.07192569 | 0.1083713 | 0.1119741 | 0.1149519 | 0.1149519 | 0.1149519 | 0.1149519 | 0.1149519 | 0.1149519 | 0.1149519 | 0.1149519 | 0.1149519 | 0.1149519 | 0.1149519 | 0.1149519 | 0.1149519 | 0.1149519 | 0.1149519 | 0.1149519 | 0.1149519 | 0.1149519 | 0.1149519 | 0.1149519 | 0.1149519 | 0.1149519 | 0.1149519 | 0.1149519 | 0.1149519 | 0.1149519 | 0.1149519 | 0.1149519 | 0.1149519 | 0.1149519 | 0.1149519 | 0.1149519 | 0.1149519 | 0.1149519 | 0.1149519 | 0.1149519 | 0.1149519 | 0.1149519 | 0.1149519 | 0.1149519 | 0.1149519 | 0.1149519 | 0.1149519 | 0.1119741 | 0.1084785 | 0.07626557 | 0.04778484 | 0.01521996 | 0.01022969 | 0.006649627 | 0.003780399 | 0 | 0 | 0 | 0.05317246 | 0.001045345
1301 | 152.2319 | 0.0007902389 | -30 | 620.5 | -680.5 | 0 | 0 | 0.001685228 | 0.004660173 | 0.006284429 | 0.01162498 | 0.01947362 | 0.04331163 | 0.07271592 | 0.1091615 | 0.1127644 | 0.1157421 | 0.1157421 | 0.1157421 | 0.1157421 | 0.1157421 | 0.1157421 | 0.1157421 | 0.1157421 | 0.1157421 | 0.1157421 | 0.1157421 | 0.1157421 | 0.1157421 | 0.1157421 | 0.1157421 | 0.1157421 | 0.1157421 | 0.1157421 | 0.1157421 | 0.1157421 | 0.1157421 | 0.1157421 | 0.1157421 | 0.1157421 | 0.1157421 | 0.1157421 | 0.1157421 | 0.1157421 | 0.1157421 | 0.1157421 | 0.1157421 | 0.1157421 | 0.1157421 | 0.1157421 | 0.1157421 | 0.1157421 | 0.1157421 | 0.1157421 | 0.1157421 | 0.1157421 | 0.1157421 | 0.1157421 | 0.1157421 | 0.1127644 | 0.1092688 | 0.07626557 | 0.04778484 | 0.01521996 | 0.01022969 | 0.006649627 | 0.003780399 | 0 | 0 | 0 | 0.04196231 | 0.002159785
1301 | 142.0674 | 0.0007374747 | -20 | 630.5 | -670.5 | 0 | 0 | 0.001685228 | 0.004660173 | 0.006284429 | 0.01162498 | 0.01947362 | 0.04404911 | 0.0734534 | 0.109899 | 0.1135018 | 0.1164796 | 0.1164796 | 0.1164796 | 0.1164796 | 0.1164796 | 0.1164796 | 0.1164796 | 0.1164796 | 0.1164796 | 0.1164796 | 0.1164796 | 0.1164796 | 0.1164796 | 0.1164796 | 0.1164796 | 0.1164796 | 0.1164796 | 0.1164796 | 0.1164796 | 0.1164796 | 0.1164796 | 0.1164796 | 0.1164796 | 0.1164796 | 0.1164796 | 0.1164796 | 0.1164796 | 0.1164796 | 0.1164796 | 0.1164796 | 0.1164796 | 0.1164796 | 0.1164796 | 0.1164796 | 0.1164796 | 0.1164796 | 0.1164796 | 0.1164796 | 0.1164796 | 0.1164796 | 0.1164796 | 0.1164796 | 0.1164796 | 0.1135018 | 0.1100062 | 0.07626557 | 0.04778484 | 0.01521996 | 0.01022969 | 0.006649627 | 0.003780399 | 0 | 0 | 0 | 0.02832249 | 0.003325774
1301 | 171.7432 | 0.0008915225 | -10 | 640.5 | -660.5 | 0 | 0 | 0.001685228 | 0.004660173 | 0.006284429 | 0.01162498 | 0.01947362 | 0.04404911 | 0.07434492 | 0.1107905 | 0.1143934 | 0.1173711 | 0.1173711 | 0.1173711 | 0.1173711 | 0.1173711 | 0.1173711 | 0.1173711 | 0.1173711 | 0.1173711 | 0.1173711 | 0.1173711 | 0.1173711 | 0.1173711 | 0.1173711 | 0.1173711 | 0.1173711 | 0.1173711 | 0.1173711 | 0.1173711 | 0.1173711 | 0.1173711 | 0.1173711 | 0.1173711 | 0.1173711 | 0.1173711 | 0.1173711 | 0.1173711 | 0.1173711 | 0.1173711 | 0.1173711 | 0.1173711 | 0.1173711 | 0.1173711 | 0.1173711 | 0.1173711 | 0.1173711 | 0.1173711 | 0.1173711 | 0.1173711 | 0.1173711 | 0.1173711 | 0.1173711 | 0.1173711 | 0.1143934 | 0.1108978 | 0.07626557 | 0.04778484 | 0.01521996 | 0.01022969 | 0.006649627 | 0.003780399 | 0 | 0 | 0 | 0.01468267 | 0.004634003
1301 | 168.9383 | 0.0008769623 | 0 | 650.5 | -650.5 | 0 | 0 | 0.001685228 | 0.004660173 | 0.006284429 | 0.01162498 | 0.01947362 | 0.04404911 | 0.07522188 | 0.1116675 | 0.1152703 | 0.1182481 | 0.1182481 | 0.1182481 | 0.1182481 | 0.1182481 | 0.1182481 | 0.1182481 | 0.1182481 | 0.1182481 | 0.1182481 | 0.1182481 | 0.1182481 | 0.1182481 | 0.1182481 | 0.1182481 | 0.1182481 | 0.1182481 | 0.1182481 | 0.1182481 | 0.1182481 | 0.1182481 | 0.1182481 | 0.1182481 | 0.1182481 | 0.1182481 | 0.1182481 | 0.1182481 | 0.1182481 | 0.1182481 | 0.1182481 | 0.1182481 | 0.1182481 | 0.1182481 | 0.1182481 | 0.1182481 | 0.1182481 | 0.1182481 | 0.1182481 | 0.1182481 | 0.1182481 | 0.1182481 | 0.1182481 | 0.1182481 | 0.1152703 | 0.1117747 | 0.07714253 | 0.04778484 | 0.01521996 | 0.01022969 | 0.006649627 | 0.003780399 | 0 | 0 | 0 | 0.006033177 | 0.005942233
1301 | 165.7758 | 0.0008605456 | 10 | 660.5 | -640.5 | 0 | 0 | 0.001685228 | 0.004660173 | 0.006284429 | 0.01162498 | 0.01947362 | 0.04404911 | 0.07522188 | 0.112528 | 0.1161309 | 0.1191086 | 0.1191086 | 0.1191086 | 0.1191086 | 0.1191086 | 0.1191086 | 0.1191086 | 0.1191086 | 0.1191086 | 0.1191086 | 0.1191086 | 0.1191086 | 0.1191086 | 0.1191086 | 0.1191086 | 0.1191086 | 0.1191086 | 0.1191086 | 0.1191086 | 0.1191086 | 0.1191086 | 0.1191086 | 0.1191086 | 0.1191086 | 0.1191086 | 0.1191086 | 0.1191086 | 0.1191086 | 0.1191086 | 0.1191086 | 0.1191086 | 0.1191086 | 0.1191086 | 0.1191086 | 0.1191086 | 0.1191086 | 0.1191086 | 0.1191086 | 0.1191086 | 0.1191086 | 0.1191086 | 0.1191086 | 0.1191086 | 0.1161309 | 0.1126353 | 0.07800308 | 0.04778484 | 0.01521996 | 0.01022969 | 0.006649627 | 0.003780399 | 0 | 0 | 0 | 0.004684813 | 0.0141723
1301 | 164.0428 | 0.0008515492 | 20 | 670.5 | -630.5 | 0 | 0 | 0.001685228 | 0.004660173 | 0.006284429 | 0.01162498 | 0.01947362 | 0.04404911 | 0.07522188 | 0.1133796 | 0.1169824 | 0.1199602 | 0.1199602 | 0.1199602 | 0.1199602 | 0.1199602 | 0.1199602 | 0.1199602 | 0.1199602 | 0.1199602 | 0.1199602 | 0.1199602 | 0.1199602 | 0.1199602 | 0.1199602 | 0.1199602 | 0.1199602 | 0.1199602 | 0.1199602 | 0.1199602 | 0.1199602 | 0.1199602 | 0.1199602 | 0.1199602 | 0.1199602 | 0.1199602 | 0.1199602 | 0.1199602 | 0.1199602 | 0.1199602 | 0.1199602 | 0.1199602 | 0.1199602 | 0.1199602 | 0.1199602 | 0.1199602 | 0.1199602 | 0.1199602 | 0.1199602 | 0.1199602 | 0.1199602 | 0.1199602 | 0.1199602 | 0.1199602 | 0.1169824 | 0.1134868 | 0.07885463 | 0.04863639 | 0.01521996 | 0.01022969 | 0.006649627 | 0.003780399 | 0 | 0 | 0 | 0.003336449 | 0.02713345
1301 | 165.6565 | 0.0008599261 | 30 | 680.5 | -620.5 | 0 | 0 | 0.001685228 | 0.004660173 | 0.006284429 | 0.01162498 | 0.01947362 | 0.04404911 | 0.07522188 | 0.1142395 | 0.1178423 | 0.1208201 | 0.1208201 | 0.1208201 | 0.1208201 | 0.1208201 | 0.1208201 | 0.1208201 | 0.1208201 | 0.1208201 | 0.1208201 | 0.1208201 | 0.1208201 | 0.1208201 | 0.1208201 | 0.1208201 | 0.1208201 | 0.1208201 | 0.1208201 | 0.1208201 | 0.1208201 | 0.1208201 | 0.1208201 | 0.1208201 | 0.1208201 | 0.1208201 | 0.1208201 | 0.1208201 | 0.1208201 | 0.1208201 | 0.1208201 | 0.1208201 | 0.1208201 | 0.1208201 | 0.1208201 | 0.1208201 | 0.1208201 | 0.1208201 | 0.1208201 | 0.1208201 | 0.1208201 | 0.1208201 | 0.1208201 | 0.1208201 | 0.1178423 | 0.1143468 | 0.07971455 | 0.04949631 | 0.01521996 | 0.01022969 | 0.006649627 | 0.003780399 | 0 | 0 | 0 | 0.002159785 | 0.0400946
1301 | 160.8151 | 0.0008347943 | 40 | 690.5 | -610.5 | 0 | 0 | 0.001685228 | 0.004660173 | 0.006284429 | 0.01162498 | 0.01947362 | 0.04404911 | 0.07522188 | 0.1142395 | 0.1186771 | 0.1216549 | 0.1216549 | 0.1216549 | 0.1216549 | 0.1216549 | 0.1216549 | 0.1216549 | 0.1216549 | 0.1216549 | 0.1216549 | 0.1216549 | 0.1216549 | 0.1216549 | 0.1216549 | 0.1216549 | 0.1216549 | 0.1216549 | 0.1216549 | 0.1216549 | 0.1216549 | 0.1216549 | 0.1216549 | 0.1216549 | 0.1216549 | 0.1216549 | 0.1216549 | 0.1216549 | 0.1216549 | 0.1216549 | 0.1216549 | 0.1216549 | 0.1216549 | 0.1216549 | 0.1216549 | 0.1216549 | 0.1216549 | 0.1216549 | 0.1216549 | 0.1216549 | 0.1216549 | 0.1216549 | 0.1216549 | 0.1216549 | 0.1186771 | 0.1151815 | 0.08054935 | 0.05033111 | 0.01521996 | 0.01022969 | 0.006649627 | 0.003780399 | 0 | 0 | 0 | 0.001045345 | 0.05153267
1301 | 169.8713 | 0.0008818051 | 30 | 680.5 | -620.5 | 0 | 0 | 0.001685228 | 0.004660173 | 0.006284429 | 0.01162498 | 0.01947362 | 0.04404911 | 0.07522188 | 0.1151213 | 0.1195589 | 0.1225367 | 0.1225367 | 0.1225367 | 0.1225367 | 0.1225367 | 0.1225367 | 0.1225367 | 0.1225367 | 0.1225367 | 0.1225367 | 0.1225367 | 0.1225367 | 0.1225367 | 0.1225367 | 0.1225367 | 0.1225367 | 0.1225367 | 0.1225367 | 0.1225367 | 0.1225367 | 0.1225367 | 0.1225367 | 0.1225367 | 0.1225367 | 0.1225367 | 0.1225367 | 0.1225367 | 0.1225367 | 0.1225367 | 0.1225367 | 0.1225367 | 0.1225367 | 0.1225367 | 0.1225367 | 0.1225367 | 0.1225367 | 0.1225367 | 0.1225367 | 0.1225367 | 0.1225367 | 0.1225367 | 0.1225367 | 0.1225367 | 0.1195589 | 0.1160633 | 0.08143115 | 0.05121291 | 0.01521996 | 0.01022969 | 0.006649627 | 0.003780399 | 0 | 0 | 0 | 0.002159785 | 0.0400946
1301 | 162.505 | 0.0008435669 | 20 | 670.5 | -630.5 | 0 | 0 | 0.001685228 | 0.004660173 | 0.006284429 | 0.01162498 | 0.01947362 | 0.04404911 | 0.07522188 | 0.1159649 | 0.1204025 | 0.1233803 | 0.1233803 | 0.1233803 | 0.1233803 | 0.1233803 | 0.1233803 | 0.1233803 | 0.1233803 | 0.1233803 | 0.1233803 | 0.1233803 | 0.1233803 | 0.1233803 | 0.1233803 | 0.1233803 | 0.1233803 | 0.1233803 | 0.1233803 | 0.1233803 | 0.1233803 | 0.1233803 | 0.1233803 | 0.1233803 | 0.1233803 | 0.1233803 | 0.1233803 | 0.1233803 | 0.1233803 | 0.1233803 | 0.1233803 | 0.1233803 | 0.1233803 | 0.1233803 | 0.1233803 | 0.1233803 | 0.1233803 | 0.1233803 | 0.1233803 | 0.1233803 | 0.1233803 | 0.1233803 | 0.1233803 | 0.1233803 | 0.1204025 | 0.1169069 | 0.08227472 | 0.05205648 | 0.01521996 | 0.01022969 | 0.006649627 | 0.003780399 | 0 | 0 | 0 | 0.003419554 | 0.02713345
1289 | 232.7182 | 0.001208045 | 10 | 654.5 | -634.5 | 0 | 0 | 0.001685228 | 0.004660173 | 0.006284429 | 0.01162498 | 0.01947362 | 0.04404911 | 0.07522188 | 0.1171729 | 0.1216106 | 0.1245883 | 0.1245883 | 0.1245883 | 0.1245883 | 0.1245883 | 0.1245883 | 0.1245883 | 0.1245883 | 0.1245883 | 0.1245883 | 0.1245883 | 0.1245883 | 0.1245883 | 0.1245883 | 0.1245883 | 0.1245883 | 0.1245883 | 0.1245883 | 0.1245883 | 0.1245883 | 0.1245883 | 0.1245883 | 0.1245883 | 0.1245883 | 0.1245883 | 0.1245883 | 0.1245883 | 0.1245883 | 0.1245883 | 0.1245883 | 0.1245883 | 0.1245883 | 0.1245883 | 0.1245883 | 0.1245883 | 0.1245883 | 0.1245883 | 0.1245883 | 0.1245883 | 0.1245883 | 0.1245883 | 0.1245883 | 0.1245883 | 0.1216106 | 0.118115 | 0.08348277 | 0.05205648 | 0.01521996 | 0.01022969 | 0.006649627 | 0.003780399 | 0 | 0 | 0 | 0.004083869 | 0.006465525
1289 | 241.2091 | 0.001252121 | 0 | 644.5 | -644.5 | 0 | 0 | 0.001685228 | 0.004660173 | 0.006284429 | 0.01162498 | 0.01947362 | 0.04404911 | 0.076474 | 0.118425 | 0.1228627 | 0.1258405 | 0.1258405 | 0.1258405 | 0.1258405 | 0.1258405 | 0.1258405 | 0.1258405 | 0.1258405 | 0.1258405 | 0.1258405 | 0.1258405 | 0.1258405 | 0.1258405 | 0.1258405 | 0.1258405 | 0.1258405 | 0.1258405 | 0.1258405 | 0.1258405 | 0.1258405 | 0.1258405 | 0.1258405 | 0.1258405 | 0.1258405 | 0.1258405 | 0.1258405 | 0.1258405 | 0.1258405 | 0.1258405 | 0.1258405 | 0.1258405 | 0.1258405 | 0.1258405 | 0.1258405 | 0.1258405 | 0.1258405 | 0.1258405 | 0.1258405 | 0.1258405 | 0.1258405 | 0.1258405 | 0.1258405 | 0.1258405 | 0.1228627 | 0.1193671 | 0.08473489 | 0.05205648 | 0.01521996 | 0.01022969 | 0.006649627 | 0.003780399 | 0 | 0 | 0 | 0.005744656 | 0.005157295
1289 | 245.3741 | 0.001273742 | -10 | 634.5 | -654.5 | 0 | 0 | 0.001685228 | 0.004660173 | 0.006284429 | 0.01162498 | 0.01947362 | 0.04404911 | 0.07774775 | 0.1196988 | 0.1241364 | 0.1271142 | 0.1271142 | 0.1271142 | 0.1271142 | 0.1271142 | 0.1271142 | 0.1271142 | 0.1271142 | 0.1271142 | 0.1271142 | 0.1271142 | 0.1271142 | 0.1271142 | 0.1271142 | 0.1271142 | 0.1271142 | 0.1271142 | 0.1271142 | 0.1271142 | 0.1271142 | 0.1271142 | 0.1271142 | 0.1271142 | 0.1271142 | 0.1271142 | 0.1271142 | 0.1271142 | 0.1271142 | 0.1271142 | 0.1271142 | 0.1271142 | 0.1271142 | 0.1271142 | 0.1271142 | 0.1271142 | 0.1271142 | 0.1271142 | 0.1271142 | 0.1271142 | 0.1271142 | 0.1271142 | 0.1271142 | 0.1271142 | 0.1241364 | 0.1206408 | 0.08473489 | 0.05205648 | 0.01521996 | 0.01022969 | 0.006649627 | 0.003780399 | 0 | 0 | 0 | 0.007405443 | 0.003849066
1289 | 241.2983 | 0.001252584 | -20 | 624.5 | -664.5 | 0 | 0 | 0.001685228 | 0.004660173 | 0.006284429 | 0.01162498 | 0.01947362 | 0.04404911 | 0.07900033 | 0.1209514 | 0.125389 | 0.1283668 | 0.1283668 | 0.1283668 | 0.1283668 | 0.1283668 | 0.1283668 | 0.1283668 | 0.1283668 | 0.1283668 | 0.1283668 | 0.1283668 | 0.1283668 | 0.1283668 | 0.1283668 | 0.1283668 | 0.1283668 | 0.1283668 | 0.1283668 | 0.1283668 | 0.1283668 | 0.1283668 | 0.1283668 | 0.1283668 | 0.1283668 | 0.1283668 | 0.1283668 | 0.1283668 | 0.1283668 | 0.1283668 | 0.1283668 | 0.1283668 | 0.1283668 | 0.1283668 | 0.1283668 | 0.1283668 | 0.1283668 | 0.1283668 | 0.1283668 | 0.1283668 | 0.1283668 | 0.1283668 | 0.1283668 | 0.1283668 | 0.125389 | 0.1218934 | 0.08473489 | 0.05205648 | 0.01521996 | 0.01022969 | 0.006649627 | 0.003780399 | 0 | 0 | 0 | 0.02302145 | 0.002605562
1289 | 241.898 | 0.001255698 | -30 | 614.5 | -674.5 | 0 | 0 | 0.001685228 | 0.004660173 | 0.006284429 | 0.01162498 | 0.01947362 | 0.04530481 | 0.08025603 | 0.1222071 | 0.1266447 | 0.1296225 | 0.1296225 | 0.1296225 | 0.1296225 | 0.1296225 | 0.1296225 | 0.1296225 | 0.1296225 | 0.1296225 | 0.1296225 | 0.1296225 | 0.1296225 | 0.1296225 | 0.1296225 | 0.1296225 | 0.1296225 | 0.1296225 | 0.1296225 | 0.1296225 | 0.1296225 | 0.1296225 | 0.1296225 | 0.1296225 | 0.1296225 | 0.1296225 | 0.1296225 | 0.1296225 | 0.1296225 | 0.1296225 | 0.1296225 | 0.1296225 | 0.1296225 | 0.1296225 | 0.1296225 | 0.1296225 | 0.1296225 | 0.1296225 | 0.1296225 | 0.1296225 | 0.1296225 | 0.1296225 | 0.1296225 | 0.1296225 | 0.1266447 | 0.1218934 | 0.08473489 | 0.05205648 | 0.01521996 | 0.01022969 | 0.006649627 | 0.003780399 | 0 | 0 | 0 | 0.03872169 | 0.001491121
1289 | 239.6165 | 0.001243854 | -40 | 604.5 | -684.5 | 0 | 0 | 0.001685228 | 0.004660173 | 0.006284429 | 0.01162498 | 0.01947362 | 0.04654866 | 0.08149988 | 0.1234509 | 0.1278886 | 0.1308663 | 0.1308663 | 0.1308663 | 0.1308663 | 0.1308663 | 0.1308663 | 0.1308663 | 0.1308663 | 0.1308663 | 0.1308663 | 0.1308663 | 0.1308663 | 0.1308663 | 0.1308663 | 0.1308663 | 0.1308663 | 0.1308663 | 0.1308663 | 0.1308663 | 0.1308663 | 0.1308663 | 0.1308663 | 0.1308663 | 0.1308663 | 0.1308663 | 0.1308663 | 0.1308663 | 0.1308663 | 0.1308663 | 0.1308663 | 0.1308663 | 0.1308663 | 0.1308663 | 0.1308663 | 0.1308663 | 0.1308663 | 0.1308663 | 0.1308663 | 0.1308663 | 0.1308663 | 0.1308663 | 0.1308663 | 0.1308663 | 0.1278886 | 0.1218934 | 0.08473489 | 0.05205648 | 0.01521996 | 0.01022969 | 0.006649627 | 0.003780399 | 0 | 0 | 0 | 0.05357839 | 0.0003766808
1280 | 243.472 | 0.001263868 | -30 | 610 | -670 | 0 | 0 | 0.001685228 | 0.004660173 | 0.006284429 | 0.01162498 | 0.01947362 | 0.04781253 | 0.08276375 | 0.1247148 | 0.1291524 | 0.1321302 | 0.1321302 | 0.1321302 | 0.1321302 | 0.1321302 | 0.1321302 | 0.1321302 | 0.1321302 | 0.1321302 | 0.1321302 | 0.1321302 | 0.1321302 | 0.1321302 | 0.1321302 | 0.1321302 | 0.1321302 | 0.1321302 | 0.1321302 | 0.1321302 | 0.1321302 | 0.1321302 | 0.1321302 | 0.1321302 | 0.1321302 | 0.1321302 | 0.1321302 | 0.1321302 | 0.1321302 | 0.1321302 | 0.1321302 | 0.1321302 | 0.1321302 | 0.1321302 | 0.1321302 | 0.1321302 | 0.1321302 | 0.1321302 | 0.1321302 | 0.1321302 | 0.1321302 | 0.1321302 | 0.1321302 | 0.1321302 | 0.1291524 | 0.1218934 | 0.08473489 | 0.05205648 | 0.01521996 | 0.01022969 | 0.006649627 | 0.003780399 | 0 | 0 | 0 | 0.03165658 | 0.000989623
1272 | 256.9482 | 0.001333823 | -20 | 616 | -656 | 0 | 0 | 0.001685228 | 0.004660173 | 0.006284429 | 0.01162498 | 0.01947362 | 0.04781253 | 0.08409757 | 0.1260486 | 0.1304862 | 0.133464 | 0.133464 | 0.133464 | 0.133464 | 0.133464 | 0.133464 | 0.133464 | 0.133464 | 0.133464 | 0.133464 | 0.133464 | 0.133464 | 0.133464 | 0.133464 | 0.133464 | 0.133464 | 0.133464 | 0.133464 | 0.133464 | 0.133464 | 0.133464 | 0.133464 | 0.133464 | 0.133464 | 0.133464 | 0.133464 | 0.133464 | 0.133464 | 0.133464 | 0.133464 | 0.133464 | 0.133464 | 0.133464 | 0.133464 | 0.133464 | 0.133464 | 0.133464 | 0.133464 | 0.133464 | 0.133464 | 0.133464 | 0.133464 | 0.133464 | 0.1304862 | 0.1232272 | 0.08473489 | 0.05205648 | 0.01521996 | 0.01022969 | 0.006649627 | 0.003780399 | 0 | 0 | 0 | 0.009676242 | 0.001658287
1272 | 266.1829 | 0.001381761 | -10 | 626 | -646 | 0 | 0 | 0.001685228 | 0.004660173 | 0.006284429 | 0.01162498 | 0.01947362 | 0.04781253 | 0.08547933 | 0.1274304 | 0.131868 | 0.1348458 | 0.1348458 | 0.1348458 | 0.1348458 | 0.1348458 | 0.1348458 | 0.1348458 | 0.1348458 | 0.1348458 | 0.1348458 | 0.1348458 | 0.1348458 | 0.1348458 | 0.1348458 | 0.1348458 | 0.1348458 | 0.1348458 | 0.1348458 | 0.1348458 | 0.1348458 | 0.1348458 | 0.1348458 | 0.1348458 | 0.1348458 | 0.1348458 | 0.1348458 | 0.1348458 | 0.1348458 | 0.1348458 | 0.1348458 | 0.1348458 | 0.1348458 | 0.1348458 | 0.1348458 | 0.1348458 | 0.1348458 | 0.1348458 | 0.1348458 | 0.1348458 | 0.1348458 | 0.1348458 | 0.1348458 | 0.1348458 | 0.131868 | 0.124609 | 0.08473489 | 0.05205648 | 0.01521996 | 0.01022969 | 0.006649627 | 0.003780399 | 0 | 0 | 0 | 0.005993774 | 0.002772728
1269 | 217.9496 | 0.001131381 | 0 | 634.5 | -634.5 | 0 | 0 | 0.001685228 | 0.004660173 | 0.006284429 | 0.01162498 | 0.01947362 | 0.04781253 | 0.08547933 | 0.1285618 | 0.1329994 | 0.1359772 | 0.1359772 | 0.1359772 | 0.1359772 | 0.1359772 | 0.1359772 | 0.1359772 | 0.1359772 | 0.1359772 | 0.1359772 | 0.1359772 | 0.1359772 | 0.1359772 | 0.1359772 | 0.1359772 | 0.1359772 | 0.1359772 | 0.1359772 | 0.1359772 | 0.1359772 | 0.1359772 | 0.1359772 | 0.1359772 | 0.1359772 | 0.1359772 | 0.1359772 | 0.1359772 | 0.1359772 | 0.1359772 | 0.1359772 | 0.1359772 | 0.1359772 | 0.1359772 | 0.1359772 | 0.1359772 | 0.1359772 | 0.1359772 | 0.1359772 | 0.1359772 | 0.1359772 | 0.1359772 | 0.1359772 | 0.1359772 | 0.1329994 | 0.1257404 | 0.08473489 | 0.05205648 | 0.01521996 | 0.01022969 | 0.006649627 | 0.003780399 | 0 | 0 | 0 | 0.004083869 | 0.004787104
1232 | 201.0883 | 0.001043853 | 10 | 626 | -606 | 0 | 0 | 0.001685228 | 0.004660173 | 0.006284429 | 0.01162498 | 0.01947362 | 0.04781253 | 0.08547933 | 0.1285618 | 0.1340432 | 0.137021 | 0.137021 | 0.137021 | 0.137021 | 0.137021 | 0.137021 | 0.137021 | 0.137021 | 0.137021 | 0.137021 | 0.137021 | 0.137021 | 0.137021 | 0.137021 | 0.137021 | 0.137021 | 0.137021 | 0.137021 | 0.137021 | 0.137021 | 0.137021 | 0.137021 | 0.137021 | 0.137021 | 0.137021 | 0.137021 | 0.137021 | 0.137021 | 0.137021 | 0.137021 | 0.137021 | 0.137021 | 0.137021 | 0.137021 | 0.137021 | 0.137021 | 0.137021 | 0.137021 | 0.137021 | 0.137021 | 0.137021 | 0.137021 | 0.137021 | 0.1340432 | 0.1267842 | 0.08473489 | 0.05205648 | 0.01521996 | 0.01022969 | 0.006649627 | 0.003780399 | 0 | 0 | 0 | 0.0005438469 | 0.002772728
1229 | 105.1999 | 0.0005460948 | 20 | 634.5 | -594.5 | 0 | 0 | 0.001685228 | 0.004660173 | 0.006284429 | 0.01162498 | 0.01947362 | 0.04781253 | 0.08547933 | 0.1285618 | 0.1345893 | 0.1375671 | 0.1375671 | 0.1375671 | 0.1375671 | 0.1375671 | 0.1375671 | 0.1375671 | 0.1375671 | 0.1375671 | 0.1375671 | 0.1375671 | 0.1375671 | 0.1375671 | 0.1375671 | 0.1375671 | 0.1375671 | 0.1375671 | 0.1375671 | 0.1375671 | 0.1375671 | 0.1375671 | 0.1375671 | 0.1375671 | 0.1375671 | 0.1375671 | 0.1375671 | 0.1375671 | 0.1375671 | 0.1375671 | 0.1375671 | 0.1375671 | 0.1375671 | 0.1375671 | 0.1375671 | 0.1375671 | 0.1375671 | 0.1375671 | 0.1375671 | 0.1375671 | 0.1375671 | 0.1375671 | 0.1375671 | 0.1375671 | 0.1345893 | 0.1273303 | 0.08473489 | 0.05205648 | 0.01521996 | 0.01022969 | 0.006649627 | 0.003780399 | 0 | 0 | 0 | 0 | 0.004787104
1229 | 108.047 | 0.0005608741 | 30 | 644.5 | -584.5 | 0 | 0 | 0.001685228 | 0.004660173 | 0.006284429 | 0.01162498 | 0.01947362 | 0.04781253 | 0.08547933 | 0.1285618 | 0.1345893 | 0.138128 | 0.138128 | 0.138128 | 0.138128 | 0.138128 | 0.138128 | 0.138128 | 0.138128 | 0.138128 | 0.138128 | 0.138128 | 0.138128 | 0.138128 | 0.138128 | 0.138128 | 0.138128 | 0.138128 | 0.138128 | 0.138128 | 0.138128 | 0.138128 | 0.138128 | 0.138128 | 0.138128 | 0.138128 | 0.138128 | 0.138128 | 0.138128 | 0.138128 | 0.138128 | 0.138128 | 0.138128 | 0.138128 | 0.138128 | 0.138128 | 0.138128 | 0.138128 | 0.138128 | 0.138128 | 0.138128 | 0.138128 | 0.138128 | 0.138128 | 0.1351502 | 0.1278912 | 0.08529576 | 0.05205648 | 0.01521996 | 0.01022969 | 0.006649627 | 0.003780399 | 0 | 0 | 0 | 0 | 0.007503799
1229 | 136.285 | 0.0007074584 | 40 | 654.5 | -574.5 | 0 | 0 | 0.001685228 | 0.004660173 | 0.006284429 | 0.01162498 | 0.01947362 | 0.04781253 | 0.08547933 | 0.1285618 | 0.1345893 | 0.1388354 | 0.1388354 | 0.1388354 | 0.1388354 | 0.1388354 | 0.1388354 | 0.1388354 | 0.1388354 | 0.1388354 | 0.1388354 | 0.1388354 | 0.1388354 | 0.1388354 | 0.1388354 | 0.1388354 | 0.1388354 | 0.1388354 | 0.1388354 | 0.1388354 | 0.1388354 | 0.1388354 | 0.1388354 | 0.1388354 | 0.1388354 | 0.1388354 | 0.1388354 | 0.1388354 | 0.1388354 | 0.1388354 | 0.1388354 | 0.1388354 | 0.1388354 | 0.1388354 | 0.1388354 | 0.1388354 | 0.1388354 | 0.1388354 | 0.1388354 | 0.1388354 | 0.1388354 | 0.1388354 | 0.1388354 | 0.1388354 | 0.1358577 | 0.1285987 | 0.08600322 | 0.05205648 | 0.01521996 | 0.01022969 | 0.006649627 | 0.003780399 | 0 | 0 | 0 | 0 | 0.01022049
1229 | 123.0334 | 0.000638669 | 30 | 644.5 | -584.5 | 0 | 0 | 0.001685228 | 0.004660173 | 0.006284429 | 0.01162498 | 0.01947362 | 0.04781253 | 0.08547933 | 0.1285618 | 0.1345893 | 0.1394741 | 0.1394741 | 0.1394741 | 0.1394741 | 0.1394741 | 0.1394741 | 0.1394741 | 0.1394741 | 0.1394741 | 0.1394741 | 0.1394741 | 0.1394741 | 0.1394741 | 0.1394741 | 0.1394741 | 0.1394741 | 0.1394741 | 0.1394741 | 0.1394741 | 0.1394741 | 0.1394741 | 0.1394741 | 0.1394741 | 0.1394741 | 0.1394741 | 0.1394741 | 0.1394741 | 0.1394741 | 0.1394741 | 0.1394741 | 0.1394741 | 0.1394741 | 0.1394741 | 0.1394741 | 0.1394741 | 0.1394741 | 0.1394741 | 0.1394741 | 0.1394741 | 0.1394741 | 0.1394741 | 0.1394741 | 0.1394741 | 0.1364963 | 0.1292373 | 0.08664189 | 0.05205648 | 0.01521996 | 0.01022969 | 0.006649627 | 0.003780399 | 0 | 0 | 0 | 0 | 0.007503799
1229 | 187.5156 | 0.000973397 | 20 | 634.5 | -594.5 | 0 | 0 | 0.001685228 | 0.004660173 | 0.006284429 | 0.01162498 | 0.01947362 | 0.04781253 | 0.08547933 | 0.1285618 | 0.1355627 | 0.1404475 | 0.1404475 | 0.1404475 | 0.1404475 | 0.1404475 | 0.1404475 | 0.1404475 | 0.1404475 | 0.1404475 | 0.1404475 | 0.1404475 | 0.1404475 | 0.1404475 | 0.1404475 | 0.1404475 | 0.1404475 | 0.1404475 | 0.1404475 | 0.1404475 | 0.1404475 | 0.1404475 | 0.1404475 | 0.1404475 | 0.1404475 | 0.1404475 | 0.1404475 | 0.1404475 | 0.1404475 | 0.1404475 | 0.1404475 | 0.1404475 | 0.1404475 | 0.1404475 | 0.1404475 | 0.1404475 | 0.1404475 | 0.1404475 | 0.1404475 | 0.1404475 | 0.1404475 | 0.1404475 | 0.1404475 | 0.1404475 | 0.1374697 | 0.1302107 | 0.08664189 | 0.05205648 | 0.01521996 | 0.01022969 | 0.006649627 | 0.003780399 | 0 | 0 | 0 | 0 | 0.004787104
1229 | 186.7183 | 0.0009692583 | 10 | 624.5 | -604.5 | 0 | 0 | 0.001685228 | 0.004660173 | 0.006284429 | 0.01162498 | 0.01947362 | 0.04781253 | 0.08547933 | 0.1285618 | 0.136532 | 0.1414168 | 0.1414168 | 0.1414168 | 0.1414168 | 0.1414168 | 0.1414168 | 0.1414168 | 0.1414168 | 0.1414168 | 0.1414168 | 0.1414168 | 0.1414168 | 0.1414168 | 0.1414168 | 0.1414168 | 0.1414168 | 0.1414168 | 0.1414168 | 0.1414168 | 0.1414168 | 0.1414168 | 0.1414168 | 0.1414168 | 0.1414168 | 0.1414168 | 0.1414168 | 0.1414168 | 0.1414168 | 0.1414168 | 0.1414168 | 0.1414168 | 0.1414168 | 0.1414168 | 0.1414168 | 0.1414168 | 0.1414168 | 0.1414168 | 0.1414168 | 0.1414168 | 0.1414168 | 0.1414168 | 0.1414168 | 0.1414168 | 0.138439 | 0.13118 | 0.08664189 | 0.05205648 | 0.01521996 | 0.01022969 | 0.006649627 | 0.003780399 | 0 | 0 | 0 | 0.0006179108 | 0.002605562
1229 | 217.1024 | 0.001126983 | 0 | 614.5 | -614.5 | 0 | 0 | 0.001685228 | 0.004660173 | 0.006284429 | 0.01162498 | 0.01947362 | 0.04781253 | 0.08547933 | 0.1285618 | 0.137659 | 0.1425438 | 0.1425438 | 0.1425438 | 0.1425438 | 0.1425438 | 0.1425438 | 0.1425438 | 0.1425438 | 0.1425438 | 0.1425438 | 0.1425438 | 0.1425438 | 0.1425438 | 0.1425438 | 0.1425438 | 0.1425438 | 0.1425438 | 0.1425438 | 0.1425438 | 0.1425438 | 0.1425438 | 0.1425438 | 0.1425438 | 0.1425438 | 0.1425438 | 0.1425438 | 0.1425438 | 0.1425438 | 0.1425438 | 0.1425438 | 0.1425438 | 0.1425438 | 0.1425438 | 0.1425438 | 0.1425438 | 0.1425438 | 0.1425438 | 0.1425438 | 0.1425438 | 0.1425438 | 0.1425438 | 0.1425438 | 0.1425438 | 0.139566 | 0.13118 | 0.08664189 | 0.05205648 | 0.01521996 | 0.01022969 | 0.006649627 | 0.003780399 | 0 | 0 | 0 | 0.002446049 | 0.001491121
1229 | 213.3413 | 0.001107459 | -10 | 604.5 | -624.5 | 0 | 0 | 0.001685228 | 0.004660173 | 0.006284429 | 0.01162498 | 0.01947362 | 0.04781253 | 0.08547933 | 0.1296692 | 0.1387664 | 0.1436512 | 0.1436512 | 0.1436512 | 0.1436512 | 0.1436512 | 0.1436512 | 0.1436512 | 0.1436512 | 0.1436512 | 0.1436512 | 0.1436512 | 0.1436512 | 0.1436512 | 0.1436512 | 0.1436512 | 0.1436512 | 0.1436512 | 0.1436512 | 0.1436512 | 0.1436512 | 0.1436512 | 0.1436512 | 0.1436512 | 0.1436512 | 0.1436512 | 0.1436512 | 0.1436512 | 0.1436512 | 0.1436512 | 0.1436512 | 0.1436512 | 0.1436512 | 0.1436512 | 0.1436512 | 0.1436512 | 0.1436512 | 0.1436512 | 0.1436512 | 0.1436512 | 0.1436512 | 0.1436512 | 0.1436512 | 0.1436512 | 0.1406734 | 0.13118 | 0.08664189 | 0.05205648 | 0.01521996 | 0.01022969 | 0.006649627 | 0.003780399 | 0 | 0 | 0 | 0.004274188 | 0.0003766808
1229 | 306.916 | 0.001593207 | -20 | 594.5 | -634.5 | 0 | 0 | 0.001685228 | 0.004660173 | 0.006284429 | 0.01162498 | 0.01947362 | 0.04781253 | 0.08547933 | 0.1312624 | 0.1403596 | 0.1452444 | 0.1452444 | 0.1452444 | 0.1452444 | 0.1452444 | 0.1452444 | 0.1452444 | 0.1452444 | 0.1452444 | 0.1452444 | 0.1452444 | 0.1452444 | 0.1452444 | 0.1452444 | 0.1452444 | 0.1452444 | 0.1452444 | 0.1452444 | 0.1452444 | 0.1452444 | 0.1452444 | 0.1452444 | 0.1452444 | 0.1452444 | 0.1452444 | 0.1452444 | 0.1452444 | 0.1452444 | 0.1452444 | 0.1452444 | 0.1452444 | 0.1452444 | 0.1452444 | 0.1452444 | 0.1452444 | 0.1452444 | 0.1452444 | 0.1452444 | 0.1452444 | 0.1452444 | 0.1452444 | 0.1452444 | 0.1452444 | 0.1422666 | 0.13118 | 0.08664189 | 0.05205648 | 0.01521996 | 0.01022969 | 0.006649627 | 0.003780399 | 0 | 0 | 0 | 0.007152279 | 0
1229 | 310.4867 | 0.001611743 | -30 | 584.5 | -644.5 | 0 | 0 | 0.001685228 | 0.004660173 | 0.006284429 | 0.01162498 | 0.01947362 | 0.04781253 | 0.08709108 | 0.1328742 | 0.1419714 | 0.1468562 | 0.1468562 | 0.1468562 | 0.1468562 | 0.1468562 | 0.1468562 | 0.1468562 | 0.1468562 | 0.1468562 | 0.1468562 | 0.1468562 | 0.1468562 | 0.1468562 | 0.1468562 | 0.1468562 | 0.1468562 | 0.1468562 | 0.1468562 | 0.1468562 | 0.1468562 | 0.1468562 | 0.1468562 | 0.1468562 | 0.1468562 | 0.1468562 | 0.1468562 | 0.1468562 | 0.1468562 | 0.1468562 | 0.1468562 | 0.1468562 | 0.1468562 | 0.1468562 | 0.1468562 | 0.1468562 | 0.1468562 | 0.1468562 | 0.1468562 | 0.1468562 | 0.1468562 | 0.1468562 | 0.1468562 | 0.1468562 | 0.1422666 | 0.13118 | 0.08664189 | 0.05205648 | 0.01521996 | 0.01022969 | 0.006649627 | 0.003780399 | 0 | 0 | 0 | 0.01055692 | 0
1229 | 292.4091 | 0.001517902 | -40 | 574.5 | -654.5 | 0 | 0 | 0.001685228 | 0.004660173 | 0.006284429 | 0.01162498 | 0.01947362 | 0.04781253 | 0.08860898 | 0.1343921 | 0.1434893 | 0.1483741 | 0.1483741 | 0.1483741 | 0.1483741 | 0.1483741 | 0.1483741 | 0.1483741 | 0.1483741 | 0.1483741 | 0.1483741 | 0.1483741 | 0.1483741 | 0.1483741 | 0.1483741 | 0.1483741 | 0.1483741 | 0.1483741 | 0.1483741 | 0.1483741 | 0.1483741 | 0.1483741 | 0.1483741 | 0.1483741 | 0.1483741 | 0.1483741 | 0.1483741 | 0.1483741 | 0.1483741 | 0.1483741 | 0.1483741 | 0.1483741 | 0.1483741 | 0.1483741 | 0.1483741 | 0.1483741 | 0.1483741 | 0.1483741 | 0.1483741 | 0.1483741 | 0.1483741 | 0.1483741 | 0.1483741 | 0.1483741 | 0.1422666 | 0.13118 | 0.08664189 | 0.05205648 | 0.01521996 | 0.01022969 | 0.006649627 | 0.003780399 | 0 | 0 | 0 | 0.01396157 | 0
1229 | 172.6619 | 0.0008962913 | -30 | 584.5 | -644.5 | 0 | 0 | 0.001685228 | 0.004660173 | 0.006284429 | 0.01162498 | 0.01947362 | 0.04781253 | 0.08950527 | 0.1352884 | 0.1443856 | 0.1492704 | 0.1492704 | 0.1492704 | 0.1492704 | 0.1492704 | 0.1492704 | 0.1492704 | 0.1492704 | 0.1492704 | 0.1492704 | 0.1492704 | 0.1492704 | 0.1492704 | 0.1492704 | 0.1492704 | 0.1492704 | 0.1492704 | 0.1492704 | 0.1492704 | 0.1492704 | 0.1492704 | 0.1492704 | 0.1492704 | 0.1492704 | 0.1492704 | 0.1492704 | 0.1492704 | 0.1492704 | 0.1492704 | 0.1492704 | 0.1492704 | 0.1492704 | 0.1492704 | 0.1492704 | 0.1492704 | 0.1492704 | 0.1492704 | 0.1492704 | 0.1492704 | 0.1492704 | 0.1492704 | 0.1492704 | 0.1492704 | 0.1422666 | 0.13118 | 0.08664189 | 0.05205648 | 0.01521996 | 0.01022969 | 0.006649627 | 0.003780399 | 0 | 0 | 0 | 0.01055692 | 0
1229 | 191.9334 | 0.0009963302 | -20 | 594.5 | -634.5 | 0 | 0 | 0.001685228 | 0.004660173 | 0.006284429 | 0.01162498 | 0.01947362 | 0.04781253 | 0.08950527 | 0.1362847 | 0.1453819 | 0.1502667 | 0.1502667 | 0.1502667 | 0.1502667 | 0.1502667 | 0.1502667 | 0.1502667 | 0.1502667 | 0.1502667 | 0.1502667 | 0.1502667 | 0.1502667 | 0.1502667 | 0.1502667 | 0.1502667 | 0.1502667 | 0.1502667 | 0.1502667 | 0.1502667 | 0.1502667 | 0.1502667 | 0.1502667 | 0.1502667 | 0.1502667 | 0.1502667 | 0.1502667 | 0.1502667 | 0.1502667 | 0.1502667 | 0.1502667 | 0.1502667 | 0.1502667 | 0.1502667 | 0.1502667 | 0.1502667 | 0.1502667 | 0.1502667 | 0.1502667 | 0.1502667 | 0.1502667 | 0.1502667 | 0.1502667 | 0.1502667 | 0.143263 | 0.13118 | 0.08664189 | 0.05205648 | 0.01521996 | 0.01022969 | 0.006649627 | 0.003780399 | 0 | 0 | 0 | 0.007152279 | 0
1229 | 203.1314 | 0.001054459 | -10 | 604.5 | -624.5 | 0 | 0 | 0.001685228 | 0.004660173 | 0.006284429 | 0.01162498 | 0.01947362 | 0.04781253 | 0.08950527 | 0.1373392 | 0.1464364 | 0.1513211 | 0.1513211 | 0.1513211 | 0.1513211 | 0.1513211 | 0.1513211 | 0.1513211 | 0.1513211 | 0.1513211 | 0.1513211 | 0.1513211 | 0.1513211 | 0.1513211 | 0.1513211 | 0.1513211 | 0.1513211 | 0.1513211 | 0.1513211 | 0.1513211 | 0.1513211 | 0.1513211 | 0.1513211 | 0.1513211 | 0.1513211 | 0.1513211 | 0.1513211 | 0.1513211 | 0.1513211 | 0.1513211 | 0.1513211 | 0.1513211 | 0.1513211 | 0.1513211 | 0.1513211 | 0.1513211 | 0.1513211 | 0.1513211 | 0.1513211 | 0.1513211 | 0.1513211 | 0.1513211 | 0.1513211 | 0.1513211 | 0.1443174 | 0.13118 | 0.08664189 | 0.05205648 | 0.01521996 | 0.01022969 | 0.006649627 | 0.003780399 | 0 | 0 | 0 | 0.004274188 | 0.0008859497
1181 | 138.3979 | 0.0007184261 | 0 | 590.5 | -590.5 | 0 | 0 | 0.001685228 | 0.004660173 | 0.006284429 | 0.01162498 | 0.01947362 | 0.04781253 | 0.08950527 | 0.1373392 | 0.1471548 | 0.1520396 | 0.1520396 | 0.1520396 | 0.1520396 | 0.1520396 | 0.1520396 | 0.1520396 | 0.1520396 | 0.1520396 | 0.1520396 | 0.1520396 | 0.1520396 | 0.1520396 | 0.1520396 | 0.1520396 | 0.1520396 | 0.1520396 | 0.1520396 | 0.1520396 | 0.1520396 | 0.1520396 | 0.1520396 | 0.1520396 | 0.1520396 | 0.1520396 | 0.1520396 | 0.1520396 | 0.1520396 | 0.1520396 | 0.1520396 | 0.1520396 | 0.1520396 | 0.1520396 | 0.1520396 | 0.1520396 | 0.1520396 | 0.1520396 | 0.1520396 | 0.1520396 | 0.1520396 | 0.1520396 | 0.1520396 | 0.1520396 | 0.1450359 | 0.13118 | 0.08664189 | 0.05205648 | 0.01521996 | 0.01022969 | 0.006649627 | 0.003780399 | 0 | 0 | 0 | 0 | 0
1181 | 194.0741 | 0.001007443 | 10 | 600.5 | -580.5 | 0 | 0 | 0.001685228 | 0.004660173 | 0.006284429 | 0.01162498 | 0.01947362 | 0.04781253 | 0.08950527 | 0.1373392 | 0.1471548 | 0.153047 | 0.153047 | 0.153047 | 0.153047 | 0.153047 | 0.153047 | 0.153047 | 0.153047 | 0.153047 | 0.153047 | 0.153047 | 0.153047 | 0.153047 | 0.153047 | 0.153047 | 0.153047 | 0.153047 | 0.153047 | 0.153047 | 0.153047 | 0.153047 | 0.153047 | 0.153047 | 0.153047 | 0.153047 | 0.153047 | 0.153047 | 0.153047 | 0.153047 | 0.153047 | 0.153047 | 0.153047 | 0.153047 | 0.153047 | 0.153047 | 0.153047 | 0.153047 | 0.153047 | 0.153047 | 0.153047 | 0.153047 | 0.153047 | 0.153047 | 0.1460433 | 0.13118 | 0.08664189 | 0.05205648 | 0.01521996 | 0.01022969 | 0.006649627 | 0.003780399 | 0 | 0 | 0 | 0 | 0
1181 | 133.1385 | 0.0006911247 | 20 | 610.5 | -570.5 | 0 | 0 | 0.001685228 | 0.004660173 | 0.006284429 | 0.01162498 | 0.01947362 | 0.04781253 | 0.08950527 | 0.1373392 | 0.1471548 | 0.1537381 | 0.1537381 | 0.1537381 | 0.1537381 | 0.1537381 | 0.1537381 | 0.1537381 | 0.1537381 | 0.1537381 | 0.1537381 | 0.1537381 | 0.1537381 | 0.1537381 | 0.1537381 | 0.1537381 | 0.1537381 | 0.1537381 | 0.1537381 | 0.1537381 | 0.1537381 | 0.1537381 | 0.1537381 | 0.1537381 | 0.1537381 | 0.1537381 | 0.1537381 | 0.1537381 | 0.1537381 | 0.1537381 | 0.1537381 | 0.1537381 | 0.1537381 | 0.1537381 | 0.1537381 | 0.1537381 | 0.1537381 | 0.1537381 | 0.1537381 | 0.1537381 | 0.1537381 | 0.1537381 | 0.1537381 | 0.1537381 | 0.1467344 | 0.13118 | 0.08664189 | 0.05205648 | 0.01521996 | 0.01022969 | 0.006649627 | 0.003780399 | 0 | 0 | 0 | 0 | 0.002458641
1130 | 203.21 | 0.001054867 | 30 | 595 | -535 | 0 | 0 | 0.001685228 | 0.004660173 | 0.006284429 | 0.01162498 | 0.01947362 | 0.04781253 | 0.08950527 | 0.1373392 | 0.1471548 | 0.1537381 | 0.154793 | 0.154793 | 0.154793 | 0.154793 | 0.154793 | 0.154793 | 0.154793 | 0.154793 | 0.154793 | 0.154793 | 0.154793 | 0.154793 | 0.154793 | 0.154793 | 0.154793 | 0.154793 | 0.154793 | 0.154793 | 0.154793 | 0.154793 | 0.154793 | 0.154793 | 0.154793 | 0.154793 | 0.154793 | 0.154793 | 0.154793 | 0.154793 | 0.154793 | 0.154793 | 0.154793 | 0.154793 | 0.154793 | 0.154793 | 0.154793 | 0.154793 | 0.154793 | 0.154793 | 0.154793 | 0.154793 | 0.154793 | 0.154793 | 0.1477893 | 0.13118 | 0.08664189 | 0.05205648 | 0.01521996 | 0.01022969 | 0.006649627 | 0.003780399 | 0 | 0 | 0 | 0 | 0
1130 | 208.9641 | 0.001084737 | 40 | 605 | -525 | 0 | 0 | 0.001685228 | 0.004660173 | 0.006284429 | 0.01162498 | 0.01947362 | 0.04781253 | 0.08950527 | 0.1373392 | 0.1471548 | 0.1537381 | 0.154793 | 0.1558777 | 0.1558777 | 0.1558777 | 0.1558777 | 0.1558777 | 0.1558777 | 0.1558777 | 0.1558777 | 0.1558777 | 0.1558777 | 0.1558777 | 0.1558777 | 0.1558777 | 0.1558777 | 0.1558777 | 0.1558777 | 0.1558777 | 0.1558777 | 0.1558777 | 0.1558777 | 0.1558777 | 0.1558777 | 0.1558777 | 0.1558777 | 0.1558777 | 0.1558777 | 0.1558777 | 0.1558777 | 0.1558777 | 0.1558777 | 0.1558777 | 0.1558777 | 0.1558777 | 0.1558777 | 0.1558777 | 0.1558777 | 0.1558777 | 0.1558777 | 0.1558777 | 0.1558777 | 0.1558777 | 0.148874 | 0.13118 | 0.08664189 | 0.05205648 | 0.01521996 | 0.01022969 | 0.006649627 | 0.003780399 | 0 | 0 | 0 | 0 | 0.001017007
1130 | 205.3199 | 0.001065819 | 30 | 595 | -535 | 0 | 0 | 0.001685228 | 0.004660173 | 0.006284429 | 0.01162498 | 0.01947362 | 0.04781253 | 0.08950527 | 0.1373392 | 0.1471548 | 0.1537381 | 0.1558588 | 0.1569436 | 0.1569436 | 0.1569436 | 0.1569436 | 0.1569436 | 0.1569436 | 0.1569436 | 0.1569436 | 0.1569436 | 0.1569436 | 0.1569436 | 0.1569436 | 0.1569436 | 0.1569436 | 0.1569436 | 0.1569436 | 0.1569436 | 0.1569436 | 0.1569436 | 0.1569436 | 0.1569436 | 0.1569436 | 0.1569436 | 0.1569436 | 0.1569436 | 0.1569436 | 0.1569436 | 0.1569436 | 0.1569436 | 0.1569436 | 0.1569436 | 0.1569436 | 0.1569436 | 0.1569436 | 0.1569436 | 0.1569436 | 0.1569436 | 0.1569436 | 0.1569436 | 0.1569436 | 0.1569436 | 0.1499398 | 0.13118 | 0.08664189 | 0.05205648 | 0.01521996 | 0.01022969 | 0.006649627 | 0.003780399 | 0 | 0 | 0 | 0 | 0
1130 | 203.5123 | 0.001056436 | 20 | 585 | -545 | 0 | 0 | 0.001685228 | 0.004660173 | 0.006284429 | 0.01162498 | 0.01947362 | 0.04781253 | 0.08950527 | 0.1373392 | 0.1471548 | 0.1537381 | 0.1569153 | 0.158 | 0.158 | 0.158 | 0.158 | 0.158 | 0.158 | 0.158 | 0.158 | 0.158 | 0.158 | 0.158 | 0.158 | 0.158 | 0.158 | 0.158 | 0.158 | 0.158 | 0.158 | 0.158 | 0.158 | 0.158 | 0.158 | 0.158 | 0.158 | 0.158 | 0.158 | 0.158 | 0.158 | 0.158 | 0.158 | 0.158 | 0.158 | 0.158 | 0.158 | 0.158 | 0.158 | 0.158 | 0.158 | 0.158 | 0.158 | 0.158 | 0.1499398 | 0.13118 | 0.08664189 | 0.05205648 | 0.01521996 | 0.01022969 | 0.006649627 | 0.003780399 | 0 | 0 | 0 | 0 | 0

## F7bottom_comulative_column
[6 empty] | 0 | 1 | 2 | 3 | 4 | 5 | 6 | 7 | 8 | 9 | 10 | 11 | 12 | 13 | 14 | 15 | 16 | 17 | 18 | 19 | 20 | 21 | 22 | 23 | 24 | 25 | 26 | 27 | 28 | 29 | 30 | 31 | 32 | 33 | 34 | 35 | 36 | 37 | 38 | 39 | 40 | 41 | 42 | 43 | 44 | 45 | 46 | 47 | 48 | 49 | 50 | 51 | 52 | 53 | 54 | 55 | 56 | 57 | 58 | 59 | 60 | 61 | 62 | 63 | 64
ord_wdt | alpha | alpha/k | WROLL_SHIFT_POS_7 | Width1 | Width2 | -855.04 | -828.32 | -801.6 | -774.88 | -748.16 | -721.44 | -694.72 | -668 | -641.28 | -614.56 | -587.84 | -561.12 | -534.4 | -507.68 | -480.96 | -454.24 | -427.52 | -400.8 | -374.08 | -347.36 | -320.64 | -293.92 | -267.2 | -240.48 | -213.76 | -187.04 | -160.32 | -133.6 | -106.88 | -80.16 | -53.44 | -26.72 | 0 | 26.72 | 53.44 | 80.16 | 106.88 | 133.6 | 160.32 | 187.04 | 213.76 | 240.48 | 267.2 | 293.92 | 320.64 | 347.36 | 374.08 | 400.8 | 427.52 | 454.24 | 480.96 | 507.68 | 534.4 | 561.12 | 587.84 | 614.56 | 641.28 | 668 | 694.72 | 721.44 | 748.16 | 774.88 | 801.6 | 828.32 | 855.04 | C40-left | C40-right
1140 | 573.6415 | 0.001198653 | 0 | 570 | -570 | 0 | 0 | 0 | 0 | 0 | 0 | 0 | 0 | 0 | 0 | 0 | 0.001198653 | 0.001198653 | 0.001198653 | 0.001198653 | 0.001198653 | 0.001198653 | 0.001198653 | 0.001198653 | 0.001198653 | 0.001198653 | 0.001198653 | 0.001198653 | 0.001198653 | 0.001198653 | 0.001198653 | 0.001198653 | 0.001198653 | 0.001198653 | 0.001198653 | 0.001198653 | 0.001198653 | 0.001198653 | 0.001198653 | 0.001198653 | 0.001198653 | 0.001198653 | 0.001198653 | 0.001198653 | 0.001198653 | 0.001198653 | 0.001198653 | 0.001198653 | 0.001198653 | 0.001198653 | 0.001198653 | 0.001198653 | 0.001198653 | 0.001198653 | 0.001198653 | 0.001198653 | 0.001198653 | 0.001198653 | 0.001198653 | 0 | 0 | 0 | 0 | 0 | 0 | 0 | 0 | 0 | 0 | 0 | 0 | 0
1253 | 445.7618 | 0.0009314414 | 0 | 626.5 | -626.5 | 0 | 0 | 0 | 0 | 0 | 0 | 0 | 0 | 0 | 0.0009314414 | 0.0009314414 | 0.002130094 | 0.002130094 | 0.002130094 | 0.002130094 | 0.002130094 | 0.002130094 | 0.002130094 | 0.002130094 | 0.002130094 | 0.002130094 | 0.002130094 | 0.002130094 | 0.002130094 | 0.002130094 | 0.002130094 | 0.002130094 | 0.002130094 | 0.002130094 | 0.002130094 | 0.002130094 | 0.002130094 | 0.002130094 | 0.002130094 | 0.002130094 | 0.002130094 | 0.002130094 | 0.002130094 | 0.002130094 | 0.002130094 | 0.002130094 | 0.002130094 | 0.002130094 | 0.002130094 | 0.002130094 | 0.002130094 | 0.002130094 | 0.002130094 | 0.002130094 | 0.002130094 | 0.002130094 | 0.002130094 | 0.002130094 | 0.002130094 | 0.0009314414 | 0.0009314414 | 0 | 0 | 0 | 0 | 0 | 0 | 0 | 0 | 0 | 0.00113854 | 0.00113854
1253 | 441.0077 | 0.0009215075 | 0 | 626.5 | -626.5 | 0 | 0 | 0 | 0 | 0 | 0 | 0 | 0 | 0 | 0.001852949 | 0.001852949 | 0.003051601 | 0.003051601 | 0.003051601 | 0.003051601 | 0.003051601 | 0.003051601 | 0.003051601 | 0.003051601 | 0.003051601 | 0.003051601 | 0.003051601 | 0.003051601 | 0.003051601 | 0.003051601 | 0.003051601 | 0.003051601 | 0.003051601 | 0.003051601 | 0.003051601 | 0.003051601 | 0.003051601 | 0.003051601 | 0.003051601 | 0.003051601 | 0.003051601 | 0.003051601 | 0.003051601 | 0.003051601 | 0.003051601 | 0.003051601 | 0.003051601 | 0.003051601 | 0.003051601 | 0.003051601 | 0.003051601 | 0.003051601 | 0.003051601 | 0.003051601 | 0.003051601 | 0.003051601 | 0.003051601 | 0.003051601 | 0.003051601 | 0.001852949 | 0.001852949 | 0 | 0 | 0 | 0 | 0 | 0 | 0 | 0 | 0 | 0.00113854 | 0.00113854
1253 | 470.6925 | 0.0009835355 | 0 | 626.5 | -626.5 | 0 | 0 | 0 | 0 | 0 | 0 | 0 | 0 | 0 | 0.002836484 | 0.002836484 | 0.004035137 | 0.004035137 | 0.004035137 | 0.004035137 | 0.004035137 | 0.004035137 | 0.004035137 | 0.004035137 | 0.004035137 | 0.004035137 | 0.004035137 | 0.004035137 | 0.004035137 | 0.004035137 | 0.004035137 | 0.004035137 | 0.004035137 | 0.004035137 | 0.004035137 | 0.004035137 | 0.004035137 | 0.004035137 | 0.004035137 | 0.004035137 | 0.004035137 | 0.004035137 | 0.004035137 | 0.004035137 | 0.004035137 | 0.004035137 | 0.004035137 | 0.004035137 | 0.004035137 | 0.004035137 | 0.004035137 | 0.004035137 | 0.004035137 | 0.004035137 | 0.004035137 | 0.004035137 | 0.004035137 | 0.004035137 | 0.004035137 | 0.002836484 | 0.002836484 | 0 | 0 | 0 | 0 | 0 | 0 | 0 | 0 | 0 | 0.00113854 | 0.00113854
1253 | 463.1966 | 0.0009678724 | 0 | 626.5 | -626.5 | 0 | 0 | 0 | 0 | 0 | 0 | 0 | 0 | 0 | 0.003804357 | 0.003804357 | 0.005003009 | 0.005003009 | 0.005003009 | 0.005003009 | 0.005003009 | 0.005003009 | 0.005003009 | 0.005003009 | 0.005003009 | 0.005003009 | 0.005003009 | 0.005003009 | 0.005003009 | 0.005003009 | 0.005003009 | 0.005003009 | 0.005003009 | 0.005003009 | 0.005003009 | 0.005003009 | 0.005003009 | 0.005003009 | 0.005003009 | 0.005003009 | 0.005003009 | 0.005003009 | 0.005003009 | 0.005003009 | 0.005003009 | 0.005003009 | 0.005003009 | 0.005003009 | 0.005003009 | 0.005003009 | 0.005003009 | 0.005003009 | 0.005003009 | 0.005003009 | 0.005003009 | 0.005003009 | 0.005003009 | 0.005003009 | 0.005003009 | 0.003804357 | 0.003804357 | 0 | 0 | 0 | 0 | 0 | 0 | 0 | 0 | 0 | 0.00113854 | 0.00113854
1292 | 344.1351 | 0.0007190875 | -10 | 636 | -656 | 0 | 0 | 0 | 0 | 0 | 0 | 0 | 0 | 0.0007190875 | 0.004523444 | 0.004523444 | 0.005722097 | 0.005722097 | 0.005722097 | 0.005722097 | 0.005722097 | 0.005722097 | 0.005722097 | 0.005722097 | 0.005722097 | 0.005722097 | 0.005722097 | 0.005722097 | 0.005722097 | 0.005722097 | 0.005722097 | 0.005722097 | 0.005722097 | 0.005722097 | 0.005722097 | 0.005722097 | 0.005722097 | 0.005722097 | 0.005722097 | 0.005722097 | 0.005722097 | 0.005722097 | 0.005722097 | 0.005722097 | 0.005722097 | 0.005722097 | 0.005722097 | 0.005722097 | 0.005722097 | 0.005722097 | 0.005722097 | 0.005722097 | 0.005722097 | 0.005722097 | 0.005722097 | 0.005722097 | 0.005722097 | 0.005722097 | 0.005722097 | 0.004523444 | 0.004523444 | 0 | 0 | 0 | 0 | 0 | 0 | 0 | 0 | 0 | 0.001403678 | 0.001198653
1385 | 285.8524 | 0.0005973027 | -20 | 672.5 | -712.5 | 0 | 0 | 0 | 0 | 0 | 0 | 0.0005973027 | 0.0005973027 | 0.00131639 | 0.005120747 | 0.005120747 | 0.0063194 | 0.0063194 | 0.0063194 | 0.0063194 | 0.0063194 | 0.0063194 | 0.0063194 | 0.0063194 | 0.0063194 | 0.0063194 | 0.0063194 | 0.0063194 | 0.0063194 | 0.0063194 | 0.0063194 | 0.0063194 | 0.0063194 | 0.0063194 | 0.0063194 | 0.0063194 | 0.0063194 | 0.0063194 | 0.0063194 | 0.0063194 | 0.0063194 | 0.0063194 | 0.0063194 | 0.0063194 | 0.0063194 | 0.0063194 | 0.0063194 | 0.0063194 | 0.0063194 | 0.0063194 | 0.0063194 | 0.0063194 | 0.0063194 | 0.0063194 | 0.0063194 | 0.0063194 | 0.0063194 | 0.0063194 | 0.0063194 | 0.005120747 | 0.005120747 | 0.0005973027 | 0.0005973027 | 0 | 0 | 0 | 0 | 0 | 0 | 0 | 0.005722097 | 0.004235726
1475 | 177.4107 | 0.0003707085 | -30 | 707.5 | -767.5 | 0 | 0 | 0 | 0 | 0.0003707085 | 0.0003707085 | 0.0009680112 | 0.0009680112 | 0.001687099 | 0.005491456 | 0.005491456 | 0.006690108 | 0.006690108 | 0.006690108 | 0.006690108 | 0.006690108 | 0.006690108 | 0.006690108 | 0.006690108 | 0.006690108 | 0.006690108 | 0.006690108 | 0.006690108 | 0.006690108 | 0.006690108 | 0.006690108 | 0.006690108 | 0.006690108 | 0.006690108 | 0.006690108 | 0.006690108 | 0.006690108 | 0.006690108 | 0.006690108 | 0.006690108 | 0.006690108 | 0.006690108 | 0.006690108 | 0.006690108 | 0.006690108 | 0.006690108 | 0.006690108 | 0.006690108 | 0.006690108 | 0.006690108 | 0.006690108 | 0.006690108 | 0.006690108 | 0.006690108 | 0.006690108 | 0.006690108 | 0.006690108 | 0.006690108 | 0.006690108 | 0.005491456 | 0.005491456 | 0.0009680112 | 0.0009680112 | 0.0003707085 | 0 | 0 | 0 | 0 | 0 | 0 | 0.0063194 | 0.005722097
1495 | 294.8472 | 0.0006160979 | -40 | 707.5 | -787.5 | 0 | 0 | 0 | 0.0006160979 | 0.0009868064 | 0.0009868064 | 0.001584109 | 0.001584109 | 0.002303197 | 0.006107554 | 0.006107554 | 0.007306206 | 0.007306206 | 0.007306206 | 0.007306206 | 0.007306206 | 0.007306206 | 0.007306206 | 0.007306206 | 0.007306206 | 0.007306206 | 0.007306206 | 0.007306206 | 0.007306206 | 0.007306206 | 0.007306206 | 0.007306206 | 0.007306206 | 0.007306206 | 0.007306206 | 0.007306206 | 0.007306206 | 0.007306206 | 0.007306206 | 0.007306206 | 0.007306206 | 0.007306206 | 0.007306206 | 0.007306206 | 0.007306206 | 0.007306206 | 0.007306206 | 0.007306206 | 0.007306206 | 0.007306206 | 0.007306206 | 0.007306206 | 0.007306206 | 0.007306206 | 0.007306206 | 0.007306206 | 0.007306206 | 0.007306206 | 0.007306206 | 0.006107554 | 0.006107554 | 0.001584109 | 0.001584109 | 0.0009868064 | 0 | 0 | 0 | 0 | 0 | 0 | 0.0063194 | 0.005722097
1534 | 163.6233 | 0.000341899 | -30 | 737 | -797 | 0 | 0 | 0 | 0.0009579969 | 0.001328705 | 0.001328705 | 0.001926008 | 0.001926008 | 0.002645096 | 0.006449453 | 0.006449453 | 0.007648105 | 0.007648105 | 0.007648105 | 0.007648105 | 0.007648105 | 0.007648105 | 0.007648105 | 0.007648105 | 0.007648105 | 0.007648105 | 0.007648105 | 0.007648105 | 0.007648105 | 0.007648105 | 0.007648105 | 0.007648105 | 0.007648105 | 0.007648105 | 0.007648105 | 0.007648105 | 0.007648105 | 0.007648105 | 0.007648105 | 0.007648105 | 0.007648105 | 0.007648105 | 0.007648105 | 0.007648105 | 0.007648105 | 0.007648105 | 0.007648105 | 0.007648105 | 0.007648105 | 0.007648105 | 0.007648105 | 0.007648105 | 0.007648105 | 0.007648105 | 0.007648105 | 0.007648105 | 0.007648105 | 0.007648105 | 0.007648105 | 0.006449453 | 0.006449453 | 0.001926008 | 0.001926008 | 0.001328705 | 0.000341899 | 0 | 0 | 0 | 0 | 0 | 0.006442044 | 0.006403603
1534 | 124.1345 | 0.0002593852 | -20 | 747 | -787 | 0 | 0 | 0 | 0.001217382 | 0.001588091 | 0.001588091 | 0.002185393 | 0.002185393 | 0.002904481 | 0.006708838 | 0.006708838 | 0.00790749 | 0.00790749 | 0.00790749 | 0.00790749 | 0.00790749 | 0.00790749 | 0.00790749 | 0.00790749 | 0.00790749 | 0.00790749 | 0.00790749 | 0.00790749 | 0.00790749 | 0.00790749 | 0.00790749 | 0.00790749 | 0.00790749 | 0.00790749 | 0.00790749 | 0.00790749 | 0.00790749 | 0.00790749 | 0.00790749 | 0.00790749 | 0.00790749 | 0.00790749 | 0.00790749 | 0.00790749 | 0.00790749 | 0.00790749 | 0.00790749 | 0.00790749 | 0.00790749 | 0.00790749 | 0.00790749 | 0.00790749 | 0.00790749 | 0.00790749 | 0.00790749 | 0.00790749 | 0.00790749 | 0.00790749 | 0.00790749 | 0.006708838 | 0.006708838 | 0.002185393 | 0.002185393 | 0.001588091 | 0.0006012842 | 0 | 0 | 0 | 0 | 0 | 0.0063194 | 0.006772917
1534 | 145.6524 | 0.000304348 | -10 | 757 | -777 | 0 | 0 | 0 | 0.00152173 | 0.001892439 | 0.001892439 | 0.002489741 | 0.002489741 | 0.003208829 | 0.007013186 | 0.007013186 | 0.008211838 | 0.008211838 | 0.008211838 | 0.008211838 | 0.008211838 | 0.008211838 | 0.008211838 | 0.008211838 | 0.008211838 | 0.008211838 | 0.008211838 | 0.008211838 | 0.008211838 | 0.008211838 | 0.008211838 | 0.008211838 | 0.008211838 | 0.008211838 | 0.008211838 | 0.008211838 | 0.008211838 | 0.008211838 | 0.008211838 | 0.008211838 | 0.008211838 | 0.008211838 | 0.008211838 | 0.008211838 | 0.008211838 | 0.008211838 | 0.008211838 | 0.008211838 | 0.008211838 | 0.008211838 | 0.008211838 | 0.008211838 | 0.008211838 | 0.008211838 | 0.008211838 | 0.008211838 | 0.008211838 | 0.008211838 | 0.008211838 | 0.007013186 | 0.007013186 | 0.002489741 | 0.002489741 | 0.001892439 | 0.0009056322 | 0.000304348 | 0 | 0 | 0 | 0 | 0.0063194 | 0.007142231
1534 | 167.245 | 0.0003494667 | 0 | 767 | -767 | 0 | 0 | 0 | 0.00152173 | 0.002241905 | 0.002241905 | 0.002839208 | 0.002839208 | 0.003558296 | 0.007362652 | 0.007362652 | 0.008561305 | 0.008561305 | 0.008561305 | 0.008561305 | 0.008561305 | 0.008561305 | 0.008561305 | 0.008561305 | 0.008561305 | 0.008561305 | 0.008561305 | 0.008561305 | 0.008561305 | 0.008561305 | 0.008561305 | 0.008561305 | 0.008561305 | 0.008561305 | 0.008561305 | 0.008561305 | 0.008561305 | 0.008561305 | 0.008561305 | 0.008561305 | 0.008561305 | 0.008561305 | 0.008561305 | 0.008561305 | 0.008561305 | 0.008561305 | 0.008561305 | 0.008561305 | 0.008561305 | 0.008561305 | 0.008561305 | 0.008561305 | 0.008561305 | 0.008561305 | 0.008561305 | 0.008561305 | 0.008561305 | 0.008561305 | 0.008561305 | 0.007362652 | 0.007362652 | 0.002839208 | 0.002839208 | 0.002241905 | 0.001255099 | 0.0006538147 | 0 | 0 | 0 | 0 | 0.0063194 | 0.007431324
1534 | 208.0735 | 0.00043478 | 10 | 777 | -757 | 0 | 0 | 0 | 0.00152173 | 0.002676685 | 0.002676685 | 0.003273988 | 0.003273988 | 0.003993076 | 0.007797432 | 0.007797432 | 0.008996085 | 0.008996085 | 0.008996085 | 0.008996085 | 0.008996085 | 0.008996085 | 0.008996085 | 0.008996085 | 0.008996085 | 0.008996085 | 0.008996085 | 0.008996085 | 0.008996085 | 0.008996085 | 0.008996085 | 0.008996085 | 0.008996085 | 0.008996085 | 0.008996085 | 0.008996085 | 0.008996085 | 0.008996085 | 0.008996085 | 0.008996085 | 0.008996085 | 0.008996085 | 0.008996085 | 0.008996085 | 0.008996085 | 0.008996085 | 0.008996085 | 0.008996085 | 0.008996085 | 0.008996085 | 0.008996085 | 0.008996085 | 0.008996085 | 0.008996085 | 0.008996085 | 0.008996085 | 0.008996085 | 0.008996085 | 0.008996085 | 0.007797432 | 0.007797432 | 0.003273988 | 0.003273988 | 0.002676685 | 0.001689879 | 0.001088595 | 0.00043478 | 0 | 0 | 0 | 0.006220147 | 0.007656355
1534 | 193.5102 | 0.0004043492 | 20 | 787 | -747 | 0 | 0 | 0 | 0.00152173 | 0.002676685 | 0.003081034 | 0.003678337 | 0.003678337 | 0.004397425 | 0.008201782 | 0.008201782 | 0.009400434 | 0.009400434 | 0.009400434 | 0.009400434 | 0.009400434 | 0.009400434 | 0.009400434 | 0.009400434 | 0.009400434 | 0.009400434 | 0.009400434 | 0.009400434 | 0.009400434 | 0.009400434 | 0.009400434 | 0.009400434 | 0.009400434 | 0.009400434 | 0.009400434 | 0.009400434 | 0.009400434 | 0.009400434 | 0.009400434 | 0.009400434 | 0.009400434 | 0.009400434 | 0.009400434 | 0.009400434 | 0.009400434 | 0.009400434 | 0.009400434 | 0.009400434 | 0.009400434 | 0.009400434 | 0.009400434 | 0.009400434 | 0.009400434 | 0.009400434 | 0.009400434 | 0.009400434 | 0.009400434 | 0.009400434 | 0.009400434 | 0.008201782 | 0.008201782 | 0.003678337 | 0.003678337 | 0.003081034 | 0.002094228 | 0.001492944 | 0.0008391292 | 0 | 0 | 0 | 0.005996606 | 0.007881387
1534 | 171.5107 | 0.0003583802 | 30 | 797 | -737 | 0 | 0 | 0 | 0.00152173 | 0.002676685 | 0.003439415 | 0.004036717 | 0.004036717 | 0.004755805 | 0.008560162 | 0.008560162 | 0.009758814 | 0.009758814 | 0.009758814 | 0.009758814 | 0.009758814 | 0.009758814 | 0.009758814 | 0.009758814 | 0.009758814 | 0.009758814 | 0.009758814 | 0.009758814 | 0.009758814 | 0.009758814 | 0.009758814 | 0.009758814 | 0.009758814 | 0.009758814 | 0.009758814 | 0.009758814 | 0.009758814 | 0.009758814 | 0.009758814 | 0.009758814 | 0.009758814 | 0.009758814 | 0.009758814 | 0.009758814 | 0.009758814 | 0.009758814 | 0.009758814 | 0.009758814 | 0.009758814 | 0.009758814 | 0.009758814 | 0.009758814 | 0.009758814 | 0.009758814 | 0.009758814 | 0.009758814 | 0.009758814 | 0.009758814 | 0.009758814 | 0.008560162 | 0.008560162 | 0.004036717 | 0.004036717 | 0.003439415 | 0.002452608 | 0.001851324 | 0.001197509 | 0 | 0 | 0 | 0.005773064 | 0.008123797
1534 | 324.643 | 0.0006783577 | 40 | 807 | -727 | 0 | 0 | 0 | 0.00152173 | 0.002676685 | 0.004117772 | 0.004715075 | 0.004715075 | 0.005434163 | 0.009238519 | 0.009238519 | 0.01043717 | 0.01043717 | 0.01043717 | 0.01043717 | 0.01043717 | 0.01043717 | 0.01043717 | 0.01043717 | 0.01043717 | 0.01043717 | 0.01043717 | 0.01043717 | 0.01043717 | 0.01043717 | 0.01043717 | 0.01043717 | 0.01043717 | 0.01043717 | 0.01043717 | 0.01043717 | 0.01043717 | 0.01043717 | 0.01043717 | 0.01043717 | 0.01043717 | 0.01043717 | 0.01043717 | 0.01043717 | 0.01043717 | 0.01043717 | 0.01043717 | 0.01043717 | 0.01043717 | 0.01043717 | 0.01043717 | 0.01043717 | 0.01043717 | 0.01043717 | 0.01043717 | 0.01043717 | 0.01043717 | 0.01043717 | 0.01043717 | 0.009238519 | 0.009238519 | 0.004715075 | 0.004715075 | 0.004117772 | 0.003130966 | 0.002529682 | 0.001875867 | 0.0006783577 | 0 | 0 | 0.005722097 | 0.008368488
1418 | 364.2184 | 0.0007610525 | 30 | 739 | -679 | 0 | 0 | 0 | 0.00152173 | 0.002676685 | 0.004117772 | 0.004715075 | 0.005476128 | 0.006195215 | 0.009999572 | 0.009999572 | 0.01119822 | 0.01119822 | 0.01119822 | 0.01119822 | 0.01119822 | 0.01119822 | 0.01119822 | 0.01119822 | 0.01119822 | 0.01119822 | 0.01119822 | 0.01119822 | 0.01119822 | 0.01119822 | 0.01119822 | 0.01119822 | 0.01119822 | 0.01119822 | 0.01119822 | 0.01119822 | 0.01119822 | 0.01119822 | 0.01119822 | 0.01119822 | 0.01119822 | 0.01119822 | 0.01119822 | 0.01119822 | 0.01119822 | 0.01119822 | 0.01119822 | 0.01119822 | 0.01119822 | 0.01119822 | 0.01119822 | 0.01119822 | 0.01119822 | 0.01119822 | 0.01119822 | 0.01119822 | 0.01119822 | 0.01119822 | 0.01119822 | 0.009999572 | 0.009999572 | 0.005476128 | 0.005476128 | 0.004878825 | 0.003892018 | 0.002529682 | 0.001875867 | 0.0006783577 | 0 | 0 | 0.004678386 | 0.006477466
1418 | 376.8296 | 0.0007874043 | 20 | 729 | -689 | 0 | 0 | 0 | 0.00152173 | 0.002676685 | 0.004117772 | 0.004715075 | 0.006263532 | 0.006982619 | 0.01078698 | 0.01078698 | 0.01198563 | 0.01198563 | 0.01198563 | 0.01198563 | 0.01198563 | 0.01198563 | 0.01198563 | 0.01198563 | 0.01198563 | 0.01198563 | 0.01198563 | 0.01198563 | 0.01198563 | 0.01198563 | 0.01198563 | 0.01198563 | 0.01198563 | 0.01198563 | 0.01198563 | 0.01198563 | 0.01198563 | 0.01198563 | 0.01198563 | 0.01198563 | 0.01198563 | 0.01198563 | 0.01198563 | 0.01198563 | 0.01198563 | 0.01198563 | 0.01198563 | 0.01198563 | 0.01198563 | 0.01198563 | 0.01198563 | 0.01198563 | 0.01198563 | 0.01198563 | 0.01198563 | 0.01198563 | 0.01198563 | 0.01198563 | 0.01198563 | 0.01078698 | 0.01078698 | 0.006263532 | 0.006263532 | 0.005666229 | 0.004679423 | 0.002529682 | 0.001875867 | 0.0006783577 | 0 | 0 | 0.00521077 | 0.006191534
1398 | 364.4865 | 0.0007616127 | 10 | 709 | -689 | 0 | 0 | 0 | 0.00152173 | 0.002676685 | 0.004117772 | 0.004715075 | 0.007025145 | 0.007744232 | 0.01154859 | 0.01154859 | 0.01274724 | 0.01274724 | 0.01274724 | 0.01274724 | 0.01274724 | 0.01274724 | 0.01274724 | 0.01274724 | 0.01274724 | 0.01274724 | 0.01274724 | 0.01274724 | 0.01274724 | 0.01274724 | 0.01274724 | 0.01274724 | 0.01274724 | 0.01274724 | 0.01274724 | 0.01274724 | 0.01274724 | 0.01274724 | 0.01274724 | 0.01274724 | 0.01274724 | 0.01274724 | 0.01274724 | 0.01274724 | 0.01274724 | 0.01274724 | 0.01274724 | 0.01274724 | 0.01274724 | 0.01274724 | 0.01274724 | 0.01274724 | 0.01274724 | 0.01274724 | 0.01274724 | 0.01274724 | 0.01274724 | 0.01274724 | 0.01274724 | 0.01154859 | 0.01154859 | 0.007025145 | 0.007025145 | 0.006427842 | 0.004679423 | 0.002529682 | 0.001875867 | 0.0006783577 | 0 | 0 | 0.00521077 | 0.005744451
1398 | 375.2911 | 0.0007841895 | 0 | 699 | -699 | 0 | 0 | 0 | 0.00152173 | 0.002676685 | 0.004117772 | 0.005499265 | 0.007809334 | 0.008528422 | 0.01233278 | 0.01233278 | 0.01353143 | 0.01353143 | 0.01353143 | 0.01353143 | 0.01353143 | 0.01353143 | 0.01353143 | 0.01353143 | 0.01353143 | 0.01353143 | 0.01353143 | 0.01353143 | 0.01353143 | 0.01353143 | 0.01353143 | 0.01353143 | 0.01353143 | 0.01353143 | 0.01353143 | 0.01353143 | 0.01353143 | 0.01353143 | 0.01353143 | 0.01353143 | 0.01353143 | 0.01353143 | 0.01353143 | 0.01353143 | 0.01353143 | 0.01353143 | 0.01353143 | 0.01353143 | 0.01353143 | 0.01353143 | 0.01353143 | 0.01353143 | 0.01353143 | 0.01353143 | 0.01353143 | 0.01353143 | 0.01353143 | 0.01353143 | 0.01353143 | 0.01233278 | 0.01233278 | 0.007809334 | 0.007809334 | 0.007212031 | 0.004679423 | 0.002529682 | 0.001875867 | 0.0006783577 | 0 | 0 | 0.005479889 | 0.005722097
1340 | 367.9371 | 0.0007688229 | -10 | 660 | -680 | 0 | 0 | 0 | 0.00152173 | 0.002676685 | 0.004117772 | 0.005499265 | 0.008578157 | 0.009297245 | 0.0131016 | 0.0131016 | 0.01430025 | 0.01430025 | 0.01430025 | 0.01430025 | 0.01430025 | 0.01430025 | 0.01430025 | 0.01430025 | 0.01430025 | 0.01430025 | 0.01430025 | 0.01430025 | 0.01430025 | 0.01430025 | 0.01430025 | 0.01430025 | 0.01430025 | 0.01430025 | 0.01430025 | 0.01430025 | 0.01430025 | 0.01430025 | 0.01430025 | 0.01430025 | 0.01430025 | 0.01430025 | 0.01430025 | 0.01430025 | 0.01430025 | 0.01430025 | 0.01430025 | 0.01430025 | 0.01430025 | 0.01430025 | 0.01430025 | 0.01430025 | 0.01430025 | 0.01430025 | 0.01430025 | 0.01430025 | 0.01430025 | 0.01430025 | 0.01430025 | 0.0131016 | 0.0131016 | 0.008578157 | 0.007809334 | 0.007212031 | 0.004679423 | 0.002529682 | 0.001875867 | 0.0006783577 | 0 | 0 | 0.004820765 | 0.002119593
1324 | 181.264 | 0.0003787601 | -20 | 642 | -682 | 0 | 0 | 0 | 0.00152173 | 0.002676685 | 0.004117772 | 0.005499265 | 0.008956917 | 0.009676005 | 0.01348036 | 0.01348036 | 0.01467901 | 0.01467901 | 0.01467901 | 0.01467901 | 0.01467901 | 0.01467901 | 0.01467901 | 0.01467901 | 0.01467901 | 0.01467901 | 0.01467901 | 0.01467901 | 0.01467901 | 0.01467901 | 0.01467901 | 0.01467901 | 0.01467901 | 0.01467901 | 0.01467901 | 0.01467901 | 0.01467901 | 0.01467901 | 0.01467901 | 0.01467901 | 0.01467901 | 0.01467901 | 0.01467901 | 0.01467901 | 0.01467901 | 0.01467901 | 0.01467901 | 0.01467901 | 0.01467901 | 0.01467901 | 0.01467901 | 0.01467901 | 0.01467901 | 0.01467901 | 0.01467901 | 0.01467901 | 0.01467901 | 0.01467901 | 0.01467901 | 0.01348036 | 0.01348036 | 0.008956917 | 0.007809334 | 0.007212031 | 0.004679423 | 0.002529682 | 0.001875867 | 0.0006783577 | 0 | 0 | 0.005022386 | 0.001198653
1316 | 142.7838 | 0.0002983539 | -30 | 628 | -688 | 0 | 0 | 0 | 0.00152173 | 0.002676685 | 0.004117772 | 0.005499265 | 0.009255271 | 0.009974358 | 0.01377872 | 0.01377872 | 0.01497737 | 0.01497737 | 0.01497737 | 0.01497737 | 0.01497737 | 0.01497737 | 0.01497737 | 0.01497737 | 0.01497737 | 0.01497737 | 0.01497737 | 0.01497737 | 0.01497737 | 0.01497737 | 0.01497737 | 0.01497737 | 0.01497737 | 0.01497737 | 0.01497737 | 0.01497737 | 0.01497737 | 0.01497737 | 0.01497737 | 0.01497737 | 0.01497737 | 0.01497737 | 0.01497737 | 0.01497737 | 0.01497737 | 0.01497737 | 0.01497737 | 0.01497737 | 0.01497737 | 0.01497737 | 0.01497737 | 0.01497737 | 0.01497737 | 0.01497737 | 0.01497737 | 0.01497737 | 0.01497737 | 0.01497737 | 0.01497737 | 0.01377872 | 0.01377872 | 0.008956917 | 0.007809334 | 0.007212031 | 0.004679423 | 0.002529682 | 0.001875867 | 0.0006783577 | 0 | 0 | 0.005183858 | 0.001198653
1316 | 152.3723 | 0.0003183895 | -40 | 618 | -698 | 0 | 0 | 0 | 0.00152173 | 0.002676685 | 0.004117772 | 0.005817654 | 0.00957366 | 0.01029275 | 0.0140971 | 0.0140971 | 0.01529576 | 0.01529576 | 0.01529576 | 0.01529576 | 0.01529576 | 0.01529576 | 0.01529576 | 0.01529576 | 0.01529576 | 0.01529576 | 0.01529576 | 0.01529576 | 0.01529576 | 0.01529576 | 0.01529576 | 0.01529576 | 0.01529576 | 0.01529576 | 0.01529576 | 0.01529576 | 0.01529576 | 0.01529576 | 0.01529576 | 0.01529576 | 0.01529576 | 0.01529576 | 0.01529576 | 0.01529576 | 0.01529576 | 0.01529576 | 0.01529576 | 0.01529576 | 0.01529576 | 0.01529576 | 0.01529576 | 0.01529576 | 0.01529576 | 0.01529576 | 0.01529576 | 0.01529576 | 0.01529576 | 0.01529576 | 0.01529576 | 0.0140971 | 0.0140971 | 0.008956917 | 0.007809334 | 0.007212031 | 0.004679423 | 0.002529682 | 0.001875867 | 0.0006783577 | 0 | 0 | 0.005452977 | 0.0007572326
1316 | 165.8737 | 0.0003466014 | -30 | 628 | -688 | 0 | 0 | 0 | 0.00152173 | 0.002676685 | 0.004117772 | 0.005817654 | 0.009920262 | 0.01063935 | 0.01444371 | 0.01444371 | 0.01564236 | 0.01564236 | 0.01564236 | 0.01564236 | 0.01564236 | 0.01564236 | 0.01564236 | 0.01564236 | 0.01564236 | 0.01564236 | 0.01564236 | 0.01564236 | 0.01564236 | 0.01564236 | 0.01564236 | 0.01564236 | 0.01564236 | 0.01564236 | 0.01564236 | 0.01564236 | 0.01564236 | 0.01564236 | 0.01564236 | 0.01564236 | 0.01564236 | 0.01564236 | 0.01564236 | 0.01564236 | 0.01564236 | 0.01564236 | 0.01564236 | 0.01564236 | 0.01564236 | 0.01564236 | 0.01564236 | 0.01564236 | 0.01564236 | 0.01564236 | 0.01564236 | 0.01564236 | 0.01564236 | 0.01564236 | 0.01564236 | 0.01444371 | 0.01444371 | 0.008956917 | 0.007809334 | 0.007212031 | 0.004679423 | 0.002529682 | 0.001875867 | 0.0006783577 | 0 | 0 | 0.005183858 | 0.001198653
1316 | 159.6797 | 0.0003336586 | -20 | 638 | -678 | 0 | 0 | 0 | 0.00152173 | 0.002676685 | 0.004117772 | 0.005817654 | 0.01025392 | 0.01097301 | 0.01477736 | 0.01477736 | 0.01597602 | 0.01597602 | 0.01597602 | 0.01597602 | 0.01597602 | 0.01597602 | 0.01597602 | 0.01597602 | 0.01597602 | 0.01597602 | 0.01597602 | 0.01597602 | 0.01597602 | 0.01597602 | 0.01597602 | 0.01597602 | 0.01597602 | 0.01597602 | 0.01597602 | 0.01597602 | 0.01597602 | 0.01597602 | 0.01597602 | 0.01597602 | 0.01597602 | 0.01597602 | 0.01597602 | 0.01597602 | 0.01597602 | 0.01597602 | 0.01597602 | 0.01597602 | 0.01597602 | 0.01597602 | 0.01597602 | 0.01597602 | 0.01597602 | 0.01597602 | 0.01597602 | 0.01597602 | 0.01597602 | 0.01597602 | 0.01597602 | 0.01477736 | 0.01477736 | 0.008956917 | 0.007809334 | 0.007212031 | 0.004679423 | 0.002529682 | 0.001875867 | 0.0006783577 | 0 | 0 | 0.004536008 | 0.001198653
1316 | 164.4543 | 0.0003436355 | -10 | 648 | -668 | 0 | 0 | 0 | 0.00152173 | 0.002676685 | 0.004117772 | 0.005817654 | 0.01025392 | 0.01131664 | 0.015121 | 0.015121 | 0.01631965 | 0.01631965 | 0.01631965 | 0.01631965 | 0.01631965 | 0.01631965 | 0.01631965 | 0.01631965 | 0.01631965 | 0.01631965 | 0.01631965 | 0.01631965 | 0.01631965 | 0.01631965 | 0.01631965 | 0.01631965 | 0.01631965 | 0.01631965 | 0.01631965 | 0.01631965 | 0.01631965 | 0.01631965 | 0.01631965 | 0.01631965 | 0.01631965 | 0.01631965 | 0.01631965 | 0.01631965 | 0.01631965 | 0.01631965 | 0.01631965 | 0.01631965 | 0.01631965 | 0.01631965 | 0.01631965 | 0.01631965 | 0.01631965 | 0.01631965 | 0.01631965 | 0.01631965 | 0.01631965 | 0.01631965 | 0.01631965 | 0.015121 | 0.015121 | 0.009300553 | 0.007809334 | 0.007212031 | 0.004679423 | 0.002529682 | 0.001875867 | 0.0006783577 | 0 | 0 | 0.003112221 | 0.001198653
1316 | 139.6151 | 0.0002917326 | 0 | 658 | -658 | 0 | 0 | 0 | 0.00152173 | 0.002676685 | 0.004117772 | 0.005817654 | 0.01025392 | 0.01160838 | 0.01541273 | 0.01541273 | 0.01661139 | 0.01661139 | 0.01661139 | 0.01661139 | 0.01661139 | 0.01661139 | 0.01661139 | 0.01661139 | 0.01661139 | 0.01661139 | 0.01661139 | 0.01661139 | 0.01661139 | 0.01661139 | 0.01661139 | 0.01661139 | 0.01661139 | 0.01661139 | 0.01661139 | 0.01661139 | 0.01661139 | 0.01661139 | 0.01661139 | 0.01661139 | 0.01661139 | 0.01661139 | 0.01661139 | 0.01661139 | 0.01661139 | 0.01661139 | 0.01661139 | 0.01661139 | 0.01661139 | 0.01661139 | 0.01661139 | 0.01661139 | 0.01661139 | 0.01661139 | 0.01661139 | 0.01661139 | 0.01661139 | 0.01661139 | 0.01661139 | 0.01541273 | 0.01541273 | 0.009592285 | 0.007809334 | 0.007212031 | 0.004679423 | 0.002529682 | 0.001875867 | 0.0006783577 | 0 | 0 | 0.001688435 | 0.001947992
1316 | 156.8208 | 0.0003276848 | 10 | 668 | -648 | 0 | 0 | 0 | 0.00152173 | 0.002676685 | 0.004117772 | 0.005817654 | 0.01025392 | 0.01193606 | 0.01574042 | 0.01574042 | 0.01693907 | 0.01693907 | 0.01693907 | 0.01693907 | 0.01693907 | 0.01693907 | 0.01693907 | 0.01693907 | 0.01693907 | 0.01693907 | 0.01693907 | 0.01693907 | 0.01693907 | 0.01693907 | 0.01693907 | 0.01693907 | 0.01693907 | 0.01693907 | 0.01693907 | 0.01693907 | 0.01693907 | 0.01693907 | 0.01693907 | 0.01693907 | 0.01693907 | 0.01693907 | 0.01693907 | 0.01693907 | 0.01693907 | 0.01693907 | 0.01693907 | 0.01693907 | 0.01693907 | 0.01693907 | 0.01693907 | 0.01693907 | 0.01693907 | 0.01693907 | 0.01693907 | 0.01693907 | 0.01693907 | 0.01693907 | 0.01693907 | 0.01574042 | 0.01574042 | 0.00991997 | 0.007809334 | 0.007212031 | 0.004679423 | 0.002529682 | 0.001875867 | 0.0006783577 | 0 | 0 | 0.001198653 | 0.004126303
1316 | 158.2208 | 0.0003306103 | 20 | 678 | -638 | 0 | 0 | 0 | 0.00152173 | 0.002676685 | 0.004117772 | 0.005817654 | 0.01025392 | 0.01193606 | 0.01607103 | 0.01607103 | 0.01726968 | 0.01726968 | 0.01726968 | 0.01726968 | 0.01726968 | 0.01726968 | 0.01726968 | 0.01726968 | 0.01726968 | 0.01726968 | 0.01726968 | 0.01726968 | 0.01726968 | 0.01726968 | 0.01726968 | 0.01726968 | 0.01726968 | 0.01726968 | 0.01726968 | 0.01726968 | 0.01726968 | 0.01726968 | 0.01726968 | 0.01726968 | 0.01726968 | 0.01726968 | 0.01726968 | 0.01726968 | 0.01726968 | 0.01726968 | 0.01726968 | 0.01726968 | 0.01726968 | 0.01726968 | 0.01726968 | 0.01726968 | 0.01726968 | 0.01726968 | 0.01726968 | 0.01726968 | 0.01726968 | 0.01726968 | 0.01726968 | 0.01607103 | 0.01607103 | 0.01025058 | 0.008139944 | 0.007212031 | 0.004679423 | 0.002529682 | 0.001875867 | 0.0006783577 | 0 | 0 | 0.001198653 | 0.006304614
1316 | 161.1028 | 0.0003366324 | 30 | 688 | -628 | 0 | 0 | 0 | 0.00152173 | 0.002676685 | 0.004117772 | 0.005817654 | 0.01025392 | 0.01193606 | 0.01640766 | 0.01640766 | 0.01760631 | 0.01760631 | 0.01760631 | 0.01760631 | 0.01760631 | 0.01760631 | 0.01760631 | 0.01760631 | 0.01760631 | 0.01760631 | 0.01760631 | 0.01760631 | 0.01760631 | 0.01760631 | 0.01760631 | 0.01760631 | 0.01760631 | 0.01760631 | 0.01760631 | 0.01760631 | 0.01760631 | 0.01760631 | 0.01760631 | 0.01760631 | 0.01760631 | 0.01760631 | 0.01760631 | 0.01760631 | 0.01760631 | 0.01760631 | 0.01760631 | 0.01760631 | 0.01760631 | 0.01760631 | 0.01760631 | 0.01760631 | 0.01760631 | 0.01760631 | 0.01760631 | 0.01760631 | 0.01760631 | 0.01760631 | 0.01760631 | 0.01640766 | 0.01640766 | 0.01058721 | 0.008476577 | 0.007212031 | 0.004679423 | 0.002529682 | 0.001875867 | 0.0006783577 | 0 | 0 | 0.001198653 | 0.007549919
1316 | 149.2923 | 0.0003119537 | 40 | 698 | -618 | 0 | 0 | 0 | 0.00152173 | 0.002676685 | 0.004117772 | 0.005817654 | 0.01025392 | 0.01193606 | 0.01671961 | 0.01671961 | 0.01791827 | 0.01791827 | 0.01791827 | 0.01791827 | 0.01791827 | 0.01791827 | 0.01791827 | 0.01791827 | 0.01791827 | 0.01791827 | 0.01791827 | 0.01791827 | 0.01791827 | 0.01791827 | 0.01791827 | 0.01791827 | 0.01791827 | 0.01791827 | 0.01791827 | 0.01791827 | 0.01791827 | 0.01791827 | 0.01791827 | 0.01791827 | 0.01791827 | 0.01791827 | 0.01791827 | 0.01791827 | 0.01791827 | 0.01791827 | 0.01791827 | 0.01791827 | 0.01791827 | 0.01791827 | 0.01791827 | 0.01791827 | 0.01791827 | 0.01791827 | 0.01791827 | 0.01791827 | 0.01791827 | 0.01791827 | 0.01791827 | 0.01671961 | 0.01671961 | 0.01089917 | 0.00878853 | 0.007523985 | 0.004679423 | 0.002529682 | 0.001875867 | 0.0006783577 | 0 | 0 | 0.0007572326 | 0.008339828
1316 | 156.1173 | 0.0003262149 | 30 | 688 | -628 | 0 | 0 | 0 | 0.00152173 | 0.002676685 | 0.004117772 | 0.005817654 | 0.01025392 | 0.01193606 | 0.01704583 | 0.01704583 | 0.01824448 | 0.01824448 | 0.01824448 | 0.01824448 | 0.01824448 | 0.01824448 | 0.01824448 | 0.01824448 | 0.01824448 | 0.01824448 | 0.01824448 | 0.01824448 | 0.01824448 | 0.01824448 | 0.01824448 | 0.01824448 | 0.01824448 | 0.01824448 | 0.01824448 | 0.01824448 | 0.01824448 | 0.01824448 | 0.01824448 | 0.01824448 | 0.01824448 | 0.01824448 | 0.01824448 | 0.01824448 | 0.01824448 | 0.01824448 | 0.01824448 | 0.01824448 | 0.01824448 | 0.01824448 | 0.01824448 | 0.01824448 | 0.01824448 | 0.01824448 | 0.01824448 | 0.01824448 | 0.01824448 | 0.01824448 | 0.01824448 | 0.01704583 | 0.01704583 | 0.01122538 | 0.009114745 | 0.007523985 | 0.004679423 | 0.002529682 | 0.001875867 | 0.0006783577 | 0 | 0 | 0.001198653 | 0.007549919
1316 | 152.4038 | 0.0003184552 | 20 | 678 | -638 | 0 | 0 | 0 | 0.00152173 | 0.002676685 | 0.004117772 | 0.005817654 | 0.01025392 | 0.01193606 | 0.01736428 | 0.01736428 | 0.01856294 | 0.01856294 | 0.01856294 | 0.01856294 | 0.01856294 | 0.01856294 | 0.01856294 | 0.01856294 | 0.01856294 | 0.01856294 | 0.01856294 | 0.01856294 | 0.01856294 | 0.01856294 | 0.01856294 | 0.01856294 | 0.01856294 | 0.01856294 | 0.01856294 | 0.01856294 | 0.01856294 | 0.01856294 | 0.01856294 | 0.01856294 | 0.01856294 | 0.01856294 | 0.01856294 | 0.01856294 | 0.01856294 | 0.01856294 | 0.01856294 | 0.01856294 | 0.01856294 | 0.01856294 | 0.01856294 | 0.01856294 | 0.01856294 | 0.01856294 | 0.01856294 | 0.01856294 | 0.01856294 | 0.01856294 | 0.01856294 | 0.01736428 | 0.01736428 | 0.01154384 | 0.009433201 | 0.007523985 | 0.004679423 | 0.002529682 | 0.001875867 | 0.0006783577 | 0 | 0 | 0.001198653 | 0.006304614
1316 | 156.5267 | 0.0003270703 | 10 | 668 | -648 | 0 | 0 | 0 | 0.00152173 | 0.002676685 | 0.004117772 | 0.005817654 | 0.01025392 | 0.01226313 | 0.01769135 | 0.01769135 | 0.01889001 | 0.01889001 | 0.01889001 | 0.01889001 | 0.01889001 | 0.01889001 | 0.01889001 | 0.01889001 | 0.01889001 | 0.01889001 | 0.01889001 | 0.01889001 | 0.01889001 | 0.01889001 | 0.01889001 | 0.01889001 | 0.01889001 | 0.01889001 | 0.01889001 | 0.01889001 | 0.01889001 | 0.01889001 | 0.01889001 | 0.01889001 | 0.01889001 | 0.01889001 | 0.01889001 | 0.01889001 | 0.01889001 | 0.01889001 | 0.01889001 | 0.01889001 | 0.01889001 | 0.01889001 | 0.01889001 | 0.01889001 | 0.01889001 | 0.01889001 | 0.01889001 | 0.01889001 | 0.01889001 | 0.01889001 | 0.01889001 | 0.01769135 | 0.01769135 | 0.01187091 | 0.009433201 | 0.007523985 | 0.004679423 | 0.002529682 | 0.001875867 | 0.0006783577 | 0 | 0 | 0.001198653 | 0.004126303
1316 | 162.5128 | 0.0003395787 | 0 | 658 | -658 | 0 | 0 | 0 | 0.00152173 | 0.002676685 | 0.004117772 | 0.005817654 | 0.01025392 | 0.01260271 | 0.01803093 | 0.01803093 | 0.01922959 | 0.01922959 | 0.01922959 | 0.01922959 | 0.01922959 | 0.01922959 | 0.01922959 | 0.01922959 | 0.01922959 | 0.01922959 | 0.01922959 | 0.01922959 | 0.01922959 | 0.01922959 | 0.01922959 | 0.01922959 | 0.01922959 | 0.01922959 | 0.01922959 | 0.01922959 | 0.01922959 | 0.01922959 | 0.01922959 | 0.01922959 | 0.01922959 | 0.01922959 | 0.01922959 | 0.01922959 | 0.01922959 | 0.01922959 | 0.01922959 | 0.01922959 | 0.01922959 | 0.01922959 | 0.01922959 | 0.01922959 | 0.01922959 | 0.01922959 | 0.01922959 | 0.01922959 | 0.01922959 | 0.01922959 | 0.01922959 | 0.01803093 | 0.01803093 | 0.01221049 | 0.009433201 | 0.007523985 | 0.004679423 | 0.002529682 | 0.001875867 | 0.0006783577 | 0 | 0 | 0.001897496 | 0.001947992
1316 | 155.3919 | 0.000324699 | -10 | 648 | -668 | 0 | 0 | 0 | 0.00152173 | 0.002676685 | 0.004117772 | 0.005817654 | 0.01025392 | 0.01292741 | 0.01835563 | 0.01835563 | 0.01955428 | 0.01955428 | 0.01955428 | 0.01955428 | 0.01955428 | 0.01955428 | 0.01955428 | 0.01955428 | 0.01955428 | 0.01955428 | 0.01955428 | 0.01955428 | 0.01955428 | 0.01955428 | 0.01955428 | 0.01955428 | 0.01955428 | 0.01955428 | 0.01955428 | 0.01955428 | 0.01955428 | 0.01955428 | 0.01955428 | 0.01955428 | 0.01955428 | 0.01955428 | 0.01955428 | 0.01955428 | 0.01955428 | 0.01955428 | 0.01955428 | 0.01955428 | 0.01955428 | 0.01955428 | 0.01955428 | 0.01955428 | 0.01955428 | 0.01955428 | 0.01955428 | 0.01955428 | 0.01955428 | 0.01955428 | 0.01955428 | 0.01835563 | 0.01835563 | 0.01253518 | 0.009433201 | 0.007523985 | 0.004679423 | 0.002529682 | 0.001875867 | 0.0006783577 | 0 | 0 | 0.003929016 | 0.001198653
1316 | 152.3361 | 0.0003183138 | -20 | 638 | -678 | 0 | 0 | 0 | 0.00152173 | 0.002676685 | 0.004117772 | 0.005817654 | 0.01057223 | 0.01324572 | 0.01867395 | 0.01867395 | 0.0198726 | 0.0198726 | 0.0198726 | 0.0198726 | 0.0198726 | 0.0198726 | 0.0198726 | 0.0198726 | 0.0198726 | 0.0198726 | 0.0198726 | 0.0198726 | 0.0198726 | 0.0198726 | 0.0198726 | 0.0198726 | 0.0198726 | 0.0198726 | 0.0198726 | 0.0198726 | 0.0198726 | 0.0198726 | 0.0198726 | 0.0198726 | 0.0198726 | 0.0198726 | 0.0198726 | 0.0198726 | 0.0198726 | 0.0198726 | 0.0198726 | 0.0198726 | 0.0198726 | 0.0198726 | 0.0198726 | 0.0198726 | 0.0198726 | 0.0198726 | 0.0198726 | 0.0198726 | 0.0198726 | 0.0198726 | 0.0198726 | 0.01867395 | 0.01867395 | 0.01253518 | 0.009433201 | 0.007523985 | 0.004679423 | 0.002529682 | 0.001875867 | 0.0006783577 | 0 | 0 | 0.005960537 | 0.001198653
1316 | 216.7665 | 0.0004529443 | -30 | 628 | -688 | 0 | 0 | 0 | 0.00152173 | 0.002676685 | 0.004117772 | 0.005817654 | 0.01102518 | 0.01369867 | 0.01912689 | 0.01912689 | 0.02032554 | 0.02032554 | 0.02032554 | 0.02032554 | 0.02032554 | 0.02032554 | 0.02032554 | 0.02032554 | 0.02032554 | 0.02032554 | 0.02032554 | 0.02032554 | 0.02032554 | 0.02032554 | 0.02032554 | 0.02032554 | 0.02032554 | 0.02032554 | 0.02032554 | 0.02032554 | 0.02032554 | 0.02032554 | 0.02032554 | 0.02032554 | 0.02032554 | 0.02032554 | 0.02032554 | 0.02032554 | 0.02032554 | 0.02032554 | 0.02032554 | 0.02032554 | 0.02032554 | 0.02032554 | 0.02032554 | 0.02032554 | 0.02032554 | 0.02032554 | 0.02032554 | 0.02032554 | 0.02032554 | 0.02032554 | 0.02032554 | 0.01912689 | 0.01912689 | 0.01253518 | 0.009433201 | 0.007523985 | 0.004679423 | 0.002529682 | 0.001875867 | 0.0006783577 | 0 | 0 | 0.00729925 | 0.001198653
1316 | 147.8123 | 0.0003088611 | -40 | 618 | -698 | 0 | 0 | 0 | 0.00152173 | 0.002676685 | 0.004117772 | 0.006126515 | 0.01133404 | 0.01400753 | 0.01943575 | 0.01943575 | 0.0206344 | 0.0206344 | 0.0206344 | 0.0206344 | 0.0206344 | 0.0206344 | 0.0206344 | 0.0206344 | 0.0206344 | 0.0206344 | 0.0206344 | 0.0206344 | 0.0206344 | 0.0206344 | 0.0206344 | 0.0206344 | 0.0206344 | 0.0206344 | 0.0206344 | 0.0206344 | 0.0206344 | 0.0206344 | 0.0206344 | 0.0206344 | 0.0206344 | 0.0206344 | 0.0206344 | 0.0206344 | 0.0206344 | 0.0206344 | 0.0206344 | 0.0206344 | 0.0206344 | 0.0206344 | 0.0206344 | 0.0206344 | 0.0206344 | 0.0206344 | 0.0206344 | 0.0206344 | 0.0206344 | 0.0206344 | 0.0206344 | 0.01943575 | 0.01943575 | 0.01253518 | 0.009433201 | 0.007523985 | 0.004679423 | 0.002529682 | 0.001875867 | 0.0006783577 | 0 | 0 | 0.008299807 | 0.0007572326
1316 | 149.5713 | 0.0003125368 | -30 | 628 | -688 | 0 | 0 | 0 | 0.00152173 | 0.002676685 | 0.004117772 | 0.006126515 | 0.01164658 | 0.01432006 | 0.01974829 | 0.01974829 | 0.02094694 | 0.02094694 | 0.02094694 | 0.02094694 | 0.02094694 | 0.02094694 | 0.02094694 | 0.02094694 | 0.02094694 | 0.02094694 | 0.02094694 | 0.02094694 | 0.02094694 | 0.02094694 | 0.02094694 | 0.02094694 | 0.02094694 | 0.02094694 | 0.02094694 | 0.02094694 | 0.02094694 | 0.02094694 | 0.02094694 | 0.02094694 | 0.02094694 | 0.02094694 | 0.02094694 | 0.02094694 | 0.02094694 | 0.02094694 | 0.02094694 | 0.02094694 | 0.02094694 | 0.02094694 | 0.02094694 | 0.02094694 | 0.02094694 | 0.02094694 | 0.02094694 | 0.02094694 | 0.02094694 | 0.02094694 | 0.02094694 | 0.01974829 | 0.01974829 | 0.01253518 | 0.009433201 | 0.007523985 | 0.004679423 | 0.002529682 | 0.001875867 | 0.0006783577 | 0 | 0 | 0.00729925 | 0.001198653
1316 | 159.0416 | 0.0003323253 | -20 | 638 | -678 | 0 | 0 | 0 | 0.00152173 | 0.002676685 | 0.004117772 | 0.006126515 | 0.0119789 | 0.01465239 | 0.02008061 | 0.02008061 | 0.02127927 | 0.02127927 | 0.02127927 | 0.02127927 | 0.02127927 | 0.02127927 | 0.02127927 | 0.02127927 | 0.02127927 | 0.02127927 | 0.02127927 | 0.02127927 | 0.02127927 | 0.02127927 | 0.02127927 | 0.02127927 | 0.02127927 | 0.02127927 | 0.02127927 | 0.02127927 | 0.02127927 | 0.02127927 | 0.02127927 | 0.02127927 | 0.02127927 | 0.02127927 | 0.02127927 | 0.02127927 | 0.02127927 | 0.02127927 | 0.02127927 | 0.02127927 | 0.02127927 | 0.02127927 | 0.02127927 | 0.02127927 | 0.02127927 | 0.02127927 | 0.02127927 | 0.02127927 | 0.02127927 | 0.02127927 | 0.02127927 | 0.02008061 | 0.02008061 | 0.01253518 | 0.009433201 | 0.007523985 | 0.004679423 | 0.002529682 | 0.001875867 | 0.0006783577 | 0 | 0 | 0.005960537 | 0.001198653
1316 | 152.9274 | 0.0003195495 | -10 | 648 | -668 | 0 | 0 | 0 | 0.00152173 | 0.002676685 | 0.004117772 | 0.006126515 | 0.0119789 | 0.01497194 | 0.02040016 | 0.02040016 | 0.02159882 | 0.02159882 | 0.02159882 | 0.02159882 | 0.02159882 | 0.02159882 | 0.02159882 | 0.02159882 | 0.02159882 | 0.02159882 | 0.02159882 | 0.02159882 | 0.02159882 | 0.02159882 | 0.02159882 | 0.02159882 | 0.02159882 | 0.02159882 | 0.02159882 | 0.02159882 | 0.02159882 | 0.02159882 | 0.02159882 | 0.02159882 | 0.02159882 | 0.02159882 | 0.02159882 | 0.02159882 | 0.02159882 | 0.02159882 | 0.02159882 | 0.02159882 | 0.02159882 | 0.02159882 | 0.02159882 | 0.02159882 | 0.02159882 | 0.02159882 | 0.02159882 | 0.02159882 | 0.02159882 | 0.02159882 | 0.02159882 | 0.02040016 | 0.02040016 | 0.01285473 | 0.009433201 | 0.007523985 | 0.004679423 | 0.002529682 | 0.001875867 | 0.0006783577 | 0 | 0 | 0.003929016 | 0.001198653
1316 | 154.9082 | 0.0003236883 | 0 | 658 | -658 | 0 | 0 | 0 | 0.00152173 | 0.002676685 | 0.004117772 | 0.006126515 | 0.0119789 | 0.01529563 | 0.02072385 | 0.02072385 | 0.0219225 | 0.0219225 | 0.0219225 | 0.0219225 | 0.0219225 | 0.0219225 | 0.0219225 | 0.0219225 | 0.0219225 | 0.0219225 | 0.0219225 | 0.0219225 | 0.0219225 | 0.0219225 | 0.0219225 | 0.0219225 | 0.0219225 | 0.0219225 | 0.0219225 | 0.0219225 | 0.0219225 | 0.0219225 | 0.0219225 | 0.0219225 | 0.0219225 | 0.0219225 | 0.0219225 | 0.0219225 | 0.0219225 | 0.0219225 | 0.0219225 | 0.0219225 | 0.0219225 | 0.0219225 | 0.0219225 | 0.0219225 | 0.0219225 | 0.0219225 | 0.0219225 | 0.0219225 | 0.0219225 | 0.0219225 | 0.0219225 | 0.02072385 | 0.02072385 | 0.01317842 | 0.009433201 | 0.007523985 | 0.004679423 | 0.002529682 | 0.001875867 | 0.0006783577 | 0 | 0 | 0.001897496 | 0.00217007
1316 | 153.8185 | 0.0003214114 | 10 | 668 | -648 | 0 | 0 | 0 | 0.00152173 | 0.002676685 | 0.004117772 | 0.006126515 | 0.0119789 | 0.01561704 | 0.02104526 | 0.02104526 | 0.02224392 | 0.02224392 | 0.02224392 | 0.02224392 | 0.02224392 | 0.02224392 | 0.02224392 | 0.02224392 | 0.02224392 | 0.02224392 | 0.02224392 | 0.02224392 | 0.02224392 | 0.02224392 | 0.02224392 | 0.02224392 | 0.02224392 | 0.02224392 | 0.02224392 | 0.02224392 | 0.02224392 | 0.02224392 | 0.02224392 | 0.02224392 | 0.02224392 | 0.02224392 | 0.02224392 | 0.02224392 | 0.02224392 | 0.02224392 | 0.02224392 | 0.02224392 | 0.02224392 | 0.02224392 | 0.02224392 | 0.02224392 | 0.02224392 | 0.02224392 | 0.02224392 | 0.02224392 | 0.02224392 | 0.02224392 | 0.02224392 | 0.02104526 | 0.02104526 | 0.01349983 | 0.009433201 | 0.007523985 | 0.004679423 | 0.002529682 | 0.001875867 | 0.0006783577 | 0 | 0 | 0.001198653 | 0.004993958
1316 | 156.8562 | 0.0003277588 | 10 | 668 | -648 | 0 | 0 | 0 | 0.00152173 | 0.002676685 | 0.004117772 | 0.006126515 | 0.0119789 | 0.0159448 | 0.02137302 | 0.02137302 | 0.02257167 | 0.02257167 | 0.02257167 | 0.02257167 | 0.02257167 | 0.02257167 | 0.02257167 | 0.02257167 | 0.02257167 | 0.02257167 | 0.02257167 | 0.02257167 | 0.02257167 | 0.02257167 | 0.02257167 | 0.02257167 | 0.02257167 | 0.02257167 | 0.02257167 | 0.02257167 | 0.02257167 | 0.02257167 | 0.02257167 | 0.02257167 | 0.02257167 | 0.02257167 | 0.02257167 | 0.02257167 | 0.02257167 | 0.02257167 | 0.02257167 | 0.02257167 | 0.02257167 | 0.02257167 | 0.02257167 | 0.02257167 | 0.02257167 | 0.02257167 | 0.02257167 | 0.02257167 | 0.02257167 | 0.02257167 | 0.02257167 | 0.02137302 | 0.02137302 | 0.01382759 | 0.009433201 | 0.007523985 | 0.004679423 | 0.002529682 | 0.001875867 | 0.0006783577 | 0 | 0 | 0.001198653 | 0.004993958
1316 | 155.0892 | 0.0003240667 | 30 | 688 | -628 | 0 | 0 | 0 | 0.00152173 | 0.002676685 | 0.004117772 | 0.006126515 | 0.0119789 | 0.0159448 | 0.02169709 | 0.02169709 | 0.02289574 | 0.02289574 | 0.02289574 | 0.02289574 | 0.02289574 | 0.02289574 | 0.02289574 | 0.02289574 | 0.02289574 | 0.02289574 | 0.02289574 | 0.02289574 | 0.02289574 | 0.02289574 | 0.02289574 | 0.02289574 | 0.02289574 | 0.02289574 | 0.02289574 | 0.02289574 | 0.02289574 | 0.02289574 | 0.02289574 | 0.02289574 | 0.02289574 | 0.02289574 | 0.02289574 | 0.02289574 | 0.02289574 | 0.02289574 | 0.02289574 | 0.02289574 | 0.02289574 | 0.02289574 | 0.02289574 | 0.02289574 | 0.02289574 | 0.02289574 | 0.02289574 | 0.02289574 | 0.02289574 | 0.02289574 | 0.02289574 | 0.02169709 | 0.02169709 | 0.01415166 | 0.009757267 | 0.007523985 | 0.004679423 | 0.002529682 | 0.001875867 | 0.0006783577 | 0 | 0 | 0.001198653 | 0.009849258
1316 | 150.6364 | 0.0003147623 | 40 | 698 | -618 | 0 | 0 | 0 | 0.00152173 | 0.002676685 | 0.004117772 | 0.006126515 | 0.0119789 | 0.0159448 | 0.02201185 | 0.02201185 | 0.0232105 | 0.0232105 | 0.0232105 | 0.0232105 | 0.0232105 | 0.0232105 | 0.0232105 | 0.0232105 | 0.0232105 | 0.0232105 | 0.0232105 | 0.0232105 | 0.0232105 | 0.0232105 | 0.0232105 | 0.0232105 | 0.0232105 | 0.0232105 | 0.0232105 | 0.0232105 | 0.0232105 | 0.0232105 | 0.0232105 | 0.0232105 | 0.0232105 | 0.0232105 | 0.0232105 | 0.0232105 | 0.0232105 | 0.0232105 | 0.0232105 | 0.0232105 | 0.0232105 | 0.0232105 | 0.0232105 | 0.0232105 | 0.0232105 | 0.0232105 | 0.0232105 | 0.0232105 | 0.0232105 | 0.0232105 | 0.0232105 | 0.02201185 | 0.02201185 | 0.01446642 | 0.01007203 | 0.007838747 | 0.004679423 | 0.002529682 | 0.001875867 | 0.0006783577 | 0 | 0 | 0.0007572326 | 0.01149387
1316 | 155.2945 | 0.0003244956 | 30 | 688 | -628 | 0 | 0 | 0 | 0.00152173 | 0.002676685 | 0.004117772 | 0.006126515 | 0.0119789 | 0.0159448 | 0.02233635 | 0.02233635 | 0.023535 | 0.023535 | 0.023535 | 0.023535 | 0.023535 | 0.023535 | 0.023535 | 0.023535 | 0.023535 | 0.023535 | 0.023535 | 0.023535 | 0.023535 | 0.023535 | 0.023535 | 0.023535 | 0.023535 | 0.023535 | 0.023535 | 0.023535 | 0.023535 | 0.023535 | 0.023535 | 0.023535 | 0.023535 | 0.023535 | 0.023535 | 0.023535 | 0.023535 | 0.023535 | 0.023535 | 0.023535 | 0.023535 | 0.023535 | 0.023535 | 0.023535 | 0.023535 | 0.023535 | 0.023535 | 0.023535 | 0.023535 | 0.023535 | 0.023535 | 0.02233635 | 0.02233635 | 0.01479092 | 0.01039653 | 0.007838747 | 0.004679423 | 0.002529682 | 0.001875867 | 0.0006783577 | 0 | 0 | 0.001198653 | 0.009849258
1308 | 186.9895 | 0.0003907239 | 20 | 674 | -634 | 0 | 0 | 0 | 0.00152173 | 0.002676685 | 0.004117772 | 0.006126515 | 0.0119789 | 0.0159448 | 0.02272707 | 0.02272707 | 0.02392572 | 0.02392572 | 0.02392572 | 0.02392572 | 0.02392572 | 0.02392572 | 0.02392572 | 0.02392572 | 0.02392572 | 0.02392572 | 0.02392572 | 0.02392572 | 0.02392572 | 0.02392572 | 0.02392572 | 0.02392572 | 0.02392572 | 0.02392572 | 0.02392572 | 0.02392572 | 0.02392572 | 0.02392572 | 0.02392572 | 0.02392572 | 0.02392572 | 0.02392572 | 0.02392572 | 0.02392572 | 0.02392572 | 0.02392572 | 0.02392572 | 0.02392572 | 0.02392572 | 0.02392572 | 0.02392572 | 0.02392572 | 0.02392572 | 0.02392572 | 0.02392572 | 0.02392572 | 0.02392572 | 0.02392572 | 0.02392572 | 0.02272707 | 0.02272707 | 0.01518164 | 0.01078725 | 0.007838747 | 0.004679423 | 0.002529682 | 0.001875867 | 0.0006783577 | 0 | 0 | 0.001198653 | 0.006688291
1308 | 186.8531 | 0.000390439 | 10 | 664 | -644 | 0 | 0 | 0 | 0.00152173 | 0.002676685 | 0.004117772 | 0.006126515 | 0.0119789 | 0.01633524 | 0.02311751 | 0.02311751 | 0.02431616 | 0.02431616 | 0.02431616 | 0.02431616 | 0.02431616 | 0.02431616 | 0.02431616 | 0.02431616 | 0.02431616 | 0.02431616 | 0.02431616 | 0.02431616 | 0.02431616 | 0.02431616 | 0.02431616 | 0.02431616 | 0.02431616 | 0.02431616 | 0.02431616 | 0.02431616 | 0.02431616 | 0.02431616 | 0.02431616 | 0.02431616 | 0.02431616 | 0.02431616 | 0.02431616 | 0.02431616 | 0.02431616 | 0.02431616 | 0.02431616 | 0.02431616 | 0.02431616 | 0.02431616 | 0.02431616 | 0.02431616 | 0.02431616 | 0.02431616 | 0.02431616 | 0.02431616 | 0.02431616 | 0.02431616 | 0.02431616 | 0.02311751 | 0.02311751 | 0.01557208 | 0.01078725 | 0.007838747 | 0.004679423 | 0.002529682 | 0.001875867 | 0.0006783577 | 0 | 0 | 0.001198653 | 0.003864403
1308 | 192.4055 | 0.0004020408 | 0 | 654 | -654 | 0 | 0 | 0 | 0.00152173 | 0.002676685 | 0.004117772 | 0.006126515 | 0.0119789 | 0.01673728 | 0.02351955 | 0.02351955 | 0.0247182 | 0.0247182 | 0.0247182 | 0.0247182 | 0.0247182 | 0.0247182 | 0.0247182 | 0.0247182 | 0.0247182 | 0.0247182 | 0.0247182 | 0.0247182 | 0.0247182 | 0.0247182 | 0.0247182 | 0.0247182 | 0.0247182 | 0.0247182 | 0.0247182 | 0.0247182 | 0.0247182 | 0.0247182 | 0.0247182 | 0.0247182 | 0.0247182 | 0.0247182 | 0.0247182 | 0.0247182 | 0.0247182 | 0.0247182 | 0.0247182 | 0.0247182 | 0.0247182 | 0.0247182 | 0.0247182 | 0.0247182 | 0.0247182 | 0.0247182 | 0.0247182 | 0.0247182 | 0.0247182 | 0.0247182 | 0.0247182 | 0.02351955 | 0.02351955 | 0.01597412 | 0.01078725 | 0.007838747 | 0.004679423 | 0.002529682 | 0.001875867 | 0.0006783577 | 0 | 0 | 0.001198653 | 0.001198653
1308 | 182.8819 | 0.0003821408 | -10 | 644 | -664 | 0 | 0 | 0 | 0.00152173 | 0.002676685 | 0.004117772 | 0.006126515 | 0.0119789 | 0.01711942 | 0.02390169 | 0.02390169 | 0.02510034 | 0.02510034 | 0.02510034 | 0.02510034 | 0.02510034 | 0.02510034 | 0.02510034 | 0.02510034 | 0.02510034 | 0.02510034 | 0.02510034 | 0.02510034 | 0.02510034 | 0.02510034 | 0.02510034 | 0.02510034 | 0.02510034 | 0.02510034 | 0.02510034 | 0.02510034 | 0.02510034 | 0.02510034 | 0.02510034 | 0.02510034 | 0.02510034 | 0.02510034 | 0.02510034 | 0.02510034 | 0.02510034 | 0.02510034 | 0.02510034 | 0.02510034 | 0.02510034 | 0.02510034 | 0.02510034 | 0.02510034 | 0.02510034 | 0.02510034 | 0.02510034 | 0.02510034 | 0.02510034 | 0.02510034 | 0.02510034 | 0.02390169 | 0.02390169 | 0.01635626 | 0.01078725 | 0.007838747 | 0.004679423 | 0.002529682 | 0.001875867 | 0.0006783577 | 0 | 0 | 0.003594785 | 0.001198653
1308 | 185.9218 | 0.0003884929 | -20 | 634 | -674 | 0 | 0 | 0 | 0.00152173 | 0.002676685 | 0.004117772 | 0.006126515 | 0.01236739 | 0.01750791 | 0.02429018 | 0.02429018 | 0.02548884 | 0.02548884 | 0.02548884 | 0.02548884 | 0.02548884 | 0.02548884 | 0.02548884 | 0.02548884 | 0.02548884 | 0.02548884 | 0.02548884 | 0.02548884 | 0.02548884 | 0.02548884 | 0.02548884 | 0.02548884 | 0.02548884 | 0.02548884 | 0.02548884 | 0.02548884 | 0.02548884 | 0.02548884 | 0.02548884 | 0.02548884 | 0.02548884 | 0.02548884 | 0.02548884 | 0.02548884 | 0.02548884 | 0.02548884 | 0.02548884 | 0.02548884 | 0.02548884 | 0.02548884 | 0.02548884 | 0.02548884 | 0.02548884 | 0.02548884 | 0.02548884 | 0.02548884 | 0.02548884 | 0.02548884 | 0.02548884 | 0.02429018 | 0.02429018 | 0.01635626 | 0.01078725 | 0.007838747 | 0.004679423 | 0.002529682 | 0.001875867 | 0.0006783577 | 0 | 0 | 0.00613306 | 0.001198653
1308 | 185.7139 | 0.0003880584 | -30 | 624 | -684 | 0 | 0 | 0 | 0.00152173 | 0.002676685 | 0.004117772 | 0.006126515 | 0.01275545 | 0.01789597 | 0.02467824 | 0.02467824 | 0.02587689 | 0.02587689 | 0.02587689 | 0.02587689 | 0.02587689 | 0.02587689 | 0.02587689 | 0.02587689 | 0.02587689 | 0.02587689 | 0.02587689 | 0.02587689 | 0.02587689 | 0.02587689 | 0.02587689 | 0.02587689 | 0.02587689 | 0.02587689 | 0.02587689 | 0.02587689 | 0.02587689 | 0.02587689 | 0.02587689 | 0.02587689 | 0.02587689 | 0.02587689 | 0.02587689 | 0.02587689 | 0.02587689 | 0.02587689 | 0.02587689 | 0.02587689 | 0.02587689 | 0.02587689 | 0.02587689 | 0.02587689 | 0.02587689 | 0.02587689 | 0.02587689 | 0.02587689 | 0.02587689 | 0.02587689 | 0.02587689 | 0.02467824 | 0.02467824 | 0.01635626 | 0.01078725 | 0.007838747 | 0.004679423 | 0.002529682 | 0.001875867 | 0.0006783577 | 0 | 0 | 0.008504211 | 0.001026391
1308 | 188.3528 | 0.0003935725 | -40 | 614 | -694 | 0 | 0 | 0 | 0.00152173 | 0.002676685 | 0.004117772 | 0.006126515 | 0.01314903 | 0.01828954 | 0.02507181 | 0.02507181 | 0.02627047 | 0.02627047 | 0.02627047 | 0.02627047 | 0.02627047 | 0.02627047 | 0.02627047 | 0.02627047 | 0.02627047 | 0.02627047 | 0.02627047 | 0.02627047 | 0.02627047 | 0.02627047 | 0.02627047 | 0.02627047 | 0.02627047 | 0.02627047 | 0.02627047 | 0.02627047 | 0.02627047 | 0.02627047 | 0.02627047 | 0.02627047 | 0.02627047 | 0.02627047 | 0.02627047 | 0.02627047 | 0.02627047 | 0.02627047 | 0.02627047 | 0.02627047 | 0.02627047 | 0.02627047 | 0.02627047 | 0.02627047 | 0.02627047 | 0.02627047 | 0.02627047 | 0.02627047 | 0.02627047 | 0.02627047 | 0.02627047 | 0.02507181 | 0.02467824 | 0.01635626 | 0.01078725 | 0.007838747 | 0.004679423 | 0.002529682 | 0.001875867 | 0.0006783577 | 0 | 0 | 0.01042806 | 0.0005777936
1308 | 190.0245 | 0.0003970656 | -30 | 624 | -684 | 0 | 0 | 0 | 0.00152173 | 0.002676685 | 0.004117772 | 0.006126515 | 0.01354609 | 0.01868661 | 0.02546888 | 0.02546888 | 0.02666753 | 0.02666753 | 0.02666753 | 0.02666753 | 0.02666753 | 0.02666753 | 0.02666753 | 0.02666753 | 0.02666753 | 0.02666753 | 0.02666753 | 0.02666753 | 0.02666753 | 0.02666753 | 0.02666753 | 0.02666753 | 0.02666753 | 0.02666753 | 0.02666753 | 0.02666753 | 0.02666753 | 0.02666753 | 0.02666753 | 0.02666753 | 0.02666753 | 0.02666753 | 0.02666753 | 0.02666753 | 0.02666753 | 0.02666753 | 0.02666753 | 0.02666753 | 0.02666753 | 0.02666753 | 0.02666753 | 0.02666753 | 0.02666753 | 0.02666753 | 0.02666753 | 0.02666753 | 0.02666753 | 0.02666753 | 0.02666753 | 0.02546888 | 0.02507531 | 0.01635626 | 0.01078725 | 0.007838747 | 0.004679423 | 0.002529682 | 0.001875867 | 0.0006783577 | 0 | 0 | 0.008504211 | 0.001026391
1308 | 191.3527 | 0.0003998411 | -20 | 634 | -674 | 0 | 0 | 0 | 0.00152173 | 0.002676685 | 0.004117772 | 0.006126515 | 0.01394593 | 0.01908645 | 0.02586872 | 0.02586872 | 0.02706737 | 0.02706737 | 0.02706737 | 0.02706737 | 0.02706737 | 0.02706737 | 0.02706737 | 0.02706737 | 0.02706737 | 0.02706737 | 0.02706737 | 0.02706737 | 0.02706737 | 0.02706737 | 0.02706737 | 0.02706737 | 0.02706737 | 0.02706737 | 0.02706737 | 0.02706737 | 0.02706737 | 0.02706737 | 0.02706737 | 0.02706737 | 0.02706737 | 0.02706737 | 0.02706737 | 0.02706737 | 0.02706737 | 0.02706737 | 0.02706737 | 0.02706737 | 0.02706737 | 0.02706737 | 0.02706737 | 0.02706737 | 0.02706737 | 0.02706737 | 0.02706737 | 0.02706737 | 0.02706737 | 0.02706737 | 0.02706737 | 0.02586872 | 0.02547515 | 0.01635626 | 0.01078725 | 0.007838747 | 0.004679423 | 0.002529682 | 0.001875867 | 0.0006783577 | 0 | 0 | 0.00613306 | 0.001289386
1308 | 204.2773 | 0.0004268476 | -10 | 644 | -664 | 0 | 0 | 0 | 0.00152173 | 0.002676685 | 0.004117772 | 0.006126515 | 0.01394593 | 0.0195133 | 0.02629557 | 0.02629557 | 0.02749422 | 0.02749422 | 0.02749422 | 0.02749422 | 0.02749422 | 0.02749422 | 0.02749422 | 0.02749422 | 0.02749422 | 0.02749422 | 0.02749422 | 0.02749422 | 0.02749422 | 0.02749422 | 0.02749422 | 0.02749422 | 0.02749422 | 0.02749422 | 0.02749422 | 0.02749422 | 0.02749422 | 0.02749422 | 0.02749422 | 0.02749422 | 0.02749422 | 0.02749422 | 0.02749422 | 0.02749422 | 0.02749422 | 0.02749422 | 0.02749422 | 0.02749422 | 0.02749422 | 0.02749422 | 0.02749422 | 0.02749422 | 0.02749422 | 0.02749422 | 0.02749422 | 0.02749422 | 0.02749422 | 0.02749422 | 0.02749422 | 0.02629557 | 0.025902 | 0.01678311 | 0.01078725 | 0.007838747 | 0.004679423 | 0.002529682 | 0.001875867 | 0.0006783577 | 0 | 0 | 0.003594785 | 0.001436681
1308 | 184.5856 | 0.0003857008 | 0 | 654 | -654 | 0 | 0 | 0 | 0.00152173 | 0.002676685 | 0.004117772 | 0.006126515 | 0.01394593 | 0.019899 | 0.02668127 | 0.02668127 | 0.02787992 | 0.02787992 | 0.02787992 | 0.02787992 | 0.02787992 | 0.02787992 | 0.02787992 | 0.02787992 | 0.02787992 | 0.02787992 | 0.02787992 | 0.02787992 | 0.02787992 | 0.02787992 | 0.02787992 | 0.02787992 | 0.02787992 | 0.02787992 | 0.02787992 | 0.02787992 | 0.02787992 | 0.02787992 | 0.02787992 | 0.02787992 | 0.02787992 | 0.02787992 | 0.02787992 | 0.02787992 | 0.02787992 | 0.02787992 | 0.02787992 | 0.02787992 | 0.02787992 | 0.02787992 | 0.02787992 | 0.02787992 | 0.02787992 | 0.02787992 | 0.02787992 | 0.02787992 | 0.02787992 | 0.02787992 | 0.02787992 | 0.02668127 | 0.0262877 | 0.01716881 | 0.01078725 | 0.007838747 | 0.004679423 | 0.002529682 | 0.001875867 | 0.0006783577 | 0 | 0 | 0.001198653 | 0.001583977
1308 | 184.5822 | 0.0003856937 | 10 | 664 | -644 | 0 | 0 | 0 | 0.00152173 | 0.002676685 | 0.004117772 | 0.006126515 | 0.01394593 | 0.02028469 | 0.02706696 | 0.02706696 | 0.02826562 | 0.02826562 | 0.02826562 | 0.02826562 | 0.02826562 | 0.02826562 | 0.02826562 | 0.02826562 | 0.02826562 | 0.02826562 | 0.02826562 | 0.02826562 | 0.02826562 | 0.02826562 | 0.02826562 | 0.02826562 | 0.02826562 | 0.02826562 | 0.02826562 | 0.02826562 | 0.02826562 | 0.02826562 | 0.02826562 | 0.02826562 | 0.02826562 | 0.02826562 | 0.02826562 | 0.02826562 | 0.02826562 | 0.02826562 | 0.02826562 | 0.02826562 | 0.02826562 | 0.02826562 | 0.02826562 | 0.02826562 | 0.02826562 | 0.02826562 | 0.02826562 | 0.02826562 | 0.02826562 | 0.02826562 | 0.02826562 | 0.02706696 | 0.02667339 | 0.0175545 | 0.01078725 | 0.007838747 | 0.004679423 | 0.002529682 | 0.001875867 | 0.0006783577 | 0 | 0 | 0.001198653 | 0.004813868
1308 | 196.8272 | 0.0004112802 | 20 | 674 | -634 | 0 | 0 | 0 | 0.00152173 | 0.002676685 | 0.004117772 | 0.006126515 | 0.01394593 | 0.02028469 | 0.02747824 | 0.02747824 | 0.0286769 | 0.0286769 | 0.0286769 | 0.0286769 | 0.0286769 | 0.0286769 | 0.0286769 | 0.0286769 | 0.0286769 | 0.0286769 | 0.0286769 | 0.0286769 | 0.0286769 | 0.0286769 | 0.0286769 | 0.0286769 | 0.0286769 | 0.0286769 | 0.0286769 | 0.0286769 | 0.0286769 | 0.0286769 | 0.0286769 | 0.0286769 | 0.0286769 | 0.0286769 | 0.0286769 | 0.0286769 | 0.0286769 | 0.0286769 | 0.0286769 | 0.0286769 | 0.0286769 | 0.0286769 | 0.0286769 | 0.0286769 | 0.0286769 | 0.0286769 | 0.0286769 | 0.0286769 | 0.0286769 | 0.0286769 | 0.0286769 | 0.02747824 | 0.02708467 | 0.01796578 | 0.01119853 | 0.007838747 | 0.004679423 | 0.002529682 | 0.001875867 | 0.0006783577 | 0 | 0 | 0.001198653 | 0.008226625
1308 | 194.6521 | 0.0004067352 | 30 | 684 | -624 | 0 | 0 | 0 | 0.00152173 | 0.002676685 | 0.004117772 | 0.006126515 | 0.01394593 | 0.02028469 | 0.02788498 | 0.02788498 | 0.02908363 | 0.02908363 | 0.02908363 | 0.02908363 | 0.02908363 | 0.02908363 | 0.02908363 | 0.02908363 | 0.02908363 | 0.02908363 | 0.02908363 | 0.02908363 | 0.02908363 | 0.02908363 | 0.02908363 | 0.02908363 | 0.02908363 | 0.02908363 | 0.02908363 | 0.02908363 | 0.02908363 | 0.02908363 | 0.02908363 | 0.02908363 | 0.02908363 | 0.02908363 | 0.02908363 | 0.02908363 | 0.02908363 | 0.02908363 | 0.02908363 | 0.02908363 | 0.02908363 | 0.02908363 | 0.02908363 | 0.02908363 | 0.02908363 | 0.02908363 | 0.02908363 | 0.02908363 | 0.02908363 | 0.02908363 | 0.02908363 | 0.02788498 | 0.02749141 | 0.01837252 | 0.01160526 | 0.007838747 | 0.004679423 | 0.002529682 | 0.001875867 | 0.0006783577 | 0 | 0 | 0.001026391 | 0.01139999
1308 | 191.7947 | 0.0004007647 | 40 | 694 | -614 | 0 | 0 | 0 | 0.00152173 | 0.002676685 | 0.004117772 | 0.006126515 | 0.01394593 | 0.02028469 | 0.02788498 | 0.02828574 | 0.0294844 | 0.0294844 | 0.0294844 | 0.0294844 | 0.0294844 | 0.0294844 | 0.0294844 | 0.0294844 | 0.0294844 | 0.0294844 | 0.0294844 | 0.0294844 | 0.0294844 | 0.0294844 | 0.0294844 | 0.0294844 | 0.0294844 | 0.0294844 | 0.0294844 | 0.0294844 | 0.0294844 | 0.0294844 | 0.0294844 | 0.0294844 | 0.0294844 | 0.0294844 | 0.0294844 | 0.0294844 | 0.0294844 | 0.0294844 | 0.0294844 | 0.0294844 | 0.0294844 | 0.0294844 | 0.0294844 | 0.0294844 | 0.0294844 | 0.0294844 | 0.0294844 | 0.0294844 | 0.0294844 | 0.0294844 | 0.0294844 | 0.02828574 | 0.02789217 | 0.01877328 | 0.01200603 | 0.007838747 | 0.004679423 | 0.002529682 | 0.001875867 | 0.0006783577 | 0 | 0 | 0.0005777936 | 0.01393265
1308 | 189.6455 | 0.0003962737 | 30 | 684 | -624 | 0 | 0 | 0 | 0.00152173 | 0.002676685 | 0.004117772 | 0.006126515 | 0.01394593 | 0.02028469 | 0.02828125 | 0.02868202 | 0.02988067 | 0.02988067 | 0.02988067 | 0.02988067 | 0.02988067 | 0.02988067 | 0.02988067 | 0.02988067 | 0.02988067 | 0.02988067 | 0.02988067 | 0.02988067 | 0.02988067 | 0.02988067 | 0.02988067 | 0.02988067 | 0.02988067 | 0.02988067 | 0.02988067 | 0.02988067 | 0.02988067 | 0.02988067 | 0.02988067 | 0.02988067 | 0.02988067 | 0.02988067 | 0.02988067 | 0.02988067 | 0.02988067 | 0.02988067 | 0.02988067 | 0.02988067 | 0.02988067 | 0.02988067 | 0.02988067 | 0.02988067 | 0.02988067 | 0.02988067 | 0.02988067 | 0.02988067 | 0.02988067 | 0.02988067 | 0.02988067 | 0.02868202 | 0.02828844 | 0.01916956 | 0.0124023 | 0.007838747 | 0.004679423 | 0.002529682 | 0.001875867 | 0.0006783577 | 0 | 0 | 0.001026391 | 0.01139999
1308 | 194.7456 | 0.0004069306 | 20 | 674 | -634 | 0 | 0 | 0 | 0.00152173 | 0.002676685 | 0.004117772 | 0.006126515 | 0.01394593 | 0.02028469 | 0.02868818 | 0.02908895 | 0.0302876 | 0.0302876 | 0.0302876 | 0.0302876 | 0.0302876 | 0.0302876 | 0.0302876 | 0.0302876 | 0.0302876 | 0.0302876 | 0.0302876 | 0.0302876 | 0.0302876 | 0.0302876 | 0.0302876 | 0.0302876 | 0.0302876 | 0.0302876 | 0.0302876 | 0.0302876 | 0.0302876 | 0.0302876 | 0.0302876 | 0.0302876 | 0.0302876 | 0.0302876 | 0.0302876 | 0.0302876 | 0.0302876 | 0.0302876 | 0.0302876 | 0.0302876 | 0.0302876 | 0.0302876 | 0.0302876 | 0.0302876 | 0.0302876 | 0.0302876 | 0.0302876 | 0.0302876 | 0.0302876 | 0.0302876 | 0.0302876 | 0.02908895 | 0.02869538 | 0.01957649 | 0.01280923 | 0.007838747 | 0.004679423 | 0.002529682 | 0.001875867 | 0.0006783577 | 0 | 0 | 0.001291044 | 0.008226625
1308 | 191.9213 | 0.0004010292 | 10 | 664 | -644 | 0 | 0 | 0 | 0.00152173 | 0.002676685 | 0.004117772 | 0.006126515 | 0.01394593 | 0.02068572 | 0.02908921 | 0.02948998 | 0.03068863 | 0.03068863 | 0.03068863 | 0.03068863 | 0.03068863 | 0.03068863 | 0.03068863 | 0.03068863 | 0.03068863 | 0.03068863 | 0.03068863 | 0.03068863 | 0.03068863 | 0.03068863 | 0.03068863 | 0.03068863 | 0.03068863 | 0.03068863 | 0.03068863 | 0.03068863 | 0.03068863 | 0.03068863 | 0.03068863 | 0.03068863 | 0.03068863 | 0.03068863 | 0.03068863 | 0.03068863 | 0.03068863 | 0.03068863 | 0.03068863 | 0.03068863 | 0.03068863 | 0.03068863 | 0.03068863 | 0.03068863 | 0.03068863 | 0.03068863 | 0.03068863 | 0.03068863 | 0.03068863 | 0.03068863 | 0.03068863 | 0.02948998 | 0.0290964 | 0.01997752 | 0.01280923 | 0.007838747 | 0.004679423 | 0.002529682 | 0.001875867 | 0.0006783577 | 0 | 0 | 0.001441031 | 0.004813868
1308 | 199.245 | 0.0004163324 | 0 | 654 | -654 | 0 | 0 | 0 | 0.00152173 | 0.002676685 | 0.004117772 | 0.006126515 | 0.01394593 | 0.02110205 | 0.02950554 | 0.02990631 | 0.03110496 | 0.03110496 | 0.03110496 | 0.03110496 | 0.03110496 | 0.03110496 | 0.03110496 | 0.03110496 | 0.03110496 | 0.03110496 | 0.03110496 | 0.03110496 | 0.03110496 | 0.03110496 | 0.03110496 | 0.03110496 | 0.03110496 | 0.03110496 | 0.03110496 | 0.03110496 | 0.03110496 | 0.03110496 | 0.03110496 | 0.03110496 | 0.03110496 | 0.03110496 | 0.03110496 | 0.03110496 | 0.03110496 | 0.03110496 | 0.03110496 | 0.03110496 | 0.03110496 | 0.03110496 | 0.03110496 | 0.03110496 | 0.03110496 | 0.03110496 | 0.03110496 | 0.03110496 | 0.03110496 | 0.03110496 | 0.03110496 | 0.02990631 | 0.02951274 | 0.02039385 | 0.01280923 | 0.007838747 | 0.004679423 | 0.002529682 | 0.001875867 | 0.0006783577 | 0 | 0 | 0.001591018 | 0.001583977
1308 | 197.8265 | 0.0004133683 | -10 | 644 | -664 | 0 | 0 | 0 | 0.00152173 | 0.002676685 | 0.004117772 | 0.006126515 | 0.01394593 | 0.02151542 | 0.02991891 | 0.03031968 | 0.03151833 | 0.03151833 | 0.03151833 | 0.03151833 | 0.03151833 | 0.03151833 | 0.03151833 | 0.03151833 | 0.03151833 | 0.03151833 | 0.03151833 | 0.03151833 | 0.03151833 | 0.03151833 | 0.03151833 | 0.03151833 | 0.03151833 | 0.03151833 | 0.03151833 | 0.03151833 | 0.03151833 | 0.03151833 | 0.03151833 | 0.03151833 | 0.03151833 | 0.03151833 | 0.03151833 | 0.03151833 | 0.03151833 | 0.03151833 | 0.03151833 | 0.03151833 | 0.03151833 | 0.03151833 | 0.03151833 | 0.03151833 | 0.03151833 | 0.03151833 | 0.03151833 | 0.03151833 | 0.03151833 | 0.03151833 | 0.03151833 | 0.03031968 | 0.02992611 | 0.02080722 | 0.01280923 | 0.007838747 | 0.004679423 | 0.002529682 | 0.001875867 | 0.0006783577 | 0 | 0 | 0.004568315 | 0.001436681
1308 | 199.3177 | 0.0004164843 | -20 | 634 | -674 | 0 | 0 | 0 | 0.00152173 | 0.002676685 | 0.004117772 | 0.006126515 | 0.01436242 | 0.02193191 | 0.0303354 | 0.03073616 | 0.03193481 | 0.03193481 | 0.03193481 | 0.03193481 | 0.03193481 | 0.03193481 | 0.03193481 | 0.03193481 | 0.03193481 | 0.03193481 | 0.03193481 | 0.03193481 | 0.03193481 | 0.03193481 | 0.03193481 | 0.03193481 | 0.03193481 | 0.03193481 | 0.03193481 | 0.03193481 | 0.03193481 | 0.03193481 | 0.03193481 | 0.03193481 | 0.03193481 | 0.03193481 | 0.03193481 | 0.03193481 | 0.03193481 | 0.03193481 | 0.03193481 | 0.03193481 | 0.03193481 | 0.03193481 | 0.03193481 | 0.03193481 | 0.03193481 | 0.03193481 | 0.03193481 | 0.03193481 | 0.03193481 | 0.03193481 | 0.03193481 | 0.03073616 | 0.03034259 | 0.02080722 | 0.01280923 | 0.007838747 | 0.004679423 | 0.002529682 | 0.001875867 | 0.0006783577 | 0 | 0 | 0.007713335 | 0.001289386
1308 | 191.8413 | 0.000400862 | -30 | 624 | -684 | 0 | 0 | 0 | 0.00152173 | 0.002676685 | 0.004117772 | 0.006126515 | 0.01476328 | 0.02233277 | 0.03073626 | 0.03113702 | 0.03233568 | 0.03233568 | 0.03233568 | 0.03233568 | 0.03233568 | 0.03233568 | 0.03233568 | 0.03233568 | 0.03233568 | 0.03233568 | 0.03233568 | 0.03233568 | 0.03233568 | 0.03233568 | 0.03233568 | 0.03233568 | 0.03233568 | 0.03233568 | 0.03233568 | 0.03233568 | 0.03233568 | 0.03233568 | 0.03233568 | 0.03233568 | 0.03233568 | 0.03233568 | 0.03233568 | 0.03233568 | 0.03233568 | 0.03233568 | 0.03233568 | 0.03233568 | 0.03233568 | 0.03233568 | 0.03233568 | 0.03233568 | 0.03233568 | 0.03233568 | 0.03233568 | 0.03233568 | 0.03233568 | 0.03233568 | 0.03233568 | 0.03113702 | 0.03074345 | 0.02080722 | 0.01280923 | 0.007838747 | 0.004679423 | 0.002529682 | 0.001875867 | 0.0006783577 | 0 | 0 | 0.01077346 | 0.001026391
1308 | 197.1954 | 0.0004120496 | -40 | 614 | -694 | 0 | 0 | 0 | 0.00152173 | 0.002676685 | 0.004117772 | 0.006126515 | 0.01517533 | 0.02274482 | 0.03114831 | 0.03154907 | 0.03274773 | 0.03274773 | 0.03274773 | 0.03274773 | 0.03274773 | 0.03274773 | 0.03274773 | 0.03274773 | 0.03274773 | 0.03274773 | 0.03274773 | 0.03274773 | 0.03274773 | 0.03274773 | 0.03274773 | 0.03274773 | 0.03274773 | 0.03274773 | 0.03274773 | 0.03274773 | 0.03274773 | 0.03274773 | 0.03274773 | 0.03274773 | 0.03274773 | 0.03274773 | 0.03274773 | 0.03274773 | 0.03274773 | 0.03274773 | 0.03274773 | 0.03274773 | 0.03274773 | 0.03274773 | 0.03274773 | 0.03274773 | 0.03274773 | 0.03274773 | 0.03274773 | 0.03274773 | 0.03274773 | 0.03274773 | 0.03274773 | 0.03154907 | 0.03074345 | 0.02080722 | 0.01280923 | 0.007838747 | 0.004679423 | 0.002529682 | 0.001875867 | 0.0006783577 | 0 | 0 | 0.01360635 | 0.0005777936
1308 | 197.2091 | 0.0004120781 | -30 | 624 | -684 | 0 | 0 | 0 | 0.00152173 | 0.002676685 | 0.004117772 | 0.006126515 | 0.01558741 | 0.0231569 | 0.03156039 | 0.03196115 | 0.0331598 | 0.0331598 | 0.0331598 | 0.0331598 | 0.0331598 | 0.0331598 | 0.0331598 | 0.0331598 | 0.0331598 | 0.0331598 | 0.0331598 | 0.0331598 | 0.0331598 | 0.0331598 | 0.0331598 | 0.0331598 | 0.0331598 | 0.0331598 | 0.0331598 | 0.0331598 | 0.0331598 | 0.0331598 | 0.0331598 | 0.0331598 | 0.0331598 | 0.0331598 | 0.0331598 | 0.0331598 | 0.0331598 | 0.0331598 | 0.0331598 | 0.0331598 | 0.0331598 | 0.0331598 | 0.0331598 | 0.0331598 | 0.0331598 | 0.0331598 | 0.0331598 | 0.0331598 | 0.0331598 | 0.0331598 | 0.0331598 | 0.03196115 | 0.03115553 | 0.02080722 | 0.01280923 | 0.007838747 | 0.004679423 | 0.002529682 | 0.001875867 | 0.0006783577 | 0 | 0 | 0.01077346 | 0.001026391
1308 | 185.5995 | 0.0003878194 | -20 | 634 | -674 | 0 | 0 | 0 | 0.00152173 | 0.002676685 | 0.004117772 | 0.006126515 | 0.01597523 | 0.02354471 | 0.03194821 | 0.03234897 | 0.03354762 | 0.03354762 | 0.03354762 | 0.03354762 | 0.03354762 | 0.03354762 | 0.03354762 | 0.03354762 | 0.03354762 | 0.03354762 | 0.03354762 | 0.03354762 | 0.03354762 | 0.03354762 | 0.03354762 | 0.03354762 | 0.03354762 | 0.03354762 | 0.03354762 | 0.03354762 | 0.03354762 | 0.03354762 | 0.03354762 | 0.03354762 | 0.03354762 | 0.03354762 | 0.03354762 | 0.03354762 | 0.03354762 | 0.03354762 | 0.03354762 | 0.03354762 | 0.03354762 | 0.03354762 | 0.03354762 | 0.03354762 | 0.03354762 | 0.03354762 | 0.03354762 | 0.03354762 | 0.03354762 | 0.03354762 | 0.03354762 | 0.03234897 | 0.03154335 | 0.02080722 | 0.01280923 | 0.007838747 | 0.004679423 | 0.002529682 | 0.001875867 | 0.0006783577 | 0 | 0 | 0.007713335 | 0.00138438
1308 | 195.7058 | 0.000408937 | -10 | 644 | -664 | 0 | 0 | 0 | 0.00152173 | 0.002676685 | 0.004117772 | 0.006126515 | 0.01597523 | 0.02395365 | 0.03235714 | 0.03275791 | 0.03395656 | 0.03395656 | 0.03395656 | 0.03395656 | 0.03395656 | 0.03395656 | 0.03395656 | 0.03395656 | 0.03395656 | 0.03395656 | 0.03395656 | 0.03395656 | 0.03395656 | 0.03395656 | 0.03395656 | 0.03395656 | 0.03395656 | 0.03395656 | 0.03395656 | 0.03395656 | 0.03395656 | 0.03395656 | 0.03395656 | 0.03395656 | 0.03395656 | 0.03395656 | 0.03395656 | 0.03395656 | 0.03395656 | 0.03395656 | 0.03395656 | 0.03395656 | 0.03395656 | 0.03395656 | 0.03395656 | 0.03395656 | 0.03395656 | 0.03395656 | 0.03395656 | 0.03395656 | 0.03395656 | 0.03395656 | 0.03395656 | 0.03275791 | 0.03195229 | 0.02121616 | 0.01280923 | 0.007838747 | 0.004679423 | 0.002529682 | 0.001875867 | 0.0006783577 | 0 | 0 | 0.004568315 | 0.001685885
1308 | 209.2605 | 0.0004372602 | 0 | 654 | -654 | 0 | 0 | 0 | 0.00152173 | 0.002676685 | 0.004117772 | 0.006126515 | 0.01597523 | 0.02439091 | 0.0327944 | 0.03319517 | 0.03439382 | 0.03439382 | 0.03439382 | 0.03439382 | 0.03439382 | 0.03439382 | 0.03439382 | 0.03439382 | 0.03439382 | 0.03439382 | 0.03439382 | 0.03439382 | 0.03439382 | 0.03439382 | 0.03439382 | 0.03439382 | 0.03439382 | 0.03439382 | 0.03439382 | 0.03439382 | 0.03439382 | 0.03439382 | 0.03439382 | 0.03439382 | 0.03439382 | 0.03439382 | 0.03439382 | 0.03439382 | 0.03439382 | 0.03439382 | 0.03439382 | 0.03439382 | 0.03439382 | 0.03439382 | 0.03439382 | 0.03439382 | 0.03439382 | 0.03439382 | 0.03439382 | 0.03439382 | 0.03439382 | 0.03439382 | 0.03439382 | 0.03319517 | 0.03238955 | 0.02165342 | 0.01280923 | 0.007838747 | 0.004679423 | 0.002529682 | 0.001875867 | 0.0006783577 | 0 | 0 | 0.001591018 | 0.00198739
1308 | 198.2466 | 0.0004142461 | 10 | 664 | -644 | 0 | 0 | 0 | 0.00152173 | 0.002676685 | 0.004117772 | 0.006126515 | 0.01597523 | 0.02480516 | 0.03320865 | 0.03360941 | 0.03480807 | 0.03480807 | 0.03480807 | 0.03480807 | 0.03480807 | 0.03480807 | 0.03480807 | 0.03480807 | 0.03480807 | 0.03480807 | 0.03480807 | 0.03480807 | 0.03480807 | 0.03480807 | 0.03480807 | 0.03480807 | 0.03480807 | 0.03480807 | 0.03480807 | 0.03480807 | 0.03480807 | 0.03480807 | 0.03480807 | 0.03480807 | 0.03480807 | 0.03480807 | 0.03480807 | 0.03480807 | 0.03480807 | 0.03480807 | 0.03480807 | 0.03480807 | 0.03480807 | 0.03480807 | 0.03480807 | 0.03480807 | 0.03480807 | 0.03480807 | 0.03480807 | 0.03480807 | 0.03480807 | 0.03480807 | 0.03480807 | 0.03360941 | 0.03280379 | 0.02206766 | 0.01280923 | 0.007838747 | 0.004679423 | 0.002529682 | 0.001875867 | 0.0006783577 | 0 | 0 | 0.001441031 | 0.005797279
1308 | 187.2562 | 0.0003912812 | 20 | 674 | -634 | 0 | 0 | 0 | 0.00152173 | 0.002676685 | 0.004117772 | 0.006126515 | 0.01597523 | 0.02480516 | 0.03359993 | 0.0340007 | 0.03519935 | 0.03519935 | 0.03519935 | 0.03519935 | 0.03519935 | 0.03519935 | 0.03519935 | 0.03519935 | 0.03519935 | 0.03519935 | 0.03519935 | 0.03519935 | 0.03519935 | 0.03519935 | 0.03519935 | 0.03519935 | 0.03519935 | 0.03519935 | 0.03519935 | 0.03519935 | 0.03519935 | 0.03519935 | 0.03519935 | 0.03519935 | 0.03519935 | 0.03519935 | 0.03519935 | 0.03519935 | 0.03519935 | 0.03519935 | 0.03519935 | 0.03519935 | 0.03519935 | 0.03519935 | 0.03519935 | 0.03519935 | 0.03519935 | 0.03519935 | 0.03519935 | 0.03519935 | 0.03519935 | 0.03519935 | 0.03519935 | 0.0340007 | 0.03319507 | 0.02245894 | 0.01320051 | 0.007838747 | 0.004679423 | 0.002529682 | 0.001875867 | 0.0006783577 | 0 | 0 | 0.001291044 | 0.009815292
1301 | 153.6104 | 0.0003209767 | 30 | 680.5 | -620.5 | 0 | 0 | 0 | 0.00152173 | 0.002676685 | 0.004117772 | 0.006126515 | 0.01597523 | 0.02480516 | 0.03392091 | 0.03432167 | 0.03552032 | 0.03552032 | 0.03552032 | 0.03552032 | 0.03552032 | 0.03552032 | 0.03552032 | 0.03552032 | 0.03552032 | 0.03552032 | 0.03552032 | 0.03552032 | 0.03552032 | 0.03552032 | 0.03552032 | 0.03552032 | 0.03552032 | 0.03552032 | 0.03552032 | 0.03552032 | 0.03552032 | 0.03552032 | 0.03552032 | 0.03552032 | 0.03552032 | 0.03552032 | 0.03552032 | 0.03552032 | 0.03552032 | 0.03552032 | 0.03552032 | 0.03552032 | 0.03552032 | 0.03552032 | 0.03552032 | 0.03552032 | 0.03552032 | 0.03552032 | 0.03552032 | 0.03552032 | 0.03552032 | 0.03552032 | 0.03552032 | 0.03432167 | 0.03351605 | 0.02277992 | 0.01352149 | 0.007838747 | 0.004679423 | 0.002529682 | 0.001875867 | 0.0006783577 | 0 | 0 | 0.000869382 | 0.012427
1301 | 155.012 | 0.0003239053 | 40 | 690.5 | -610.5 | 0 | 0 | 0 | 0.00152173 | 0.002676685 | 0.004117772 | 0.006126515 | 0.01597523 | 0.02480516 | 0.03392091 | 0.03464558 | 0.03584423 | 0.03584423 | 0.03584423 | 0.03584423 | 0.03584423 | 0.03584423 | 0.03584423 | 0.03584423 | 0.03584423 | 0.03584423 | 0.03584423 | 0.03584423 | 0.03584423 | 0.03584423 | 0.03584423 | 0.03584423 | 0.03584423 | 0.03584423 | 0.03584423 | 0.03584423 | 0.03584423 | 0.03584423 | 0.03584423 | 0.03584423 | 0.03584423 | 0.03584423 | 0.03584423 | 0.03584423 | 0.03584423 | 0.03584423 | 0.03584423 | 0.03584423 | 0.03584423 | 0.03584423 | 0.03584423 | 0.03584423 | 0.03584423 | 0.03584423 | 0.03584423 | 0.03584423 | 0.03584423 | 0.03584423 | 0.03584423 | 0.03464558 | 0.03383996 | 0.02310382 | 0.0138454 | 0.007838747 | 0.004679423 | 0.002529682 | 0.001875867 | 0.0006783577 | 0 | 0 | 0.0004207845 | 0.01593512
1301 | 143.1256 | 0.000299068 | 30 | 680.5 | -620.5 | 0 | 0 | 0 | 0.00152173 | 0.002676685 | 0.004117772 | 0.006126515 | 0.01597523 | 0.02480516 | 0.03421998 | 0.03494465 | 0.0361433 | 0.0361433 | 0.0361433 | 0.0361433 | 0.0361433 | 0.0361433 | 0.0361433 | 0.0361433 | 0.0361433 | 0.0361433 | 0.0361433 | 0.0361433 | 0.0361433 | 0.0361433 | 0.0361433 | 0.0361433 | 0.0361433 | 0.0361433 | 0.0361433 | 0.0361433 | 0.0361433 | 0.0361433 | 0.0361433 | 0.0361433 | 0.0361433 | 0.0361433 | 0.0361433 | 0.0361433 | 0.0361433 | 0.0361433 | 0.0361433 | 0.0361433 | 0.0361433 | 0.0361433 | 0.0361433 | 0.0361433 | 0.0361433 | 0.0361433 | 0.0361433 | 0.0361433 | 0.0361433 | 0.0361433 | 0.0361433 | 0.03494465 | 0.03413902 | 0.02340289 | 0.01414446 | 0.007838747 | 0.004679423 | 0.002529682 | 0.001875867 | 0.0006783577 | 0 | 0 | 0.000869382 | 0.012427
1301 | 151.0732 | 0.000315675 | 20 | 670.5 | -630.5 | 0 | 0 | 0 | 0.00152173 | 0.002676685 | 0.004117772 | 0.006126515 | 0.01597523 | 0.02480516 | 0.03453565 | 0.03526032 | 0.03645897 | 0.03645897 | 0.03645897 | 0.03645897 | 0.03645897 | 0.03645897 | 0.03645897 | 0.03645897 | 0.03645897 | 0.03645897 | 0.03645897 | 0.03645897 | 0.03645897 | 0.03645897 | 0.03645897 | 0.03645897 | 0.03645897 | 0.03645897 | 0.03645897 | 0.03645897 | 0.03645897 | 0.03645897 | 0.03645897 | 0.03645897 | 0.03645897 | 0.03645897 | 0.03645897 | 0.03645897 | 0.03645897 | 0.03645897 | 0.03645897 | 0.03645897 | 0.03645897 | 0.03645897 | 0.03645897 | 0.03645897 | 0.03645897 | 0.03645897 | 0.03645897 | 0.03645897 | 0.03645897 | 0.03645897 | 0.03645897 | 0.03526032 | 0.0344547 | 0.02371857 | 0.01446014 | 0.007838747 | 0.004679423 | 0.002529682 | 0.001875867 | 0.0006783577 | 0 | 0 | 0.001270794 | 0.008408987
1301 | 145.9207 | 0.0003049085 | 10 | 660.5 | -640.5 | 0 | 0 | 0 | 0.00152173 | 0.002676685 | 0.004117772 | 0.006126515 | 0.01597523 | 0.02480516 | 0.03484056 | 0.03556523 | 0.03676388 | 0.03676388 | 0.03676388 | 0.03676388 | 0.03676388 | 0.03676388 | 0.03676388 | 0.03676388 | 0.03676388 | 0.03676388 | 0.03676388 | 0.03676388 | 0.03676388 | 0.03676388 | 0.03676388 | 0.03676388 | 0.03676388 | 0.03676388 | 0.03676388 | 0.03676388 | 0.03676388 | 0.03676388 | 0.03676388 | 0.03676388 | 0.03676388 | 0.03676388 | 0.03676388 | 0.03676388 | 0.03676388 | 0.03676388 | 0.03676388 | 0.03676388 | 0.03676388 | 0.03676388 | 0.03676388 | 0.03676388 | 0.03676388 | 0.03676388 | 0.03676388 | 0.03676388 | 0.03676388 | 0.03676388 | 0.03676388 | 0.03556523 | 0.03475961 | 0.02402348 | 0.01446014 | 0.007838747 | 0.004679423 | 0.002529682 | 0.001875867 | 0.0006783577 | 0 | 0 | 0.001542003 | 0.004390974
1301 | 153.5136 | 0.0003207744 | 0 | 650.5 | -650.5 | 0 | 0 | 0 | 0.00152173 | 0.002676685 | 0.004117772 | 0.006126515 | 0.01597523 | 0.02512593 | 0.03516133 | 0.035886 | 0.03708466 | 0.03708466 | 0.03708466 | 0.03708466 | 0.03708466 | 0.03708466 | 0.03708466 | 0.03708466 | 0.03708466 | 0.03708466 | 0.03708466 | 0.03708466 | 0.03708466 | 0.03708466 | 0.03708466 | 0.03708466 | 0.03708466 | 0.03708466 | 0.03708466 | 0.03708466 | 0.03708466 | 0.03708466 | 0.03708466 | 0.03708466 | 0.03708466 | 0.03708466 | 0.03708466 | 0.03708466 | 0.03708466 | 0.03708466 | 0.03708466 | 0.03708466 | 0.03708466 | 0.03708466 | 0.03708466 | 0.03708466 | 0.03708466 | 0.03708466 | 0.03708466 | 0.03708466 | 0.03708466 | 0.03708466 | 0.03708466 | 0.035886 | 0.03508038 | 0.02434425 | 0.01446014 | 0.007838747 | 0.004679423 | 0.002529682 | 0.001875867 | 0.0006783577 | 0 | 0 | 0.001813212 | 0.001881863
1301 | 152.2083 | 0.0003180468 | -10 | 640.5 | -660.5 | 0 | 0 | 0 | 0.00152173 | 0.002676685 | 0.004117772 | 0.006126515 | 0.01597523 | 0.02544398 | 0.03547938 | 0.03620405 | 0.0374027 | 0.0374027 | 0.0374027 | 0.0374027 | 0.0374027 | 0.0374027 | 0.0374027 | 0.0374027 | 0.0374027 | 0.0374027 | 0.0374027 | 0.0374027 | 0.0374027 | 0.0374027 | 0.0374027 | 0.0374027 | 0.0374027 | 0.0374027 | 0.0374027 | 0.0374027 | 0.0374027 | 0.0374027 | 0.0374027 | 0.0374027 | 0.0374027 | 0.0374027 | 0.0374027 | 0.0374027 | 0.0374027 | 0.0374027 | 0.0374027 | 0.0374027 | 0.0374027 | 0.0374027 | 0.0374027 | 0.0374027 | 0.0374027 | 0.0374027 | 0.0374027 | 0.0374027 | 0.0374027 | 0.0374027 | 0.0374027 | 0.03620405 | 0.03539843 | 0.02434425 | 0.01446014 | 0.007838747 | 0.004679423 | 0.002529682 | 0.001875867 | 0.0006783577 | 0 | 0 | 0.004154246 | 0.001580358
1301 | 148.8466 | 0.0003110225 | -20 | 630.5 | -670.5 | 0 | 0 | 0 | 0.00152173 | 0.002676685 | 0.004117772 | 0.006126515 | 0.01628625 | 0.025755 | 0.0357904 | 0.03651507 | 0.03771373 | 0.03771373 | 0.03771373 | 0.03771373 | 0.03771373 | 0.03771373 | 0.03771373 | 0.03771373 | 0.03771373 | 0.03771373 | 0.03771373 | 0.03771373 | 0.03771373 | 0.03771373 | 0.03771373 | 0.03771373 | 0.03771373 | 0.03771373 | 0.03771373 | 0.03771373 | 0.03771373 | 0.03771373 | 0.03771373 | 0.03771373 | 0.03771373 | 0.03771373 | 0.03771373 | 0.03771373 | 0.03771373 | 0.03771373 | 0.03771373 | 0.03771373 | 0.03771373 | 0.03771373 | 0.03771373 | 0.03771373 | 0.03771373 | 0.03771373 | 0.03771373 | 0.03771373 | 0.03771373 | 0.03771373 | 0.03771373 | 0.03651507 | 0.03570945 | 0.02434425 | 0.01446014 | 0.007838747 | 0.004679423 | 0.002529682 | 0.001875867 | 0.0006783577 | 0 | 0 | 0.00791001 | 0.001278853
1301 | 145.5114 | 0.0003040532 | -30 | 620.5 | -680.5 | 0 | 0 | 0 | 0.00152173 | 0.002676685 | 0.004117772 | 0.006126515 | 0.0165903 | 0.02605906 | 0.03609446 | 0.03681913 | 0.03801778 | 0.03801778 | 0.03801778 | 0.03801778 | 0.03801778 | 0.03801778 | 0.03801778 | 0.03801778 | 0.03801778 | 0.03801778 | 0.03801778 | 0.03801778 | 0.03801778 | 0.03801778 | 0.03801778 | 0.03801778 | 0.03801778 | 0.03801778 | 0.03801778 | 0.03801778 | 0.03801778 | 0.03801778 | 0.03801778 | 0.03801778 | 0.03801778 | 0.03801778 | 0.03801778 | 0.03801778 | 0.03801778 | 0.03801778 | 0.03801778 | 0.03801778 | 0.03801778 | 0.03801778 | 0.03801778 | 0.03801778 | 0.03801778 | 0.03801778 | 0.03801778 | 0.03801778 | 0.03801778 | 0.03801778 | 0.03801778 | 0.03681913 | 0.0360135 | 0.02434425 | 0.01446014 | 0.007838747 | 0.004679423 | 0.002529682 | 0.001875867 | 0.0006783577 | 0 | 0 | 0.01166577 | 0.000869382
1301 | 148.5527 | 0.0003104082 | -40 | 610.5 | -690.5 | 0 | 0 | 0 | 0.00152173 | 0.002676685 | 0.004117772 | 0.006126515 | 0.01690071 | 0.02636946 | 0.03640486 | 0.03712953 | 0.03832819 | 0.03832819 | 0.03832819 | 0.03832819 | 0.03832819 | 0.03832819 | 0.03832819 | 0.03832819 | 0.03832819 | 0.03832819 | 0.03832819 | 0.03832819 | 0.03832819 | 0.03832819 | 0.03832819 | 0.03832819 | 0.03832819 | 0.03832819 | 0.03832819 | 0.03832819 | 0.03832819 | 0.03832819 | 0.03832819 | 0.03832819 | 0.03832819 | 0.03832819 | 0.03832819 | 0.03832819 | 0.03832819 | 0.03832819 | 0.03832819 | 0.03832819 | 0.03832819 | 0.03832819 | 0.03832819 | 0.03832819 | 0.03832819 | 0.03832819 | 0.03832819 | 0.03832819 | 0.03832819 | 0.03832819 | 0.03832819 | 0.03712953 | 0.0360135 | 0.02434425 | 0.01446014 | 0.007838747 | 0.004679423 | 0.002529682 | 0.001875867 | 0.0006783577 | 0 | 0 | 0.01522601 | 0.0004207845
1301 | 156.9516 | 0.0003279582 | -30 | 620.5 | -680.5 | 0 | 0 | 0 | 0.00152173 | 0.002676685 | 0.004117772 | 0.006126515 | 0.01722867 | 0.02669742 | 0.03673282 | 0.03745749 | 0.03865614 | 0.03865614 | 0.03865614 | 0.03865614 | 0.03865614 | 0.03865614 | 0.03865614 | 0.03865614 | 0.03865614 | 0.03865614 | 0.03865614 | 0.03865614 | 0.03865614 | 0.03865614 | 0.03865614 | 0.03865614 | 0.03865614 | 0.03865614 | 0.03865614 | 0.03865614 | 0.03865614 | 0.03865614 | 0.03865614 | 0.03865614 | 0.03865614 | 0.03865614 | 0.03865614 | 0.03865614 | 0.03865614 | 0.03865614 | 0.03865614 | 0.03865614 | 0.03865614 | 0.03865614 | 0.03865614 | 0.03865614 | 0.03865614 | 0.03865614 | 0.03865614 | 0.03865614 | 0.03865614 | 0.03865614 | 0.03865614 | 0.03745749 | 0.03634146 | 0.02434425 | 0.01446014 | 0.007838747 | 0.004679423 | 0.002529682 | 0.001875867 | 0.0006783577 | 0 | 0 | 0.01166577 | 0.000869382
1301 | 167.6786 | 0.0003503729 | -20 | 630.5 | -670.5 | 0 | 0 | 0 | 0.00152173 | 0.002676685 | 0.004117772 | 0.006126515 | 0.01757904 | 0.02704779 | 0.0370832 | 0.03780787 | 0.03900652 | 0.03900652 | 0.03900652 | 0.03900652 | 0.03900652 | 0.03900652 | 0.03900652 | 0.03900652 | 0.03900652 | 0.03900652 | 0.03900652 | 0.03900652 | 0.03900652 | 0.03900652 | 0.03900652 | 0.03900652 | 0.03900652 | 0.03900652 | 0.03900652 | 0.03900652 | 0.03900652 | 0.03900652 | 0.03900652 | 0.03900652 | 0.03900652 | 0.03900652 | 0.03900652 | 0.03900652 | 0.03900652 | 0.03900652 | 0.03900652 | 0.03900652 | 0.03900652 | 0.03900652 | 0.03900652 | 0.03900652 | 0.03900652 | 0.03900652 | 0.03900652 | 0.03900652 | 0.03900652 | 0.03900652 | 0.03900652 | 0.03780787 | 0.03669183 | 0.02434425 | 0.01446014 | 0.007838747 | 0.004679423 | 0.002529682 | 0.001875867 | 0.0006783577 | 0 | 0 | 0.00791001 | 0.001309754
1301 | 159.4554 | 0.0003331901 | -10 | 640.5 | -660.5 | 0 | 0 | 0 | 0.00152173 | 0.002676685 | 0.004117772 | 0.006126515 | 0.01757904 | 0.02738098 | 0.03741639 | 0.03814106 | 0.03933971 | 0.03933971 | 0.03933971 | 0.03933971 | 0.03933971 | 0.03933971 | 0.03933971 | 0.03933971 | 0.03933971 | 0.03933971 | 0.03933971 | 0.03933971 | 0.03933971 | 0.03933971 | 0.03933971 | 0.03933971 | 0.03933971 | 0.03933971 | 0.03933971 | 0.03933971 | 0.03933971 | 0.03933971 | 0.03933971 | 0.03933971 | 0.03933971 | 0.03933971 | 0.03933971 | 0.03933971 | 0.03933971 | 0.03933971 | 0.03933971 | 0.03933971 | 0.03933971 | 0.03933971 | 0.03933971 | 0.03933971 | 0.03933971 | 0.03933971 | 0.03933971 | 0.03933971 | 0.03933971 | 0.03933971 | 0.03933971 | 0.03814106 | 0.03702503 | 0.02434425 | 0.01446014 | 0.007838747 | 0.004679423 | 0.002529682 | 0.001875867 | 0.0006783577 | 0 | 0 | 0.004154246 | 0.00172743
1301 | 159.8601 | 0.0003340357 | 0 | 650.5 | -650.5 | 0 | 0 | 0 | 0.00152173 | 0.002676685 | 0.004117772 | 0.006126515 | 0.01757904 | 0.02771502 | 0.03775042 | 0.03847509 | 0.03967374 | 0.03967374 | 0.03967374 | 0.03967374 | 0.03967374 | 0.03967374 | 0.03967374 | 0.03967374 | 0.03967374 | 0.03967374 | 0.03967374 | 0.03967374 | 0.03967374 | 0.03967374 | 0.03967374 | 0.03967374 | 0.03967374 | 0.03967374 | 0.03967374 | 0.03967374 | 0.03967374 | 0.03967374 | 0.03967374 | 0.03967374 | 0.03967374 | 0.03967374 | 0.03967374 | 0.03967374 | 0.03967374 | 0.03967374 | 0.03967374 | 0.03967374 | 0.03967374 | 0.03967374 | 0.03967374 | 0.03967374 | 0.03967374 | 0.03967374 | 0.03967374 | 0.03967374 | 0.03967374 | 0.03967374 | 0.03967374 | 0.03847509 | 0.03735906 | 0.02467829 | 0.01446014 | 0.007838747 | 0.004679423 | 0.002529682 | 0.001875867 | 0.0006783577 | 0 | 0 | 0.001813212 | 0.002145106
1301 | 153.2379 | 0.0003201982 | 10 | 660.5 | -640.5 | 0 | 0 | 0 | 0.00152173 | 0.002676685 | 0.004117772 | 0.006126515 | 0.01757904 | 0.02771502 | 0.03807062 | 0.03879529 | 0.03999394 | 0.03999394 | 0.03999394 | 0.03999394 | 0.03999394 | 0.03999394 | 0.03999394 | 0.03999394 | 0.03999394 | 0.03999394 | 0.03999394 | 0.03999394 | 0.03999394 | 0.03999394 | 0.03999394 | 0.03999394 | 0.03999394 | 0.03999394 | 0.03999394 | 0.03999394 | 0.03999394 | 0.03999394 | 0.03999394 | 0.03999394 | 0.03999394 | 0.03999394 | 0.03999394 | 0.03999394 | 0.03999394 | 0.03999394 | 0.03999394 | 0.03999394 | 0.03999394 | 0.03999394 | 0.03999394 | 0.03999394 | 0.03999394 | 0.03999394 | 0.03999394 | 0.03999394 | 0.03999394 | 0.03999394 | 0.03999394 | 0.03879529 | 0.03767926 | 0.02499848 | 0.01446014 | 0.007838747 | 0.004679423 | 0.002529682 | 0.001875867 | 0.0006783577 | 0 | 0 | 0.001542003 | 0.005133687
1301 | 159.3364 | 0.0003329413 | 20 | 670.5 | -630.5 | 0 | 0 | 0 | 0.00152173 | 0.002676685 | 0.004117772 | 0.006126515 | 0.01757904 | 0.02771502 | 0.03840356 | 0.03912823 | 0.04032688 | 0.04032688 | 0.04032688 | 0.04032688 | 0.04032688 | 0.04032688 | 0.04032688 | 0.04032688 | 0.04032688 | 0.04032688 | 0.04032688 | 0.04032688 | 0.04032688 | 0.04032688 | 0.04032688 | 0.04032688 | 0.04032688 | 0.04032688 | 0.04032688 | 0.04032688 | 0.04032688 | 0.04032688 | 0.04032688 | 0.04032688 | 0.04032688 | 0.04032688 | 0.04032688 | 0.04032688 | 0.04032688 | 0.04032688 | 0.04032688 | 0.04032688 | 0.04032688 | 0.04032688 | 0.04032688 | 0.04032688 | 0.04032688 | 0.04032688 | 0.04032688 | 0.04032688 | 0.04032688 | 0.04032688 | 0.04032688 | 0.03912823 | 0.0380122 | 0.02533143 | 0.01479308 | 0.007838747 | 0.004679423 | 0.002529682 | 0.001875867 | 0.0006783577 | 0 | 0 | 0.001270794 | 0.009879486
1301 | 156.0963 | 0.0003261711 | 30 | 680.5 | -620.5 | 0 | 0 | 0 | 0.00152173 | 0.002676685 | 0.004117772 | 0.006126515 | 0.01757904 | 0.02771502 | 0.03872973 | 0.0394544 | 0.04065305 | 0.04065305 | 0.04065305 | 0.04065305 | 0.04065305 | 0.04065305 | 0.04065305 | 0.04065305 | 0.04065305 | 0.04065305 | 0.04065305 | 0.04065305 | 0.04065305 | 0.04065305 | 0.04065305 | 0.04065305 | 0.04065305 | 0.04065305 | 0.04065305 | 0.04065305 | 0.04065305 | 0.04065305 | 0.04065305 | 0.04065305 | 0.04065305 | 0.04065305 | 0.04065305 | 0.04065305 | 0.04065305 | 0.04065305 | 0.04065305 | 0.04065305 | 0.04065305 | 0.04065305 | 0.04065305 | 0.04065305 | 0.04065305 | 0.04065305 | 0.04065305 | 0.04065305 | 0.04065305 | 0.04065305 | 0.04065305 | 0.0394544 | 0.03833837 | 0.0256576 | 0.01511925 | 0.007838747 | 0.004679423 | 0.002529682 | 0.001875867 | 0.0006783577 | 0 | 0 | 0.000869382 | 0.01462529
1301 | 162.1443 | 0.0003388087 | 40 | 690.5 | -610.5 | 0 | 0 | 0 | 0.00152173 | 0.002676685 | 0.004117772 | 0.006126515 | 0.01757904 | 0.02771502 | 0.03872973 | 0.03979321 | 0.04099186 | 0.04099186 | 0.04099186 | 0.04099186 | 0.04099186 | 0.04099186 | 0.04099186 | 0.04099186 | 0.04099186 | 0.04099186 | 0.04099186 | 0.04099186 | 0.04099186 | 0.04099186 | 0.04099186 | 0.04099186 | 0.04099186 | 0.04099186 | 0.04099186 | 0.04099186 | 0.04099186 | 0.04099186 | 0.04099186 | 0.04099186 | 0.04099186 | 0.04099186 | 0.04099186 | 0.04099186 | 0.04099186 | 0.04099186 | 0.04099186 | 0.04099186 | 0.04099186 | 0.04099186 | 0.04099186 | 0.04099186 | 0.04099186 | 0.04099186 | 0.04099186 | 0.04099186 | 0.04099186 | 0.04099186 | 0.04099186 | 0.03979321 | 0.03867718 | 0.02599641 | 0.01545806 | 0.007838747 | 0.004679423 | 0.002529682 | 0.001875867 | 0.0006783577 | 0 | 0 | 0.0004207845 | 0.01863182
1301 | 156.9201 | 0.0003278925 | 30 | 680.5 | -620.5 | 0 | 0 | 0 | 0.00152173 | 0.002676685 | 0.004117772 | 0.006126515 | 0.01757904 | 0.02771502 | 0.03905762 | 0.0401211 | 0.04131976 | 0.04131976 | 0.04131976 | 0.04131976 | 0.04131976 | 0.04131976 | 0.04131976 | 0.04131976 | 0.04131976 | 0.04131976 | 0.04131976 | 0.04131976 | 0.04131976 | 0.04131976 | 0.04131976 | 0.04131976 | 0.04131976 | 0.04131976 | 0.04131976 | 0.04131976 | 0.04131976 | 0.04131976 | 0.04131976 | 0.04131976 | 0.04131976 | 0.04131976 | 0.04131976 | 0.04131976 | 0.04131976 | 0.04131976 | 0.04131976 | 0.04131976 | 0.04131976 | 0.04131976 | 0.04131976 | 0.04131976 | 0.04131976 | 0.04131976 | 0.04131976 | 0.04131976 | 0.04131976 | 0.04131976 | 0.04131976 | 0.0401211 | 0.03900507 | 0.0263243 | 0.01578595 | 0.007838747 | 0.004679423 | 0.002529682 | 0.001875867 | 0.0006783577 | 0 | 0 | 0.000869382 | 0.01462529
1301 | 145.6391 | 0.0003043202 | 20 | 670.5 | -630.5 | 0 | 0 | 0 | 0.00152173 | 0.002676685 | 0.004117772 | 0.006126515 | 0.01757904 | 0.02771502 | 0.03936194 | 0.04042542 | 0.04162408 | 0.04162408 | 0.04162408 | 0.04162408 | 0.04162408 | 0.04162408 | 0.04162408 | 0.04162408 | 0.04162408 | 0.04162408 | 0.04162408 | 0.04162408 | 0.04162408 | 0.04162408 | 0.04162408 | 0.04162408 | 0.04162408 | 0.04162408 | 0.04162408 | 0.04162408 | 0.04162408 | 0.04162408 | 0.04162408 | 0.04162408 | 0.04162408 | 0.04162408 | 0.04162408 | 0.04162408 | 0.04162408 | 0.04162408 | 0.04162408 | 0.04162408 | 0.04162408 | 0.04162408 | 0.04162408 | 0.04162408 | 0.04162408 | 0.04162408 | 0.04162408 | 0.04162408 | 0.04162408 | 0.04162408 | 0.04162408 | 0.04042542 | 0.03930939 | 0.02662862 | 0.01609027 | 0.007838747 | 0.004679423 | 0.002529682 | 0.001875867 | 0.0006783577 | 0 | 0 | 0.001304523 | 0.009879486
1301 | 143.464 | 0.0002997751 | 10 | 660.5 | -640.5 | 0 | 0 | 0 | 0.00152173 | 0.002676685 | 0.004117772 | 0.006126515 | 0.01757904 | 0.02771502 | 0.03966172 | 0.0407252 | 0.04192385 | 0.04192385 | 0.04192385 | 0.04192385 | 0.04192385 | 0.04192385 | 0.04192385 | 0.04192385 | 0.04192385 | 0.04192385 | 0.04192385 | 0.04192385 | 0.04192385 | 0.04192385 | 0.04192385 | 0.04192385 | 0.04192385 | 0.04192385 | 0.04192385 | 0.04192385 | 0.04192385 | 0.04192385 | 0.04192385 | 0.04192385 | 0.04192385 | 0.04192385 | 0.04192385 | 0.04192385 | 0.04192385 | 0.04192385 | 0.04192385 | 0.04192385 | 0.04192385 | 0.04192385 | 0.04192385 | 0.04192385 | 0.04192385 | 0.04192385 | 0.04192385 | 0.04192385 | 0.04192385 | 0.04192385 | 0.04192385 | 0.0407252 | 0.03960917 | 0.02692839 | 0.01609027 | 0.007838747 | 0.004679423 | 0.002529682 | 0.001875867 | 0.0006783577 | 0 | 0 | 0.001702531 | 0.005133687
1301 | 155.4356 | 0.0003247905 | 0 | 650.5 | -650.5 | 0 | 0 | 0 | 0.00152173 | 0.002676685 | 0.004117772 | 0.006126515 | 0.01757904 | 0.02803981 | 0.03998651 | 0.04104999 | 0.04224864 | 0.04224864 | 0.04224864 | 0.04224864 | 0.04224864 | 0.04224864 | 0.04224864 | 0.04224864 | 0.04224864 | 0.04224864 | 0.04224864 | 0.04224864 | 0.04224864 | 0.04224864 | 0.04224864 | 0.04224864 | 0.04224864 | 0.04224864 | 0.04224864 | 0.04224864 | 0.04224864 | 0.04224864 | 0.04224864 | 0.04224864 | 0.04224864 | 0.04224864 | 0.04224864 | 0.04224864 | 0.04224864 | 0.04224864 | 0.04224864 | 0.04224864 | 0.04224864 | 0.04224864 | 0.04224864 | 0.04224864 | 0.04224864 | 0.04224864 | 0.04224864 | 0.04224864 | 0.04224864 | 0.04224864 | 0.04224864 | 0.04104999 | 0.03993396 | 0.02725318 | 0.01609027 | 0.007838747 | 0.004679423 | 0.002529682 | 0.001875867 | 0.0006783577 | 0 | 0 | 0.00210054 | 0.002145106
1301 | 159.8943 | 0.0003341072 | -10 | 640.5 | -660.5 | 0 | 0 | 0 | 0.00152173 | 0.002676685 | 0.004117772 | 0.006126515 | 0.01757904 | 0.02837392 | 0.04032062 | 0.0413841 | 0.04258275 | 0.04258275 | 0.04258275 | 0.04258275 | 0.04258275 | 0.04258275 | 0.04258275 | 0.04258275 | 0.04258275 | 0.04258275 | 0.04258275 | 0.04258275 | 0.04258275 | 0.04258275 | 0.04258275 | 0.04258275 | 0.04258275 | 0.04258275 | 0.04258275 | 0.04258275 | 0.04258275 | 0.04258275 | 0.04258275 | 0.04258275 | 0.04258275 | 0.04258275 | 0.04258275 | 0.04258275 | 0.04258275 | 0.04258275 | 0.04258275 | 0.04258275 | 0.04258275 | 0.04258275 | 0.04258275 | 0.04258275 | 0.04258275 | 0.04258275 | 0.04258275 | 0.04258275 | 0.04258275 | 0.04258275 | 0.04258275 | 0.0413841 | 0.04026807 | 0.02725318 | 0.01609027 | 0.007838747 | 0.004679423 | 0.002529682 | 0.001875867 | 0.0006783577 | 0 | 0 | 0.004917947 | 0.00172743
1301 | 156.5474 | 0.0003271136 | -20 | 630.5 | -670.5 | 0 | 0 | 0 | 0.00152173 | 0.002676685 | 0.004117772 | 0.006126515 | 0.01790615 | 0.02870103 | 0.04064773 | 0.04171121 | 0.04290986 | 0.04290986 | 0.04290986 | 0.04290986 | 0.04290986 | 0.04290986 | 0.04290986 | 0.04290986 | 0.04290986 | 0.04290986 | 0.04290986 | 0.04290986 | 0.04290986 | 0.04290986 | 0.04290986 | 0.04290986 | 0.04290986 | 0.04290986 | 0.04290986 | 0.04290986 | 0.04290986 | 0.04290986 | 0.04290986 | 0.04290986 | 0.04290986 | 0.04290986 | 0.04290986 | 0.04290986 | 0.04290986 | 0.04290986 | 0.04290986 | 0.04290986 | 0.04290986 | 0.04290986 | 0.04290986 | 0.04290986 | 0.04290986 | 0.04290986 | 0.04290986 | 0.04290986 | 0.04290986 | 0.04290986 | 0.04290986 | 0.04171121 | 0.04059518 | 0.02725318 | 0.01609027 | 0.007838747 | 0.004679423 | 0.002529682 | 0.001875867 | 0.0006783577 | 0 | 0 | 0.009389017 | 0.001309754
1301 | 158.0258 | 0.0003302028 | -30 | 620.5 | -680.5 | 0 | 0 | 0 | 0.00152173 | 0.002676685 | 0.004117772 | 0.006126515 | 0.01823636 | 0.02903123 | 0.04097793 | 0.04204141 | 0.04324006 | 0.04324006 | 0.04324006 | 0.04324006 | 0.04324006 | 0.04324006 | 0.04324006 | 0.04324006 | 0.04324006 | 0.04324006 | 0.04324006 | 0.04324006 | 0.04324006 | 0.04324006 | 0.04324006 | 0.04324006 | 0.04324006 | 0.04324006 | 0.04324006 | 0.04324006 | 0.04324006 | 0.04324006 | 0.04324006 | 0.04324006 | 0.04324006 | 0.04324006 | 0.04324006 | 0.04324006 | 0.04324006 | 0.04324006 | 0.04324006 | 0.04324006 | 0.04324006 | 0.04324006 | 0.04324006 | 0.04324006 | 0.04324006 | 0.04324006 | 0.04324006 | 0.04324006 | 0.04324006 | 0.04324006 | 0.04324006 | 0.04204141 | 0.04092538 | 0.02725318 | 0.01609027 | 0.007838747 | 0.004679423 | 0.002529682 | 0.001875867 | 0.0006783577 | 0 | 0 | 0.01386009 | 0.000869382
1301 | 159.9494 | 0.0003342222 | -40 | 610.5 | -690.5 | 0 | 0 | 0 | 0.00152173 | 0.002676685 | 0.004117772 | 0.006126515 | 0.01857058 | 0.02936546 | 0.04131216 | 0.04237563 | 0.04357429 | 0.04357429 | 0.04357429 | 0.04357429 | 0.04357429 | 0.04357429 | 0.04357429 | 0.04357429 | 0.04357429 | 0.04357429 | 0.04357429 | 0.04357429 | 0.04357429 | 0.04357429 | 0.04357429 | 0.04357429 | 0.04357429 | 0.04357429 | 0.04357429 | 0.04357429 | 0.04357429 | 0.04357429 | 0.04357429 | 0.04357429 | 0.04357429 | 0.04357429 | 0.04357429 | 0.04357429 | 0.04357429 | 0.04357429 | 0.04357429 | 0.04357429 | 0.04357429 | 0.04357429 | 0.04357429 | 0.04357429 | 0.04357429 | 0.04357429 | 0.04357429 | 0.04357429 | 0.04357429 | 0.04357429 | 0.04357429 | 0.04237563 | 0.04092538 | 0.02725318 | 0.01609027 | 0.007838747 | 0.004679423 | 0.002529682 | 0.001875867 | 0.0006783577 | 0 | 0 | 0.01793371 | 0.0004207845
1301 | 156.5253 | 0.0003270675 | -30 | 620.5 | -680.5 | 0 | 0 | 0 | 0.00152173 | 0.002676685 | 0.004117772 | 0.006126515 | 0.01889765 | 0.02969252 | 0.04163922 | 0.0427027 | 0.04390135 | 0.04390135 | 0.04390135 | 0.04390135 | 0.04390135 | 0.04390135 | 0.04390135 | 0.04390135 | 0.04390135 | 0.04390135 | 0.04390135 | 0.04390135 | 0.04390135 | 0.04390135 | 0.04390135 | 0.04390135 | 0.04390135 | 0.04390135 | 0.04390135 | 0.04390135 | 0.04390135 | 0.04390135 | 0.04390135 | 0.04390135 | 0.04390135 | 0.04390135 | 0.04390135 | 0.04390135 | 0.04390135 | 0.04390135 | 0.04390135 | 0.04390135 | 0.04390135 | 0.04390135 | 0.04390135 | 0.04390135 | 0.04390135 | 0.04390135 | 0.04390135 | 0.04390135 | 0.04390135 | 0.04390135 | 0.04390135 | 0.0427027 | 0.04125245 | 0.02725318 | 0.01609027 | 0.007838747 | 0.004679423 | 0.002529682 | 0.001875867 | 0.0006783577 | 0 | 0 | 0.01386009 | 0.000869382
1301 | 161.4045 | 0.0003372628 | -20 | 630.5 | -670.5 | 0 | 0 | 0 | 0.00152173 | 0.002676685 | 0.004117772 | 0.006126515 | 0.01923491 | 0.03002979 | 0.04197649 | 0.04303996 | 0.04423862 | 0.04423862 | 0.04423862 | 0.04423862 | 0.04423862 | 0.04423862 | 0.04423862 | 0.04423862 | 0.04423862 | 0.04423862 | 0.04423862 | 0.04423862 | 0.04423862 | 0.04423862 | 0.04423862 | 0.04423862 | 0.04423862 | 0.04423862 | 0.04423862 | 0.04423862 | 0.04423862 | 0.04423862 | 0.04423862 | 0.04423862 | 0.04423862 | 0.04423862 | 0.04423862 | 0.04423862 | 0.04423862 | 0.04423862 | 0.04423862 | 0.04423862 | 0.04423862 | 0.04423862 | 0.04423862 | 0.04423862 | 0.04423862 | 0.04423862 | 0.04423862 | 0.04423862 | 0.04423862 | 0.04423862 | 0.04423862 | 0.04303996 | 0.04158971 | 0.02725318 | 0.01609027 | 0.007838747 | 0.004679423 | 0.002529682 | 0.001875867 | 0.0006783577 | 0 | 0 | 0.009389017 | 0.001343026
1301 | 159.8343 | 0.0003339817 | -10 | 640.5 | -660.5 | 0 | 0 | 0 | 0.00152173 | 0.002676685 | 0.004117772 | 0.006126515 | 0.01923491 | 0.03036377 | 0.04231047 | 0.04337395 | 0.0445726 | 0.0445726 | 0.0445726 | 0.0445726 | 0.0445726 | 0.0445726 | 0.0445726 | 0.0445726 | 0.0445726 | 0.0445726 | 0.0445726 | 0.0445726 | 0.0445726 | 0.0445726 | 0.0445726 | 0.0445726 | 0.0445726 | 0.0445726 | 0.0445726 | 0.0445726 | 0.0445726 | 0.0445726 | 0.0445726 | 0.0445726 | 0.0445726 | 0.0445726 | 0.0445726 | 0.0445726 | 0.0445726 | 0.0445726 | 0.0445726 | 0.0445726 | 0.0445726 | 0.0445726 | 0.0445726 | 0.0445726 | 0.0445726 | 0.0445726 | 0.0445726 | 0.0445726 | 0.0445726 | 0.0445726 | 0.0445726 | 0.04337395 | 0.04192369 | 0.02725318 | 0.01609027 | 0.007838747 | 0.004679423 | 0.002529682 | 0.001875867 | 0.0006783577 | 0 | 0 | 0.004917947 | 0.001885786
1301 | 160.5789 | 0.0003355377 | 0 | 650.5 | -650.5 | 0 | 0 | 0 | 0.00152173 | 0.002676685 | 0.004117772 | 0.006126515 | 0.01923491 | 0.03069931 | 0.04264601 | 0.04370948 | 0.04490814 | 0.04490814 | 0.04490814 | 0.04490814 | 0.04490814 | 0.04490814 | 0.04490814 | 0.04490814 | 0.04490814 | 0.04490814 | 0.04490814 | 0.04490814 | 0.04490814 | 0.04490814 | 0.04490814 | 0.04490814 | 0.04490814 | 0.04490814 | 0.04490814 | 0.04490814 | 0.04490814 | 0.04490814 | 0.04490814 | 0.04490814 | 0.04490814 | 0.04490814 | 0.04490814 | 0.04490814 | 0.04490814 | 0.04490814 | 0.04490814 | 0.04490814 | 0.04490814 | 0.04490814 | 0.04490814 | 0.04490814 | 0.04490814 | 0.04490814 | 0.04490814 | 0.04490814 | 0.04490814 | 0.04490814 | 0.04490814 | 0.04370948 | 0.04225923 | 0.02758872 | 0.01609027 | 0.007838747 | 0.004679423 | 0.002529682 | 0.001875867 | 0.0006783577 | 0 | 0 | 0.00210054 | 0.002428545
1301 | 161.6179 | 0.0003377088 | 10 | 660.5 | -640.5 | 0 | 0 | 0 | 0.00152173 | 0.002676685 | 0.004117772 | 0.006126515 | 0.01923491 | 0.03069931 | 0.04298371 | 0.04404719 | 0.04524585 | 0.04524585 | 0.04524585 | 0.04524585 | 0.04524585 | 0.04524585 | 0.04524585 | 0.04524585 | 0.04524585 | 0.04524585 | 0.04524585 | 0.04524585 | 0.04524585 | 0.04524585 | 0.04524585 | 0.04524585 | 0.04524585 | 0.04524585 | 0.04524585 | 0.04524585 | 0.04524585 | 0.04524585 | 0.04524585 | 0.04524585 | 0.04524585 | 0.04524585 | 0.04524585 | 0.04524585 | 0.04524585 | 0.04524585 | 0.04524585 | 0.04524585 | 0.04524585 | 0.04524585 | 0.04524585 | 0.04524585 | 0.04524585 | 0.04524585 | 0.04524585 | 0.04524585 | 0.04524585 | 0.04524585 | 0.04524585 | 0.04404719 | 0.04259694 | 0.02792643 | 0.01609027 | 0.007838747 | 0.004679423 | 0.002529682 | 0.001875867 | 0.0006783577 | 0 | 0 | 0.001702531 | 0.005910238
1301 | 160.5809 | 0.0003355417 | 20 | 670.5 | -630.5 | 0 | 0 | 0 | 0.00152173 | 0.002676685 | 0.004117772 | 0.006126515 | 0.01923491 | 0.03069931 | 0.04331926 | 0.04438273 | 0.04558139 | 0.04558139 | 0.04558139 | 0.04558139 | 0.04558139 | 0.04558139 | 0.04558139 | 0.04558139 | 0.04558139 | 0.04558139 | 0.04558139 | 0.04558139 | 0.04558139 | 0.04558139 | 0.04558139 | 0.04558139 | 0.04558139 | 0.04558139 | 0.04558139 | 0.04558139 | 0.04558139 | 0.04558139 | 0.04558139 | 0.04558139 | 0.04558139 | 0.04558139 | 0.04558139 | 0.04558139 | 0.04558139 | 0.04558139 | 0.04558139 | 0.04558139 | 0.04558139 | 0.04558139 | 0.04558139 | 0.04558139 | 0.04558139 | 0.04558139 | 0.04558139 | 0.04558139 | 0.04558139 | 0.04558139 | 0.04558139 | 0.04438273 | 0.04293248 | 0.02826197 | 0.01642582 | 0.007838747 | 0.004679423 | 0.002529682 | 0.001875867 | 0.0006783577 | 0 | 0 | 0.001304523 | 0.0114007
1301 | 165.962 | 0.0003467858 | 30 | 680.5 | -620.5 | 0 | 0 | 0 | 0.00152173 | 0.002676685 | 0.004117772 | 0.006126515 | 0.01923491 | 0.03069931 | 0.04366604 | 0.04472952 | 0.04592817 | 0.04592817 | 0.04592817 | 0.04592817 | 0.04592817 | 0.04592817 | 0.04592817 | 0.04592817 | 0.04592817 | 0.04592817 | 0.04592817 | 0.04592817 | 0.04592817 | 0.04592817 | 0.04592817 | 0.04592817 | 0.04592817 | 0.04592817 | 0.04592817 | 0.04592817 | 0.04592817 | 0.04592817 | 0.04592817 | 0.04592817 | 0.04592817 | 0.04592817 | 0.04592817 | 0.04592817 | 0.04592817 | 0.04592817 | 0.04592817 | 0.04592817 | 0.04592817 | 0.04592817 | 0.04592817 | 0.04592817 | 0.04592817 | 0.04592817 | 0.04592817 | 0.04592817 | 0.04592817 | 0.04592817 | 0.04592817 | 0.04472952 | 0.04327927 | 0.02860876 | 0.0167726 | 0.007838747 | 0.004679423 | 0.002529682 | 0.001875867 | 0.0006783577 | 0 | 0 | 0.000869382 | 0.01689116
1301 | 164.4406 | 0.0003436067 | 40 | 690.5 | -610.5 | 0 | 0 | 0 | 0.00152173 | 0.002676685 | 0.004117772 | 0.006126515 | 0.01923491 | 0.03069931 | 0.04366604 | 0.04507313 | 0.04627178 | 0.04627178 | 0.04627178 | 0.04627178 | 0.04627178 | 0.04627178 | 0.04627178 | 0.04627178 | 0.04627178 | 0.04627178 | 0.04627178 | 0.04627178 | 0.04627178 | 0.04627178 | 0.04627178 | 0.04627178 | 0.04627178 | 0.04627178 | 0.04627178 | 0.04627178 | 0.04627178 | 0.04627178 | 0.04627178 | 0.04627178 | 0.04627178 | 0.04627178 | 0.04627178 | 0.04627178 | 0.04627178 | 0.04627178 | 0.04627178 | 0.04627178 | 0.04627178 | 0.04627178 | 0.04627178 | 0.04627178 | 0.04627178 | 0.04627178 | 0.04627178 | 0.04627178 | 0.04627178 | 0.04627178 | 0.04627178 | 0.04507313 | 0.04362287 | 0.02895236 | 0.01711621 | 0.007838747 | 0.004679423 | 0.002529682 | 0.001875867 | 0.0006783577 | 0 | 0 | 0.0004207845 | 0.0214036
1301 | 152.2319 | 0.0003180962 | 30 | 680.5 | -620.5 | 0 | 0 | 0 | 0.00152173 | 0.002676685 | 0.004117772 | 0.006126515 | 0.01923491 | 0.03069931 | 0.04398414 | 0.04539122 | 0.04658988 | 0.04658988 | 0.04658988 | 0.04658988 | 0.04658988 | 0.04658988 | 0.04658988 | 0.04658988 | 0.04658988 | 0.04658988 | 0.04658988 | 0.04658988 | 0.04658988 | 0.04658988 | 0.04658988 | 0.04658988 | 0.04658988 | 0.04658988 | 0.04658988 | 0.04658988 | 0.04658988 | 0.04658988 | 0.04658988 | 0.04658988 | 0.04658988 | 0.04658988 | 0.04658988 | 0.04658988 | 0.04658988 | 0.04658988 | 0.04658988 | 0.04658988 | 0.04658988 | 0.04658988 | 0.04658988 | 0.04658988 | 0.04658988 | 0.04658988 | 0.04658988 | 0.04658988 | 0.04658988 | 0.04658988 | 0.04658988 | 0.04539122 | 0.04394097 | 0.02927046 | 0.0174343 | 0.007838747 | 0.004679423 | 0.002529682 | 0.001875867 | 0.0006783577 | 0 | 0 | 0.000869382 | 0.01689116
1301 | 142.0674 | 0.0002968569 | 20 | 670.5 | -630.5 | 0 | 0 | 0 | 0.00152173 | 0.002676685 | 0.004117772 | 0.006126515 | 0.01923491 | 0.03069931 | 0.04428099 | 0.04568808 | 0.04688673 | 0.04688673 | 0.04688673 | 0.04688673 | 0.04688673 | 0.04688673 | 0.04688673 | 0.04688673 | 0.04688673 | 0.04688673 | 0.04688673 | 0.04688673 | 0.04688673 | 0.04688673 | 0.04688673 | 0.04688673 | 0.04688673 | 0.04688673 | 0.04688673 | 0.04688673 | 0.04688673 | 0.04688673 | 0.04688673 | 0.04688673 | 0.04688673 | 0.04688673 | 0.04688673 | 0.04688673 | 0.04688673 | 0.04688673 | 0.04688673 | 0.04688673 | 0.04688673 | 0.04688673 | 0.04688673 | 0.04688673 | 0.04688673 | 0.04688673 | 0.04688673 | 0.04688673 | 0.04688673 | 0.04688673 | 0.04688673 | 0.04568808 | 0.04423783 | 0.02956732 | 0.01773116 | 0.007838747 | 0.004679423 | 0.002529682 | 0.001875867 | 0.0006783577 | 0 | 0 | 0.001338729 | 0.0114007
1301 | 171.7432 | 0.000358866 | 10 | 660.5 | -640.5 | 0 | 0 | 0 | 0.00152173 | 0.002676685 | 0.004117772 | 0.006126515 | 0.01923491 | 0.03069931 | 0.04463986 | 0.04604695 | 0.0472456 | 0.0472456 | 0.0472456 | 0.0472456 | 0.0472456 | 0.0472456 | 0.0472456 | 0.0472456 | 0.0472456 | 0.0472456 | 0.0472456 | 0.0472456 | 0.0472456 | 0.0472456 | 0.0472456 | 0.0472456 | 0.0472456 | 0.0472456 | 0.0472456 | 0.0472456 | 0.0472456 | 0.0472456 | 0.0472456 | 0.0472456 | 0.0472456 | 0.0472456 | 0.0472456 | 0.0472456 | 0.0472456 | 0.0472456 | 0.0472456 | 0.0472456 | 0.0472456 | 0.0472456 | 0.0472456 | 0.0472456 | 0.0472456 | 0.0472456 | 0.0472456 | 0.0472456 | 0.0472456 | 0.0472456 | 0.0472456 | 0.04604695 | 0.04459669 | 0.02992618 | 0.01773116 | 0.007838747 | 0.004679423 | 0.002529682 | 0.001875867 | 0.0006783577 | 0 | 0 | 0.001865333 | 0.005910238
1301 | 168.9383 | 0.0003530051 | 0 | 650.5 | -650.5 | 0 | 0 | 0 | 0.00152173 | 0.002676685 | 0.004117772 | 0.006126515 | 0.01923491 | 0.03105231 | 0.04499287 | 0.04639995 | 0.0475986 | 0.0475986 | 0.0475986 | 0.0475986 | 0.0475986 | 0.0475986 | 0.0475986 | 0.0475986 | 0.0475986 | 0.0475986 | 0.0475986 | 0.0475986 | 0.0475986 | 0.0475986 | 0.0475986 | 0.0475986 | 0.0475986 | 0.0475986 | 0.0475986 | 0.0475986 | 0.0475986 | 0.0475986 | 0.0475986 | 0.0475986 | 0.0475986 | 0.0475986 | 0.0475986 | 0.0475986 | 0.0475986 | 0.0475986 | 0.0475986 | 0.0475986 | 0.0475986 | 0.0475986 | 0.0475986 | 0.0475986 | 0.0475986 | 0.0475986 | 0.0475986 | 0.0475986 | 0.0475986 | 0.0475986 | 0.0475986 | 0.04639995 | 0.0449497 | 0.03027919 | 0.01773116 | 0.007838747 | 0.004679423 | 0.002529682 | 0.001875867 | 0.0006783577 | 0 | 0 | 0.002391937 | 0.002428545
1301 | 165.7758 | 0.0003463969 | -10 | 640.5 | -660.5 | 0 | 0 | 0 | 0.00152173 | 0.002676685 | 0.004117772 | 0.006126515 | 0.01923491 | 0.03139871 | 0.04533926 | 0.04674635 | 0.047945 | 0.047945 | 0.047945 | 0.047945 | 0.047945 | 0.047945 | 0.047945 | 0.047945 | 0.047945 | 0.047945 | 0.047945 | 0.047945 | 0.047945 | 0.047945 | 0.047945 | 0.047945 | 0.047945 | 0.047945 | 0.047945 | 0.047945 | 0.047945 | 0.047945 | 0.047945 | 0.047945 | 0.047945 | 0.047945 | 0.047945 | 0.047945 | 0.047945 | 0.047945 | 0.047945 | 0.047945 | 0.047945 | 0.047945 | 0.047945 | 0.047945 | 0.047945 | 0.047945 | 0.047945 | 0.047945 | 0.047945 | 0.047945 | 0.047945 | 0.04674635 | 0.0452961 | 0.03027919 | 0.01773116 | 0.007838747 | 0.004679423 | 0.002529682 | 0.001875867 | 0.0006783577 | 0 | 0 | 0.005704798 | 0.001885786
1301 | 164.0428 | 0.0003427755 | -20 | 630.5 | -670.5 | 0 | 0 | 0 | 0.00152173 | 0.002676685 | 0.004117772 | 0.006126515 | 0.01957768 | 0.03174148 | 0.04568204 | 0.04708912 | 0.04828778 | 0.04828778 | 0.04828778 | 0.04828778 | 0.04828778 | 0.04828778 | 0.04828778 | 0.04828778 | 0.04828778 | 0.04828778 | 0.04828778 | 0.04828778 | 0.04828778 | 0.04828778 | 0.04828778 | 0.04828778 | 0.04828778 | 0.04828778 | 0.04828778 | 0.04828778 | 0.04828778 | 0.04828778 | 0.04828778 | 0.04828778 | 0.04828778 | 0.04828778 | 0.04828778 | 0.04828778 | 0.04828778 | 0.04828778 | 0.04828778 | 0.04828778 | 0.04828778 | 0.04828778 | 0.04828778 | 0.04828778 | 0.04828778 | 0.04828778 | 0.04828778 | 0.04828778 | 0.04828778 | 0.04828778 | 0.04828778 | 0.04708912 | 0.04563887 | 0.03027919 | 0.01773116 | 0.007838747 | 0.004679423 | 0.002529682 | 0.001875867 | 0.0006783577 | 0 | 0 | 0.01092207 | 0.001343026
1301 | 165.6565 | 0.0003461475 | -30 | 620.5 | -680.5 | 0 | 0 | 0 | 0.00152173 | 0.002676685 | 0.004117772 | 0.006126515 | 0.01992383 | 0.03208763 | 0.04602819 | 0.04743527 | 0.04863392 | 0.04863392 | 0.04863392 | 0.04863392 | 0.04863392 | 0.04863392 | 0.04863392 | 0.04863392 | 0.04863392 | 0.04863392 | 0.04863392 | 0.04863392 | 0.04863392 | 0.04863392 | 0.04863392 | 0.04863392 | 0.04863392 | 0.04863392 | 0.04863392 | 0.04863392 | 0.04863392 | 0.04863392 | 0.04863392 | 0.04863392 | 0.04863392 | 0.04863392 | 0.04863392 | 0.04863392 | 0.04863392 | 0.04863392 | 0.04863392 | 0.04863392 | 0.04863392 | 0.04863392 | 0.04863392 | 0.04863392 | 0.04863392 | 0.04863392 | 0.04863392 | 0.04863392 | 0.04863392 | 0.04863392 | 0.04863392 | 0.04743527 | 0.04598502 | 0.03027919 | 0.01773116 | 0.007838747 | 0.004679423 | 0.002529682 | 0.001875867 | 0.0006783577 | 0 | 0 | 0.01613935 | 0.000869382
1301 | 160.8151 | 0.0003360311 | -40 | 610.5 | -690.5 | 0 | 0 | 0 | 0.00152173 | 0.002676685 | 0.004117772 | 0.006126515 | 0.02025986 | 0.03242366 | 0.04636422 | 0.0477713 | 0.04896995 | 0.04896995 | 0.04896995 | 0.04896995 | 0.04896995 | 0.04896995 | 0.04896995 | 0.04896995 | 0.04896995 | 0.04896995 | 0.04896995 | 0.04896995 | 0.04896995 | 0.04896995 | 0.04896995 | 0.04896995 | 0.04896995 | 0.04896995 | 0.04896995 | 0.04896995 | 0.04896995 | 0.04896995 | 0.04896995 | 0.04896995 | 0.04896995 | 0.04896995 | 0.04896995 | 0.04896995 | 0.04896995 | 0.04896995 | 0.04896995 | 0.04896995 | 0.04896995 | 0.04896995 | 0.04896995 | 0.04896995 | 0.04896995 | 0.04896995 | 0.04896995 | 0.04896995 | 0.04896995 | 0.04896995 | 0.04896995 | 0.0477713 | 0.04598502 | 0.03027919 | 0.01773116 | 0.007838747 | 0.004679423 | 0.002529682 | 0.001875867 | 0.0006783577 | 0 | 0 | 0.02074353 | 0.0004207845
1301 | 169.8713 | 0.0003549545 | -30 | 620.5 | -680.5 | 0 | 0 | 0 | 0.00152173 | 0.002676685 | 0.004117772 | 0.006126515 | 0.02061482 | 0.03277862 | 0.04671917 | 0.04812626 | 0.04932491 | 0.04932491 | 0.04932491 | 0.04932491 | 0.04932491 | 0.04932491 | 0.04932491 | 0.04932491 | 0.04932491 | 0.04932491 | 0.04932491 | 0.04932491 | 0.04932491 | 0.04932491 | 0.04932491 | 0.04932491 | 0.04932491 | 0.04932491 | 0.04932491 | 0.04932491 | 0.04932491 | 0.04932491 | 0.04932491 | 0.04932491 | 0.04932491 | 0.04932491 | 0.04932491 | 0.04932491 | 0.04932491 | 0.04932491 | 0.04932491 | 0.04932491 | 0.04932491 | 0.04932491 | 0.04932491 | 0.04932491 | 0.04932491 | 0.04932491 | 0.04932491 | 0.04932491 | 0.04932491 | 0.04932491 | 0.04932491 | 0.04812626 | 0.04633997 | 0.03027919 | 0.01773116 | 0.007838747 | 0.004679423 | 0.002529682 | 0.001875867 | 0.0006783577 | 0 | 0 | 0.01613935 | 0.000869382
1301 | 162.505 | 0.0003395624 | -20 | 630.5 | -670.5 | 0 | 0 | 0 | 0.00152173 | 0.002676685 | 0.004117772 | 0.006126515 | 0.02095438 | 0.03311818 | 0.04705873 | 0.04846582 | 0.04966447 | 0.04966447 | 0.04966447 | 0.04966447 | 0.04966447 | 0.04966447 | 0.04966447 | 0.04966447 | 0.04966447 | 0.04966447 | 0.04966447 | 0.04966447 | 0.04966447 | 0.04966447 | 0.04966447 | 0.04966447 | 0.04966447 | 0.04966447 | 0.04966447 | 0.04966447 | 0.04966447 | 0.04966447 | 0.04966447 | 0.04966447 | 0.04966447 | 0.04966447 | 0.04966447 | 0.04966447 | 0.04966447 | 0.04966447 | 0.04966447 | 0.04966447 | 0.04966447 | 0.04966447 | 0.04966447 | 0.04966447 | 0.04966447 | 0.04966447 | 0.04966447 | 0.04966447 | 0.04966447 | 0.04966447 | 0.04966447 | 0.04846582 | 0.04667954 | 0.03027919 | 0.01773116 | 0.007838747 | 0.004679423 | 0.002529682 | 0.001875867 | 0.0006783577 | 0 | 0 | 0.01092207 | 0.001376479
1289 | 232.7182 | 0.0004862764 | -10 | 634.5 | -654.5 | 0 | 0 | 0 | 0.00152173 | 0.002676685 | 0.004117772 | 0.006126515 | 0.02095438 | 0.03360446 | 0.04754501 | 0.0489521 | 0.05015075 | 0.05015075 | 0.05015075 | 0.05015075 | 0.05015075 | 0.05015075 | 0.05015075 | 0.05015075 | 0.05015075 | 0.05015075 | 0.05015075 | 0.05015075 | 0.05015075 | 0.05015075 | 0.05015075 | 0.05015075 | 0.05015075 | 0.05015075 | 0.05015075 | 0.05015075 | 0.05015075 | 0.05015075 | 0.05015075 | 0.05015075 | 0.05015075 | 0.05015075 | 0.05015075 | 0.05015075 | 0.05015075 | 0.05015075 | 0.05015075 | 0.05015075 | 0.05015075 | 0.05015075 | 0.05015075 | 0.05015075 | 0.05015075 | 0.05015075 | 0.05015075 | 0.05015075 | 0.05015075 | 0.05015075 | 0.05015075 | 0.0489521 | 0.04716581 | 0.03027919 | 0.01773116 | 0.007838747 | 0.004679423 | 0.002529682 | 0.001875867 | 0.0006783577 | 0 | 0 | 0.002602578 | 0.001643886
1289 | 241.2091 | 0.0005040185 | 0 | 644.5 | -644.5 | 0 | 0 | 0 | 0.00152173 | 0.002676685 | 0.004117772 | 0.006126515 | 0.02095438 | 0.03410847 | 0.04804903 | 0.04945611 | 0.05065477 | 0.05065477 | 0.05065477 | 0.05065477 | 0.05065477 | 0.05065477 | 0.05065477 | 0.05065477 | 0.05065477 | 0.05065477 | 0.05065477 | 0.05065477 | 0.05065477 | 0.05065477 | 0.05065477 | 0.05065477 | 0.05065477 | 0.05065477 | 0.05065477 | 0.05065477 | 0.05065477 | 0.05065477 | 0.05065477 | 0.05065477 | 0.05065477 | 0.05065477 | 0.05065477 | 0.05065477 | 0.05065477 | 0.05065477 | 0.05065477 | 0.05065477 | 0.05065477 | 0.05065477 | 0.05065477 | 0.05065477 | 0.05065477 | 0.05065477 | 0.05065477 | 0.05065477 | 0.05065477 | 0.05065477 | 0.05065477 | 0.04945611 | 0.04766983 | 0.03078321 | 0.01773116 | 0.007838747 | 0.004679423 | 0.002529682 | 0.001875867 | 0.0006783577 | 0 | 0 | 0.002075974 | 0.002312406
1289 | 245.3741 | 0.0005127214 | 10 | 654.5 | -634.5 | 0 | 0 | 0 | 0.00152173 | 0.002676685 | 0.004117772 | 0.006126515 | 0.02095438 | 0.03410847 | 0.04856175 | 0.04996884 | 0.05116749 | 0.05116749 | 0.05116749 | 0.05116749 | 0.05116749 | 0.05116749 | 0.05116749 | 0.05116749 | 0.05116749 | 0.05116749 | 0.05116749 | 0.05116749 | 0.05116749 | 0.05116749 | 0.05116749 | 0.05116749 | 0.05116749 | 0.05116749 | 0.05116749 | 0.05116749 | 0.05116749 | 0.05116749 | 0.05116749 | 0.05116749 | 0.05116749 | 0.05116749 | 0.05116749 | 0.05116749 | 0.05116749 | 0.05116749 | 0.05116749 | 0.05116749 | 0.05116749 | 0.05116749 | 0.05116749 | 0.05116749 | 0.05116749 | 0.05116749 | 0.05116749 | 0.05116749 | 0.05116749 | 0.05116749 | 0.05116749 | 0.04996884 | 0.04818255 | 0.03129593 | 0.01773116 | 0.007838747 | 0.004679423 | 0.002529682 | 0.001875867 | 0.0006783577 | 0 | 0 | 0.001549371 | 0.002980925
1289 | 241.2983 | 0.0005042048 | 20 | 664.5 | -624.5 | 0 | 0 | 0 | 0.00152173 | 0.002676685 | 0.004117772 | 0.006126515 | 0.02095438 | 0.03410847 | 0.04906595 | 0.05047304 | 0.05167169 | 0.05167169 | 0.05167169 | 0.05167169 | 0.05167169 | 0.05167169 | 0.05167169 | 0.05167169 | 0.05167169 | 0.05167169 | 0.05167169 | 0.05167169 | 0.05167169 | 0.05167169 | 0.05167169 | 0.05167169 | 0.05167169 | 0.05167169 | 0.05167169 | 0.05167169 | 0.05167169 | 0.05167169 | 0.05167169 | 0.05167169 | 0.05167169 | 0.05167169 | 0.05167169 | 0.05167169 | 0.05167169 | 0.05167169 | 0.05167169 | 0.05167169 | 0.05167169 | 0.05167169 | 0.05167169 | 0.05167169 | 0.05167169 | 0.05167169 | 0.05167169 | 0.05167169 | 0.05167169 | 0.05167169 | 0.05167169 | 0.05047304 | 0.04868676 | 0.03180013 | 0.01773116 | 0.007838747 | 0.004679423 | 0.002529682 | 0.001875867 | 0.0006783577 | 0 | 0 | 0.001048821 | 0.009266861
1289 | 241.898 | 0.000505458 | 30 | 674.5 | -614.5 | 0 | 0 | 0 | 0.00152173 | 0.002676685 | 0.004117772 | 0.006126515 | 0.02095438 | 0.03410847 | 0.04906595 | 0.0509785 | 0.05217715 | 0.05217715 | 0.05217715 | 0.05217715 | 0.05217715 | 0.05217715 | 0.05217715 | 0.05217715 | 0.05217715 | 0.05217715 | 0.05217715 | 0.05217715 | 0.05217715 | 0.05217715 | 0.05217715 | 0.05217715 | 0.05217715 | 0.05217715 | 0.05217715 | 0.05217715 | 0.05217715 | 0.05217715 | 0.05217715 | 0.05217715 | 0.05217715 | 0.05217715 | 0.05217715 | 0.05217715 | 0.05217715 | 0.05217715 | 0.05217715 | 0.05217715 | 0.05217715 | 0.05217715 | 0.05217715 | 0.05217715 | 0.05217715 | 0.05217715 | 0.05217715 | 0.05217715 | 0.05217715 | 0.05217715 | 0.05217715 | 0.0509785 | 0.04919221 | 0.03230559 | 0.01823662 | 0.007838747 | 0.004679423 | 0.002529682 | 0.001875867 | 0.0006783577 | 0 | 0 | 0.0006002235 | 0.01558671
1289 | 239.6165 | 0.0005006907 | 40 | 684.5 | -604.5 | 0 | 0 | 0 | 0.00152173 | 0.002676685 | 0.004117772 | 0.006126515 | 0.02095438 | 0.03410847 | 0.04906595 | 0.05147919 | 0.05267784 | 0.05267784 | 0.05267784 | 0.05267784 | 0.05267784 | 0.05267784 | 0.05267784 | 0.05267784 | 0.05267784 | 0.05267784 | 0.05267784 | 0.05267784 | 0.05267784 | 0.05267784 | 0.05267784 | 0.05267784 | 0.05267784 | 0.05267784 | 0.05267784 | 0.05267784 | 0.05267784 | 0.05267784 | 0.05267784 | 0.05267784 | 0.05267784 | 0.05267784 | 0.05267784 | 0.05267784 | 0.05267784 | 0.05267784 | 0.05267784 | 0.05267784 | 0.05267784 | 0.05267784 | 0.05267784 | 0.05267784 | 0.05267784 | 0.05267784 | 0.05267784 | 0.05267784 | 0.05267784 | 0.05267784 | 0.05267784 | 0.05147919 | 0.04969291 | 0.03280628 | 0.01873731 | 0.007838747 | 0.004679423 | 0.002529682 | 0.001875867 | 0.0006783577 | 0 | 0 | 0.000151626 | 0.021567
1280 | 243.472 | 0.0005087469 | 30 | 670 | -610 | 0 | 0 | 0 | 0.00152173 | 0.002676685 | 0.004117772 | 0.006126515 | 0.02095438 | 0.03410847 | 0.04906595 | 0.05198794 | 0.05318659 | 0.05318659 | 0.05318659 | 0.05318659 | 0.05318659 | 0.05318659 | 0.05318659 | 0.05318659 | 0.05318659 | 0.05318659 | 0.05318659 | 0.05318659 | 0.05318659 | 0.05318659 | 0.05318659 | 0.05318659 | 0.05318659 | 0.05318659 | 0.05318659 | 0.05318659 | 0.05318659 | 0.05318659 | 0.05318659 | 0.05318659 | 0.05318659 | 0.05318659 | 0.05318659 | 0.05318659 | 0.05318659 | 0.05318659 | 0.05318659 | 0.05318659 | 0.05318659 | 0.05318659 | 0.05318659 | 0.05318659 | 0.05318659 | 0.05318659 | 0.05318659 | 0.05318659 | 0.05318659 | 0.05318659 | 0.05318659 | 0.05198794 | 0.05020165 | 0.03331503 | 0.01924606 | 0.007838747 | 0.004679423 | 0.002529682 | 0.001875867 | 0.0006783577 | 0 | 0 | 0.0003983546 | 0.01274278
1272 | 256.9482 | 0.0005369061 | 20 | 656 | -616 | 0 | 0 | 0 | 0.00152173 | 0.002676685 | 0.004117772 | 0.006126515 | 0.02095438 | 0.03410847 | 0.04960286 | 0.05252484 | 0.05372349 | 0.05372349 | 0.05372349 | 0.05372349 | 0.05372349 | 0.05372349 | 0.05372349 | 0.05372349 | 0.05372349 | 0.05372349 | 0.05372349 | 0.05372349 | 0.05372349 | 0.05372349 | 0.05372349 | 0.05372349 | 0.05372349 | 0.05372349 | 0.05372349 | 0.05372349 | 0.05372349 | 0.05372349 | 0.05372349 | 0.05372349 | 0.05372349 | 0.05372349 | 0.05372349 | 0.05372349 | 0.05372349 | 0.05372349 | 0.05372349 | 0.05372349 | 0.05372349 | 0.05372349 | 0.05372349 | 0.05372349 | 0.05372349 | 0.05372349 | 0.05372349 | 0.05372349 | 0.05372349 | 0.05372349 | 0.05372349 | 0.05252484 | 0.05073856 | 0.03385193 | 0.01924606 | 0.007838747 | 0.004679423 | 0.002529682 | 0.001875867 | 0.0006783577 | 0 | 0 | 0.0006675131 | 0.003894994
1272 | 266.1829 | 0.0005562024 | 10 | 646 | -626 | 0 | 0 | 0 | 0.00152173 | 0.002676685 | 0.004117772 | 0.006126515 | 0.02095438 | 0.03410847 | 0.05015906 | 0.05308104 | 0.0542797 | 0.0542797 | 0.0542797 | 0.0542797 | 0.0542797 | 0.0542797 | 0.0542797 | 0.0542797 | 0.0542797 | 0.0542797 | 0.0542797 | 0.0542797 | 0.0542797 | 0.0542797 | 0.0542797 | 0.0542797 | 0.0542797 | 0.0542797 | 0.0542797 | 0.0542797 | 0.0542797 | 0.0542797 | 0.0542797 | 0.0542797 | 0.0542797 | 0.0542797 | 0.0542797 | 0.0542797 | 0.0542797 | 0.0542797 | 0.0542797 | 0.0542797 | 0.0542797 | 0.0542797 | 0.0542797 | 0.0542797 | 0.0542797 | 0.0542797 | 0.0542797 | 0.0542797 | 0.0542797 | 0.0542797 | 0.0542797 | 0.05308104 | 0.05129476 | 0.03440814 | 0.01924606 | 0.007838747 | 0.004679423 | 0.002529682 | 0.001875867 | 0.0006783577 | 0 | 0 | 0.001116111 | 0.002412684
1269 | 217.9496 | 0.0004554165 | 0 | 634.5 | -634.5 | 0 | 0 | 0 | 0.00152173 | 0.002676685 | 0.004117772 | 0.006126515 | 0.02095438 | 0.03410847 | 0.05061448 | 0.05353646 | 0.05473511 | 0.05473511 | 0.05473511 | 0.05473511 | 0.05473511 | 0.05473511 | 0.05473511 | 0.05473511 | 0.05473511 | 0.05473511 | 0.05473511 | 0.05473511 | 0.05473511 | 0.05473511 | 0.05473511 | 0.05473511 | 0.05473511 | 0.05473511 | 0.05473511 | 0.05473511 | 0.05473511 | 0.05473511 | 0.05473511 | 0.05473511 | 0.05473511 | 0.05473511 | 0.05473511 | 0.05473511 | 0.05473511 | 0.05473511 | 0.05473511 | 0.05473511 | 0.05473511 | 0.05473511 | 0.05473511 | 0.05473511 | 0.05473511 | 0.05473511 | 0.05473511 | 0.05473511 | 0.05473511 | 0.05473511 | 0.05473511 | 0.05353646 | 0.05175018 | 0.03440814 | 0.01924606 | 0.007838747 | 0.004679423 | 0.002529682 | 0.001875867 | 0.0006783577 | 0 | 0 | 0.001926961 | 0.001643886
1232 | 201.0883 | 0.0004201839 | -10 | 606 | -626 | 0 | 0 | 0 | 0.00152173 | 0.002676685 | 0.004117772 | 0.006126515 | 0.02095438 | 0.03410847 | 0.05103466 | 0.05395664 | 0.0551553 | 0.0551553 | 0.0551553 | 0.0551553 | 0.0551553 | 0.0551553 | 0.0551553 | 0.0551553 | 0.0551553 | 0.0551553 | 0.0551553 | 0.0551553 | 0.0551553 | 0.0551553 | 0.0551553 | 0.0551553 | 0.0551553 | 0.0551553 | 0.0551553 | 0.0551553 | 0.0551553 | 0.0551553 | 0.0551553 | 0.0551553 | 0.0551553 | 0.0551553 | 0.0551553 | 0.0551553 | 0.0551553 | 0.0551553 | 0.0551553 | 0.0551553 | 0.0551553 | 0.0551553 | 0.0551553 | 0.0551553 | 0.0551553 | 0.0551553 | 0.0551553 | 0.0551553 | 0.0551553 | 0.0551553 | 0.0551553 | 0.05395664 | 0.05175018 | 0.03440814 | 0.01924606 | 0.007838747 | 0.004679423 | 0.002529682 | 0.001875867 | 0.0006783577 | 0 | 0 | 0.001116111 | 0.0002189155867
1229 | 105.1999 | 0.0002198204 | -20 | 594.5 | -634.5 | 0 | 0 | 0 | 0.00152173 | 0.002676685 | 0.004117772 | 0.006126515 | 0.02095438 | 0.03410847 | 0.05125448 | 0.05417646 | 0.05537512 | 0.05537512 | 0.05537512 | 0.05537512 | 0.05537512 | 0.05537512 | 0.05537512 | 0.05537512 | 0.05537512 | 0.05537512 | 0.05537512 | 0.05537512 | 0.05537512 | 0.05537512 | 0.05537512 | 0.05537512 | 0.05537512 | 0.05537512 | 0.05537512 | 0.05537512 | 0.05537512 | 0.05537512 | 0.05537512 | 0.05537512 | 0.05537512 | 0.05537512 | 0.05537512 | 0.05537512 | 0.05537512 | 0.05537512 | 0.05537512 | 0.05537512 | 0.05537512 | 0.05537512 | 0.05537512 | 0.05537512 | 0.05537512 | 0.05537512 | 0.05537512 | 0.05537512 | 0.05537512 | 0.05537512 | 0.05537512 | 0.05417646 | 0.05175018 | 0.03440814 | 0.01924606 | 0.007838747 | 0.004679423 | 0.002529682 | 0.001875867 | 0.0006783577 | 0 | 0 | 0.001926961 | 0
1229 | 108.047 | 0.0002257696 | -30 | 584.5 | -644.5 | 0 | 0 | 0 | 0.00152173 | 0.002676685 | 0.004117772 | 0.006126515 | 0.02095438 | 0.03433424 | 0.05148025 | 0.05440223 | 0.05560089 | 0.05560089 | 0.05560089 | 0.05560089 | 0.05560089 | 0.05560089 | 0.05560089 | 0.05560089 | 0.05560089 | 0.05560089 | 0.05560089 | 0.05560089 | 0.05560089 | 0.05560089 | 0.05560089 | 0.05560089 | 0.05560089 | 0.05560089 | 0.05560089 | 0.05560089 | 0.05560089 | 0.05560089 | 0.05560089 | 0.05560089 | 0.05560089 | 0.05560089 | 0.05560089 | 0.05560089 | 0.05560089 | 0.05560089 | 0.05560089 | 0.05560089 | 0.05560089 | 0.05560089 | 0.05560089 | 0.05560089 | 0.05560089 | 0.05560089 | 0.05560089 | 0.05560089 | 0.05560089 | 0.05560089 | 0.05560089 | 0.05417646 | 0.05175018 | 0.03440814 | 0.01924606 | 0.007838747 | 0.004679423 | 0.002529682 | 0.001875867 | 0.0006783577 | 0 | 0 | 0.003020516 | 0
1229 | 136.285 | 0.0002847744 | -40 | 574.5 | -654.5 | 0 | 0 | 0 | 0.00152173 | 0.002676685 | 0.004117772 | 0.006126515 | 0.02095438 | 0.03461902 | 0.05176503 | 0.05468701 | 0.05588566 | 0.05588566 | 0.05588566 | 0.05588566 | 0.05588566 | 0.05588566 | 0.05588566 | 0.05588566 | 0.05588566 | 0.05588566 | 0.05588566 | 0.05588566 | 0.05588566 | 0.05588566 | 0.05588566 | 0.05588566 | 0.05588566 | 0.05588566 | 0.05588566 | 0.05588566 | 0.05588566 | 0.05588566 | 0.05588566 | 0.05588566 | 0.05588566 | 0.05588566 | 0.05588566 | 0.05588566 | 0.05588566 | 0.05588566 | 0.05588566 | 0.05588566 | 0.05588566 | 0.05588566 | 0.05588566 | 0.05588566 | 0.05588566 | 0.05588566 | 0.05588566 | 0.05588566 | 0.05588566 | 0.05588566 | 0.05588566 | 0.05417646 | 0.05175018 | 0.03440814 | 0.01924606 | 0.007838747 | 0.004679423 | 0.002529682 | 0.001875867 | 0.0006783577 | 0 | 0 | 0.004114072 | 0
1229 | 123.0334 | 0.0002570845 | -30 | 584.5 | -644.5 | 0 | 0 | 0 | 0.00152173 | 0.002676685 | 0.004117772 | 0.006126515 | 0.02095438 | 0.0348761 | 0.05202211 | 0.05494409 | 0.05614275 | 0.05614275 | 0.05614275 | 0.05614275 | 0.05614275 | 0.05614275 | 0.05614275 | 0.05614275 | 0.05614275 | 0.05614275 | 0.05614275 | 0.05614275 | 0.05614275 | 0.05614275 | 0.05614275 | 0.05614275 | 0.05614275 | 0.05614275 | 0.05614275 | 0.05614275 | 0.05614275 | 0.05614275 | 0.05614275 | 0.05614275 | 0.05614275 | 0.05614275 | 0.05614275 | 0.05614275 | 0.05614275 | 0.05614275 | 0.05614275 | 0.05614275 | 0.05614275 | 0.05614275 | 0.05614275 | 0.05614275 | 0.05614275 | 0.05614275 | 0.05614275 | 0.05614275 | 0.05614275 | 0.05614275 | 0.05614275 | 0.05417646 | 0.05175018 | 0.03440814 | 0.01924606 | 0.007838747 | 0.004679423 | 0.002529682 | 0.001875867 | 0.0006783577 | 0 | 0 | 0.003020516 | 0
1229 | 187.5156 | 0.0003918231 | -20 | 594.5 | -634.5 | 0 | 0 | 0 | 0.00152173 | 0.002676685 | 0.004117772 | 0.006126515 | 0.02095438 | 0.0348761 | 0.05241394 | 0.05533592 | 0.05653457 | 0.05653457 | 0.05653457 | 0.05653457 | 0.05653457 | 0.05653457 | 0.05653457 | 0.05653457 | 0.05653457 | 0.05653457 | 0.05653457 | 0.05653457 | 0.05653457 | 0.05653457 | 0.05653457 | 0.05653457 | 0.05653457 | 0.05653457 | 0.05653457 | 0.05653457 | 0.05653457 | 0.05653457 | 0.05653457 | 0.05653457 | 0.05653457 | 0.05653457 | 0.05653457 | 0.05653457 | 0.05653457 | 0.05653457 | 0.05653457 | 0.05653457 | 0.05653457 | 0.05653457 | 0.05653457 | 0.05653457 | 0.05653457 | 0.05653457 | 0.05653457 | 0.05653457 | 0.05653457 | 0.05653457 | 0.05653457 | 0.05456829 | 0.05175018 | 0.03440814 | 0.01924606 | 0.007838747 | 0.004679423 | 0.002529682 | 0.001875867 | 0.0006783577 | 0 | 0 | 0.001926961 | 0
1229 | 186.7183 | 0.0003901571 | -10 | 604.5 | -624.5 | 0 | 0 | 0 | 0.00152173 | 0.002676685 | 0.004117772 | 0.006126515 | 0.02095438 | 0.0348761 | 0.05280409 | 0.05572607 | 0.05692473 | 0.05692473 | 0.05692473 | 0.05692473 | 0.05692473 | 0.05692473 | 0.05692473 | 0.05692473 | 0.05692473 | 0.05692473 | 0.05692473 | 0.05692473 | 0.05692473 | 0.05692473 | 0.05692473 | 0.05692473 | 0.05692473 | 0.05692473 | 0.05692473 | 0.05692473 | 0.05692473 | 0.05692473 | 0.05692473 | 0.05692473 | 0.05692473 | 0.05692473 | 0.05692473 | 0.05692473 | 0.05692473 | 0.05692473 | 0.05692473 | 0.05692473 | 0.05692473 | 0.05692473 | 0.05692473 | 0.05692473 | 0.05692473 | 0.05692473 | 0.05692473 | 0.05692473 | 0.05692473 | 0.05692473 | 0.05692473 | 0.05495845 | 0.05175018 | 0.03440814 | 0.01924606 | 0.007838747 | 0.004679423 | 0.002529682 | 0.001875867 | 0.0006783577 | 0 | 0 | 0.001048821 | 0.0002487287
1229 | 217.1024 | 0.0004536464 | 0 | 614.5 | -614.5 | 0 | 0 | 0 | 0.00152173 | 0.002676685 | 0.004117772 | 0.006126515 | 0.02095438 | 0.0348761 | 0.05280409 | 0.05617972 | 0.05737837 | 0.05737837 | 0.05737837 | 0.05737837 | 0.05737837 | 0.05737837 | 0.05737837 | 0.05737837 | 0.05737837 | 0.05737837 | 0.05737837 | 0.05737837 | 0.05737837 | 0.05737837 | 0.05737837 | 0.05737837 | 0.05737837 | 0.05737837 | 0.05737837 | 0.05737837 | 0.05737837 | 0.05737837 | 0.05737837 | 0.05737837 | 0.05737837 | 0.05737837 | 0.05737837 | 0.05737837 | 0.05737837 | 0.05737837 | 0.05737837 | 0.05737837 | 0.05737837 | 0.05737837 | 0.05737837 | 0.05737837 | 0.05737837 | 0.05737837 | 0.05737837 | 0.05737837 | 0.05737837 | 0.05737837 | 0.05737837 | 0.05541209 | 0.05175018 | 0.03440814 | 0.01924606 | 0.007838747 | 0.004679423 | 0.002529682 | 0.001875867 | 0.0006783577 | 0 | 0 | 0.0006002235 | 0.0009846123
1229 | 213.3413 | 0.0004457873 | 10 | 624.5 | -604.5 | 0 | 0 | 0 | 0.00152173 | 0.002676685 | 0.004117772 | 0.006126515 | 0.02095438 | 0.0348761 | 0.05280409 | 0.05662551 | 0.05782416 | 0.05782416 | 0.05782416 | 0.05782416 | 0.05782416 | 0.05782416 | 0.05782416 | 0.05782416 | 0.05782416 | 0.05782416 | 0.05782416 | 0.05782416 | 0.05782416 | 0.05782416 | 0.05782416 | 0.05782416 | 0.05782416 | 0.05782416 | 0.05782416 | 0.05782416 | 0.05782416 | 0.05782416 | 0.05782416 | 0.05782416 | 0.05782416 | 0.05782416 | 0.05782416 | 0.05782416 | 0.05782416 | 0.05782416 | 0.05782416 | 0.05782416 | 0.05782416 | 0.05782416 | 0.05782416 | 0.05782416 | 0.05782416 | 0.05782416 | 0.05782416 | 0.05782416 | 0.05782416 | 0.05782416 | 0.05782416 | 0.05585788 | 0.05219596 | 0.03440814 | 0.01924606 | 0.007838747 | 0.004679423 | 0.002529682 | 0.001875867 | 0.0006783577 | 0 | 0 | 0.000151626 | 0.001720496
1229 | 306.916 | 0.0006413162 | 20 | 634.5 | -594.5 | 0 | 0 | 0 | 0.00152173 | 0.002676685 | 0.004117772 | 0.006126515 | 0.02095438 | 0.0348761 | 0.05280409 | 0.05726682 | 0.05846548 | 0.05846548 | 0.05846548 | 0.05846548 | 0.05846548 | 0.05846548 | 0.05846548 | 0.05846548 | 0.05846548 | 0.05846548 | 0.05846548 | 0.05846548 | 0.05846548 | 0.05846548 | 0.05846548 | 0.05846548 | 0.05846548 | 0.05846548 | 0.05846548 | 0.05846548 | 0.05846548 | 0.05846548 | 0.05846548 | 0.05846548 | 0.05846548 | 0.05846548 | 0.05846548 | 0.05846548 | 0.05846548 | 0.05846548 | 0.05846548 | 0.05846548 | 0.05846548 | 0.05846548 | 0.05846548 | 0.05846548 | 0.05846548 | 0.05846548 | 0.05846548 | 0.05846548 | 0.05846548 | 0.05846548 | 0.05846548 | 0.0564992 | 0.05283728 | 0.03440814 | 0.01924606 | 0.007838747 | 0.004679423 | 0.002529682 | 0.001875867 | 0.0006783577 | 0 | 0 | 0 | 0.002879019
1229 | 310.4867 | 0.0006487775 | 30 | 644.5 | -584.5 | 0 | 0 | 0 | 0.00152173 | 0.002676685 | 0.004117772 | 0.006126515 | 0.02095438 | 0.0348761 | 0.05280409 | 0.05726682 | 0.05911425 | 0.05911425 | 0.05911425 | 0.05911425 | 0.05911425 | 0.05911425 | 0.05911425 | 0.05911425 | 0.05911425 | 0.05911425 | 0.05911425 | 0.05911425 | 0.05911425 | 0.05911425 | 0.05911425 | 0.05911425 | 0.05911425 | 0.05911425 | 0.05911425 | 0.05911425 | 0.05911425 | 0.05911425 | 0.05911425 | 0.05911425 | 0.05911425 | 0.05911425 | 0.05911425 | 0.05911425 | 0.05911425 | 0.05911425 | 0.05911425 | 0.05911425 | 0.05911425 | 0.05911425 | 0.05911425 | 0.05911425 | 0.05911425 | 0.05911425 | 0.05911425 | 0.05911425 | 0.05911425 | 0.05911425 | 0.05911425 | 0.05714797 | 0.05348606 | 0.03505691 | 0.01924606 | 0.007838747 | 0.004679423 | 0.002529682 | 0.001875867 | 0.0006783577 | 0 | 0 | 0 | 0.004249496
1229 | 292.4091 | 0.0006110034 | 40 | 654.5 | -574.5 | 0 | 0 | 0 | 0.00152173 | 0.002676685 | 0.004117772 | 0.006126515 | 0.02095438 | 0.0348761 | 0.05280409 | 0.05726682 | 0.05972526 | 0.05972526 | 0.05972526 | 0.05972526 | 0.05972526 | 0.05972526 | 0.05972526 | 0.05972526 | 0.05972526 | 0.05972526 | 0.05972526 | 0.05972526 | 0.05972526 | 0.05972526 | 0.05972526 | 0.05972526 | 0.05972526 | 0.05972526 | 0.05972526 | 0.05972526 | 0.05972526 | 0.05972526 | 0.05972526 | 0.05972526 | 0.05972526 | 0.05972526 | 0.05972526 | 0.05972526 | 0.05972526 | 0.05972526 | 0.05972526 | 0.05972526 | 0.05972526 | 0.05972526 | 0.05972526 | 0.05972526 | 0.05972526 | 0.05972526 | 0.05972526 | 0.05972526 | 0.05972526 | 0.05972526 | 0.05972526 | 0.05775898 | 0.05409706 | 0.03566792 | 0.01924606 | 0.007838747 | 0.004679423 | 0.002529682 | 0.001875867 | 0.0006783577 | 0 | 0 | 0 | 0.005619973
1229 | 172.6619 | 0.0003607856 | 30 | 644.5 | -584.5 | 0 | 0 | 0 | 0.00152173 | 0.002676685 | 0.004117772 | 0.006126515 | 0.02095438 | 0.0348761 | 0.05280409 | 0.05726682 | 0.06008604 | 0.06008604 | 0.06008604 | 0.06008604 | 0.06008604 | 0.06008604 | 0.06008604 | 0.06008604 | 0.06008604 | 0.06008604 | 0.06008604 | 0.06008604 | 0.06008604 | 0.06008604 | 0.06008604 | 0.06008604 | 0.06008604 | 0.06008604 | 0.06008604 | 0.06008604 | 0.06008604 | 0.06008604 | 0.06008604 | 0.06008604 | 0.06008604 | 0.06008604 | 0.06008604 | 0.06008604 | 0.06008604 | 0.06008604 | 0.06008604 | 0.06008604 | 0.06008604 | 0.06008604 | 0.06008604 | 0.06008604 | 0.06008604 | 0.06008604 | 0.06008604 | 0.06008604 | 0.06008604 | 0.06008604 | 0.06008604 | 0.05811976 | 0.05445785 | 0.0360287 | 0.01924606 | 0.007838747 | 0.004679423 | 0.002529682 | 0.001875867 | 0.0006783577 | 0 | 0 | 0 | 0.004249496
1229 | 191.9334 | 0.0004010544 | 20 | 634.5 | -594.5 | 0 | 0 | 0 | 0.00152173 | 0.002676685 | 0.004117772 | 0.006126515 | 0.02095438 | 0.0348761 | 0.05280409 | 0.05766788 | 0.0604871 | 0.0604871 | 0.0604871 | 0.0604871 | 0.0604871 | 0.0604871 | 0.0604871 | 0.0604871 | 0.0604871 | 0.0604871 | 0.0604871 | 0.0604871 | 0.0604871 | 0.0604871 | 0.0604871 | 0.0604871 | 0.0604871 | 0.0604871 | 0.0604871 | 0.0604871 | 0.0604871 | 0.0604871 | 0.0604871 | 0.0604871 | 0.0604871 | 0.0604871 | 0.0604871 | 0.0604871 | 0.0604871 | 0.0604871 | 0.0604871 | 0.0604871 | 0.0604871 | 0.0604871 | 0.0604871 | 0.0604871 | 0.0604871 | 0.0604871 | 0.0604871 | 0.0604871 | 0.0604871 | 0.0604871 | 0.0604871 | 0.05852082 | 0.0548589 | 0.0360287 | 0.01924606 | 0.007838747 | 0.004679423 | 0.002529682 | 0.001875867 | 0.0006783577 | 0 | 0 | 0 | 0.002879019
1229 | 203.1314 | 0.0004244532 | 10 | 624.5 | -604.5 | 0 | 0 | 0 | 0.00152173 | 0.002676685 | 0.004117772 | 0.006126515 | 0.02095438 | 0.0348761 | 0.05280409 | 0.05809233 | 0.06091155 | 0.06091155 | 0.06091155 | 0.06091155 | 0.06091155 | 0.06091155 | 0.06091155 | 0.06091155 | 0.06091155 | 0.06091155 | 0.06091155 | 0.06091155 | 0.06091155 | 0.06091155 | 0.06091155 | 0.06091155 | 0.06091155 | 0.06091155 | 0.06091155 | 0.06091155 | 0.06091155 | 0.06091155 | 0.06091155 | 0.06091155 | 0.06091155 | 0.06091155 | 0.06091155 | 0.06091155 | 0.06091155 | 0.06091155 | 0.06091155 | 0.06091155 | 0.06091155 | 0.06091155 | 0.06091155 | 0.06091155 | 0.06091155 | 0.06091155 | 0.06091155 | 0.06091155 | 0.06091155 | 0.06091155 | 0.06091155 | 0.05894527 | 0.05528335 | 0.0360287 | 0.01924606 | 0.007838747 | 0.004679423 | 0.002529682 | 0.001875867 | 0.0006783577 | 0 | 0 | 0.0003566228 | 0.001720496
1181 | 138.3979 | 0.0002891892 | 0 | 590.5 | -590.5 | 0 | 0 | 0 | 0.00152173 | 0.002676685 | 0.004117772 | 0.006126515 | 0.02095438 | 0.0348761 | 0.05280409 | 0.05838152 | 0.06120074 | 0.06120074 | 0.06120074 | 0.06120074 | 0.06120074 | 0.06120074 | 0.06120074 | 0.06120074 | 0.06120074 | 0.06120074 | 0.06120074 | 0.06120074 | 0.06120074 | 0.06120074 | 0.06120074 | 0.06120074 | 0.06120074 | 0.06120074 | 0.06120074 | 0.06120074 | 0.06120074 | 0.06120074 | 0.06120074 | 0.06120074 | 0.06120074 | 0.06120074 | 0.06120074 | 0.06120074 | 0.06120074 | 0.06120074 | 0.06120074 | 0.06120074 | 0.06120074 | 0.06120074 | 0.06120074 | 0.06120074 | 0.06120074 | 0.06120074 | 0.06120074 | 0.06120074 | 0.06120074 | 0.06120074 | 0.06120074 | 0.05923446 | 0.05528335 | 0.0360287 | 0.01924606 | 0.007838747 | 0.004679423 | 0.002529682 | 0.001875867 | 0.0006783577 | 0 | 0 | 0 | 0
1181 | 194.0741 | 0.0004055276 | -10 | 580.5 | -600.5 | 0 | 0 | 0 | 0.00152173 | 0.002676685 | 0.004117772 | 0.006126515 | 0.02095438 | 0.0348761 | 0.05280409 | 0.05878705 | 0.06160627 | 0.06160627 | 0.06160627 | 0.06160627 | 0.06160627 | 0.06160627 | 0.06160627 | 0.06160627 | 0.06160627 | 0.06160627 | 0.06160627 | 0.06160627 | 0.06160627 | 0.06160627 | 0.06160627 | 0.06160627 | 0.06160627 | 0.06160627 | 0.06160627 | 0.06160627 | 0.06160627 | 0.06160627 | 0.06160627 | 0.06160627 | 0.06160627 | 0.06160627 | 0.06160627 | 0.06160627 | 0.06160627 | 0.06160627 | 0.06160627 | 0.06160627 | 0.06160627 | 0.06160627 | 0.06160627 | 0.06160627 | 0.06160627 | 0.06160627 | 0.06160627 | 0.06160627 | 0.06160627 | 0.06160627 | 0.06160627 | 0.05923446 | 0.05528335 | 0.0360287 | 0.01924606 | 0.007838747 | 0.004679423 | 0.002529682 | 0.001875867 | 0.0006783577 | 0 | 0 | 0 | 0
1181 | 133.1385 | 0.0002781996 | -20 | 570.5 | -610.5 | 0 | 0 | 0 | 0.00152173 | 0.002676685 | 0.004117772 | 0.006126515 | 0.02095438 | 0.0348761 | 0.05280409 | 0.05906525 | 0.06188447 | 0.06188447 | 0.06188447 | 0.06188447 | 0.06188447 | 0.06188447 | 0.06188447 | 0.06188447 | 0.06188447 | 0.06188447 | 0.06188447 | 0.06188447 | 0.06188447 | 0.06188447 | 0.06188447 | 0.06188447 | 0.06188447 | 0.06188447 | 0.06188447 | 0.06188447 | 0.06188447 | 0.06188447 | 0.06188447 | 0.06188447 | 0.06188447 | 0.06188447 | 0.06188447 | 0.06188447 | 0.06188447 | 0.06188447 | 0.06188447 | 0.06188447 | 0.06188447 | 0.06188447 | 0.06188447 | 0.06188447 | 0.06188447 | 0.06188447 | 0.06188447 | 0.06188447 | 0.06188447 | 0.06188447 | 0.06188447 | 0.05923446 | 0.05528335 | 0.0360287 | 0.01924606 | 0.007838747 | 0.004679423 | 0.002529682 | 0.001875867 | 0.0006783577 | 0 | 0 | 0.000989681 | 0
1130 | 203.21 | 0.0004246173 | -30 | 535 | -595 | 0 | 0 | 0 | 0.00152173 | 0.002676685 | 0.004117772 | 0.006126515 | 0.02095438 | 0.0348761 | 0.05280409 | 0.05948986 | 0.06230908 | 0.06230908 | 0.06230908 | 0.06230908 | 0.06230908 | 0.06230908 | 0.06230908 | 0.06230908 | 0.06230908 | 0.06230908 | 0.06230908 | 0.06230908 | 0.06230908 | 0.06230908 | 0.06230908 | 0.06230908 | 0.06230908 | 0.06230908 | 0.06230908 | 0.06230908 | 0.06230908 | 0.06230908 | 0.06230908 | 0.06230908 | 0.06230908 | 0.06230908 | 0.06230908 | 0.06230908 | 0.06230908 | 0.06230908 | 0.06230908 | 0.06230908 | 0.06230908 | 0.06230908 | 0.06230908 | 0.06230908 | 0.06230908 | 0.06230908 | 0.06230908 | 0.06230908 | 0.06230908 | 0.06230908 | 0.06188447 | 0.05923446 | 0.05528335 | 0.0360287 | 0.01924606 | 0.007838747 | 0.004679423 | 0.002529682 | 0.001875867 | 0.0006783577 | 0 | 0 | 0 | 0
1130 | 208.9641 | 0.0004366409 | -40 | 525 | -605 | 0 | 0 | 0 | 0.00152173 | 0.002676685 | 0.004117772 | 0.006126515 | 0.02095438 | 0.0348761 | 0.05280409 | 0.05992651 | 0.06274572 | 0.06274572 | 0.06274572 | 0.06274572 | 0.06274572 | 0.06274572 | 0.06274572 | 0.06274572 | 0.06274572 | 0.06274572 | 0.06274572 | 0.06274572 | 0.06274572 | 0.06274572 | 0.06274572 | 0.06274572 | 0.06274572 | 0.06274572 | 0.06274572 | 0.06274572 | 0.06274572 | 0.06274572 | 0.06274572 | 0.06274572 | 0.06274572 | 0.06274572 | 0.06274572 | 0.06274572 | 0.06274572 | 0.06274572 | 0.06274572 | 0.06274572 | 0.06274572 | 0.06274572 | 0.06274572 | 0.06274572 | 0.06274572 | 0.06274572 | 0.06274572 | 0.06274572 | 0.06274572 | 0.06230908 | 0.06188447 | 0.05923446 | 0.05528335 | 0.0360287 | 0.01924606 | 0.007838747 | 0.004679423 | 0.002529682 | 0.001875867 | 0.0006783577 | 0 | 0 | 0.0004093776 | 0
1130 | 205.3199 | 0.0004290261 | -30 | 535 | -595 | 0 | 0 | 0 | 0.00152173 | 0.002676685 | 0.004117772 | 0.006126515 | 0.02095438 | 0.0348761 | 0.05280409 | 0.06035553 | 0.06317475 | 0.06317475 | 0.06317475 | 0.06317475 | 0.06317475 | 0.06317475 | 0.06317475 | 0.06317475 | 0.06317475 | 0.06317475 | 0.06317475 | 0.06317475 | 0.06317475 | 0.06317475 | 0.06317475 | 0.06317475 | 0.06317475 | 0.06317475 | 0.06317475 | 0.06317475 | 0.06317475 | 0.06317475 | 0.06317475 | 0.06317475 | 0.06317475 | 0.06317475 | 0.06317475 | 0.06317475 | 0.06317475 | 0.06317475 | 0.06317475 | 0.06317475 | 0.06317475 | 0.06317475 | 0.06317475 | 0.06317475 | 0.06317475 | 0.06317475 | 0.06317475 | 0.06317475 | 0.06317475 | 0.06273811 | 0.06188447 | 0.05923446 | 0.05528335 | 0.0360287 | 0.01924606 | 0.007838747 | 0.004679423 | 0.002529682 | 0.001875867 | 0.0006783577 | 0 | 0 | 0 | 0
1130 | 203.5123 | 0.000425249 | -20 | 545 | -585 | 0 | 0 | 0 | 0.00152173 | 0.002676685 | 0.004117772 | 0.006126515 | 0.02095438 | 0.0348761 | 0.05280409 | 0.06035553 | 0.0636 | 0.0636 | 0.0636 | 0.0636 | 0.0636 | 0.0636 | 0.0636 | 0.0636 | 0.0636 | 0.0636 | 0.0636 | 0.0636 | 0.0636 | 0.0636 | 0.0636 | 0.0636 | 0.0636 | 0.0636 | 0.0636 | 0.0636 | 0.0636 | 0.0636 | 0.0636 | 0.0636 | 0.0636 | 0.0636 | 0.0636 | 0.0636 | 0.0636 | 0.0636 | 0.0636 | 0.0636 | 0.0636 | 0.0636 | 0.0636 | 0.0636 | 0.0636 | 0.0636 | 0.0636 | 0.0636 | 0.0636 | 0.06316336 | 0.06188447 | 0.05923446 | 0.05528335 | 0.0360287 | 0.01924606 | 0.007838747 | 0.004679423 | 0.002529682 | 0.001875867 | 0.0006783577 | 0 | 0 | 0 | 0