## f6
Real Profile-FIRST FRESH GROUND |  |  | Real Profile-WORN |  |  | Real Profile - 2ND FRESH GROUND | [8 empty] | Real Profile-FIRST FRESH GROUND |  |  | Real Profile-WORN |  |  | Real Profile - 2ND FRESH GROUND
P | X | Real Profile | P | X | Real Profile | P | X | Real Profile |  | Top Wear, mm | top Total Metal Loss-Grinding |  |  |  | P | X | Real Profile | P | X | Real Profile | P | X | Real Profile | Bottom Wear, mm | Bottom Total Metal Loss-Grinding
0 | 110 | 742.526 | 0 | 110 | 742.526 | 0 | 110 | 742.1 | 0.426 | 0 | 0.426 |  |  |  | 0 | 110 | 742.646 | 0 | 110 | 742.648 | 0 | 110 | 741.889 | -0.002 | 0.759
1 | 135 | 742.533 | 1 | 135 | 742.53 | 1 | 135 | 742.107 |  | 0.003 | 0.423 |  |  |  | 1 | 135 | 742.654 | 1 | 135 | 742.653 | 1 | 135 | 741.895 | 0.001 | 0.758
2 | 160 | 742.538 | 2 | 160 | 742.535 | 2 | 160 | 742.112 |  | 0.003 | 0.423 |  |  |  | 2 | 160 | 742.66 | 2 | 160 | 742.65 | 2 | 160 | 741.899 | 0.01 | 0.751
3 | 185 | 742.54 | 3 | 185 | 742.536 | 3 | 185 | 742.114 |  | 0.004 | 0.422 |  |  |  | 3 | 185 | 742.666 | 3 | 185 | 742.648 | 3 | 185 | 741.903 | 0.018 | 0.745
4 | 210 | 742.545 | 4 | 210 | 742.543 | 4 | 210 | 742.119 |  | 0.002 | 0.424 |  |  |  | 4 | 210 | 742.671 | 4 | 210 | 742.633 | 4 | 210 | 741.907 | 0.038 | 0.726
5 | 235 | 742.547 | 5 | 235 | 742.538 | 5 | 235 | 742.121 |  | 0.009 | 0.417 |  |  |  | 5 | 235 | 742.674 | 5 | 235 | 742.595 | 5 | 235 | 741.909 | 0.079 | 0.686
6 | 260 | 742.551 | 6 | 260 | 742.538 | 6 | 260 | 742.125 |  | 0.013 | 0.413 |  | Top | Bottom | 6 | 260 | 742.678 | 6 | 260 | 742.568 | 6 | 260 | 741.912 | 0.11 | 0.656
7 | 285 | 742.553 | 7 | 285 | 742.528 | 7 | 285 | 742.127 |  | 0.025 | 0.401 | Max wear | 0.225 | 0.659 | 7 | 285 | 742.681 | 7 | 285 | 742.515 | 7 | 285 | 741.915 | 0.166 | 0.6
8 | 310 | 742.556 | 8 | 310 | 742.517 | 8 | 310 | 742.13 |  | 0.039 | 0.387 | min. Metal loss | 0.201 | 0.118 | 8 | 310 | 742.687 | 8 | 310 | 742.45 | 8 | 310 | 741.918 | 0.237 | 0.532
9 | 335 | 742.56 | 9 | 335 | 742.515 | 9 | 335 | 742.134 |  | 0.045 | 0.381 |  |  |  | 9 | 335 | 742.69 | 9 | 335 | 742.423 | 9 | 335 | 741.921 | 0.267 | 0.502
10 | 360 | 742.563 | 10 | 360 | 742.504 | 10 | 360 | 742.137 |  | 0.059 | 0.367 |  |  |  | 10 | 360 | 742.691 | 10 | 360 | 742.391 | 10 | 360 | 741.924 | 0.3 | 0.467
11 | 385 | 742.564 | 11 | 385 | 742.457 | 11 | 385 | 742.138 |  | 0.107 | 0.319 |  |  |  | 11 | 385 | 742.696 | 11 | 385 | 742.341 | 11 | 385 | 741.926 | 0.355 | 0.415
12 | 410 | 742.567 | 12 | 410 | 742.41 | 12 | 410 | 742.141 |  | 0.157 | 0.269 |  |  |  | 12 | 410 | 742.698 | 12 | 410 | 742.272 | 12 | 410 | 741.927 | 0.426 | 0.345
13 | 435 | 742.569 | 13 | 435 | 742.422 | 13 | 435 | 742.143 |  | 0.147 | 0.279 |  |  |  | 13 | 435 | 742.702 | 13 | 435 | 742.254 | 13 | 435 | 741.929 | 0.448 | 0.325
14 | 460 | 742.571 | 14 | 460 | 742.419 | 14 | 460 | 742.145 |  | 0.152 | 0.274 |  |  |  | 14 | 460 | 742.705 | 14 | 460 | 742.216 | 14 | 460 | 741.93 | 0.489 | 0.286
15 | 485 | 742.574 | 15 | 485 | 742.413 | 15 | 485 | 742.148 |  | 0.161 | 0.265 |  |  |  | 15 | 485 | 742.706 | 15 | 485 | 742.155 | 15 | 485 | 741.932 | 0.551 | 0.223
16 | 510 | 742.576 | 16 | 510 | 742.394 | 16 | 510 | 742.15 |  | 0.182 | 0.244 |  |  |  | 16 | 510 | 742.711 | 16 | 510 | 742.075 | 16 | 510 | 741.935 | 0.636 | 0.14
17 | 535 | 742.577 | 17 | 535 | 742.402 | 17 | 535 | 742.151 |  | 0.175 | 0.251 |  |  |  | 17 | 535 | 742.712 | 17 | 535 | 742.054 | 17 | 535 | 741.936 | 0.658 | 0.118
18 | 560 | 742.578 | 18 | 560 | 742.398 | 18 | 560 | 742.152 |  | 0.18 | 0.246 |  |  |  | 18 | 560 | 742.715 | 18 | 560 | 742.056 | 18 | 560 | 741.937 | 0.659 | 0.119
19 | 585 | 742.58 | 19 | 585 | 742.396 | 19 | 585 | 742.154 |  | 0.184 | 0.242 |  |  |  | 19 | 585 | 742.717 | 19 | 585 | 742.071 | 19 | 585 | 741.939 | 0.646 | 0.132
20 | 610 | 742.582 | 20 | 610 | 742.389 | 20 | 610 | 742.156 |  | 0.193 | 0.233 |  |  |  | 20 | 610 | 742.72 | 20 | 610 | 742.084 | 20 | 610 | 741.942 | 0.636 | 0.142
21 | 635 | 742.583 | 21 | 635 | 742.395 | 21 | 635 | 742.157 |  | 0.188 | 0.238 |  |  |  | 21 | 635 | 742.722 | 21 | 635 | 742.078 | 21 | 635 | 741.943 | 0.644 | 0.135
22 | 660 | 742.587 | 22 | 660 | 742.385 | 22 | 660 | 742.161 |  | 0.202 | 0.224 |  |  |  | 22 | 660 | 742.724 | 22 | 660 | 742.083 | 22 | 660 | 741.947 | 0.641 | 0.136
23 | 685 | 742.587 | 23 | 685 | 742.383 | 23 | 685 | 742.161 |  | 0.204 | 0.222 |  |  |  | 23 | 685 | 742.726 | 23 | 685 | 742.095 | 23 | 685 | 741.947 | 0.631 | 0.148
24 | 710 | 742.589 | 24 | 710 | 742.383 | 24 | 710 | 742.163 |  | 0.206 | 0.22 |  |  |  | 24 | 710 | 742.728 | 24 | 710 | 742.102 | 24 | 710 | 741.951 | 0.626 | 0.151
25 | 735 | 742.591 | 25 | 735 | 742.383 | 25 | 735 | 742.165 |  | 0.208 | 0.218 |  |  |  | 25 | 735 | 742.73 | 25 | 735 | 742.106 | 25 | 735 | 741.952 | 0.624 | 0.154
26 | 760 | 742.59 | 26 | 760 | 742.388 | 26 | 760 | 742.164 |  | 0.202 | 0.224 |  |  |  | 26 | 760 | 742.73 | 26 | 760 | 742.11 | 26 | 760 | 741.953 | 0.62 | 0.157
27 | 785 | 742.592 | 27 | 785 | 742.382 | 27 | 785 | 742.166 |  | 0.21 | 0.216 |  |  |  | 27 | 785 | 742.729 | 27 | 785 | 742.12 | 27 | 785 | 741.953 | 0.609 | 0.167
28 | 810 | 742.593 | 28 | 810 | 742.38 | 28 | 810 | 742.167 |  | 0.213 | 0.213 |  |  |  | 28 | 810 | 742.733 | 28 | 810 | 742.125 | 28 | 810 | 741.954 | 0.608 | 0.171
29 | 835 | 742.592 | 29 | 835 | 742.382 | 29 | 835 | 742.166 |  | 0.21 | 0.216 |  |  |  | 29 | 835 | 742.733 | 29 | 835 | 742.133 | 29 | 835 | 741.956 | 0.6 | 0.177
30 | 860 | 742.594 | 30 | 860 | 742.376 | 30 | 860 | 742.168 |  | 0.218 | 0.208 |  |  |  | 30 | 860 | 742.734 | 30 | 860 | 742.136 | 30 | 860 | 741.956 | 0.598 | 0.18
31 | 885 | 742.593 | 31 | 885 | 742.38 | 31 | 885 | 742.167 |  | 0.213 | 0.213 |  |  |  | 31 | 885 | 742.735 | 31 | 885 | 742.139 | 31 | 885 | 741.955 | 0.596 | 0.184
32 | 910 | 742.592 | 32 | 910 | 742.367 | 32 | 910 | 742.166 |  | 0.225 | 0.201 |  |  |  | 32 | 910 | 742.732 | 32 | 910 | 742.145 | 32 | 910 | 741.955 | 0.587 | 0.19
33 | 935 | 742.591 | 33 | 935 | 742.375 | 33 | 935 | 742.165 |  | 0.216 | 0.21 |  |  |  | 33 | 935 | 742.733 | 33 | 935 | 742.152 | 33 | 935 | 741.954 | 0.581 | 0.198
34 | 960 | 742.591 | 34 | 960 | 742.39 | 34 | 960 | 742.165 |  | 0.201 | 0.225 |  |  |  | 34 | 960 | 742.734 | 34 | 960 | 742.151 | 34 | 960 | 741.954 | 0.583 | 0.197
35 | 985 | 742.592 | 35 | 985 | 742.378 | 35 | 985 | 742.166 |  | 0.214 | 0.212 |  |  |  | 35 | 985 | 742.733 | 35 | 985 | 742.148 | 35 | 985 | 741.954 | 0.585 | 0.194
36 | 1010 | 742.592 | 36 | 1010 | 742.382 | 36 | 1010 | 742.166 |  | 0.21 | 0.216 |  |  |  | 36 | 1010 | 742.734 | 36 | 1010 | 742.152 | 36 | 1010 | 741.953 | 0.582 | 0.199
37 | 1035 | 742.591 | 37 | 1035 | 742.387 | 37 | 1035 | 742.165 |  | 0.204 | 0.222 |  |  |  | 37 | 1035 | 742.732 | 37 | 1035 | 742.145 | 37 | 1035 | 741.951 | 0.587 | 0.194
38 | 1060 | 742.589 | 38 | 1060 | 742.375 | 38 | 1060 | 742.163 |  | 0.214 | 0.212 |  |  |  | 38 | 1060 | 742.73 | 38 | 1060 | 742.144 | 38 | 1060 | 741.948 | 0.586 | 0.196
39 | 1085 | 742.589 | 39 | 1085 | 742.389 | 39 | 1085 | 742.163 |  | 0.2 | 0.226 |  |  |  | 39 | 1085 | 742.731 | 39 | 1085 | 742.141 | 39 | 1085 | 741.948 | 0.59 | 0.193
40 | 1110 | 742.588 | 40 | 1110 | 742.389 | 40 | 1110 | 742.162 |  | 0.199 | 0.227 |  |  |  | 40 | 1110 | 742.727 | 40 | 1110 | 742.142 | 40 | 1110 | 741.945 | 0.585 | 0.197
41 | 1135 | 742.59 | 41 | 1135 | 742.385 | 41 | 1135 | 742.164 |  | 0.205 | 0.221 |  |  |  | 41 | 1135 | 742.73 | 41 | 1135 | 742.14 | 41 | 1135 | 741.946 | 0.59 | 0.194
42 | 1160 | 742.587 | 42 | 1160 | 742.389 | 42 | 1160 | 742.161 |  | 0.198 | 0.228 |  |  |  | 42 | 1160 | 742.727 | 42 | 1160 | 742.135 | 42 | 1160 | 741.942 | 0.592 | 0.193
43 | 1185 | 742.586 | 43 | 1185 | 742.384 | 43 | 1185 | 742.16 |  | 0.202 | 0.224 |  |  |  | 43 | 1185 | 742.725 | 43 | 1185 | 742.13 | 43 | 1185 | 741.94 | 0.595 | 0.19
44 | 1210 | 742.585 | 44 | 1210 | 742.388 | 44 | 1210 | 742.159 |  | 0.197 | 0.229 |  |  |  | 44 | 1210 | 742.722 | 44 | 1210 | 742.121 | 44 | 1210 | 741.936 | 0.601 | 0.185
45 | 1235 | 742.584 | 45 | 1235 | 742.373 | 45 | 1235 | 742.158 |  | 0.211 | 0.215 |  |  |  | 45 | 1235 | 742.72 | 45 | 1235 | 742.123 | 45 | 1235 | 741.934 | 0.597 | 0.189
46 | 1260 | 742.582 | 46 | 1260 | 742.373 | 46 | 1260 | 742.156 |  | 0.209 | 0.217 |  |  |  | 46 | 1260 | 742.719 | 46 | 1260 | 742.113 | 46 | 1260 | 741.932 | 0.606 | 0.181
47 | 1285 | 742.581 | 47 | 1285 | 742.368 | 47 | 1285 | 742.155 |  | 0.213 | 0.213 |  |  |  | 47 | 1285 | 742.714 | 47 | 1285 | 742.122 | 47 | 1285 | 741.929 | 0.592 | 0.193
48 | 1310 | 742.58 | 48 | 1310 | 742.362 | 48 | 1310 | 742.154 |  | 0.218 | 0.208 |  |  |  | 48 | 1310 | 742.714 | 48 | 1310 | 742.113 | 48 | 1310 | 741.927 | 0.601 | 0.186
49 | 1335 | 742.577 | 49 | 1335 | 742.377 | 49 | 1335 | 742.151 |  | 0.2 | 0.226 |  |  |  | 49 | 1335 | 742.71 | 49 | 1335 | 742.117 | 49 | 1335 | 741.924 | 0.593 | 0.193
50 | 1360 | 742.574 | 50 | 1360 | 742.407 | 50 | 1360 | 742.148 |  | 0.167 | 0.259 |  |  |  | 50 | 1360 | 742.706 | 50 | 1360 | 742.18 | 50 | 1360 | 741.92 | 0.526 | 0.26
51 | 1385 | 742.573 | 51 | 1385 | 742.425 | 51 | 1385 | 742.147 |  | 0.148 | 0.278 |  |  |  | 51 | 1385 | 742.704 | 51 | 1385 | 742.211 | 51 | 1385 | 741.917 | 0.493 | 0.294
52 | 1410 | 742.571 | 52 | 1410 | 742.443 | 52 | 1410 | 742.145 |  | 0.128 | 0.298 |  |  |  | 52 | 1410 | 742.702 | 52 | 1410 | 742.233 | 52 | 1410 | 741.914 | 0.469 | 0.319
53 | 1435 | 742.57 | 53 | 1435 | 742.449 | 53 | 1435 | 742.144 |  | 0.121 | 0.305 |  |  |  | 53 | 1435 | 742.698 | 53 | 1435 | 742.274 | 53 | 1435 | 741.911 | 0.424 | 0.363
54 | 1460 | 742.566 | 54 | 1460 | 742.472 | 54 | 1460 | 742.14 |  | 0.094 | 0.332 |  |  |  | 54 | 1460 | 742.695 | 54 | 1460 | 742.38 | 54 | 1460 | 741.908 | 0.315 | 0.472
55 | 1485 | 742.563 | 55 | 1485 | 742.479 | 55 | 1485 | 742.137 |  | 0.084 | 0.342 |  |  |  | 55 | 1485 | 742.69 | 55 | 1485 | 742.484 | 55 | 1485 | 741.903 | 0.206 | 0.581
56 | 1510 | 742.559 | 56 | 1510 | 742.493 | 56 | 1510 | 742.133 |  | 0.066 | 0.36 |  |  |  | 56 | 1510 | 742.686 | 56 | 1510 | 742.533 | 56 | 1510 | 741.899 | 0.153 | 0.634
57 | 1535 | 742.556 | 57 | 1535 | 742.514 | 57 | 1535 | 742.13 |  | 0.042 | 0.384 |  |  |  | 57 | 1535 | 742.684 | 57 | 1535 | 742.56 | 57 | 1535 | 741.895 | 0.124 | 0.665
58 | 1560 | 742.553 | 58 | 1560 | 742.525 | 58 | 1560 | 742.127 |  | 0.028 | 0.398 |  |  |  | 58 | 1560 | 742.678 | 58 | 1560 | 742.608 | 58 | 1560 | 741.89 | 0.07 | 0.718
59 | 1585 | 742.549 | 59 | 1585 | 742.531 | 59 | 1585 | 742.123 |  | 0.018 | 0.408 |  |  |  | 59 | 1585 | 742.675 | 59 | 1585 | 742.609 | 59 | 1585 | 741.888 | 0.066 | 0.721
60 | 1610 | 742.545 | 60 | 1610 | 742.537 | 60 | 1610 | 742.119 |  | 0.008 | 0.418 |  |  |  | 60 | 1610 | 742.669 | 60 | 1610 | 742.615 | 60 | 1610 | 741.882 | 0.054 | 0.733
61 | 1635 | 742.539 | 61 | 1635 | 742.534 | 61 | 1635 | 742.113 |  | 0.005 | 0.421 |  |  |  | 61 | 1635 | 742.665 | 61 | 1635 | 742.615 | 61 | 1635 | 741.876 | 0.05 | 0.739
62 | 1660 | 742.535 | 62 | 1660 | 742.53 | 62 | 1660 | 742.109 |  | 0.005 | 0.421 |  |  |  | 62 | 1660 | 742.66 | 62 | 1660 | 742.621 | 62 | 1660 | 741.871 | 0.039 | 0.75
63 | 1685 | 742.53 | 63 | 1685 | 742.529 | 63 | 1685 | 742.104 |  | 0.001 | 0.425 |  |  |  | 63 | 1685 | 742.653 | 63 | 1685 | 742.627 | 63 | 1685 | 741.865 | 0.026 | 0.762
64 | 1710 | 742.524 | 64 | 1710 | 742.521 | 64 | 1710 | 742.098 |  | 0.003 | 0.423 |  |  |  | 64 | 1710 | 742.647 | 64 | 1710 | 742.632 | 64 | 1710 | 741.857 | 0.015 | 0.775

## f7
Real Profile-FIRST FRESH GROUND |  |  | Real Profile-WORN |  |  | Real Profile - 2ND FRESH GROUND | [5 empty] | Adjusted Profile-WORN |  |  |  | Real Profile-FIRST FRESH GROUND |  |  | Real Profile-WORN |  |  | Real Profile - 2ND FRESH GROUND
P | X | Real Profile | P | X | Real Profile | P | X | Real Profile |  | Top Wear, mm | top Total Metal Loss-Grinding | Adjusted Profile |  |  |  | P | X | Real Profile | P | X | Real Profile | P | X | Real Profile |  | Bottom Wear, mm | Bottom Total Metal Loss-Grinding
0 | 110 | 778.865 | 0 | 110 | 778.865 | 0 | 110 | 778.326 | 0.539 | 0 | 0.539 | 778.865 |  |  |  | 0 | 110 | 778.947 | 0 | 110 | 778.947 | 0 | 110 | 778.317 | 0.63 | 0 | 0.63
1 | 135 | 778.866 | 1 | 135 | 778.862 | 1 | 135 | 778.327 |  | 0.004424006 | 0.535 | 778.8616 |  |  |  | 1 | 135 | 778.947 | 1 | 135 | 778.94 | 1 | 135 | 778.317 |  | 0.007 | 0.623
2 | 160 | 778.867 | 2 | 160 | 778.858 | 2 | 160 | 778.328 |  | 0.009848013 | 0.53 | 778.8572 |  |  |  | 2 | 160 | 778.948 | 2 | 160 | 778.934 | 2 | 160 | 778.318 |  | 0.014 | 0.616
3 | 185 | 778.868 | 3 | 185 | 778.861 | 3 | 185 | 778.329 |  | 0.00827202 | 0.532 | 778.8597 |  |  |  | 3 | 185 | 778.948 | 3 | 185 | 778.92 | 3 | 185 | 778.318 |  | 0.028 | 0.602
4 | 210 | 778.868 | 4 | 210 | 778.858 | 4 | 210 | 778.329 |  | 0.01169603 | 0.529 | 778.8563 |  |  |  | 4 | 210 | 778.948 | 4 | 210 | 778.919 | 4 | 210 | 778.318 |  | 0.029 | 0.601
5 | 235 | 778.868 | 5 | 235 | 778.845 | 5 | 235 | 778.329 |  | 0.02512003 | 0.516 | 778.8429 |  |  |  | 5 | 235 | 778.947 | 5 | 235 | 778.914 | 5 | 235 | 778.317 |  | 0.033 | 0.597
6 | 260 | 778.87 | 6 | 260 | 778.848 | 6 | 260 | 778.331 |  | 0.02454404 | 0.517 | 778.8455 |  | Top | Bottom | 6 | 260 | 778.949 | 6 | 260 | 778.905 | 6 | 260 | 778.319 |  | 0.044 | 0.586
7 | 285 | 778.87 | 7 | 285 | 778.831 | 7 | 285 | 778.331 |  | 0.04196804 | 0.5 | 778.828 | Max wear | 0.1972081 | 0.376 | 7 | 285 | 778.947 | 7 | 285 | 778.88 | 7 | 285 | 778.317 |  | 0.067 | 0.563
8 | 310 | 778.87 | 8 | 310 | 778.824 | 8 | 310 | 778.331 |  | 0.04939205 | 0.493 | 778.8206 | min. Metal loss | 0.349 | 0.254 | 8 | 310 | 778.948 | 8 | 310 | 778.843 | 8 | 310 | 778.318 |  | 0.105 | 0.525
9 | 335 | 778.871 | 9 | 335 | 778.823 | 9 | 335 | 778.332 |  | 0.05181606 | 0.491 | 778.8192 |  |  |  | 9 | 335 | 778.948 | 9 | 335 | 778.817 | 9 | 335 | 778.318 |  | 0.131 | 0.499
10 | 360 | 778.871 | 10 | 360 | 778.812 | 10 | 360 | 778.332 |  | 0.06324006 | 0.48 | 778.8078 |  |  |  | 10 | 360 | 778.948 | 10 | 360 | 778.781 | 10 | 360 | 778.318 |  | 0.167 | 0.463
11 | 385 | 778.87 | 11 | 385 | 778.792 | 11 | 385 | 778.331 |  | 0.08266407 | 0.461 | 778.7873 |  |  |  | 11 | 385 | 778.948 | 11 | 385 | 778.716 | 11 | 385 | 778.318 |  | 0.232 | 0.398
12 | 410 | 778.87 | 12 | 410 | 778.768 | 12 | 410 | 778.331 |  | 0.1070881 | 0.437 | 778.7629 |  |  |  | 12 | 410 | 778.947 | 12 | 410 | 778.654 | 12 | 410 | 778.317 |  | 0.293 | 0.337
13 | 435 | 778.87 | 13 | 435 | 778.764 | 13 | 435 | 778.331 |  | 0.1115121 | 0.433 | 778.7585 |  |  |  | 13 | 435 | 778.946 | 13 | 435 | 778.636 | 13 | 435 | 778.316 |  | 0.31 | 0.32
14 | 460 | 778.87 | 14 | 460 | 778.746 | 14 | 460 | 778.331 |  | 0.1299361 | 0.415 | 778.7401 |  |  |  | 14 | 460 | 778.946 | 14 | 460 | 778.608 | 14 | 460 | 778.316 |  | 0.338 | 0.292
15 | 485 | 778.871 | 15 | 485 | 778.718 | 15 | 485 | 778.332 |  | 0.1593601 | 0.386 | 778.7116 |  |  |  | 15 | 485 | 778.946 | 15 | 485 | 778.588 | 15 | 485 | 778.316 |  | 0.358 | 0.272
16 | 510 | 778.872 | 16 | 510 | 778.684 | 16 | 510 | 778.333 |  | 0.1947841 | 0.351 | 778.6772 |  |  |  | 16 | 510 | 778.945 | 16 | 510 | 778.57 | 16 | 510 | 778.315 |  | 0.375 | 0.255
17 | 535 | 778.872 | 17 | 535 | 778.682 | 17 | 535 | 778.333 |  | 0.1972081 | 0.349 | 778.6748 |  |  |  | 17 | 535 | 778.945 | 17 | 535 | 778.569 | 17 | 535 | 778.315 |  | 0.376 | 0.254
18 | 560 | 778.871 | 18 | 560 | 778.689 | 18 | 560 | 778.332 |  | 0.1896321 | 0.357 | 778.6814 |  |  |  | 18 | 560 | 778.944 | 18 | 560 | 778.576 | 18 | 560 | 778.314 |  | 0.368 | 0.262
19 | 585 | 778.871 | 19 | 585 | 778.704 | 19 | 585 | 778.332 |  | 0.1750561 | 0.372 | 778.6959 |  |  |  | 19 | 585 | 778.944 | 19 | 585 | 778.571 | 19 | 585 | 778.314 |  | 0.373 | 0.257
20 | 610 | 778.87 | 20 | 610 | 778.703 | 20 | 610 | 778.331 |  | 0.1754801 | 0.372 | 778.6945 |  |  |  | 20 | 610 | 778.944 | 20 | 610 | 778.576 | 20 | 610 | 778.314 |  | 0.368 | 0.262
21 | 635 | 778.871 | 21 | 635 | 778.704 | 21 | 635 | 778.332 |  | 0.1759041 | 0.372 | 778.6951 |  |  |  | 21 | 635 | 778.943 | 21 | 635 | 778.579 | 21 | 635 | 778.313 |  | 0.364 | 0.266
22 | 660 | 778.872 | 22 | 660 | 778.709 | 22 | 660 | 778.333 |  | 0.1723281 | 0.376 | 778.6997 |  |  |  | 22 | 660 | 778.944 | 22 | 660 | 778.582 | 22 | 660 | 778.314 |  | 0.362 | 0.268
23 | 685 | 778.873 | 23 | 685 | 778.711 | 23 | 685 | 778.334 |  | 0.1717521 | 0.377 | 778.7012 |  |  |  | 23 | 685 | 778.944 | 23 | 685 | 778.581 | 23 | 685 | 778.314 |  | 0.363 | 0.267
24 | 710 | 778.871 | 24 | 710 | 778.709 | 24 | 710 | 778.332 |  | 0.1721761 | 0.377 | 778.6988 |  |  |  | 24 | 710 | 778.942 | 24 | 710 | 778.583 | 24 | 710 | 778.312 |  | 0.359 | 0.271
25 | 735 | 778.872 | 25 | 735 | 778.718 | 25 | 735 | 778.333 |  | 0.1646002 | 0.385 | 778.7074 |  |  |  | 25 | 735 | 778.943 | 25 | 735 | 778.587 | 25 | 735 | 778.313 |  | 0.356 | 0.274
26 | 760 | 778.872 | 26 | 760 | 778.718 | 26 | 760 | 778.333 |  | 0.1650242 | 0.385 | 778.707 |  |  |  | 26 | 760 | 778.943 | 26 | 760 | 778.59 | 26 | 760 | 778.313 |  | 0.353 | 0.277
27 | 785 | 778.872 | 27 | 785 | 778.721 | 27 | 785 | 778.333 |  | 0.1624482 | 0.388 | 778.7096 |  |  |  | 27 | 785 | 778.943 | 27 | 785 | 778.586 | 27 | 785 | 778.313 |  | 0.357 | 0.273
28 | 810 | 778.873 | 28 | 810 | 778.73 | 28 | 810 | 778.334 |  | 0.1548722 | 0.396 | 778.7181 |  |  |  | 28 | 810 | 778.942 | 28 | 810 | 778.583 | 28 | 810 | 778.312 |  | 0.359 | 0.271
29 | 835 | 778.873 | 29 | 835 | 778.728 | 29 | 835 | 778.334 |  | 0.1572962 | 0.394 | 778.7157 |  |  |  | 29 | 835 | 778.942 | 29 | 835 | 778.58 | 29 | 835 | 778.312 |  | 0.362 | 0.268
30 | 860 | 778.872 | 30 | 860 | 778.729 | 30 | 860 | 778.333 |  | 0.1557202 | 0.396 | 778.7163 |  |  |  | 30 | 860 | 778.941 | 30 | 860 | 778.577 | 30 | 860 | 778.311 |  | 0.364 | 0.266
31 | 885 | 778.872 | 31 | 885 | 778.728 | 31 | 885 | 778.333 |  | 0.1571442 | 0.395 | 778.7149 |  |  |  | 31 | 885 | 778.941 | 31 | 885 | 778.576 | 31 | 885 | 778.311 |  | 0.365 | 0.265
32 | 910 | 778.872 | 32 | 910 | 778.736 | 32 | 910 | 778.333 |  | 0.1495682 | 0.403 | 778.7224 |  |  |  | 32 | 910 | 778.941 | 32 | 910 | 778.579 | 32 | 910 | 778.311 |  | 0.362 | 0.268
33 | 935 | 778.874 | 33 | 935 | 778.732 | 33 | 935 | 778.335 |  | 0.1559922 | 0.397 | 778.718 |  |  |  | 33 | 935 | 778.941 | 33 | 935 | 778.578 | 33 | 935 | 778.311 |  | 0.363 | 0.267
34 | 960 | 778.874 | 34 | 960 | 778.725 | 34 | 960 | 778.335 |  | 0.1634162 | 0.39 | 778.7106 |  |  |  | 34 | 960 | 778.941 | 34 | 960 | 778.581 | 34 | 960 | 778.311 |  | 0.36 | 0.27
35 | 985 | 778.874 | 35 | 985 | 778.735 | 35 | 985 | 778.335 |  | 0.1538402 | 0.4 | 778.7202 |  |  |  | 35 | 985 | 778.942 | 35 | 985 | 778.584 | 35 | 985 | 778.312 |  | 0.358 | 0.272
36 | 1010 | 778.873 | 36 | 1010 | 778.738 | 36 | 1010 | 778.334 |  | 0.1502642 | 0.404 | 778.7227 |  |  |  | 36 | 1010 | 778.941 | 36 | 1010 | 778.58 | 36 | 1010 | 778.311 |  | 0.361 | 0.269
37 | 1035 | 778.873 | 37 | 1035 | 778.745 | 37 | 1035 | 778.334 |  | 0.1436882 | 0.411 | 778.7293 |  |  |  | 37 | 1035 | 778.94 | 37 | 1035 | 778.573 | 37 | 1035 | 778.31 |  | 0.367 | 0.263
38 | 1060 | 778.874 | 38 | 1060 | 778.742 | 38 | 1060 | 778.335 |  | 0.1481122 | 0.407 | 778.7259 |  |  |  | 38 | 1060 | 778.94 | 38 | 1060 | 778.575 | 38 | 1060 | 778.31 |  | 0.365 | 0.265
39 | 1085 | 778.874 | 39 | 1085 | 778.743 | 39 | 1085 | 778.335 |  | 0.1475363 | 0.408 | 778.7265 |  |  |  | 39 | 1085 | 778.94 | 39 | 1085 | 778.574 | 39 | 1085 | 778.31 |  | 0.366 | 0.264
40 | 1110 | 778.875 | 40 | 1110 | 778.743 | 40 | 1110 | 778.336 |  | 0.1489603 | 0.407 | 778.726 |  |  |  | 40 | 1110 | 778.94 | 40 | 1110 | 778.576 | 40 | 1110 | 778.31 |  | 0.364 | 0.266
41 | 1135 | 778.874 | 41 | 1135 | 778.732 | 41 | 1135 | 778.335 |  | 0.1593843 | 0.397 | 778.7146 |  |  |  | 41 | 1135 | 778.938 | 41 | 1135 | 778.575 | 41 | 1135 | 778.308 |  | 0.363 | 0.267
42 | 1160 | 778.874 | 42 | 1160 | 778.741 | 42 | 1160 | 778.335 |  | 0.1508083 | 0.406 | 778.7232 |  |  |  | 42 | 1160 | 778.938 | 42 | 1160 | 778.572 | 42 | 1160 | 778.308 |  | 0.366 | 0.264
43 | 1185 | 778.874 | 43 | 1185 | 778.752 | 43 | 1185 | 778.335 |  | 0.1402323 | 0.417 | 778.7338 |  |  |  | 43 | 1185 | 778.937 | 43 | 1185 | 778.57 | 43 | 1185 | 778.307 |  | 0.367 | 0.263
44 | 1210 | 778.873 | 44 | 1210 | 778.752 | 44 | 1210 | 778.334 |  | 0.1396563 | 0.418 | 778.7333 |  |  |  | 44 | 1210 | 778.937 | 44 | 1210 | 778.572 | 44 | 1210 | 778.307 |  | 0.365 | 0.265
45 | 1235 | 778.873 | 45 | 1235 | 778.747 | 45 | 1235 | 778.334 |  | 0.1450803 | 0.413 | 778.7279 |  |  |  | 45 | 1235 | 778.937 | 45 | 1235 | 778.57 | 45 | 1235 | 778.307 |  | 0.367 | 0.263
46 | 1260 | 778.874 | 46 | 1260 | 778.755 | 46 | 1260 | 778.335 |  | 0.1385043 | 0.42 | 778.7355 |  |  |  | 46 | 1260 | 778.937 | 46 | 1260 | 778.572 | 46 | 1260 | 778.307 |  | 0.365 | 0.265
47 | 1285 | 778.875 | 47 | 1285 | 778.745 | 47 | 1285 | 778.336 |  | 0.1499283 | 0.409 | 778.7251 |  |  |  | 47 | 1285 | 778.936 | 47 | 1285 | 778.569 | 47 | 1285 | 778.306 |  | 0.367 | 0.263
48 | 1310 | 778.874 | 48 | 1310 | 778.748 | 48 | 1310 | 778.335 |  | 0.1463523 | 0.413 | 778.7276 |  |  |  | 48 | 1310 | 778.935 | 48 | 1310 | 778.56 | 48 | 1310 | 778.305 |  | 0.375 | 0.255
49 | 1335 | 778.873 | 49 | 1335 | 778.745 | 49 | 1335 | 778.334 |  | 0.1487763 | 0.411 | 778.7242 |  |  |  | 49 | 1335 | 778.936 | 49 | 1335 | 778.582 | 49 | 1335 | 778.306 |  | 0.354 | 0.276
50 | 1360 | 778.873 | 50 | 1360 | 778.765 | 50 | 1360 | 778.334 |  | 0.1292003 | 0.431 | 778.7438 |  |  |  | 50 | 1360 | 778.935 | 50 | 1360 | 778.636 | 50 | 1360 | 778.305 |  | 0.299 | 0.331
51 | 1385 | 778.873 | 51 | 1385 | 778.8 | 51 | 1385 | 778.334 |  | 0.09462434 | 0.466 | 778.7784 |  |  |  | 51 | 1385 | 778.935 | 51 | 1385 | 778.659 | 51 | 1385 | 778.305 |  | 0.276 | 0.354
52 | 1410 | 778.874 | 52 | 1410 | 778.804 | 52 | 1410 | 778.335 |  | 0.09204835 | 0.469 | 778.782 |  |  |  | 52 | 1410 | 778.936 | 52 | 1410 | 778.686 | 52 | 1410 | 778.306 |  | 0.25 | 0.38
53 | 1435 | 778.873 | 53 | 1435 | 778.801 | 53 | 1435 | 778.334 |  | 0.09447235 | 0.467 | 778.7785 |  |  |  | 53 | 1435 | 778.934 | 53 | 1435 | 778.712 | 53 | 1435 | 778.304 |  | 0.222 | 0.408
54 | 1460 | 778.873 | 54 | 1460 | 778.842 | 54 | 1460 | 778.334 |  | 0.05389636 | 0.508 | 778.8191 |  |  |  | 54 | 1460 | 778.934 | 54 | 1460 | 778.747 | 54 | 1460 | 778.304 |  | 0.187 | 0.443
55 | 1485 | 778.873 | 55 | 1485 | 778.864 | 55 | 1485 | 778.334 |  | 0.03232037 | 0.53 | 778.8407 |  |  |  | 55 | 1485 | 778.933 | 55 | 1485 | 778.768 | 55 | 1485 | 778.303 |  | 0.165 | 0.465
56 | 1510 | 778.874 | 56 | 1510 | 778.873 | 56 | 1510 | 778.335 |  | 0.02474438 | 0.538 | 778.8493 |  |  |  | 56 | 1510 | 778.933 | 56 | 1510 | 778.785 | 56 | 1510 | 778.303 |  | 0.148 | 0.482
57 | 1535 | 778.875 | 57 | 1535 | 778.885 | 57 | 1535 | 778.336 |  | 0.01416839 | 0.549 | 778.8608 |  |  |  | 57 | 1535 | 778.935 | 57 | 1535 | 778.812 | 57 | 1535 | 778.305 |  | 0.123 | 0.507
58 | 1560 | 778.874 | 58 | 1560 | 778.899 | 58 | 1560 | 778.335 |  | -0.0004076059 | 0.564 | 778.8744 |  |  |  | 58 | 1560 | 778.931 | 58 | 1560 | 778.835 | 58 | 1560 | 778.301 |  | 0.096 | 0.534
59 | 1585 | 778.875 | 59 | 1585 | 778.9 | 59 | 1585 | 778.336 |  | 1.640092e-05 | 0.564 | 778.875 |  |  |  | 59 | 1585 | 778.931 | 59 | 1585 | 778.854 | 59 | 1585 | 778.301 |  | 0.077 | 0.553
60 | 1610 | 778.875 | 60 | 1610 | 778.9 | 60 | 1610 | 778.336 |  | 0.0004404077 | 0.564 | 778.8746 |  |  |  | 60 | 1610 | 778.93 | 60 | 1610 | 778.872 | 60 | 1610 | 778.3 |  | 0.058 | 0.572
61 | 1635 | 778.873 | 61 | 1635 | 778.9 | 61 | 1635 | 778.334 |  | -0.001135586 | 0.566 | 778.8741 |  |  |  | 61 | 1635 | 778.93 | 61 | 1635 | 778.882 | 61 | 1635 | 778.3 |  | 0.048 | 0.582
62 | 1660 | 778.873 | 62 | 1660 | 778.898 | 62 | 1660 | 778.334 |  | 0.001288421 | 0.564 | 778.8717 |  |  |  | 62 | 1660 | 778.926 | 62 | 1660 | 778.893 | 62 | 1660 | 778.296 |  | 0.033 | 0.597
63 | 1685 | 778.872 | 63 | 1685 | 778.901 | 63 | 1685 | 778.333 |  | -0.002287572 | 0.568 | 778.8743 |  |  |  | 63 | 1685 | 778.924 | 63 | 1685 | 778.897 | 63 | 1685 | 778.294 |  | 0.027 | 0.603
64 | 1710 | 778.87 | 64 | 1710 | 778.898 | 64 | 1710 | 778.331 |  | -0.0008635656 | 0.567 | 778.8709 |  |  |  | 64 | 1710 | 778.921 | 64 | 1710 | 778.903 | 64 | 1710 | 778.291 |  | 0.018 | 0.612

## Camp Data
CampaingNo_Stand6 | Serial | Date_St1PU_CampaignStartTimeWasReferencedByUsingThisColumn_ | CYLSCALEPRED_F1_DegreeC | CYLSCALEPRED_F2_DegreeC | NOLOADDUR_Sec | LOADDUR_Sec | NormHard | stripLength | CoilWt | WaterTemp_OC | TOPIDF1 | BOTIDF1 | TOPIDF2 | BOTIDF2 | TOPIDF3 | BOTIDF3 | TOPIDF4 | BOTIDF4 | TOPIDF5 | BOTIDF5 | TOPIDF6 | BOTIDF6 | TOPIDF7 | BOTIDF7 | TOPRMID | BOTRMID | TOPRMDIAM | RMTONNAGE | LineUPType | WEARKmF1 | WEARKmF2 | WEARKmF3 | WEARKmF4 | WEARKmF5 | WEARKmF6 | WEARKmF7 | RHFDOTemp | RMXTBulk | meas_FMETemp | MeasuredFMXT | FBKTemp_F1 | FBKTemp_F2 | FBKTemp_F3 | FBKTemp_F4 | FBKTemp_F5 | FBKTemp_F6 | FBKTemp_F7 | FBKTemp_F8 | timeGapPyroTime_RMX_FME__Sec | ActTimeBet_FMEPyroPU_ST1PU_Sec | ga1 | ga2 | ga3 | ga4 | ga5 | ga6 | ga7 | ga8 | AimHotVernThk | LEADSPD_F1 | TRAILSPD_F1 | LEADSPD_F2 | TRAILSPD_F2 | LEADSPD_F3 | TRAILSPD_F3 | LEADSPD_F4 | TRAILSPD_F4 | LEADSPD_F5 | TRAILSPD_F5 | LEADSPD_F6 | TRAILSPD_F6 | LEADSPD_F7 | TRAILSPD_F7 | F6OilFlowRate_Ml_min | BURWaterFlowL_min_F6 | Oil_ON___F6 | LEADSTRIPFLATNESS | AVERAGEFLATNESS | AVG_ABS_FLAT | AVG_LEAD_LEV_FLAT | AVG_LEAD_CENTRE_FLAT | HMOrderNumber | FurnaceNo | ONEFurnaceOPFlag | LaminarSprayFlag | FSU_TENS_Looper1 | FSU_TENS_Looper2 | FSU_TENS_Looper3 | FSU_TENS_Looper4 | FSU_TENS_Looper5 | FSU_TENS_Looper6 | ProgressiveTension_Looper1 | ProgressiveTension_Looper2 | ProgressiveTension_Looper3 | ProgressiveTension_Looper4 | ProgressiveTension_Looper5 | ProgressiveTension_Looper6 | AveAngle_Looper1 | AveAngle_Looper2 | AveAngle_Looper3 | AveAngle_Looper4 | AveAngle_Looper5 | AveAngle_Looper6 | Date | P_block | Page | Item | Serial_1 | Grade | ord_ga | ord_Wdt | GRT | FM | aimCr | LdCr | LeadFlat | FbkStandForce1 | FbkStandForce2 | FbkStandForce3 | FbkStandForce4 | FbkStandForce5 | FbkStandForce6 | FbkStandForce7 | RollBendingForce1 | RollBendingForce2 | RollBendingForce3 | RollBendingForce4 | RollBendingForce5 | RollBendingForce6 | RollBendingForce7 | Transfer_bar_thkness | InterstandThickness_massFlow_1 | InterstandThickness_massFlow_2 | InterstandThickness_massFlow_3 | InterstandThickness_massFlow_4 | InterstandThickness_massFlow_5 | InterstandThickness_massFlow_6 | ExtGA_thkness | TOP_WROLL_CRWN1 | TOP_WROLL_CRWN2 | TOP_WROLL_CRWN3 | TOP_WROLL_CRWN4 | TOP_WROLL_CRWN5 | TOP_WROLL_CRWN6 | TOP_WROLL_CRWN7 | CALC_BROLL_WEAR_CRWN1 | CALC_BROLL_WEAR_CRWN2 | CALC_BROLL_WEAR_CRWN3 | CALC_BROLL_WEAR_CRWN4 | CALC_BROLL_WEAR_CRWN5 | CALC_BROLL_WEAR_CRWN6 | CALC_BROLL_WEAR_CRWN7 | CALC_WROLL_THERM_CRWN1 | CALC_WROLL_THERM_CRWN2 | CALC_WROLL_THERM_CRWN3 | CALC_WROLL_THERM_CRWN4 | CALC_WROLL_THERM_CRWN5 | CALC_WROLL_THERM_CRWN6 | CALC_WROLL_THERM_CRWN7 | CALC_WROLL_WEAR_CRWN1 | CALC_WROLL_WEAR_CRWN2 | CALC_WROLL_WEAR_CRWN3 | CALC_WROLL_WEAR_CRWN4 | CALC_WROLL_WEAR_CRWN5 | CALC_WROLL_WEAR_CRWN6 | CALC_WROLL_WEAR_CRWN7 | LEARN_CRWN_ROLL_FORC_COEFF1 | LEARN_CRWN_ROLL_FORC_COEFF2 | LEARN_CRWN_ROLL_FORC_COEFF3 | LEARN_CRWN_ROLL_FORC_COEFF4 | LEARN_CRWN_ROLL_FORC_COEFF5 | LEARN_CRWN_ROLL_FORC_COEFF6 | LEARN_CRWN_ROLL_FORC_COEFF7 | LEARN_WROLL_CRWN_COEFF1 | LEARN_WROLL_CRWN_COEFF2 | LEARN_WROLL_CRWN_COEFF3 | LEARN_WROLL_CRWN_COEFF4 | LEARN_WROLL_CRWN_COEFF5 | LEARN_WROLL_CRWN_COEFF6 | LEARN_WROLL_CRWN_COEFF7 | LEARN_WROLL_THERM_WEAR_COEFF1 | LEARN_WROLL_THERM_WEAR_COEFF2 | LEARN_WROLL_THERM_WEAR_COEFF3 | LEARN_WROLL_THERM_WEAR_COEFF4 | LEARN_WROLL_THERM_WEAR_COEFF5 | LEARN_WROLL_THERM_WEAR_COEFF6 | LEARN_WROLL_THERM_WEAR_COEFF7 | LEARN_WROLL_BEND_FORC_COEFF1 | LEARN_WROLL_BEND_FORC_COEFF2 | LEARN_WROLL_BEND_FORC_COEFF3 | LEARN_WROLL_BEND_FORC_COEFF4 | LEARN_WROLL_BEND_FORC_COEFF5 | LEARN_WROLL_BEND_FORC_COEFF6 | LEARN_WROLL_BEND_FORC_COEFF7 | LEARN_BROLL_THERM_WEAR_COEFF1 | LEARN_BROLL_THERM_WEAR_COEFF2 | LEARN_BROLL_THERM_WEAR_COEFF3 | LEARN_BROLL_THERM_WEAR_COEFF4 | LEARN_BROLL_THERM_WEAR_COEFF5 | LEARN_BROLL_THERM_WEAR_COEFF6 | LEARN_BROLL_THERM_WEAR_COEFF7 | STAMP_RATIO1 | STAMP_RATIO2 | STAMP_RATIO3 | STAMP_RATIO4 | STAMP_RATIO5 | STAMP_RATIO6 | STAMP_RATIO7 | WROLL_SHIFT_POS1 | WROLL_SHIFT_POS2 | WROLL_SHIFT_POS3 | WROLL_SHIFT_POS4 | WROLL_SHIFT_POS5 | WROLL_SHIFT_POS6 | WROLL_SHIFT_POS7 | WROLL_SHIFT_POS_COEFF1 | WROLL_SHIFT_POS_COEFF2 | WROLL_SHIFT_POS_COEFF3 | WROLL_SHIFT_POS_COEFF4 | WROLL_SHIFT_POS_COEFF5 | WROLL_SHIFT_POS_COEFF6 | WROLL_SHIFT_POS_COEFF7 | F1TBRTyp | F1TBRDia | F1TBRCr | F1BBRTyp | F1BBRDia | F1BBRCr | F1TWRTyp | F1TWRDia | F1TWRCr | F1BWRTyp | F1BWRDia | F1BWRCr | F2TBRTyp | F2TBRDia | F2TBRCr | F2BBRTyp | F2BBRDia | F2BBRCr | F2TWRTyp | F2TWRDia | F2TWRCr | F2BWRTyp | F2BWRDia | F2BWRCr | F3TBRTyp | F3TBRDia | F3TBRCr | F3BBRTyp | F3BBRDia | F3BBRCr | F3TWRTyp | F3TWRDia | F3TWRCr | F3BWRTyp | F3BWRDia | F3BWRCr | F4TBRTyp | F4TBRDia | F4TBRCr | F4BBRTyp | F4BBRDia | F4BBRCr | F4TWRTyp | F4TWRDia | F4TWRCr | F4BWRTyp | F4BWRDia | F4BWRCr | F5TBRTyp | F5TBRDia | F5TBRCr | F5BBRTyp | F5BBRDia | F5BBRCr | F5TWRTyp | F5TWRDia | F5TWRCr | F5BWRTyp | F5BWRDia | F5BWRCr | F6TBRTyp | F6TBRDia | F6TBRCr | F6BBRTyp | F6BBRDia | F6BBRCr | F6TWRTyp | F6TWRDia | F6TWRCr | F6BWRTyp | F6BWRDia | F6BWRCr | F7TBRTyp | F7TBRDia | F7TBRCr | F7BBRTyp | F7BBRDia | F7BBRCr | F7TWRTyp | F7TWRDia | F7TWRCr | F7BWRTyp | F7BWRDia | F7BWRCr | WRCrownDueToStackDeflection1 | WRCrownDueToStackDeflection2 | WRCrownDueToStackDeflection3 | WRCrownDueToStackDeflection4 | WRCrownDueToStackDeflection5 | WRCrownDueToStackDeflection6 | WRCrownDueToStackDeflection7 | WRMechanicalCrown1 | WRMechanicalCrown2 | WRMechanicalCrown3 | WRMechanicalCrown4 | WRMechanicalCrown5 | WRMechanicalCrown6 | WRMechanicalCrown7 | WRThermalAndWearCrown1 | WRThermalAndWearCrown2 | WRThermalAndWearCrown3 | WRThermalAndWearCrown4 | WRThermalAndWearCrown5 | WRThermalAndWearCrown6 | WRThermalAndWearCrown7 | BURThermalWear1 | BURThermalWear2 | BURThermalWear3 | BURThermalWear4 | BURThermalWear5 | BURThermalWear6 | BURThermalWear7 | RollShiftPosition1 | RollShiftPosition2 | RollShiftPosition3 | RollShiftPosition4 | RollShiftPosition5 | RollShiftPosition6 | RollShiftPosition7 | RollBending1 | RollBending2 | RollBending3 | RollBending4 | RollBending5 | RollBending6 | RollBending7 | CM_i__LoadedRollGapCrown_1 | CM_i__LoadedRollGapCrown_2 | CM_i__LoadedRollGapCrown_3 | CM_i__LoadedRollGapCrown_4 | CM_i__LoadedRollGapCrown_5 | CM_i__LoadedRollGapCrown_6 | CM_i__LoadedRollGapCrown_7
64 | W83351 | 2017-03-21 14:24 | 35 | 35 | 1085 | 52 | 1.159 | 535.0389 | 18040 | 29 | 139022 | 139071 | 139105 | 139113 | 139337 | 139295 | 220889 | 220897 | 239269 | 239731 | 215459 | 215715 | 215954 | 215863 | 294074 | 294058 | 1366.77 | 39065.4063 | 1 | 0.3786 | 0.3786 | 0.3786 | 0.3786 | 0.3786 | 0.3786 | 0.3786 | 1204.4922 | 1129.0645 | 1076.6666 | 908.9123 | 1082.3071 | 1018.6159 | 996.6544 | 976.4638 | 957.0389 | 945.1435 | 933.116 | 917.9675 | 15.8 | 17.2 | 32.5072 | 21.7644 | 14.7567 | 10.8204 | 8.0999 | 6.198 | 4.8152 | 4.1117 | 4.0998 | 90.49 | 142.63 | 134.35 | 208.36 | 186.34 | 286.16 | 248.07 | 383.74 | 331.21 | 503.8 | 424.28 | 650.02 | 501.83 | 775.15 | 0 | 46.5 | 0 | 1.822222 | 2 | 2 | -0.8296 | 2 | 2103636 | 2 |  |  | 3.6621 | 6.3721 | 7.9514 | 9.7764 | 11.27 | 14.9843 | 4.4055 | 7.0345 | 8.6818 | 11.2436 | 12.7127 | 16.8527 | 24.9318 | 24.9682 | 24.9922 | 25.0486 | 24.9191 | 25.1195 |  | 12386 | 539 | 1 |  | CC061 | 406 | 1048 | 9 | 5 | 35 | 33.400002 | 1.822222 | 1464.3357 | 1354.9143 | 1138.7572 | 1075.3214 | 1006.5643 | 1038.4143 | 782.6714 | 58.1407 | 57.1693 | 58.8007 | 57.9286 | 69.5214 | 72.0414 | 66.0629 | 32.5072 | 21.7644 | 14.7567 | 10.8204 | 8.0999 | 6.198 | 4.8152 | 4.1117 | 0 | 0 | 0 | 0 | 0 | 0.1016 | 0.0254 | 0 | 0 | 0 | 0 | 0 | 0 | 0 | 1.7e-05 | -3e-06 | -1.7e-05 | -5e-06 | -1.4e-05 | -1e-05 | -1.8e-05 | 0 | 0 | 0 | 0 | 0 | 0 | 0 | 0.084869 | 0.081189 | 0.078845 | 0.080888 | 0.091129 | 0.107496 | 0.101242 | -0.196315 | -0.193503 | -0.191592 | -0.19403 | -0.200709 | -0.200563 | -0.195028 | -1.404917 | -1.375955 | -1.356381 | -1.381577 | -1.450368 | -1.449965 | -1.393152 | -0.296385 | -0.274234 | -0.262474 | -0.286481 | -0.347823 | -0.387465 | -0.340644 | -0.404774 | -0.374103 | -0.353604 | -0.37987 | -0.45137 | -0.448868 | -0.389859 | 0.423937 | 0.39879 | 0.370632 | 0.342929 | 0.562016 | 0.478818 | 0.432758 | 0 | 0 | 0 | 0 | 0 | 0 | 0 | -1.247484 | -1.231802 | -1.22093 | -1.233531 | -1.270966 | 0 | 0 |  | 1402.08 | 0 |  | 1422.2729 | 0 |  | 742.74 | 0 |  | 742.611 | 0 |  | 1407.16 | 0 |  | 1430.579 | 0 |  | 763.373 | 0 |  | 763.381 | 0 |  | 1417.015 | 0 |  | 1450.746 | 0 |  | 776.059 | 0 |  | 776.254 | 0 |  | 1497.584 | 0 |  | 1502.6639 | 0 |  | 755.249 | 0 |  | 755.251 | 0 |  | 1452.118 | 0 |  | 1453.871 | 0 |  | 705.113 | 0 |  | 704.917 | 0 |  | 1505.356 | 0 |  | 1511.5291 | 0 |  | 742.628 | 0.102 |  | 742.732 | 0.102 |  | 1472.057 | 0 |  | 1479.677 | 0 |  | 778.908 | 0.025 |  | 778.995 | 0.025 | 124.2767 | 110.0041 | 89.78531 | 86.9806 | 91.7272 | 111.6254 | 79.23922 | 0 | 0 | 0 | 0 | 0 | -20.3772008 | -4.9537112 | -0.023883589 | 0.004127865 | 0.023058477 | 0.006907885 | 0.020305152 | 0.01449965 | 0.025076736 | 0 | 0 | 0 | 0 | 0 | 0 | 0 | 0 | 0 | 0 | 0 | 0 | 0 | 0 | -17.23203 | -15.67777 | -15.43365 | -16.59544 | -24.18114 | -27.91352 | -22.50393 | 107.0208 | 94.3305 | 74.37471 | 70.39206 | 67.56636 | 63.34916 | 51.80665
64 | W83352 | 2017-03-21 14:26 | 38.9614 | 36.9095 | 35 | 54 | 1.159 | 531.9197 | 17915 | 29 | 139022 | 139071 | 139105 | 139113 | 139337 | 139295 | 220889 | 220897 | 239269 | 239731 | 215459 | 215715 | 215954 | 215863 | 294074 | 294058 | 1366.77 | 39083.543 | 1 | 0.7551 | 0.7551 | 0.7551 | 0.7551 | 0.7551 | 0.7551 | 0.7551 | 1185.7422 | 1112.1611 | 1066 | 901.9885 | 1060.4978 | 997.6226 | 977.5789 | 959.8456 | 941.8604 | 930.2442 | 918.4231 | 903.9012 | 16 | 17.2 | 32.4416 | 22.496 | 15.3163 | 11.0923 | 8.2308 | 6.3002 | 4.9064 | 4.1023 | 4.101 | 87.29 | 126.46 | 129.02 | 184.31 | 180.87 | 256.25 | 242.12 | 345.94 | 323.07 | 455.74 | 413.45 | 587.43 | 497.9 | 708.98 | 0 | 46.1 | 0 | 1.366667 | 1.256 | 1.4083 | -0.4653 | 1.256 | 2103636 | 1 |  |  | 3.8029 | 6.4829 | 8.2836 | 10.3614 | 11.935 | 14.94 | 4.2418 | 7.0945 | 8.4855 | 11.6182 | 12.6964 | 17.2309 | 24.9526 | 24.9555 | 24.9857 | 24.9092 | 24.888 | 25.0144 |  | 12386 | 539 | 2 |  | CC061 | 406 | 1048 | 9 | 5 | 35 | 41.200001 | 1.366667 | 1391.05 | 1418.6857 | 1267 | 1160.4214 | 1043.2142 | 1096.7142 | 984.5928 | 59.1264 | 60.3043 | 61.9621 | 52.9757 | 64.4086 | 68.0843 | 69.5771 | 32.4416 | 22.496 | 15.3163 | 11.0923 | 8.2308 | 6.3002 | 4.9064 | 4.1023 | 0 | 0 | 0 | 0 | 0 | 0.1016 | 0.0254 | 0 | 0 | 0 | 0 | 0 | 0 | 0 | 0.003914 | 0.003695 | 0.002131 | 0.000647 | 0.003314 | 0.00174 | 0.001393 | 0 | -1e-06 | -1e-06 | -1e-06 | -1e-06 | 4e-06 | 1e-05 | 0.084865 | 0.081154 | 0.078793 | 0.080843 | 0.091097 | 0.107413 | 0.10106 | -0.196523 | -0.193976 | -0.192227 | -0.194594 | -0.201145 | -0.20108 | -0.195976 | -1.405085 | -1.378838 | -1.360894 | -1.385386 | -1.45285 | -1.453246 | -1.400765 | -0.296629 | -0.273771 | -0.261612 | -0.285749 | -0.347401 | -0.38661 | -0.338097 | -0.405006 | -0.377162 | -0.358232 | -0.38399 | -0.454421 | -0.452517 | -0.397612 | 0.425948 | 0.401611 | 0.372829 | 0.346366 | 0.56982 | 0.486315 | 0.432961 | 0 | 0 | 0 | 0 | 0 | 0 | 0 | -1.247445 | -1.23216 | -1.221611 | -1.234458 | -1.272107 | 0 | 0 |  | 1402.08 | 0 |  | 1422.2729 | 0 |  | 742.74 | 0 |  | 742.611 | 0 |  | 1407.16 | 0 |  | 1430.579 | 0 |  | 763.373 | 0 |  | 763.381 | 0 |  | 1417.015 | 0 |  | 1450.746 | 0 |  | 776.059 | 0 |  | 776.254 | 0 |  | 1497.584 | 0 |  | 1502.6639 | 0 |  | 755.249 | 0 |  | 755.251 | 0 |  | 1452.118 | 0 |  | 1453.871 | 0 |  | 705.113 | 0 |  | 704.917 | 0 |  | 1505.356 | 0 |  | 1511.5291 | 0 |  | 742.628 | 0.102 |  | 742.732 | 0.102 |  | 1472.057 | 0 |  | 1479.677 | 0 |  | 778.908 | 0.025 |  | 778.995 | 0.025 | 118.0515 | 115.132 | 99.830731 | 93.81195 | 95.03368 | 117.8014 | 99.50295 | 0 | 0 | 0 | 0 | 0 | -20.429728 | -4.9777904 | -5.49950269 | -5.093427572 | -2.89870422 | -0.894959356 | -4.81329205 | -2.534461024 | -1.965273295 | 0 | 0 | 0 | 0 | 0 | 0 | 0 | 0 | 0 | 0 | 0 | 0 | 0 | 0 | -17.5386 | -16.50957 | -16.21003 | -15.13775 | -22.37561 | -26.32207 | -23.52381 | 95.01335 | 93.52902 | 80.722 | 77.77923 | 67.84478 | 68.5151 | 69.03608
64 | W83353 | 2017-03-21 14:27 | 41.8235 | 38.6782 | 33 | 55 | 1.159 | 530.3251 | 17863 | 29 | 139022 | 139071 | 139105 | 139113 | 139337 | 139295 | 220889 | 220897 | 239269 | 239731 | 215459 | 215715 | 215954 | 215863 | 294074 | 294058 | 1366.77 | 39102.2852 | 1 | 1.1304 | 1.1304 | 1.1304 | 1.1304 | 1.1304 | 1.1304 | 1.1304 | 1200.9766 | 1136.649 | 1090.1666 | 891.6629 | 1060.5698 | 995.9224 | 975.3052 | 956.7796 | 938.2907 | 927.3392 | 915.8277 | 901.6047 | 15.8 | 33.2 | 32.3464 | 22.0659 | 15.0762 | 10.9604 | 8.1269 | 6.2149 | 4.8667 | 4.1028 | 4.0975 | 85.22 | 126.1 | 126.47 | 183.55 | 176.4 | 254.06 | 235.74 | 343.28 | 315.33 | 453.91 | 400.68 | 584.28 | 480.53 | 700.7 | 0 | 46.2 | 0 | 2.311111 | 2.3381 | 2.3381 | -0.5831 | 2.3381 | 2103636 | 2 |  |  | 4.1786 | 7.0343 | 8.8729 | 11.0071 | 12.9179 | 16.0614 | 4.5228 | 7.5 | 9.4228 | 12.1544 | 13.4982 | 18.5 | 24.8791 | 25.0176 | 25.0016 | 25.1293 | 24.985 | 25.1179 |  | 12386 | 539 | 3 |  | CC061 | 406 | 1048 | 9 | 5 | 35 | 39.166664 | 2.311111 | 1455.1357 | 1434.9857 | 1269.8 | 1185.4143 | 1072.1571 | 1099.7715 | 1017.6643 | 87.9057 | 90.9736 | 96.0107 | 84.2829 | 75.0779 | 72.3214 | 68.9814 | 32.3464 | 22.0659 | 15.0762 | 10.9604 | 8.1269 | 6.2149 | 4.8667 | 4.1028 | 0 | 0 | 0 | 0 | 0 | 0.1016 | 0.0254 | 0 | 0 | 0 | 0 | 0 | 0 | 0 | 0.007044 | 0.007344 | 0.004505 | 0.001503 | 0.00662 | 0.003605 | 0.003012 | 0 | -1e-06 | -2e-06 | -1e-06 | -3e-06 | 5e-06 | 1.5e-05 | 0.084859 | 0.081155 | 0.078794 | 0.080839 | 0.091093 | 0.10742 | 0.101054 | -0.19645 | -0.193837 | -0.192092 | -0.194498 | -0.201048 | -0.200918 | -0.195871 | -1.405764 | -1.378808 | -1.360897 | -1.385798 | -1.453303 | -1.453036 | -1.401101 | -0.296234 | -0.273577 | -0.261418 | -0.285429 | -0.347005 | -0.386403 | -0.337731 | -0.405729 | -0.377127 | -0.358231 | -0.38443 | -0.454971 | -0.452278 | -0.39795 | 0.424975 | 0.400295 | 0.371632 | 0.344026 | 0.565295 | 0.484741 | 0.432642 | 0 | 0 | 0 | 0 | 0 | 0 | 0 | -1.248649 | -1.233358 | -1.223206 | -1.23635 | -1.274276 | 0 | 0 |  | 1402.08 | 0 |  | 1422.2729 | 0 |  | 742.74 | 0 |  | 742.611 | 0 |  | 1407.16 | 0 |  | 1430.579 | 0 |  | 763.373 | 0 |  | 763.381 | 0 |  | 1417.015 | 0 |  | 1450.746 | 0 |  | 776.059 | 0 |  | 776.254 | 0 |  | 1497.584 | 0 |  | 1502.6639 | 0 |  | 755.249 | 0 |  | 755.251 | 0 |  | 1452.118 | 0 |  | 1453.871 | 0 |  | 705.113 | 0 |  | 704.917 | 0 |  | 1505.356 | 0 |  | 1511.5291 | 0 |  | 742.628 | 0.102 |  | 742.732 | 0.102 |  | 1472.057 | 0 |  | 1479.677 | 0 |  | 778.908 | 0.025 |  | 778.995 | 0.025 | 123.4814 | 116.4563 | 100.0526212 | 95.82771 | 97.66601 | 118.1375 | 102.839 | 0 | 0 | 0 | 0 | 0 | -20.4132688 | -4.9751234 | -9.902201616 | -10.12459 | -6.128119191 | -2.081468596 | -9.616505951 | -5.24545996 | -4.241132727 | 0 | 0 | 0 | 0 | 0 | 0 | 0 | 0 | 0 | 0 | 0 | 0 | 0 | 0 | -26.04066 | -24.88828 | -25.09893 | -24.05678 | -26.05241 | -27.94521 | -23.29716 | 87.5385 | 81.44339 | 68.82558 | 69.68945 | 61.99709 | 64.53352 | 70.32563
64 | W83354 | 2017-03-21 14:28 | 44.2534 | 40.3683 | 19 | 53 | 1.1118 | 543.4453 | 18475 | 29 | 139022 | 139071 | 139105 | 139113 | 139337 | 139295 | 220889 | 220897 | 239269 | 239731 | 215459 | 215715 | 215954 | 215863 | 294074 | 294058 | 1366.77 | 39122.25 | 1 | 1.4978 | 1.4978 | 1.4978 | 1.4978 | 1.4978 | 1.4978 | 1.4978 | 1186.9141 | 1120.1729 | 1067.6666 | 893.0936 | 1054.5544 | 993.4209 | 973.5541 | 955.7416 | 937.7762 | 925.9102 | 913.5294 | 898.4144 | 16 | 24 | 32.5185 | 22.2152 | 15.2311 | 11.1668 | 8.2874 | 6.303 | 4.8908 | 4.1059 | 4.0983 | 91.31 | 132.74 | 134.34 | 193.05 | 185.36 | 264.94 | 247.67 | 357.1 | 331.66 | 472.88 | 424.8 | 612.81 | 511.51 | 735.96 | 0 | 46.6 | 0 | 2.177778 | 2.2707 | 2.2707 | -1.0022 | 2.2707 | 6107237 | 1 |  |  | 3.6914 | 6.4664 | 7.9357 | 9.8843 | 11.4114 | 14.3314 | 4.1481 | 7.1093 | 8.4333 | 11.1889 | 12.5333 | 15.7222 | 24.9614 | 24.984 | 25.0451 | 24.9843 | 24.9864 | 24.9586 |  | 12386 | 539 | 4 |  | CC040 | 406 | 1054 | 9 | 8 | 35 | 38.799999 | 2.177778 | 1394.1357 | 1347.9143 | 1175.8214 | 1117.0143 | 1009.2214 | 1037.85 | 896.8857 | 67.2714 | 62.3293 | 60.125 | 52.3193 | 60.5643 | 65.0607 | 67.8014 | 32.5185 | 22.2152 | 15.2311 | 11.1668 | 8.2874 | 6.303 | 4.8908 | 4.1059 | 0 | 0 | 0 | 0 | 0 | 0.1016 | 0.0254 | 0 | 0 | 0 | 0 | 0 | 0 | 0 | 0.010796 | 0.011463 | 0.007572 | 0.002674 | 0.010471 | 0.005579 | 0.004886 | -1e-06 | -3e-06 | -6e-06 | -4e-06 | -6e-06 | -1.8e-05 | 8e-06 | 0.084858 | 0.081151 | 0.078798 | 0.08084 | 0.09109 | 0.107403 | 0.101072 | -0.20007 | -0.19743 | -0.19558 | -0.198056 | -0.20477 | -0.204633 | -0.199343 | -1.40305 | -1.376227 | -1.35763 | -1.382727 | -1.450682 | -1.450376 | -1.397059 | -0.303108 | -0.279856 | -0.267602 | -0.29211 | -0.355011 | -0.395405 | -0.346175 | -0.402854 | -0.37473 | -0.355213 | -0.38147 | -0.451909 | -0.449468 | -0.39397 | 0.424193 | 0.399663 | 0.371964 | 0.344777 | 0.564799 | 0.48149 | 0.428967 | 0 | -5 | -5 | -5 | 0 | 0 | 0 | -1.270727 | -1.254805 | -1.243885 | -1.256826 | -1.2951 | 0 | 0 |  | 1402.08 | 0 |  | 1422.2729 | 0 |  | 742.74 | 0 |  | 742.611 | 0 |  | 1407.16 | 0 |  | 1430.579 | 0 |  | 763.373 | 0 |  | 763.381 | 0 |  | 1417.015 | 0 |  | 1450.746 | 0 |  | 776.059 | 0 |  | 776.254 | 0 |  | 1497.584 | 0 |  | 1502.6639 | 0 |  | 755.249 | 0 |  | 755.251 | 0 |  | 1452.118 | 0 |  | 1453.871 | 0 |  | 705.113 | 0 |  | 704.917 | 0 |  | 1505.356 | 0 |  | 1511.5291 | 0 |  | 742.628 | 0.102 |  | 742.732 | 0.102 |  | 1472.057 | 0 |  | 1479.677 | 0 |  | 778.908 | 0.025 |  | 778.995 | 0.025 | 118.3036 | 109.3846 | 92.65237 | 90.29944 | 91.92998 | 111.4682 | 90.65003 | 0 | 0 | 0 | 0 | 0 | -20.7907128 | -5.0633122 | -15.14592475 | -15.77156142 | -10.27182858 | -3.69188109 | -15.18138713 | -8.065540936 | -6.837206746 | 0 | 0 | 0 | 0 | 0 | 0 | 0 | 0 | 6.274025 | 6.219425 | 6.28413 | 0 | 0 | 0 | -20.3905 | -17.44323 | -16.08957025 | -15.28299 | -21.50099 | -25.72533 | -23.47115 | 82.76714 | 82.44383 | 72.5104 | 77.60869 | 55.2476 | 56.88662 | 55.27836
64 | W83355 | 2017-03-21 14:30 | 45.8158 | 41.8229 | 50 | 57 | 1.3138 | 578.2854 | 19566 | 29 | 139022 | 139071 | 139105 | 139113 | 139337 | 139295 | 220889 | 220897 | 239269 | 239731 | 215459 | 215715 | 215954 | 215863 | 294074 | 294058 | 1366.77 | 39143.6133 | 1 | 1.9567 | 1.9567 | 1.9567 | 1.9567 | 1.9567 | 1.9567 | 1.9567 | 1193.9453 | 1124.463 | 1078.6666 | 889.2059 | 1049.2904 | 991.5081 | 973.7026 | 955.8461 | 938.1063 | 927.9958 | 915.3464 | 900.3433 | 16 | 35.6 | 32.1782 | 21.4168 | 14.4435 | 10.6004 | 7.8872 | 5.9796 | 4.7387 | 4.1106 | 4.0937 | 93.81 | 134.36 | 141.16 | 198.77 | 194.84 | 272.53 | 258.93 | 365.62 | 344.72 | 484.62 | 434.37 | 614.14 | 512.06 | 715.47 | 0 | 46.1 | 0 | 1.5 | 1.1856 | 2.3107 | -0.1246 | 1.1856 | 2103435 | 2 |  |  | 4.4264 | 7.7893 | 9.6807 | 11.8786 | 13.7043 | 17.985 | 4.8849 | 8.4189 | 10.7415 | 13.117 | 14.9075 | 21.183 | 24.8869 | 24.9578 | 24.9899 | 25.0101 | 25.0857 | 25.0162 |  | 12386 | 539 | 5 |  | EA065 | 406 | 1054 | 9 | 1 | 35 | 53.799999 | 1.5 | 1754.4143 | 1658.2 | 1380.9143 | 1297.6 | 1192.1786 | 1106.1 | 1016.6 | 66.3414 | 64.1464 | 70.1414 | 64.6907 | 71.6593 | 74.4193 | 71.1136 | 32.1782 | 21.4168 | 14.4435 | 10.6004 | 7.8872 | 5.9796 | 4.7387 | 4.1106 | 0 | 0 | 0 | 0 | 0 | 0.1016 | 0.0254 | 0 | 0 | 0 | 0 | 0 | 0 | 0 | 0.011849 | 0.012241 | 0.009127 | 0.003295 | 0.010276 | 0.00558 | 0.004948 | -1e-06 | -3e-06 | -7e-06 | -4e-06 | -6e-06 | 4e-06 | 2.6e-05 | 0.084795 | 0.081107 | 0.078767 | 0.080813 | 0.091058 | 0.107412 | 0.101068 | -0.198732 | -0.195957 | -0.19402 | -0.196428 | -0.203125 | -0.202712 | -0.197528 | -1.409919 | -1.380988 | -1.361437 | -1.386002 | -1.454979 | -1.451854 | -1.399041 | -0.298046 | -0.275518 | -0.263714 | -0.28798 | -0.349934 | -0.390688 | -0.341819 | -0.410404 | -0.380383 | -0.359531 | -0.385646 | -0.457093 | -0.451033 | -0.395914 | 0.422193 | 0.395448 | 0.366814 | 0.335431 | 0.550879 | 0.475025 | 0.429822 | 0 | -10 | -10 | -10 | 0 | 0 | 0 | -1.265264 | -1.249604 | -1.239379 | -1.253103 | -1.291869 | 0 | 0 |  | 1402.08 | 0 |  | 1422.2729 | 0 |  | 742.74 | 0 |  | 742.611 | 0 |  | 1407.16 | 0 |  | 1430.579 | 0 |  | 763.373 | 0 |  | 763.381 | 0 |  | 1417.015 | 0 |  | 1450.746 | 0 |  | 776.059 | 0 |  | 776.254 | 0 |  | 1497.584 | 0 |  | 1502.6639 | 0 |  | 755.249 | 0 |  | 755.251 | 0 |  | 1452.118 | 0 |  | 1453.871 | 0 |  | 705.113 | 0 |  | 704.917 | 0 |  | 1505.356 | 0 |  | 1511.5291 | 0 |  | 742.628 | 0.102 |  | 742.732 | 0.102 |  | 1472.057 | 0 |  | 1479.677 | 0 |  | 778.908 | 0.025 |  | 778.995 | 0.025 | 148.7656 | 134.4916274 | 108.7705 | 104.8629488 | 108.5574 | 118.8084132 | 102.7457288 | 0 | 0 | 0 | 0 | 0 | -20.5955392 | -5.0172112 | -16.70472 | -16.90053 | -12.41630544 | -4.561332582 | -14.94263433 | -8.107152736 | -6.958829934 | 0 | 0 | 0 | 0 | 0 | 0 | 0 | 0 | 12.49604 | 12.39379 | 12.53103 | 0 | 0 | 0 | -19.77279 | -17.67349 | -18.49727 | -18.62963 | -25.07603 | -29.07473 | -24.30798 | 112.2881 | 112.4136 | 90.25069 | 94.20302 | 68.53874 | 61.03099 | 66.46171
64 | W83356 | 2017-03-21 14:31 | 47.2934 | 43.1706 | 18 | 48 | 1.1118 | 490.0006 | 20921 | 29 | 139022 | 139071 | 139105 | 139113 | 139337 | 139295 | 220889 | 220897 | 239269 | 239731 | 215459 | 215715 | 215954 | 215863 | 294074 | 294058 | 1366.77 | 39162.4219 | 1 | 2.2164 | 2.2164 | 2.2164 | 2.2164 | 2.2164 | 2.2164 | 2.2164 | 1171.6797 | 1103.9081 | 1060.6666 | 906.3933 | 1060.3357 | 1007.2109 | 989.7177 | 973.8687 | 958.001 | 945.8647 | 933.6662 | 918.9627 | 16 | 17.6 | 32.1395 | 22.6546 | 15.8388 | 11.8743 | 9.0096 | 6.9265 | 5.4215 | 4.6267 | 4.6074 | 101.73 | 139.93 | 146.34 | 199.08 | 198.16 | 267.64 | 261.16 | 353.06 | 343.45 | 462.93 | 438.59 | 593.7 | 520.81 | 703.2 | 49.3 | 46.5 | 22.5275 | 1.733333 | 2.5602 | 2.5602 | -0.7066 | 2.5602 | 6107179 | 1 |  |  | 2.4093 | 4.5864 | 5.3993 | 6.7179 | 7.6257 | 9.8964 | 2.81 | 5.044 | 6.39 | 8.044 | 8.784 | 11.696 | 25.0866 | 24.8904 | 24.9919 | 24.9602 | 25.0334 | 25.0232 |  | 12386 | 539 | 6 |  | CC040 | 457 | 1177 | 10 | 8 | 35 | 17 | 1.733333 | 1433.7572 | 1387.9143 | 1203.2643 | 1123.65 | 1062.5 | 1086.7142 | 904.0214 | 57.5143 | 56.1771 | 55.9421 | 52.0036 | 51.0786 | 62.4464 | 60.9736 | 32.1395 | 22.6546 | 15.8388 | 11.8743 | 9.0096 | 6.9265 | 5.4215 | 4.6267 | 0 | 0 | 0 | 0 | 0 | 0.1016 | 0.0254 | 0 | 0 | 0 | 0 | 0 | 0 | 0 | 0.039482 | 0.036877 | 0.03292 | 0.016626 | 0.033477 | 0.017404 | 0.01576 | -7.6e-05 | -0.000176 | -0.000385 | -0.000265 | -0.000443 | -0.00523 | -0.002917 | 0.083352 | 0.079713 | 0.077402 | 0.079411 | 0.089468 | 0.105183 | 0.099018 | -0.248444 | -0.245079 | -0.242773 | -0.245812 | -0.254334 | -0.25397 | -0.247223 | -1.38145 | -1.353219 | -1.334852 | -1.359248 | -1.428628 | -1.425324 | -1.371649 | -0.387433 | -0.357754 | -0.342115 | -0.373545 | -0.453566 | -0.506271 | -0.443923 | -0.381255 | -0.354516 | -0.335976 | -0.360535 | -0.428283 | -0.425684 | -0.371703 | 0.417168 | 0.391506 | 0.363577 | 0.331096 | 0.546961 | 0.467354 | 0.419113 | 0 | -15 | -15 | -15 | -5 | -10 | 10 | -1.621493 | -1.601007 | -1.587598 | -1.604344 | -1.653537 | 0 | 0 |  | 1402.08 | 0 |  | 1422.2729 | 0 |  | 742.74 | 0 |  | 742.611 | 0 |  | 1407.16 | 0 |  | 1430.579 | 0 |  | 763.373 | 0 |  | 763.381 | 0 |  | 1417.015 | 0 |  | 1450.746 | 0 |  | 776.059 | 0 |  | 776.254 | 0 |  | 1497.584 | 0 |  | 1502.6639 | 0 |  | 755.249 | 0 |  | 755.251 | 0 |  | 1452.118 | 0 |  | 1453.871 | 0 |  | 705.113 | 0 |  | 704.917 | 0 |  | 1505.356 | 0 |  | 1511.5291 | 0 |  | 742.628 | 0.102 |  | 742.732 | 0.102 |  | 1472.057 | 0 |  | 1479.677 | 0 |  | 778.908 | 0.025 |  | 778.995 | 0.025 | 119.5065 | 110.6348 | 93.13506 | 89.23017015 | 95.05975 | 114.3039 | 89.51439 | 0 | 0 | 0 | 0 | 0 | -25.803352 | -6.2794642 | -54.4374187 | -49.66449 | -43.42940982 | -22.23866 | -47.1933 | -17.35189 | -17.61609 | 0 | 0 | 0 | 0 | 0 | 0 | 0 | 0 | 24.015105 | 23.81397 | 24.06516 | 8.267685 | 0 | 0 | -22.28294 | -20.09758 | -19.13863 | -19.42568 | -23.16752 | -31.6148 | -27.06758 | 42.78617 | 64.88784 | 54.38099 | 71.63098886 | 32.96662 | 39.53381 | 38.55126
64 | W83357 | 2017-03-21 14:33 | 48.1358 | 44.1636 | 33 | 44 | 1.159 | 400.9563 | 18447 | 29 | 139022 | 139071 | 139105 | 139113 | 139337 | 139295 | 220889 | 220897 | 239269 | 239731 | 215459 | 215715 | 215954 | 215863 | 294074 | 294058 | 1366.77 | 39184.6289 | 1 | 2.4387 | 2.4387 | 2.4387 | 2.4387 | 2.4387 | 2.4387 | 2.4387 | 1186.9141 | 1125.6495 | 1077.3334 | 903.3936 | 1060.39 | 1005.33 | 987.3006 | 970.9507 | 953.972 | 941.1733 | 927.9435 | 911.9791 | 16 | 26.8 | 32.0999 | 22.531 | 15.747 | 11.8129 | 8.9875 | 6.9579 | 5.5236 | 4.7844 | 4.7837 | 98.24 | 130.66 | 141.63 | 187.18 | 191.41 | 251.64 | 250.55 | 330.91 | 327.38 | 430.84 | 411.49 | 544.58 | 482.91 | 635.74 | 49.9 | 46.6 | 13.3907 | 1.011111 | 1.6487 | 1.8087 | 0.0359 | 1.6487 | 1104699 | 2 |  |  | 2.6229 | 4.8393 | 5.8057 | 7.2657 | 8.3829 | 11.1764 | 3.386 | 5.38 | 6.516 | 8.592 | 9.658 | 13.358 | 25.1031 | 24.9372 | 25.0312 | 25.0479 | 24.9445 | 24.954 |  | 12386 | 539 | 7 |  | CC061 | 470 | 1229 | 10 | 5 | 35 | 26.200001 | 1.011111 | 1614.3143 | 1541.2715 | 1350.1143 | 1231.3 | 1149.8071 | 1137.2572 | 955.6357 | 57.525 | 54.2379 | 55.3636 | 52.1571 | 51.67 | 60.7864 | 59.4064 | 32.0999 | 22.531 | 15.747 | 11.8129 | 8.9875 | 6.9579 | 5.5236 | 4.7844 | 0 | 0 | 0 | 0 | 0 | 0.1016 | 0.0254 | 0 | 0 | 0 | 0 | 0 | 0 | 0 | 0.037743 | 0.035839 | 0.03188 | 0.01666 | 0.033899 | 0.018214 | 0.016522 | -9.9e-05 | -0.00029 | -0.000635 | -0.000425 | -0.00053 | -0.007232 | -0.004039 | 0.082064 | 0.078485 | 0.076208 | 0.078193 | 0.088099 | 0.103473 | 0.097421 | -0.268271 | -0.264503 | -0.262055 | -0.26522 | -0.274437 | -0.273801 | -0.266457 | -1.371237 | -1.341012 | -1.323338 | -1.346457 | -1.416202 | -1.408792 | -1.355374 | -0.421569 | -0.389417 | -0.372324 | -0.406806 | -0.494059 | -0.552225 | -0.484462 | -0.371114 | -0.344714 | -0.326882 | -0.350063 | -0.415569 | -0.412196 | -0.359408 | 0.413331 | 0.38628 | 0.356876 | 0.320067 | 0.529973 | 0.456236 | 0.413964 | 0 | -20 | -20 | -20 | -10 | -20 | 20 | -1.774761 | -1.752215 | -1.73822 | -1.757086 | -1.811769 | 0 | 0 |  | 1402.08 | 0 |  | 1422.2729 | 0 |  | 742.74 | 0 |  | 742.611 | 0 |  | 1407.16 | 0 |  | 1430.579 | 0 |  | 763.373 | 0 |  | 763.381 | 0 |  | 1417.015 | 0 |  | 1450.746 | 0 |  | 776.059 | 0 |  | 776.254 | 0 |  | 1497.584 | 0 |  | 1502.6639 | 0 |  | 755.249 | 0 |  | 755.251 | 0 |  | 1452.118 | 0 |  | 1453.871 | 0 |  | 705.113 | 0 |  | 704.917 | 0 |  | 1505.356 | 0 |  | 1511.5291 | 0 |  | 742.628 | 0.102 |  | 742.732 | 0.102 |  | 1472.057 | 0 |  | 1479.677 | 0 |  | 778.908 | 0.025 |  | 778.995 | 0.025 | 132.4771 | 120.9667 | 102.8895 | 96.2790409 | 101.2969 | 117.6754 | 93.09899 | 0 | 0 | 0 | 0 | 0 | -27.8181816 | -6.7680078 | -51.61885 | -47.67164 | -41.34769581 | -21.85973 | -47.25724 | -15.47135 | -16.91913 | 0 | 0 | 0 | 0 | 0 | 0 | 0 | 0 | 35.0443 | 34.7644 | 35.14172 | 18.11769 | 0 | 0 | -24.25076 | -21.12116 | -20.6132 | -21.21782 | -25.52802853 | -33.56776974 | -28.78014 | 56.60749 | 87.2182 | 75.69302 | 88.34321 | 46.62927 | 40.81811 | 40.6317
64 | W83358 | 2017-03-21 14:34 | 49.1238 | 45.2742 | 25 | 49 | 1.1118 | 475.1223 | 21948 | 29 | 139022 | 139071 | 139105 | 139113 | 139337 | 139295 | 220889 | 220897 | 239269 | 239731 | 215459 | 215715 | 215954 | 215863 | 294074 | 294058 | 1366.77 | 39207.0938 | 1 | 2.6905 | 2.6905 | 2.6905 | 2.6905 | 2.6905 | 2.6905 | 2.6905 | 1170.5078 | 1113.4242 | 1066.6666 | 896.6923 | 1058.8696 | 1002.1545 | 983.1322 | 966.0406 | 948.658 | 935.2688 | 921.577 | 905.651 | 16 | 20.8 | 32.2485 | 22.7093 | 15.8316 | 11.8474 | 8.9579 | 6.8993 | 5.4376 | 4.6215 | 4.6103 | 96.87 | 137.23 | 139.83 | 195.78 | 189.65 | 264.28 | 249.56 | 349.72 | 327.62 | 457.41 | 414.92 | 583.74 | 494.73 | 692.33 | 50 | 46.7 | 24.3154 | 2.5 | 3.0158 | 3.0158 | -0.4092 | 3.0158 | 6105386 | 1 |  |  | 2.4207 | 4.6264 | 5.515 | 6.8186 | 7.8436 | 10.06 | 2.45 | 4.97 | 6.2 | 8.086 | 9.116 | 11.316 | 25.0084 | 24.9496 | 25.0021 | 24.9376 | 24.9701 | 24.8889 |  | 12386 | 539 | 8 |  | CC040 | 457 | 1277 | 10 | 8 | 35 | 22.4 | 2.5 | 1544.9286 | 1508.8643 | 1338.5286 | 1240.4785 | 1161.4785 | 1154.6285 | 1018.8 | 61.6314 | 58.2936 | 54.4021 | 50.6436 | 48.8421 | 55.3714 | 54.2193 | 32.2485 | 22.7093 | 15.8316 | 11.8474 | 8.9579 | 6.8993 | 5.4376 | 4.6215 | 0 | 0 | 0 | 0 | 0 | 0.1016 | 0.0254 | 0 | 0 | 0 | 0 | 0 | 0 | 0 | 0.042934 | 0.038532 | 0.034551 | 0.018051 | 0.036955 | 0.020463 | 0.018498 | -0.000103 | -0.0003 | -0.000657 | -0.000435 | -0.000545 | -0.00798 | -0.004427 | 0.080281 | 0.076768 | 0.074536 | 0.076472 | 0.086158 | 0.101082 | 0.095116 | -0.289243 | -0.285359 | -0.282774 | -0.286251 | -0.296181 | -0.295299 | -0.287717 | -1.353086 | -1.324669 | -1.30735 | -1.330588 | -1.398653 | -1.386358 | -1.335744 | -0.461478 | -0.425842 | -0.406959 | -0.444475 | -0.539689 | -0.60359 | -0.528119 | -0.3528 | -0.328718 | -0.312152 | -0.334687 | -0.397574 | -0.394593 | -0.34621 | 0.410074 | 0.381467 | 0.369608 | 0.307957 | 0.506689 | 0.432451 | 0.386401 | 0 | -20 | -20 | -20 | -15 | -30 | 30 | -1.934658 | -1.91007 | -1.894818 | -1.915399 | -1.974608 | 0 | 0 |  | 1402.08 | 0 |  | 1422.2729 | 0 |  | 742.74 | 0 |  | 742.611 | 0 |  | 1407.16 | 0 |  | 1430.579 | 0 |  | 763.373 | 0 |  | 763.381 | 0 |  | 1417.015 | 0 |  | 1450.746 | 0 |  | 776.059 | 0 |  | 776.254 | 0 |  | 1497.584 | 0 |  | 1502.6639 | 0 |  | 755.249 | 0 |  | 755.251 | 0 |  | 1452.118 | 0 |  | 1453.871 | 0 |  | 705.113 | 0 |  | 704.917 | 0 |  | 1505.356 | 0 |  | 1511.5291 | 0 |  | 742.628 | 0.102 |  | 742.732 | 0.102 |  | 1472.057 | 0 |  | 1479.677 | 0 |  | 778.908 | 0.025 |  | 778.995 | 0.025 | 124.0284 | 115.8325 | 99.76857 | 94.86187 | 100.0707 | 116.7122 | 96.9041808 | 0 | 0 | 0 | 0 | 0 | -30.0023784 | -7.3080118 | -57.95403 | -50.64475 | -44.3113209 | -23.43964 | -50.92495573 | -17.30591 | -18.79525 | 0 | 0 | 0 | 0 | 0 | 0 | 0 | 0 | 38.2014 | 37.89636 | 38.30798 | 29.61912 | 0 | 0 | -28.44154 | -24.82386 | -22.13942 | -22.50981411 | -26.35954 | -33.42162 | -28.63424 | 37.63285 | 78.56529 | 71.21418 | 87.2204 | 52.40528 | 35.98225 | 42.16667
64 | W83359 | 2017-03-21 14:35 | 49.8552 | 46.2533 | 35 | 50 | 1.1118 | 482.7593 | 22155 | 29 | 139022 | 139071 | 139105 | 139113 | 139337 | 139295 | 220889 | 220897 | 239269 | 239731 | 215459 | 215715 | 215954 | 215863 | 294074 | 294058 | 1366.77 | 39207.0938 | 1 | 2.9463 | 2.9463 | 2.9463 | 2.9463 | 2.9463 | 2.9463 | 2.9463 | 1182.2266 | 1125.3301 | 1072.1666 | 894.9051 | 1066.0791 | 1009.2465 | 989.622 | 972.1711 | 954.1824 | 940.1282 | 925.5571 | 908.8588 | 16 | 26.8 | 32.4083 | 22.4143 | 15.6 | 11.6381 | 8.7999 | 6.7995 | 5.3975 | 4.6235 | 4.6095 | 97.75 | 138.66 | 141.62 | 198.07 | 191.99 | 267.92 | 253.07 | 354.3 | 330.84 | 462.17 | 415.62 | 585.52 | 493.17 | 689.71 | 51.5 | 46.5 | 23.8967 | 2.211111 | 2.4481 | 2.4481 | -0.241 | 2.4481 | 6107155 | 2 |  |  | 2.5857 | 4.6507 | 5.6114 | 7.0021 | 8.1429 | 10.3693 | 2.888 | 5.1 | 6.476 | 8.266 | 9.32 | 12.29 | 25.0021 | 24.9094 | 25.0119 | 24.9616 | 25.0197 | 24.9601 |  | 12386 | 539 | 9 |  | CC040 | 457 | 1268 | 10 | 8 | 35 | 29 | 2.211111 | 1631.1428 | 1510.5358 | 1345.9857 | 1235.6143 | 1146.85 | 1118.6857 | 972.2214 | 59.1057 | 54.3207 | 55.0964 | 52.9207 | 51.4907 | 55.005 | 50.8586 | 32.4083 | 22.4143 | 15.6 | 11.6381 | 8.7999 | 6.7995 | 5.3975 | 4.6235 | 0 | 0 | 0 | 0 | 0 | 0.1016 | 0.0254 | 0 | 0 | 0 | 0 | 0 | 0 | 0 | 0.037439 | 0.032192 | 0.028179 | 0.015117 | 0.030333 | 0.017133 | 0.015448 | -0.000102 | -0.000299 | -0.000655 | -0.000434 | -0.000545 | -0.007983 | -0.004424 | 0.080619 | 0.077109 | 0.074865 | 0.076813 | 0.086546 | 0.101577 | 0.095603 | -0.285673 | -0.281493 | -0.278981 | -0.282369 | -0.292149 | -0.290976 | -0.283396 | -1.357382 | -1.325021 | -1.308231 | -1.331146 | -1.3995 | -1.381669 | -1.331027 | -0.453939 | -0.419514 | -0.400867 | -0.437929 | -0.531875 | -0.595161 | -0.521336 | -0.357129 | -0.33126 | -0.314669 | -0.337135 | -0.400177 | -0.396586 | -0.34708 | 0.40962 | 0.380735 | 0.367379 | 0.305972 | 0.504941 | 0.434012 | 0.389144 | 0 | -25 | -25 | -25 | -20 | -40 | 40 | -1.906066 | -1.88118 | -1.866214 | -1.886531 | -1.945027 | 0 | 0 |  | 1402.08 | 0 |  | 1422.2729 | 0 |  | 742.74 | 0 |  | 742.611 | 0 |  | 1407.16 | 0 |  | 1430.579 | 0 |  | 763.373 | 0 |  | 763.381 | 0 |  | 1417.015 | 0 |  | 1450.746 | 0 |  | 776.059 | 0 |  | 776.254 | 0 |  | 1497.584 | 0 |  | 1502.6639 | 0 |  | 755.249 | 0 |  | 755.251 | 0 |  | 1452.118 | 0 |  | 1453.871 | 0 |  | 705.113 | 0 |  | 704.917 | 0 |  | 1505.356 | 0 |  | 1511.5291 | 0 |  | 742.628 | 0.102 |  | 742.732 | 0.102 |  | 1472.057 | 0 |  | 1479.677 | 0 |  | 778.908 | 0.025 |  | 778.995 | 0.025 | 131.5011 | 116.4759 | 100.7672 | 94.91124 | 99.2552801 | 113.6327 | 92.94728 | 0 | 0 | 0 | 0 | 0 | -29.5631616 | -7.1982584 | -50.68057 | -42.25889 | -36.00775 | -19.54522 | -41.688306 | -12.64227135 | -14.67324 | 0 | 0 | 0 | 0 | 0 | 0 | 0 | 0 | 47.0295 | 46.65535 | 47.163275 | 38.90054 | 0 | 0 | -26.83038 | -22.78829 | -22.08633 | -23.17551 | -27.38662 | -32.73683 | -26.51442 | 53.99015 | 98.45822 | 89.32849 | 99.35379 | 69.0809 | 38.69047 | 44.56136
64 | W83360 | 2017-03-21 14:37 | 50.6881 | 47.3187 | 43 | 57 | 1.1951 | 597.434 | 22315 | 29 | 139022 | 139071 | 139105 | 139113 | 139337 | 139295 | 220889 | 220897 | 239269 | 239731 | 215459 | 215715 | 215954 | 215863 | 294074 | 294058 | 1366.77 | 39248.5859 | 1 | 3.447 | 3.447 | 3.447 | 3.447 | 3.447 | 3.447 | 3.447 | 1156.4453 | 1090.9886 | 1041.3334 | 882.0053 | 1039.774 | 975.7062 | 957.2454 | 940.4683 | 923.601 | 914.3533 | 903.5637 | 889.5895 | 15.8 | 18.2 | 32.4216 | 21.614 | 14.3777 | 10.3088 | 7.4556 | 5.5272 | 4.2463 | 3.5952 | 3.5853 | 82.44 | 121.88 | 126.24 | 183.12 | 178.37 | 257.11 | 242.37 | 355.15 | 332.26 | 483.29 | 430.42 | 632.69 | 520.06 | 757.49 | 48.7 | 46.3 | 33.0189 | 6.911111 | 6.5171 | 6.5171 | -3.8703 | 6.5171 | 2103438 | 1 |  |  | 4.0543 | 7.2071 | 9.0243 | 10.9443 | 12.7879 | 16.2314 | 4.5246 | 7.5738 | 9.7148 | 11.7328 | 14.023 | 17.4656 | 24.9381 | 24.9566 | 25.0046 | 25.0731 | 25.0221 | 24.9332 |  | 12386 | 539 | 10 |  | EA061 | 356 | 1329 | 8 | 5 | 35 | 44.666664 | 6.911111 | 1982.95 | 1945.85 | 1728.5571 | 1654.8 | 1486.0857 | 1443.3785 | 1361.1072 | 57.9936 | 54.8264 | 52.0129 | 52.175 | 50.2757 | 53.795 | 48.2729 | 32.4216 | 21.614 | 14.3777 | 10.3088 | 7.4556 | 5.5272 | 4.2463 | 3.5952 | 0 | 0 | 0 | 0 | 0 | 0.1016 | 0.0254 | 0 | 0 | 0 | 0 | 0 | 0 | 0 | 0.045638 | 0.039395 | 0.03532 | 0.018581 | 0.038439 | 0.020163 | 0.019629 | -0.00012 | -0.000344 | -0.000772 | -0.000497 | -0.000636 | -0.008618 | -0.004771 | 0.077951 | 0.07455 | 0.072383 | 0.074259 | 0.083677 | 0.098028 | 0.09219 | -0.31151 | -0.307056 | -0.304278 | -0.308077 | -0.31854 | -0.317052 | -0.309298 | -1.342381 | -1.310986 | -1.294155 | -1.317446 | -1.382507 | -1.359343 | -1.312015 | -0.497656 | -0.459635 | -0.43932 | -0.479645 | -0.582883 | -0.652676 | -0.569608 | -0.341683 | -0.317529 | -0.301467 | -0.323608 | -0.383471 | -0.379732 | -0.335274 | 0.402659 | 0.365496 | 0.326533 | 0.263369 | 0.415619 | 0.345109 | 0.303571 | 0 | -25 | -25 | -25 | -25 | -47 | 47 | -2.098022 | -2.070658 | -2.054744 | -2.078256 | -2.14346 | 0 | 0 |  | 1402.08 | 0 |  | 1422.2729 | 0 |  | 742.74 | 0 |  | 742.611 | 0 |  | 1407.16 | 0 |  | 1430.579 | 0 |  | 763.373 | 0 |  | 763.381 | 0 |  | 1417.015 | 0 |  | 1450.746 | 0 |  | 776.059 | 0 |  | 776.254 | 0 |  | 1497.584 | 0 |  | 1502.6639 | 0 |  | 755.249 | 0 |  | 755.251 | 0 |  | 1452.118 | 0 |  | 1453.871 | 0 |  | 705.113 | 0 |  | 704.917 | 0 |  | 1505.356 | 0 |  | 1511.5291 | 0 |  | 742.628 | 0.102 |  | 742.732 | 0.102 |  | 1472.057 | 0 |  | 1479.677 | 0 |  | 778.908 | 0.025 |  | 778.995 | 0.025 | 154.5729 | 145.0631175 | 125.1181 | 122.8837932 | 124.3512 | 141.4915 | 125.4805 | 0 | 0 | 0 | 0 | 0 | -32.2124832 | -7.8561692 | -61.1025 | -51.19531 | -44.71046694 | -23.82469 | -52.26291 | -15.69361 | -19.49391887 | 0 | 0 | 0 | 0 | 0 | 0 | 0 | 0 | 51.76645 | 51.3686 | 51.9564 | 53.5865 | 0 | 0 | -28.86086 | -25.20013 | -22.85031 | -25.02548 | -29.30485 | -35.11070542 | -27.49663 | 64.60957 | 120.4341 | 108.926 | 125.99 | 96.36993 | 58.4747 | 70.63375
64 | W83361 | 2017-03-21 14:38 | 51.4645 | 48.1261 | 25 | 47 | 1.1951 | 412.5303 | 18732 | 29 | 139022 | 139071 | 139105 | 139113 | 139337 | 139295 | 220889 | 220897 | 239269 | 239731 | 215459 | 215715 | 215954 | 215863 | 294074 | 294058 | 1366.77 | 39248.5859 | 1 | 3.7458 | 3.7458 | 3.7458 | 3.7458 | 3.7458 | 3.7458 | 3.7458 | 1156.4453 | 1086.7341 | 1045.5 | 866.4603 | 1039.9501 | 974.7065 | 953.2824 | 933.9291 | 913.9451 | 902.7813 | 889.8848 | 874.4716 | 16 | 19.2 | 32.8081 | 22.1379 | 15.0703 | 10.9259 | 8.0871 | 6.089 | 4.7774 | 4.104 | 4.0999 | 79.24 | 114.01 | 118.84 | 167.19 | 164.74 | 231.44 | 219.47 | 313.04 | 294.93 | 420.09 | 376.47 | 539.09 | 448.28 | 631.8 | 49.1 | 46.5 | 22.248 | 4.7875 | 3.5005 | 4.9777 | -1.7609 | 3.5005 | 6401269 | 2 |  |  | 4.1893 | 7.45 | 9.2693 | 11.3079 | 13.0514 | 16.9793 | 4.5387 | 7.6468 | 9.7048 | 11.7403 | 13.8581 | 19.029 | 24.8993 | 24.9831 | 24.9851 | 25.1177 | 25.1039 | 25.1242 |  | 12386 | 539 | 11 |  | EA061 | 406 | 1414 | 9 | 5 | 25 | 28.333334 | 4.7875 | 2038.7643 | 1961.9928 | 1750.7072 | 1629.0358 | 1508.0857 | 1435.0571 | 1348.3286 | 93.3957 | 99.5114 | 96.7436 | 94.9057 | 60.6879 | 56.1893 | 52.4 | 32.8081 | 22.1379 | 15.0703 | 10.9259 | 8.0871 | 6.089 | 4.7774 | 4.104 | 0 | 0 | 0 | 0 | 0 | 0.1016 | 0.0254 | 0 | 0 | 0 | 0 | 0 | 0 | 0 | 0.060331 | 0.052747 | 0.04836 | 0.025841 | 0.052387 | 0.025915 | 0.023952 | -0.000168 | -0.000491 | -0.001077 | -0.000703 | -0.000855 | -0.011107 | -0.005936 | 0.072728 | 0.06956 | 0.067536 | 0.06929 | 0.078074 | 0.091328 | 0.085904 | -0.349531 | -0.344448 | -0.341385 | -0.345564 | -0.357371 | -0.355055 | -0.346239 | -1.305812 | -1.274829 | -1.258737 | -1.280946 | -1.344588 | -1.311501 | -1.265163 | -0.598048 | -0.552611 | -0.528036 | -0.576759 | -0.700648 | -0.786211 | -0.686616 | -0.304223 | -0.282345 | -0.268287 | -0.287621 | -0.341184 | -0.337456 | -0.297385 | 0.397841 | 0.362007 | 0.323351 | 0.264115 | 0.42316 | 0.355563 | 0.316548 | 0 | -25 | -25 | -25 | -25 | -54 | 54 | -2.362313 | -2.331097 | -2.313068 | -2.339547 | -2.41298 | 0 | 0 |  | 1402.08 | 0 |  | 1422.2729 | 0 |  | 742.74 | 0 |  | 742.611 | 0 |  | 1407.16 | 0 |  | 1430.579 | 0 |  | 763.373 | 0 |  | 763.381 | 0 |  | 1417.015 | 0 |  | 1450.746 | 0 |  | 776.059 | 0 |  | 776.254 | 0 |  | 1497.584 | 0 |  | 1502.6639 | 0 |  | 755.249 | 0 |  | 755.251 | 0 |  | 1452.118 | 0 |  | 1453.871 | 0 |  | 705.113 | 0 |  | 704.917 | 0 |  | 1505.356 | 0 |  | 1511.5291 | 0 |  | 742.628 | 0.102 |  | 742.732 | 0.102 |  | 1472.057 | 0 |  | 1479.677 | 0 |  | 778.908 | 0.025 |  | 778.995 | 0.025 | 148.2753 | 136.4762 | 118.2358 | 112.8759 | 117.7423 | 131.0609 | 115.8268 | 0 | 0 | 0 | 0 | 0 | -36.073588 | -8.7944706 | -78.56157 | -66.61746 | -59.51686 | -32.20042 | -69.28931 | -19.42071 | -22.79318 | 0 | 0 | 0 | 0 | 0 | 0 | 0 | 0 | 58.277425 | 57.8267 | 58.488675 | 60.3245 | 0 | 0 | -55.85511 | -54.99109 | -51.0841 | -54.73772 | -42.52086 | -44.17665 | -35.9786784 | 13.85857 | 73.14509 | 65.4615 | 84.42643 | 66.25662 | 31.38995 | 48.26049
64 | W83362 | 2017-03-21 14:40 | 52.1052 | 49.0003 | 44 | 51 | 1.159 | 649.1404 | 21138 | 29 | 139022 | 139071 | 139105 | 139113 | 139337 | 139295 | 220889 | 220897 | 239269 | 239731 | 215459 | 215715 | 215954 | 215863 | 294074 | 294058 | 1366.77 | 39291.8789 | 1 | 4.3881 | 4.3881 | 4.3881 | 4.3881 | 4.3881 | 4.3881 | 4.3881 | 1145.8984 | 1085.2982 | 1043.8334 | 884.4208 | 1050.3402 | 984.291 | 966.3713 | 949.4805 | 932.808 | 925.0645 | 916.3508 | 901.623 | 16.2 | 17.2 | 31.9137 | 20.3574 | 12.8025 | 8.963 | 6.3617 | 4.6055 | 3.4477 | 2.8195 | 2.812 | 85.04 | 119.37 | 138.48 | 190.37 | 202.33 | 274.74 | 282.35 | 385.72 | 400.29 | 537.99 | 540.03 | 719.88 | 659.72 | 892.87 | 51.2 | 46.4 | 28.9095 | -4.418182 | -3.9526 | 7.888 | -36.2895 | -3.9526 | 2102772 | 1 |  |  | 3.9493 | 7.085 | 8.76 | 10.5979 | 11.8721 | 15.9314 | 4.8934 | 7.2328 | 9.2131 | 11.677 | 13.123 | 18.3311 | 24.8346 | 25.0516 | 24.9671 | 24.9929 | 25.0623 | 25.1562 |  | 12386 | 539 | 12 |  | CC061 | 279 | 1479 | 7 | 5 | 25 | 21.5 | -4.418182 | 2295.1499 | 2345.9644 | 1978.5786 | 1871.0643 | 1775.3785 | 1793.0786 | 1539.8286 | 80.8736 | 84.9921 | 82.3264 | 82.64 | 60.4886 | 57.6686 | 48.3757 | 31.9137 | 20.3574 | 12.8025 | 8.963 | 6.3617 | 4.6055 | 3.4477 | 2.8195 | 0 | 0 | 0 | 0 | 0 | 0.1016 | 0.0254 | 0 | 0 | 0 | 0 | 0 | 0 | 0 | 0.059841 | 0.053757 | 0.04941 | 0.026368 | 0.053136 | 0.028214 | 0.025941 | -0.000182 | -0.000552 | -0.001219 | -0.000798 | -0.001011 | -0.01328 | -0.0074 | 0.067762 | 0.064794 | 0.062922 | 0.064553 | 0.072729 | 0.084883 | 0.079889 | -0.378326 | -0.37323 | -0.369588 | -0.37421 | -0.387137 | -0.384517 | -0.374566 | -1.278469 | -1.250691 | -1.233117 | -1.255602 | -1.318677 | -1.278341 | -1.232077 | -0.656219 | -0.60532 | -0.579305 | -0.632552 | -0.767922 | -0.860963 | -0.753557 | -0.276668 | -0.258028 | -0.244154 | -0.262024 | -0.311444 | -0.309671 | -0.271259 | 0.387098 | 0.343398 | 0.271477 | 0.211516 | 0.31884 | 0.252942 | 0.219657 | -10 | -25 | -25 | -25 | -25 | -61 | 61 | -2.538863 | -2.505303 | -2.484368 | -2.512672 | -2.592018 | 0 | 0 |  | 1402.08 | 0 |  | 1422.2729 | 0 |  | 742.74 | 0 |  | 742.611 | 0 |  | 1407.16 | 0 |  | 1430.579 | 0 |  | 763.373 | 0 |  | 763.381 | 0 |  | 1417.015 | 0 |  | 1450.746 | 0 |  | 776.059 | 0 |  | 776.254 | 0 |  | 1497.584 | 0 |  | 1502.6639 | 0 |  | 755.249 | 0 |  | 755.251 | 0 |  | 1452.118 | 0 |  | 1453.871 | 0 |  | 705.113 | 0 |  | 704.917 | 0 |  | 1505.356 | 0 |  | 1511.5291 | 0 |  | 742.628 | 0.102 |  | 742.732 | 0.102 |  | 1472.057 | 0 |  | 1479.677 | 0 |  | 778.908 | 0.025 |  | 778.995 | 0.025 | 155.5239 | 152.0044 | 124.4961 | 120.7828 | 129.1215 | 152.2019 | 123.0154 | 0 | 0 | 0 | 0 | 0 | -39.0669272 | -9.5139764 | -76.27218 | -66.54301 | -59.42514 | -32.10574314 | -68.73604 | -19.09074 | -22.84394 | 0 | 0 | 0 | 0 | 0 | 0 | 0 | 25.38863 | 62.632575 | 62.1092 | 62.8168 | 64.80045 | 0 | 0 | -53.07079 | -51.44742 | -47.6921 | -52.27409728 | -46.45053 | -49.65053 | -36.45385 | 51.5696 | 96.64656 | 79.48809 | 99.21977 | 78.73539 | 44.39369 | 54.2036
64 | W83363 | 2017-03-21 14:41 | 52.8491 | 49.8466 | 40 | 51 | 1.159 | 651.4227 | 21224 | 29 | 139022 | 139071 | 139105 | 139113 | 139337 | 139295 | 220889 | 220897 | 239269 | 239731 | 215459 | 215715 | 215954 | 215863 | 294074 | 294058 | 1366.77 | 39291.8789 | 1 | 5.0326 | 5.0326 | 5.0326 | 5.0326 | 5.0326 | 5.0326 | 5.0326 | 1163.4766 | 1098.2067 | 1052.6666 | 885.15 | 1057.0371 | 992.213 | 973.3795 | 954.8499 | 936.5807 | 928.4915 | 918.1743 | 902.8989 | 16.2 | 19.2 | 32.0742 | 19.8027 | 12.4454 | 8.7047 | 6.1808 | 4.485 | 3.4103 | 2.8206 | 2.8114 | 87.85 | 123.6 | 143.13 | 195.1 | 209.48 | 281.96 | 292.65 | 395.42 | 409.63 | 550.83 | 539.83 | 727.68 | 660.15 | 892.89 | 50.8 | 46.6 | 30.4615 | -20.545456 | -16.4428 | 16.6326 | -24.8384 | -16.4428 | 2102772 | 2 |  |  | 4.06 | 7.3286 | 9.1686 | 11.3736 | 12.9179 | 15.8386 | 4.2567 | 7.75 | 9.91 | 12.425 | 14.07 | 17.655 | 25.0834 | 25.0789 | 24.9766 | 25.0868 | 24.9559 | 25.1959 |  | 12386 | 539 | 13 |  | CC061 | 279 | 1479 | 7 | 5 | 25 | 24.166668 | -20.545456 | 2379.7356 | 2250.8428 | 1937.2572 | 1817.8 | 1725.5929 | 1652.4857 | 1410.2285 | 70.46 | 71.6493 | 62.7579 | 64.385 | 56.4343 | 54.7836 | 39.11 | 32.0742 | 19.8027 | 12.4454 | 8.7047 | 6.1808 | 4.485 | 3.4103 | 2.8206 | 0 | 0 | 0 | 0 | 0 | 0.1016 | 0.0254 | 0 | 0 | 0 | 0 | 0 | 0 | 0 | 0.054212 | 0.046286 | 0.041706 | 0.022784 | 0.046212 | 0.023954 | 0.021927 | -0.000182 | -0.000553 | -0.001221 | -0.000799 | -0.001015 | -0.012917 | -0.007158 | 0.06772 | 0.064774 | 0.062903 | 0.064535 | 0.072711 | 0.084901 | 0.079914 | -0.378762 | -0.373241 | -0.369607 | -0.374192 | -0.387076 | -0.383647 | -0.373644 | -1.279726 | -1.249936 | -1.232409 | -1.254706 | -1.317531 | -1.267699 | -1.221568 | -0.655553 | -0.606002 | -0.579924 | -0.633341 | -0.769033 | -0.86342 | -0.755962 | -0.27766 | -0.257413 | -0.243595 | -0.261285 | -0.310379 | -0.307497 | -0.269045 | 0.383372 | 0.335718 | 0.26495 | 0.206269 | 0.313812 | 0.254414 | 0.219671 | -10 | -25 | -25 | -25 | -25 | -68 | 68 | -2.540237 | -2.505989 | -2.484435 | -2.512578 | -2.591907 | 0 | 0 |  | 1402.08 | 0 |  | 1422.2729 | 0 |  | 742.74 | 0 |  | 742.611 | 0 |  | 1407.16 | 0 |  | 1430.579 | 0 |  | 763.373 | 0 |  | 763.381 | 0 |  | 1417.015 | 0 |  | 1450.746 | 0 |  | 776.059 | 0 |  | 776.254 | 0 |  | 1497.584 | 0 |  | 1502.6639 | 0 |  | 755.249 | 0 |  | 755.251 | 0 |  | 1452.118 | 0 |  | 1453.871 | 0 |  | 705.113 | 0 |  | 704.917 | 0 |  | 1505.356 | 0 |  | 1511.5291 | 0 |  | 742.628 | 0.102 |  | 742.732 | 0.102 |  | 1472.057 | 0 |  | 1479.677 | 0 |  | 778.908 | 0.025 |  | 778.995 | 0.025 | 161.1557 | 145.7961 | 121.8593 | 117.311723 | 125.4696 | 140.2977 | 112.697 | 0 | 0 | 0 | 0 | 0 | -38.9785352 | -9.4905576 | -69.14359578 | -57.16332 | -49.89408 | -27.58471141 | -59.54845 | -13.99159 | -18.04134 | 0 | 0 | 0 | 0 | 0 | 0 | 0 | 25.40237 | 62.649725 | 62.110875 | 62.81445 | 64.797675 | 0 | 0 | -46.19026438 | -43.41962 | -36.39481 | -40.77766 | -43.39984 | -47.30126 | -29.56567382 | 71.2242 | 107.8629 | 97.68127 | 111.7638 | 87.31897 | 40.0263 | 55.59943
64 | W83364 | 2017-03-21 14:43 | 52.5835 | 50.1041 | 66 | 46 | 1.116 | 541.8486 | 27520 | 29 | 139022 | 139071 | 139105 | 139113 | 139337 | 139295 | 220889 | 220897 | 239269 | 239731 | 215459 | 215715 | 215954 | 215863 | 294074 | 294058 | 1366.77 | 39339.7578 | 1 | 5.4134 | 5.4134 | 5.4134 | 5.4134 | 5.4134 | 5.4134 | 5.4134 | 1162.3047 | 1075.5043 | 1033.6666 | 909.4345 | 1032.709 | 985.7524 | 971.1377 | 957.5691 | 943.5897 | 936.2241 | 927.6588 | 916.3973 | 17 | 16.8 | 32.8655 | 22.7666 | 15.5007 | 11.3549 | 8.4291 | 6.3581 | 4.9055 | 4.0879 | 4.0788 | 106.68 | 146.83 | 156.15 | 212.87 | 215.57 | 293.48 | 288.27 | 395.72 | 388.63 | 528.94 | 500.98 | 685.37 | 609.75 | 830.4 | 48.8 | 46.6 | 18.6559 | -4.05 | -2.8333 | 2.8673 | -10.0392 | -2.8333 | 1105878 | 1 |  |  | 3.6429 | 6.7443 | 8.1621 | 9.9807 | 11.4786 | 13.9 | 3.504 | 6.84 | 8.998 | 11.122 | 12.058 | 15.614 | 25.2338 | 24.9194 | 25.0227 | 24.9409 | 24.8234 | 25.0264 |  | 12386 | 539 | 14 |  | CC041 | 404 | 1595 | 9 | 8 | 25 | -2.666667 | -4.05 | 2148.6213 | 2018.6571 | 1794.2214 | 1649.8214 | 1539.65 | 1451.4071 | 1324.3071 | 39.4771 | 36.405 | 34.3943 | 32.2779 | 43.7307 | 65.4514 | 37.6329 | 32.8655 | 22.7666 | 15.5007 | 11.3549 | 8.4291 | 6.3581 | 4.9055 | 4.0879 | 0 | 0 | 0 | 0 | 0 | 0.1016 | 0.0254 | 0 | 0 | 0 | 0 | 0 | 0 | 0 | 0.067493 | 0.058109 | 0.05201 | 0.028677 | 0.058147 | 0.03068 | 0.02785 | -0.000218 | -0.000656 | -0.001459 | -0.000973 | -0.001273 | -0.016365 | -0.009276 | 0.055852 | 0.053418 | 0.051864 | 0.053211 | 0.059959 | 0.069801 | 0.065671 | -0.43104 | -0.424832 | -0.421041 | -0.426306 | -0.440833 | -0.436035 | -0.424894 | -1.222727 | -1.194103 | -1.179024 | -1.201349 | -1.260908 | -1.200637 | -1.156141 | -0.741916 | -0.685427 | -0.654998 | -0.715506 | -0.869333 | -0.978178 | -0.855052 | -0.221102 | -0.205307 | -0.195044 | -0.20905 | -0.247857 | -0.245811 | -0.216063 | 0.385298 | 0.36142 | 0.297439 | 0.24083 | 0.382184 | 0.317307 | 0.275957 | -15 | -30 | -30 | -25 | -25 | -75 | 75 | -2.739376 | -2.70278 | -2.681891 | -2.713674 | -2.79885 | 0 | 0 |  | 1402.08 | 0 |  | 1422.2729 | 0 |  | 742.74 | 0 |  | 742.611 | 0 |  | 1407.16 | 0 |  | 1430.579 | 0 |  | 763.373 | 0 |  | 763.381 | 0 |  | 1417.015 | 0 |  | 1450.746 | 0 |  | 776.059 | 0 |  | 776.254 | 0 |  | 1497.584 | 0 |  | 1502.6639 | 0 |  | 755.249 | 0 |  | 755.251 | 0 |  | 1452.118 | 0 |  | 1453.871 | 0 |  | 705.113 | 0 |  | 704.917 | 0 |  | 1505.356 | 0 |  | 1511.5291 | 0 |  | 742.628 | 0.102 |  | 742.732 | 0.102 |  | 1472.057 | 0 |  | 1479.677 | 0 |  | 778.908 | 0.025 |  | 778.995 | 0.025 | 120.0048 | 107.8326 | 93.0555 | 87.78865 | 92.31587435 | 101.3097 | 86.96857 | 0 | 0 | 0 | 0 | 0 | -44.301156 | -10.7923076 | -82.25896 | -68.6048 | -59.60084 | -33.28217 | -71.71288 | -17.18712 | -21.47416 | 0 | 0 | 0 | 0 | 0 | 0 | 0 | 41.09064 | 81.0834 | 80.45673 | 67.84185 | 69.97125 | 0 | 0 | -29.28869 | -24.95297 | -22.5282 | -23.09503 | -38.01654 | -64.02312 | -32.17809 | 49.54779 | 95.35826 | 91.38319 | 99.25329 | 52.5577 | -24.20173 | 22.52401
64 | W83365 | 2017-03-21 14:45 | 52.6795 | 50.4363 | 44 | 40 | 1.1118 | 432.8609 | 19183 | 29 | 139022 | 139071 | 139105 | 139113 | 139337 | 139295 | 220889 | 220897 | 239269 | 239731 | 215459 | 215715 | 215954 | 215863 | 294074 | 294058 | 1366.77 | 39339.7578 | 1 | 5.752 | 5.752 | 5.752 | 5.752 | 5.752 | 5.752 | 5.752 | 1172.8516 | 1098.7239 | 1051.6666 | 878.4148 | 1046.0171 | 985.8769 | 967.0636 | 949.6403 | 932.0982 | 922.9435 | 912.5753 | 898.5554 | 16.2 | 23.2 | 32.685 | 21.8075 | 14.3773 | 10.3645 | 7.5744 | 5.638 | 4.2997 | 3.6054 | 3.5866 | 89.08 | 119.3 | 136.98 | 179.16 | 193.16 | 251.16 | 261.94 | 343.46 | 357.24 | 464.82 | 465.32 | 610.84 | 565.58 | 739.18 | 49.9 | 46.3 | 8.3444 | -9.14 | -6.7349 | 6.8982 | -2.0479 | -6.7349 | 2103103 | 2 |  |  | 3.6986 | 6.7329 | 8.2471 | 10.2714 | 11.5914 | 14.6371 | 3.8786 | 7.5339 | 8.7643 | 11.0286 | 12.7679 | 16.6464 | 24.9769 | 24.9913 | 25.0078 | 25.0319 | 24.9171 | 25.0055 |  | 12386 | 539 | 15 |  | CC040 | 356 | 1608 | 8 | 8 | 25 | 6.333333 | -9.14 | 2274.2285 | 2126.8071 | 1890.0286 | 1744.3928 | 1647.8715 | 1592.05 | 1320.2285 | 37.9814 | 35.8214 | 37.0757 | 35.0757 | 34.9936 | 62.425 | 29.1879 | 32.685 | 21.8075 | 14.3773 | 10.3645 | 7.5744 | 5.638 | 4.2997 | 3.6054 | 0 | 0 | 0 | 0 | 0 | 0.1016 | 0.0254 | 0 | 0 | 0 | 0 | 0 | 0 | 0 | 0.062001 | 0.052305 | 0.046648 | 0.025893 | 0.052732 | 0.028201 | 0.025625 | -0.000221 | -0.000678 | -0.001553 | -0.001012 | -0.001318 | -0.017138 | -0.009721 | 0.054208 | 0.051846 | 0.050338 | 0.051642 | 0.058187 | 0.067683 | 0.063726 | -0.437269 | -0.430979 | -0.427363 | -0.4328 | -0.447664 | -0.443385 | -0.431541 | -1.215067 | -1.186764 | -1.174663 | -1.197269 | -1.257087 | -1.203987 | -1.159109 | -0.75481 | -0.697363 | -0.666451 | -0.727734 | -0.88378 | -0.994434 | -0.871702 | -0.216164 | -0.200707 | -0.190648 | -0.204579 | -0.242899 | -0.241006 | -0.210182 | 0.380794 | 0.34151 | 0.276245 | 0.220291 | 0.344013 | 0.281982 | 0.245409 | -25 | -35 | -30 | -25 | -25 | -68 | 68 | -2.749791 | -2.71304 | -2.692724 | -2.724604 | -2.810268 | 0 | 0 |  | 1402.08 | 0 |  | 1422.2729 | 0 |  | 742.74 | 0 |  | 742.611 | 0 |  | 1407.16 | 0 |  | 1430.579 | 0 |  | 763.373 | 0 |  | 763.381 | 0 |  | 1417.015 | 0 |  | 1450.746 | 0 |  | 776.059 | 0 |  | 776.254 | 0 |  | 1497.584 | 0 |  | 1502.6639 | 0 |  | 755.249 | 0 |  | 755.251 | 0 |  | 1452.118 | 0 |  | 1453.871 | 0 |  | 705.113 | 0 |  | 704.917 | 0 |  | 1505.356 | 0 |  | 1511.5291 | 0 |  | 742.628 | 0.102 |  | 742.732 | 0.102 |  | 1472.057 | 0 |  | 1479.677 | 0 |  | 778.908 | 0.025 |  | 778.995 | 0.025 | 123.2814 | 110.2664 | 95.14026 | 90.08393 | 95.8847 | 107.7547 | 84.13288 | 0 | 0 | 0 | 0 | 0 | -45.047916 | -10.9611414 | -75.06683926 | -61.26907 | -52.97143 | -29.78925 | -64.63187 | -13.31971 | -18.43447 | 0 | 0 | 0 | 0 | 0 | 0 | 0 | 68.744775 | 94.9564 | 80.78172 | 68.1151 | 70.2567 | 0 | 0 | -28.66874 | -24.98052 | -24.70914 | -25.52578 | -30.92664 | -62.07754245 | -25.44315 | 88.29057 | 118.9733 | 98.24141 | 102.884 | 70.58288 | -12.69045 | 29.29412
64 | W83366 | 2017-03-21 14:46 | 52.5087 | 50.5631 | 61 | 39 | 1.1118 | 433.9086 | 19647 | 30 | 139022 | 139071 | 139105 | 139113 | 139337 | 139295 | 220889 | 220897 | 239269 | 239731 | 215459 | 215715 | 215954 | 215863 | 294074 | 294058 | 1366.77 | 39359.6211 | 1 | 6.0913 | 6.0913 | 6.0913 | 6.0913 | 6.0913 | 6.0913 | 6.0913 | 1165.8203 | 1091.3862 | 1050 | 890.2118 | 1049.0048 | 991.4963 | 973.33 | 956.1564 | 938.8211 | 929.7713 | 919.2227 | 905.5602 | 16.4 | 18 | 32.6296 | 21.5226 | 14.1421 | 10.2081 | 7.5147 | 5.6092 | 4.2968 | 3.6038 | 3.591 | 94.2 | 122.82 | 144.57 | 184.86 | 203.21 | 258.9 | 274.54 | 352.21 | 370.52 | 475.65 | 480.4 | 621.42 | 588.11 | 749.67 | 49 | 46.8 | 5.3061 | -16.17 | -12.3577 | 12.3577 | 0.4718 | -12.3577 | 2103103 | 1 |  |  | 3.6914 | 6.755 | 8.255 | 10.34 | 11.6093 | 14.3279 | 3.6 | 7.0962 | 9.3642 | 10.5038 | 12.6528 | 16.6 | 24.9684 | 24.9731 | 25.0422 | 25.1076 | 24.9706 | 25.0337 |  | 12386 | 539 | 16 |  | CC040 | 356 | 1608 | 8 | 8 | 25 | 8.4 | -16.17 | 2274.0571 | 2081.0286 | 1836.3357 | 1667.5643 | 1602.0358 | 1529.1215 | 1289.8071 | 37.2743 | 34.6907 | 34.4586 | 31.0764 | 32.8357 | 59.3979 | 25.2543 | 32.6296 | 21.5226 | 14.1421 | 10.2081 | 7.5147 | 5.6092 | 4.2968 | 3.6038 | 0 | 0 | 0 | 0 | 0 | 0.1016 | 0.0254 | 0 | 0 | 0 | 0 | 0 | 0 | 0 | 0.056556 | 0.047958 | 0.042587 | 0.023335 | 0.047483 | 0.025573 | 0.023243 | -0.000216 | -0.000679 | -0.001554 | -0.001012 | -0.00132 | -0.01716 | -0.00975 | 0.054174 | 0.051817 | 0.050313 | 0.051621 | 0.058158 | 0.06766 | 0.063699 | -0.43707 | -0.431034 | -0.427283 | -0.432609 | -0.447592 | -0.443811 | -0.432019 | -1.210831 | -1.186753 | -1.173766 | -1.195924 | -1.256174 | -1.210499 | -1.165528 | -0.755028 | -0.697963 | -0.667284 | -0.728979 | -0.884833 | -0.99589 | -0.872755 | -0.216101 | -0.200322 | -0.190059 | -0.203666 | -0.242181 | -0.240144 | -0.209597 | 0.379927 | 0.339454 | 0.275117 | 0.219969 | 0.346017 | 0.284482 | 0.245663 | -35 | -35 | -30 | -25 | -25 | -61 | 61 | -2.747212 | -2.712723 | -2.692532 | -2.724433 | -2.810089 | 0 | 0 |  | 1402.08 | 0 |  | 1422.2729 | 0 |  | 742.74 | 0 |  | 742.611 | 0 |  | 1407.16 | 0 |  | 1430.579 | 0 |  | 763.373 | 0 |  | 763.381 | 0 |  | 1417.015 | 0 |  | 1450.746 | 0 |  | 776.059 | 0 |  | 776.254 | 0 |  | 1497.584 | 0 |  | 1502.6639 | 0 |  | 755.249 | 0 |  | 755.251 | 0 |  | 1452.118 | 0 |  | 1453.871 | 0 |  | 705.113 | 0 |  | 704.917 | 0 |  | 1505.356 | 0 |  | 1511.5291 | 0 |  | 742.628 | 0.102 |  | 742.732 | 0.102 |  | 1472.057 | 0 |  | 1479.677 | 0 |  | 778.908 | 0.025 |  | 778.995 | 0.025 | 123.1948 | 107.8327 | 92.39156 | 86.08134 | 93.1712 | 103.4604 | 82.15942 | 0 | 0 | 0 | 0 | 0 | -45.0911976 | -10.9732826 | -68.21821854 | -56.1085 | -48.16314 | -26.69661 | -57.98876 | -10.18393 | -15.72647 | 0 | 0 | 0 | 0 | 0 | 0 | 0 | 96.15242 | 94.945305 | 80.77596 | 68.110825 | 70.252225 | 0 | 0 | -28.14314 | -24.21283 | -22.99367 | -22.65404 | -29.05411 | -59.15377 | -22.04082 | 122.9858 | 122.4566 | 102.0107 | 104.8415 | 76.38055 | -10.96854 | 33.41885
64 | W83367 | 2017-03-21 14:49 | 52.8318 | 51.2672 | 81 | 63 | 1.1118 | 854.9743 | 29647 | 30 | 139022 | 139071 | 139105 | 139113 | 139337 | 139295 | 220889 | 220897 | 239269 | 239731 | 215459 | 215715 | 215954 | 215863 | 294074 | 294058 | 1366.77 | 39409.7109 | 1 | 6.8996 | 6.8996 | 6.8996 | 6.8996 | 6.8996 | 6.8996 | 6.8996 | 1182.2266 | 1105.2474 | 1057 | 879.587 | 1052.8314 | 987.1317 | 967.9734 | 950.3773 | 932.6414 | 924.1695 | 914.1644 | 899.0724 | 16.4 | 22 | 32.0625 | 20.1502 | 12.5355 | 8.8087 | 6.324 | 4.5862 | 3.4419 | 2.8232 | 2.8137 | 86.79 | 130.07 | 141.31 | 206.17 | 206.21 | 296.99 | 286.68 | 415.44 | 401.52 | 578.53 | 538.68 | 771.59 | 659.32 | 961.85 | 51.6 | 46.7 | 39.2352 | -11.109091 | -9.2237 | 9.3935 | -18.4144 | -9.2237 | 6105237 | 2 |  |  | 3.7264 | 6.8307 | 8.5664 | 10.5507 | 11.6929 | 14.9043 | 4.3483 | 7.0783 | 9.1017 | 11.1117 | 12.7433 | 16.26 | 25.0167 | 25.024 | 25.0786 | 25.0084 | 24.9927 | 25.0466 |  | 12386 | 539 | 17 |  | CC040 | 279 | 1573 | 7 | 8 | 25 | 16.333332 | -11.109091 | 2425.2214 | 2250.7715 | 1938.3857 | 1797.1072 | 1762.9214 | 1701.5143 | 1464.9572 | 51.6936 | 49.6343 | 51.2343 | 48.5621 | 36.9279 | 74.72 | 37.6271 | 32.0625 | 20.1502 | 12.5355 | 8.8087 | 6.324 | 4.5862 | 3.4419 | 2.8232 | 0 | 0 | 0 | 0 | 0 | 0.1016 | 0.0254 | 0 | 0 | 0 | 0 | 0 | 0 | 0 | 0.049098 | 0.04137 | 0.03642 | 0.019671 | 0.040312 | 0.021827 | 0.019801 | -0.000212 | -0.000629 | -0.001377 | -0.000893 | -0.001148 | -0.015732 | -0.008819 | 0.057939 | 0.055417 | 0.053811 | 0.055208 | 0.062191 | 0.072412 | 0.068146 | -0.422772 | -0.416984 | -0.413281 | -0.418464 | -0.433209 | -0.430181 | -0.41911 | -1.225666 | -1.201497 | -1.188049 | -1.210613 | -1.272912 | -1.234881 | -1.190342 | -0.72142 | -0.666753 | -0.63768 | -0.696549 | -0.84468 | -0.949947 | -0.831165 | -0.230924 | -0.214204 | -0.203042 | -0.21767 | -0.259556 | -0.257359 | -0.225613 | 0.377259 | 0.320891 | 0.252855 | 0.196489 | 0.297291 | 0.236529 | 0.204463 | -35 | -35 | -30 | -25 | -25 | -54 | 54 | -2.719959 | -2.685559 | -2.663932 | -2.695245 | -2.780343 | 0 | 0 |  | 1402.08 | 0 |  | 1422.2729 | 0 |  | 742.74 | 0 |  | 742.611 | 0 |  | 1407.16 | 0 |  | 1430.579 | 0 |  | 763.373 | 0 |  | 763.381 | 0 |  | 1417.015 | 0 |  | 1450.746 | 0 |  | 776.059 | 0 |  | 776.254 | 0 |  | 1497.584 | 0 |  | 1502.6639 | 0 |  | 755.249 | 0 |  | 755.251 | 0 |  | 1452.118 | 0 |  | 1453.871 | 0 |  | 705.113 | 0 |  | 704.917 | 0 |  | 1505.356 | 0 |  | 1511.5291 | 0 |  | 742.628 | 0.102 |  | 742.732 | 0.102 |  | 1472.057 | 0 |  | 1479.677 | 0 |  | 778.908 | 0.025 |  | 778.995 | 0.025 | 140.5149 | 124.731 | 104.3065 | 99.21469 | 109.6378 | 123.2101 | 99.83097 | 0 | 0 | 0 | 0 | 0 | -43.7063896 | -10.645394 | -59.91791 | -48.95019 | -41.6328 | -22.73289 | -49.85233 | -7.526599695 | -13.07234 | 0 | 0 | 0 | 0 | 0 | 0 | 0 | 95.198565 | 93.994565 | 79.91796 | 67.381125 | 69.508575 | 0 | 0 | -37.2928 | -33.09382 | -32.67109 | -33.82588 | -31.19226 | -70.98003984 | -31.27433 | 138.5028 | 136.6816 | 109.9205 | 110.037 | 98.10184 | 0.9970243566 | 44.83891
64 | W83368 | 2017-03-21 14:50 | 53.0783 | 51.6602 | 44 | 42 | 1.116 | 504.6031 | 19475 | 30 | 139022 | 139071 | 139105 | 139113 | 139337 | 139295 | 220889 | 220897 | 239269 | 239731 | 215459 | 215715 | 215954 | 215863 | 294074 | 294058 | 1366.77 | 39409.7109 | 1 | 7.3558 | 7.3558 | 7.3558 | 7.3558 | 7.3558 | 7.3558 | 7.3558 | 1181.0547 | 1105.4929 | 1060.5 | 892.9396 | 1054.1201 | 993.2645 | 974.9591 | 957.5602 | 940.044 | 931.0494 | 920.6161 | 906.7037 | 16.4 | 23 | 32.3452 | 20.7962 | 13.1875 | 9.3231 | 6.7291 | 4.9833 | 3.8134 | 3.1553 | 3.1501 | 91.85 | 121.61 | 147.13 | 189.27 | 211.86 | 271.39 | 291.18 | 375.18 | 398.4 | 512.24 | 522.25 | 670.87 | 641.47 | 819.77 | 50.5 | 46.3 | 11.1389 | -12.418182 | -8.7915 | 9.5915 | -0.8035 | -8.7915 | 1105265 | 1 |  |  | 3.7393 | 6.7764 | 8.485 | 10.6714 | 11.9236 | 14.6229 | 3.8643 | 7.4661 | 9.4018 | 11.9661 | 13.4446 | 16.6768 | 24.8428 | 25.074 | 24.9521 | 25.1798 | 25.0149 | 25.0519 |  | 12386 | 539 | 18 |  | CC041 | 312 | 1565 | 7 | 8 | 25 | 15.166667 | -12.418182 | 2345.6001 | 2178.1714 | 1874.7142 | 1742.9429 | 1606.8785 | 1533.1072 | 1397.2786 | 49.8493 | 50.7529 | 58.0764 | 55.655 | 39.4871 | 75.2507 | 37.6229 | 32.3452 | 20.7962 | 13.1875 | 9.3231 | 6.7291 | 4.9833 | 3.8134 | 3.1553 | 0 | 0 | 0 | 0 | 0 | 0.1016 | 0.0254 | 0 | 0 | 0 | 0 | 0 | 0 | 0 | 0.048474 | 0.040395 | 0.035054 | 0.018075 | 0.038732 | 0.021163 | 0.019058 | -0.000211 | -0.000613 | -0.00135 | -0.000883 | -0.001138 | -0.015746 | -0.008795 | 0.059327 | 0.056742 | 0.055098 | 0.056526 | 0.063696 | 0.074225 | 0.069839 | -0.416794 | -0.411167 | -0.407521 | -0.41269 | -0.426759 | -0.424178 | -0.413369 | -1.229263 | -1.205717 | -1.192247 | -1.215133 | -1.275663 | -1.244587 | -1.199488 | -0.710083 | -0.656159 | -0.627516 | -0.685265 | -0.832681 | -0.93657 | -0.818877 | -0.235602 | -0.218645 | -0.207265 | -0.222363 | -0.263565 | -0.261176 | -0.229408 | 0.380563 | 0.332543 | 0.265258 | 0.2088 | 0.32432 | 0.26376 | 0.226862 | -35 | -35 | -30 | -25 | -25 | -47 | 47 | -2.702207 | -2.668286 | -2.648061 | -2.679414 | -2.76368 | 0 | 0 |  | 1402.08 | 0 |  | 1422.2729 | 0 |  | 742.74 | 0 |  | 742.611 | 0 |  | 1407.16 | 0 |  | 1430.579 | 0 |  | 763.373 | 0 |  | 763.381 | 0 |  | 1417.015 | 0 |  | 1450.746 | 0 |  | 776.059 | 0 |  | 776.254 | 0 |  | 1497.584 | 0 |  | 1502.6639 | 0 |  | 755.249 | 0 |  | 755.251 | 0 |  | 1452.118 | 0 |  | 1453.871 | 0 |  | 705.113 | 0 |  | 704.917 | 0 |  | 1505.356 | 0 |  | 1511.5291 | 0 |  | 742.628 | 0.102 |  | 742.732 | 0.102 |  | 1472.057 | 0 |  | 1479.677 | 0 |  | 778.908 | 0.025 |  | 778.995 | 0.025 | 139.1574 | 123.5938 | 103.293 | 98.52159 | 102.3517 | 113.7949 | 97.58454 | 0 | 0 | 0 | 0 | 0 | -43.0964848 | -10.4995726 | -59.32792 | -47.96583 | -40.18349 | -20.89057 | -47.95727 | -6.741927779 | -12.31035 | 0 | 0 | 0 | 0 | 0 | 0 | 0 | 94.577245 | 93.39001 | 79.44183 | 66.98535 | 69.092 | 0 | 0 | -35.39714 | -33.30197 | -36.44387 | -38.13842 | -32.88016 | -70.47755 | -30.80853 | 139.0096 | 135.716 | 106.1075 | 106.478 | 90.6063 | -6.521078758 | 43.96609
64 | W83369 | 2017-03-21 14:52 | 53.6842 | 52.414 | 60 | 62 | 1.1951 | 859.6461 | 25347 | 30 | 139022 | 139071 | 139105 | 139113 | 139337 | 139295 | 220889 | 220897 | 239269 | 239731 | 215459 | 215715 | 215954 | 215863 | 294074 | 294058 | 1366.77 | 39454.6133 | 1 | 8.3007 | 8.3007 | 8.3007 | 8.3007 | 8.3007 | 8.3007 | 8.3007 | 1172.8516 | 1091.9639 | 1046 | 865.5297 | 1040.9982 | 967.5096 | 948.2249 | 928.7441 | 911.9405 | 902.5358 | 892.0192 | 874.226 | 16.4 | 17.4 | 30.1656 | 18.3977 | 11.1622 | 7.7079 | 5.4799 | 3.9323 | 2.9284 | 2.4404 | 2.4358 | 81.08 | 128.12 | 138.1 | 209.71 | 204.19 | 308.27 | 284.81 | 433.59 | 402.46 | 611.18 | 542.84 | 825.78 | 659.82 | 1009.04 | 50.5 | 46.6 | 41.9492 | -16.063637 | -12.0616 | 13.1425 | -5.1425 | -12.0616 | 1105232 | 2 |  |  | 4.1707 | 7.6493 | 9.7829 | 11.6957 | 12.9286 | 16.6607 | 4.4076 | 7.9318 | 10.5485 | 12.2848 | 14.2348 | 19.1652 | 25.0175 | 24.985 | 24.9841 | 25.015 | 25.0489 | 25.1021 |  | 12386 | 540 | 1 |  | EA061 | 241 | 1549 | 6 | 5 | 25 | 28.333334 | -16.063637 | 2583.5356 | 2574.4072 | 2167.8357 | 1953.9714 | 1895.2928 | 1951.5286 | 1612.4785 | 74.2929 | 87.85 | 112.7936 | 110.3264 | 51.15 | 73.5686 | 37.6457 | 30.1656 | 18.3977 | 11.1622 | 7.7079 | 5.4799 | 3.9323 | 2.9284 | 2.4404 | 0 | 0 | 0 | 0 | 0 | 0.1016 | 0.0254 | 0 | 0 | 0 | 0 | 0 | 0 | 0 | 0.046066 | 0.03826 | 0.032823 | 0.016508 | 0.036223 | 0.019724 | 0.017617 | -0.000204 | -0.000594 | -0.001331 | -0.000872 | -0.001124 | -0.015267 | -0.008484 | 0.060809 | 0.058154 | 0.056477 | 0.057957 | 0.06529 | 0.076033 | 0.071585 | -0.411501 | -0.406014 | -0.402259 | -0.40695 | -0.421227 | -0.419575 | -0.408384 | -1.240988 | -1.216763 | -1.20289 | -1.224237 | -1.286963 | -1.26301 | -1.215652 | -0.724805 | -0.669298 | -0.640743 | -0.701057 | -0.850383 | -0.954075 | -0.836311 | -0.245709 | -0.22848 | -0.216058 | -0.230559 | -0.274707 | -0.273536 | -0.238742 | 0.370557 | 0.300158 | 0.232721 | 0.179469 | 0.267711 | 0.211572 | 0.184837 | -35 | -35 | -30 | -25 | -25 | -40 | 40 | -2.688587 | -2.653669 | -2.629352 | -2.659654 | -2.743636 | 0 | 0 |  | 1402.08 | 0 |  | 1422.2729 | 0 |  | 742.74 | 0 |  | 742.611 | 0 |  | 1407.16 | 0 |  | 1430.579 | 0 |  | 763.373 | 0 |  | 763.381 | 0 |  | 1417.015 | 0 |  | 1450.746 | 0 |  | 776.059 | 0 |  | 776.254 | 0 |  | 1497.584 | 0 |  | 1502.6639 | 0 |  | 755.249 | 0 |  | 755.251 | 0 |  | 1452.118 | 0 |  | 1453.871 | 0 |  | 705.113 | 0 |  | 704.917 | 0 |  | 1505.356 | 0 |  | 1511.5291 | 0 |  | 742.628 | 0.102 |  | 742.732 | 0.102 |  | 1472.057 | 0 |  | 1479.677 | 0 |  | 778.908 | 0.025 |  | 778.995 | 0.025 | 157.1022 | 149.7121 | 122.4329 | 113.2463 | 123.7437 | 148.3806 | 115.4293 | 0 | 0 | 0 | 0 | 0 | -42.62882 | -10.3729536 | -56.91419 | -45.8306 | -37.88141188 | -19.14217 | -45.17111 | -5.62923557 | -11.10255 | 0 | 0 | 0 | 0 | 0 | 0 | 0 | 94.100545 | 92.878415 | 78.88056 | 66.49135 | 68.5909 | 0 | 0 | -53.84787 | -58.7978293 | -72.27171 | -77.3451 | -43.49709045 | -70.18996 | -31.48351 | 140.4407 | 137.9621 | 91.1603 | 83.25041 | 103.6664 | 29.93256 | 62.47026
64 | W83370 | 2017-03-21 14:54 | 53.6424 | 52.5741 | 51 | 41 | 1.116 | 485.7001 | 18536 | 30 | 139022 | 139071 | 139105 | 139113 | 139337 | 139295 | 220889 | 220897 | 239269 | 239731 | 215459 | 215715 | 215954 | 215863 | 294074 | 294058 | 1366.77 | 39454.6133 | 1 | 8.7399 | 8.7399 | 8.7399 | 8.7399 | 8.7399 | 8.7399 | 8.7399 | 1188.0859 | 1115.1912 | 1072.8334 | 902.3978 | 1044.7791 | 986.8226 | 970.8079 | 956.2614 | 941.5228 | 934.2516 | 925.8345 | 912.8239 | 16 | 27 | 32.1742 | 20.9266 | 13.4312 | 9.508 | 6.8919 | 5.059 | 3.8226 | 3.1534 | 3.1595 | 94.77 | 116.34 | 149.03 | 179.8 | 213.5 | 256.56 | 294.46 | 355.26 | 406.48 | 487.22 | 539.35 | 646.18 | 659.68 | 793.93 | 49.1 | 46.7 | 4.5337 | 0.4 | 0.7954 | 0.9374 | -0.0031 | 0.7954 | 1105746 | 1 |  |  | 3.8364 | 6.8236 | 8.4343 | 10.5536 | 11.7114 | 14.7586 | 3.863 | 7.1389 | 9.0852 | 11.2981 | 13.2 | 15.6407 | 24.9491 | 25.0219 | 25.1139 | 25.033 | 25.0265 | 25.0756 |  | 12386 | 540 | 2 |  | CC041 | 312 | 1548 | 7 | 8 | 25 | 7 | 0.4 | 2165.4856 | 2063.6287 | 1795.0286 | 1664.8 | 1560.5714 | 1574.8715 | 1331.4 | 93.5186 | 107.3707 | 121.7229 | 121.9207 | 53.8764 | 72.9493 | 37.6557 | 32.1742 | 20.9266 | 13.4312 | 9.508 | 6.8919 | 5.059 | 3.8226 | 3.1534 | 0 | 0 | 0 | 0 | 0 | 0.1016 | 0.0254 | 0 | 0 | 0 | 0 | 0 | 0 | 0 | 0.046265 | 0.038133 | 0.032419 | 0.015876 | 0.03562 | 0.020247 | 0.017362 | -0.000203 | -0.000594 | -0.001331 | -0.000872 | -0.001126 | -0.015827 | -0.008798 | 0.061147 | 0.05848 | 0.056783 | 0.058258 | 0.065641 | 0.076512 | 0.072018 | -0.408901 | -0.403407 | -0.399929 | -0.404944 | -0.418866 | -0.41734 | -0.406396 | -1.235929 | -1.212 | -1.199244 | -1.222019 | -1.283399 | -1.264504 | -1.217742 | -0.694051 | -0.641139 | -0.612982 | -0.669568 | -0.813188 | -0.913463 | -0.799851 | -0.242731 | -0.225463 | -0.213893 | -0.229295 | -0.272196 | -0.270446 | -0.236571 | 0.382817 | 0.340414 | 0.272444 | 0.214473 | 0.33052 | 0.266173 | 0.230094 | -35 | -35 | -30 | -25 | -25 | -30 | 30 | -2.678036 | -2.64432 | -2.624303 | -2.655386 | -2.738883 | 0 | 0 |  | 1402.08 | 0 |  | 1422.2729 | 0 |  | 742.74 | 0 |  | 742.611 | 0 |  | 1407.16 | 0 |  | 1430.579 | 0 |  | 763.373 | 0 |  | 763.381 | 0 |  | 1417.015 | 0 |  | 1450.746 | 0 |  | 776.059 | 0 |  | 776.254 | 0 |  | 1497.584 | 0 |  | 1502.6639 | 0 |  | 755.249 | 0 |  | 755.251 | 0 |  | 1452.118 | 0 |  | 1453.871 | 0 |  | 705.113 | 0 |  | 704.917 | 0 |  | 1505.356 | 0 |  | 1511.5291 | 0 |  | 742.628 | 0.102 |  | 742.732 | 0.102 |  | 1472.057 | 0 |  | 1479.677 | 0 |  | 778.908 | 0.025 |  | 778.995 | 0.025 | 132.4129 | 120.681 | 101.9271 | 96.9879184 | 102.4375 | 120.4966 | 95.8847652 | 0 | 0 | 0 | 0 | 0 | -42.401744 | -10.3224584 | -56.92936 | -45.497268 | -37.2821 | -18.33517 | -44.26957 | -5.58910768 | -10.42874 | 0 | 0 | 0 | 0 | 0 | 0 | 0 | 93.73126 | 92.5512 | 78.72909 | 66.38465 | 68.472075 | 0 | 0 | -64.90668 | -68.83954 | -74.61395 | -81.6342 | -43.81164 | -66.63649 | -30.11895 | 104.3082 | 98.8954 | 68.76015 | 63.4032 | 82.82834 | 5.86923 | 45.01462
64 | W83371 | 2017-03-21 14:56 | 53.0353 | 52.2577 | 75 | 38 | 1.159 | 369.8086 | 18423 | 30 | 139022 | 139071 | 139105 | 139113 | 139337 | 139295 | 220889 | 220897 | 239269 | 239731 | 215459 | 215715 | 215954 | 215863 | 294074 | 294058 | 1366.77 | 39473.3672 | 1 | 9.0032 | 9.0032 | 9.0032 | 9.0032 | 9.0032 | 9.0032 | 9.0032 | 0 | 1093.0935 | 1053 | 892.3846 | 1035.8154 | 979.5449 | 962.7068 | 947.7791 | 931.8924 | 923.0467 | 912.9559 | 899.3885 | 16.2 | 21 | 32.6739 | 22.2777 | 15.2155 | 11.1253 | 8.29 | 6.2507 | 4.812 | 4.0851 | 4.0902 | 91.33 | 117.22 | 135.04 | 170.24 | 187.34 | 235.11 | 250.47 | 316.46 | 336.26 | 422.23 | 431.28 | 549.75 | 520.31 | 655.69 | 0 | 46.6 | 2.1038 | 3.333333 | 4.0324 | 4.0324 | -0.5553 | 4.0324 | 1105226 | 2 |  |  | 3.9229 | 7.0736 | 8.7586 | 10.6379 | 12.2221 | 15.6493 | 4.5667 | 8.0315 | 9.3833 | 11.6648 | 13.0463 | 17.9593 | 25.0564 | 24.9151 | 25.071 | 25.0749 | 24.9639 | 24.9044 |  | 12386 | 540 | 3 |  | CC061 | 404 | 1561 | 9 | 5 | 25 | 6.4 | 3.333333 | 2088.95 | 1978.5428 | 1802.8071 | 1626.4857 | 1525.2572 | 1499.1143 | 1225.1285 | 79.8414 | 92.3136 | 105.1529 | 107.105 | 51.0257 | 71.9071 | 31.7679 | 32.6739 | 22.2777 | 15.2155 | 11.1253 | 8.29 | 6.2507 | 4.812 | 4.0851 | 0 | 0 | 0 | 0 | 0 | 0.1016 | 0.0254 | 0 | 0 | 0 | 0 | 0 | 0 | 0 | 0.04722 | 0.039166 | 0.033685 | 0.016256 | 0.036497 | 0.020679 | 0.018102 | -0.000212 | -0.000609 | -0.001351 | -0.000881 | -0.001143 | -0.01599 | -0.008875 | 0.059869 | 0.057262 | 0.055593 | 0.057045 | 0.064271 | 0.074897 | 0.070532 | -0.414255 | -0.408608 | -0.405268 | -0.410126 | -0.424343 | -0.423001 | -0.411459 | -1.230046 | -1.205892 | -1.193961 | -1.215697 | -1.277512 | -1.261959 | -1.213311 | -0.739417 | -0.683297 | -0.652737 | -0.713702 | -0.866461 | -0.973639 | -0.854241 | -0.236824 | -0.219742 | -0.208968 | -0.223357 | -0.26544 | -0.263697 | -0.229445 | 0.387496 | 0.365185 | 0.299876 | 0.243457 | 0.387083 | 0.322049 | 0.28348 | -35 | -35 | -30 | -25 | -25 | -20 | 20 | -2.695647 | -2.661941 | -2.64223 | -2.673482 | -2.75745 | 0 | 0 |  | 1402.08 | 0 |  | 1422.2729 | 0 |  | 742.74 | 0 |  | 742.611 | 0 |  | 1407.16 | 0 |  | 1430.579 | 0 |  | 763.373 | 0 |  | 763.381 | 0 |  | 1417.015 | 0 |  | 1450.746 | 0 |  | 776.059 | 0 |  | 776.254 | 0 |  | 1497.584 | 0 |  | 1502.6639 | 0 |  | 755.249 | 0 |  | 755.251 | 0 |  | 1452.118 | 0 |  | 1453.871 | 0 |  | 705.113 | 0 |  | 704.917 | 0 |  | 1505.356 | 0 |  | 1511.5291 | 0 |  | 742.628 | 0.102 |  | 742.732 | 0.102 |  | 1472.057 | 0 |  | 1479.677 | 0 |  | 778.908 | 0.025 |  | 778.995 | 0.025 | 125.0633 | 113.2953 | 100.2235 | 92.78288 | 98.02981 | 112.2792 | 86.41076 | 0 | 0 | 0 | 0 | 0 | -42.9769016 | -10.4510586 | -57.822 | -46.49558 | -38.60553 | -18.69134 | -45.16516 | -5.917325751 | -11.19522 | 0 | 0 | 0 | 0 | 0 | 0 | 0 | 94.347645 | 93.167935 | 79.2669 | 66.83705 | 68.93625 | 0 | 0 | -59.03609 | -63.07761 | -68.63719 | -76.44105271 | -44.21178 | -70.01156 | -27.13744 | 102.5529 | 96.89007 | 72.24763 | 64.48753 | 77.58912 | -6.626621 | 37.62704
64 | W83372 | 2017-03-21 14:58 | 52.6512 | 52.0579 | 58 | 35 | 1.159 | 345.7413 | 17229 | 30 | 139022 | 139071 | 139105 | 139113 | 139337 | 139295 | 220889 | 220897 | 239269 | 239731 | 215459 | 215715 | 215954 | 215863 | 294074 | 294058 | 1366.77 | 39490.9102 | 1 | 9.2494 | 9.2494 | 9.2494 | 9.2494 | 9.2494 | 9.2494 | 9.2494 | 1178.7109 | 1103.6147 | 1064.6666 | 902.1173 | 1035.5178 | 981.593 | 965.7013 | 951.4707 | 936.6057 | 928.0494 | 918.136 | 905.7042 | 16.2 | 25.8 | 32.3827 | 22.1431 | 15.1224 | 11.1486 | 8.329 | 6.3107 | 4.8722 | 4.0817 | 4.0937 | 96.06 | 117.6 | 141.85 | 171.54 | 195.14 | 235.13 | 260.61 | 315.25 | 348.81 | 419.11 | 447.01 | 544.38 | 542.93 | 656.92 | 0 | 46.6 | 0 | 2.99 | 3.314 | 3.314 | -0.5733 | 3.314 | 1105225 | 1 |  |  | 3.8407 | 6.8614 | 8.3421 | 10.3286 | 11.7929 | 14.455 | 4.1216 | 7.4098 | 9.3333 | 11.6039 | 12.7569 | 15.7863 | 25.1136 | 24.9886 | 25.0609 | 25.0351 | 24.942 | 25.0512 |  | 12386 | 540 | 4 |  | CC061 | 404 | 1561 | 9 | 5 | 25 | 16.799999 | 2.99 | 2086.4856 | 1920.2572 | 1709 | 1581.1357 | 1465.0714 | 1427.4286 | 1290.5786 | 49.5771 | 55.74 | 54.3 | 65.7664 | 40.0393 | 69.27 | 31.3421 | 32.3827 | 22.1431 | 15.1224 | 11.1486 | 8.329 | 6.3107 | 4.8722 | 4.0817 | 0 | 0 | 0 | 0 | 0 | 0.1016 | 0.0254 | 0 | 0 | 0 | 0 | 0 | 0 | 0 | 0.046508 | 0.038599 | 0.033198 | 0.015978 | 0.035807 | 0.020501 | 0.018083 | -0.000212 | -0.000609 | -0.001352 | -0.000882 | -0.001145 | -0.016154 | -0.008939 | 0.059826 | 0.057223 | 0.05556 | 0.057007 | 0.064233 | 0.074866 | 0.070438 | -0.414429 | -0.408724 | -0.405261 | -0.410225 | -0.424341 | -0.423069 | -0.412334 | -1.229827 | -1.205447 | -1.19301 | -1.215174 | -1.276515 | -1.263107 | -1.217637 | -0.739868 | -0.683885 | -0.65366 | -0.714368 | -0.867659 | -0.975397 | -0.852718 | -0.236611 | -0.219385 | -0.208288 | -0.22294 | -0.264587 | -0.262578 | -0.230734 | 0.38729 | 0.364932 | 0.30105 | 0.24421 | 0.389827 | 0.325024 | 0.283663 | -35 | -35 | -30 | -25 | -25 | -10 | 10 | -2.694325 | -2.66095 | -2.641608 | -2.672904 | -2.756812 | 0 | 0 |  | 1402.08 | 0 |  | 1422.2729 | 0 |  | 742.74 | 0 |  | 742.611 | 0 |  | 1407.16 | 0 |  | 1430.579 | 0 |  | 763.373 | 0 |  | 763.381 | 0 |  | 1417.015 | 0 |  | 1450.746 | 0 |  | 776.059 | 0 |  | 776.254 | 0 |  | 1497.584 | 0 |  | 1502.6639 | 0 |  | 755.249 | 0 |  | 755.251 | 0 |  | 1452.118 | 0 |  | 1453.871 | 0 |  | 705.113 | 0 |  | 704.917 | 0 |  | 1505.356 | 0 |  | 1511.5291 | 0 |  | 742.628 | 0.102 |  | 742.732 | 0.102 |  | 1472.057 | 0 |  | 1479.677 | 0 |  | 778.908 | 0.025 |  | 778.995 | 0.025 | 124.8261 | 109.8829 | 94.95204 | 90.1358 | 94.10593 | 106.8659 | 90.90578 | 0 | 0 | 0 | 0 | 0 | -42.9838104 | -10.4732836 | -56.93607 | -45.79493153 | -37.99259646 | -18.34427 | -44.24656293 | -5.490726129 | -11.13407 | 0 | 0 | 0 | 0 | 0 | 0 | 0 | 94.301375 | 93.13325 | 79.24824 | 66.8226 | 68.9203 | 0 | 0 | -36.68051 | -38.1197499 | -35.493738 | -46.98141 | -34.74046 | -67.56575019 | -26.72597 | 125.5109 | 119.1014 | 100.7139 | 91.63272 | 84.03921 | -9.174417 | 42.57245
64 | W83373 | 2017-03-21 15:00 | 52.2101 | 51.9797 | 85 | 48 | 1.1118 | 520.2772 | 25748 | 30 | 139022 | 139071 | 139105 | 139113 | 139337 | 139295 | 220889 | 220897 | 239269 | 239731 | 215459 | 215715 | 215954 | 215863 | 294074 | 294058 | 1366.77 | 39517.1719 | 1 | 9.6012 | 9.6012 | 9.6012 | 9.6012 | 9.6012 | 9.6012 | 9.6012 | 1171.6797 | 1095.0262 | 1050 | 895.3885 | 1039.2997 | 986.4189 | 969.0862 | 953.0139 | 936.6851 | 927.326 | 916.5745 | 903.2952 | 16.2 | 22.8 | 32.4668 | 22.147 | 15.2079 | 11.1694 | 8.3658 | 6.317 | 4.9016 | 4.1051 | 4.1217 | 99.48 | 136.73 | 146.03 | 197.34 | 200.64 | 270.7 | 267.94 | 362.36 | 358.67 | 481.88 | 460.42 | 622.71 | 557.14 | 750.76 | 50.7 | 46.5 | 22.0022 | 2.27 | 2.5994 | 2.5994 | -0.979 | 2.5994 | 6107143 | 2 |  |  | 3.6471 | 6.6179 | 7.965 | 9.9007 | 11.2321 | 13.9693 | 4.182 | 7.162 | 8.604 | 10.692 | 12.122 | 15.578 | 25.1341 | 24.9063 | 25.0493 | 24.9844 | 24.9376 | 25.0039 |  | 12386 | 540 | 5 |  | CC040 | 406 | 1542 | 9 | 8 | 25 | 23 | 2.27 | 1987.0428 | 1869.0571 | 1671.4642 | 1526.7357 | 1433.4714 | 1344.8429 | 1233.1714 | 34.9421 | 34.1514 | 33.1621 | 36.34 | 33.6057 | 67.665 | 31.2107 | 32.4668 | 22.147 | 15.2079 | 11.1694 | 8.3658 | 6.317 | 4.9016 | 4.1051 | 0 | 0 | 0 | 0 | 0 | 0.1016 | 0.0254 | 0 | 0 | 0 | 0 | 0 | 0 | 0 | 0.043477 | 0.035974 | 0.030814 | 0.014754 | 0.033218 | 0.018927 | 0.016843 | -0.000202 | -0.000592 | -0.001328 | -0.000872 | -0.00113 | -0.016124 | -0.008898 | 0.061309 | 0.058642 | 0.056937 | 0.05842 | 0.065823 | 0.076774 | 0.072231 | -0.407899 | -0.402305 | -0.398867 | -0.403756 | -0.417693 | -0.416346 | -0.405799 | -1.235006 | -1.21098 | -1.197998 | -1.220264 | -1.282055 | -1.269306 | -1.223567 | -0.693829 | -0.641385 | -0.612997 | -0.669919 | -0.813513 | -0.914999 | -0.799865 | -0.242226 | -0.224529 | -0.213201 | -0.228201 | -0.270987 | -0.268365 | -0.235891 | 0.388168 | 0.368193 | 0.30422 | 0.247446 | 0.394861 | 0.328913 | 0.28813 | -35 | -35 | -30 | -25 | -25 | 0 | 0 | -2.670947 | -2.638168 | -2.619308 | -2.650298 | -2.733321 | 0 | 0 |  | 1402.08 | 0 |  | 1422.2729 | 0 |  | 742.74 | 0 |  | 742.611 | 0 |  | 1407.16 | 0 |  | 1430.579 | 0 |  | 763.373 | 0 |  | 763.381 | 0 |  | 1417.015 | 0 |  | 1450.746 | 0 |  | 776.059 | 0 |  | 776.254 | 0 |  | 1497.584 | 0 |  | 1502.6639 | 0 |  | 755.249 | 0 |  | 755.251 | 0 |  | 1452.118 | 0 |  | 1453.871 | 0 |  | 705.113 | 0 |  | 704.917 | 0 |  | 1505.356 | 0 |  | 1511.5291 | 0 |  | 742.628 | 0.102 |  | 742.732 | 0.102 |  | 1472.057 | 0 |  | 1479.677 | 0 |  | 778.908 | 0.025 |  | 778.995 | 0.025 | 121.8236 | 109.6052 | 95.16816 | 89.1919 | 94.35539 | 103.249 | 89.0732 | 0 | 0 | 0 | 0 | 0 | -42.3007536 | -10.3072946 | -53.44488465 | -42.84689436 | -35.32417 | -16.9397 | -41.13858084 | -3.557864718 | -9.721239815 | 0 | 0 | 0 | 0 | 0 | 0 | 0 | 93.483145 | 92.33588 | 78.57924 | 66.25745 | 68.333025 | 0 | 0 | -24.24384 | -21.9042 | -20.32827 | -24.34485646 | -27.33867 | -61.91341 | -24.96435 | 137.618 | 137.19 | 118.095 | 114.1648 | 94.21116 | -4.523057 | 44.08032
64 | W83374 | 2017-03-21 15:01 | 52.23 | 52.3083 | 62 | 53 | 1.1118 | 553.5831 | 27153 | 30 | 139022 | 139071 | 139105 | 139113 | 139337 | 139295 | 220889 | 220897 | 239269 | 239731 | 215459 | 215715 | 215954 | 215863 | 294074 | 294058 | 1366.77 | 39544.8164 | 1 | 9.9755 | 9.9755 | 9.9755 | 9.9755 | 9.9755 | 9.9755 | 9.9755 | 1178.7109 | 1111.8311 | 1067.8334 | 903.9451 | 1061.6837 | 1004.7128 | 986.3498 | 969.7714 | 952.9125 | 943.3561 | 932.8674 | 919.9354 | 16.2 | 22.8 | 32.3754 | 22.1285 | 15.155 | 11.1512 | 8.3395 | 6.3492 | 4.9193 | 4.1041 | 4.1191 | 95.68 | 121.68 | 140.86 | 176.86 | 194.04 | 242.46 | 258.78 | 324.42 | 345.72 | 429.08 | 444.44 | 553.97 | 537.83 | 670.53 | 49.6 | 46.6 | 26.0827 | 2.04 | 2.293 | 2.3234 | -1.886 | 2.293 | 2102310 | 1 |  |  | 3.5807 | 6.3614 | 7.7407 | 9.6586 | 10.8829 | 13.6164 | 3.9745 | 7.1922 | 8.302 | 10.9922 | 11.6843 | 14.7353 | 25.0136 | 24.9149 | 25.0724 | 25.0177 | 25.0445 | 24.945 |  | 12386 | 540 | 6 |  | CC040 | 406 | 1532 | 9 | 8 | 25 | 25.200001 | 2.04 | 1966.1072 | 1823.5571 | 1630.4071 | 1504.1072 | 1394.9857 | 1361.8715 | 1277.6357 | 39.9057 | 35.315 | 33.7386 | 32.6843 | 33.1764 | 68.585 | 30.8136 | 32.3754 | 22.1285 | 15.155 | 11.1512 | 8.3395 | 6.3492 | 4.9193 | 4.1041 | 0 | 0 | 0 | 0 | 0 | 0.1016 | 0.0254 | 0 | 0 | 0 | 0 | 0 | 0 | 0 | 0.041324 | 0.033904 | 0.028794 | 0.013588 | 0.030963 | 0.017768 | 0.015833 | -0.000194 | -0.000581 | -0.001291 | -0.000844 | -0.001096 | -0.015697 | -0.008598 | 0.062734 | 0.059998 | 0.058251 | 0.059764 | 0.067338 | 0.07856 | 0.073895 | -0.401233 | -0.395848 | -0.392539 | -0.397466 | -0.411147 | -0.410008 | -0.3998 | -1.239568 | -1.215592 | -1.202879 | -1.225747 | -1.287635 | -1.275649 | -1.230334 | -0.682034 | -0.630013 | -0.601913 | -0.657453 | -0.798515 | -0.897109 | -0.783545 | -0.246928 | -0.229375 | -0.218018 | -0.233726 | -0.2774 | -0.275417 | -0.242659 | 0.389741 | 0.371275 | 0.306585 | 0.249574 | 0.39923 | 0.332249 | 0.291038 | -35 | -35 | -30 | -25 | -25 | 10 | -10 | -2.64428 | -2.611968 | -2.593359 | -2.623918 | -2.705956 | 0 | 0 |  | 1402.08 | 0 |  | 1422.2729 | 0 |  | 742.74 | 0 |  | 742.611 | 0 |  | 1407.16 | 0 |  | 1430.579 | 0 |  | 763.373 | 0 |  | 763.381 | 0 |  | 1417.015 | 0 |  | 1450.746 | 0 |  | 776.059 | 0 |  | 776.254 | 0 |  | 1497.584 | 0 |  | 1502.6639 | 0 |  | 755.249 | 0 |  | 755.251 | 0 |  | 1452.118 | 0 |  | 1453.871 | 0 |  | 705.113 | 0 |  | 704.917 | 0 |  | 1505.356 | 0 |  | 1511.5291 | 0 |  | 742.628 | 0.102 |  | 742.732 | 0.102 |  | 1472.057 | 0 |  | 1479.677 | 0 |  | 778.908 | 0.025 |  | 778.995 | 0.025 | 123.3418 | 109.4098 | 94.97284 | 89.89146 | 93.93555 | 106.9886 | 94.41089 | 0 | 0 | 0 | 0 | 0 | -41.6568128 | -10.15492 | -50.98343184 | -40.50717 | -33.08278 | -15.62092 | -38.45779 | -2.641869079 | -8.90146649 | 0 | 0 | 0 | 0 | 0 | 0 | 0 | 92.5498 | 91.41888 | 77.80077 | 65.59795 | 67.6489 | 0 | 0 | -27.21704 | -22.24891 | -20.3077 | -21.48839 | -26.49185 | -61.52822 | -24.14384 | 137.6911 | 138.0726 | 119.3831 | 118.3801 | 96.6348 | 1.161722396 | 51.21066
64 | W83375 | 2017-03-21 15:03 | 52.3905 | 52.6689 | 56 | 53 | 1.1118 | 556.9066 | 27317 | 30 | 139022 | 139071 | 139105 | 139113 | 139337 | 139295 | 220889 | 220897 | 239269 | 239731 | 215459 | 215715 | 215954 | 215863 | 294074 | 294058 | 1366.77 | 39572.6484 | 1 | 10.352 | 10.352 | 10.352 | 10.352 | 10.352 | 10.352 | 10.352 | 1184.5703 | 1104.2181 | 1052.3334 | 893.236 | 1047.9982 | 993.3722 | 975.7592 | 959.3951 | 942.4605 | 932.5961 | 921.7275 | 908.2637 | 16.2 | 26.8 | 32.3146 | 21.9122 | 14.9657 | 11.0165 | 8.2433 | 6.2893 | 4.8863 | 4.1044 | 4.1195 | 97.76 | 123.99 | 144.79 | 180.02 | 199.36 | 246.82 | 265.02 | 329.94 | 353.33 | 435.19 | 452.52 | 562.28 | 545.38 | 677.03 | 51.6 | 46.5 | 26.0355 | 2.85 | 3.6799 | 3.6799 | 0.8414 | 3.6799 | 2102313 | 2 |  |  | 3.7536 | 6.5129 | 8.0807 | 9.9771 | 11.1736 | 14.185 | 3.816 | 7.234 | 8.818 | 11.394 | 12.292 | 15.7 | 24.8771 | 25.0841 | 25.0055 | 25.0594 | 24.9659 | 25.0243 |  | 12386 | 540 | 7 |  | CC040 | 406 | 1532 | 9 | 8 | 25 | 23.6 | 2.85 | 2027.2285 | 1884.6571 | 1671.1215 | 1535.7715 | 1397.4572 | 1368.7285 | 1248.9429 | 37.89 | 37.8671 | 39.4993 | 37.9329 | 35.1779 | 69.3893 | 32.9221 | 32.3146 | 21.9122 | 14.9657 | 11.0165 | 8.2433 | 6.2893 | 4.8863 | 4.1044 | 0 | 0 | 0 | 0 | 0 | 0.1016 | 0.0254 | 0 | 0 | 0 | 0 | 0 | 0 | 0 | 0.042597 | 0.0351 | 0.029953 | 0.013738 | 0.032024 | 0.018296 | 0.016331 | -0.000194 | -0.000582 | -0.001295 | -0.000847 | -0.001102 | -0.016671 | -0.009095 | 0.062706 | 0.059979 | 0.058236 | 0.059752 | 0.067333 | 0.078551 | 0.073902 | -0.401708 | -0.396176 | -0.392779 | -0.397619 | -0.411149 | -0.409877 | -0.399484 | -1.241104 | -1.216862 | -1.203767 | -1.226257 | -1.287478 | -1.273181 | -1.227025 | -0.680571 | -0.629196 | -0.601378 | -0.657142 | -0.79869 | -0.897183 | -0.78424 | -0.248508 | -0.230282 | -0.218629 | -0.234093 | -0.277261 | -0.275392 | -0.242107 | 0.388438 | 0.367447 | 0.303251 | 0.247156 | 0.396304 | 0.33067 | 0.290927 | -35 | -35 | -30 | -25 | -25 | 20 | -20 | -2.646119 | -2.613672 | -2.59502 | -2.625683 | -2.707902 | 0 | 0 |  | 1402.08 | 0 |  | 1422.2729 | 0 |  | 742.74 | 0 |  | 742.611 | 0 |  | 1407.16 | 0 |  | 1430.579 | 0 |  | 763.373 | 0 |  | 763.381 | 0 |  | 1417.015 | 0 |  | 1450.746 | 0 |  | 776.059 | 0 |  | 776.254 | 0 |  | 1497.584 | 0 |  | 1502.6639 | 0 |  | 755.249 | 0 |  | 755.251 | 0 |  | 1452.118 | 0 |  | 1453.871 | 0 |  | 705.113 | 0 |  | 704.917 | 0 |  | 1505.356 | 0 |  | 1511.5291 | 0 |  | 742.628 | 0.102 |  | 742.732 | 0.102 |  | 1472.057 | 0 |  | 1479.677 | 0 |  | 778.908 | 0.025 |  | 778.995 | 0.025 | 127.1194 | 113.0398 | 97.31943 | 91.76542 | 94.09499 | 107.515 | 92.29938 | 0 | 0 | 0 | 0 | 0 | -41.6435032 | -10.1468936 | -52.62653 | -42.00364 | -34.49755 | -15.80768 | -39.81139 | -2.068919125 | -8.8787529 | 0 | 0 | 0 | 0 | 0 | 0 | 0 | 92.614165 | 91.47852 | 77.8506 | 65.642075 | 67.69755 | 0 | 0 | -25.78683519 | -23.82583 | -23.75401 | -24.9273 | -28.09624 | -62.2549 | -25.81883 | 141.3202 | 138.6889 | 116.9185 | 116.6725 | 93.8849 | 1.54767 | 47.4549
64 | W83376 | 2017-03-21 15:05 | 52.3444 | 52.9078 | 64 | 53 | 1.1118 | 552.249 | 27085 | 30 | 139022 | 139071 | 139105 | 139113 | 139337 | 139295 | 220889 | 220897 | 239269 | 239731 | 215459 | 215715 | 215954 | 215863 | 294074 | 294058 | 1366.77 | 39600.293 | 1 | 10.7254 | 10.7254 | 10.7254 | 10.7254 | 10.7254 | 10.7254 | 10.7254 | 1163.4766 | 1105.5345 | 1059.5 | 897.7866 | 1057.5503 | 1001.0337 | 982.678 | 965.8908 | 948.8311 | 939.0059 | 928.1509 | 914.5754 | 16 | 22.8 | 32.3505 | 22.1679 | 15.1048 | 11.1 | 8.2889 | 6.314 | 4.8855 | 4.11 | 4.1222 | 95.94 | 126.42 | 141.77 | 184.2 | 194.93 | 252.98 | 260.31 | 338.71 | 347.63 | 447.07 | 446.02 | 578.92 | 538.12 | 695.98 | 50.4 | 46.7 | 26.4529 | 3.05 | 3.2529 | 3.2529 | -1.0279 | 3.2529 | 2102310 | 1 |  |  | 3.585 | 6.4364 | 7.96 | 9.8857 | 11.0786 | 14.0121 | 3.8275 | 6.9569 | 8.8608 | 11.0784 | 12.0059 | 15.1706 | 24.9785 | 24.9709 | 25.0541 | 24.9656 | 24.9971 | 25.0256 |  | 12386 | 540 | 8 |  | CC040 | 406 | 1532 | 9 | 8 | 25 | 25.200001 | 3.05 | 2003.7572 | 1862.4071 | 1655.3143 | 1527.1215 | 1405.4071 | 1373.0428 | 1231.7214 | 42.9321 | 38.5164 | 38.845 | 36.7693 | 33.8836 | 68.5486 | 31.6821 | 32.3505 | 22.1679 | 15.1048 | 11.1 | 8.2889 | 6.314 | 4.8855 | 4.11 | 0 | 0 | 0 | 0 | 0 | 0.1016 | 0.0254 | 0 | 0 | 0 | 0 | 0 | 0 | 0 | 0.043384 | 0.03576 | 0.029481 | 0.013953 | 0.032594 | 0.018874 | 0.016916 | -0.000194 | -0.000582 | -0.001296 | -0.000848 | -0.001105 | -0.018034 | -0.009838 | 0.062765 | 0.060027 | 0.05828 | 0.059795 | 0.067374 | 0.078599 | 0.073962 | -0.401145 | -0.395772 | -0.392454 | -0.397343 | -0.411018 | -0.409449 | -0.398888 | -1.239998 | -1.216062 | -1.2033 | -1.226014 | -1.288157 | -1.269348 | -1.222442 | -0.68151 | -0.629496 | -0.601449 | -0.657058 | -0.798135 | -0.896523 | -0.784265 | -0.247294 | -0.22975 | -0.218346 | -0.233959 | -0.277573 | -0.27572 | -0.241892 | 0.389448 | 0.369728 | 0.305333 | 0.248348 | 0.397323 | 0.331234 | 0.291085 | -35 | -35 | -30 | -25 | -25 | 30 | -30 | -2.645973 | -2.61357 | -2.594928 | -2.625575 | -2.707768 | 0 | 0 |  | 1402.08 | 0 |  | 1422.2729 | 0 |  | 742.74 | 0 |  | 742.611 | 0 |  | 1407.16 | 0 |  | 1430.579 | 0 |  | 763.373 | 0 |  | 763.381 | 0 |  | 1417.015 | 0 |  | 1450.746 | 0 |  | 776.059 | 0 |  | 776.254 | 0 |  | 1497.584 | 0 |  | 1502.6639 | 0 |  | 755.249 | 0 |  | 755.251 | 0 |  | 1452.118 | 0 |  | 1453.871 | 0 |  | 705.113 | 0 |  | 704.917 | 0 |  | 1505.356 | 0 |  | 1511.5291 | 0 |  | 742.628 | 0.102 |  | 742.732 | 0.102 |  | 1472.057 | 0 |  | 1479.677 | 0 |  | 778.908 | 0.025 |  | 778.995 | 0.025 | 125.7658 | 111.7947 | 96.47172 | 91.31423 | 94.6879 | 107.9198 | 91.10058 | 0 | 0 | 0 | 0 | 0 | -41.6000184 | -10.1317552 | -53.55551362 | -42.77863 | -33.9150105 | -16.06691347 | -40.56278 | -1.06625232 | -8.652444476 | 0 | 0 | 0 | 0 | 0 | 0 | 0 | 92.609055 | 91.47495 | 77.84784 | 65.639375 | 67.6942 | 0 | 0 | -29.25866 | -24.24592 | -23.36329 | -24.15956 | -27.04369 | -61.4554 | -24.84716 | 135.5607 | 136.2451 | 117.0413 | 116.7271 | 94.77564 | 3.798124 | 47.46922
64 | W83377 | 2017-03-21 15:07 | 52.118 | 52.9654 | 84 | 54 | 1.1118 | 560.9869 | 27525 | 30 | 139022 | 139071 | 139105 | 139113 | 139337 | 139295 | 220889 | 220897 | 239269 | 239731 | 215459 | 215715 | 215954 | 215863 | 294074 | 294058 | 1366.77 | 39628.1211 | 1 | 11.1047 | 11.1047 | 11.1047 | 11.1047 | 11.1047 | 11.1047 | 11.1047 | 0 | 1099.6431 | 1047.8334 | 889.4551 | 1046.541 | 990.3258 | 972.3236 | 955.5734 | 938.4863 | 928.7021 | 917.7819 | 904.045 | 16 | 21.8 | 32.5106 | 22.0274 | 14.9504 | 10.9964 | 8.2193 | 6.2529 | 4.8414 | 4.1082 | 4.1197 | 94.32 | 124.86 | 139.87 | 182.55 | 192.66 | 250.55 | 256.54 | 335.11 | 341.51 | 443.98 | 436.73 | 575.99 | 526.29 | 686.06 | 49.9 | 46.3 | 27.8101 | 2.96 | 3.0477 | 3.0477 | 0.6657 | 3.0477 | 2102393 | 2 |  |  | 3.7429 | 6.6257 | 8.0736 | 10.1679 | 11.3886 | 14.4771 | 3.5321 | 7.2321 | 9.1321 | 11.5132 | 12.3434 | 16.5623 | 24.8815 | 25.0026 | 25.0065 | 25.0819 | 25.0406 | 24.7853 |  | 12386 | 540 | 9 |  | CC040 | 406 | 1532 | 9 | 8 | 25 | 24.4 | 2.96 | 2075.95 | 1890.7928 | 1667.6072 | 1543.4143 | 1428.3071 | 1386.4286 | 1188.25 | 48.33 | 47.2957 | 50.5971 | 48.3343 | 38.4721 | 70.2043 | 33.4164 | 32.5106 | 22.0274 | 14.9504 | 10.9964 | 8.2193 | 6.2529 | 4.8414 | 4.1082 | 0 | 0 | 0 | 0 | 0 | 0.1016 | 0.0254 | 0 | 0 | 0 | 0 | 0 | 0 | 0 | 0.043378 | 0.035829 | 0.029134 | 0.014181 | 0.03261 | 0.01837 | 0.016505 | -0.000195 | -0.000583 | -0.001298 | -0.000849 | -0.001108 | -0.019035 | -0.01066 | 0.062737 | 0.060009 | 0.058266 | 0.059782 | 0.06736 | 0.078585 | 0.073981 | -0.401538 | -0.395995 | -0.392593 | -0.397442 | -0.411119 | -0.4091 | -0.39816 | -1.241065 | -1.216769 | -1.203644 | -1.22618 | -1.288326 | -1.263342 | -1.214878 | -0.680413 | -0.629086 | -0.601291 | -0.657013 | -0.798084 | -0.896669 | -0.785793 | -0.248514 | -0.230247 | -0.218573 | -0.234069 | -0.2777 | -0.27566 | -0.240705 | 0.38857 | 0.367199 | 0.303275 | 0.246769 | 0.395959 | 0.330759 | 0.290954 | -35 | -35 | -30 | -25 | -25 | 40 | -40 | -2.646325 | -2.613711 | -2.595045 | -2.625747 | -2.70799 | 0 | 0 |  | 1402.08 | 0 |  | 1422.2729 | 0 |  | 742.74 | 0 |  | 742.611 | 0 |  | 1407.16 | 0 |  | 1430.579 | 0 |  | 763.373 | 0 |  | 763.381 | 0 |  | 1417.015 | 0 |  | 1450.746 | 0 |  | 776.059 | 0 |  | 776.254 | 0 |  | 1497.584 | 0 |  | 1502.6639 | 0 |  | 755.249 | 0 |  | 755.251 | 0 |  | 1452.118 | 0 |  | 1453.871 | 0 |  | 705.113 | 0 |  | 704.917 | 0 |  | 1505.356 | 0 |  | 1511.5291 | 0 |  | 742.628 | 0.102 |  | 742.732 | 0.102 |  | 1472.057 | 0 |  | 1479.677 | 0 |  | 778.908 | 0.025 |  | 778.995 | 0.025 | 130.2389 | 113.4646 | 97.1648 | 92.26839 | 96.21077 | 108.9525 | 87.90792325 | 0 | 0 | 0 | 0 | 0 | -41.56456 | -10.113264 | -53.59291 | -42.88624 | -33.50463 | -16.34743176 | -40.58485 | 0.84012243 | -7.10096191 | 0 | 0 | 0 | 0 | 0 | 0 | 0 | 92.621375 | 91.479885 | 77.85135 | 65.643675 | 67.69975 | 0 | 0 | -32.88436029 | -29.75306 | -30.42358 | -31.75626 | -30.70397 | -62.95002 | -26.25837 | 136.383 | 132.3052 | 111.0879 | 109.8084 | 92.6217 | 5.278034 | 44.43532
64 | W83378 | 2017-03-21 15:10 | 51.6747 | 52.8358 | 98 | 53 | 1.1118 | 555.2475 | 27214 | 29 | 139022 | 139071 | 139105 | 139113 | 139337 | 139295 | 220889 | 220897 | 239269 | 239731 | 215459 | 215715 | 215954 | 215863 | 294074 | 294058 | 1366.77 | 39655.9531 | 1 | 11.4802 | 11.4802 | 11.4802 | 11.4802 | 11.4802 | 11.4802 | 11.4802 | 1170.5078 | 1105.5211 | 1057.1666 | 893.7939 | 1047.7195 | 991.7997 | 974.0645 | 957.9847 | 941.4871 | 932.2248 | 921.8372 | 909.0945 | 16.4 | 24.8 | 32.2436 | 21.9902 | 15.0271 | 11.0774 | 8.2893 | 6.3261 | 4.9029 | 4.1039 | 4.1206 | 95.32 | 124.41 | 141.06 | 180.76 | 193.72 | 247.48 | 258.38 | 330.36 | 343.52 | 436.65 | 439.58 | 566.64 | 532.44 | 680.02 | 50.2 | 46.6 | 26.2279 | 2.4 | 2.2229 | 2.2229 | -0.8723 | 2.2229 | 2102393 | 1 |  |  | 3.5771 | 6.5007 | 7.925 | 10.0314 | 11.12 | 13.9321 | 4.3333 | 7.1078 | 9.0255 | 11.3275 | 12.2137 | 15.5176 | 25.094 | 24.9574 | 25.109 | 25.0816 | 25.0133 | 24.9652 |  | 12386 | 540 | 10 |  | CC040 | 406 | 1532 | 9 | 8 | 25 | 25.4 | 2.4 | 2077.1213 | 1895.5929 | 1691.0786 | 1563.5215 | 1435.4642 | 1390.9785 | 1331.9429 | 52.7229 | 49.7486 | 53.9236 | 51.6743 | 38.8036 | 70.7229 | 31.7757 | 32.2436 | 21.9902 | 15.0271 | 11.0774 | 8.2893 | 6.3261 | 4.9029 | 4.1039 | 0 | 0 | 0 | 0 | 0 | 0.1016 | 0.0254 | 0 | 0 | 0 | 0 | 0 | 0 | 0 | 0.042959 | 0.035522 | 0.028721 | 0.014368 | 0.032251 | 0.018353 | 0.016553 | -0.000195 | -0.000584 | -0.0013 | -0.00085 | -0.001112 | -0.019082 | -0.010624 | 0.062758 | 0.060027 | 0.058278 | 0.059793 | 0.067373 | 0.078602 | 0.073918 | -0.401309 | -0.395841 | -0.392547 | -0.397434 | -0.411101 | -0.4087 | -0.398676 | -1.240409 | -1.216431 | -1.203775 | -1.226484 | -1.288598 | -1.258266 | -1.213764 | -0.680795 | -0.629229 | -0.601126 | -0.656716 | -0.797761 | -0.896438 | -0.782269 | -0.248033 | -0.23002 | -0.21868 | -0.234308 | -0.277945 | -0.275775 | -0.243562 | 0.388983 | 0.368517 | 0.304605 | 0.247863 | 0.398056 | 0.332371 | 0.290994 | -35 | -35 | -30 | -25 | -25 | 47 | -47 | -2.646125 | -2.613572 | -2.594939 | -2.625595 | -2.707795 | 0 | 0 |  | 1402.08 | 0 |  | 1422.2729 | 0 |  | 742.74 | 0 |  | 742.611 | 0 |  | 1407.16 | 0 |  | 1430.579 | 0 |  | 763.373 | 0 |  | 763.381 | 0 |  | 1417.015 | 0 |  | 1450.746 | 0 |  | 776.059 | 0 |  | 776.254 | 0 |  | 1497.584 | 0 |  | 1502.6639 | 0 |  | 755.249 | 0 |  | 755.251 | 0 |  | 1452.118 | 0 |  | 1453.871 | 0 |  | 705.113 | 0 |  | 704.917 | 0 |  | 1505.356 | 0 |  | 1511.5291 | 0 |  | 742.628 | 0.102 |  | 742.732 | 0.102 |  | 1472.057 | 0 |  | 1479.677 | 0 |  | 778.908 | 0.025 |  | 778.995 | 0.025 | 130.356 | 113.7868 | 98.55268 | 93.48764 | 96.71153 | 109.3337 | 98.45456 | 0 | 0 | 0 | 0 | 0 | -41.52392 | -10.1263704 | -53.04485 | -42.49967 | -33.00871 | -16.57961 | -40.12565 | 0.917275914 | -7.196406756 | 0 | 0 | 0 | 0 | 0 | 0 | 0 | 92.614375 | 91.47502 | 77.84817 | 65.639875 | 67.694875 | 0 | 0 | -35.89349 | -31.30326 | -32.41488 | -33.93534 | -30.956 | -63.3987 | -24.85715 | 134.032 | 131.4588 | 110.9773 | 108.6126 | 93.32475 | 5.328353 | 56.27463
64 | W83379 | 2017-03-21 15:12 | 51.9292 | 53.1742 | 57 | 54 | 1.1118 | 553.299 | 27135 | 29 | 139022 | 139071 | 139105 | 139113 | 139337 | 139295 | 220889 | 220897 | 239269 | 239731 | 215459 | 215715 | 215954 | 215863 | 294074 | 294058 | 1366.77 | 39683.6016 | 1 | 11.8543 | 11.8543 | 11.8543 | 11.8543 | 11.8543 | 11.8543 | 11.8543 | 1183.3984 | 1106.4025 | 1056.5 | 890.3697 | 1046.684 | 990.7031 | 972.5714 | 955.6505 | 938.3812 | 928.3094 | 917.2383 | 903.2642 | 15.8 | 28.2 | 32.4636 | 21.9604 | 14.9022 | 10.9714 | 8.2138 | 6.2784 | 4.8564 | 4.1073 | 4.124 | 95.77 | 119.84 | 142.19 | 175.03 | 195.3 | 239.96 | 260.35 | 320.6 | 346.3 | 422.86 | 444.62 | 548.4 | 534.11 | 656.44 | 50 | 46.6 | 25.6062 | 2.07 | 2.3719 | 2.3719 | -0.8251 | 2.3719 | 2102310 | 2 |  |  | 3.7393 | 6.6143 | 8.0771 | 10.1529 | 11.2964 | 14.4029 | 3.9846 | 7.4173 | 9.0308 | 11.4808 | 12.2942 | 15.8269 | 24.8924 | 25.0046 | 25.0201 | 25.1469 | 25.0406 | 25.0366 |  | 12386 | 540 | 11 |  | CC040 | 406 | 1532 | 9 | 8 | 25 | 21.6 | 2.07 | 2060.3286 | 1881.5571 | 1649.6428 | 1535.8214 | 1398 | 1379.1786 | 1211.05 | 54.7621 | 53.7564 | 58.1579 | 53.77 | 38.2286 | 69.8943 | 33.3357 | 32.4636 | 21.9604 | 14.9022 | 10.9714 | 8.2138 | 6.2784 | 4.8564 | 4.1073 | 0 | 0 | 0 | 0 | 0 | 0.1016 | 0.0254 | 0 | 0 | 0 | 0 | 0 | 0 | 0 | 0.043515 | 0.035796 | 0.028338 | 0.01446 | 0.032436 | 0.018528 | 0.016727 | -0.000195 | -0.000584 | -0.001301 | -0.000851 | -0.001115 | -0.019383 | -0.010745 | 0.062759 | 0.060029 | 0.058285 | 0.059799 | 0.067385 | 0.078609 | 0.07398 | -0.401409 | -0.395918 | -0.392497 | -0.397416 | -0.410978 | -0.408279 | -0.397614 | -1.241007 | -1.216925 | -1.203718 | -1.226565 | -1.288223 | -1.252311 | -1.205166 | -0.680322 | -0.628856 | -0.601124 | -0.656618 | -0.798007 | -0.896286 | -0.784445 | -0.248495 | -0.230383 | -0.218647 | -0.234374 | -0.277642 | -0.275866 | -0.241697 | 0.388795 | 0.36696 | 0.303185 | 0.246812 | 0.396231 | 0.330368 | 0.291219 | -35 | -35 | -30 | -25 | -25 | 54 | -54 | -2.646228 | -2.613602 | -2.594943 | -2.625627 | -2.707876 | 0 | 0 |  | 1402.08 | 0 |  | 1422.2729 | 0 |  | 742.74 | 0 |  | 742.611 | 0 |  | 1407.16 | 0 |  | 1430.579 | 0 |  | 763.373 | 0 |  | 763.381 | 0 |  | 1417.015 | 0 |  | 1450.746 | 0 |  | 776.059 | 0 |  | 776.254 | 0 |  | 1497.584 | 0 |  | 1502.6639 | 0 |  | 755.249 | 0 |  | 755.251 | 0 |  | 1452.118 | 0 |  | 1453.871 | 0 |  | 705.113 | 0 |  | 704.917 | 0 |  | 1505.356 | 0 |  | 1511.5291 | 0 |  | 742.628 | 0.102 |  | 742.732 | 0.102 |  | 1472.057 | 0 |  | 1479.677 | 0 |  | 778.908 | 0.025 |  | 778.995 | 0.025 | 129.3042 | 112.948 | 96.14943 | 91.84058 | 94.20423 | 108.4159 | 89.593479 | 0 | 0 | 0 | 0 | 0 | -41.4811464 | -10.0993956 | -53.76042324 | -42.8503631 | -32.54492 | -16.69232 | -40.34843 | 1.070725905 | -7.209303012 | 0 | 0 | 0 | 0 | 0 | 0 | 0 | 92.61798 | 91.47607 | 77.84829 | 65.640675 | 67.6969 | 0 | 0 | -37.25586 | -33.80503 | -34.96011 | -35.30634986 | -30.50669 | -62.64528 | -26.15002 | 130.9059 | 127.7687 | 106.4927 | 105.4826 | 91.04601 | 5.360148 | 46.13476
64 | W83380 | 2017-03-21 15:14 | 51.9644 | 53.3717 | 65 | 53 | 1.1118 | 558.1721 | 27375 | 30 | 139022 | 139071 | 139105 | 139113 | 139337 | 139295 | 220889 | 220897 | 239269 | 239731 | 215459 | 215715 | 215954 | 215863 | 294074 | 294058 | 1366.77 | 39711.4141 | 1 | 12.2317 | 12.2317 | 12.2317 | 12.2317 | 12.2317 | 12.2317 | 12.2317 | 1168.1641 | 1100.0739 | 1049.8334 | 896.0955 | 1048.396 | 995.253 | 977.992 | 961.6942 | 945.2782 | 935.6942 | 924.876 | 911.3895 | 16.2 | 22.8 | 32.2869 | 21.9395 | 14.9253 | 10.9881 | 8.2419 | 6.2724 | 4.8525 | 4.1064 | 4.1254 | 100.69 | 121.57 | 148.77 | 177.13 | 204.36 | 242.55 | 271.43 | 323.55 | 361.03 | 427.67 | 462.55 | 553.48 | 558.47 | 660.32 | 49.8 | 46.6 | 24.4597 | 0.94 | 0.9283 | 0.9307 | -0.4849 | 0.9283 | 2102395 | 1 |  |  | 3.6329 | 6.5686 | 7.9693 | 10.0107 | 11.105 | 14.2743 | 3.654 | 7.2 | 8.658 | 11.294 | 11.994 | 16.506 | 24.9966 | 24.9803 | 25.0434 | 24.8336 | 24.9379 | 24.8869 |  | 12386 | 540 | 12 |  | CC040 | 406 | 1532 | 9 | 8 | 25 | 19 | 0.94 | 2055.2356 | 1847.2786 | 1612.1357 | 1481.1357 | 1385.4 | 1315.1857 | 1160.2786 | 48.175 | 46.2057 | 49.6771 | 47.7457 | 37.1986 | 69.3114 | 31.9279 | 32.2869 | 21.9395 | 14.9253 | 10.9881 | 8.2419 | 6.2724 | 4.8525 | 4.1064 | 0 | 0 | 0 | 0 | 0 | 0.1016 | 0.0254 | 0 | 0 | 0 | 0 | 0 | 0 | 0 | 0.043981 | 0.036241 | 0.02839 | 0.014647 | 0.032766 | 0.018921 | 0.017098 | -0.000195 | -0.000585 | -0.001303 | -0.000852 | -0.001119 | -0.019953 | -0.010964 | 0.062745 | 0.060016 | 0.058275 | 0.059789 | 0.067367 | 0.078611 | 0.073992 | -0.401422 | -0.395861 | -0.392406 | -0.397299 | -0.410914 | -0.407601 | -0.396838 | -1.240981 | -1.216226 | -1.202874 | -1.225598 | -1.286689 | -1.244011 | -1.196603 | -0.680864 | -0.629441 | -0.601777 | -0.657403 | -0.798465 | -0.897708 | -0.786166 | -0.24803 | -0.229859 | -0.21804 | -0.233643 | -0.27729 | -0.274764 | -0.240401 | 0.388475 | 0.367335 | 0.303803 | 0.247749 | 0.397853 | 0.331628 | 0.29128 | -35 | -35 | -30 | -25 | -25 | 61 | -61 | -2.645969 | -2.613414 | -2.594794 | -2.625435 | -2.707604 | 0 | 0 |  | 1402.08 | 0 |  | 1422.2729 | 0 |  | 742.74 | 0 |  | 742.611 | 0 |  | 1407.16 | 0 |  | 1430.579 | 0 |  | 763.373 | 0 |  | 763.381 | 0 |  | 1417.015 | 0 |  | 1450.746 | 0 |  | 776.059 | 0 |  | 776.254 | 0 |  | 1497.584 | 0 |  | 1502.6639 | 0 |  | 755.249 | 0 |  | 755.251 | 0 |  | 1452.118 | 0 |  | 1453.871 | 0 |  | 705.113 | 0 |  | 704.917 | 0 |  | 1505.356 | 0 |  | 1511.5291 | 0 |  | 742.628 | 0.102 |  | 742.732 | 0.102 |  | 1472.057 | 0 |  | 1479.677 | 0 |  | 778.908 | 0.025 |  | 778.995 | 0.025 | 128.9558 | 110.8663 | 93.94721 | 88.55562 | 93.3302418 | 103.3881 | 85.85133 | 0 | 0 | 0 | 0 | 0 | -41.4122616 | -10.0796852 | -54.33759 | -43.36575 | -32.58225 | -16.90712441 | -40.71985 | 1.283819352 | -7.339962802 | 0 | 0 | 0 | 0 | 0 | 0 | 0 | 92.608915 | 91.46949 | 77.84382 | 65.635875 | 67.6901 | 0 | 0 | -32.8006232 | -29.08376 | -29.89454 | -31.38817 | -29.70178 | -62.2214 | -25.10063 | 134.4265 | 129.8862 | 109.3142 | 105.8962 | 90.59871 | 1.038223 | 43.33106
64 | W83381 | 2017-03-21 15:16 | 52.2085 | 53.7103 | 53 | 54 | 1.1118 | 555.82 | 27252 | 30 | 139022 | 139071 | 139105 | 139113 | 139337 | 139295 | 220889 | 220897 | 239269 | 239731 | 215459 | 215715 | 215954 | 215863 | 294074 | 294058 | 1366.77 | 39739.2383 | 1 | 12.6075 | 12.6075 | 12.6075 | 12.6075 | 12.6075 | 12.6075 | 12.6075 | 1185.7422 | 1110.1317 | 1058.3334 | 895.7826 | 1049.1368 | 993.6671 | 975.569 | 958.8848 | 941.7446 | 931.7677 | 920.9057 | 907.5004 | 16 | 26 | 32.3362 | 22.0668 | 15.0179 | 11.0476 | 8.3079 | 6.3464 | 4.8969 | 4.1061 | 4.1246 | 96.94 | 117.35 | 142.91 | 171.21 | 196.56 | 235.06 | 261.28 | 313.89 | 346.87 | 414.83 | 445.97 | 539.11 | 541.18 | 646.12 | 49.3 | 46.5 | 25.409 | 3.39 | 3.3246 | 3.348 | -1.1012 | 3.3246 | 2102393 | 2 |  |  | 3.6629 | 6.4186 | 7.9807 | 9.8257 | 10.8707 | 13.7321 | 4.0078 | 7.0275 | 8.8314 | 11.0745 | 11.949 | 15.3098 | 24.8584 | 25.0034 | 24.9868 | 25.0926 | 25.0184 | 24.9951 |  | 12386 | 540 | 13 |  | CC040 | 406 | 1532 | 9 | 8 | 25 | 24.4 | 3.39 | 2049.6572 | 1853.7572 | 1628.9214 | 1485.2357 | 1386.8143 | 1352.4642 | 1263.4714 | 43.1257 | 40.1443 | 40.5029 | 38.0414 | 34.5307 | 68.4964 | 31.7386 | 32.3362 | 22.0668 | 15.0179 | 11.0476 | 8.3079 | 6.3464 | 4.8969 | 4.1061 | 0 | 0 | 0 | 0 | 0 | 0.1016 | 0.0254 | 0 | 0 | 0 | 0 | 0 | 0 | 0 | 0.044474 | 0.036725 | 0.02837 | 0.014804 | 0.0331 | 0.018463 | 0.017219 | -0.000195 | -0.000586 | -0.001304 | -0.000853 | -0.001122 | -0.020924 | -0.011334 | 0.062725 | 0.059998 | 0.058253 | 0.059769 | 0.067347 | 0.078568 | 0.073905 | -0.401522 | -0.395951 | -0.392585 | -0.397445 | -0.411004 | -0.407383 | -0.397146 | -1.240952 | -1.216159 | -1.203199 | -1.225775 | -1.2866 | -1.237065 | -1.19201 | -0.681008 | -0.629601 | -0.601678 | -0.657402 | -0.798682 | -0.897112 | -0.78365 | -0.247985 | -0.229789 | -0.218246 | -0.233752 | -0.277192 | -0.275384 | -0.242544 | 0.389068 | 0.369122 | 0.304929 | 0.248962 | 0.400361 | 0.332835 | 0.291256 | -35 | -35 | -30 | -25 | -25 | 68 | -68 | -2.645467 | -2.61303 | -2.594416 | -2.625022 | -2.707138 | 0 | 0 |  | 1402.08 | 0 |  | 1422.2729 | 0 |  | 742.74 | 0 |  | 742.611 | 0 |  | 1407.16 | 0 |  | 1430.579 | 0 |  | 763.373 | 0 |  | 763.381 | 0 |  | 1417.015 | 0 |  | 1450.746 | 0 |  | 776.059 | 0 |  | 776.254 | 0 |  | 1497.584 | 0 |  | 1502.6639 | 0 |  | 755.249 | 0 |  | 755.251 | 0 |  | 1452.118 | 0 |  | 1453.871 | 0 |  | 705.113 | 0 |  | 704.917 | 0 |  | 1505.356 | 0 |  | 1511.5291 | 0 |  | 742.628 | 0.102 |  | 742.732 | 0.102 |  | 1472.057 | 0 |  | 1479.677 | 0 |  | 778.908 | 0.025 |  | 778.995 | 0.025 | 128.5647 | 111.2217 | 94.88956 | 88.77105 | 93.39778 | 106.2604 | 93.37685 | 0 | 0 | 0 | 0 | 0 | -41.3901128 | -10.0875084 | -54.94811 | -43.95077 | -32.56578 | -17.10079 | -41.1428948 | 3.044416965 | -7.01497885 | 0 | 0 | 0 | 0 | 0 | 0 | 0 | 92.591345 | 91.45605 | 77.83248 | 65.62555 | 67.67845 | 0 | 0 | -29.36895 | -25.27489 | -24.3697 | -25.00849 | -27.57905 | -61.44894 | -24.87195389 | 136.839 | 133.4521 | 115.7866 | 112.2873 | 92.35429 | 6.465769 | 51.40241
64 | W83382 | 2017-03-21 15:18 | 52.2149 | 53.8603 | 63 | 53 | 1.1118 | 551.5861 | 27045 | 29 | 139022 | 139071 | 139105 | 139113 | 139337 | 139295 | 220889 | 220897 | 239269 | 239731 | 215459 | 215715 | 215954 | 215863 | 294074 | 294058 | 1366.77 | 39766.8867 | 1 | 12.9805 | 12.9805 | 12.9805 | 12.9805 | 12.9805 | 12.9805 | 12.9805 | 1172.8516 | 1099.8708 | 1055.3334 | 896.044 | 1042.7489 | 989.0656 | 972.1343 | 956.4186 | 940.4382 | 931.5186 | 921.5522 | 908.7629 | 16.4 | 24.8 | 32.1915 | 22.0492 | 15.0627 | 11.0782 | 8.2952 | 6.3425 | 4.8941 | 4.1047 | 4.1237 | 98.45 | 119.93 | 145.7 | 174.48 | 200.4 | 239.47 | 266.86 | 319.69 | 355.35 | 420.65 | 458.04 | 545.65 | 553.08 | 657.96 | 49.1 | 46.5 | 24.0119 | 2.6 | 2.67 | 2.6856 | -0.71 | 2.67 | 2102313 | 1 |  |  | 3.5671 | 6.5471 | 8.0564 | 9.9814 | 10.9879 | 14.12 | 4.244 | 7.164 | 8.688 | 11.254 | 12.096 | 15.658 | 25.1184 | 24.9764 | 25.0659 | 24.9896 | 24.9556 | 24.9725 |  | 12386 | 540 | 14 |  | CC040 | 406 | 1532 | 9 | 8 | 25 | 24.799999 | 2.6 | 2047.8214 | 1903.3572 | 1697.7142 | 1559.2357 | 1425.6643 | 1403.4642 | 1292.8857 | 43.095 | 40.9807 | 42.8764 | 40.4721 | 34.8479 | 69.0271 | 31.5107 | 32.1915 | 22.0492 | 15.0627 | 11.0782 | 8.2952 | 6.3425 | 4.8941 | 4.1047 | 0 | 0 | 0 | 0 | 0 | 0.1016 | 0.0254 | 0 | 0 | 0 | 0 | 0 | 0 | 0 | 0.044778 | 0.037098 | 0.028523 | 0.015037 | 0.033491 | 0.01884 | 0.017349 | -0.000196 | -0.000586 | -0.001306 | -0.000855 | -0.001126 | -0.0213 | -0.011536 | 0.062733 | 0.060001 | 0.058255 | 0.059768 | 0.067348 | 0.078561 | 0.073905 | -0.401541 | -0.396056 | -0.392721 | -0.397624 | -0.411192 | -0.406975 | -0.396755 | -1.241274 | -1.216849 | -1.20402 | -1.226795 | -1.287951 | -1.229392 | -1.185458 | -0.680713 | -0.629077 | -0.601092 | -0.656637 | -0.797847 | -0.896152 | -0.783038 | -0.248241 | -0.230297 | -0.218827 | -0.234512 | -0.277999 | -0.276152 | -0.243014 | 0.3896 | 0.369767 | 0.305329 | 0.248765 | 0.399233 | 0.33144 | 0.291189 | -35 | -35 | -30 | -25 | -25 | 75 | -75 | -2.645953 | -2.613518 | -2.594868 | -2.625525 | -2.707741 | 0 | 0 |  | 1402.08 | 0 |  | 1422.2729 | 0 |  | 742.74 | 0 |  | 742.611 | 0 |  | 1407.16 | 0 |  | 1430.579 | 0 |  | 763.373 | 0 |  | 763.381 | 0 |  | 1417.015 | 0 |  | 1450.746 | 0 |  | 776.059 | 0 |  | 776.254 | 0 |  | 1497.584 | 0 |  | 1502.6639 | 0 |  | 755.249 | 0 |  | 755.251 | 0 |  | 1452.118 | 0 |  | 1453.871 | 0 |  | 705.113 | 0 |  | 704.917 | 0 |  | 1505.356 | 0 |  | 1511.5291 | 0 |  | 742.628 | 0.102 |  | 742.732 | 0.102 |  | 1472.057 | 0 |  | 1479.677 | 0 |  | 778.908 | 0.025 |  | 778.995 | 0.025 | 128.466 | 114.2033 | 98.90034 | 93.1924 | 96.01564 | 110.2576 | 95.55072 | 0 | 0 | 0 | 0 | 0 | -41.34866 | -10.077577 | -55.33848 | -44.42959 | -32.76981234 | -17.39840669 | -41.68453 | 3.02430432 | -6.891067354 | 0 | 0 | 0 | 0 | 0 | 0 | 0 | 92.608355 | 91.47313 | 77.84604 | 65.638125 | 67.693525 | 0 | 0 | -29.33533 | -25.78002 | -25.77266 | -26.57548 | -27.80329 | -61.85877 | -24.67408 | 136.4005 | 135.4669 | 118.2039 | 114.8566 | 94.22134 | 10.07442 | 53.908
64 | W83383 | 2017-03-21 15:20 | 52.2851 | 54.0477 | 61 | 53 | 1.1118 | 553.2511 | 27142 | 29 | 139022 | 139071 | 139105 | 139113 | 139337 | 139295 | 220889 | 220897 | 239269 | 239731 | 215459 | 215715 | 215954 | 215863 | 294074 | 294058 | 1366.77 | 39794.5391 | 1 | 13.3545 | 13.3545 | 13.3545 | 13.3545 | 13.3545 | 13.3545 | 13.3545 | 1174.0234 | 1103.0469 | 1054.3334 | 892.8271 | 1044.6051 | 989.6743 | 971.9606 | 955.5578 | 938.6426 | 928.9858 | 918.1649 | 904.2203 | 16 | 25.8 | 32.3418 | 22.0482 | 14.9577 | 10.9937 | 8.2397 | 6.2745 | 4.8327 | 4.1076 | 4.1239 | 96.88 | 121.13 | 143.96 | 176.98 | 198.43 | 243.45 | 264.07 | 326.03 | 351.15 | 430.91 | 451.17 | 561.11 | 542.7 | 667.32 | 49.8 | 46.1 | 24.0631 | 2.66 | 2.661 | 2.661 | -0.2384 | 2.661 | 2102393 | 2 |  |  | 3.7457 | 6.6193 | 8.1636 | 10.1914 | 11.2743 | 14.7429 | 3.9961 | 7.1706 | 8.9941 | 11.5196 | 12.4412 | 17.0157 | 24.9504 | 25.0073 | 25.0646 | 24.9441 | 24.9889 | 24.8375 |  | 12386 | 540 | 15 |  | CC040 | 406 | 1532 | 9 | 8 | 25 | 23 | 2.66 | 2079.1213 | 1908.4642 | 1678.5714 | 1530.6072 | 1430.3 | 1390.3572 | 1169.1571 | 48.7864 | 46.41 | 48.8179 | 46.7343 | 35.9764 | 68.9664 | 32.5936 | 32.3418 | 22.0482 | 14.9577 | 10.9937 | 8.2397 | 6.2745 | 4.8327 | 4.1076 | 0 | 0 | 0 | 0 | 0 | 0.1016 | 0.0254 | 0 | 0 | 0 | 0 | 0 | 0 | 0 | 0.044948 | 0.037302 | 0.028548 | 0.015228 | 0.033712 | 0.018986 | 0.017429 | -0.000196 | -0.000587 | -0.001308 | -0.000855 | -0.001129 | -0.020979 | -0.011339 | 0.062748 | 0.060015 | 0.05827 | 0.059787 | 0.067365 | 0.078588 | 0.073988 | -0.401434 | -0.395991 | -0.392618 | -0.397457 | -0.411104 | -0.407402 | -0.396495 | -1.240796 | -1.216931 | -1.203931 | -1.22643 | -1.287947 | -1.237754 | -1.190677 | -0.680558 | -0.62893 | -0.601062 | -0.656794 | -0.797734 | -0.896272 | -0.78564 | -0.248319 | -0.230373 | -0.218781 | -0.23426 | -0.278016 | -0.275957 | -0.240792 | 0.389052 | 0.367753 | 0.303389 | 0.247328 | 0.396924 | 0.330335 | 0.291224 | -35 | -35 | -30 | -25 | -25 | 68 | -68 | -2.646236 | -2.613665 | -2.594969 | -2.62568 | -2.707955 | 0 | 0 |  | 1402.08 | 0 |  | 1422.2729 | 0 |  | 742.74 | 0 |  | 742.611 | 0 |  | 1407.16 | 0 |  | 1430.579 | 0 |  | 763.373 | 0 |  | 763.381 | 0 |  | 1417.015 | 0 |  | 1450.746 | 0 |  | 776.059 | 0 |  | 776.254 | 0 |  | 1497.584 | 0 |  | 1502.6639 | 0 |  | 755.249 | 0 |  | 755.251 | 0 |  | 1452.118 | 0 |  | 1453.871 | 0 |  | 705.113 | 0 |  | 704.917 | 0 |  | 1505.356 | 0 |  | 1511.5291 | 0 |  | 742.628 | 0.102 |  | 742.732 | 0.102 |  | 1472.057 | 0 |  | 1479.677 | 0 |  | 778.908 | 0.025 |  | 778.995 | 0.025 | 130.4607 | 114.5365 | 97.81036 | 91.51041 | 96.3521595 | 109.2654 | 86.5036 | 0 | 0 | 0 | 0 | 0 | -41.3920432 | -10.070973 | -55.5281 | -44.67962 | -32.79508044 | -17.62747839 | -41.96518 | 2.466843722 | -7.25122293 | 0 | 0 | 0 | 0 | 0 | 0 | 0 | 92.61826 | 91.478275 | 77.84907 | 65.642 | 67.698875 | 0 | 0 | -33.20197 | -29.1886413 | -29.34258 | -30.69481 | -28.6996 | -61.81265 | -25.60684 | 134.3489 | 132.1465 | 113.5218 | 108.8301 | 93.38626 | 8.527539 | 43.57456
64 | W83384 | 2017-03-21 15:22 | 52.3247 | 54.2037 | 63 | 53 | 1.1118 | 557.133 | 27312 | 29 | 139022 | 139071 | 139105 | 139113 | 139337 | 139295 | 220889 | 220897 | 239269 | 239731 | 215459 | 215715 | 215954 | 215863 | 294074 | 294058 | 1366.77 | 39822.3711 | 1 | 13.7312 | 13.7312 | 13.7312 | 13.7312 | 13.7312 | 13.7312 | 13.7312 | 1175.1953 | 1094.7585 | 1045.8334 | 890.4968 | 1042.3728 | 988.8046 | 971.1902 | 954.7635 | 937.7968 | 927.855 | 916.6377 | 902.895 | 16.2 | 22.8 | 32.377 | 22.0781 | 15.0144 | 11.0473 | 8.2756 | 6.3059 | 4.874 | 4.104 | 4.1249 | 99.47 | 118.63 | 147.11 | 172.98 | 202.71 | 237.6 | 269.39 | 318.18 | 358.01 | 421.59 | 459.79 | 546.52 | 556.52 | 651.55 | 49 | 46.4 | 25.8537 | 2.32 | 2.314 | 2.314 | -1.3439 | 2.314 | 2102393 | 1 |  |  | 3.6714 | 6.6121 | 8.1329 | 10.1136 | 11.1593 | 14.1243 | 4.05 | 7.108 | 9.49 | 11.396 | 12.166 | 15.358 | 25.0514 | 24.9937 | 25.0377 | 25.1015 | 25.1486 | 24.983 |  | 12386 | 540 | 16 |  | CC040 | 406 | 1532 | 9 | 8 | 25 | 24.6 | 2.32 | 2071.7144 | 1879.95 | 1656.6215 | 1510.6714 | 1400.65 | 1328.8643 | 1249.8857 | 42.71 | 41.7179 | 43.6036 | 42.4764 | 34.8729 | 68.9893 | 30.7629 | 32.377 | 22.0781 | 15.0144 | 11.0473 | 8.2756 | 6.3059 | 4.874 | 4.104 | 0 | 0 | 0 | 0 | 0 | 0.1016 | 0.0254 | 0 | 0 | 0 | 0 | 0 | 0 | 0 | 0.045205 | 0.037488 | 0.028641 | 0.015432 | 0.033817 | 0.019293 | 0.017669 | -0.000196 | -0.000588 | -0.00131 | -0.000857 | -0.001133 | -0.020061 | -0.010972 | 0.062762 | 0.060032 | 0.058289 | 0.059807 | 0.067388 | 0.078634 | 0.073966 | -0.401449 | -0.395884 | -0.392468 | -0.397285 | -0.410909 | -0.407565 | -0.397348 | -1.241638 | -1.216851 | -1.203662 | -1.226067 | -1.287491 | -1.244401 | -1.199276 | -0.680249 | -0.628888 | -0.601143 | -0.656941 | -0.797974 | -0.897165 | -0.783651 | -0.248555 | -0.230333 | -0.218611 | -0.234012 | -0.277656 | -0.275095 | -0.242339 | 0.389006 | 0.368377 | 0.304462 | 0.248394 | 0.399117 | 0.33227 | 0.291263 | -35 | -35 | -30 | -25 | -25 | 61 | -61 | -2.64619 | -2.613633 | -2.59497 | -2.625666 | -2.7079 | 0 | 0 |  | 1402.08 | 0 |  | 1422.2729 | 0 |  | 742.74 | 0 |  | 742.611 | 0 |  | 1407.16 | 0 |  | 1430.579 | 0 |  | 763.373 | 0 |  | 763.381 | 0 |  | 1417.015 | 0 |  | 1450.746 | 0 |  | 776.059 | 0 |  | 776.254 | 0 |  | 1497.584 | 0 |  | 1502.6639 | 0 |  | 755.249 | 0 |  | 755.251 | 0 |  | 1452.118 | 0 |  | 1453.871 | 0 |  | 705.113 | 0 |  | 704.917 | 0 |  | 1505.356 | 0 |  | 1511.5291 | 0 |  | 742.628 | 0.102 |  | 742.732 | 0.102 |  | 1472.057 | 0 |  | 1479.677 | 0 |  | 778.908 | 0.025 |  | 778.995 | 0.025 | 130.0249 | 112.8571584 | 96.56281 | 90.34872 | 94.3870022 | 104.4939 | 92.44905 | 0 | 0 | 0 | 0 | 0 | -41.408604 | -10.0926392 | -55.88488 | -44.9018019 | -32.89729 | -17.86993 | -42.08036 | 0.955699968 | -8.031551372 | 0 | 0 | 0 | 0 | 0 | 0 | 0 | 92.61665 | 91.477155 | 77.8491 | 65.64165 | 67.6975 | 0 | 0 | -29.05343479 | -26.23589 | -26.212 | -27.90449 | -27.82767 | -61.89479 | -24.10738 | 137.7033 | 133.1966 | 115.3026 | 110.216 | 92.17648 | 2.146226 | 50.21748
64 | W83385 | 2017-03-21 15:23 | 52.8539 | 54.6772 | 47 | 54 | 1.116 | 722.1263 | 24817 | 29 | 139022 | 139071 | 139105 | 139113 | 139337 | 139295 | 220889 | 220897 | 239269 | 239731 | 215459 | 215715 | 215954 | 215863 | 294074 | 294058 | 1366.77 | 39847.7734 | 1 | 14.3999 | 14.3999 | 14.3999 | 14.3999 | 14.3999 | 14.3999 | 14.3999 | 1165.8203 | 1099.371 | 1052.6666 | 895.0215 | 1059.8657 | 998.4216 | 980.6143 | 963.8299 | 946.8463 | 938.116 | 927.1129 | 912.6533 | 16 | 17.2 | 32.29 | 20.5998 | 13.107 | 9.2469 | 6.6551 | 4.8278 | 3.6783 | 3.0526 | 3.0751 | 92.47 | 140.02 | 147.62 | 217.04 | 212.42 | 310.03 | 292.83 | 432.79 | 405.39 | 600.7 | 539.44 | 797.83 | 659.67 | 966.98 | 50.2 | 46.4 | 33.6914 | 21.063637 | 16.8007 | 16.8007 | -11.8916 | 16.8007 | 1105221 | 2 |  |  | 3.5764 | 6.6521 | 8.2179 | 10.2479 | 11.5257 | 14.7279 | 3.6125 | 7.1107 | 9.0946 | 11.1607 | 13.3571 | 15.5554 | 24.9321 | 25.0286 | 25.0129 | 25.0522 | 24.9841 | 24.8494 |  | 12386 | 540 | 17 |  | CC041 | 302 | 1443 | 7 | 8 | 25 | 37.333336 | 21.063637 | 2183.3357 | 2008.7 | 1711.5072 | 1608.3857 | 1546.3214 | 1370.2 | 1314.3715 | 65.8429 | 66.0807 | 80.005 | 76.8671 | 43.3843 | 71.2407 | 44.2543 | 32.29 | 20.5998 | 13.107 | 9.2469 | 6.6551 | 4.8278 | 3.6783 | 3.0526 | 0 | 0 | 0 | 0 | 0 | 0.1016 | 0.0254 | 0 | 0 | 0 | 0 | 0 | 0 | 0 | 0.033406 | 0.026001 | 0.01856 | 0.008603 | 0.021982 | 0.012673 | 0.011486 | -0.000162 | -0.000521 | -0.001134 | -0.000728 | -0.000969 | -0.013974 | -0.007539 | 0.070651 | 0.067578 | 0.065623 | 0.067328 | 0.075851 | 0.088713 | 0.083413 | -0.361578 | -0.356576 | -0.353378 | -0.3578 | -0.370259 | -0.367492 | -0.358608 | -1.283691 | -1.258121 | -1.244258 | -1.267862 | -1.332325 | -1.297212 | -1.251872 | -0.595609 | -0.550616 | -0.526769 | -0.575414 | -0.6983 | -0.785257 | -0.684785 | -0.292143 | -0.270776 | -0.256387 | -0.274806 | -0.326975 | -0.321953 | -0.284881 | 0.390654 | 0.356923 | 0.286005 | 0.225967 | 0.349006 | 0.281501 | 0.243569 | -35 | -35 | -30 | -25 | -25 | 54 | -54 | -2.438794 | -2.408814 | -2.391241 | -2.419581 | -2.495638 | 0 | 0 |  | 1402.08 | 0 |  | 1422.2729 | 0 |  | 742.74 | 0 |  | 742.611 | 0 |  | 1407.16 | 0 |  | 1430.579 | 0 |  | 763.373 | 0 |  | 763.381 | 0 |  | 1417.015 | 0 |  | 1450.746 | 0 |  | 776.059 | 0 |  | 776.254 | 0 |  | 1497.584 | 0 |  | 1502.6639 | 0 |  | 755.249 | 0 |  | 755.251 | 0 |  | 1452.118 | 0 |  | 1453.871 | 0 |  | 705.113 | 0 |  | 704.917 | 0 |  | 1505.356 | 0 |  | 1511.5291 | 0 |  | 742.628 | 0.102 |  | 742.732 | 0.102 |  | 1472.057 | 0 |  | 1479.677 | 0 |  | 778.908 | 0.025 |  | 778.995 | 0.025 | 154.2549 | 135.7439286 | 112.3142 | 108.2894 | 117.29 | 121.5545526 | 109.6357 | 0 | 0 | 0 | 0 | 0 | -37.3371872 | -9.1086432 | -42.67502 | -32.05692308 | -21.68244 | -9.98441325 | -27.99615 | 1.687672812 | -4.941138784 | 0 | 0 | 0 | 0 | 0 | 0 | 0 | 85.35779 | 84.30849 | 71.73723 | 60.489525 | 62.39095 | 0 | 0 | -39.21662 | -36.38509 | -42.14415 | -44.23041 | -30.29525669 | -55.94226 | -30.30468 | 157.721 | 151.6104 | 120.2249 | 114.5641 | 121.3896 | 29.96278 | 65.28120712
64 | W83386 | 2017-03-21 15:25 | 53.3226 | 55.13 | 51 | 57 | 1.116 | 723.4541 | 22005 | 29 | 139022 | 139071 | 139105 | 139113 | 139337 | 139295 | 220889 | 220897 | 239269 | 239731 | 215459 | 215715 | 215954 | 215863 | 294074 | 294058 | 1366.77 | 39870.5195 | 1 | 15.0699 | 15.0699 | 15.0699 | 15.0699 | 15.0699 | 15.0699 | 15.0699 | 1165.8203 | 1104.7272 | 1058.6666 | 887.1604 | 1045.0416 | 981.4417 | 962.5485 | 945.5059 | 927.9296 | 918.5313 | 908.0721 | 893.2388 | 15.8 | 21.2 | 32.3523 | 20.7968 | 13.2644 | 9.3365 | 6.7274 | 4.8997 | 3.6806 | 3.0537 | 3.0792 | 87.4 | 132.56 | 138.06 | 205.2 | 199.42 | 293.92 | 275.68 | 408.31 | 381.76 | 561.98 | 511.51 | 751.5 | 628.6 | 917.87 | 50.2 | 46.4 | 34.2964 | 5.845455 | 5.9245 | 5.9245 | -2.9934 | 5.9245 | 1105470 | 1 |  |  | 3.9729 | 7.0686 | 8.6943 | 10.8471 | 11.8729 | 15.5071 | 4.3086 | 7.369 | 9.4966 | 11.6983 | 12.919 | 17.4517 | 24.8044 | 24.9445 | 24.9643 | 25.0222 | 24.9746 | 24.9684 |  | 12386 | 540 | 18 |  | CC041 | 302 | 1299 | 7 | 8 | 35 | 54.666668 | 5.845455 | 1968.9928 | 1821.2285 | 1609.7643 | 1479.5143 | 1401.8286 | 1349.1143 | 1256.4429 | 89.5814 | 95.7 | 92.2657 | 92.4557 | 46.4229 | 49.4129 | 51.5679 | 32.3523 | 20.7968 | 13.2644 | 9.3365 | 6.7274 | 4.8997 | 3.6806 | 3.0537 | 0 | 0 | 0 | 0 | 0 | 0.1016 | 0.0254 | 0 | 0 | 0 | 0 | 0 | 0 | 0 | 0.021582 | 0.014792 | 0.008845 | 0.00304 | 0.010886 | 0.006577 | 0.005535 | -0.000118 | -0.000319 | -0.000706 | -0.000458 | -0.000637 | -0.010767 | -0.005752 | 0.079345 | 0.075898 | 0.073692 | 0.075613 | 0.085187 | 0.099862 | 0.093928 | -0.29834 | -0.294154 | -0.291671 | -0.295243 | -0.305345 | -0.304135 | -0.296565 | -1.34262 | -1.315499 | -1.30199 | -1.326208 | -1.390534 | -1.371638 | -1.322436 | -0.473892 | -0.438251 | -0.418847 | -0.457745 | -0.555627 | -0.621771 | -0.542943 | -0.353175 | -0.326984 | -0.310493 | -0.332306 | -0.395131 | -0.391419 | -0.345062 | 0.403195 | 0.362809 | 0.317764 | 0.25291 | 0.394212 | 0.317198 | 0.274757 | -35 | -35 | -30 | -25 | -30 | 47 | -47 | -1.99305 | -1.96873 | -1.954459 | -1.977537 | -2.038797 | 0 | 0 |  | 1402.08 | 0 |  | 1422.2729 | 0 |  | 742.74 | 0 |  | 742.611 | 0 |  | 1407.16 | 0 |  | 1430.579 | 0 |  | 763.373 | 0 |  | 763.381 | 0 |  | 1417.015 | 0 |  | 1450.746 | 0 |  | 776.059 | 0 |  | 776.254 | 0 |  | 1497.584 | 0 |  | 1502.6639 | 0 |  | 755.249 | 0 |  | 755.251 | 0 |  | 1452.118 | 0 |  | 1453.871 | 0 |  | 705.113 | 0 |  | 704.917 | 0 |  | 1505.356 | 0 |  | 1511.5291 | 0 |  | 742.628 | 0.102 |  | 742.732 | 0.102 |  | 1472.057 | 0 |  | 1479.677 | 0 |  | 778.908 | 0.025 |  | 778.995 | 0.025 | 156.2297 | 138.2276 | 118.6268 | 111.8705 | 119.4176 | 134.7253 | 118.0152 | 0 | 0 | 0 | 0 | 0 | -30.900116 | -7.532751 | -28.81799568 | -19.03922 | -10.59689661 | -3.424269056 | -14.25158 | 5.74716322 | 0.286968612 | 0 | 0 | 0 | 0 | 0 | 0 | 0 | 69.75675 | 68.90555 | 58.63377 | 49.438425 | 61.16391 | 0 | 0 | -42.45191 | -41.9406207 | -38.64521 | -42.32113 | -25.79382 | -30.72351 | -27.99843 | 154.7166 | 146.1533 | 128.0184 | 115.5635 | 140.5361 | 78.84879 | 82.77096
64 | W83387 | 2017-03-21 15:27 | 53.8661 | 55.7395 | 48 | 59 | 1.1118 | 814.8274 | 22875 | 29 | 139022 | 139071 | 139105 | 139113 | 139337 | 139295 | 220889 | 220897 | 239269 | 239731 | 215459 | 215715 | 215954 | 215863 | 294074 | 294058 | 1366.77 | 39917.0469 | 1 | 15.8402 | 15.8402 | 15.8402 | 15.8402 | 15.8402 | 15.8402 | 15.8402 | 1175.1953 | 1116.4984 | 1062.1666 | 886.7662 | 1068.4281 | 998.9819 | 978.6354 | 959.5898 | 940.4491 | 930.2966 | 919.0889 | 902.4493 | 16 | 21.2 | 31.9519 | 20.3669 | 12.6235 | 8.8325 | 6.3152 | 4.5945 | 3.4058 | 2.8242 | 2.8456 | 86.5 | 136.67 | 140.79 | 216.99 | 205.72 | 313.86 | 287.43 | 439.38 | 402.59 | 607.21 | 539.35 | 822.93 | 659.55 | 1011.54 | 50.2 | 46.3 | 35.8341 | 6.872727 | 6.7898 | 6.7898 | -3.6606 | 6.7898 | 6210737 | 2 |  |  | 3.6493 | 6.8636 | 8.3629 | 10.4857 | 11.6871 | 15.1664 | 3.8 | 7.0918 | 8.941 | 11.4082 | 12.3574 | 16.2918 | 24.9951 | 24.9659 | 25.0267 | 25.0534 | 24.9944 | 25.0375 |  | 12386 | 541 | 1 |  | CC040 | 279 | 1273 | 7 | 8 | 35 | 43.833336 | 6.872727 | 1868.1 | 1744.9572 | 1520.2 | 1451.4928 | 1359.8643 | 1376.0643 | 1166.4928 | 104.8171 | 98.4014 | 95.9264 | 98.4279 | 69.7207 | 57.4107 | 62.19 | 31.9519 | 20.3669 | 12.6235 | 8.8325 | 6.3152 | 4.5945 | 3.4058 | 2.8242 | 0 | 0 | 0 | 0 | 0 | 0.1016 | 0.0254 | 0 | 0 | 0 | 0 | 0 | 0 | 0 | 0.023205 | 0.016203 | 0.008962 | 0.002767 | 0.010918 | 0.006844 | 0.005758 | -0.000109 | -0.000295 | -0.000646 | -0.000426 | -0.000617 | -0.010113 | -0.005335 | 0.080466 | 0.076957 | 0.074723 | 0.076664 | 0.086369 | 0.101285 | 0.095335 | -0.287193 | -0.283323 | -0.280791 | -0.284264 | -0.293875 | -0.293139 | -0.285403 | -1.355729 | -1.329139 | -1.313201 | -1.336918 | -1.399097 | -1.387605 | -1.335045 | -0.454484 | -0.419808 | -0.40133 | -0.438315 | -0.531985 | -0.594526 | -0.520646 | -0.359983 | -0.334418 | -0.317273 | -0.340215 | -0.404663 | -0.401883 | -0.351552 | 0.403567 | 0.359596 | 0.3101 | 0.244438 | 0.376665 | 0.302602 | 0.262748 | -25 | -25 | -20 | -20 | -30 | 40 | -40 | -1.914744 | -1.891513 | -1.877329 | -1.898544 | -1.956901 | 0 | 0 |  | 1402.08 | 0 |  | 1422.2729 | 0 |  | 742.74 | 0 |  | 742.611 | 0 |  | 1407.16 | 0 |  | 1430.579 | 0 |  | 763.373 | 0 |  | 763.381 | 0 |  | 1417.015 | 0 |  | 1450.746 | 0 |  | 776.059 | 0 |  | 776.254 | 0 |  | 1497.584 | 0 |  | 1502.6639 | 0 |  | 755.249 | 0 |  | 755.251 | 0 |  | 1452.118 | 0 |  | 1453.871 | 0 |  | 705.113 | 0 |  | 704.917 | 0 |  | 1505.356 | 0 |  | 1511.5291 | 0 |  | 742.628 | 0.102 |  | 742.732 | 0.102 |  | 1472.057 | 0 |  | 1479.677 | 0 |  | 778.908 | 0.025 |  | 778.995 | 0.025 | 150.3185346 | 134.2867 | 113.5939046 | 111.2772 | 117.4501 | 139.3747 | 111.2076 | 0 | 0 | 0 | 0 | 0 | -29.7829224 | -7.2492362 | -31.31192 | -21.14394 | -10.92058 | -3.129725038 | -14.4121 | 4.536080745 | -0.564724035 | 0 | 0 | 0 | 0 | 0 | 0 | 0 | 47.8686 | 47.287825 | 37.54658 | 37.97088 | 58.70703 | 0 | 0 | -47.63769 | -41.30969 | -38.49814 | -43.14242 | -37.09037 | -34.13215 | -32.37897474 | 119.2375 | 119.1209 | 101.7218 | 102.976 | 124.6547 | 79.99568 | 71.01466
64 | W83388 | 2017-03-21 15:28 | 54.5694 | 56.4323 | 41 | 60 | 1.1118 | 821.1317 | 23026 | 29 | 139022 | 139071 | 139105 | 139113 | 139337 | 139295 | 220889 | 220897 | 239269 | 239731 | 215459 | 215715 | 215954 | 215863 | 294074 | 294058 | 1366.77 | 39940.418 | 1 | 16.6164 | 16.6164 | 16.6164 | 16.6164 | 16.6164 | 16.6164 | 16.6164 | 1183.3984 | 1112.5992 | 1060 | 884.68 | 1068.4088 | 1000.6019 | 980.9661 | 962.1889 | 943.1257 | 932.4136 | 920.3369 | 904.421 | 15.8 | 19.4 | 32.3787 | 20.2529 | 12.3956 | 8.6356 | 6.1875 | 4.5443 | 3.4242 | 2.8206 | 2.8496 | 87.97 | 139.09 | 144.3 | 221.66 | 210.61 | 320.92 | 292.97 | 447.79 | 406.36 | 613.29 | 539.27 | 820.52 | 659.48 | 1011.56 | 49.7 | 46.6 | 38.4817 | 15.754546 | 12.0237 | 12.0525 | -9.9662 | 12.0237 | 6210737 | 1 |  |  | 3.6464 | 6.8257 | 8.4429 | 10.6493 | 11.8986 | 15.09 | 3.9067 | 7.3583 | 9.29 | 12.0067 | 13.3267 | 15.6017 | 25.0054 | 25.0009 | 25.0108 | 25.1529 | 25.1405 | 24.9279 |  | 12386 | 541 | 2 |  | CC040 | 279 | 1273 | 7 | 8 | 35 | 36.166664 | 15.754546 | 1956.1786 | 1808.9785 | 1534.3715 | 1437.7 | 1320.4642 | 1302.6929 | 1230.0643 | 102.1371 | 98.8557 | 97.6493 | 97.18 | 81.4364 | 61.3193 | 68.3521 | 32.3787 | 20.2529 | 12.3956 | 8.6356 | 6.1875 | 4.5443 | 3.4242 | 2.8206 | 0 | 0 | 0 | 0 | 0 | 0.1016 | 0.0254 | 0 | 0 | 0 | 0 | 0 | 0 | 0 | 0.027818 | 0.020275 | 0.011486 | 0.003205 | 0.014665 | 0.008414 | 0.007221 | -0.000106 | -0.000295 | -0.000648 | -0.000427 | -0.000618 | -0.009523 | -0.004971 | 0.080475 | 0.076973 | 0.074746 | 0.07669 | 0.08641 | 0.101363 | 0.095308 | -0.28728 | -0.28331 | -0.280642 | -0.284087 | -0.29343 | -0.292866 | -0.285799 | -1.360353 | -1.333129 | -1.315674 | -1.339262 | -1.398116 | -1.392419 | -1.34417 | -0.453418 | -0.419116 | -0.400921 | -0.437942 | -0.532006 | -0.594947 | -0.51885 | -0.361554 | -0.335196 | -0.317423 | -0.340202 | -0.403564 | -0.400138 | -0.354021 | 0.402431 | 0.356978 | 0.305708 | 0.24165 | 0.374965 | 0.303811 | 0.263048 | -15 | -15 | -10 | -10 | -30 | 30 | -30 | -1.915861 | -1.892619 | -1.878144 | -1.899336 | -1.956852 | 0 | 0 |  | 1402.08 | 0 |  | 1422.2729 | 0 |  | 742.74 | 0 |  | 742.611 | 0 |  | 1407.16 | 0 |  | 1430.579 | 0 |  | 763.373 | 0 |  | 763.381 | 0 |  | 1417.015 | 0 |  | 1450.746 | 0 |  | 776.059 | 0 |  | 776.254 | 0 |  | 1497.584 | 0 |  | 1502.6639 | 0 |  | 755.249 | 0 |  | 755.251 | 0 |  | 1452.118 | 0 |  | 1453.871 | 0 |  | 705.113 | 0 |  | 704.917 | 0 |  | 1505.356 | 0 |  | 1511.5291 | 0 |  | 742.628 | 0.102 |  | 742.732 | 0.102 |  | 1472.057 | 0 |  | 1479.677 | 0 |  | 778.908 | 0.025 |  | 778.995 | 0.025 | 157.4235 | 139.2425 | 114.6881 | 110.257213 | 114.1013 | 132.0449 | 117.235 | 0 | 0 | 0 | 0 | 0 | -29.7551856 | -7.2592946 | -37.6981 | -26.63591742 | -14.25927 | -3.720469836 | -19.63934 | 1.544192671 | -3.0243825 | 0 | 0 | 0 | 0 | 0 | 0 | 0 | 28.737915 | 28.389285 | 18.78144 | 18.99336 | 58.70556 | 0 | 0 | -46.3108 | -41.43201 | -39.14966 | -42.55920356 | -43.32465 | -36.48173 | -35.46449 | 102.1525 | 99.56386 | 80.06064 | 82.9709 | 109.8429 | 67.35213 | 71.4868
64 | W83389 | 2017-03-21 15:30 | 55.2175 | 57.0983 | 38 | 60 | 1.1118 | 820.8847 | 23030 | 29 | 139022 | 139071 | 139105 | 139113 | 139337 | 139295 | 220889 | 220897 | 239269 | 239731 | 215459 | 215715 | 215954 | 215863 | 294074 | 294058 | 1366.77 | 39940.418 | 1 | 17.3924 | 17.3924 | 17.3924 | 17.3924 | 17.3924 | 17.3924 | 17.3924 | 1176.3672 | 1116.345 | 1056.8334 | 883.6418 | 1070.1973 | 1000.8381 | 980.5244 | 961.2839 | 941.6707 | 930.7169 | 918.7712 | 901.5834 | 16 | 22.2 | 32.219 | 20.3107 | 12.4593 | 8.6816 | 6.2185 | 4.5681 | 3.4027 | 2.822 | 2.8511 | 87.1 | 137.68 | 142.91 | 220.82 | 209.63 | 320.14 | 291.99 | 446 | 406.2 | 612.54 | 540.27 | 826.54 | 659.5 | 1011.69 | 50.5 | 46.2 | 35.5828 | 2.727273 | 3.4827 | 3.4827 | 0.0727 | 3.4827 | 6210737 | 2 |  |  | 3.6686 | 6.7664 | 8.4843 | 10.6643 | 11.9057 | 15.2064 | 4.1574 | 7.1295 | 9.2607 | 11.577 | 12.9705 | 16.2541 | 25.0356 | 24.9731 | 24.9749 | 24.9902 | 25.0596 | 24.989 |  | 12386 | 541 | 3 |  | CC040 | 279 | 1273 | 7 | 8 | 35 | 34.5 | 2.727273 | 1929.0072 | 1804.8357 | 1549.7357 | 1439.7142 | 1319.8143 | 1372.6929 | 1158.9572 | 106.3793 | 99.8257 | 101.7064 | 98.0957 | 82.6807 | 41.1286 | 81.9079 | 32.219 | 20.3107 | 12.4593 | 8.6816 | 6.2185 | 4.5681 | 3.4027 | 2.822 | 0 | 0 | 0 | 0 | 0 | 0.1016 | 0.0254 | 0 | 0 | 0 | 0 | 0 | 0 | 0 | 0.029533 | 0.021693 | 0.013604 | 0.003684 | 0.017854 | 0.010258 | 0.008924 | -0.000106 | -0.000295 | -0.000649 | -0.000426 | -0.000618 | -0.008922 | -0.004431 | 0.080483 | 0.076976 | 0.074746 | 0.07669 | 0.08641 | 0.101326 | 0.095375 | -0.287195 | -0.283284 | -0.280647 | -0.284084 | -0.293432 | -0.293293 | -0.28556 | -1.360169 | -1.333343 | -1.315933 | -1.339478 | -1.398372 | -1.398775 | -1.346113 | -0.453544 | -0.419077 | -0.400777 | -0.437805 | -0.531824 | -0.593937 | -0.520169 | -0.361152 | -0.335185 | -0.317664 | -0.340413 | -0.403851 | -0.401911 | -0.351521 | 0.403204 | 0.357812 | 0.306386 | 0.242033 | 0.374893 | 0.30297 | 0.263176 | -15 | -15 | -10 | -10 | -30 | 20 | -20 | -1.915742 | -1.892506 | -1.878036 | -1.899246 | -1.956761 | 0 | 0 |  | 1402.08 | 0 |  | 1422.2729 | 0 |  | 742.74 | 0 |  | 742.611 | 0 |  | 1407.16 | 0 |  | 1430.579 | 0 |  | 763.373 | 0 |  | 763.381 | 0 |  | 1417.015 | 0 |  | 1450.746 | 0 |  | 776.059 | 0 |  | 776.254 | 0 |  | 1497.584 | 0 |  | 1502.6639 | 0 |  | 755.249 | 0 |  | 755.251 | 0 |  | 1452.118 | 0 |  | 1453.871 | 0 |  | 705.113 | 0 |  | 704.917 | 0 |  | 1505.356 | 0 |  | 1511.5291 | 0 |  | 742.628 | 0.102 |  | 742.732 | 0.102 |  | 1472.057 | 0 |  | 1479.677 | 0 |  | 778.908 | 0.025 |  | 778.995 | 0.025 | 155.2523 | 138.929 | 115.8365 | 110.4117 | 114.0452 | 139.0895 | 110.5355 | 0 | 0 | 0 | 0 | 0 | -29.7985688 | -7.253224 | -40.02569 | -28.53087 | -17.04791 | -4.364019324 | -24.10234 | -1.8687634 | -6.048085709 | 0 | 0 | 0 | 0 | 0 | 0 | 0 | 28.73613 | 28.38759 | 18.78036 | 18.99246 | 58.70283 | 0 | 0 | -48.24769 | -41.83465 | -40.76159 | -42.94679 | -43.97158 | -24.4278 | -42.60595 | 95.71503 | 96.95109 | 76.80741 | 82.09333 | 104.6741 | 82.99435 | 54.62828
64 | W83390 | 2017-03-21 15:32 | 55.6827 | 57.6512 | 47 | 60 | 1.1118 | 815.7426 | 22879 | 29 | 139022 | 139071 | 139105 | 139113 | 139337 | 139295 | 220889 | 220897 | 239269 | 239731 | 215459 | 215715 | 215954 | 215863 | 294074 | 294058 | 1366.77 | 39987.3008 | 1 | 18.1636 | 18.1636 | 18.1636 | 18.1636 | 18.1636 | 18.1636 | 18.1636 | 1190.4297 | 1119.313 | 1064.3334 | 887.4406 | 1074.6333 | 1005.6905 | 985.2882 | 966.0912 | 946.4453 | 935.7967 | 922.8144 | 905.9404 | 15.8 | 19.2 | 32.6654 | 20.4235 | 12.4141 | 8.6031 | 6.1742 | 4.4828 | 3.4001 | 2.8234 | 2.8546 | 87.31 | 138.1 | 143.58 | 222.1 | 210.71 | 323.76 | 293.37 | 452.44 | 406.89 | 624.43 | 538.49 | 829.34 | 659.64 | 1009.84 | 50.8 | 46.6 | 37.3462 | 1.009091 | 0.8601 | 2.6848 | -0.2746 | 0.8601 | 6210737 | 1 |  |  | 3.62 | 6.7979 | 8.4936 | 10.6521 | 12.0864 | 15.2443 | 3.8836 | 6.9311 | 8.7525 | 11.2557 | 12.6426 | 16.8525 | 24.8145 | 24.9371 | 25.0246 | 25.1288 | 24.9988 | 24.9538 |  | 12386 | 541 | 4 |  | CC040 | 279 | 1273 | 7 | 8 | 35 | 33.166664 | 1.009091 | 1914.1786 | 1778.0571 | 1522.7715 | 1398.2214 | 1346.6285 | 1232.4071 | 1157.6643 | 97.1607 | 92.6836 | 89.0729 | 88.7543 | 78.72 | 38.8436 | 78.0036 | 32.6654 | 20.4235 | 12.4141 | 8.6031 | 6.1742 | 4.4828 | 3.4001 | 2.8234 | 0 | 0 | 0 | 0 | 0 | 0.1016 | 0.0254 | 0 | 0 | 0 | 0 | 0 | 0 | 0 | 0.03147 | 0.023456 | 0.015755 | 0.004287 | 0.020535 | 0.0112 | 0.009832 | -0.000107 | -0.000296 | -0.000649 | -0.000426 | -0.000619 | -0.008396 | -0.004276 | 0.080492 | 0.076984 | 0.074753 | 0.076699 | 0.086405 | 0.101399 | 0.095371 | -0.287083 | -0.28318 | -0.280555 | -0.283968 | -0.293493 | -0.292952 | -0.285705 | -1.359471 | -1.332707 | -1.315381 | -1.338759 | -1.398843 | -1.398463 | -1.349093 | -0.453836 | -0.419326 | -0.400983 | -0.438096 | -0.531581 | -0.595558 | -0.520048 | -0.360447 | -0.334575 | -0.317151 | -0.339709 | -0.404377 | -0.398879 | -0.351712 | 0.403096 | 0.357532 | 0.306004 | 0.241849 | 0.375099 | 0.304639 | 0.263433 | -15 | -15 | -10 | -10 | -30 | 10 | -10 | -1.915884 | -1.892652 | -1.878174 | -1.899369 | -1.956876 | 0 | 0 |  | 1402.08 | 0 |  | 1422.2729 | 0 |  | 742.74 | 0 |  | 742.611 | 0 |  | 1407.16 | 0 |  | 1430.579 | 0 |  | 763.373 | 0 |  | 763.381 | 0 |  | 1417.015 | 0 |  | 1450.746 | 0 |  | 776.059 | 0 |  | 776.254 | 0 |  | 1497.584 | 0 |  | 1502.6639 | 0 |  | 755.249 | 0 |  | 755.251 | 0 |  | 1452.118 | 0 |  | 1453.871 | 0 |  | 705.113 | 0 |  | 704.917 | 0 |  | 1505.356 | 0 |  | 1511.5291 | 0 |  | 742.628 | 0.102 |  | 742.732 | 0.102 |  | 1472.057 | 0 |  | 1479.677 | 0 |  | 778.908 | 0.025 |  | 778.995 | 0.025 | 154.0761 | 136.8819 | 113.8317 | 107.2422 | 116.3554 | 124.9648 | 110.4076 | 0 | 0 | 0 | 0 | 0 | -29.7639232 | -7.256907 | -42.63709 | -30.86549412 | -19.87015 | -5.168948499 | -27.85936 | -3.921290252 | -7.495560708 | 0 | 0 | 0 | 0 | 0 | 0 | 0 | 28.73826 | 28.38978 | 18.78174 | 18.99369 | 58.70628 | 0 | 0 | -44.09502 | -38.86464 | -35.71672 | -38.8829 | -41.84605632 | -23.13362 | -40.56562 | 96.08221 | 95.54159 | 77.02661 | 82.18402 | 105.3563 | 68.14602 | 55.08952
64 | W83391 | 2017-03-21 15:33 | 56.1314 | 58.1727 | 33 | 57 | 1.116 | 778.1195 | 23101 | 29 | 139022 | 139071 | 139105 | 139113 | 139337 | 139295 | 220889 | 220897 | 239269 | 239731 | 215459 | 215715 | 215954 | 215863 | 294074 | 294058 | 1366.77 | 40007.0039 | 1 | 18.8841 | 18.8841 | 18.8841 | 18.8841 | 18.8841 | 18.8841 | 18.8841 | 1174.0234 | 1116.4529 | 1057.5 | 902.1129 | 1072.4432 | 1009.6496 | 990.8914 | 973.3384 | 955.2755 | 945.0707 | 934.0059 | 918.7867 | 16 | 19.8 | 32.1467 | 20.7487 | 13.0088 | 9.1413 | 6.617 | 4.9005 | 3.7019 | 3.0552 | 3.0838 | 92.56 | 143.69 | 148.76 | 227.29 | 214.98 | 325.85 | 296.57 | 449.76 | 406.78 | 609.88 | 538.77 | 812.24 | 659.66 | 994.78 | 49.2 | 46.5 | 32.8413 | 0.436364 | 1.3489 | 1.9652 | 0.483 | 1.3489 | 1105220 | 2 |  |  | 3.5393 | 6.6621 | 8.3629 | 10.4864 | 11.61 | 14.5171 | 4.0089 | 7.1304 | 9.0125 | 11.2107 | 12.2232 | 15.5786 | 25.143 | 24.9425 | 25.0216 | 25.0796 | 25.028 | 24.8986 |  | 12386 | 541 | 5 |  | CC041 | 302 | 1245 | 7 | 8 | 35 | 37.799999 | 0.436364 | 1858.4357 | 1734.2214 | 1501.0215 | 1373.4642 | 1270.9785 | 1283.0571 | 1185.8 | 91.3743 | 83.1693 | 77.9207 | 74.2307 | 77.5693 | 41.3007 | 80.6886 | 32.1467 | 20.7487 | 13.0088 | 9.1413 | 6.617 | 4.9005 | 3.7019 | 3.0552 | 0 | 0 | 0 | 0 | 0 | 0.1016 | 0.0254 | 0 | 0 | 0 | 0 | 0 | 0 | 0 | 0.02902 | 0.021059 | 0.013701 | 0.003337 | 0.017731 | 0.00991 | 0.008626 | -0.0001 | -0.000287 | -0.000631 | -0.000414 | -0.000567 | -0.007506 | -0.003852 | 0.081521 | 0.077972 | 0.075711 | 0.077684 | 0.087525 | 0.10272 | 0.096628 | -0.275187 | -0.271412 | -0.268904 | -0.272154 | -0.281263 | -0.281085 | -0.274051 | -1.368623 | -1.341435 | -1.32405 | -1.347443 | -1.409429 | -1.410939 | -1.360696 | -0.432063 | -0.399302 | -0.381814 | -0.417209 | -0.506665 | -0.565978 | -0.4945 | -0.369761 | -0.342982 | -0.325169 | -0.348151 | -0.413372 | -0.410608 | -0.36148 | 0.40707 | 0.36618 | 0.324223 | 0.259153 | 0.408092 | 0.332318 | 0.288321 | -15 | -15 | -10 | -10 | -25 | 0 | 0 | -1.821257 | -1.799219 | -1.78546 | -1.805475 | -1.860452 | 0 | 0 |  | 1402.08 | 0 |  | 1422.2729 | 0 |  | 742.74 | 0 |  | 742.611 | 0 |  | 1407.16 | 0 |  | 1430.579 | 0 |  | 763.373 | 0 |  | 763.381 | 0 |  | 1417.015 | 0 |  | 1450.746 | 0 |  | 776.059 | 0 |  | 776.254 | 0 |  | 1497.584 | 0 |  | 1502.6639 | 0 |  | 755.249 | 0 |  | 755.251 | 0 |  | 1452.118 | 0 |  | 1453.871 | 0 |  | 705.113 | 0 |  | 704.917 | 0 |  | 1505.356 | 0 |  | 1511.5291 | 0 |  | 742.628 | 0.102 |  | 742.732 | 0.102 |  | 1472.057 | 0 |  | 1479.677 | 0 |  | 778.908 | 0.025 |  | 778.995 | 0.025 | 151.5015 | 135.2207 | 113.6438 | 106.6962 | 111.2424 | 131.7956 | 114.5814824 | 0 | 0 | 0 | 0 | 0 | -28.558236 | -6.9608954 | -39.58057716 | -27.86428782 | -17.3053335 | -3.938575889 | -24.19144 | -3.391897356 | -6.495962704 | 0 | 0 | 0 | 0 | 0 | 0 | 0 | 27.318855 | 26.988285 | 17.8546 | 18.05475 | 46.5113 | 0 | 0 | -39.47945 | -33.20967 | -29.75121 | -30.96972 | -39.30165 | -23.37529 | -39.9005127 | 99.76036 | 101.135 | 84.44189 | 89.84265 | 94.2606 | 76.4702 | 61.22411
64 | W83392 | 2017-03-21 15:35 | 56.5015 | 58.5815 | 37 | 55 | 1.1118 | 710.5901 | 19322 | 29 | 139022 | 139071 | 139105 | 139113 | 139337 | 139295 | 220889 | 220897 | 239269 | 239731 | 215459 | 215715 | 215954 | 215863 | 294074 | 294058 | 1366.77 | 40026.707 | 1 | 19.5559 | 19.5559 | 19.5559 | 19.5559 | 19.5559 | 19.5559 | 19.5559 | 1211.5234 | 1135.6675 | 1074.1666 | 890.5 | 1064.5818 | 996.2882 | 975.4301 | 955.7291 | 935.3997 | 923.9615 | 911.1703 | 893.3441 | 16 | 21 | 32.0463 | 20.3161 | 12.5073 | 8.682 | 6.2316 | 4.5583 | 3.4017 | 2.823 | 2.8498 | 86.35 | 123.3 | 142.43 | 197.85 | 209.17 | 288.06 | 292.29 | 402.58 | 406.41 | 554.38 | 539.38 | 745.83 | 659.51 | 910.95 | 48.8 | 46.4 | 32.9868 | 1.563636 | 1.5275 | 1.5275 | -0.4471 | 1.5275 | 6211330 | 1 |  |  | 3.7586 | 6.8179 | 8.5671 | 10.9936 | 12.1257 | 15.8093 | 4.4467 | 7.3217 | 9.075 | 12.1033 | 13.7017 | 17.675 | 24.839 | 25.0059 | 24.9775 | 25.0204 | 25.0216 | 25.2379 |  | 12386 | 541 | 6 |  | CC040 | 279 | 1234 | 7 | 8 | 35 | 31.5 | 1.563636 | 1743.9143 | 1667.6571 | 1449.8715 | 1318.35 | 1244.6143 | 1280.05 | 1078.8785 | 89.895 | 85.52 | 74.33 | 78.2586 | 73.9421 | 36.2429 | 77.3921 | 32.0463 | 20.3161 | 12.5073 | 8.682 | 6.2316 | 4.5583 | 3.4017 | 2.823 | 0 | 0 | 0 | 0 | 0 | 0.1016 | 0.0254 | 0 | 0 | 0 | 0 | 0 | 0 | 0 | 0.030827 | 0.02273 | 0.015381 | 0.003503 | 0.017946 | 0.010377 | 0.009063 | -9.9e-05 | -0.000286 | -0.000628 | -0.000412 | -0.000531 | -0.007433 | -0.00381 | 0.081909 | 0.078345 | 0.076073 | 0.078061 | 0.087945 | 0.103229 | 0.097166 | -0.270201 | -0.266467 | -0.264019 | -0.267133 | -0.276158 | -0.275973 | -0.26872 | -1.372878 | -1.345414 | -1.328074 | -1.35099 | -1.414042 | -1.414723 | -1.362018 | -0.422647 | -0.390673 | -0.373528 | -0.408368 | -0.495718 | -0.553522 | -0.484819 | -0.3741 | -0.346819 | -0.3289 | -0.351594 | -0.417997 | -0.415388 | -0.363306 | 0.406752 | 0.363191 | 0.315604 | 0.249515 | 0.387347 | 0.313956 | 0.272617 | -15 | -15 | -10 | -10 | -25 | -10 | 10 | -1.787406 | -1.765738 | -1.752222 | -1.771974 | -1.826341 | 0 | 0 |  | 1402.08 | 0 |  | 1422.2729 | 0 |  | 742.74 | 0 |  | 742.611 | 0 |  | 1407.16 | 0 |  | 1430.579 | 0 |  | 763.373 | 0 |  | 763.381 | 0 |  | 1417.015 | 0 |  | 1450.746 | 0 |  | 776.059 | 0 |  | 776.254 | 0 |  | 1497.584 | 0 |  | 1502.6639 | 0 |  | 755.249 | 0 |  | 755.251 | 0 |  | 1452.118 | 0 |  | 1453.871 | 0 |  | 705.113 | 0 |  | 704.917 | 0 |  | 1505.356 | 0 |  | 1511.5291 | 0 |  | 742.628 | 0.102 |  | 742.732 | 0.102 |  | 1472.057 | 0 |  | 1479.677 | 0 |  | 778.908 | 0.025 |  | 778.995 | 0.025 | 142.8423 | 130.6526 | 110.2961 | 102.9117 | 109.4576 | 132.1383 | 104.8303 | 0 | 0 | 0 | 0 | 0 | -28.0388568 | -6.825488 | -42.1858 | -30.19647 | -19.59308 | -4.17591009 | -24.62554143 | -4.164944512 | -7.154680554 | 0 | 0 | 0 | 0 | 0 | 0 | 0 | 26.81109 | 26.48607 | 17.52222 | 17.71974 | 45.658525 | 0 | 0 | -37.99385 | -33.41035496 | -27.76433624 | -31.95831 | -36.65443 | -20.06124 | -37.52116 | 89.47372 | 93.53184 | 80.46088 | 84.49724 | 93.83616 | 79.87324 | 53.32898
64 | W83393 | 2017-03-21 15:37 | 56.7122 | 58.8566 | 43 | 55 | 1.1118 | 709.9139 | 19306 | 30 | 139022 | 139071 | 139105 | 139113 | 139337 | 139295 | 220889 | 220897 | 239269 | 239731 | 215459 | 215715 | 215954 | 215863 | 294074 | 294058 | 1366.77 | 40026.707 | 1 | 20.227 | 20.227 | 20.227 | 20.227 | 20.227 | 20.227 | 20.227 | 1179.8828 | 1111.8945 | 1056.1666 | 875.7413 | 1045.1045 | 978.5954 | 959.275 | 940.9843 | 922.0724 | 911.8073 | 899.5982 | 883.3757 | 16 | 23 | 32.4261 | 20.6843 | 12.664 | 8.793 | 6.2635 | 4.5515 | 3.4255 | 2.8195 | 2.8535 | 85.85 | 122.68 | 140.12 | 196.25 | 205.49 | 284.82 | 287.95 | 399.89 | 402.29 | 554.4 | 535.39 | 741.7 | 659.53 | 909.93 | 49.1 | 46.4 | 31.7354 | 1.772727 | 1.737 | 1.737 | 0.4541 | 1.737 | 6211330 | 2 |  |  | 3.8064 | 7.1036 | 8.6843 | 10.9771 | 12.2614 | 15.3743 | 4.3083 | 7.4817 | 9.6883 | 11.32 | 13.0833 | 16.9933 | 24.853 | 24.9253 | 24.9766 | 24.9328 | 24.9968 | 24.9184 |  | 12386 | 541 | 7 |  | CC040 | 279 | 1234 | 7 | 8 | 35 | 36 | 1.772727 | 1794.3286 | 1751.4714 | 1521.8429 | 1394.2 | 1292.3928 | 1254.2 | 1196.9357 | 76.2743 | 70.3321 | 58.6393 | 59.205 | 70.2836 | 36.62 | 76.405 | 32.4261 | 20.6843 | 12.664 | 8.793 | 6.2635 | 4.5515 | 3.4255 | 2.8195 | 0 | 0 | 0 | 0 | 0 | 0.1016 | 0.0254 | 0 | 0 | 0 | 0 | 0 | 0 | 0 | 0.033762 | 0.02544 | 0.018019 | 0.004324 | 0.020576 | 0.012029 | 0.010587 | -9.9e-05 | -0.000286 | -0.000629 | -0.000411 | -0.000532 | -0.007485 | -0.003834 | 0.081889 | 0.078315 | 0.076044 | 0.078027 | 0.087912 | 0.103212 | 0.097057 | -0.270469 | -0.266865 | -0.264404 | -0.267587 | -0.276558 | -0.276067 | -0.269359 | -1.372758 | -1.346248 | -1.328932 | -1.352221 | -1.414826 | -1.411238 | -1.362413 | -0.42309 | -0.390723 | -0.373618 | -0.408271 | -0.495828 | -0.554327 | -0.48365 | -0.373979 | -0.347644 | -0.329587 | -0.35284 | -0.418903 | -0.414797 | -0.366527 | 0.40767 | 0.365036 | 0.31952 | 0.252303 | 0.390869 | 0.316673 | 0.272913 | -15 | -15 | -10 | -10 | -25 | -20 | 20 | -1.787656 | -1.765962 | -1.75247 | -1.772292 | -1.826701 | 0 | 0 |  | 1402.08 | 0 |  | 1422.2729 | 0 |  | 742.74 | 0 |  | 742.611 | 0 |  | 1407.16 | 0 |  | 1430.579 | 0 |  | 763.373 | 0 |  | 763.381 | 0 |  | 1417.015 | 0 |  | 1450.746 | 0 |  | 776.059 | 0 |  | 776.254 | 0 |  | 1497.584 | 0 |  | 1502.6639 | 0 |  | 755.249 | 0 |  | 755.251 | 0 |  | 1452.118 | 0 |  | 1453.871 | 0 |  | 705.113 | 0 |  | 704.917 | 0 |  | 1505.356 | 0 |  | 1511.5291 | 0 |  | 742.628 | 0.102 |  | 742.732 | 0.102 |  | 1472.057 | 0 |  | 1479.677 | 0 |  | 778.908 | 0.025 |  | 778.995 | 0.025 | 146.9358 | 137.1665 | 115.727 | 108.7852434 | 113.6168 | 129.4484904 | 116.171 | 0 | 0 | 0 | 0 | 0 | -28.0484072 | -6.8417186 | -46.21115 | -33.86352 | -23.11012748 | -5.291240773 | -28.35877 | -6.412665472 | -9.200374989 | 0 | 0 | 0 | 0 | 0 | 0 | 0 | 26.81484 | 26.48943 | 17.5247 | 17.72292 | 45.667525 | 0 | 0 | -32.27089 | -27.48037 | -21.9087 | -24.17168 | -34.84858 | -20.29945474 | -36.95327825 | 95.26857 | 102.312 | 88.2329 | 97.04524 | 96.07701 | 74.68796 | 63.17562
64 | W83394 | 2017-03-21 15:39 | 56.6538 | 58.9411 | 59 | 55 | 1.1118 | 710.0403 | 19292 | 30 | 139022 | 139071 | 139105 | 139113 | 139337 | 139295 | 220889 | 220897 | 239269 | 239731 | 215459 | 215715 | 215954 | 215863 | 294074 | 294058 | 1366.77 | 40046.4102 | 1 | 20.8982 | 20.8982 | 20.8982 | 20.8982 | 20.8982 | 20.8982 | 20.8982 | 1216.2109 | 1124.3254 | 1067.5 | 889.5693 | 1057.5737 | 989.6107 | 969.7354 | 950.9467 | 931.6965 | 921.3586 | 909.6436 | 893.1713 | 16 | 21.2 | 32.0764 | 20.2511 | 12.5209 | 8.7508 | 6.2757 | 4.5718 | 3.4182 | 2.8209 | 2.8505 | 86.33 | 123.64 | 141.98 | 197.13 | 207.18 | 285.02 | 289.48 | 398.67 | 404.3 | 550.7 | 538.7 | 742.19 | 659.57 | 910.94 | 50 | 46.3 | 32.5449 | 2.445455 | 2.0385 | 2.0385 | -0.1692 | 2.0385 | 6211330 | 1 |  |  | 3.7443 | 6.95 | 8.4621 | 10.7329 | 11.9336 | 15.1921 | 4.3333 | 7.3217 | 8.6967 | 11.415 | 12.6933 | 15.4633 | 24.9124 | 25.0021 | 24.9889 | 24.9891 | 24.9883 | 24.9637 |  | 12386 | 541 | 8 |  | CC040 | 279 | 1234 | 7 | 8 | 35 | 32.666664 | 2.445455 | 1801.5215 | 1713.7715 | 1478.0143 | 1359.7142 | 1279.7072 | 1289.4214 | 1150.9572 | 73.8921 | 67.5471 | 55.8493 | 58.84 | 70.3236 | 35.79 | 76.6393 | 32.0764 | 20.2511 | 12.5209 | 8.7508 | 6.2757 | 4.5718 | 3.4182 | 2.8209 | 0 | 0 | 0 | 0 | 0 | 0.1016 | 0.0254 | 0 | 0 | 0 | 0 | 0 | 0 | 0 | 0.035687 | 0.027556 | 0.020235 | 0.005285 | 0.022692 | 0.013581 | 0.012037 | -9.9e-05 | -0.000287 | -0.00063 | -0.000411 | -0.000534 | -0.006703 | -0.003395 | 0.081929 | 0.078367 | 0.076096 | 0.078082 | 0.087968 | 0.103261 | 0.097156 | -0.269923 | -0.266166 | -0.263687 | -0.266838 | -0.275871 | -0.275298 | -0.268319 | -1.373953 | -1.346275 | -1.328784 | -1.3519 | -1.415412 | -1.407537 | -1.357179 | -0.421625 | -0.389802 | -0.372799 | -0.407441 | -0.494594 | -0.552461 | -0.483054 | -0.375211 | -0.347662 | -0.329434 | -0.352502 | -0.419075 | -0.415975 | -0.36545 | 0.406783 | 0.36368 | 0.31778 | 0.251144 | 0.388975 | 0.314558 | 0.272672 | -15 | -15 | -10 | -10 | -25 | -30 | 30 | -1.787293 | -1.765634 | -1.752099 | -1.771813 | -1.826154 | 0 | 0 |  | 1402.08 | 0 |  | 1422.2729 | 0 |  | 742.74 | 0 |  | 742.611 | 0 |  | 1407.16 | 0 |  | 1430.579 | 0 |  | 763.373 | 0 |  | 763.381 | 0 |  | 1417.015 | 0 |  | 1450.746 | 0 |  | 776.059 | 0 |  | 776.254 | 0 |  | 1497.584 | 0 |  | 1502.6639 | 0 |  | 755.249 | 0 |  | 755.251 | 0 |  | 1452.118 | 0 |  | 1453.871 | 0 |  | 705.113 | 0 |  | 704.917 | 0 |  | 1505.356 | 0 |  | 1511.5291 | 0 |  | 742.628 | 0.102 |  | 742.732 | 0.102 |  | 1472.057 | 0 |  | 1479.677 | 0 |  | 778.908 | 0.025 |  | 778.995 | 0.025 | 147.5969 | 134.3031 | 112.471 | 106.1692 | 112.5733 | 133.1469 | 111.8224 | 0 | 0 | 0 | 0 | 0 | -27.9702768 | -6.8153026 | -48.89624 | -36.71157 | -26.05081032 | -6.5891606 | -31.3627 | -9.681039486 | -11.72874 | 0 | 0 | 0 | 0 | 0 | 0 | 0 | 26.809395 | 26.48451 | 17.52099 | 17.71813 | 45.65385 | 0 | 0 | -31.15476 | -26.32999 | -20.82056 | -23.97382844 | -34.78163 | -19.77257919 | -37.02092 | 94.35525 | 97.74607 | 83.12059 | 93.32435 | 92.0828 | 75.72305 | 56.25743
64 | W83395 | 2017-03-21 15:41 | 56.5483 | 58.9561 | 63 | 55 | 1.1118 | 712.0273 | 19347 | 29 | 139022 | 139071 | 139105 | 139113 | 139337 | 139295 | 220889 | 220897 | 239269 | 239731 | 215459 | 215715 | 215954 | 215863 | 294074 | 294058 | 1366.77 | 40085.8164 | 1 | 21.5713 | 21.5713 | 21.5713 | 21.5713 | 21.5713 | 21.5713 | 21.5713 | 1165.8203 | 1094.1797 | 1051.5 | 882.5643 | 1040.303 | 974.7475 | 956.4055 | 938.9946 | 921.178 | 912.4851 | 901.3063 | 885.7714 | 16 | 17.4 | 32.4061 | 20.6915 | 12.7006 | 8.8471 | 6.3099 | 4.5347 | 3.4169 | 2.8217 | 2.8532 | 85.27 | 119.99 | 139.6 | 193.81 | 204.26 | 281.81 | 286.65 | 396.41 | 402.35 | 555.06 | 537.03 | 742.47 | 659.75 | 908.03 | 50.8 | 46.4 | 34.1556 | 0.418182 | 0.7104 | 1.0194 | 0.0612 | 0.7104 | 6211330 | 2 |  |  | 3.905 | 7.1729 | 8.8021 | 11.0193 | 12.39 | 15.3507 | 4.4311 | 7.282 | 9.4344 | 11.8082 | 13.3033 | 16.0738 | 24.8674 | 25.0386 | 24.9218 | 25.0716 | 24.9686 | 24.9519 |  | 12386 | 541 | 9 |  | CC040 | 279 | 1234 | 7 | 8 | 35 | 36.666664 | 0.418182 | 1825.5286 | 1786.2214 | 1530.1857 | 1414.4857 | 1352.1285 | 1260.8857 | 1183.1 | 59.5664 | 53.785 | 50.8393 | 50.9257 | 69.0243 | 35.8379 | 75.5336 | 32.4061 | 20.6915 | 12.7006 | 8.8471 | 6.3099 | 4.5347 | 3.4169 | 2.8217 | 0 | 0 | 0 | 0 | 0 | 0.1016 | 0.0254 | 0 | 0 | 0 | 0 | 0 | 0 | 0 | 0.037229 | 0.029093 | 0.021846 | 0.00615 | 0.024184 | 0.01393 | 0.012425 | -9.9e-05 | -0.000287 | -0.000631 | -0.000411 | -0.000535 | -0.005526 | -0.002752 | 0.081919 | 0.078348 | 0.076078 | 0.078061 | 0.087943 | 0.103264 | 0.097129 | -0.270051 | -0.266416 | -0.263929 | -0.267109 | -0.276173 | -0.275063 | -0.26828 | -1.373838 | -1.347188 | -1.329406 | -1.35282 | -1.416535 | -1.39998 | -1.351366 | -0.42187 | -0.389722 | -0.3727 | -0.407279 | -0.494324 | -0.553109 | -0.48302 | -0.375094 | -0.348355 | -0.330165 | -0.353431 | -0.420368 | -0.415177 | -0.365978 | 0.407925 | 0.365574 | 0.320886 | 0.253055 | 0.390723 | 0.315743 | 0.272898 | -15 | -15 | -10 | -10 | -25 | -40 | 40 | -1.787811 | -1.766086 | -1.752599 | -1.772484 | -1.82693 | 0 | 0 |  | 1402.08 | 0 |  | 1422.2729 | 0 |  | 742.74 | 0 |  | 742.611 | 0 |  | 1407.16 | 0 |  | 1430.579 | 0 |  | 763.373 | 0 |  | 763.381 | 0 |  | 1417.015 | 0 |  | 1450.746 | 0 |  | 776.059 | 0 |  | 776.254 | 0 |  | 1497.584 | 0 |  | 1502.6639 | 0 |  | 755.249 | 0 |  | 755.251 | 0 |  | 1452.118 | 0 |  | 1453.871 | 0 |  | 705.113 | 0 |  | 704.917 | 0 |  | 1505.356 | 0 |  | 1511.5291 | 0 |  | 742.628 | 0.102 |  | 742.732 | 0.102 |  | 1472.057 | 0 |  | 1479.677 | 0 |  | 778.908 | 0.025 |  | 778.995 | 0.025 | 149.5455 | 139.9469 | 116.4135 | 110.4162 | 118.9102 | 130.2041 | 114.9133199 | 0 | 0 | 0 | 0 | 0 | -27.9464008 | -6.814312 | -51.01060494 | -38.8071 | -28.20334829 | -7.76383398 | -33.49964 | -11.76543192 | -13.07176 | 0 | 0 | 0 | 0 | 0 | 0 | 0 | 26.817165 | 26.49129 | 17.52599 | 17.72484 | 45.67325 | 0 | 0 | -25.12928 | -20.96119777 | -18.94780711 | -20.74097 | -34.12037 | -19.82227 | -36.48424 | 100.2228 | 106.6699 | 86.7883 | 99.63621 | 96.96348 | 70.67 | 58.54300511
64 | W83396 | 2017-03-21 15:42 | 56.7585 | 59.1958 | 45 | 55 | 1.1118 | 710.6874 | 19309 | 29 | 139022 | 139071 | 139105 | 139113 | 139337 | 139295 | 220889 | 220897 | 239269 | 239731 | 215459 | 215715 | 215954 | 215863 | 294074 | 294058 | 1366.77 | 40085.8164 | 1 | 22.2431 | 22.2431 | 22.2431 | 22.2431 | 22.2431 | 22.2431 | 22.2431 | 1203.3203 | 1111.6884 | 1062 | 885.7264 | 1047.3693 | 981.4118 | 962.5197 | 944.6176 | 926.4517 | 917.1796 | 906.1951 | 890.6696 | 15.8 | 21.2 | 32.3104 | 20.5326 | 12.7009 | 8.8878 | 6.3538 | 4.5924 | 3.4247 | 2.8201 | 2.8487 | 86.05 | 121.18 | 140.32 | 193.4 | 204.52 | 279.75 | 286.71 | 392.73 | 401.69 | 547.34 | 538.27 | 738.54 | 659.64 | 909.97 | 50.3 | 46.4 | 32.7668 | 1.163636 | 1.6052 | 1.6052 | -0.9097 | 1.6052 | 6211330 | 1 |  |  | 3.83 | 7.055 | 8.6629 | 10.8071 | 12.135 | 15.3593 | 4.1344 | 7.6246 | 9.3115 | 11.6492 | 13.6951 | 16.0082 | 24.9153 | 24.9819 | 24.9626 | 25.0569 | 25.0168 | 25.0266 |  | 12386 | 541 | 10 |  | CC040 | 279 | 1234 | 7 | 8 | 35 | 33.166664 | 1.163636 | 1772.2142 | 1694.2214 | 1474.0929 | 1355.8572 | 1292.4572 | 1259.5786 | 1157.9714 | 65.1414 | 59.0671 | 54.7229 | 56.5914 | 68.5821 | 36.2329 | 75.6364 | 32.3104 | 20.5326 | 12.7009 | 8.8878 | 6.3538 | 4.5924 | 3.4247 | 2.8201 | 0 | 0 | 0 | 0 | 0 | 0.1016 | 0.0254 | 0 | 0 | 0 | 0 | 0 | 0 | 0 | 0.038812 | 0.030442 | 0.02307 | 0.006788 | 0.025427 | 0.014749 | 0.013171 | -0.0001 | -0.000287 | -0.000631 | -0.00041 | -0.000536 | -0.006586 | -0.003412 | 0.081943 | 0.078377 | 0.076104 | 0.07809 | 0.087975 | 0.103295 | 0.097166 | -0.269743 | -0.26604 | -0.263579 | -0.266733 | -0.275782 | -0.274544 | -0.267731 | -1.373435 | -1.346283 | -1.328674 | -1.351919 | -1.415568 | -1.393939 | -1.345328 | -0.421682 | -0.389739 | -0.372654 | -0.407289 | -0.494347 | -0.552722 | -0.482851 | -0.374672 | -0.347459 | -0.329463 | -0.352518 | -0.419252 | -0.415027 | -0.365514 | 0.407319 | 0.36492 | 0.320466 | 0.252948 | 0.390572 | 0.314708 | 0.272539 | -15 | -15 | -10 | -10 | -25 | -47 | 47 | -1.787476 | -1.765789 | -1.752296 | -1.772107 | -1.826502 | 0 | 0 |  | 1402.08 | 0 |  | 1422.2729 | 0 |  | 742.74 | 0 |  | 742.611 | 0 |  | 1407.16 | 0 |  | 1430.579 | 0 |  | 763.373 | 0 |  | 763.381 | 0 |  | 1417.015 | 0 |  | 1450.746 | 0 |  | 776.059 | 0 |  | 776.254 | 0 |  | 1497.584 | 0 |  | 1502.6639 | 0 |  | 755.249 | 0 |  | 755.251 | 0 |  | 1452.118 | 0 |  | 1453.871 | 0 |  | 705.113 | 0 |  | 704.917 | 0 |  | 1505.356 | 0 |  | 1511.5291 | 0 |  | 742.628 | 0.102 |  | 742.732 | 0.102 |  | 1472.057 | 0 |  | 1479.677 | 0 |  | 778.908 | 0.025 |  | 778.995 | 0.025 | 145.2205 | 132.788 | 112.1844 | 105.8789 | 113.7039 | 130.1082 | 112.5154 | 0 | 0 | 0 | 0 | 0 | -27.8936704 | -6.8003674 | -53.16841572 | -40.59716 | -29.81412 | -8.622539382 | -35.2349 | -11.37872 | -13.12906 | 0 | 0 | 0 | 0 | 0 | 0 | 0 | 26.81214 | 26.486835 | 17.52296 | 17.72107 | 45.66255 | 0 | 0 | -27.46896 | -23.02075 | -20.39271 | -23.04905 | -33.90336 | -20.02672 | -36.52111 | 91.39532 | 95.65691 | 79.5005 | 91.92836 | 90.22821 | 70.80906 | 56.06491
64 | W83397 | 2017-03-21 15:44 | 56.8957 | 59.3759 | 48 | 55 | 1.1118 | 714.3882 | 19399 | 30 | 139022 | 139071 | 139105 | 139113 | 139337 | 139295 | 220889 | 220897 | 239269 | 239731 | 215459 | 215715 | 215954 | 215863 | 294074 | 294058 | 1366.77 | 40105.5195 | 1 | 22.9185 | 22.9185 | 22.9185 | 22.9185 | 22.9185 | 22.9185 | 22.9185 | 1159.9609 | 1084.6498 | 1041.3334 | 873.408 | 1038.3508 | 972.4315 | 953.2883 | 934.8741 | 916.064 | 906.1708 | 894.3549 | 878.0856 | 16 | 17.2 | 32.7441 | 20.8545 | 12.7924 | 8.9322 | 6.3595 | 4.5758 | 3.4225 | 2.8186 | 2.8509 | 85.84 | 121.32 | 139.67 | 193.8 | 203.11 | 279.64 | 284.71 | 393.6 | 399.65 | 551.52 | 536.67 | 741.09 | 659.61 | 909.05 | 50.6 | 46.3 | 33.7132 | 1.463636 | 1.6336 | 1.6649 | -0.5127 | 1.6336 | 6211330 | 2 |  |  | 3.7971 | 7.055 | 8.68 | 10.8093 | 11.9921 | 15.7614 | 4.0066 | 7.5311 | 9.2852 | 11.5049 | 12.8311 | 17.8803 | 24.8965 | 24.9451 | 24.95 | 24.9905 | 24.9671 | 24.9476 |  | 12386 | 541 | 11 |  | CC040 | 279 | 1234 | 7 | 8 | 35 | 38 | 1.463636 | 1799.8286 | 1741.1786 | 1503.3928 | 1388.1714 | 1310.7572 | 1249.2858 | 1167.45 | 56.3221 | 53.2664 | 49.7457 | 49.7829 | 66.8643 | 35.5957 | 73.2143 | 32.7441 | 20.8545 | 12.7924 | 8.9322 | 6.3595 | 4.5758 | 3.4225 | 2.8186 | 0 | 0 | 0 | 0 | 0 | 0.1016 | 0.0254 | 0 | 0 | 0 | 0 | 0 | 0 | 0 | 0.040386 | 0.031931 | 0.024452 | 0.007433 | 0.026722 | 0.015654 | 0.014006 | -0.0001 | -0.000288 | -0.000632 | -0.00041 | -0.000537 | -0.007326 | -0.003895 | 0.081947 | 0.078375 | 0.076101 | 0.078085 | 0.087973 | 0.103297 | 0.097151 | -0.269692 | -0.266063 | -0.263613 | -0.266791 | -0.275804 | -0.274245 | -0.267498 | -1.373286 | -1.346656 | -1.329224 | -1.352543 | -1.415949 | -1.387154 | -1.338573 | -0.4217 | -0.389561 | -0.37247 | -0.407008 | -0.494128 | -0.552632 | -0.482455 | -0.374517 | -0.347828 | -0.329852 | -0.353146 | -0.419689 | -0.415101 | -0.366218 | 0.407759 | 0.365539 | 0.321932 | 0.254306 | 0.392368 | 0.31539 | 0.272724 | -15 | -15 | -10 | -10 | -25 | -54 | 54 | -1.787379 | -1.76569 | -1.7522 | -1.772012 | -1.826407 | 0 | 0 |  | 1402.08 | 0 |  | 1422.2729 | 0 |  | 742.74 | 0 |  | 742.611 | 0 |  | 1407.16 | 0 |  | 1430.579 | 0 |  | 763.373 | 0 |  | 763.381 | 0 |  | 1417.015 | 0 |  | 1450.746 | 0 |  | 776.059 | 0 |  | 776.254 | 0 |  | 1497.584 | 0 |  | 1502.6639 | 0 |  | 755.249 | 0 |  | 755.251 | 0 |  | 1452.118 | 0 |  | 1453.871 | 0 |  | 705.113 | 0 |  | 704.917 | 0 |  | 1505.356 | 0 |  | 1511.5291 | 0 |  | 742.628 | 0.102 |  | 742.732 | 0.102 |  | 1472.057 | 0 |  | 1479.677 | 0 |  | 778.908 | 0.025 |  | 778.995 | 0.025 | 147.4906 | 136.4649 | 114.4097 | 108.3954 | 115.3112 | 129.0475 | 113.4189 | 0 | 0 | 0 | 0 | 0 | -27.863292 | -6.7944492 | -55.3242 | -42.61224 | -31.66211568 | -9.498909489 | -37.07662 | -11.55222 | -13.53431 | 0 | 0 | 0 | 0 | 0 | 0 | 0 | 26.810685 | 26.48535 | 17.522 | 17.72012 | 45.660175 | 0 | 0 | -23.75102957 | -20.75051 | -18.52878 | -20.26204 | -33.03952 | -19.67132 | -35.32261 | 95.22601 | 99.58747 | 81.7408 | 96.35454 | 90.85527 | 69.96064 | 57.76757
64 | W83398 | 2017-03-21 15:46 | 57.0615 | 59.6106 | 45 | 56 | 1.1118 | 709.4651 | 19288 | 30 | 139022 | 139071 | 139105 | 139113 | 139337 | 139295 | 220889 | 220897 | 239269 | 239731 | 215459 | 215715 | 215954 | 215863 | 294074 | 294058 | 1366.77 | 40144.9258 | 1 | 23.5891 | 23.5891 | 23.5891 | 23.5891 | 23.5891 | 23.5891 | 23.5891 | 1211.5234 | 1124.8693 | 1067.3334 | 894.6386 | 1063.3323 | 995.7341 | 975.8873 | 956.8727 | 937.5675 | 927.2138 | 915.7709 | 899.6571 | 16 | 18.4 | 32.1917 | 20.3288 | 12.5364 | 8.8099 | 6.3193 | 4.5987 | 3.4172 | 2.8207 | 2.8479 | 86.65 | 123.66 | 142.11 | 197.53 | 206.13 | 284.28 | 287.67 | 397.35 | 402.53 | 549.86 | 538.12 | 743.21 | 659.79 | 913.95 | 49.9 | 46.3 | 34.0226 | 0.327273 | 0.2529 | 1.4824 | 0.4632 | 0.2529 | 6211330 | 1 |  |  | 3.5993 | 6.7957 | 8.2507 | 10.3257 | 11.5007 | 14.8836 | 4.0361 | 7.141 | 8.9852 | 11.1557 | 12.4377 | 15.5033 | 25.0013 | 24.9457 | 24.9391 | 25.0069 | 24.9611 | 24.9547 |  | 12386 | 541 | 12 |  | CC040 | 279 | 1234 | 7 | 8 | 35 | 29.5 | 0.327273 | 1803.2 | 1684.3715 | 1419.9071 | 1324.25 | 1242.7214 | 1270.3 | 1124.1285 | 59.0357 | 53.6 | 50.375 | 50.6836 | 65.6279 | 34.8064 | 75.0493 | 32.1917 | 20.3288 | 12.5364 | 8.8099 | 6.3193 | 4.5987 | 3.4172 | 2.8207 | 0 | 0 | 0 | 0 | 0 | 0.1016 | 0.0254 | 0 | 0 | 0 | 0 | 0 | 0 | 0 | 0.041667 | 0.033203 | 0.025649 | 0.008041 | 0.027894 | 0.01658 | 0.014827 | -0.0001 | -0.000288 | -0.000633 | -0.00041 | -0.000539 | -0.00808 | -0.004383 | 0.081905 | 0.078344 | 0.076081 | 0.078063 | 0.087948 | 0.103237 | 0.097135 | -0.270252 | -0.266487 | -0.263916 | -0.26711 | -0.276141 | -0.27449 | -0.2675 | -1.373379 | -1.345829 | -1.327567 | -1.350955 | -1.414334 | -1.379365 | -1.329414 | -0.422421 | -0.390572 | -0.37374 | -0.408357 | -0.495745 | -0.553612 | -0.484104 | -0.37462 | -0.34702 | -0.328282 | -0.351558 | -0.417851 | -0.415133 | -0.364643 | 0.406652 | 0.363412 | 0.31867 | 0.252223 | 0.38997 | 0.314265 | 0.272477 | -15 | -15 | -10 | -10 | -25 | -61 | 61 | -1.786731 | -1.76507 | -1.751429 | -1.770986 | -1.825235 | 0 | 0 |  | 1402.08 | 0 |  | 1422.2729 | 0 |  | 742.74 | 0 |  | 742.611 | 0 |  | 1407.16 | 0 |  | 1430.579 | 0 |  | 763.373 | 0 |  | 763.381 | 0 |  | 1417.015 | 0 |  | 1450.746 | 0 |  | 776.059 | 0 |  | 776.254 | 0 |  | 1497.584 | 0 |  | 1502.6639 | 0 |  | 755.249 | 0 |  | 755.251 | 0 |  | 1452.118 | 0 |  | 1453.871 | 0 |  | 705.113 | 0 |  | 704.917 | 0 |  | 1505.356 | 0 |  | 1511.5291 | 0 |  | 742.628 | 0.102 |  | 742.732 | 0.102 |  | 1472.057 | 0 |  | 1479.677 | 0 |  | 778.908 | 0.025 |  | 778.995 | 0.025 | 147.691096 | 131.9604 | 108.028 | 103.3749 | 109.2949 | 131.1419611 | 109.1922 | 0 | 0 | 0 | 0 | 0 | -27.888184 | -6.7945 | -57.08724 | -44.29796 | -33.21042 | -10.30914 | -38.68910657 | -11.7246025 | -13.8844 | 0 | 0 | 0 | 0 | 0 | 0 | 0 | 26.800965 | 26.47605 | 17.51429 | 17.70986 | 45.630875 | 0 | 0 | -24.93792 | -20.9346592 | -18.8271525 | -20.697 | -32.5347 | -19.26924 | -36.33167 | 92.4669 | 93.20383 | 73.50467 | 90.07865 | 83.70193 | 72.25993 | 52.18166
64 | W83399 | 2017-03-21 15:47 | 57.4967 | 60.0005 | 27 | 55 | 1.1118 | 713.6489 | 19416 | 30 | 139022 | 139071 | 139105 | 139113 | 139337 | 139295 | 220889 | 220897 | 239269 | 239731 | 215459 | 215715 | 215954 | 215863 | 294074 | 294058 | 1366.77 | 40144.9258 | 1 | 24.2638 | 24.2638 | 24.2638 | 24.2638 | 24.2638 | 24.2638 | 24.2638 | 1158.7891 | 1099.8728 | 1049.8334 | 875.6931 | 1044.7236 | 978.4089 | 959.1075 | 940.8378 | 922.0718 | 912.4109 | 900.6106 | 884.4259 | 16 | 18.4 | 32.5051 | 20.9317 | 12.8775 | 8.9756 | 6.3734 | 4.5838 | 3.4214 | 2.8216 | 2.8503 | 85.36 | 121.16 | 138.8 | 192.68 | 202.71 | 278.72 | 283.9 | 393.16 | 399.75 | 551.47 | 537.14 | 742.69 | 659.46 | 910.93 | 50.3 | 46.2 | 33.4924 | 1.3 | 1.741 | 1.744 | 0.1806 | 1.741 | 6211330 | 2 |  |  | 3.7836 | 7.08 | 8.575 | 10.6664 | 12.0114 | 15.2843 | 4.1885 | 7.3475 | 9.1721 | 11.1361 | 13.2951 | 15.9656 | 24.8737 | 24.9655 | 25.0113 | 24.959 | 24.9668 | 24.8876 |  | 12386 | 541 | 13 |  | CC040 | 279 | 1234 | 7 | 8 | 35 | 36.666664 | 1.3 | 1760.5072 | 1722.0643 | 1514.1428 | 1393.0571 | 1313.4214 | 1255.6857 | 1170.3071 | 54.9307 | 52.0943 | 48.8393 | 47.6043 | 60.1079 | 33.8979 | 71.3164 | 32.5051 | 20.9317 | 12.8775 | 8.9756 | 6.3734 | 4.5838 | 3.4214 | 2.8216 | 0 | 0 | 0 | 0 | 0 | 0.1016 | 0.0254 | 0 | 0 | 0 | 0 | 0 | 0 | 0 | 0.043291 | 0.034455 | 0.026601 | 0.008462 | 0.028923 | 0.017149 | 0.014868 | -0.000101 | -0.000288 | -0.000634 | -0.000409 | -0.00054 | -0.009239 | -0.005086 | 0.081889 | 0.078316 | 0.076042 | 0.078024 | 0.087903 | 0.103208 | 0.097068 | -0.270365 | -0.266774 | -0.264334 | -0.267505 | -0.276706 | -0.274453 | -0.267699 | -1.369697 | -1.343707 | -1.326194 | -1.349225 | -1.415855 | -1.370098 | -1.322104 | -0.423403 | -0.391048 | -0.373812 | -0.40849 | -0.495865 | -0.554572 | -0.484153 | -0.373458 | -0.347066 | -0.329339 | -0.352555 | -0.419146 | -0.414596 | -0.36576 | 0.408098 | 0.366215 | 0.322467 | 0.254674 | 0.392158 | 0.315569 | 0.272686 | -20 | -20 | -20 | -20 | -25 | -68 | 68 | -1.78674 | -1.765062 | -1.751258 | -1.771045 | -1.826189 | 0 | 0 |  | 1402.08 | 0 |  | 1422.2729 | 0 |  | 742.74 | 0 |  | 742.611 | 0 |  | 1407.16 | 0 |  | 1430.579 | 0 |  | 763.373 | 0 |  | 763.381 | 0 |  | 1417.015 | 0 |  | 1450.746 | 0 |  | 776.059 | 0 |  | 776.254 | 0 |  | 1497.584 | 0 |  | 1502.6639 | 0 |  | 755.249 | 0 |  | 755.251 | 0 |  | 1452.118 | 0 |  | 1453.871 | 0 |  | 705.113 | 0 |  | 704.917 | 0 |  | 1505.356 | 0 |  | 1511.5291 | 0 |  | 742.628 | 0.102 |  | 742.732 | 0.102 |  | 1472.057 | 0 |  | 1479.677 | 0 |  | 778.908 | 0.025 |  | 778.995 | 0.025 | 144.1662 | 134.8652 | 115.1384 | 108.6919 | 115.4537 | 129.5968 | 113.5994 | 0 | 0 | 0 | 0 | 0 | -27.8844248 | -6.7995546 | -59.15721343 | -45.91044 | -34.43728 | -10.86531 | -40.18621 | -10.83747518 | -12.93282 | 0 | 0 | 0 | 0 | 0 | 0 | 0 | 35.7348 | 35.30124 | 35.02516 | 35.4209 | 45.654725 | 0 | 0 | -23.25782 | -20.37137 | -18.25672 | -19.44588 | -29.8054 | -18.79883 | -34.52805 | 97.48594 | 103.8846 | 97.46961 | 113.8016 | 91.11679 | 72.07608 | 59.33894
64 | W83400 | 2017-03-21 15:49 | 57.2347 | 59.8801 | 68 | 55 | 1.1118 | 711.5396 | 19344 | 30 | 139022 | 139071 | 139105 | 139113 | 139337 | 139295 | 220889 | 220897 | 239269 | 239731 | 215459 | 215715 | 215954 | 215863 | 294074 | 294058 | 1366.77 | 40164.6289 | 1 | 24.9364 | 24.9364 | 24.9364 | 24.9364 | 24.9364 | 24.9364 | 24.9364 | 1195.1172 | 1112.5929 | 1054.1666 | 881.2327 | 1053.7598 | 986.1457 | 966.0953 | 947.0383 | 927.7426 | 917.5408 | 905.8201 | 889.2043 | 16 | 19.2 | 32.3132 | 20.482 | 12.674 | 8.8863 | 6.358 | 4.5931 | 3.4126 | 2.822 | 2.8477 | 85.96 | 122.4 | 140.4 | 195.32 | 204.3 | 281.78 | 285.89 | 395.39 | 401.09 | 550.33 | 538.27 | 745.4 | 659.48 | 913 | 49 | 46.3 | 33.4604 | 0.318182 | 0.2496 | 2.2304 | -0.4348 | 0.2496 | 6211330 | 1 |  |  | 3.7636 | 6.94 | 8.3621 | 10.51 | 11.7436 | 15.2586 | 4.3541 | 7.5426 | 8.9836 | 11.5607 | 12.5607 | 15.7574 | 24.9021 | 24.9433 | 25.0003 | 25.0533 | 24.9792 | 24.9299 |  | 12386 | 541 | 14 |  | CC040 | 279 | 1234 | 7 | 8 | 35 | 31.833334 | 0.318182 | 1736.7572 | 1671.55 | 1448.8214 | 1333.1285 | 1267.9143 | 1270.1857 | 1111.8857 | 58.9171 | 57.1914 | 53.8329 | 53.37 | 61.7993 | 33.2043 | 72.73 | 32.3132 | 20.482 | 12.674 | 8.8863 | 6.358 | 4.5931 | 3.4126 | 2.822 | 0 | 0 | 0 | 0 | 0 | 0.1016 | 0.0254 | 0 | 0 | 0 | 0 | 0 | 0 | 0 | 0.044281 | 0.035732 | 0.028051 | 0.009201 | 0.030157 | 0.017723 | 0.015599 | -0.000101 | -0.000289 | -0.000635 | -0.000409 | -0.000541 | -0.010495 | -0.005838 | 0.08191 | 0.078344 | 0.076073 | 0.078058 | 0.087938 | 0.103231 | 0.097138 | -0.270084 | -0.266403 | -0.263916 | -0.267058 | -0.276282 | -0.273858 | -0.266834 | -1.36993 | -1.343266 | -1.325398 | -1.348244 | -1.415106 | -1.362265 | -1.312591 | -0.422875 | -0.390814 | -0.373716 | -0.408452 | -0.495692 | -0.553783 | -0.484427 | -0.373696 | -0.346625 | -0.328574 | -0.351558 | -0.41828 | -0.415047 | -0.364227 | 0.407457 | 0.364787 | 0.32068 | 0.25327 | 0.39081 | 0.314254 | 0.272468 | -20 | -20 | -20 | -20 | -25 | -75 | 75 | -1.786514 | -1.764868 | -1.75101 | -1.77069 | -1.82577 | 0 | 0 |  | 1402.08 | 0 |  | 1422.2729 | 0 |  | 742.74 | 0 |  | 742.611 | 0 |  | 1407.16 | 0 |  | 1430.579 | 0 |  | 763.373 | 0 |  | 763.381 | 0 |  | 1417.015 | 0 |  | 1450.746 | 0 |  | 776.059 | 0 |  | 776.254 | 0 |  | 1497.584 | 0 |  | 1502.6639 | 0 |  | 755.249 | 0 |  | 755.251 | 0 |  | 1452.118 | 0 |  | 1453.871 | 0 |  | 705.113 | 0 |  | 704.917 | 0 |  | 1505.356 | 0 |  | 1511.5291 | 0 |  | 742.628 | 0.102 |  | 742.732 | 0.102 |  | 1472.057 | 0 |  | 1479.677 | 0 |  | 778.908 | 0.025 |  | 778.995 | 0.025 | 142.2578 | 130.9559132 | 110.2162 | 104.0613 | 111.4978 | 131.1225 | 108.0064 | 0 | 0 | 0 | 0 | 0 | -27.8239728 | -6.7775836 | -60.5235074 | -47.60938 | -36.33711 | -11.85376 | -41.90978 | -9.84645142 | -12.8122 | 0 | 0 | 0 | 0 | 0 | 0 | 0 | 35.73028 | 35.29736 | 35.0202 | 35.4138 | 45.64425 | 0 | 0 | -24.91457 | -22.3512 | -20.11822 | -21.79908324 | -30.63342 | -18.38798 | -35.23237571 | 92.54999 | 96.2927 | 88.78106 | 105.8223 | 84.5989 | 75.06414 | 53.18419
64 | W83401 | 2017-03-21 15:51 | 57.562 | 60.2819 | 45 | 63 | 1.1118 | 854.4865 | 23218 | 30 | 139022 | 139071 | 139105 | 139113 | 139337 | 139295 | 220889 | 220897 | 239269 | 239731 | 215459 | 215715 | 215954 | 215863 | 294074 | 294058 | 1366.77 | 40188.2695 | 1 | 25.7442 | 25.7442 | 25.7442 | 25.7442 | 25.7442 | 25.7442 | 25.7442 | 1147.0703 | 1081.4747 | 1032.6666 | 872.52 | 1049.8971 | 983.9395 | 965.1537 | 947.3993 | 929.3096 | 920.0757 | 909.1796 | 893.9543 | 16 | 17.4 | 32.2793 | 20.5179 | 12.6551 | 8.8709 | 6.3213 | 4.5794 | 3.4235 | 2.8199 | 2.8489 | 86.51 | 127.59 | 140.8 | 203.67 | 205.12 | 293.43 | 286.53 | 412.86 | 402.42 | 573.84 | 538.12 | 772.91 | 659.52 | 949.46 | 49.9 | 46.3 | 38.7177 | -0.654546 | -1.2574 | 2.4691 | -0.0426 | -1.2574 | 6211349 | 2 |  |  | 3.6421 | 6.8257 | 8.3757 | 10.4857 | 11.7921 | 15.3943 | 4.105 | 7.2483 | 9.0817 | 11.4567 | 12.54 | 17.4417 | 25.0359 | 24.9916 | 24.9876 | 24.9974 | 24.9961 | 24.9481 |  | 12386 | 541 | 15 |  | CC040 | 279 | 1234 | 7 | 8 | 35 | 41 | -0.654546 | 1890.8572 | 1814.1357 | 1563.8214 | 1451.5358 | 1345.6643 | 1310.6 | 1234.2357 | 67.9914 | 65.6186 | 66.6414 | 60.4843 | 64.3221 | 38.5321 | 72.1579 | 32.2793 | 20.5179 | 12.6551 | 8.8709 | 6.3213 | 4.5794 | 3.4235 | 2.8199 | 0 | 0 | 0 | 0 | 0 | 0.1016 | 0.0254 | 0 | 0 | 0 | 0 | 0 | 0 | 0 | 0.045474 | 0.03674 | 0.028981 | 0.009895 | 0.030874 | 0.017819 | 0.015746 | -9.1e-05 | -0.000274 | -0.000604 | -0.000411 | -0.000543 | -0.009218 | -0.005053 | 0.081906 | 0.078334 | 0.076066 | 0.078041 | 0.087924 | 0.103221 | 0.097074 | -0.27007 | -0.26644 | -0.26393 | -0.267167 | -0.276444 | -0.274274 | -0.267616 | -1.368401 | -1.341899 | -1.323946 | -1.347085 | -1.415923 | -1.370736 | -1.324261 | -0.42292 | -0.390675 | -0.373653 | -0.408056 | -0.495403 | -0.553762 | -0.483308 | -0.373756 | -0.347153 | -0.328899 | -0.352756 | -0.419217 | -0.415273 | -0.366632 | 0.406885 | 0.364232 | 0.319793 | 0.252635 | 0.39002 | 0.314687 | 0.272527 | -25 | -25 | -25 | -25 | -25 | -68 | 68 | -1.786362 | -1.764721 | -1.750855 | -1.770524 | -1.826182 | 0 | 0 |  | 1402.08 | 0 |  | 1422.2729 | 0 |  | 742.74 | 0 |  | 742.611 | 0 |  | 1407.16 | 0 |  | 1430.579 | 0 |  | 763.373 | 0 |  | 763.381 | 0 |  | 1417.015 | 0 |  | 1450.746 | 0 |  | 776.059 | 0 |  | 776.254 | 0 |  | 1497.584 | 0 |  | 1502.6639 | 0 |  | 755.249 | 0 |  | 755.251 | 0 |  | 1452.118 | 0 |  | 1453.871 | 0 |  | 705.113 | 0 |  | 704.917 | 0 |  | 1505.356 | 0 |  | 1511.5291 | 0 |  | 742.628 | 0.102 |  | 742.732 | 0.102 |  | 1472.057 | 0 |  | 1479.677 | 0 |  | 778.908 | 0.025 |  | 778.995 | 0.025 | 154.8725 | 142.1085 | 118.9536 | 113.2793 | 118.3162 | 135.2814426 | 119.8122 | 0 | 0 | 0 | 0 | 0 | -27.8662384 | -6.7974464 | -62.10214 | -48.93369 | -37.56962 | -12.77575414 | -42.94636 | -11.7897 | -14.16032 | 0 | 0 | 0 | 0 | 0 | 0 | 0 | 44.65905 | 44.118025 | 43.771375 | 44.2631 | 45.65455 | 0 | 0 | -28.75492 | -25.63555 | -24.90076 | -24.68098 | -31.86536 | -21.33761 | -34.87449 | 108.6745 | 111.6573 | 100.2546 | 120.0857 | 89.15902 | 74.28789 | 63.97994
64 | W83402 | 2017-03-21 15:53 | 57.1773 | 59.9387 | 60 | 45 | 1.1118 | 553.5969 | 15084 | 30 | 139022 | 139071 | 139105 | 139113 | 139337 | 139295 | 220889 | 220897 | 239269 | 239731 | 215459 | 215715 | 215954 | 215863 | 294074 | 294058 | 1366.77 | 40203.6563 | 1 | 26.2675 | 26.2675 | 26.2675 | 26.2675 | 26.2675 | 26.2675 | 26.2675 | 1177.5391 | 1107.0323 | 1054.5 | 883.4059 | 1062.1807 | 994.7223 | 975.426 | 957.2014 | 938.6451 | 928.8433 | 917.6011 | 901.6556 | 16 | 23.2 | 32.0834 | 20.1293 | 12.4668 | 8.7315 | 6.2525 | 4.549 | 3.409 | 2.8214 | 2.8468 | 86.64 | 115.98 | 142.76 | 185.68 | 208.1 | 268.16 | 290.43 | 374.13 | 405.55 | 518.4 | 540.26 | 695.04 | 659.46 | 850.96 | 49.1 | 46.2 | 16.5105 | 0.263636 | -0.1493 | 2.1375 | -0.4375 | -0.1493 | 6211330 | 1 |  |  | 3.675 | 6.86 | 8.4707 | 10.5836 | 11.795 | 15.0457 | 4.3705 | 7.3246 | 9.2836 | 11.8885 | 12.8656 | 15.6279 | 25.0264 | 24.9729 | 24.9482 | 25.1252 | 25.0004 | 25.0406 |  | 12386 | 541 | 16 |  | CC040 | 279 | 1234 | 7 | 8 | 35 | 30.333334 | 0.263636 | 1871.9642 | 1743.1072 | 1510.3857 | 1395.2 | 1284.9642 | 1272.65 | 1158.9928 | 69.5614 | 65.9536 | 73.1236 | 70.2971 | 67.375 | 37.6307 | 73.92 | 32.0834 | 20.1293 | 12.4668 | 8.7315 | 6.2525 | 4.549 | 3.409 | 2.8214 | 0 | 0 | 0 | 0 | 0 | 0.1016 | 0.0254 | 0 | 0 | 0 | 0 | 0 | 0 | 0 | 0.046585 | 0.03782 | 0.030056 | 0.010497 | 0.031796 | 0.018352 | 0.016291 | -9.1e-05 | -0.000274 | -0.000605 | -0.000412 | -0.000545 | -0.008014 | -0.004302 | 0.081934 | 0.078371 | 0.076101 | 0.078084 | 0.087977 | 0.103286 | 0.097175 | -0.26968 | -0.265917 | -0.263442 | -0.26659 | -0.275795 | -0.274043 | -0.267144 | -1.369431 | -1.341624 | -1.32418 | -1.346733 | -1.415165 | -1.379192 | -1.330617 | -0.421768 | -0.389933 | -0.372914 | -0.407478 | -0.494877 | -0.552953 | -0.483422 | -0.374822 | -0.347299 | -0.329113 | -0.352389 | -0.418333 | -0.414938 | -0.364703 | 0.406269 | 0.362771 | 0.316251 | 0.25012 | 0.387471 | 0.313243 | 0.272359 | -25 | -25 | -25 | -25 | -25 | -61 | 61 | -1.786333 | -1.764662 | -1.750784 | -1.770434 | -1.826081 | 0 | 0 |  | 1402.08 | 0 |  | 1422.2729 | 0 |  | 742.74 | 0 |  | 742.611 | 0 |  | 1407.16 | 0 |  | 1430.579 | 0 |  | 763.373 | 0 |  | 763.381 | 0 |  | 1417.015 | 0 |  | 1450.746 | 0 |  | 776.059 | 0 |  | 776.254 | 0 |  | 1497.584 | 0 |  | 1502.6639 | 0 |  | 755.249 | 0 |  | 755.251 | 0 |  | 1452.118 | 0 |  | 1453.871 | 0 |  | 705.113 | 0 |  | 704.917 | 0 |  | 1505.356 | 0 |  | 1511.5291 | 0 |  | 742.628 | 0.102 |  | 742.732 | 0.102 |  | 1472.057 | 0 |  | 1479.677 | 0 |  | 778.908 | 0.025 |  | 778.995 | 0.025 | 153.3775 | 136.6091 | 114.9419 | 108.9427968 | 113.0473 | 131.4469279 | 112.6251 | 0 | 0 | 0 | 0 | 0 | -27.8427688 | -6.7854576 | -63.67032 | -50.37261 | -38.99842518 | -13.5818 | -44.22532 | -14.25809 | -15.95277 | 0 | 0 | 0 | 0 | 0 | 0 | 0 | 44.658325 | 44.11655 | 43.7696 | 44.26085 | 45.652025 | 0 | 0 | -29.33877 | -25.71749 | -27.26881 | -28.64452 | -33.34234 | -20.80801 | -35.73455424 | 105.0267 | 104.6355 | 92.44422 | 110.9773 | 81.13166 | 68.53806 | 54.15235
64 | W83403 | 2017-03-21 15:55 | 57.0772 | 59.8349 | 57 | 53 | 1.1447 | 695.2341 | 19170 | 30 | 139022 | 139071 | 139105 | 139113 | 139337 | 139295 | 220889 | 220897 | 239269 | 239731 | 215459 | 215715 | 215954 | 215863 | 294074 | 294058 | 1366.77 | 40223.3828 | 1 | 26.9304 | 26.9304 | 26.9304 | 26.9304 | 26.9304 | 26.9304 | 26.9304 | 1138.8672 | 1072.4678 | 1029.8334 | 876.2741 | 1028.0782 | 965.7865 | 948.6036 | 932.35 | 915.4526 | 907.5742 | 898.0571 | 883.8546 | 16 | 17.4 | 32.4325 | 20.6914 | 12.9759 | 9.0621 | 6.5037 | 4.6796 | 3.4903 | 2.8675 | 2.9189 | 87.76 | 123.72 | 140.21 | 194.48 | 203.63 | 280.27 | 283.43 | 392.35 | 398.63 | 546.54 | 536.15 | 736.08 | 659.74 | 907.88 | 49.2 | 46.3 | 31.6357 | 1.136364 | 0.8139 | 2.2693 | -0.5117 | 0.8139 | 1106182 | 2 |  |  | 4.0214 | 7.2414 | 8.9986 | 10.9436 | 12.1714 | 15.95 | 4.5729 | 7.561 | 9.3983 | 11.6475 | 13.5186 | 17.8593 | 24.8772 | 24.9889 | 24.9581 | 25.0682 | 24.8843 | 24.9723 |  | 12386 | 541 | 17 |  | CC070 | 282 | 1229 | 7 | 5 | 35 | 42.166664 | 1.136364 | 1896.6143 | 1792.6571 | 1583.3857 | 1434.5571 | 1381.9143 | 1339.15 | 1268.2072 | 57.36 | 53.8779 | 48.5714 | 49.1764 | 52.6071 | 32.4979 | 68.0079 | 32.4325 | 20.6914 | 12.9759 | 9.0621 | 6.5037 | 4.6796 | 3.4903 | 2.8675 | 0 | 0 | 0 | 0 | 0 | 0.1016 | 0.0254 | 0 | 0 | 0 | 0 | 0 | 0 | 0 | 0.0465 | 0.038005 | 0.03039 | 0.011049 | 0.031559 | 0.017735 | 0.015715 | -7.2e-05 | -0.000212 | -0.000471 | -0.000331 | -0.000528 | -0.007005 | -0.003636 | 0.082014 | 0.078444 | 0.076164 | 0.078154 | 0.088044 | 0.103355 | 0.097192 | -0.268485 | -0.264669 | -0.262262 | -0.265341 | -0.274889 | -0.273416 | -0.266815 | -1.368882 | -1.33902 | -1.321443 | -1.343714 | -1.418581 | -1.390063 | -1.342986 | -0.419176 | -0.387444 | -0.370297 | -0.404802 | -0.491161 | -0.548965 | -0.47896 | -0.376708 | -0.349302 | -0.331659 | -0.354643 | -0.422216 | -0.418152 | -0.3695 | 0.408252 | 0.368339 | 0.327535 | 0.26014 | 0.401521 | 0.322975 | 0.27898 | -30 | -35 | -35 | -35 | -25 | -54 | 54 | -1.775527 | -1.753102 | -1.73945 | -1.759216 | -1.816143 | 0 | 0 |  | 1402.08 | 0 |  | 1422.2729 | 0 |  | 742.74 | 0 |  | 742.611 | 0 |  | 1407.16 | 0 |  | 1430.579 | 0 |  | 763.373 | 0 |  | 763.381 | 0 |  | 1417.015 | 0 |  | 1450.746 | 0 |  | 776.059 | 0 |  | 776.254 | 0 |  | 1497.584 | 0 |  | 1502.6639 | 0 |  | 755.249 | 0 |  | 755.251 | 0 |  | 1452.118 | 0 |  | 1453.871 | 0 |  | 705.113 | 0 |  | 704.917 | 0 |  | 1505.356 | 0 |  | 1511.5291 | 0 |  | 742.628 | 0.102 |  | 742.732 | 0.102 |  | 1472.057 | 0 |  | 1479.677 | 0 |  | 778.908 | 0.025 |  | 778.995 | 0.025 | 155.5489 | 140.6232 | 120.597 | 112.1164 | 121.6693 | 138.4078 | 123.2596 | 0 | 0 | 0 | 0 | 0 | -27.7790656 | -6.777101 | -63.55445 | -50.60558286 | -39.53625 | -14.40193 | -44.01999 | -14.91537599 | -16.22193 | 0 | 0 | 0 | 0 | 0 | 0 | 0 | 53.26581 | 61.35857 | 60.88075 | 61.57256 | 45.403575 | 0 | 0 | -24.04393536 | -20.87467 | -17.98584 | -19.90671 | -25.83856 | -17.84021 | -32.57306 | 121.2163 | 130.5015 | 123.9556 | 139.3803 | 97.21429 | 77.8732 | 67.6875
64 | W83404 | 2017-03-21 15:56 | 57.2136 | 59.9176 | 45 | 54 | 1.1447 | 698.1345 | 19150 | 30 | 139022 | 139071 | 139105 | 139113 | 139337 | 139295 | 220889 | 220897 | 239269 | 239731 | 215459 | 215715 | 215954 | 215863 | 294074 | 294058 | 1366.77 | 40243.0859 | 1 | 27.5991 | 27.5991 | 27.5991 | 27.5991 | 27.5991 | 27.5991 | 27.5991 | 1151.7578 | 1070.4089 | 1017 | 869.8744 | 1037.5933 | 973.1427 | 955.27 | 938.1381 | 920.6082 | 911.9308 | 902.0336 | 887.04 | 16 | 17.4 | 32.2157 | 20.4051 | 12.734 | 8.9587 | 6.418 | 4.6565 | 3.4615 | 2.8476 | 2.8967 | 87.53 | 124.44 | 141.72 | 196.68 | 205.61 | 283.14 | 286.89 | 396.36 | 402.16 | 548.79 | 538.97 | 741.67 | 659.61 | 910.97 | 49.1 | 46.2 | 33.6257 | -1.545455 | -1.487 | 1.8174 | -6.8022 | -1.487 | 1106182 | 1 |  |  | 3.9079 | 7.2764 | 8.865 | 10.9286 | 12.2379 | 15.8214 | 4.3733 | 7.8833 | 9.5583 | 11.7483 | 13.2483 | 16.41 | 24.9129 | 24.9655 | 24.9649 | 25.1293 | 24.9694 | 24.9071 |  | 12386 | 541 | 18 |  | CC070 | 282 | 1229 | 7 | 5 | 35 | 44 | -1.545455 | 1869.4714 | 1755.3928 | 1531.4357 | 1420.6285 | 1335.3143 | 1344.9429 | 1223.2858 | 71.3136 | 70.2314 | 68.4214 | 67.9257 | 56.495 | 32.3893 | 70.2479 | 32.2157 | 20.4051 | 12.734 | 8.9587 | 6.418 | 4.6565 | 3.4615 | 2.8476 | 0 | 0 | 0 | 0 | 0 | 0.1016 | 0.0254 | 0 | 0 | 0 | 0 | 0 | 0 | 0 | 0.047305 | 0.038369 | 0.030719 | 0.011321 | 0.032144 | 0.017992 | 0.015957 | -7.2e-05 | -0.000212 | -0.000472 | -0.000331 | -0.000529 | -0.006062 | -0.003022 | 0.081965 | 0.078401 | 0.076129 | 0.078111 | 0.088001 | 0.10329 | 0.09716 | -0.269146 | -0.26528 | -0.262763 | -0.265951 | -0.275404 | -0.274378 | -0.267577 | -1.368211 | -1.33807 | -1.319367 | -1.342749 | -1.415857 | -1.396292 | -1.347662 | -0.42049 | -0.388769 | -0.371759 | -0.406189 | -0.493044 | -0.550653 | -0.480986 | -0.376017 | -0.348368 | -0.330245 | -0.353678 | -0.420551 | -0.417495 | -0.367756 | 0.40761 | 0.366332 | 0.323837 | 0.256393 | 0.396021 | 0.319116 | 0.277212 | -30 | -35 | -35 | -35 | -25 | -47 | 47 | -1.775397 | -1.752967 | -1.739303 | -1.759029 | -1.815951 | 0 | 0 |  | 1402.08 | 0 |  | 1422.2729 | 0 |  | 742.74 | 0 |  | 742.611 | 0 |  | 1407.16 | 0 |  | 1430.579 | 0 |  | 763.373 | 0 |  | 763.381 | 0 |  | 1417.015 | 0 |  | 1450.746 | 0 |  | 776.059 | 0 |  | 776.254 | 0 |  | 1497.584 | 0 |  | 1502.6639 | 0 |  | 755.249 | 0 |  | 755.251 | 0 |  | 1452.118 | 0 |  | 1453.871 | 0 |  | 705.113 | 0 |  | 704.917 | 0 |  | 1505.356 | 0 |  | 1511.5291 | 0 |  | 742.628 | 0.102 |  | 742.732 | 0.102 |  | 1472.057 | 0 |  | 1479.677 | 0 |  | 778.908 | 0.025 |  | 778.995 | 0.025 | 153.2312 | 137.6246 | 116.5867 | 110.9667 | 117.509 | 138.9192 | 118.8544 | 0 | 0 | 0 | 0 | 0 | -27.8768048 | -6.7964558 | -64.62471 | -51.05673699 | -39.90689 | -14.75681151 | -44.76232 | -16.65776356 | -17.43200797 | 0 | 0 | 0 | 0 | 0 | 0 | 0 | 53.26191 | 61.353845 | 60.875605 | 61.566015 | 45.398775 | 0 | 0 | -29.98666 | -27.30379 | -25.43627 | -27.59067 | -27.85452078 | -17.83527 | -33.78826 | 111.8818 | 120.6179 | 112.1191 | 130.1852 | 90.29093 | 76.54932 | 60.83773
64 | W83405 | 2017-03-21 15:58 | 57.1409 | 59.8712 | 57 | 54 | 1.1447 | 703.168 | 19309 | 30 | 139022 | 139071 | 139105 | 139113 | 139337 | 139295 | 220889 | 220897 | 239269 | 239731 | 215459 | 215715 | 215954 | 215863 | 294074 | 294058 | 1366.77 | 40262.7891 | 1 | 28.2719 | 28.2719 | 28.2719 | 28.2719 | 28.2719 | 28.2719 | 28.2719 | 1148.2422 | 1075.1843 | 1033 | 875.0455 | 1027.7186 | 965.3628 | 948.7724 | 932.8109 | 916.2268 | 908.4407 | 898.599 | 884.1589 | 15.8 | 17.6 | 32.4835 | 20.714 | 12.8148 | 8.9642 | 6.401 | 4.6183 | 3.4603 | 2.8584 | 2.9062 | 87.23 | 123.07 | 141.41 | 196.14 | 205.86 | 283 | 287.73 | 396.99 | 403.77 | 554.44 | 539.84 | 743.86 | 659.54 | 910.96 | 50.7 | 46.2 | 34.4995 | 0.145455 | 0.227 | 2.0844 | -6.0254 | 0.227 | 1106182 | 2 |  |  | 3.9857 | 7.2271 | 8.875 | 11.02 | 12.425 | 16.56 | 4.6593 | 7.4322 | 9.4169 | 11.9288 | 13.3847 | 18.7814 | 24.8953 | 25.0138 | 25.0113 | 24.9439 | 24.9968 | 24.9946 |  | 12386 | 542 | 1 |  | CC070 | 282 | 1229 | 7 | 5 | 35 | 35.5 | 0.145455 | 1859.9357 | 1789.35 | 1553.5714 | 1423.7643 | 1353.0643 | 1279.3643 | 1206.3 | 83.2614 | 83.9721 | 85.8343 | 83.2071 | 59.7607 | 33.5386 | 70.6321 | 32.4835 | 20.714 | 12.8148 | 8.9642 | 6.401 | 4.6183 | 3.4603 | 2.8584 | 0 | 0 | 0 | 0 | 0 | 0.1016 | 0.0254 | 0 | 0 | 0 | 0 | 0 | 0 | 0 | 0.048029 | 0.039004 | 0.031393 | 0.011671 | 0.032776 | 0.018384 | 0.016387 | -7.2e-05 | -0.000212 | -0.000473 | -0.000331 | -0.00053 | -0.004923 | -0.002305 | 0.08205 | 0.078475 | 0.076198 | 0.078187 | 0.088084 | 0.103433 | 0.097261 | -0.268004 | -0.264241 | -0.261796 | -0.264887 | -0.274322 | -0.273295 | -0.266711 | -1.368738 | -1.339212 | -1.321333 | -1.343728 | -1.417037 | -1.401673 | -1.354104 | -0.418594 | -0.38678 | -0.36977 | -0.404177 | -0.490536 | -0.548713 | -0.478668 | -0.376551 | -0.349486 | -0.331545 | -0.354647 | -0.421875 | -0.416901 | -0.368562 | 0.408073 | 0.366624 | 0.323854 | 0.256238 | 0.395722 | 0.319787 | 0.277965 | -30 | -35 | -35 | -35 | -25 | -40 | 40 | -1.775527 | -1.753119 | -1.739453 | -1.759216 | -1.81616 | 0 | 0 |  | 1402.08 | 0 |  | 1422.2729 | 0 |  | 742.74 | 0 |  | 742.611 | 0 |  | 1407.16 | 0 |  | 1430.579 | 0 |  | 763.373 | 0 |  | 763.381 | 0 |  | 1417.015 | 0 |  | 1450.746 | 0 |  | 776.059 | 0 |  | 776.254 | 0 |  | 1497.584 | 0 |  | 1502.6639 | 0 |  | 755.249 | 0 |  | 755.251 | 0 |  | 1452.118 | 0 |  | 1453.871 | 0 |  | 705.113 | 0 |  | 704.917 | 0 |  | 1505.356 | 0 |  | 1511.5291 | 0 |  | 742.628 | 0.102 |  | 742.732 | 0.102 |  | 1472.057 | 0 |  | 1479.677 | 0 |  | 778.908 | 0.025 |  | 778.995 | 0.025 | 152.6077 | 140.4192 | 118.379 | 111.3199 | 119.1833 | 132.3285 | 117.3259443 | 0 | 0 | 0 | 0 | 0 | -27.766772 | -6.7744594 | -65.64057 | -51.95071 | -40.85561636 | -15.23787552 | -45.69378 | -18.86792 | -19.06849 | 0 | 0 | 0 | 0 | 0 | 0 | 0 | 53.26581 | 61.359165 | 60.880855 | 61.57256 | 45.404 | 0 | 0 | -34.85272 | -32.47873 | -31.73895 | -33.6304 | -29.31477 | -18.40307 | -33.80933 | 105.3802 | 117.349 | 106.6653 | 124.0241 | 89.57877 | 67.29073 | 57.67367
64 | W83406 | 2017-03-21 16:00 | 57.0619 | 59.8019 | 58 | 54 | 1.1447 | 698.2062 | 19177 | 30 | 139022 | 139071 | 139105 | 139113 | 139337 | 139295 | 220889 | 220897 | 239269 | 239731 | 215459 | 215715 | 215954 | 215863 | 294074 | 294058 | 1366.77 | 40282.5156 | 1 | 28.9399 | 28.9399 | 28.9399 | 28.9399 | 28.9399 | 28.9399 | 28.9399 | 1147.0703 | 1079.2992 | 1035.3334 | 880.4243 | 1029.059 | 966.4135 | 949.7015 | 933.3215 | 916.6444 | 908.5994 | 899.4489 | 884.8076 | 16 | 17.2 | 32.1902 | 20.4377 | 12.7153 | 8.9394 | 6.4039 | 4.6597 | 3.4631 | 2.8596 | 2.9074 | 87.72 | 124.75 | 142.4 | 198.21 | 205.87 | 285.17 | 287.53 | 398.07 | 402.42 | 549.67 | 539.8 | 742.82 | 659.63 | 909.93 | 51.3 | 46.3 | 32.8155 | 0.290909 | 0.2127 | 1.8476 | -0.623 | 0.2127 | 1106182 | 1 |  |  | 3.94 | 7.3193 | 8.7814 | 11.0436 | 12.2014 | 16.135 | 4.5407 | 7.7305 | 9.4237 | 11.8441 | 13.5017 | 18.0966 | 24.9358 | 24.9499 | 24.9284 | 24.9376 | 24.9849 | 25.0459 |  | 12386 | 542 | 2 |  | CC070 | 282 | 1229 | 7 | 5 | 35 | 33.666664 | 0.290909 | 1899.8928 | 1788.25 | 1538.4357 | 1418.5929 | 1326.4642 | 1343.8071 | 1206.6357 | 87.8329 | 87.4843 | 93.3943 | 88.9664 | 61.0807 | 34.2736 | 72.6271 | 32.1902 | 20.4377 | 12.7153 | 8.9394 | 6.4039 | 4.6597 | 3.4631 | 2.8596 | 0 | 0 | 0 | 0 | 0 | 0.1016 | 0.0254 | 0 | 0 | 0 | 0 | 0 | 0 | 0 | 0.048452 | 0.039538 | 0.03195 | 0.012019 | 0.033296 | 0.018905 | 0.016912 | -7.3e-05 | -0.000213 | -0.000474 | -0.000331 | -0.000532 | -0.006418 | -0.00312 | 0.082032 | 0.078462 | 0.07619 | 0.078177 | 0.088077 | 0.10338 | 0.097262 | -0.268234 | -0.264413 | -0.261902 | -0.265031 | -0.274423 | -0.273937 | -0.267023 | -1.369362 | -1.339423 | -1.32109 | -1.343742 | -1.416696 | -1.410054 | -1.359822 | -0.418544 | -0.386885 | -0.370034 | -0.404365 | -0.490922 | -0.54819 | -0.479195 | -0.377205 | -0.349698 | -0.331313 | -0.354664 | -0.421486 | -0.418563 | -0.367937 | 0.407803 | 0.366193 | 0.324116 | 0.256494 | 0.397166 | 0.319611 | 0.278067 | -30 | -35 | -35 | -35 | -25 | -30 | 30 | -1.775323 | -1.752941 | -1.739279 | -1.758996 | -1.81591 | 0 | 0 |  | 1402.08 | 0 |  | 1422.2729 | 0 |  | 742.74 | 0 |  | 742.611 | 0 |  | 1407.16 | 0 |  | 1430.579 | 0 |  | 763.373 | 0 |  | 763.381 | 0 |  | 1417.015 | 0 |  | 1450.746 | 0 |  | 776.059 | 0 |  | 776.254 | 0 |  | 1497.584 | 0 |  | 1502.6639 | 0 |  | 755.249 | 0 |  | 755.251 | 0 |  | 1452.118 | 0 |  | 1453.871 | 0 |  | 705.113 | 0 |  | 704.917 | 0 |  | 1505.356 | 0 |  | 1511.5291 | 0 |  | 742.628 | 0.102 |  | 742.732 | 0.102 |  | 1472.057 | 0 |  | 1479.677 | 0 |  | 778.908 | 0.025 |  | 778.995 | 0.025 | 155.852 | 140.3096715 | 117.2134 | 110.9013 | 116.831 | 138.9228 | 117.3598 | 0 | 0 | 0 | 0 | 0 | -27.8319992 | -6.7823842 | -66.24836 | -52.67281 | -41.58262884 | -15.70566 | -46.41663 | -17.60734 | -18.75467 | 0 | 0 | 0 | 0 | 0 | 0 | 0 | 53.25969 | 61.352935 | 60.874765 | 61.56486 | 45.39775 | 0 | 0 | -36.76193 | -33.84636 | -34.55907 | -35.9749 | -29.98586 | -18.78844 | -34.80254 | 106.1014 | 115.1434 | 101.9465 | 120.7856 | 85.82625 | 74.69499 | 57.02021
64 | W83407 | 2017-03-21 16:02 | 56.9662 | 59.7682 | 59 | 54 | 1.1447 | 703.2065 | 19243 | 30 | 139022 | 139071 | 139105 | 139113 | 139337 | 139295 | 220889 | 220897 | 239269 | 239731 | 215459 | 215715 | 215954 | 215863 | 294074 | 294058 | 1366.77 | 40302.2422 | 1 | 29.6147 | 29.6147 | 29.6147 | 29.6147 | 29.6147 | 29.6147 | 29.6147 | 1157.6172 | 1086.5574 | 1042.3334 | 881.6784 | 1037.6886 | 974.5424 | 957.4159 | 940.793 | 923.8327 | 915.6592 | 905.5659 | 890.866 | 16 | 17.4 | 32.568 | 20.6706 | 12.723 | 8.8884 | 6.3427 | 4.582 | 3.443 | 2.848 | 2.8941 | 87.24 | 123.83 | 141.81 | 197.72 | 206.08 | 285.71 | 288.02 | 401.72 | 403.55 | 560.5 | 539.88 | 748.73 | 659.45 | 912.03 | 50.4 | 46.3 | 32.4324 | 0.881818 | 0.4446 | 3.9846 | -4.0108 | 0.4446 | 1106182 | 2 |  |  | 3.9171 | 7.2907 | 8.7893 | 10.9557 | 12.2557 | 16.2479 | 4.1517 | 7.5767 | 9.2717 | 11.3867 | 12.9367 | 18.6 | 24.9231 | 24.9413 | 24.9965 | 24.9247 | 24.9362 | 24.9177 |  | 12386 | 542 | 3 |  | CC070 | 282 | 1229 | 7 | 5 | 35 | 35.333336 | 0.881818 | 1860.1 | 1775.6428 | 1536.3429 | 1418.5143 | 1349.8857 | 1264.3785 | 1203.85 | 73.5543 | 72.4121 | 73.0043 | 71.0014 | 55.855 | 32.675 | 70.56 | 32.568 | 20.6706 | 12.723 | 8.8884 | 6.3427 | 4.582 | 3.443 | 2.848 | 0 | 0 | 0 | 0 | 0 | 0.1016 | 0.0254 | 0 | 0 | 0 | 0 | 0 | 0 | 0 | 0.048796 | 0.040017 | 0.032383 | 0.012374 | 0.033667 | 0.019857 | 0.017069 | -7.3e-05 | -0.000213 | -0.000475 | -0.000331 | -0.000533 | -0.007659 | -0.003821 | 0.082035 | 0.078463 | 0.076188 | 0.078175 | 0.088069 | 0.103414 | 0.097251 | -0.268202 | -0.264414 | -0.261939 | -0.265064 | -0.274535 | -0.273971 | -0.267313 | -1.368499 | -1.338815 | -1.320741 | -1.343356 | -1.417154 | -1.413092 | -1.36445 | -0.419011 | -0.387226 | -0.370268 | -0.404632 | -0.491056 | -0.549249 | -0.479273 | -0.376303 | -0.349095 | -0.330979 | -0.354273 | -0.421513 | -0.416665 | -0.368065 | 0.407751 | 0.366003 | 0.32308 | 0.255336 | 0.395046 | 0.318747 | 0.276999 | -30 | -35 | -35 | -35 | -25 | -20 | 20 | -1.775275 | -1.752899 | -1.739225 | -1.758927 | -1.815844 | 0 | 0 |  | 1402.08 | 0 |  | 1422.2729 | 0 |  | 742.74 | 0 |  | 742.611 | 0 |  | 1407.16 | 0 |  | 1430.579 | 0 |  | 763.373 | 0 |  | 763.381 | 0 |  | 1417.015 | 0 |  | 1450.746 | 0 |  | 776.059 | 0 |  | 776.254 | 0 |  | 1497.584 | 0 |  | 1502.6639 | 0 |  | 755.249 | 0 |  | 755.251 | 0 |  | 1452.118 | 0 |  | 1453.871 | 0 |  | 705.113 | 0 |  | 704.917 | 0 |  | 1505.356 | 0 |  | 1511.5291 | 0 |  | 742.628 | 0.102 |  | 742.732 | 0.102 |  | 1472.057 | 0 |  | 1479.677 | 0 |  | 778.908 | 0.025 |  | 778.995 | 0.025 | 152.5933035 | 139.3223 | 117.0509 | 110.8924 | 118.8831 | 130.7544 | 117.0756 | 0 | 0 | 0 | 0 | 0 | -27.8354536 | -6.7897502 | -66.67738 | -53.29019226 | -42.1422 | -16.17804 | -46.95598 | -17.2369 | -18.0762336 | 0 | 0 | 0 | 0 | 0 | 0 | 0 | 53.25825 | 61.351465 | 60.872875 | 61.562445 | 45.3961 | 0 | 0 | -30.82006 | -28.03985 | -27.03116 | -28.72944 | -27.42793288 | -17.94671 | -33.81750288 | 108.3541 | 119.3437 | 108.7504 | 127.5473 | 89.89527 | 67.73538 | 58.39212967
64 | W83408 | 2017-03-21 16:04 | 57.2698 | 59.8578 | 72 | 65 | 1.1447 | 883.3116 | 19133 | 30 | 139022 | 139071 | 139105 | 139113 | 139337 | 139295 | 220889 | 220897 | 239269 | 239731 | 215459 | 215715 | 215954 | 215863 | 294074 | 294058 | 1366.77 | 40321.9453 | 1 | 30.5867 | 30.5867 | 30.5867 | 30.5867 | 30.5867 | 30.5867 | 30.5867 | 1149.4141 | 1082.3007 | 1035.8334 | 855.3856 | 1030.671 | 970.9948 | 946.5413 | 927.0919 | 907.2584 | 895.2221 | 881.3417 | 860.5983 | 16 | 17.6 | 30.2768 | 17.3273 | 10.456 | 7.196 | 5.1195 | 3.6722 | 2.7275 | 2.2533 | 2.2957 | 78.91 | 120.03 | 133.66 | 201 | 199.31 | 294.92 | 280.81 | 416.8 | 400.41 | 586.81 | 541.82 | 795.18 | 659.65 | 977.91 | 49.7 | 46.4 | 32.983 | -12.999999 | -12.1669 | 12.1669 | -13.6375 | -12.1669 | 1106178 | 1 |  |  | 4.2236 | 7.7357 | 9.6636 | 11.7664 | 12.7043 | 17.0693 | 4.5597 | 8.3972 | 10.5 | 12.6722 | 13.0347 | 18.6681 | 24.9659 | 24.9846 | 24.9301 | 24.9021 | 24.8885 | 25.0844 |  | 12386 | 542 | 4 |  | CC070 | 221 | 1229 | 5 | 5 | 35 | 33.833336 | -12.999999 | 2129.2429 | 1890.8214 | 1652.5072 | 1529.3071 | 1474.8857 | 1485.4071 | 1329.9214 | 100.995 | 97.96 | 90.7471 | 94.46 | 67.68 | 35.89 | 65.5293 | 30.2768 | 17.3273 | 10.456 | 7.196 | 5.1195 | 3.6722 | 2.7275 | 2.2533 | 0 | 0 | 0 | 0 | 0 | 0.1016 | 0.0254 | 0 | 0 | 0 | 0 | 0 | 0 | 0 | 0.048787 | 0.040277 | 0.032859 | 0.012876 | 0.033855 | 0.019681 | 0.017229 | -7.3e-05 | -0.000214 | -0.000545 | -0.000405 | -0.000534 | -0.008691 | -0.004462 | 0.081983 | 0.078438 | 0.076161 | 0.078147 | 0.088031 | 0.103298 | 0.097185 | -0.268817 | -0.264729 | -0.262428 | -0.265557 | -0.274974 | -0.274788 | -0.267842 | -1.372363 | -1.340515 | -1.325866 | -1.34863 | -1.419773 | -1.420472 | -1.369528 | -0.417562 | -0.386686 | -0.369673 | -0.404003 | -0.490021 | -0.547221 | -0.478297 | -0.380347 | -0.350786 | -0.332824 | -0.356209 | -0.424526 | -0.421315 | -0.370409 | 0.395862 | 0.35726 | 0.280943 | 0.218291 | 0.327983 | 0.25987 | 0.227867 | -30 | -35 | -30 | -30 | -25 | -10 | 10 | -1.777263 | -1.754477 | -1.741002 | -1.761039 | -1.81745 | 0 | 0 |  | 1402.08 | 0 |  | 1422.2729 | 0 |  | 742.74 | 0 |  | 742.611 | 0 |  | 1407.16 | 0 |  | 1430.579 | 0 |  | 763.373 | 0 |  | 763.381 | 0 |  | 1417.015 | 0 |  | 1450.746 | 0 |  | 776.059 | 0 |  | 776.254 | 0 |  | 1497.584 | 0 |  | 1502.6639 | 0 |  | 755.249 | 0 |  | 755.251 | 0 |  | 1452.118 | 0 |  | 1453.871 | 0 |  | 705.113 | 0 |  | 704.917 | 0 |  | 1505.356 | 0 |  | 1511.5291 | 0 |  | 742.628 | 0.102 |  | 742.732 | 0.102 |  | 1472.057 | 0 |  | 1479.677 | 0 |  | 778.908 | 0.025 |  | 778.995 | 0.025 | 174.5617 | 148.3122 | 125.8566 | 119.5108 | 129.8357 | 153.4396 | 129.2484 | 0 | 0 | 0 | 0 | 0 | -27.9184608 | -6.8031868 | -66.85329 | -53.70505 | -42.84403 | -16.81876473 | -47.30826 | -15.61098728 | -17.48476 | 0 | 0 | 0 | 0 | 0 | 0 | 0 | 53.31789 | 61.406695 | 52.23006 | 52.83117 | 45.43625 | 0 | 0 | -42.17167419 | -37.87976056 | -33.54675 | -38.16212338 | -33.16462128 | -19.63976169 | -31.34247 | 118.8546 | 118.1341 | 101.6959 | 117.361 | 94.79904 | 90.27037 | 73.61799
64 | W83409 | 2017-03-21 16:06 | 57.9001 | 60.3967 | 46 | 66 | 1.1447 | 892.8316 | 18774 | 30 | 139022 | 139071 | 139105 | 139113 | 139337 | 139295 | 220889 | 220897 | 239269 | 239731 | 215459 | 215715 | 215954 | 215863 | 294074 | 294058 | 1366.77 | 40341.6484 | 1 | 31.5816 | 31.5816 | 31.5816 | 31.5816 | 31.5816 | 31.5816 | 31.5816 | 1161.1328 | 1106.5105 | 1057.6666 | 861.1688 | 1056.9962 | 994.2549 | 968.9639 | 947.9757 | 926.5974 | 912.6575 | 896.5942 | 874.5031 | 15.8 | 17.6 | 30.1952 | 17.5755 | 10.221 | 7.0051 | 4.9926 | 3.5946 | 2.6786 | 2.2314 | 2.2822 | 78.8 | 121.08 | 137.08 | 205.69 | 204.21 | 302.13 | 289.58 | 426.95 | 409.06 | 597.92 | 544.07 | 806.53 | 659.89 | 980.93 | 49.6 | 46.4 | 36.0224 | -0.036364 | 0.0985 | 1.4294 | -0.9721 | 0.0985 | 1106178 | 2 |  |  | 4.0307 | 7.6029 | 9.2071 | 11.4929 | 12.9743 | 16.3957 | 4.2959 | 7.7685 | 9.5123 | 12.0438 | 14.6096 | 18.0822 | 24.9161 | 24.9251 | 24.9935 | 25.0794 | 25.0112 | 24.9585 |  | 12386 | 542 | 5 |  | CC070 | 221 | 1229 | 5 | 5 | 35 | 31.666666 | -0.036364 | 2011.6072 | 1916.5929 | 1620.95 | 1472.6143 | 1431.0072 | 1437.7285 | 1234.1857 | 96.65 | 92.455 | 82.7057 | 83.9021 | 68.955 | 61.2986 | 51.325 | 30.1952 | 17.5755 | 10.221 | 7.0051 | 4.9926 | 3.5946 | 2.6786 | 2.2314 | 0 | 0 | 0 | 0 | 0 | 0.1016 | 0.0254 | 0 | 0 | 0 | 0 | 0 | 0 | 0 | 0.050148 | 0.04093 | 0.034693 | 0.013601 | 0.034216 | 0.020041 | 0.017649 | -7.4e-05 | -0.000214 | -0.000546 | -0.000405 | -0.000535 | -0.010456 | -0.005586 | 0.081948 | 0.078378 | 0.076112 | 0.078095 | 0.087974 | 0.103236 | 0.097166 | -0.269353 | -0.265562 | -0.263144 | -0.266313 | -0.275733 | -0.275588 | -0.268376 | -1.369187 | -1.339579 | -1.324155 | -1.347115 | -1.418014 | -1.419666 | -1.366874 | -0.420196 | -0.38829 | -0.371489 | -0.405898 | -0.492392 | -0.549852 | -0.481377 | -0.377036 | -0.349868 | -0.331197 | -0.354692 | -0.422529 | -0.419487 | -0.367181 | 0.396034 | 0.352186 | 0.276423 | 0.213616 | 0.323187 | 0.259881 | 0.226731 | -30 | -35 | -30 | -30 | -25 | 0 | 0 | -1.776151 | -1.753827 | -1.740527 | -1.76051 | -1.81688 | 0 | 0 |  | 1402.08 | 0 |  | 1422.2729 | 0 |  | 742.74 | 0 |  | 742.611 | 0 |  | 1407.16 | 0 |  | 1430.579 | 0 |  | 763.373 | 0 |  | 763.381 | 0 |  | 1417.015 | 0 |  | 1450.746 | 0 |  | 776.059 | 0 |  | 776.254 | 0 |  | 1497.584 | 0 |  | 1502.6639 | 0 |  | 755.249 | 0 |  | 755.251 | 0 |  | 1452.118 | 0 |  | 1453.871 | 0 |  | 705.113 | 0 |  | 704.917 | 0 |  | 1505.356 | 0 |  | 1511.5291 | 0 |  | 742.628 | 0.102 |  | 742.732 | 0.102 |  | 1472.057 | 0 |  | 1479.677 | 0 |  | 778.908 | 0.025 |  | 778.995 | 0.025 | 164.8472 | 150.2187 | 123.3737464 | 115.0038 | 125.8914 | 148.4253 | 119.9209 | 0 | 0 | 0 | 0 | 0 | -27.9997408 | -6.8167504 | -68.56067 | -54.5423 | -45.21592 | -17.77652954 | -47.76013 | -13.60749861 | -16.4886 | 0 | 0 | 0 | 0 | 0 | 0 | 0 | 53.28453 | 61.383945 | 52.21581 | 52.8153 | 45.422 | 0 | 0 | -40.6119434 | -35.89935195 | -30.72426 | -34.05569 | -33.95289036 | -33.70516 | -24.70667 | 108.9591 | 121.161 | 99.64938 | 115.9869 | 89.60041 | 73.11294 | 71.90886
64 | W83410 | 2017-03-21 16:08 | 58.0025 | 60.5887 | 73 | 66 | 1.1447 | 887.2 | 19108 | 30 | 139022 | 139071 | 139105 | 139113 | 139337 | 139295 | 220889 | 220897 | 239269 | 239731 | 215459 | 215715 | 215954 | 215863 | 294074 | 294058 | 1366.77 | 40376.6914 | 1 | 32.5609 | 32.5609 | 32.5609 | 32.5609 | 32.5609 | 32.5609 | 32.5609 | 1164.6484 | 1098.3405 | 1049.6666 | 857.7047 | 1046.7749 | 985.7105 | 961.6902 | 941.4371 | 920.7751 | 907.5396 | 890.712 | 869.1803 | 16 | 17.6 | 30.6425 | 17.8676 | 10.3198 | 7.0443 | 5.0031 | 3.5674 | 2.6906 | 2.2406 | 2.2944 | 78.09 | 119.02 | 136.5 | 204.48 | 204.51 | 301.69 | 289.49 | 426.76 | 409.09 | 601.58 | 542.61 | 802.36 | 659.92 | 976.91 | 51.2 | 46.6 | 35.743 | 2.345455 | 1.5353 | 3.1824 | -0.8434 | 1.5353 | 1106178 | 1 |  |  | 4.0371 | 7.6036 | 9.3764 | 11.675 | 12.965 | 16.025 | 4.3247 | 8.111 | 9.3 | 12.1356 | 13.274 | 17.1781 | 24.8396 | 24.9228 | 25.041 | 25.1224 | 24.8298 | 24.9351 |  | 12386 | 542 | 6 |  | CC070 | 221 | 1229 | 5 | 5 | 35 | 33.5 | 2.345455 | 2029.0072 | 1957.0072 | 1642.8857 | 1495.1 | 1467.5929 | 1360.3071 | 1278.5428 | 87.0093 | 80.3279 | 63.2871 | 66.1979 | 64.1386 | 59.6014 | 49.7607 | 30.6425 | 17.8676 | 10.3198 | 7.0443 | 5.0031 | 3.5674 | 2.6906 | 2.2406 | 0 | 0 | 0 | 0 | 0 | 0.1016 | 0.0254 | 0 | 0 | 0 | 0 | 0 | 0 | 0 | 0.050811 | 0.04157 | 0.035599 | 0.014441 | 0.034555 | 0.020854 | 0.017806 | -7.4e-05 | -0.000214 | -0.000547 | -0.000405 | -0.000536 | -0.013052 | -0.007241 | 0.082021 | 0.078448 | 0.076179 | 0.078167 | 0.088052 | 0.103381 | 0.097226 | -0.268353 | -0.264584 | -0.26218 | -0.265309 | -0.274715 | -0.274225 | -0.267503 | -1.370615 | -1.341031 | -1.325633 | -1.348758 | -1.419537 | -1.418176 | -1.368559 | -0.417966 | -0.386209 | -0.369487 | -0.403851 | -0.489767 | -0.548015 | -0.478297 | -0.378516 | -0.351297 | -0.332596 | -0.355824 | -0.424249 | -0.418727 | -0.369651 | 0.397213 | 0.353679 | 0.277434 | 0.21466 | 0.324721 | 0.262238 | 0.227757 | -30 | -35 | -30 | -30 | -25 | 10 | -10 | -1.776423 | -1.754042 | -1.740695 | -1.760697 | -1.817084 | 0 | 0 |  | 1402.08 | 0 |  | 1422.2729 | 0 |  | 742.74 | 0 |  | 742.611 | 0 |  | 1407.16 | 0 |  | 1430.579 | 0 |  | 763.373 | 0 |  | 763.381 | 0 |  | 1417.015 | 0 |  | 1450.746 | 0 |  | 776.059 | 0 |  | 776.254 | 0 |  | 1497.584 | 0 |  | 1502.6639 | 0 |  | 755.249 | 0 |  | 755.251 | 0 |  | 1452.118 | 0 |  | 1453.871 | 0 |  | 705.113 | 0 |  | 704.917 | 0 |  | 1505.356 | 0 |  | 1511.5291 | 0 |  | 742.628 | 0.102 |  | 742.732 | 0.102 |  | 1472.057 | 0 |  | 1479.677 | 0 |  | 778.908 | 0.025 |  | 778.995 | 0.025 | 166.4212 | 153.5233 | 125.1534 | 116.8674817 | 129.2245 | 140.6299 | 124.3076 | 0 | 0 | 0 | 0 | 0 | -27.86126 | -6.7945762 | -69.54089 | -55.45968 | -46.46609 | -18.93117 | -48.29123 | -11.06461 | -14.45883 | 0 | 0 | 0 | 0 | 0 | 0 | 0 | 53.29269 | 61.39147 | 52.22085 | 52.82091 | 45.4271 | 0 | 0 | -36.36693 | -31.02336 | -23.38376 | -26.73409 | -31.41297 | -32.66246 | -23.80039 | 113.8061 | 128.4317 | 107.5244 | 124.0231 | 94.94739 | 69.04158 | 79.25381
64 | W83411 | 2017-03-21 16:10 | 58.7453 | 61.0948 | 29 | 58 | 1.1951 | 753.7396 | 15025 | 30 | 139022 | 139071 | 139105 | 139113 | 139337 | 139295 | 220889 | 220897 | 239269 | 239731 | 215459 | 215715 | 215954 | 215863 | 294074 | 294058 | 1366.77 | 40376.6914 | 1 | 33.5298 | 33.5298 | 33.5298 | 33.5298 | 33.5298 | 33.5298 | 33.5298 | 1174.0234 | 1104.7695 | 1044.3334 | 857.2032 | 1064.7223 | 981.194 | 958.3116 | 938.614 | 919.1046 | 906.4532 | 891.2213 | 869.9072 | 16 | 17.6 | 30.5648 | 17.721 | 10.0654 | 6.8217 | 4.7284 | 3.3739 | 2.5026 | 2.1028 | 2.1525 | 74.13 | 108.62 | 132.14 | 186.96 | 199.63 | 278.54 | 285.84 | 401.5 | 407.43 | 566.67 | 545.06 | 768.61 | 660.27 | 931.99 | 50.3 | 46.4 | 26.1384 | 23.236362 | 21.994 | 21.994 | -8.4739 | 21.994 | 1105394 | 2 |  |  | 4.1386 | 7.9221 | 9.8557 | 12.25 | 13.5429 | 17.0993 | 4.5922 | 8.5779 | 10.2701 | 12.774 | 14.2779 | 18.0325 | 24.9674 | 24.9576 | 24.912 | 25.134 | 24.9306 | 24.8407 |  | 12386 | 542 | 7 |  | EA061 | 208 | 1207 | 5 | 5 | 35 | 47.5 | 23.236362 | 2140.5 | 2110.6572 | 1760.5571 | 1649.2858 | 1495.8928 | 1506.1857 | 1431.1571 | 82.0457 | 82.735 | 66.4029 | 69.6543 | 67.7486 | 62.4864 | 69.3029 | 30.5648 | 17.721 | 10.0654 | 6.8217 | 4.7284 | 3.3739 | 2.5026 | 2.1028 | 0 | 0 | 0 | 0 | 0 | 0.1016 | 0.0254 | 0 | 0 | 0 | 0 | 0 | 0 | 0 | 0.047563 | 0.03808 | 0.0316 | 0.012172 | 0.031081 | 0.018702 | 0.016142 | -5.8e-05 | -0.000159 | -0.000365 | -0.000231 | -0.000385 | -0.011191 | -0.006175 | 0.082561 | 0.07896 | 0.07668 | 0.078674 | 0.088651 | 0.104072 | 0.097874 | -0.260518 | -0.25691 | -0.25455 | -0.257657 | -0.266489 | -0.266235 | -0.259707 | -1.37764 | -1.348291 | -1.332944 | -1.356379 | -1.425264 | -1.42396 | -1.373983 | -0.40296 | -0.372206 | -0.35622 | -0.389106 | -0.472862 | -0.527869 | -0.460692 | -0.385786 | -0.358435 | -0.339035 | -0.363403 | -0.430622 | -0.427397 | -0.377341 | 0.398295 | 0.351755 | 0.274306 | 0.209985 | 0.315053 | 0.252332 | 0.220334 | -30 | -35 | -30 | -30 | -25 | 20 | -20 | -1.706217 | -1.684837 | -1.671542 | -1.690837 | -1.745005 | 0 | 0 |  | 1402.08 | 0 |  | 1422.2729 | 0 |  | 742.74 | 0 |  | 742.611 | 0 |  | 1407.16 | 0 |  | 1430.579 | 0 |  | 763.373 | 0 |  | 763.381 | 0 |  | 1417.015 | 0 |  | 1450.746 | 0 |  | 776.059 | 0 |  | 776.254 | 0 |  | 1497.584 | 0 |  | 1502.6639 | 0 |  | 755.249 | 0 |  | 755.251 | 0 |  | 1452.118 | 0 |  | 1453.871 | 0 |  | 705.113 | 0 |  | 704.917 | 0 |  | 1505.356 | 0 |  | 1511.5291 | 0 |  | 742.628 | 0.102 |  | 742.732 | 0.102 |  | 1472.057 | 0 |  | 1479.677 | 0 |  | 778.908 | 0.025 |  | 778.995 | 0.025 | 176.7218205 | 166.6575 | 134.9995 | 129.7559 | 132.6124 | 156.7518 | 140.0731 | 0 | 0 | 0 | 0 | 0 | -27.049476 | -6.5965578 | -65.4447882 | -51.12854 | -41.63450584 | -16.19652 | -43.7499 | -10.69536356 | -13.69449 | 0 | 0 | 0 | 0 | 0 | 0 | 0 | 51.18651 | 58.969295 | 50.14626 | 50.72511 | 43.625125 | 0 | 0 | -33.06114 | -30.79446341 | -23.65404 | -27.10291 | -32.03574 | -32.98463 | -31.92729 | 129.4024 | 143.7038 | 119.8572 | 137.1816 | 100.4519 | 86.02229 | 87.85473
64 | W83412 | 2017-03-21 16:12 | 58.7028 | 61.0674 | 65 | 56 | 1.1951 | 712.5288 | 13647 | 30 | 139022 | 139071 | 139105 | 139113 | 139337 | 139295 | 220889 | 220897 | 239269 | 239731 | 215459 | 215715 | 215954 | 215863 | 294074 | 294058 | 1366.77 | 40408.9961 | 1 | 34.4295 | 34.4295 | 34.4295 | 34.4295 | 34.4295 | 34.4295 | 34.4295 | 1140.0391 | 1086.3508 | 1033.1666 | 858.9402 | 1039.9209 | 978.2739 | 955.5172 | 936.0216 | 916.4112 | 904.7448 | 889.8563 | 868.6385 | 16 | 17.6 | 30.9559 | 17.8846 | 10.1707 | 6.8863 | 4.8248 | 3.4196 | 2.5362 | 2.1292 | 2.1739 | 73.67 | 107.36 | 131.15 | 185.9 | 197.36 | 277.08 | 282.65 | 395.27 | 405.77 | 561.12 | 546.15 | 757.38 | 660.26 | 914.8 | 50.2 | 46.3 | 25.0947 | 6.090909 | 1.4534 | 10.1466 | -0.2797 | 1.4534 | 1105252 | 1 |  |  | 4.2293 | 8.0243 | 9.7986 | 12.1814 | 13.2979 | 17.8764 | 4.6434 | 8.3697 | 10.5013 | 12.6474 | 13.1947 | 19.9184 | 24.8346 | 24.9154 | 24.9184 | 24.9051 | 24.8646 | 24.6495 |  | 12386 | 542 | 8 |  | EA061 | 208 | 1143 | 5 | 5 | 35 | 47.5 | 6.090909 | 2022.9785 | 1969.9642 | 1649.9071 | 1492.3785 | 1438.4071 | 1392.9928 | 1333.3857 | 103.2357 | 104.8629 | 97.9193 | 96.465 | 78.2564 | 32.3193 | 75.4686 | 30.9559 | 17.8846 | 10.1707 | 6.8863 | 4.8248 | 3.4196 | 2.5362 | 2.1292 | 0 | 0 | 0 | 0 | 0 | 0.1016 | 0.0254 | 0 | 0 | 0 | 0 | 0 | 0 | 0 | 0.037797 | 0.029758 | 0.02358 | 0.00717 | 0.023577 | 0.014543 | 0.012594 | -4.8e-05 | -0.000126 | -0.000248 | -0.000135 | -0.000292 | -0.004659 | -0.002192 | 0.083925 | 0.08027 | 0.077952 | 0.079987 | 0.090106 | 0.105951 | 0.099639 | -0.234853 | -0.231543 | -0.229388 | -0.232204 | -0.240219 | -0.239762 | -0.233891 | -1.395116 | -1.364927 | -1.348475 | -1.373923 | -1.441203 | -1.435446 | -1.384989 | -0.357922 | -0.330757 | -0.316518 | -0.345937 | -0.419699 | -0.468474 | -0.408815 | -0.400834 | -0.371916 | -0.351858 | -0.376487 | -0.448357 | -0.443727 | -0.391873 | 0.40498 | 0.351873 | 0.292302 | 0.224937 | 0.337411 | 0.269471 | 0.236067 | -25 | -30 | -25 | -20 | -25 | 30 | -30 | -1.514197 | -1.495381 | -1.483843 | -1.501426 | -1.548377 | 0 | 0 |  | 1402.08 | 0 |  | 1422.2729 | 0 |  | 742.74 | 0 |  | 742.611 | 0 |  | 1407.16 | 0 |  | 1430.579 | 0 |  | 763.373 | 0 |  | 763.381 | 0 |  | 1417.015 | 0 |  | 1450.746 | 0 |  | 776.059 | 0 |  | 776.254 | 0 |  | 1497.584 | 0 |  | 1502.6639 | 0 |  | 755.249 | 0 |  | 755.251 | 0 |  | 1452.118 | 0 |  | 1453.871 | 0 |  | 705.113 | 0 |  | 704.917 | 0 |  | 1505.356 | 0 |  | 1511.5291 | 0 |  | 742.628 | 0.102 |  | 742.732 | 0.102 |  | 1472.057 | 0 |  | 1479.677 | 0 |  | 778.908 | 0.025 |  | 778.995 | 0.025 | 169.7785 | 158.129 | 128.6136 | 119.3709 | 129.6091 | 147.589 | 132.8572 | 0 | 0 | 0 | 0 | 0 | -24.3598192 | -5.9408314 | -52.66423 | -40.44552 | -31.4626187 | -9.665548305 | -33.55841 | -14.18795 | -14.40666 | 0 | 0 | 0 | 0 | 0 | 0 | 0 | 37.854925 | 44.86143 | 37.096075 | 30.02852 | 38.709425 | 0 | 0 | -36.95033 | -34.68414 | -30.99322 | -33.37081 | -32.84413 | -15.14075 | -30.8527 | 118.0188 | 127.8608 | 103.2538 | 106.363 | 101.916 | 93.90046 | 81.65704
64 | W83413 | 2017-03-21 16:14 | 58.8649 | 61.2693 | 42 | 58 | 1.159 | 755.2789 | 18057 | 30 | 139022 | 139071 | 139105 | 139113 | 139337 | 139295 | 220889 | 220897 | 239269 | 239731 | 215459 | 215715 | 215954 | 215863 | 294074 | 294058 | 1366.77 | 40427.4492 | 1 | 35.1994 | 35.1994 | 35.1994 | 35.1994 | 35.1994 | 35.1994 | 35.1994 | 1199.8047 | 1123.6719 | 1068.6666 | 891.245 | 1076.9515 | 1005.3811 | 985.5169 | 966.061 | 949.228 | 938.731 | 926.7 | 909.9268 | 15.8 | 19.4 | 30.5405 | 18.7551 | 11.4312 | 8.0225 | 5.8185 | 4.2679 | 3.2167 | 2.6787 | 2.7294 | 89.92 | 134.4 | 147.96 | 218.62 | 214.65 | 314.76 | 295.22 | 434.55 | 410.25 | 594.38 | 546.27 | 791.88 | 660.02 | 960.06 | 49 | 46.7 | 36.8852 | 2.690909 | 2.3437 | 2.3549 | 0.1232 | 2.3437 | 1106059 | 2 |  |  | 3.82 | 7.0207 | 8.995 | 10.8714 | 11.9664 | 15.9786 | 4.2083 | 7.675 | 9.4483 | 11.9533 | 13.5983 | 18.5583 | 24.9422 | 24.9946 | 24.9746 | 25.1131 | 24.9099 | 24.9576 |  | 12386 | 542 | 9 |  | CC061 | 262 | 1140 | 6 | 5 | 35 | 32.833336 | 2.690909 | 1827.7142 | 1679.4785 | 1418.6285 | 1291.5286 | 1211.4286 | 1182.6072 | 1124.3785 | 116.34 | 109.8743 | 101.6764 | 99.85 | 85.4157 | 37.27 | 79.8636 | 30.5405 | 18.7551 | 11.4312 | 8.0225 | 5.8185 | 4.2679 | 3.2167 | 2.6787 | 0 | 0 | 0 | 0 | 0 | 0.1016 | 0.0254 | 0 | 0 | 0 | 0 | 0 | 0 | 0 | 0.040462 | 0.031749 | 0.025269 | 0.007801 | 0.025081 | 0.015446 | 0.013452 | -4.1e-05 | -0.000109 | -0.000213 | -0.000112 | -0.00029 | -0.005897 | -0.002978 | 0.084065 | 0.080411 | 0.078084 | 0.080123 | 0.090266 | 0.106208 | 0.099911 | -0.232169 | -0.228873 | -0.226756 | -0.229508 | -0.23733 | -0.236619 | -0.230663 | -1.393375 | -1.363883 | -1.346919 | -1.3716 | -1.437364 | -1.424507 | -1.372954 | -0.355535 | -0.328736 | -0.314446 | -0.34369 | -0.417195 | -0.465681 | -0.406936 | -0.397185 | -0.367885 | -0.348405 | -0.37271 | -0.443137 | -0.439012 | -0.386407 | 0.408291 | 0.365865 | 0.32284 | 0.258773 | 0.402766 | 0.326647 | 0.286771 | -20 | -25 | -20 | -15 | -25 | 40 | -40 | -1.502739 | -1.484054 | -1.472537 | -1.489156 | -1.535118 | 0 | 0 |  | 1402.08 | 0 |  | 1422.2729 | 0 |  | 742.74 | 0 |  | 742.611 | 0 |  | 1407.16 | 0 |  | 1430.579 | 0 |  | 763.373 | 0 |  | 763.381 | 0 |  | 1417.015 | 0 |  | 1450.746 | 0 |  | 776.059 | 0 |  | 776.254 | 0 |  | 1497.584 | 0 |  | 1502.6639 | 0 |  | 755.249 | 0 |  | 755.251 | 0 |  | 1452.118 | 0 |  | 1453.871 | 0 |  | 705.113 | 0 |  | 704.917 | 0 |  | 1505.356 | 0 |  | 1511.5291 | 0 |  | 742.628 | 0.102 |  | 742.732 | 0.102 |  | 1472.057 | 0 |  | 1479.677 | 0 |  | 778.908 | 0.025 |  | 778.995 | 0.025 | 153.6468 | 135.0485 | 110.7722 | 103.4811 | 109.3508 | 125.6023 | 112.3378 | 0 | 0 | 0 | 0 | 0 | -24.0404904 | -5.8588402 | -56.32161 | -43.15325812 | -33.7484 | -10.5462324 | -35.63369 | -13.60262 | -14.38032 | 0 | 0 | 0 | 0 | 0 | 0 | 0 | 30.05478 | 37.10135 | 29.45074 | 22.33734 | 38.37795 | 0 | 0 | -41.3629419 | -36.11964 | -31.97174 | -34.3174465 | -35.635 | -17.35593087 | -32.49937 | 86.01702 | 92.877 | 74.50279 | 80.95481 | 76.46007 | 70.60331 | 59.59925
64 | W83414 | 2017-03-21 16:15 | 59.0938 | 61.5297 | 37 | 57 | 1.116 | 760.2446 | 18045 | 30 | 139022 | 139071 | 139105 | 139113 | 139337 | 139295 | 220889 | 220897 | 239269 | 239731 | 215459 | 215715 | 215954 | 215863 | 294074 | 294058 | 1366.77 | 40427.4492 | 1 | 35.9675 | 35.9675 | 35.9675 | 35.9675 | 35.9675 | 35.9675 | 35.9675 | 1168.1641 | 1129.4841 | 1066.1666 | 885.0788 | 1087.049 | 1013.5202 | 991.6573 | 970.6911 | 952.3145 | 940.3246 | 926.6157 | 908.6454 | 15.8 | 20.2 | 30.7003 | 18.9109 | 11.4732 | 8.0255 | 5.8141 | 4.2613 | 3.1977 | 2.6594 | 2.7093 | 88.83 | 133.88 | 146.69 | 218.93 | 213.76 | 316.41 | 294.62 | 437.78 | 409.87 | 597.79 | 545.07 | 797.35 | 659.8 | 964.9 | 50.4 | 46.4 | 38.9397 | 1.636364 | 2.1326 | 2.2442 | -0.4705 | 2.1326 | 1106059 | 1 |  |  | 3.6871 | 6.8293 | 8.66 | 10.6829 | 11.8993 | 15.6814 | 4.182 | 7.441 | 9.2508 | 12.223 | 13.8836 | 18.4787 | 24.9831 | 24.9866 | 24.9877 | 25.0524 | 25.0137 | 24.9344 |  | 12386 | 542 | 10 |  | CC041 | 262 | 1140 | 6 | 8 | 35 | 31.5 | 1.636364 | 1817.4357 | 1670.7285 | 1420.2786 | 1285.7357 | 1208.5143 | 1186.15 | 1135.8785 | 113.1764 | 95.6629 | 82.6214 | 79.7543 | 83.165 | 38.0829 | 77.5536 | 30.7003 | 18.9109 | 11.4732 | 8.0255 | 5.8141 | 4.2613 | 3.1977 | 2.6594 | 0 | 0 | 0 | 0 | 0 | 0.1016 | 0.0254 | 0 | 0 | 0 | 0 | 0 | 0 | 0 | 0.042975 | 0.033868 | 0.02711 | 0.008532 | 0.02697 | 0.016624 | 0.014574 | -4.1e-05 | -0.000109 | -0.000213 | -0.00011 | -0.000289 | -0.007336 | -0.003892 | 0.08408 | 0.080416 | 0.078085 | 0.080123 | 0.090263 | 0.106202 | 0.099889 | -0.232125 | -0.228929 | -0.226828 | -0.2296 | -0.237446 | -0.236549 | -0.230671 | -1.392008 | -1.363425 | -1.346331 | -1.37134 | -1.43709 | -1.418506 | -1.367699 | -0.356316 | -0.329204 | -0.314814 | -0.344063 | -0.417552 | -0.466022 | -0.406959 | -0.395329 | -0.366999 | -0.347822 | -0.372177 | -0.442814 | -0.438871 | -0.386954 | 0.408729 | 0.365669 | 0.32208 | 0.257818 | 0.400373 | 0.325231 | 0.285014 | -20 | -25 | -20 | -15 | -25 | 47 | -47 | -1.50243 | -1.483743 | -1.472034 | -1.488519 | -1.53442 | 0 | 0 |  | 1402.08 | 0 |  | 1422.2729 | 0 |  | 742.74 | 0 |  | 742.611 | 0 |  | 1407.16 | 0 |  | 1430.579 | 0 |  | 763.373 | 0 |  | 763.381 | 0 |  | 1417.015 | 0 |  | 1450.746 | 0 |  | 776.059 | 0 |  | 776.254 | 0 |  | 1497.584 | 0 |  | 1502.6639 | 0 |  | 755.249 | 0 |  | 755.251 | 0 |  | 1452.118 | 0 |  | 1453.871 | 0 |  | 705.113 | 0 |  | 704.917 | 0 |  | 1505.356 | 0 |  | 1511.5291 | 0 |  | 742.628 | 0.102 |  | 742.732 | 0.102 |  | 1472.057 | 0 |  | 1479.677 | 0 |  | 778.908 | 0.025 |  | 778.995 | 0.025 | 152.81 | 134.3533 | 110.9025 | 103.017 | 109.0841 | 125.9715023 | 113.4618 | 0 | 0 | 0 | 0 | 0 | -24.0333784 | -5.8590434 | -59.76447 | -46.02786 | -36.21226 | -11.54942548 | -38.34299829 | -13.17508 | -14.60976 | 0 | 0 | 0 | 0 | 0 | 0 | 0 | 30.0486 | 37.093575 | 29.44068 | 22.327785 | 38.3605 | 0 | 0 | -40.32656 | -31.49261 | -26.01037 | -27.4405 | -34.72571208 | -17.74747 | -31.56114 | 82.76756 | 93.9264 | 78.1205 | 86.35486 | 74.37592 | 71.01557 | 61.43183
64 | W83415 | 2017-03-21 16:17 | 59.2333 | 61.7005 | 45 | 58 | 1.159 | 764.0361 | 18091 | 30 | 139022 | 139071 | 139105 | 139113 | 139337 | 139295 | 220889 | 220897 | 239269 | 239731 | 215459 | 215715 | 215954 | 215863 | 294074 | 294058 | 1366.77 | 40464.4805 | 1 | 36.7522 | 36.7522 | 36.7522 | 36.7522 | 36.7522 | 36.7522 | 36.7522 | 1190.4297 | 1131.8199 | 1076.8334 | 897.522 | 1083.1859 | 1010.9469 | 990.2712 | 970.3978 | 953.1977 | 942.9207 | 931.025 | 913.95 | 16 | 20 | 30.6373 | 18.705 | 11.4192 | 8.0348 | 5.8386 | 4.2565 | 3.187 | 2.6498 | 2.691 | 88.31 | 131.93 | 146.18 | 214.75 | 213.32 | 309.76 | 294.47 | 429.58 | 408.96 | 592.25 | 545.01 | 792.28 | 659.78 | 961.1 | 49.8 | 46.6 | 38.1851 | 2.463636 | 1.5197 | 2.9685 | 2.6268 | 1.5197 | 1106059 | 2 |  |  | 3.7829 | 7.0064 | 8.8279 | 10.8086 | 11.8971 | 15.7443 | 4.2525 | 7.6738 | 9.5328 | 11.8475 | 13.3951 | 17.8623 | 25.0059 | 25.0604 | 25.0247 | 25.0949 | 24.9153 | 25.1639 |  | 12386 | 542 | 11 |  | CC061 | 262 | 1140 | 6 | 5 | 35 | 36 | 2.463636 | 1825.8572 | 1673.6643 | 1419.4214 | 1282.8857 | 1271.6143 | 1241.5643 | 1150.9071 | 90.3679 | 77.615 | 57.4814 | 56.1729 | 76.8779 | 36.02 | 75.7493 | 30.6373 | 18.705 | 11.4192 | 8.0348 | 5.8386 | 4.2565 | 3.187 | 2.6498 | 0 | 0 | 0 | 0 | 0 | 0.1016 | 0.0254 | 0 | 0 | 0 | 0 | 0 | 0 | 0 | 0.045035 | 0.035685 | 0.028729 | 0.009308 | 0.028638 | 0.017392 | 0.015323 | -4.1e-05 | -0.000109 | -0.000213 | -0.000109 | -0.000288 | -0.009197 | -0.005071 | 0.084049 | 0.080395 | 0.078068 | 0.080106 | 0.090228 | 0.106151 | 0.099868 | -0.232704 | -0.229415 | -0.227282 | -0.230044 | -0.238055 | -0.236893 | -0.23087 | -1.392934 | -1.363619 | -1.34651 | -1.371166 | -1.438197 | -1.41251 | -1.360687 | -0.35671 | -0.329791 | -0.315474 | -0.344796 | -0.417958 | -0.466567 | -0.407871 | -0.396353 | -0.367215 | -0.347705 | -0.372013 | -0.444164 | -0.439817 | -0.386685 | 0.408428 | 0.365371 | 0.321097 | 0.256759 | 0.39909 | 0.323227 | 0.283411 | -20 | -25 | -20 | -15 | -25 | 54 | -54 | -1.502746 | -1.484066 | -1.47253 | -1.489172 | -1.535141 | 0 | 0 |  | 1402.08 | 0 |  | 1422.2729 | 0 |  | 742.74 | 0 |  | 742.611 | 0 |  | 1407.16 | 0 |  | 1430.579 | 0 |  | 763.373 | 0 |  | 763.381 | 0 |  | 1417.015 | 0 |  | 1450.746 | 0 |  | 776.059 | 0 |  | 776.254 | 0 |  | 1497.584 | 0 |  | 1502.6639 | 0 |  | 755.249 | 0 |  | 755.251 | 0 |  | 1452.118 | 0 |  | 1453.871 | 0 |  | 705.113 | 0 |  | 704.917 | 0 |  | 1505.356 | 0 |  | 1511.5291 | 0 |  | 742.628 | 0.102 |  | 742.732 | 0.102 |  | 1472.057 | 0 |  | 1479.677 | 0 |  | 778.908 | 0.025 |  | 778.995 | 0.025 | 153.4615 | 134.5542 | 110.8114 | 102.7668 | 114.7352 | 131.7933 | 114.9388 | 0 | 0 | 0 | 0 | 0 | -24.0683288 | -5.864098 | -62.67367 | -48.51211 | -38.39707916 | -12.61336 | -40.77288495 | -11.57551945 | -13.94976 | 0 | 0 | 0 | 0 | 0 | 0 | 0 | 30.05492 | 37.10165 | 29.4506 | 22.33758 | 38.378525 | 0 | 0 | -32.23513 | -25.59673 | -18.13389 | -19.36819 | -32.13173 | -16.80574334 | -30.89594 | 88.60759 | 97.54705 | 83.73102 | 93.12287 | 80.20912 | 79.3437 | 64.22899
64 | W83416 | 2017-03-21 16:18 | 59.5328 | 61.9519 | 34 | 58 | 1.159 | 767.3027 | 18132 | 30 | 139022 | 139071 | 139105 | 139113 | 139337 | 139295 | 220889 | 220897 | 239269 | 239731 | 215459 | 215715 | 215954 | 215863 | 294074 | 294058 | 1366.77 | 40480.6328 | 1 | 37.5404 | 37.5404 | 37.5404 | 37.5404 | 37.5404 | 37.5404 | 37.5404 | 1164.6484 | 1114.243 | 1057.5 | 876.6699 | 1055.2577 | 985.2286 | 965.4218 | 945.9734 | 928.6854 | 917.6572 | 905.0182 | 887.4141 | 16 | 18.6 | 30.7292 | 18.9544 | 11.4811 | 8.0059 | 5.7879 | 4.2303 | 3.1749 | 2.6472 | 2.6946 | 88.14 | 131.87 | 145.73 | 214.49 | 212.86 | 311.49 | 294.76 | 432.86 | 408.38 | 594.28 | 543.3 | 795.73 | 659.96 | 961.92 | 49.9 | 46.5 | 38.6775 | 0.554545 | 0.5288 | 1.197 | -0.2136 | 0.5288 | 1106059 | 1 |  |  | 3.8707 | 7.395 | 9.1743 | 11.5721 | 12.5964 | 16.255 | 4.518 | 7.9 | 10.0049 | 12.2246 | 13.6098 | 18.1492 | 24.9517 | 24.9196 | 24.9628 | 24.9196 | 24.8753 | 25.0016 |  | 12386 | 542 | 12 |  | CC061 | 262 | 1140 | 6 | 5 | 35 | 33.333336 | 0.554545 | 1801.8429 | 1663.3857 | 1411.4857 | 1270.6215 | 1202.0786 | 1177.75 | 1103.2428 | 86.8521 | 68.4864 | 48.2079 | 46.2086 | 67.5379 | 29.9514 | 73.345 | 30.7292 | 18.9544 | 11.4811 | 8.0059 | 5.7879 | 4.2303 | 3.1749 | 2.6472 | 0 | 0 | 0 | 0 | 0 | 0.1016 | 0.0254 | 0 | 0 | 0 | 0 | 0 | 0 | 0 | 0.046798 | 0.03719 | 0.030026 | 0.009986 | 0.029885 | 0.017981 | 0.015951 | -4.1e-05 | -0.000109 | -0.000213 | -0.000107 | -0.000287 | -0.010798 | -0.005855 | 0.084058 | 0.080399 | 0.078072 | 0.080112 | 0.09025 | 0.106179 | 0.099879 | -0.232357 | -0.229113 | -0.227 | -0.229732 | -0.237601 | -0.236182 | -0.230246 | -1.393698 | -1.364702 | -1.347725 | -1.372189 | -1.438415 | -1.404734 | -1.353669 | -0.355806 | -0.328851 | -0.314532 | -0.343836 | -0.417265 | -0.465705 | -0.406866 | -0.397169 | -0.36832 | -0.348903 | -0.373074 | -0.443917 | -0.439826 | -0.387317 | 0.408998 | 0.36597 | 0.322063 | 0.256839 | 0.400396 | 0.3247 | 0.283733 | -20 | -25 | -20 | -15 | -25 | 61 | -61 | -1.5032 | -1.484511 | -1.473173 | -1.490007 | -1.536066 | 0 | 0 |  | 1402.08 | 0 |  | 1422.2729 | 0 |  | 742.74 | 0 |  | 742.611 | 0 |  | 1407.16 | 0 |  | 1430.579 | 0 |  | 763.373 | 0 |  | 763.381 | 0 |  | 1417.015 | 0 |  | 1450.746 | 0 |  | 776.059 | 0 |  | 776.254 | 0 |  | 1497.584 | 0 |  | 1502.6639 | 0 |  | 755.249 | 0 |  | 755.251 | 0 |  | 1452.118 | 0 |  | 1453.871 | 0 |  | 705.113 | 0 |  | 704.917 | 0 |  | 1505.356 | 0 |  | 1511.5291 | 0 |  | 742.628 | 0.102 |  | 742.732 | 0.102 |  | 1472.057 | 0 |  | 1479.677 | 0 |  | 778.908 | 0.025 |  | 778.995 | 0.025 | 151.4593 | 133.7345 | 110.1975 | 101.792 | 108.4876 | 125.0523 | 110.1908 | 0 | 0 | 0 | 0 | 0 | -23.9960912 | -5.8482484 | -65.16514 | -50.60451 | -40.17973 | -13.55586 | -42.57420717 | -10.0902 | -13.66664 | 0 | 0 | 0 | 0 | 0 | 0 | 0 | 30.064 | 37.112775 | 29.46346 | 22.350105 | 38.40165 | 0 | 0 | -30.9025 | -22.52182 | -15.16293 | -15.88818 | -28.1812 | -13.94852 | -29.84158677 | 85.45567 | 97.72099 | 84.31832 | 94.6981 | 76.13383 | 77.0175 | 60.83431
64 | W83417 | 2017-03-21 16:20 | 59.7368 | 62.0977 | 30 | 52 | 1.159 | 673.4677 | 15931 | 30 | 139022 | 139071 | 139105 | 139113 | 139337 | 139295 | 220889 | 220897 | 239269 | 239731 | 215459 | 215715 | 215954 | 215863 | 294074 | 294058 | 1366.77 | 40496.75 | 1 | 38.2321 | 38.2321 | 38.2321 | 38.2321 | 38.2321 | 38.2321 | 38.2321 | 1195.1172 | 1132.3593 | 1081 | 885.8473 | 1069.964 | 998.7344 | 978.0507 | 957.8574 | 940.2307 | 928.8742 | 916.0743 | 898.2062 | 16.2 | 20.8 | 30.7717 | 18.9496 | 11.4787 | 8.0088 | 5.7945 | 4.2427 | 3.174 | 2.6475 | 2.6933 | 88.11 | 125.6 | 145.82 | 205.22 | 212.43 | 298.13 | 294.46 | 412.81 | 408.32 | 566.51 | 543.78 | 759.41 | 659.66 | 923.89 | 50.3 | 46.3 | 32 | -0.290909 | -0.6 | 1.4492 | -0.78 | -0.6 | 1106059 | 2 |  |  | 3.6971 | 7.0929 | 8.7821 | 10.9636 | 12.0514 | 15.8179 | 4.1934 | 7.5623 | 9.1607 | 11.9066 | 13.3459 | 18.1443 | 24.9167 | 25.0134 | 24.9823 | 24.9081 | 24.9541 | 25.0016 |  | 12386 | 542 | 13 |  | CC061 | 262 | 1140 | 6 | 5 | 35 | 30.166666 | -0.290909 | 1770.4928 | 1638.1571 | 1378.3928 | 1272.3214 | 1200.45 | 1200.7928 | 1103.0714 | 60.815 | 52.5057 | 46.4207 | 48.1886 | 66.4943 | 32.4957 | 69.5936 | 30.7717 | 18.9496 | 11.4787 | 8.0088 | 5.7945 | 4.2427 | 3.174 | 2.6475 | 0 | 0 | 0 | 0 | 0 | 0.1016 | 0.0254 | 0 | 0 | 0 | 0 | 0 | 0 | 0 | 0.04852 | 0.038614 | 0.031253 | 0.010629 | 0.031058 | 0.018692 | 0.016644 | -4.1e-05 | -0.000109 | -0.000213 | -0.000106 | -0.000286 | -0.012354 | -0.006676 | 0.084067 | 0.080411 | 0.078085 | 0.08012 | 0.09026 | 0.106183 | 0.099896 | -0.232173 | -0.228901 | -0.22677 | -0.229558 | -0.23741 | -0.235744 | -0.229751 | -1.393512 | -1.364262 | -1.347119 | -1.372066 | -1.43819 | -1.396205 | -1.344789 | -0.355626 | -0.328765 | -0.3145 | -0.343642 | -0.417065 | -0.465284 | -0.406712 | -0.396962 | -0.36786 | -0.348292 | -0.372938 | -0.44364 | -0.440088 | -0.387016 | 0.40891 | 0.365694 | 0.322211 | 0.256689 | 0.399933 | 0.324095 | 0.283617 | -20 | -25 | -20 | -15 | -25 | 68 | -68 | -1.502665 | -1.483983 | -1.472408 | -1.489007 | -1.534963 | 0 | 0 |  | 1402.08 | 0 |  | 1422.2729 | 0 |  | 742.74 | 0 |  | 742.611 | 0 |  | 1407.16 | 0 |  | 1430.579 | 0 |  | 763.373 | 0 |  | 763.381 | 0 |  | 1417.015 | 0 |  | 1450.746 | 0 |  | 776.059 | 0 |  | 776.254 | 0 |  | 1497.584 | 0 |  | 1502.6639 | 0 |  | 755.249 | 0 |  | 755.251 | 0 |  | 1452.118 | 0 |  | 1453.871 | 0 |  | 705.113 | 0 |  | 704.917 | 0 |  | 1505.356 | 0 |  | 1511.5291 | 0 |  | 742.628 | 0.102 |  | 742.732 | 0.102 |  | 1472.057 | 0 |  | 1479.677 | 0 |  | 778.908 | 0.025 |  | 778.995 | 0.025 | 148.84 | 131.7259 | 107.6318 | 101.9384 | 108.352617 | 127.5038 | 110.1924 | 0 | 0 | 0 | 0 | 0 | -23.9515904 | -5.8356754 | -67.55607 | -52.53090831 | -41.81457376 | -14.43825 | -44.25598268 | -8.84914729 | -13.40486 | 0 | 0 | 0 | 0 | 0 | 0 | 0 | 30.0533 | 37.099575 | 29.44816 | 22.335105 | 38.374075 | 0 | 0 | -21.62739519 | -17.26204 | -14.59931015 | -16.55963 | -27.73245 | -15.11973 | -28.30455 | 89.70985 | 99.03248 | 80.66608 | 93.27562 | 74.73826 | 79.58331 | 62.64734
64 | W83418 | 2017-03-21 16:21 | 59.6896 | 62.1102 | 40 | 53 | 1.159 | 675.2155 | 15976 | 30 | 139022 | 139071 | 139105 | 139113 | 139337 | 139295 | 220889 | 220897 | 239269 | 239731 | 215459 | 215715 | 215954 | 215863 | 294074 | 294058 | 1366.77 | 40513.2148 | 1 | 38.9256 | 38.9256 | 38.9256 | 38.9256 | 38.9256 | 38.9256 | 38.9256 | 1174.0234 | 1126.1099 | 1071.1666 | 884.5392 | 1064.708 | 993.5916 | 973.3661 | 953.6353 | 936.2672 | 925.215 | 912.5038 | 895.0659 | 16.2 | 19 | 30.5747 | 19.0665 | 11.5701 | 8.0677 | 5.8392 | 4.2695 | 3.1898 | 2.6485 | 2.6935 | 87.64 | 125.2 | 145.11 | 204.1 | 211.78 | 296.2 | 294.25 | 410.61 | 408.43 | 564.39 | 543.74 | 757.54 | 659.94 | 924.99 | 48.9 | 46.5 | 30.8765 | 0.545455 | 0.9 | 1.1574 | 0.9419 | 0.9 | 1106059 | 1 |  |  | 3.7443 | 7.0179 | 8.8757 | 10.9871 | 12.0829 | 15.7014 | 4.3967 | 7.5344 | 9.4115 | 11.8016 | 13.4557 | 17.4967 | 25.023 | 25.027 | 25.0162 | 25.0226 | 24.8109 | 24.9782 |  | 12386 | 542 | 14 |  | CC061 | 262 | 1140 | 6 | 5 | 35 | 35 | 0.545455 | 1765.7928 | 1649.4071 | 1388.5358 | 1275.2214 | 1207.4071 | 1203.6714 | 1130.0786 | 72.9393 | 60.2171 | 48.4607 | 49.3329 | 59.5479 | 31.5164 | 68.8757 | 30.5747 | 19.0665 | 11.5701 | 8.0677 | 5.8392 | 4.2695 | 3.1898 | 2.6485 | 0 | 0 | 0 | 0 | 0 | 0.1016 | 0.0254 | 0 | 0 | 0 | 0 | 0 | 0 | 0 | 0.049262 | 0.039758 | 0.032005 | 0.011456 | 0.032117 | 0.019473 | 0.017365 | -4.9e-05 | -0.000122 | -0.000265 | -0.000138 | -0.000285 | -0.013914 | -0.007636 | 0.084071 | 0.080408 | 0.07808 | 0.080117 | 0.090255 | 0.106177 | 0.099861 | -0.231987 | -0.228836 | -0.226659 | -0.229477 | -0.23749 | -0.235477 | -0.22968 | -1.388283 | -1.361123 | -1.342448 | -1.368437 | -1.43842 | -1.386583 | -1.337977 | -0.355873 | -0.328823 | -0.314508 | -0.343694 | -0.417072 | -0.465334 | -0.406264 | -0.396409 | -0.367909 | -0.3485 | -0.373017 | -0.443918 | -0.440223 | -0.388353 | 0.409493 | 0.366404 | 0.322879 | 0.256906 | 0.399799 | 0.32414 | 0.283632 | -30 | -30 | -30 | -25 | -25 | 75 | -75 | -1.501754 | -1.483563 | -1.471607 | -1.488486 | -1.535333 | 0 | 0 |  | 1402.08 | 0 |  | 1422.2729 | 0 |  | 742.74 | 0 |  | 742.611 | 0 |  | 1407.16 | 0 |  | 1430.579 | 0 |  | 763.373 | 0 |  | 763.381 | 0 |  | 1417.015 | 0 |  | 1450.746 | 0 |  | 776.059 | 0 |  | 776.254 | 0 |  | 1497.584 | 0 |  | 1502.6639 | 0 |  | 755.249 | 0 |  | 755.251 | 0 |  | 1452.118 | 0 |  | 1453.871 | 0 |  | 705.113 | 0 |  | 704.917 | 0 |  | 1505.356 | 0 |  | 1511.5291 | 0 |  | 742.628 | 0.102 |  | 742.732 | 0.102 |  | 1472.057 | 0 |  | 1479.677 | 0 |  | 778.908 | 0.025 |  | 778.995 | 0.025 | 148.452 | 132.6255 | 108.4169 | 102.1669 | 108.9745 | 127.8022 | 112.8508 | 0 | 0 | 0 | 0 | 0 | -23.9244632 | -5.833872 | -68.32157 | -53.94947 | -42.60929952 | -15.48797 | -45.78778544 | -7.708014897 | -13.01718 | 0 | 0 | 0 | 0 | 0 | 0 | 0 | 45.05262 | 44.50689 | 44.14821 | 37.21215 | 38.383325 | 0 | 0 | -25.95713 | -19.80077 | -15.24128 | -16.95542 | -24.83576 | -14.66565 | -27.98172 | 99.22589 | 103.3822 | 94.71451 | 106.9357 | 76.73431 | 81.50409 | 66.01801
64 | W83419 | 2017-03-21 16:23 | 59.7736 | 62.2179 | 36 | 53 | 1.159 | 689.0415 | 16298 | 30 | 139022 | 139071 | 139105 | 139113 | 139337 | 139295 | 220889 | 220897 | 239269 | 239731 | 215459 | 215715 | 215954 | 215863 | 294074 | 294058 | 1366.77 | 40529.3594 | 1 | 39.6334 | 39.6334 | 39.6334 | 39.6334 | 39.6334 | 39.6334 | 39.6334 | 1203.3203 | 1140.2245 | 1082.3334 | 888.0591 | 1079.7323 | 1008.0037 | 987.5861 | 967.6273 | 950.189 | 938.7979 | 925.2857 | 908.2677 | 16 | 24 | 30.7834 | 18.9545 | 11.4454 | 7.9667 | 5.7503 | 4.216 | 3.2016 | 2.6469 | 2.6957 | 88.34 | 127.53 | 146.64 | 208.28 | 214.45 | 302.22 | 297.28 | 420.26 | 411.89 | 578 | 546.13 | 769.1 | 659.72 | 930.88 | 50.5 | 46.7 | 31.894 | 1.036364 | 1.3813 | 1.4094 | 0.5063 | 1.3813 | 1106059 | 2 |  |  | 3.64 | 6.9586 | 8.6993 | 10.7536 | 11.855 | 15.7357 | 4.0984 | 7.7869 | 9.4066 | 11.9672 | 13.7279 | 17.5115 | 25.0018 | 24.9511 | 24.9882 | 25.0305 | 24.8998 | 25.0575 |  | 12386 | 542 | 15 |  | CC061 | 262 | 1140 | 6 | 5 | 35 | 30.666666 | 1.036364 | 1762.7072 | 1636.9572 | 1378.9071 | 1283.8643 | 1194.2428 | 1128.5857 | 1172.5286 | 66.2379 | 59.2779 | 57.755 | 56.9864 | 62.7943 | 34.935 | 68.5264 | 30.7834 | 18.9545 | 11.4454 | 7.9667 | 5.7503 | 4.216 | 3.2016 | 2.6469 | 0 | 0 | 0 | 0 | 0 | 0.1016 | 0.0254 | 0 | 0 | 0 | 0 | 0 | 0 | 0 | 0.05017 | 0.040669 | 0.032803 | 0.011836 | 0.032922 | 0.019485 | 0.017345 | -4.9e-05 | -0.000122 | -0.000265 | -0.000137 | -0.000285 | -0.012243 | -0.006572 | 0.084073 | 0.080409 | 0.078085 | 0.080117 | 0.090262 | 0.106232 | 0.099838 | -0.232051 | -0.228908 | -0.226688 | -0.229551 | -0.237506 | -0.23564 | -0.23017 | -1.387686 | -1.360605 | -1.341589 | -1.367932 | -1.437368 | -1.393761 | -1.346694 | -0.356272 | -0.329171 | -0.314945 | -0.344052 | -0.417702 | -0.466747 | -0.406248 | -0.395761 | -0.367377 | -0.347643 | -0.372488 | -0.442662 | -0.437366 | -0.388977 | 0.408823 | 0.365007 | 0.320128 | 0.255038 | 0.397524 | 0.3232 | 0.283823 | -30 | -30 | -30 | -25 | -25 | 68 | -68 | -1.501467 | -1.483274 | -1.47116 | -1.487908 | -1.534696 | 0 | 0 |  | 1402.08 | 0 |  | 1422.2729 | 0 |  | 742.74 | 0 |  | 742.611 | 0 |  | 1407.16 | 0 |  | 1430.579 | 0 |  | 763.373 | 0 |  | 763.381 | 0 |  | 1417.015 | 0 |  | 1450.746 | 0 |  | 776.059 | 0 |  | 776.254 | 0 |  | 1497.584 | 0 |  | 1502.6639 | 0 |  | 755.249 | 0 |  | 755.251 | 0 |  | 1452.118 | 0 |  | 1453.871 | 0 |  | 705.113 | 0 |  | 704.917 | 0 |  | 1505.356 | 0 |  | 1511.5291 | 0 |  | 742.628 | 0.102 |  | 742.732 | 0.102 |  | 1472.057 | 0 |  | 1479.677 | 0 |  | 778.908 | 0.025 |  | 778.995 | 0.025 | 148.1961 | 131.6261 | 107.672 | 102.8594 | 107.7947 | 119.8919 | 117.0629 | 0 | 0 | 0 | 0 | 0 | -23.941024 | -5.846318 | -69.55221 | -55.16845 | -43.65262 | -16.00344 | -46.91138 | -10.09362 | -14.50793 | 0 | 0 | 0 | 0 | 0 | 0 | 0 | 45.04401 | 44.49822 | 44.1348 | 37.1977 | 38.3674 | 0 | 0 | -23.59871 | -19.51257 | -18.18965 | -19.60628 | -26.2293 | -16.30581 | -27.83871 | 100.0892 | 101.4433 | 89.96449 | 104.4473 | 73.02146 | 69.55147 | 68.86994
64 | W83420 | 2017-03-21 16:24 | 59.8416 | 62.2768 | 35 | 53 | 1.159 | 672.3298 | 15908 | 30 | 139022 | 139071 | 139105 | 139113 | 139337 | 139295 | 220889 | 220897 | 239269 | 239731 | 215459 | 215715 | 215954 | 215863 | 294074 | 294058 | 1366.77 | 40547.8906 | 1 | 40.3239 | 40.3239 | 40.3239 | 40.3239 | 40.3239 | 40.3239 | 40.3239 | 1185.7422 | 1129.1368 | 1072 | 887.1774 | 1063.1643 | 992.6608 | 972.6478 | 953.1074 | 935.7692 | 924.8057 | 912.0232 | 894.5493 | 16 | 18.4 | 30.6461 | 18.9995 | 11.5294 | 8.012 | 5.801 | 4.2362 | 3.1818 | 2.647 | 2.6962 | 87.88 | 125.98 | 145.46 | 205.16 | 212.81 | 298.83 | 295.2 | 414.18 | 409.64 | 568.96 | 546.66 | 758.98 | 659.94 | 924.89 | 49.1 | 46.4 | 32.8671 | 0.609091 | 0.3568 | 0.9936 | 0.7168 | 0.3568 | 1106059 | 1 |  |  | 3.7479 | 7.0514 | 8.885 | 10.9886 | 12.0071 | 16.2529 | 4.2098 | 7.6279 | 9.5525 | 12.1705 | 13.6082 | 18.0574 | 25.0798 | 24.9892 | 25.0152 | 24.9829 | 24.8959 | 25.032 |  | 12386 | 542 | 16 |  | CC061 | 262 | 1140 | 6 | 5 | 35 | 35.833336 | 0.609091 | 1761.1285 | 1632.4071 | 1386.3572 | 1256.9286 | 1209.7428 | 1185.3357 | 1111.5714 | 73.1364 | 60.345 | 47.6336 | 47.6821 | 48.9243 | 31.7157 | 63.8279 | 30.6461 | 18.9995 | 11.5294 | 8.012 | 5.801 | 4.2362 | 3.1818 | 2.647 | 0 | 0 | 0 | 0 | 0 | 0.1016 | 0.0254 | 0 | 0 | 0 | 0 | 0 | 0 | 0 | 0.051188 | 0.041631 | 0.033621 | 0.012579 | 0.033695 | 0.019678 | 0.017515 | -4.9e-05 | -0.000135 | -0.000293 | -0.000174 | -0.000284 | -0.01057 | -0.005641 | 0.084061 | 0.080403 | 0.078074 | 0.080113 | 0.090248 | 0.106181 | 0.099846 | -0.232075 | -0.228878 | -0.226709 | -0.229413 | -0.237674 | -0.236212 | -0.23049 | -1.385688 | -1.358196 | -1.339641 | -1.36299 | -1.438804 | -1.404502 | -1.356031 | -0.356037 | -0.329095 | -0.314744 | -0.344022 | -0.417365 | -0.465918 | -0.40647 | -0.396689 | -0.367772 | -0.34845 | -0.372738 | -0.443919 | -0.439572 | -0.388553 | 0.409204 | 0.366144 | 0.321775 | 0.256341 | 0.398925 | 0.322621 | 0.283873 | -35 | -35 | -35 | -35 | -25 | 61 | -61 | -1.501052 | -1.482852 | -1.470894 | -1.487171 | -1.5353 | 0 | 0 |  | 1402.08 | 0 |  | 1422.2729 | 0 |  | 742.74 | 0 |  | 742.611 | 0 |  | 1407.16 | 0 |  | 1430.579 | 0 |  | 763.373 | 0 |  | 763.381 | 0 |  | 1417.015 | 0 |  | 1450.746 | 0 |  | 776.059 | 0 |  | 776.254 | 0 |  | 1497.584 | 0 |  | 1502.6639 | 0 |  | 755.249 | 0 |  | 755.251 | 0 |  | 1452.118 | 0 |  | 1453.871 | 0 |  | 705.113 | 0 |  | 704.917 | 0 |  | 1505.356 | 0 |  | 1511.5291 | 0 |  | 742.628 | 0.102 |  | 742.732 | 0.102 |  | 1472.057 | 0 |  | 1479.677 | 0 |  | 778.908 | 0.025 |  | 778.995 | 0.025 | 148.0422 | 131.2504 | 108.2385 | 100.6963 | 109.1769 | 125.8601 | 110.986 | 0 | 0 | 0 | 0 | 0 | -23.9991392 | -5.854446 | -70.8627 | -56.3597 | -44.64756 | -16.90789095 | -48.07188 | -12.7922 | -16.10151 | 0 | 0 | 0 | 0 | 0 | 0 | 0 | 52.53682 | 51.89982 | 51.48129 | 52.050985 | 38.3825 | 0 | 0 | -26.03926 | -19.85924 | -14.99239 | -16.40369 | -20.41929 | -14.77692 | -25.94413 | 103.6771 | 106.9313 | 100.0798 | 119.4357 | 79.0682 | 74.29187 | 63.08587
64 | W83421 | 2017-03-21 16:26 | 59.7969 | 62.386 | 47 | 58 | 1.159 | 762.0126 | 18035 | 30 | 139022 | 139071 | 139105 | 139113 | 139337 | 139295 | 220889 | 220897 | 239269 | 239731 | 215459 | 215715 | 215954 | 215863 | 294074 | 294058 | 1366.77 | 40566.4219 | 1 | 41.1066 | 41.1066 | 41.1066 | 41.1066 | 41.1066 | 41.1066 | 41.1066 | 1205.6641 | 1145.0787 | 1092.6666 | 894.6732 | 1083.552 | 1012.0175 | 992.0911 | 972.6618 | 955.8912 | 944.9717 | 932.7229 | 916.0195 | 15.8 | 26.2 | 30.8129 | 19.0022 | 11.4668 | 7.9799 | 5.7618 | 4.2422 | 3.1919 | 2.6489 | 2.6962 | 87.89 | 131.52 | 146.3 | 215.59 | 214.29 | 313.43 | 296.8 | 434.91 | 411.51 | 593.54 | 547.09 | 793.24 | 659.64 | 962.11 | 50.7 | 46.5 | 36.7993 | 0.109091 | -0.5123 | 2.4431 | -0.4677 | -0.5123 | 1106059 | 2 |  |  | 3.5671 | 6.7879 | 8.5493 | 10.6743 | 11.7579 | 16.1093 | 4.1097 | 7.3677 | 8.871 | 11.8871 | 13.2016 | 18.8532 | 24.9789 | 24.9969 | 25.0281 | 25.0781 | 24.8406 | 24.9782 |  | 12386 | 542 | 17 |  | CC061 | 262 | 1140 | 6 | 5 | 35 | 33.666664 | 0.109091 | 1810.9642 | 1707.5072 | 1452.7715 | 1321.6072 | 1221.5215 | 1215.1929 | 1182.9572 | 73.9786 | 67.4564 | 65.705 | 58.3607 | 56.18 | 37.2143 | 66.7879 | 30.8129 | 19.0022 | 11.4668 | 7.9799 | 5.7618 | 4.2422 | 3.1919 | 2.6489 | 0 | 0 | 0 | 0 | 0 | 0.1016 | 0.0254 | 0 | 0 | 0 | 0 | 0 | 0 | 0 | 0.051976 | 0.042408 | 0.034391 | 0.012857 | 0.034425 | 0.019966 | 0.017821 | -4.9e-05 | -0.000134 | -0.000292 | -0.000173 | -0.000283 | -0.008861 | -0.004751 | 0.084056 | 0.080388 | 0.078062 | 0.080095 | 0.090242 | 0.106164 | 0.099827 | -0.232333 | -0.229238 | -0.227042 | -0.229811 | -0.237878 | -0.236814 | -0.231057 | -1.384883 | -1.358287 | -1.339535 | -1.36339 | -1.436318 | -1.412067 | -1.362439 | -0.356834 | -0.329556 | -0.315244 | -0.344403 | -0.418293 | -0.466712 | -0.407113 | -0.395821 | -0.367878 | -0.348356 | -0.373177 | -0.442951 | -0.439327 | -0.388459 | 0.409148 | 0.365385 | 0.32026 | 0.255174 | 0.397729 | 0.322514 | 0.283873 | -35 | -35 | -35 | -35 | -25 | 54 | -54 | -1.500703 | -1.482494 | -1.470338 | -1.486451 | -1.534506 | 0 | 0 |  | 1402.08 | 0 |  | 1422.2729 | 0 |  | 742.74 | 0 |  | 742.611 | 0 |  | 1407.16 | 0 |  | 1430.579 | 0 |  | 763.373 | 0 |  | 763.381 | 0 |  | 1417.015 | 0 |  | 1450.746 | 0 |  | 776.059 | 0 |  | 776.254 | 0 |  | 1497.584 | 0 |  | 1502.6639 | 0 |  | 755.249 | 0 |  | 755.251 | 0 |  | 1452.118 | 0 |  | 1453.871 | 0 |  | 705.113 | 0 |  | 704.917 | 0 |  | 1505.356 | 0 |  | 1511.5291 | 0 |  | 742.628 | 0.102 |  | 742.732 | 0.102 |  | 1472.057 | 0 |  | 1479.677 | 0 |  | 778.908 | 0.025 |  | 778.995 | 0.025 | 152.2224 | 137.2631 | 113.4062 | 105.8541 | 110.2325 | 129.0097 | 118.0911 | 0 | 0 | 0 | 0 | 0 | -24.0603024 | -5.8688478 | -71.91282 | -57.42022 | -45.6768 | -17.29323876 | -49.03877 | -15.681 | -17.80707773 | 0 | 0 | 0 | 0 | 0 | 0 | 0 | 52.524605 | 51.88729 | 51.46183 | 52.025785 | 38.36265 | 0 | 0 | -26.39808 | -22.23066 | -20.71310702 | -20.0996 | -23.49970074 | -17.36836 | -27.19022 | 106.4361 | 109.4995 | 98.47817 | 120.4871 | 76.05672 | 71.90007 | 67.22492
64 | W83422 | 2017-03-21 16:28 | 60.1275 | 62.6637 | 32 | 58 | 1.159 | 764.7314 | 18088 | 30 | 139022 | 139071 | 139105 | 139113 | 139337 | 139295 | 220889 | 220897 | 239269 | 239731 | 215459 | 215715 | 215954 | 215863 | 294074 | 294058 | 1366.77 | 40582.5156 | 1 | 41.8921 | 41.8921 | 41.8921 | 41.8921 | 41.8921 | 41.8921 | 41.8921 | 1199.8047 | 1137.0345 | 1076.3334 | 892.8039 | 1091.0181 | 1018.633 | 997.6242 | 976.8382 | 959.5631 | 948.6166 | 936.313 | 918.4183 | 15.8 | 22 | 30.712 | 18.703 | 11.306 | 7.8818 | 5.7149 | 4.2026 | 3.1503 | 2.6484 | 2.6962 | 88.84 | 132.07 | 147.65 | 218.37 | 216.06 | 318.18 | 298.22 | 439.99 | 413.04 | 597.75 | 547.2 | 798.4 | 659.99 | 962.92 | 49.3 | 46.3 | 36.8468 | -11.409089 | -10.5258 | 10.993 | 1.2031 | -10.5258 | 1106059 | 1 |  |  | 3.7443 | 6.9879 | 8.8221 | 10.9557 | 12.2771 | 15.8364 | 4.0639 | 7.6361 | 9.2082 | 12.0393 | 14.077 | 18.4803 | 24.9791 | 24.9602 | 24.9301 | 24.8751 | 24.9729 | 24.9173 |  | 12386 | 542 | 18 |  | CC061 | 262 | 1140 | 6 | 5 | 35 | 34.166664 | -11.409089 | 1823.6143 | 1679.8 | 1446.65 | 1303.8 | 1220.3214 | 1229.9357 | 1093.55 | 81.2764 | 67.9 | 64.8357 | 57.7821 | 53.2593 | 35.2736 | 57.6336 | 30.712 | 18.703 | 11.306 | 7.8818 | 5.7149 | 4.2026 | 3.1503 | 2.6484 | 0 | 0 | 0 | 0 | 0 | 0.1016 | 0.0254 | 0 | 0 | 0 | 0 | 0 | 0 | 0 | 0.052982 | 0.043247 | 0.034975 | 0.013175 | 0.035023 | 0.020449 | 0.018283 | -4.9e-05 | -0.000134 | -0.000292 | -0.000171 | -0.000282 | -0.006901 | -0.00347 | 0.084067 | 0.080401 | 0.078073 | 0.080106 | 0.090249 | 0.106161 | 0.09993 | -0.232112 | -0.228998 | -0.226822 | -0.229591 | -0.237699 | -0.236934 | -0.230676 | -1.384579 | -1.35781 | -1.339205 | -1.363083 | -1.436402 | -1.419513 | -1.366227 | -0.356659 | -0.32945 | -0.3151 | -0.344236 | -0.417937 | -0.466085 | -0.408389 | -0.395482 | -0.367377 | -0.348018 | -0.372843 | -0.443043 | -0.439991 | -0.38459 | 0.408315 | 0.364284 | 0.318773 | 0.254533 | 0.396833 | 0.322594 | 0.283873 | -35 | -35 | -35 | -35 | -25 | 47 | -47 | -1.50088 | -1.482649 | -1.470582 | -1.48677 | -1.534858 | 0 | 0 |  | 1402.08 | 0 |  | 1422.2729 | 0 |  | 742.74 | 0 |  | 742.611 | 0 |  | 1407.16 | 0 |  | 1430.579 | 0 |  | 763.373 | 0 |  | 763.381 | 0 |  | 1417.015 | 0 |  | 1450.746 | 0 |  | 776.059 | 0 |  | 776.254 | 0 |  | 1497.584 | 0 |  | 1502.6639 | 0 |  | 755.249 | 0 |  | 755.251 | 0 |  | 1452.118 | 0 |  | 1453.871 | 0 |  | 705.113 | 0 |  | 704.917 | 0 |  | 1505.356 | 0 |  | 1511.5291 | 0 |  | 742.628 | 0.102 |  | 742.732 | 0.102 |  | 1472.057 | 0 |  | 1479.677 | 0 |  | 778.908 | 0.025 |  | 778.995 | 0.025 | 153.3058 | 135.0575998 | 112.9443 | 104.4422028 | 110.1328 | 130.5712 | 109.2784515 | 0 | 0 | 0 | 0 | 0 | -24.0724944 | -5.8591704 | -73.28992 | -58.53926253 | -46.44765 | -17.72553 | -49.90204 | -19.23156 | -20.23792 | 0 | 0 | 0 | 0 | 0 | 0 | 0 | 52.5308 | 51.892715 | 51.47037 | 52.03695 | 38.37145 | 0 | 0 | -28.98796 | -22.369655 | -20.42972907 | -19.89068 | -22.25903 | -16.4405 | -23.53693 | 103.5587 | 106.0414 | 97.5373 | 118.8629 | 76.34316 | 70.82665 | 59.64443
64 | W83423 | 2017-03-21 16:29 | 60.3802 | 62.7816 | 27 | 52 | 1.1447 | 667.3849 | 15766 | 30 | 139022 | 139071 | 139105 | 139113 | 139337 | 139295 | 220889 | 220897 | 239269 | 239731 | 215459 | 215715 | 215954 | 215863 | 294074 | 294058 | 1366.77 | 40598.2891 | 1 | 42.5614 | 42.5614 | 42.5614 | 42.5614 | 42.5614 | 42.5614 | 42.5614 | 1230.2734 | 1146.8804 | 1091.6666 | 885.4976 | 1078.2065 | 1006.9855 | 985.7344 | 964.6362 | 946.8036 | 935.1717 | 921.8976 | 904.2741 | 15.8 | 27.4 | 30.7395 | 18.6408 | 11.3579 | 7.9244 | 5.7409 | 4.2253 | 3.1804 | 2.6496 | 2.6937 | 89.44 | 127.53 | 147.59 | 208.33 | 215.48 | 301.73 | 296.86 | 416.46 | 410.82 | 567.9 | 544.06 | 756.96 | 659.65 | 919.88 | 49.1 | 46.4 | 31.4141 | 2.4 | 3.4172 | 3.4172 | 1.0522 | 3.4172 | 1106059 | 2 |  |  | 3.62 | 7.0214 | 8.7607 | 10.8271 | 11.96 | 15.6879 | 4.0361 | 7.5607 | 8.9623 | 11.8066 | 13.0836 | 18.2754 | 25.0621 | 24.9 | 25.0006 | 25.0117 | 24.8958 | 24.8776 |  | 12386 | 543 | 1 |  | CC070 | 262 | 1140 | 6 | 5 | 35 | 26.166666 | 2.4 | 1734.1072 | 1597.9572 | 1384.4928 | 1258.35 | 1175.0929 | 1161.2357 | 1109.6428 | 67.545 | 59.86 | 60.8 | 57.8114 | 51.505 | 52.575 | 43.625 | 30.7395 | 18.6408 | 11.3579 | 7.9244 | 5.7409 | 4.2253 | 3.1804 | 2.6496 | 0 | 0 | 0 | 0 | 0 | 0.1016 | 0.0254 | 0 | 0 | 0 | 0 | 0 | 0 | 0 | 0.054376 | 0.044269 | 0.035764 | 0.013529 | 0.035862 | 0.021091 | 0.018857 | -4.9e-05 | -0.000134 | -0.000291 | -0.000169 | -0.00028 | -0.005378 | -0.002465 | 0.084098 | 0.080442 | 0.078111 | 0.080149 | 0.090295 | 0.106244 | 0.099922 | -0.23124 | -0.227992 | -0.225866 | -0.228583 | -0.236678 | -0.236034 | -0.230207 | -1.385461 | -1.357034 | -1.339182 | -1.36272 | -1.436217 | -1.424525 | -1.373922 | -0.354906 | -0.328152 | -0.313815 | -0.342943 | -0.416294 | -0.464556 | -0.405566 | -0.396413 | -0.367171 | -0.34796 | -0.372419 | -0.442773 | -0.439005 | -0.387354 | 0.4078 | 0.364293 | 0.319155 | 0.255307 | 0.398297 | 0.324389 | 0.283652 | -35 | -35 | -35 | -35 | -25 | 40 | -40 | -1.500785 | -1.482532 | -1.4704 | -1.486535 | -1.534599 | 0 | 0 |  | 1402.08 | 0 |  | 1422.2729 | 0 |  | 742.74 | 0 |  | 742.611 | 0 |  | 1407.16 | 0 |  | 1430.579 | 0 |  | 763.373 | 0 |  | 763.381 | 0 |  | 1417.015 | 0 |  | 1450.746 | 0 |  | 776.059 | 0 |  | 776.254 | 0 |  | 1497.584 | 0 |  | 1502.6639 | 0 |  | 755.249 | 0 |  | 755.251 | 0 |  | 1452.118 | 0 |  | 1453.871 | 0 |  | 705.113 | 0 |  | 704.917 | 0 |  | 1505.356 | 0 |  | 1511.5291 | 0 |  | 742.628 | 0.102 |  | 742.732 | 0.102 |  | 1472.057 | 0 |  | 1479.677 | 0 |  | 778.908 | 0.025 |  | 778.995 | 0.025 | 145.8349 | 128.5429 | 108.1441 | 100.8555 | 106.105 | 123.3743 | 110.8777 | 0 | 0 | 0 | 0 | 0 | -23.9810544 | -5.8472578 | -75.26794 | -59.89269559 | -47.5048 | -18.2059392 | -51.10347 | -22.38356 | -22.52133 | 0 | 0 | 0 | 0 | 0 | 0 | 0 | 52.527475 | 51.88862 | 51.464 | 52.028725 | 38.364975 | 0 | 0 | -23.97212577 | -19.64317872 | -19.079952 | -19.82601 | -21.44122247 | -24.4240317 | -17.69281675 | 99.12236 | 100.8956 | 93.02336 | 114.8523 | 71.92529 | 52.58568 | 64.81632
64 | W83424 | 2017-03-21 16:31 | 60.1899 | 62.669 | 44 | 51 | 1.116 | 654.4709 | 15479 | 30 | 139022 | 139071 | 139105 | 139113 | 139337 | 139295 | 220889 | 220897 | 239269 | 239731 | 215459 | 215715 | 215954 | 215863 | 294074 | 294058 | 1366.77 | 40616.8477 | 1 | 43.2248 | 43.2248 | 43.2248 | 43.2248 | 43.2248 | 43.2248 | 43.2248 | 1205.6641 | 1132.2997 | 1071.5 | 887.5419 | 1090.0298 | 1016.7087 | 994.4305 | 972.4178 | 954.05 | 942.3028 | 928.4758 | 910.4532 | 16 | 20.2 | 30.6732 | 18.7899 | 11.3834 | 7.969 | 5.7872 | 4.2172 | 3.1715 | 2.6485 | 2.6951 | 89.35 | 132.02 | 147.92 | 215.76 | 215.64 | 311.55 | 296.66 | 431.68 | 411.87 | 595.68 | 546.51 | 790.68 | 660.05 | 955.99 | 50.3 | 46.7 | 32.8838 | 0.954546 | 0.7364 | 3.4357 | 0.2271 | 0.7364 | 1106059 | 1 |  |  | 3.7043 | 6.8214 | 8.6693 | 10.51 | 11.8079 | 15.7793 | 3.9377 | 7.6934 | 9.2738 | 11.5377 | 13.3311 | 17.7066 | 24.9152 | 24.9894 | 25.0149 | 25.2761 | 24.9287 | 24.8829 |  | 12386 | 543 | 2 |  | CC041 | 262 | 1140 | 6 | 8 | 35 | 37.5 | 0.954546 | 1774.2357 | 1622.5072 | 1382.4286 | 1261.5857 | 1230.0358 | 1166.8785 | 1092.75 | 76.3393 | 64.735 | 62.3286 | 61.6743 | 54.525 | 52.2043 | 41.2571 | 30.6732 | 18.7899 | 11.3834 | 7.969 | 5.7872 | 4.2172 | 3.1715 | 2.6485 | 0 | 0 | 0 | 0 | 0 | 0.1016 | 0.0254 | 0 | 0 | 0 | 0 | 0 | 0 | 0 | 0.05549 | 0.04538 | 0.036862 | 0.014291 | 0.036655 | 0.02135 | 0.01911 | -4.9e-05 | -0.000134 | -0.000294 | -0.00017 | -0.000279 | -0.004 | -0.001567 | 0.084091 | 0.080429 | 0.078101 | 0.080137 | 0.090269 | 0.106228 | 0.099905 | -0.231421 | -0.228266 | -0.226107 | -0.22881 | -0.237097 | -0.236614 | -0.230806 | -1.381335 | -1.354203 | -1.336186 | -1.359067 | -1.43493 | -1.430265 | -1.380279 | -0.355792 | -0.328782 | -0.314499 | -0.343665 | -0.416755 | -0.465513 | -0.406377 | -0.395502 | -0.366953 | -0.34748 | -0.371989 | -0.443595 | -0.438607 | -0.387067 | 0.407994 | 0.364306 | 0.319596 | 0.25561 | 0.397649 | 0.32344 | 0.283774 | -40 | -40 | -40 | -40 | -30 | 30 | -30 | -1.499796 | -1.481622 | -1.46942 | -1.485492 | -1.533727 | 0 | 0 |  | 1402.08 | 0 |  | 1422.2729 | 0 |  | 742.74 | 0 |  | 742.611 | 0 |  | 1407.16 | 0 |  | 1430.579 | 0 |  | 763.373 | 0 |  | 763.381 | 0 |  | 1417.015 | 0 |  | 1450.746 | 0 |  | 776.059 | 0 |  | 776.254 | 0 |  | 1497.584 | 0 |  | 1502.6639 | 0 |  | 755.249 | 0 |  | 755.251 | 0 |  | 1452.118 | 0 |  | 1453.871 | 0 |  | 705.113 | 0 |  | 704.917 | 0 |  | 1505.356 | 0 |  | 1511.5291 | 0 |  | 742.628 | 0.102 |  | 742.732 | 0.102 |  | 1472.057 | 0 |  | 1479.677 | 0 |  | 778.908 | 0.025 |  | 778.995 | 0.025 | 149.1973 | 130.4966 | 107.9691 | 101.0997 | 111.0341 | 123.9552 | 109.1712 | 0 | 0 | 0 | 0 | 0 | -24.0399824 | -5.8624724 | -76.58259 | -61.27227 | -48.86165 | -19.19139 | -52.19701368 | -24.81509775 | -24.21423 | 0 | 0 | 0 | 0 | 0 | 0 | 0 | 59.99184 | 59.26488 | 58.7768 | 59.41968 | 46.01181 | 0 | 0 | -27.16091 | -21.28370277 | -19.60228 | -21.1953 | -22.72357 | -24.30178 | -16.76594 | 105.4456 | 107.2055 | 98.28192 | 120.1327 | 82.12533 | 50.79831 | 62.32855
64 | W83425 | 2017-03-21 16:32 | 60.3873 | 62.8413 | 37 | 58 | 1.1447 | 769.733 | 18165 | 30 | 139022 | 139071 | 139105 | 139113 | 139337 | 139295 | 220889 | 220897 | 239269 | 239731 | 215459 | 215715 | 215954 | 215863 | 294074 | 294058 | 1366.77 | 40635.4063 | 1 | 43.9968 | 43.9968 | 43.9968 | 43.9968 | 43.9968 | 43.9968 | 43.9968 | 1227.9297 | 1143.7228 | 1092.6666 | 885.9951 | 1076.9673 | 1005.3989 | 983.6805 | 962.3275 | 944.2871 | 932.7457 | 919.4689 | 901.743 | 16 | 25 | 30.9394 | 18.7864 | 11.4455 | 7.9679 | 5.7749 | 4.2225 | 3.1772 | 2.649 | 2.6962 | 88.24 | 136.86 | 146.05 | 222.85 | 213.33 | 323.26 | 294.5 | 446.92 | 408.77 | 609.88 | 544.84 | 812.47 | 659.74 | 986.02 | 50 | 46.3 | 36.9467 | 8.581819 | 8.2531 | 8.4469 | 12.0484 | 8.2531 | 1106059 | 2 |  |  | 3.7043 | 6.9929 | 8.7964 | 10.7957 | 11.9036 | 15.8686 | 3.9623 | 7.6361 | 9.3836 | 11.9131 | 13.2492 | 18.4164 | 24.9333 | 24.9481 | 24.9666 | 25.0216 | 24.7995 | 24.8845 |  | 12386 | 543 | 3 |  | CC070 | 262 | 1140 | 6 | 5 | 35 | 29.333334 | 8.581819 | 1720.8 | 1601.1428 | 1387.4143 | 1255.4928 | 1198.8785 | 1156.7786 | 1101.3857 | 57.5014 | 56.3307 | 55.1864 | 54.0214 | 50.9729 | 49.2271 | 40.7843 | 30.9394 | 18.7864 | 11.4455 | 7.9679 | 5.7749 | 4.2225 | 3.1772 | 2.649 | 0 | 0 | 0 | 0 | 0 | 0.1016 | 0.0254 | 0 | 0 | 0 | 0 | 0 | 0 | 0 | 0.056324 | 0.046177 | 0.037594 | 0.014955 | 0.037026 | 0.021649 | 0.019415 | -5e-05 | -0.000135 | -0.000297 | -0.00017 | -0.000278 | -0.003024 | -0.000991 | 0.084088 | 0.080436 | 0.078104 | 0.080144 | 0.090283 | 0.106237 | 0.099912 | -0.231137 | -0.227888 | -0.225781 | -0.228444 | -0.236687 | -0.23655 | -0.23074 | -1.378777 | -1.350875 | -1.333373 | -1.355822 | -1.431947 | -1.435934 | -1.385451 | -0.354985 | -0.328294 | -0.313917 | -0.343122 | -0.416313 | -0.46481 | -0.405733 | -0.396769 | -0.367274 | -0.348174 | -0.372426 | -0.443419 | -0.43898 | -0.387468 | 0.40869 | 0.365685 | 0.321461 | 0.256913 | 0.399758 | 0.323861 | 0.283873 | -45 | -45 | -45 | -45 | -35 | 20 | -20 | -1.499072 | -1.480915 | -1.468841 | -1.484996 | -1.533462 | 0 | 0 |  | 1402.08 | 0 |  | 1422.2729 | 0 |  | 742.74 | 0 |  | 742.611 | 0 |  | 1407.16 | 0 |  | 1430.579 | 0 |  | 763.373 | 0 |  | 763.381 | 0 |  | 1417.015 | 0 |  | 1450.746 | 0 |  | 776.059 | 0 |  | 776.254 | 0 |  | 1497.584 | 0 |  | 1502.6639 | 0 |  | 755.249 | 0 |  | 755.251 | 0 |  | 1452.118 | 0 |  | 1453.871 | 0 |  | 705.113 | 0 |  | 704.917 | 0 |  | 1505.356 | 0 |  | 1511.5291 | 0 |  | 742.628 | 0.102 |  | 742.732 | 0.102 |  | 1472.057 | 0 |  | 1479.677 | 0 |  | 778.908 | 0.025 |  | 778.995 | 0.025 | 144.6986304 | 128.7895 | 108.3626 | 100.6202 | 108.2383 | 122.8927 | 110.0416 | 0 | 0 | 0 | 0 | 0 | -24.03348 | -5.860796 | -77.5893 | -62.19698675 | -49.73081 | -20.04582827 | -52.62119 | -26.74427075 | -25.52555 | 0 | 0 | 0 | 0 | 0 | 0 | 0 | 67.45824 | 66.641175 | 66.097845 | 66.82482 | 53.67117 | 0 | 0 | -20.41213 | -18.49303 | -17.32395 | -18.53593 | -21.22068 | -22.88125 | -16.54754 | 114.1554 | 114.7407 | 107.4057 | 128.8633 | 88.06765 | 49.23369 | 62.10777
64 | W83426 | 2017-03-21 16:34 | 60.8325 | 63.1667 | 22 | 58 | 1.1447 | 766.7291 | 18101 | 30 | 139022 | 139071 | 139105 | 139113 | 139337 | 139295 | 220889 | 220897 | 239269 | 239731 | 215459 | 215715 | 215954 | 215863 | 294074 | 294058 | 1366.77 | 40652.5547 | 1 | 44.7657 | 44.7657 | 44.7657 | 44.7657 | 44.7657 | 44.7657 | 44.7657 | 1230.2734 | 1135.9343 | 1081 | 888.6422 | 1072.7935 | 1000.8076 | 979.8981 | 959.4527 | 941.5909 | 929.9048 | 917.1394 | 899.0017 | 16 | 22.2 | 30.6757 | 18.8596 | 11.4881 | 8.0309 | 5.8033 | 4.2521 | 3.1643 | 2.6479 | 2.6942 | 87.43 | 134.89 | 144.96 | 220.06 | 211.8 | 318.57 | 293.89 | 442.31 | 408.21 | 605.05 | 544.85 | 814.12 | 659.91 | 986.98 | 49.8 | 46.3 | 37.4317 | -0.109091 | -0.0512 | 1.7074 | 0.1488 | -0.0512 | 1106059 | 1 |  |  | 3.695 | 6.9671 | 8.6786 | 10.7929 | 11.9571 | 15.455 | 3.9492 | 7.4508 | 9.1328 | 11.7869 | 13.2328 | 16.159 | 24.9618 | 24.9859 | 24.9707 | 25.1269 | 24.8024 | 24.9071 |  | 12386 | 543 | 4 |  | CC070 | 262 | 1140 | 6 | 5 | 35 | 35.833336 | -0.109091 | 1715.2715 | 1615.2357 | 1375.2428 | 1258.7072 | 1188.9071 | 1211.1929 | 1062.3715 | 62.6236 | 58.3343 | 49.53 | 49.4971 | 46.8843 | 44.4143 | 38.0679 | 30.6757 | 18.8596 | 11.4881 | 8.0309 | 5.8033 | 4.2521 | 3.1643 | 2.6479 | 0 | 0 | 0 | 0 | 0 | 0.1016 | 0.0254 | 0 | 0 | 0 | 0 | 0 | 0 | 0 | 0.057352 | 0.046863 | 0.038495 | 0.015508 | 0.037894 | 0.02233 | 0.019964 | -5.1e-05 | -0.000138 | -0.000305 | -0.00018 | -0.000281 | -0.002664 | -0.000937 | 0.084085 | 0.080427 | 0.078099 | 0.080135 | 0.090279 | 0.106196 | 0.099935 | -0.231037 | -0.227848 | -0.225673 | -0.228398 | -0.236602 | -0.236877 | -0.230757 | -1.374741 | -1.347411 | -1.32887 | -1.352296 | -1.428118 | -1.440293 | -1.387261 | -0.355007 | -0.32816 | -0.31389 | -0.342996 | -0.416317 | -0.464207 | -0.406231 | -0.396907 | -0.367917 | -0.34845 | -0.373039 | -0.443647 | -0.440717 | -0.38643 | 0.409326 | 0.366377 | 0.322824 | 0.256981 | 0.400133 | 0.323565 | 0.283695 | -50 | -50 | -50 | -50 | -40 | 10 | -10 | -1.498068 | -1.479917 | -1.467867 | -1.484015 | -1.532678 | 0 | 0 |  | 1402.08 | 0 |  | 1422.2729 | 0 |  | 742.74 | 0 |  | 742.611 | 0 |  | 1407.16 | 0 |  | 1430.579 | 0 |  | 763.373 | 0 |  | 763.381 | 0 |  | 1417.015 | 0 |  | 1450.746 | 0 |  | 776.059 | 0 |  | 776.254 | 0 |  | 1497.584 | 0 |  | 1502.6639 | 0 |  | 755.249 | 0 |  | 755.251 | 0 |  | 1452.118 | 0 |  | 1453.871 | 0 |  | 705.113 | 0 |  | 704.917 | 0 |  | 1505.356 | 0 |  | 1511.5291 | 0 |  | 742.628 | 0.102 |  | 742.732 | 0.102 |  | 1472.057 | 0 |  | 1479.677 | 0 |  | 778.908 | 0.025 |  | 778.995 | 0.025 | 144.2286 | 129.9086 | 107.4051 | 100.8665 | 107.3333 | 128.6238 | 106.1681 | 0 | 0 | 0 | 0 | 0 | -24.0667032 | -5.8612278 | -78.77403 | -62.95778 | -50.7495453 | -20.72799 | -53.7158 | -28.3248 | -26.39542 | 0 | 0 | 0 | 0 | 0 | 0 | 0 | 74.9034 | 73.99585 | 73.39335 | 74.20075 | 61.30712 | 0 | 0 | -22.23182 | -19.14298 | -15.5469717 | -16.97731 | -19.51873 | -20.61743 | -15.46436 | 118.1262 | 121.8036 | 114.5019 | 137.362 | 95.40593 | 55.61491 | 58.44709
64 | W83427 | 2017-03-21 16:35 | 61.1096 | 63.3551 | 22 | 54 | 1.1951 | 706.9126 | 16720 | 30 | 139022 | 139071 | 139105 | 139113 | 139337 | 139295 | 220889 | 220897 | 239269 | 239731 | 215459 | 215715 | 215954 | 215863 | 294074 | 294058 | 1366.77 | 40671.125 | 1 | 45.5091 | 45.5091 | 45.5091 | 45.5091 | 45.5091 | 45.5091 | 45.5091 | 1166.9922 | 1109.8945 | 1043.5 | 885.9659 | 1067.0946 | 997.0411 | 978.6649 | 960.3663 | 944.4885 | 934.6685 | 923.1069 | 907.0642 | 16 | 18.4 | 30.7261 | 19.1516 | 11.6823 | 8.1375 | 5.8375 | 4.263 | 3.1877 | 2.647 | 2.6951 | 86.89 | 130.62 | 144.1 | 210.4 | 210.53 | 305.02 | 292.78 | 425.96 | 408.59 | 588.2 | 544.37 | 792.7 | 660 | 957.89 | 49.2 | 46.6 | 31.9336 | 3.5 | 3.1611 | 3.2038 | 0.6397 | 3.1611 | 1106059 | 2 |  |  | 3.87 | 7.2836 | 9.0464 | 11.3643 | 12.46 | 16.3607 | 4.3855 | 7.8694 | 9.8 | 12.2871 | 13.779 | 18.3661 | 25.0639 | 24.9739 | 24.9854 | 25.0861 | 24.9126 | 24.9806 |  | 12386 | 543 | 5 |  | EA061 | 262 | 1140 | 6 | 5 | 35 | 42.166664 | 3.5 | 1792.7 | 1742.5643 | 1506.1215 | 1367.1072 | 1255.6072 | 1239.2142 | 1264.1786 | 63.7714 | 60.9629 | 57.9786 | 57.7186 | 54.6679 | 49.7907 | 38.9143 | 30.7261 | 19.1516 | 11.6823 | 8.1375 | 5.8375 | 4.263 | 3.1877 | 2.647 | 0 | 0 | 0 | 0 | 0 | 0.1016 | 0.0254 | 0 | 0 | 0 | 0 | 0 | 0 | 0 | 0.058416 | 0.047762 | 0.038975 | 0.01579 | 0.03869 | 0.022725 | 0.020312 | -5.1e-05 | -0.000138 | -0.000305 | -0.000179 | -0.00028 | -0.003643 | -0.001735 | 0.084054 | 0.080386 | 0.078055 | 0.080095 | 0.090244 | 0.106167 | 0.099807 | -0.23175 | -0.228668 | -0.226534 | -0.229213 | -0.237352 | -0.237541 | -0.231917 | -1.374888 | -1.348536 | -1.330383 | -1.353361 | -1.428448 | -1.440428 | -1.391825 | -0.355999 | -0.328768 | -0.314351 | -0.343654 | -0.417413 | -0.465847 | -0.405982 | -0.397092 | -0.369117 | -0.350007 | -0.374206 | -0.44408 | -0.440029 | -0.390047 | 0.409915 | 0.367154 | 0.324124 | 0.257602 | 0.400301 | 0.324055 | 0.283772 | -50 | -50 | -50 | -50 | -40 | 0 | 0 | -1.498715 | -1.480554 | -1.46879 | -1.48522 | -1.534011 | 0 | 0 |  | 1402.08 | 0 |  | 1422.2729 | 0 |  | 742.74 | 0 |  | 742.611 | 0 |  | 1407.16 | 0 |  | 1430.579 | 0 |  | 763.373 | 0 |  | 763.381 | 0 |  | 1417.015 | 0 |  | 1450.746 | 0 |  | 776.059 | 0 |  | 776.254 | 0 |  | 1497.584 | 0 |  | 1502.6639 | 0 |  | 755.249 | 0 |  | 755.251 | 0 |  | 1452.118 | 0 |  | 1453.871 | 0 |  | 705.113 | 0 |  | 704.917 | 0 |  | 1505.356 | 0 |  | 1511.5291 | 0 |  | 742.628 | 0.102 |  | 742.732 | 0.102 |  | 1472.057 | 0 |  | 1479.677 | 0 |  | 778.908 | 0.025 |  | 778.995 | 0.025 | 150.6836058 | 140.0778 | 117.5603 | 109.4985 | 113.311 | 131.5637 | 126.1739 | 0 | 0 | 0 | 0 | 0 | -24.1341656 | -5.8906918 | -80.24533812 | -64.22268 | -51.44591061 | -21.12732 | -54.86668768 | -27.48625 | -25.85593 | 0 | 0 | 0 | 0 | 0 | 0 | 0 | 74.93575 | 74.0277 | 73.4395 | 74.261 | 61.36044 | 0 | 0 | -22.70255 | -20.04265 | -18.22563 | -19.83523 | -22.81909 | -23.19485 | -15.79851 | 122.6715 | 129.8401 | 121.3283 | 142.7969 | 96.98568 | 56.74839 | 78.62874
64 | W83428 | 2017-03-21 16:36 | 61.1839 | 63.4829 | 36 | 58 | 1.1447 | 764.7648 | 18048 | 30 | 139022 | 139071 | 139105 | 139113 | 139337 | 139295 | 220889 | 220897 | 239269 | 239731 | 215459 | 215715 | 215954 | 215863 | 294074 | 294058 | 1366.77 | 40689.625 | 1 | 46.276 | 46.276 | 46.276 | 46.276 | 46.276 | 46.276 | 46.276 | 1226.7578 | 1147.2322 | 1096.6666 | 888.2244 | 1070.2231 | 999.4387 | 978.4883 | 957.5175 | 940.3535 | 929.3956 | 916.5422 | 899.5018 | 16 | 26 | 30.7456 | 18.9501 | 11.5485 | 8.1011 | 5.8424 | 4.25 | 3.195 | 2.6463 | 2.6962 | 87.79 | 135.09 | 144.68 | 218.5 | 210.42 | 314.8 | 292.22 | 438.16 | 407.5 | 604.28 | 545.59 | 814.16 | 659.63 | 988.91 | 48.3 | 46.4 | 37.3636 | 1.881818 | 2.7584 | 3.4528 | -0.6928 | 2.7584 | 1106059 | 1 |  |  | 3.7771 | 6.9886 | 8.6229 | 10.75 | 11.7571 | 16.1593 | 4.2197 | 7.3475 | 9.6 | 11.9623 | 13.418 | 18.3574 | 24.9624 | 25.0037 | 25.0017 | 25.1502 | 24.983 | 24.9499 |  | 12386 | 543 | 6 |  | CC070 | 262 | 1140 | 6 | 5 | 35 | 29 | 1.881818 | 1702.4429 | 1591.3857 | 1348.4572 | 1256.4286 | 1197.1929 | 1142.0929 | 1133.6571 | 89.0071 | 90.1407 | 92.1564 | 90.8114 | 58.1407 | 48.2393 | 37.9657 | 30.7456 | 18.9501 | 11.5485 | 8.1011 | 5.8424 | 4.25 | 3.195 | 2.6463 | 0 | 0 | 0 | 0 | 0 | 0.1016 | 0.0254 | 0 | 0 | 0 | 0 | 0 | 0 | 0 | 0.059096 | 0.048449 | 0.039559 | 0.016136 | 0.039391 | 0.023178 | 0.020742 | -5.2e-05 | -0.000138 | -0.000305 | -0.000178 | -0.000279 | -0.006661 | -0.003696 | 0.084082 | 0.08043 | 0.078103 | 0.080137 | 0.090277 | 0.10624 | 0.099868 | -0.23112 | -0.227867 | -0.225676 | -0.228433 | -0.236671 | -0.236721 | -0.23116 | -1.374735 | -1.346876 | -1.32821 | -1.35189 | -1.427973 | -1.438235 | -1.390074 | -0.355135 | -0.328445 | -0.314203 | -0.343251 | -0.416519 | -0.465257 | -0.40532 | -0.396904 | -0.36736 | -0.347784 | -0.372607 | -0.443477 | -0.43849 | -0.389048 | 0.40922 | 0.366675 | 0.324715 | 0.25819 | 0.40065 | 0.32319 | 0.283873 | -50 | -50 | -50 | -50 | -40 | -10 | 10 | -1.498162 | -1.480016 | -1.468019 | -1.484209 | -1.532894 | 0 | 0 |  | 1402.08 | 0 |  | 1422.2729 | 0 |  | 742.74 | 0 |  | 742.611 | 0 |  | 1407.16 | 0 |  | 1430.579 | 0 |  | 763.373 | 0 |  | 763.381 | 0 |  | 1417.015 | 0 |  | 1450.746 | 0 |  | 776.059 | 0 |  | 776.254 | 0 |  | 1497.584 | 0 |  | 1502.6639 | 0 |  | 755.249 | 0 |  | 755.251 | 0 |  | 1452.118 | 0 |  | 1453.871 | 0 |  | 705.113 | 0 |  | 704.917 | 0 |  | 1505.356 | 0 |  | 1511.5291 | 0 |  | 742.628 | 0.102 |  | 742.732 | 0.102 |  | 1472.057 | 0 |  | 1479.677 | 0 |  | 778.908 | 0.025 |  | 778.995 | 0.025 | 143.1448 | 127.9952 | 105.3186 | 100.6864 | 108.079 | 121.3359 | 113.2161 | 0 | 0 | 0 | 0 | 0 | -24.0508536 | -5.871464 | -81.16985334 | -65.06893 | -52.13755534 | -21.57346062 | -55.85088 | -23.75533 | -23.6952 | 0 | 0 | 0 | 0 | 0 | 0 | 0 | 74.9081 | 74.0008 | 73.40095 | 74.21045 | 61.31576 | 0 | 0 | -31.60954 | -29.60626 | -28.95582 | -31.1711 | -24.21671 | -22.44367 | -15.38826 | 105.2735 | 107.3208 | 97.62613 | 122.1523 | 89.32716 | 51.0861 | 68.26114
64 | W83429 | 2017-03-21 16:38 | 61.5243 | 63.7832 | 22 | 57 | 1.1951 | 767.9293 | 18152 | 30 | 139022 | 139071 | 139105 | 139113 | 139337 | 139295 | 220889 | 220897 | 239269 | 239731 | 215459 | 215715 | 215954 | 215863 | 294074 | 294058 | 1366.77 | 40689.625 | 1 | 47.0835 | 47.0835 | 47.0835 | 47.0835 | 47.0835 | 47.0835 | 47.0835 | 1193.9453 | 1113.7649 | 1051.3334 | 885.8965 | 1069.7552 | 998.647 | 979.262 | 960.1484 | 943.5328 | 933.2137 | 921.7476 | 904.0356 | 16 | 19.2 | 30.6919 | 19.1949 | 11.6203 | 8.0961 | 5.8186 | 4.2454 | 3.1437 | 2.6486 | 2.6962 | 86.7 | 133.43 | 144.02 | 218.85 | 210.19 | 317.77 | 292.25 | 442.16 | 408.22 | 607.68 | 546.64 | 821.07 | 660.12 | 987.14 | 50.7 | 46.7 | 37.3626 | 7.827272 | 9.4662 | 9.4662 | 5.6816 | 9.4662 | 1106059 | 2 |  |  | 3.96 | 7.31 | 9.0164 | 11.1614 | 12.3407 | 16.2314 | 4.5262 | 7.9803 | 9.4902 | 11.9049 | 12.977 | 16.7213 | 24.8801 | 24.9445 | 24.9534 | 25.0272 | 24.8379 | 24.9444 |  | 12386 | 543 | 7 |  | EA061 | 262 | 1140 | 6 | 5 | 35 | 42.333336 | 7.827272 | 1736.7357 | 1701.8214 | 1468.1929 | 1319.6428 | 1235.0571 | 1254.5786 | 1067.9857 | 79.9321 | 77.6443 | 75.8129 | 70.3057 | 55.0907 | 48.3493 | 45.5493 | 30.6919 | 19.1949 | 11.6203 | 8.0961 | 5.8186 | 4.2454 | 3.1437 | 2.6486 | 0 | 0 | 0 | 0 | 0 | 0.1016 | 0.0254 | 0 | 0 | 0 | 0 | 0 | 0 | 0 | 0.059994 | 0.049134 | 0.040038 | 0.01643 | 0.039902 | 0.023832 | 0.021314 | -5.2e-05 | -0.000138 | -0.000305 | -0.000177 | -0.000278 | -0.010127 | -0.005885 | 0.084081 | 0.080409 | 0.078075 | 0.080114 | 0.090256 | 0.106161 | 0.09995 | -0.231351 | -0.228305 | -0.226188 | -0.228889 | -0.237099 | -0.237272 | -0.230918 | -1.373472 | -1.347399 | -1.329386 | -1.352565 | -1.428303 | -1.437361 | -1.38295 | -0.356128 | -0.328807 | -0.314349 | -0.343581 | -0.417063 | -0.465022 | -0.407786 | -0.395523 | -0.36792 | -0.348989 | -0.373345 | -0.443894 | -0.440976 | -0.384626 | 0.410008 | 0.367225 | 0.324493 | 0.257984 | 0.400107 | 0.322672 | 0.283873 | -50 | -50 | -50 | -50 | -40 | -20 | 20 | -1.498525 | -1.480368 | -1.468543 | -1.484893 | -1.533649 | 0 | 0 |  | 1402.08 | 0 |  | 1422.2729 | 0 |  | 742.74 | 0 |  | 742.611 | 0 |  | 1407.16 | 0 |  | 1430.579 | 0 |  | 763.373 | 0 |  | 763.381 | 0 |  | 1417.015 | 0 |  | 1450.746 | 0 |  | 776.059 | 0 |  | 776.254 | 0 |  | 1497.584 | 0 |  | 1502.6639 | 0 |  | 755.249 | 0 |  | 755.251 | 0 |  | 1452.118 | 0 |  | 1453.871 | 0 |  | 705.113 | 0 |  | 704.917 | 0 |  | 1505.356 | 0 |  | 1511.5291 | 0 |  | 742.628 | 0.102 |  | 742.732 | 0.102 |  | 1472.057 | 0 |  | 1479.677 | 0 |  | 778.908 | 0.025 |  | 778.995 | 0.025 | 146.0265 | 136.8418 | 114.6292 | 105.7219 | 111.4713 | 133.1873 | 106.7452 | 0 | 0 | 0 | 0 | 0 | -24.1068352 | -5.8653172 | -82.32866 | -66.01716 | -52.82049 | -21.98324 | -56.59508 | -19.69903 | -21.33753555 | 0 | 0 | 0 | 0 | 0 | 0 | 0 | 74.92625 | 74.0184 | 73.42715 | 74.24465 | 61.34596 | 0 | 0 | -28.46606 | -25.52999 | -23.83171 | -24.1557 | -22.97629 | -22.48349 | -18.57437 | 110.158 | 119.313 | 111.4041 | 133.8276 | 93.2459 | 66.89796 | 60.96795
64 | W83430 | 2017-03-21 16:40 | 61.2447 | 63.6725 | 52 | 57 | 1.1951 | 750.1957 | 17699 | 30 | 139022 | 139071 | 139105 | 139113 | 139337 | 139295 | 220889 | 220897 | 239269 | 239731 | 215459 | 215715 | 215954 | 215863 | 294074 | 294058 | 1366.77 | 40726.4492 | 1 | 47.8723 | 47.8723 | 47.8723 | 47.8723 | 47.8723 | 47.8723 | 47.8723 | 1220.8984 | 1141.7126 | 1089 | 893.2598 | 1083.2263 | 1010.9462 | 990.3557 | 969.4233 | 952.1898 | 940.9423 | 928.0146 | 911.3519 | 16 | 24.6 | 30.5671 | 18.7285 | 11.4234 | 8.0121 | 5.7732 | 4.2253 | 3.1891 | 2.6459 | 2.6941 | 88.29 | 131.91 | 147.24 | 214.6 | 213.03 | 309.37 | 295.23 | 430.69 | 409.62 | 593.04 | 544.73 | 798.39 | 660.05 | 955.87 | 49.1 | 46.7 | 37.2711 | 1.7 | 1.9192 | 2.0485 | 0.5938 | 1.9192 | 1106059 | 1 |  |  | 3.6707 | 7.0821 | 8.6471 | 10.7893 | 11.815 | 15.7229 | 4.2311 | 7.6639 | 9.3377 | 11.7902 | 12.9475 | 18.0721 | 25.0302 | 24.9519 | 24.9976 | 24.9653 | 24.9018 | 24.7603 |  | 12386 | 543 | 8 |  | EA061 | 262 | 1140 | 6 | 5 | 35 | 33.666664 | 1.7 | 1803.6714 | 1708.6072 | 1448.3643 | 1317.9357 | 1221.0929 | 1190.8643 | 1276.3429 | 99.7307 | 98.2764 | 110.6964 | 105.84 | 66.8021 | 54.6957 | 41.36 | 30.5671 | 18.7285 | 11.4234 | 8.0121 | 5.7732 | 4.2253 | 3.1891 | 2.6459 | 0 | 0 | 0 | 0 | 0 | 0.1016 | 0.0254 | 0 | 0 | 0 | 0 | 0 | 0 | 0 | 0.060221 | 0.049708 | 0.04063 | 0.016881 | 0.040459 | 0.023985 | 0.021466 | -5.2e-05 | -0.000138 | -0.000305 | -0.000175 | -0.000278 | -0.012028 | -0.007131 | 0.084084 | 0.080421 | 0.078096 | 0.080134 | 0.090282 | 0.10623 | 0.099845 | -0.231019 | -0.22788 | -0.225667 | -0.228379 | -0.236534 | -0.23639 | -0.230925 | -1.375066 | -1.348156 | -1.329286 | -1.352609 | -1.428035 | -1.43093 | -1.384155 | -0.354813 | -0.327848 | -0.313689 | -0.342812 | -0.416248 | -0.464644 | -0.404568 | -0.397264 | -0.368694 | -0.34887 | -0.373371 | -0.443544 | -0.439323 | -0.390363 | 0.408638 | 0.364836 | 0.32153 | 0.256072 | 0.399304 | 0.32399 | 0.283687 | -50 | -50 | -50 | -50 | -40 | -30 | 30 | -1.498 | -1.479853 | -1.467761 | -1.48388 | -1.532531 | 0 | 0 |  | 1402.08 | 0 |  | 1422.2729 | 0 |  | 742.74 | 0 |  | 742.611 | 0 |  | 1407.16 | 0 |  | 1430.579 | 0 |  | 763.373 | 0 |  | 763.381 | 0 |  | 1417.015 | 0 |  | 1450.746 | 0 |  | 776.059 | 0 |  | 776.254 | 0 |  | 1497.584 | 0 |  | 1502.6639 | 0 |  | 755.249 | 0 |  | 755.251 | 0 |  | 1452.118 | 0 |  | 1453.871 | 0 |  | 705.113 | 0 |  | 704.917 | 0 |  | 1505.356 | 0 |  | 1511.5291 | 0 |  | 742.628 | 0.102 |  | 742.732 | 0.102 |  | 1472.057 | 0 |  | 1479.677 | 0 |  | 778.908 | 0.025 |  | 778.995 | 0.025 | 151.6599 | 137.4079 | 113.1115 | 105.6115 | 110.2427 | 126.5055 | 127.4365 | 0 | 0 | 0 | 0 | 0 | -24.017224 | -5.865495 | -82.73635 | -66.82809292 | -53.60345795 | -22.59669 | -57.37987 | -17.10963001 | -19.84186 | 0 | 0 | 0 | 0 | 0 | 0 | 0 | 74.9 | 73.99265 | 73.38805 | 74.194 | 61.30124 | 0 | 0 | -35.38575 | -32.21972 | -34.72424 | -36.28322208 | -27.80624 | -25.41403 | -16.73293248 | 108.4378 | 112.3527 | 98.17181 | 120.9256 | 86.35783 | 59.96463 | 84.99617
64 | W83431 | 2017-03-21 16:41 | 61.3757 | 63.8213 | 34 | 58 | 1.1447 | 766.8505 | 18095 | 30 | 139022 | 139071 | 139105 | 139113 | 139337 | 139295 | 220889 | 220897 | 239269 | 239731 | 215459 | 215715 | 215954 | 215863 | 294074 | 294058 | 1366.77 | 40745.0078 | 1 | 48.6414 | 48.6414 | 48.6414 | 48.6414 | 48.6414 | 48.6414 | 48.6414 | 1202.1484 | 1125.0798 | 1075.3334 | 889.4216 | 1069.7516 | 998.9612 | 978.3331 | 957.9424 | 941.4376 | 931.2281 | 918.9844 | 902.0287 | 16 | 18.4 | 30.8458 | 19.0125 | 11.5854 | 8.089 | 5.8234 | 4.2284 | 3.1764 | 2.6462 | 2.6949 | 87.59 | 132.25 | 144.17 | 214.32 | 209.52 | 309.51 | 291.81 | 431.27 | 407.54 | 594.1 | 546.23 | 792.95 | 659.63 | 964.99 | 50.3 | 46.1 | 36.9037 | 2.027273 | 2.0818 | 2.0818 | 0.275 | 2.0818 | 1106059 | 2 |  |  | 3.6807 | 6.9929 | 8.5843 | 10.7071 | 11.9043 | 15.975 | 4.0803 | 7.5541 | 9.3738 | 10.9705 | 13.9885 | 18.6475 | 24.9416 | 24.9539 | 24.9179 | 25.1325 | 24.9755 | 24.9461 |  | 12386 | 543 | 9 |  | CC070 | 262 | 1140 | 6 | 5 | 35 | 28.833334 | 2.027273 | 1715.2142 | 1603.8785 | 1372.7928 | 1279.7715 | 1223.8143 | 1161.6285 | 1120.2428 | 82.5229 | 85.9557 | 89.46 | 88.7293 | 59.4621 | 50.3236 | 37.6629 | 30.8458 | 19.0125 | 11.5854 | 8.089 | 5.8234 | 4.2284 | 3.1764 | 2.6462 | 0 | 0 | 0 | 0 | 0 | 0.1016 | 0.0254 | 0 | 0 | 0 | 0 | 0 | 0 | 0 | 0.060712 | 0.050113 | 0.040849 | 0.017188 | 0.040692 | 0.024181 | 0.021684 | -5.2e-05 | -0.000138 | -0.000305 | -0.000174 | -0.000277 | -0.013097 | -0.007876 | 0.084091 | 0.080437 | 0.078106 | 0.080135 | 0.090276 | 0.106236 | 0.099906 | -0.230967 | -0.227739 | -0.22559 | -0.228385 | -0.236648 | -0.236154 | -0.230417 | -1.37433 | -1.34667 | -1.32835 | -1.352355 | -1.42918 | -1.423719 | -1.375004 | -0.355114 | -0.328364 | -0.314021 | -0.342947 | -0.41615 | -0.464849 | -0.405682 | -0.396453 | -0.36714 | -0.347922 | -0.373101 | -0.444066 | -0.43899 | -0.387686 | 0.409398 | 0.367264 | 0.325385 | 0.258221 | 0.40026 | 0.322925 | 0.283755 | -50 | -50 | -50 | -50 | -40 | -40 | 40 | -1.49807 | -1.47992 | -1.46787 | -1.484016 | -1.532682 | 0 | 0 |  | 1402.08 | 0 |  | 1422.2729 | 0 |  | 742.74 | 0 |  | 742.611 | 0 |  | 1407.16 | 0 |  | 1430.579 | 0 |  | 763.373 | 0 |  | 763.381 | 0 |  | 1417.015 | 0 |  | 1450.746 | 0 |  | 776.059 | 0 |  | 776.254 | 0 |  | 1497.584 | 0 |  | 1502.6639 | 0 |  | 755.249 | 0 |  | 755.251 | 0 |  | 1452.118 | 0 |  | 1453.871 | 0 |  | 705.113 | 0 |  | 704.917 | 0 |  | 1505.356 | 0 |  | 1511.5291 | 0 |  | 742.628 | 0.102 |  | 742.732 | 0.102 |  | 1472.057 | 0 |  | 1479.677 | 0 |  | 778.908 | 0.025 |  | 778.995 | 0.025 | 144.2341 | 129.0112 | 107.2234 | 102.5545 | 110.4811 | 123.4068 | 111.919 | 0 | 0 | 0 | 0 | 0 | -23.9932464 | -5.8525918 | -83.3668578 | -67.29983325 | -53.8566224 | -23.00896797 | -57.7603097 | -15.7805 | -18.98606 | 0 | 0 | 0 | 0 | 0 | 0 | 0 | 74.9035 | 73.996 | 73.3935 | 74.2008 | 61.30728 | 0 | 0 | -29.30504 | -28.22476 | -28.09231866 | -30.42945 | -24.74515 | -23.39288 | -15.27916 | 106.4657 | 107.4826 | 98.66791 | 123.3169 | 89.28288 | 60.24014 | 71.80117
64 | W83432 | 2017-03-21 16:43 | 61.5294 | 63.9814 | 31 | 58 | 1.1447 | 767.8484 | 18120 | 30 | 139022 | 139071 | 139105 | 139113 | 139337 | 139295 | 220889 | 220897 | 239269 | 239731 | 215459 | 215715 | 215954 | 215863 | 294074 | 294058 | 1366.77 | 40763.5664 | 1 | 49.4115 | 49.4115 | 49.4115 | 49.4115 | 49.4115 | 49.4115 | 49.4115 | 1222.0703 | 1144.3994 | 1088.8334 | 885.6195 | 1070.4574 | 997.7931 | 976.344 | 955.0417 | 937.0369 | 925.2069 | 912.2503 | 893.5663 | 16 | 26.2 | 30.6663 | 18.9568 | 11.5078 | 8.039 | 5.8099 | 4.2546 | 3.1627 | 2.6471 | 2.6925 | 87.08 | 130.97 | 144.44 | 214.85 | 211.04 | 311.35 | 293.29 | 430.96 | 408.23 | 589.62 | 545.53 | 795.2 | 659.85 | 966.87 | 50.8 | 46.3 | 38.1081 | 0 | 2.075 | 2.4568 | -0.7508 | 2.075 | 1106059 | 1 |  |  | 3.7243 | 7.0236 | 8.585 | 10.7971 | 12.1157 | 16.075 | 3.9484 | 7.4145 | 9.0177 | 11.5339 | 13.9355 | 18.7742 | 24.8899 | 24.9604 | 24.9587 | 24.9049 | 25.0131 | 24.8729 |  | 12386 | 543 | 10 |  | CC070 | 262 | 1140 | 6 | 5 | 35 | 35 | 0 | 1696.2 | 1628.95 | 1392.6215 | 1270.8715 | 1196.8928 | 1223.5929 | 1071.0643 | 63.0343 | 56.525 | 49.8543 | 49.6443 | 47.7071 | 45.3286 | 37.6814 | 30.6663 | 18.9568 | 11.5078 | 8.039 | 5.8099 | 4.2546 | 3.1627 | 2.6471 | 0 | 0 | 0 | 0 | 0 | 0.1016 | 0.0254 | 0 | 0 | 0 | 0 | 0 | 0 | 0 | 0.061128 | 0.050705 | 0.041027 | 0.017391 | 0.041155 | 0.024605 | 0.022084 | -5.3e-05 | -0.000138 | -0.000313 | -0.000184 | -0.000276 | -0.01367 | -0.008264 | 0.084095 | 0.080426 | 0.078095 | 0.080132 | 0.090278 | 0.10619 | 0.09994 | -0.230735 | -0.227825 | -0.225543 | -0.228183 | -0.236603 | -0.23614 | -0.230023 | -1.369594 | -1.347741 | -1.325901 | -1.347274 | -1.429165 | -1.419689 | -1.368044 | -0.355098 | -0.32797 | -0.31364 | -0.342753 | -0.416082 | -0.46391 | -0.406146 | -0.396297 | -0.36826 | -0.349009 | -0.373537 | -0.444046 | -0.441162 | -0.386376 | 0.409726 | 0.366604 | 0.323351 | 0.257212 | 0.399719 | 0.322745 | 0.283542 | -55 | -50 | -55 | -55 | -40 | -47 | 47 | -1.496882 | -1.479862 | -1.466672 | -1.482782 | -1.532558 | 0 | 0 |  | 1402.08 | 0 |  | 1422.2729 | 0 |  | 742.74 | 0 |  | 742.611 | 0 |  | 1407.16 | 0 |  | 1430.579 | 0 |  | 763.373 | 0 |  | 763.381 | 0 |  | 1417.015 | 0 |  | 1450.746 | 0 |  | 776.059 | 0 |  | 776.254 | 0 |  | 1497.584 | 0 |  | 1502.6639 | 0 |  | 755.249 | 0 |  | 755.251 | 0 |  | 1452.118 | 0 |  | 1453.871 | 0 |  | 705.113 | 0 |  | 704.917 | 0 |  | 1505.356 | 0 |  | 1511.5291 | 0 |  | 742.628 | 0.102 |  | 742.732 | 0.102 |  | 1472.057 | 0 |  | 1479.677 | 0 |  | 778.908 | 0.025 |  | 778.995 | 0.025 | 142.641939 | 131.0099327 | 108.7568 | 101.8375 | 108.0531 | 129.9333 | 107.0422 | 0 | 0 | 0 | 0 | 0 | -23.991824 | -5.8425842 | -83.64795355 | -68.15122 | -53.98273 | -23.18254 | -58.42284 | -15.5243 | -18.90636808 | 0 | 0 | 0 | 0 | 0 | 0 | 0 | 82.32851 | 73.9931 | 80.66696 | 81.55301 | 61.30232 | 0 | 0 | -22.38335 | -18.53850425 | -15.6363 | -17.01573 | -19.85007 | -21.02839 | -15.30415 | 118.9391 | 118.3133 | 119.8047 | 143.1922 | 91.08251 | 69.38881601 | 66.98906
64 | W83433 | 2017-03-21 16:44 | 62.0299 | 64.3114 | 18 | 58 | 1.1447 | 764.1842 | 18043 | 30 | 139022 | 139071 | 139105 | 139113 | 139337 | 139295 | 220889 | 220897 | 239269 | 239731 | 215459 | 215715 | 215954 | 215863 | 294074 | 294058 | 1366.77 | 40782.125 | 1 | 50.1779 | 50.1779 | 50.1779 | 50.1779 | 50.1779 | 50.1779 | 50.1779 | 1196.2891 | 1126.2506 | 1079 | 890.353 | 1073.4586 | 1002.251 | 981.6165 | 960.98 | 944.0122 | 932.9124 | 920.3358 | 903.7512 | 16 | 18.4 | 30.7138 | 18.8555 | 11.5117 | 8.0813 | 5.8322 | 4.286 | 3.2118 | 2.6465 | 2.6926 | 87.88 | 132.4 | 145.32 | 213.63 | 211.38 | 307.27 | 293.2 | 426.61 | 407.67 | 583.22 | 542.92 | 784.96 | 659.66 | 964.02 | 49.7 | 46.6 | 36.9369 | 1.672727 | 2.1861 | 2.1861 | -0.8577 | 2.1861 | 1106059 | 2 |  |  | 3.6686 | 7.0086 | 8.63 | 10.7 | 11.8229 | 15.6436 | 4.2082 | 7.5344 | 9.0328 | 12.018 | 13.1361 | 17.0262 | 25.0074 | 25.0621 | 25.0109 | 25.0821 | 24.9626 | 24.9441 |  | 12386 | 543 | 11 |  | CC070 | 262 | 1140 | 6 | 5 | 35 | 35.5 | 1.672727 | 1699.3071 | 1592.4357 | 1349.55 | 1280.6072 | 1187.1215 | 1190.6643 | 1184.25 | 55.1814 | 54.1686 | 54.5786 | 55.5207 | 52.855 | 46.9193 | 37.59 | 30.7138 | 18.8555 | 11.5117 | 8.0813 | 5.8322 | 4.286 | 3.2118 | 2.6465 | 0 | 0 | 0 | 0 | 0 | 0.1016 | 0.0254 | 0 | 0 | 0 | 0 | 0 | 0 | 0 | 0.061985 | 0.051331 | 0.041456 | 0.017669 | 0.041664 | 0.024771 | 0.022223 | -5.3e-05 | -0.000138 | -0.000313 | -0.000183 | -0.000275 | -0.014287 | -0.008682 | 0.084079 | 0.080424 | 0.078095 | 0.080124 | 0.090273 | 0.106208 | 0.099836 | -0.231081 | -0.228042 | -0.225771 | -0.228465 | -0.236848 | -0.236052 | -0.230546 | -1.369688 | -1.346782 | -1.325691 | -1.346858 | -1.428317 | -1.411097 | -1.364903 | -0.355569 | -0.328736 | -0.314423 | -0.343375 | -0.41699 | -0.465265 | -0.405319 | -0.396413 | -0.367268 | -0.347889 | -0.373103 | -0.443038 | -0.439397 | -0.389883 | 0.409066 | 0.36602 | 0.323206 | 0.257324 | 0.400464 | 0.324249 | 0.283558 | -55 | -50 | -55 | -55 | -40 | -54 | 54 | -1.496977 | -1.479967 | -1.466829 | -1.482988 | -1.532786 | 0 | 0 |  | 1402.08 | 0 |  | 1422.2729 | 0 |  | 742.74 | 0 |  | 742.611 | 0 |  | 1407.16 | 0 |  | 1430.579 | 0 |  | 763.373 | 0 |  | 763.381 | 0 |  | 1417.015 | 0 |  | 1450.746 | 0 |  | 776.059 | 0 |  | 776.254 | 0 |  | 1497.584 | 0 |  | 1502.6639 | 0 |  | 755.249 | 0 |  | 755.251 | 0 |  | 1452.118 | 0 |  | 1453.871 | 0 |  | 705.113 | 0 |  | 704.917 | 0 |  | 1505.356 | 0 |  | 1511.5291 | 0 |  | 742.628 | 0.102 |  | 742.732 | 0.102 |  | 1472.057 | 0 |  | 1479.677 | 0 |  | 778.908 | 0.025 |  | 778.995 | 0.025 | 142.876 | 128.07 | 105.3931 | 102.6074 | 107.165 | 126.4581 | 118.230783 | 0 | 0 | 0 | 0 | 0 | -23.9828832 | -5.8558684 | -84.82752 | -68.94581 | -54.5429 | -23.55116 | -59.11661 | -14.79394 | -18.48215 | 0 | 0 | 0 | 0 | 0 | 0 | 0 | 82.333735 | 73.99835 | 80.675595 | 81.56434 | 61.31144 | 0 | 0 | -19.6208 | -17.80717 | -17.16077 | -19.06442 | -22.04000645 | -21.82991 | -15.23594121 | 120.7615 | 115.3154 | 114.365 | 141.5561 | 87.31984 | 65.85134 | 78.65682
64 | W83434 | 2017-03-21 16:45 | 62.0838 | 64.4153 | 34 | 58 | 1.1447 | 767.3929 | 18125 | 30 | 139022 | 139071 | 139105 | 139113 | 139337 | 139295 | 220889 | 220897 | 239269 | 239731 | 215459 | 215715 | 215954 | 215863 | 294074 | 294058 | 1366.77 | 40800.6836 | 1 | 50.9476 | 50.9476 | 50.9476 | 50.9476 | 50.9476 | 50.9476 | 50.9476 | 1213.8672 | 1142.5928 | 1088.8334 | 888.5707 | 1068.772 | 997.5225 | 977.3467 | 957.1296 | 939.4064 | 927.7635 | 914.7438 | 896.7047 | 16 | 25 | 30.6595 | 18.9168 | 11.4796 | 8.0159 | 5.7994 | 4.258 | 3.1844 | 2.6484 | 2.6962 | 87.49 | 131.52 | 145.64 | 215.42 | 212.9 | 312.35 | 295.04 | 432.45 | 409.77 | 592.59 | 545.88 | 794.69 | 660.06 | 966.97 | 51.2 | 46.4 | 36.9801 | 8.581819 | 9.1164 | 9.1164 | 9.7813 | 9.1164 | 1106059 | 1 |  |  | 3.725 | 7.0764 | 8.795 | 11.0036 | 11.9943 | 15.9293 | 4.0065 | 7.3984 | 9.4581 | 11.9323 | 13.2081 | 17.629 | 24.9114 | 25.0161 | 24.9134 | 24.9764 | 24.9553 | 25.0996 |  | 12386 | 543 | 12 |  | CC070 | 262 | 1140 | 6 | 5 | 35 | 36.5 | 8.581819 | 1687.7928 | 1619.7858 | 1367.3143 | 1250.2858 | 1178.2643 | 1190.3429 | 1090.1571 | 59.46 | 56.2643 | 48.8857 | 49.1764 | 47.8064 | 43.685 | 40.2036 | 30.6595 | 18.9168 | 11.4796 | 8.0159 | 5.7994 | 4.258 | 3.1844 | 2.6484 | 0 | 0 | 0 | 0 | 0 | 0.1016 | 0.0254 | 0 | 0 | 0 | 0 | 0 | 0 | 0 | 0.062795 | 0.052112 | 0.042174 | 0.018049 | 0.042403 | 0.024986 | 0.022447 | -5.3e-05 | -0.000138 | -0.000313 | -0.000182 | -0.000274 | -0.014934 | -0.00914 | 0.084078 | 0.080418 | 0.07809 | 0.080128 | 0.090275 | 0.1062 | 0.099906 | -0.231055 | -0.228066 | -0.225788 | -0.228382 | -0.236788 | -0.235771 | -0.229892 | -1.37 | -1.347507 | -1.326343 | -1.34669 | -1.428358 | -1.403631 | -1.354648 | -0.355369 | -0.32842 | -0.314141 | -0.343338 | -0.416863 | -0.464932 | -0.406309 | -0.396755 | -0.368024 | -0.348547 | -0.37292 | -0.443084 | -0.439922 | -0.387115 | 0.409335 | 0.365785 | 0.321804 | 0.256388 | 0.399053 | 0.323149 | 0.283873 | -55 | -50 | -55 | -55 | -40 | -61 | 61 | -1.497054 | -1.480043 | -1.466948 | -1.483143 | -1.532956 | 0 | 0 |  | 1402.08 | 0 |  | 1422.2729 | 0 |  | 742.74 | 0 |  | 742.611 | 0 |  | 1407.16 | 0 |  | 1430.579 | 0 |  | 763.373 | 0 |  | 763.381 | 0 |  | 1417.015 | 0 |  | 1450.746 | 0 |  | 776.059 | 0 |  | 776.254 | 0 |  | 1497.584 | 0 |  | 1502.6639 | 0 |  | 755.249 | 0 |  | 755.251 | 0 |  | 1452.118 | 0 |  | 1453.871 | 0 |  | 705.113 | 0 |  | 704.917 | 0 |  | 1505.356 | 0 |  | 1511.5291 | 0 |  | 742.628 | 0.102 |  | 742.732 | 0.102 |  | 1472.057 | 0 |  | 1479.677 | 0 |  | 778.908 | 0.025 |  | 778.995 | 0.025 | 141.9062 | 130.2599 | 106.7736 | 100.1829 | 106.3678 | 126.4144 | 108.9132 | 0 | 0 | 0 | 0 | 0 | -23.9543336 | -5.8392568 | -85.95654 | -70.03533 | -55.52204 | -24.06131023 | -60.17529 | -14.1093 | -18.0263 | 0 | 0 | 0 | 0 | 0 | 0 | 0 | 82.33797 | 74.00215 | 80.68214 | 81.572865 | 61.31824 | 0 | 0 | -21.13024074 | -18.47832 | -15.357 | -16.88413 | -19.92872 | -20.31055442 | -16.33508 | 117.1574 | 115.7484 | 116.5767 | 140.8103 | 87.58204 | 68.04023 | 68.71259
64 | W83435 | 2017-03-21 16:47 | 62.1855 | 64.5393 | 30 | 57 | 1.1447 | 766.0673 | 18081 | 30 | 139022 | 139071 | 139105 | 139113 | 139337 | 139295 | 220889 | 220897 | 239269 | 239731 | 215459 | 215715 | 215954 | 215863 | 294074 | 294058 | 1366.77 | 40800.6836 | 1 | 51.7154 | 51.7154 | 51.7154 | 51.7154 | 51.7154 | 51.7154 | 51.7154 | 1200.9766 | 1128.2285 | 1080.6666 | 876.069 | 1050.4849 | 981.5929 | 962.5266 | 943.2787 | 926.5197 | 915.6399 | 903.061 | 885.8047 | 16 | 30.2 | 30.9938 | 19.2696 | 11.635 | 8.0906 | 5.8131 | 4.2439 | 3.1843 | 2.6465 | 2.6993 | 87.26 | 131.28 | 143.7 | 213.8 | 210.02 | 309.8 | 291.35 | 430.39 | 407.62 | 591.63 | 543.83 | 791.2 | 659.84 | 964.89 | 50.8 | 46.3 | 37.135 | 3.981818 | 4.6882 | 4.6882 | 1.352 | 4.6882 | 1106059 | 2 |  |  | 3.8864 | 7.3193 | 8.99 | 11.14 | 12.2943 | 16.2964 | 4.1754 | 7.8639 | 9.6836 | 12.1 | 13.8721 | 18.6082 | 24.9242 | 24.9704 | 24.9351 | 24.9963 | 24.9467 | 24.9386 |  | 12386 | 543 | 13 |  | CC070 | 262 | 1140 | 6 | 5 | 35 | 35 | 3.981818 | 1767.6072 | 1696.7 | 1435.1857 | 1334.1 | 1235.1786 | 1205.8928 | 1148.3857 | 63.73 | 60.7064 | 67.0621 | 62.2921 | 55.4021 | 46.9586 | 37.5586 | 30.9938 | 19.2696 | 11.635 | 8.0906 | 5.8131 | 4.2439 | 3.1843 | 2.6465 | 0 | 0 | 0 | 0 | 0 | 0.1016 | 0.0254 | 0 | 0 | 0 | 0 | 0 | 0 | 0 | 0.06346 | 0.05267 | 0.042644 | 0.018384 | 0.0428 | 0.02524 | 0.022704 | -5.4e-05 | -0.000138 | -0.000313 | -0.00018 | -0.000273 | -0.015662 | -0.009793 | 0.084071 | 0.080407 | 0.078081 | 0.080111 | 0.090264 | 0.106191 | 0.099861 | -0.231121 | -0.228166 | -0.225876 | -0.228553 | -0.236919 | -0.235502 | -0.229815 | -1.370649 | -1.348443 | -1.327173 | -1.348216 | -1.430059 | -1.395124 | -1.348071 | -0.355134 | -0.32811 | -0.313874 | -0.342822 | -0.416466 | -0.464732 | -0.405518 | -0.397473 | -0.369003 | -0.349389 | -0.374559 | -0.444296 | -0.440372 | -0.389042 | 0.409959 | 0.367351 | 0.325094 | 0.25868 | 0.401345 | 0.324639 | 0.284138 | -55 | -50 | -55 | -55 | -40 | -68 | 68 | -1.497355 | -1.480336 | -1.467385 | -1.483707 | -1.53358 | 0 | 0 |  | 1402.08 | 0 |  | 1422.2729 | 0 |  | 742.74 | 0 |  | 742.611 | 0 |  | 1407.16 | 0 |  | 1430.579 | 0 |  | 763.373 | 0 |  | 763.381 | 0 |  | 1417.015 | 0 |  | 1450.746 | 0 |  | 776.059 | 0 |  | 776.254 | 0 |  | 1497.584 | 0 |  | 1502.6639 | 0 |  | 755.249 | 0 |  | 755.251 | 0 |  | 1452.118 | 0 |  | 1453.871 | 0 |  | 705.113 | 0 |  | 704.917 | 0 |  | 1505.356 | 0 |  | 1511.5291 | 0 |  | 742.628 | 0.102 |  | 742.732 | 0.102 |  | 1472.057 | 0 |  | 1479.677 | 0 |  | 778.908 | 0.025 |  | 778.995 | 0.025 | 148.6045 | 136.4265569 | 112.0607 | 106.8760851 | 111.4922 | 128.055 | 114.6789 | 0 | 0 | 0 | 0 | 0 | -23.9270032 | -5.837301 | -86.90737 | -70.83641 | -56.18056 | -24.54292 | -60.81612 | -13.3625 | -17.40494 | 0 | 0 | 0 | 0 | 0 | 0 | 0 | 82.354525 | 74.0168 | 80.706175 | 81.603885 | 61.3432 | 0 | 0 | -22.63268982 | -19.91838 | -21.04905 | -21.3551 | -23.07309 | -21.82316 | -15.23069 | 121.419 | 119.6886 | 115.5373 | 142.5819 | 88.94615 | 68.9423 | 76.20601
64 | W83436 | 2017-03-21 18:00 | 57.7126 | 55.4583 | 4320 | 57 | 1.1447 | 764.1335 | 17694 | 29 | 139022 | 139071 | 139105 | 139113 | 139337 | 139295 | 220889 | 220897 | 239269 | 239731 | 215459 | 215715 | 215954 | 215863 | 294074 | 294058 | 1366.77 | 40819.2539 | 1 | 52.4817 | 52.4817 | 52.4817 | 52.4817 | 52.4817 | 52.4817 | 52.4817 | 1140.0391 | 1084.561 | 1044.3334 | 864.6039 | 1028.3268 | 959.4962 | 940.8873 | 922.3812 | 906.7743 | 898.4595 | 886.7078 | 870.8031 | 16 | 17.6 | 31.4372 | 18.8683 | 11.5104 | 7.9816 | 5.8964 | 4.1434 | 3.1294 | 2.6461 | 2.6931 | 84.86 | 131.25 | 141.32 | 212.01 | 206.99 | 306.6 | 289.13 | 419.33 | 404.7 | 587.55 | 543.55 | 789.6 | 659.7 | 958.95 | 0 | 46.6 | 0 | 6.372727 | 8.1959 | 8.1959 | 5.9355 | 8.1959 | 1106059 | 1 |  |  | 4.15 | 7.69 | 9.3686 | 11.5793 | 12.9871 | 16.2336 | 4.4419 | 8.3613 | 9.9952 | 12.5806 | 15.3581 | 16.6048 | 24.8584 | 24.9838 | 25.1561 | 24.9889 | 25.2052 | 25.0367 |  | 12386 | 543 | 14 |  | CC070 | 262 | 1140 | 6 | 5 | 35 | 65 | 6.372727 | 1865.0072 | 1712.25 | 1457.4429 | 1206.2214 | 1370.5857 | 1124.7786 | 1036.4572 | 102.815 | 99.9264 | 91.1293 | 97.9121 | 65.8236 | 47.6029 | 42.335 | 31.4372 | 18.8683 | 11.5104 | 7.9816 | 5.8964 | 4.1434 | 3.1294 | 2.6461 | 0 | 0 | 0 | 0 | 0 | 0.1016 | 0.0254 | 0 | 0 | 0 | 0 | 0 | 0 | 0 | 0.009263 | 0.010267 | 0.009969 | 0.013269 | 0.005101 | 0.003748 | 0.007179 | -5.4e-05 | -0.000138 | -0.000313 | -0.000179 | -0.000272 | -0.016495 | -0.010699 | 0.08398 | 0.080333 | 0.078006 | 0.080081 | 0.09016 | 0.106169 | 0.099839 | -0.233029 | -0.229924 | -0.227645 | -0.229938 | -0.238924 | -0.236541 | -0.230842 | -1.370827 | -1.347635 | -1.326583 | -1.345532 | -1.430393 | -1.381436 | -1.33505 | -0.35744 | -0.330584 | -0.316163 | -0.346633 | -0.418974 | -0.469987 | -0.410097 | -0.398807 | -0.369124 | -0.349772 | -0.370723 | -0.446489 | -0.436169 | -0.385388 | 0.410918 | 0.368758 | 0.327305 | 0.259901 | 0.401677 | 0.323654 | 0.283599 | -55 | -50 | -55 | -55 | -40 | -75 | 75 | -1.498033 | -1.480967 | -1.468178 | -1.48474 | -1.534726 | 0 | 0 |  | 1402.08 | 0 |  | 1422.2729 | 0 |  | 742.74 | 0 |  | 742.611 | 0 |  | 1407.16 | 0 |  | 1430.579 | 0 |  | 763.373 | 0 |  | 763.381 | 0 |  | 1417.015 | 0 |  | 1450.746 | 0 |  | 776.059 | 0 |  | 776.254 | 0 |  | 1497.584 | 0 |  | 1502.6639 | 0 |  | 755.249 | 0 |  | 755.251 | 0 |  | 1452.118 | 0 |  | 1453.871 | 0 |  | 705.113 | 0 |  | 704.917 | 0 |  | 1505.356 | 0 |  | 1511.5291 | 0 |  | 742.628 | 0.102 |  | 742.732 | 0.102 |  | 1472.057 | 0 |  | 1479.677 | 0 |  | 778.908 | 0.025 |  | 778.995 | 0.025 | 156.6233 | 137.5502 | 113.6893 | 96.59542 | 123.572 | 119.4166 | 103.4789 | 0 | 0 | 0 | 0 | 0 | -24.0325656 | -5.8633868 | -12.62395 | -13.65019 | -12.80949 | -17.61301388 | -6.907367797 | 17.60916 | 4.699376 | 0 | 0 | 0 | 0 | 0 | 0 | 0 | 82.391815 | 74.04835 | 80.74979 | 81.6607 | 61.38904 | 0 | 0 | -36.7501936 | -33.03407 | -28.81171 | -33.93956 | -27.57838 | -22.37274 | -17.36146 | 189.641 | 164.9143 | 152.8179 | 126.7035 | 150.4753 | 90.62047 | 84.95338
64 | W83437 | 2017-03-21 18:16 | 53.4076 | 51.0461 | 917 | 57 | 1.1447 | 757.6926 | 17973 | 28 | 139022 | 139071 | 139105 | 139113 | 139337 | 139295 | 220889 | 220897 | 239269 | 239731 | 215459 | 215715 | 215954 | 215863 | 294074 | 294058 | 1366.77 | 40856.3828 | 1 | 53.2387 | 53.2387 | 53.2387 | 53.2387 | 53.2387 | 53.2387 | 53.2387 | 1138.8672 | 1078.468 | 1038.8334 | 863.601 | 1023.8746 | 955.1044 | 936.2984 | 917.9137 | 902.8796 | 893.9444 | 883.6121 | 868.0878 | 15.8 | 17.6 | 30.8621 | 18.9162 | 11.8255 | 8.2767 | 6.0217 | 4.2931 | 3.1868 | 2.6588 | 2.7144 | 86.16 | 130.93 | 140.55 | 207.19 | 204.55 | 298.8 | 285.82 | 414.15 | 398.95 | 578.26 | 542.17 | 784.86 | 659.78 | 958.01 | 0 | 46.6 | 0 | 9.363636 | 11.5852 | 11.5852 | 6.4778 | 11.5852 | 1106059 | 2 |  |  | 3.9929 | 7.3714 | 8.9271 | 11.2414 | 11.9171 | 16.3086 | 4.4049 | 8.1066 | 9.4049 | 11.4721 | 13.618 | 18.5131 | 24.9761 | 24.9906 | 25.1123 | 24.9938 | 25.0086 | 24.9687 |  | 12386 | 543 | 15 |  | CC070 | 262 | 1140 | 6 | 5 | 35 | 53.833332 | 9.363636 | 1779.9286 | 1682.9928 | 1446.6857 | 1281.15 | 1310.7858 | 1210.0358 | 1094.5786 | 101.585 | 97.5429 | 92.1343 | 93.7393 | 92.8657 | 59.2329 | 60.9993 | 30.8621 | 18.9162 | 11.8255 | 8.2767 | 6.0217 | 4.2931 | 3.1868 | 2.6588 | 0 | 0 | 0 | 0 | 0 | 0.1016 | 0.0254 | 0 | 0 | 0 | 0 | 0 | 0 | 0 | 0.009789 | 0.011179 | 0.010971 | 0.013606 | 0.004063 | 0.002862 | 0.007101 | -5.2e-05 | -0.000136 | -0.000296 | -0.000157 | -0.000272 | -0.015533 | -0.009673 | 0.084057 | 0.080399 | 0.078069 | 0.080117 | 0.090232 | 0.106187 | 0.09988 | -0.231868 | -0.228673 | -0.226494 | -0.229131 | -0.237277 | -0.2357 | -0.229847 | -1.384361 | -1.35689 | -1.337801 | -1.361033 | -1.430545 | -1.39616 | -1.346831 | -0.355231 | -0.328353 | -0.314 | -0.343455 | -0.416078 | -0.465221 | -0.406336 | -0.398067 | -0.369048 | -0.349785 | -0.373362 | -0.446598 | -0.44005 | -0.387779 | 0.410757 | 0.370396 | 0.331637 | 0.263443 | 0.408661 | 0.325791 | 0.285465 | -40 | -40 | -40 | -40 | -40 | -68 | 68 | -1.500657 | -1.482466 | -1.470696 | -1.487127 | -1.533986 | 0 | 0 |  | 1402.08 | 0 |  | 1422.2729 | 0 |  | 742.74 | 0 |  | 742.611 | 0 |  | 1407.16 | 0 |  | 1430.579 | 0 |  | 763.373 | 0 |  | 763.381 | 0 |  | 1417.015 | 0 |  | 1450.746 | 0 |  | 776.059 | 0 |  | 776.254 | 0 |  | 1497.584 | 0 |  | 1502.6639 | 0 |  | 755.249 | 0 |  | 755.251 | 0 |  | 1452.118 | 0 |  | 1453.871 | 0 |  | 705.113 | 0 |  | 704.917 | 0 |  | 1505.356 | 0 |  | 1511.5291 | 0 |  | 742.628 | 0.102 |  | 742.732 | 0.102 |  | 1472.057 | 0 |  | 1479.677 | 0 |  | 778.908 | 0.025 |  | 778.995 | 0.025 | 149.6155 | 135.3109 | 112.9413 | 102.6419 | 118.2748 | 128.4901 | 109.3265 | 0 | 0 | 0 | 0 | 0 | -23.94712 | -5.8381138 | -13.47952 | -14.98413627 | -14.28103 | -18.30453 | -5.423196095 | 17.69074336 | 3.464049332 | 0 | 0 | 0 | 0 | 0 | 0 | 0 | 60.02628 | 59.29864 | 58.82784 | 59.48508 | 61.35944 | 0 | 0 | -36.08614 | -32.0285 | -28.9301702 | -32.19523 | -38.63937 | -27.55639 | -24.78621 | 160.0761 | 147.5969 | 128.558 | 111.6272 | 135.5717 | 94.67731 | 82.16623
64 | W83438 | 2017-03-21 18:18 | 54.4289 | 51.9933 | 27 | 57 | 1.1447 | 762.823 | 18048 | 28 | 139022 | 139071 | 139105 | 139113 | 139337 | 139295 | 220889 | 220897 | 239269 | 239731 | 215459 | 215715 | 215954 | 215863 | 294074 | 294058 | 1366.77 | 40874.9414 | 1 | 54.0012 | 54.0012 | 54.0012 | 54.0012 | 54.0012 | 54.0012 | 54.0012 | 1142.3828 | 1073.8977 | 1034.8334 | 862.3448 | 1013.6738 | 947.2673 | 929.6241 | 912.0444 | 898.2088 | 889.0338 | 877.5737 | 863.3408 | 15.8 | 17.8 | 31.0177 | 19.0179 | 11.8043 | 8.2247 | 5.8922 | 4.2631 | 3.2516 | 2.6527 | 2.7114 | 86.92 | 131.07 | 141.46 | 209.42 | 206.09 | 302.39 | 287.36 | 425.9 | 400.69 | 593.84 | 542.66 | 794.16 | 659.85 | 961.89 | 0 | 46.7 | 0 | 4.236363 | 4.1319 | 4.1319 | -0.6956 | 4.1319 | 1106059 | 1 |  |  | 4.1136 | 7.5157 | 9.0979 | 11.3236 | 11.9964 | 16.2179 | 4.377 | 7.9541 | 9.1836 | 10.9607 | 14.8738 | 17.6377 | 24.9364 | 24.955 | 25.0269 | 25.0613 | 24.9154 | 25.1807 |  | 12386 | 543 | 16 |  | CC070 | 262 | 1140 | 6 | 5 | 35 | 48.666664 | 4.236363 | 1783.15 | 1709.9429 | 1466.2643 | 1349.2285 | 1262.6571 | 1101.0143 | 1277.5143 | 100.0179 | 101.0443 | 101.3857 | 92.2643 | 92.3721 | 66.825 | 65.21 | 31.0177 | 19.0179 | 11.8043 | 8.2247 | 5.8922 | 4.2631 | 3.2516 | 2.6527 | 0 | 0 | 0 | 0 | 0 | 0.1016 | 0.0254 | 0 | 0 | 0 | 0 | 0 | 0 | 0 | 0.01253 | 0.012773 | 0.01177 | 0.013564 | 0.005593 | 0.003588 | 0.007374 | -5.3e-05 | -0.000126 | -0.000274 | -0.000142 | -0.000269 | -0.014691 | -0.008908 | 0.084054 | 0.080396 | 0.078068 | 0.080099 | 0.090244 | 0.106242 | 0.099763 | -0.231959 | -0.22879 | -0.226594 | -0.229383 | -0.237262 | -0.235527 | -0.230563 | -1.390818 | -1.363794 | -1.344591 | -1.368765 | -1.436783 | -1.402123 | -1.360694 | -0.354544 | -0.327698 | -0.313433 | -0.342352 | -0.415706 | -0.465482 | -0.403829 | -0.399166 | -0.370141 | -0.350638 | -0.375865 | -0.44646 | -0.438242 | -0.393272 | 0.410072 | 0.369733 | 0.329888 | 0.261904 | 0.407441 | 0.325686 | 0.2852 | -30 | -30 | -30 | -30 | -30 | -61 | 61 | -1.502289 | -1.484078 | -1.472323 | -1.488819 | -1.53545 | 0 | 0 |  | 1402.08 | 0 |  | 1422.2729 | 0 |  | 742.74 | 0 |  | 742.611 | 0 |  | 1407.16 | 0 |  | 1430.579 | 0 |  | 763.373 | 0 |  | 763.381 | 0 |  | 1417.015 | 0 |  | 1450.746 | 0 |  | 776.059 | 0 |  | 776.254 | 0 |  | 1497.584 | 0 |  | 1502.6639 | 0 |  | 755.249 | 0 |  | 755.251 | 0 |  | 1452.118 | 0 |  | 1453.871 | 0 |  | 705.113 | 0 |  | 704.917 | 0 |  | 1505.356 | 0 |  | 1511.5291 | 0 |  | 742.628 | 0.102 |  | 742.732 | 0.102 |  | 1472.057 | 0 |  | 1479.677 | 0 |  | 778.908 | 0.025 |  | 778.995 | 0.025 | 149.8808901 | 137.4726 | 114.4683 | 108.0719 | 113.9472 | 116.974 | 127.4487 | 0 | 0 | 0 | 0 | 0 | -23.9295432 | -5.8563002 | -17.35324 | -17.2479 | -15.45742 | -18.37156383 | -7.649432692 | 15.56777 | 2.087304596 | 0 | 0 | 0 | 0 | 0 | 0 | 0 | 45.06867 | 44.52234 | 44.16969 | 44.66457 | 46.0635 | 0 | 0 | -35.46075 | -33.11202 | -31.77762 | -31.58687 | -38.39964 | -31.10583465 | -26.33368909 | 142.1356 | 131.635 | 111.403 | 102.778 | 113.9617 | 77.50636 | 97.34597
64 | W83439 | 2017-03-21 18:19 | 55.3437 | 52.9026 | 26 | 57 | 1.1447 | 755.6867 | 17896 | 28 | 139022 | 139071 | 139105 | 139113 | 139337 | 139295 | 220889 | 220897 | 239269 | 239731 | 215459 | 215715 | 215954 | 215863 | 294074 | 294058 | 1366.77 | 40893.5 | 1 | 54.756 | 54.756 | 54.756 | 54.756 | 54.756 | 54.756 | 54.756 | 1155.2734 | 1087.8868 | 1045.8334 | 873.1577 | 1029.6538 | 961.9978 | 943.7347 | 925.7687 | 911.0294 | 901.4623 | 891.3532 | 875.6783 | 16 | 17.6 | 30.7526 | 18.9618 | 11.7736 | 8.2403 | 5.9483 | 4.3234 | 3.2054 | 2.6551 | 2.7108 | 87.15 | 131.58 | 142.33 | 210.22 | 206.81 | 302.22 | 286.73 | 420.33 | 400.75 | 577.71 | 545.19 | 783.45 | 659.59 | 961.92 | 0 | 46.8 | 0 | 2.645455 | 2.7129 | 2.7129 | -1.2955 | 2.7129 | 1106059 | 2 |  |  | 4.0093 | 7.4657 | 9.1143 | 11.2336 | 11.8607 | 16.3743 | 4.1934 | 7.7525 | 9.8066 | 11.6361 | 13.3459 | 19.3689 | 24.9196 | 25.0299 | 24.9399 | 24.8969 | 24.9244 | 24.934 |  | 12386 | 543 | 17 |  | CC070 | 262 | 1140 | 6 | 5 | 35 | 46.833336 | 2.645455 | 1756.0786 | 1694.9928 | 1444.8857 | 1302.0857 | 1240.55 | 1228.0428 | 1144.7 | 97.6764 | 97.4571 | 101.47 | 95.9971 | 94.6693 | 71.4371 | 71.4843 | 30.7526 | 18.9618 | 11.7736 | 8.2403 | 5.9483 | 4.3234 | 3.2054 | 2.6551 | 0 | 0 | 0 | 0 | 0 | 0.1016 | 0.0254 | 0 | 0 | 0 | 0 | 0 | 0 | 0 | 0.015953 | 0.015198 | 0.013552 | 0.013827 | 0.007594 | 0.004685 | 0.008081 | -4.9e-05 | -0.000109 | -0.000238 | -0.000121 | -0.000271 | -0.013938 | -0.008342 | 0.084067 | 0.080406 | 0.078078 | 0.080118 | 0.090258 | 0.106178 | 0.099887 | -0.231023 | -0.228777 | -0.225737 | -0.228428 | -0.237152 | -0.236026 | -0.230129 | -1.370527 | -1.36742 | -1.326086 | -1.34916 | -1.438514 | -1.412913 | -1.363413 | -0.354605 | -0.327699 | -0.313433 | -0.342592 | -0.415792 | -0.464014 | -0.405507 | -0.398411 | -0.369619 | -0.350139 | -0.374538 | -0.445542 | -0.441394 | -0.388364 | 0.409559 | 0.369057 | 0.328738 | 0.262334 | 0.406832 | 0.324034 | 0.285149 | -20 | -20 | -20 | -20 | -25 | -54 | 54 | -1.503152 | -1.484942 | -1.473116 | -1.489543 | -1.535829 | 0 | 0 |  | 1402.08 | 0 |  | 1422.2729 | 0 |  | 742.74 | 0 |  | 742.611 | 0 |  | 1407.16 | 0 |  | 1430.579 | 0 |  | 763.373 | 0 |  | 763.381 | 0 |  | 1417.015 | 0 |  | 1450.746 | 0 |  | 776.059 | 0 |  | 776.254 | 0 |  | 1497.584 | 0 |  | 1502.6639 | 0 |  | 755.249 | 0 |  | 755.251 | 0 |  | 1452.118 | 0 |  | 1453.871 | 0 |  | 705.113 | 0 |  | 704.917 | 0 |  | 1505.356 | 0 |  | 1511.5291 | 0 |  | 742.628 | 0.102 |  | 742.732 | 0.102 |  | 1472.057 | 0 |  | 1479.677 | 0 |  | 778.908 | 0.025 |  | 778.995 | 0.025 | 147.6283 | 136.2876 | 112.8138 | 104.3205 | 111.9695619 | 130.3911 | 114.3406489 | 0 | 0 | 0 | 0 | 0 | -23.9802416 | -5.8452766 | -21.79686 | -20.63300038 | -17.65551 | -18.49158696 | -10.53424 | 13.07368 | 0.355850793 | 0 | 0 | 0 | 0 | 0 | 0 | 0 | 30.06304 | 29.69884 | 29.46232 | 29.79086 | 38.395725 | 0 | 0 | -34.63654 | -31.93659 | -31.80404651 | -32.88784 | -39.36274 | -33.14781 | -28.98738 | 121.2579 | 113.4168 | 92.81655 | 82.73194 | 100.4683 | 86.33676 | 79.86384
64 | W83440 | 2017-03-21 18:20 | 56.1245 | 53.7366 | 28 | 58 | 1.1447 | 763.8437 | 18023 | 28 | 139022 | 139071 | 139105 | 139113 | 139337 | 139295 | 220889 | 220897 | 239269 | 239731 | 215459 | 215715 | 215954 | 215863 | 294074 | 294058 | 1366.77 | 40912.0586 | 1 | 55.5211 | 55.5211 | 55.5211 | 55.5211 | 55.5211 | 55.5211 | 55.5211 | 1152.9297 | 1084.1498 | 1042.6666 | 871.0345 | 1023.2283 | 956.197 | 938.4734 | 920.8757 | 906.8052 | 897.4405 | 888.2962 | 872.4523 | 16 | 17.6 | 30.8398 | 19.1485 | 11.8573 | 8.2884 | 5.9251 | 4.3245 | 3.16 | 2.6466 | 2.692 | 86.29 | 129.64 | 140.24 | 209.15 | 204.37 | 301.88 | 284.26 | 421.18 | 399.42 | 580.2 | 541.71 | 791.48 | 660.09 | 964.95 | 0 | 46.5 | 0 | 2.181818 | 2.0667 | 2.0667 | -0.3452 | 2.0667 | 1106059 | 1 |  |  | 4.1136 | 7.52 | 9.1829 | 11.4264 | 12.2814 | 16.495 | 4.4115 | 8.3082 | 10.0541 | 12.5672 | 14.1131 | 20.0016 | 24.9366 | 24.9431 | 24.8745 | 24.9711 | 24.9991 | 24.8376 |  | 12386 | 543 | 18 |  | CC070 | 262 | 1140 | 6 | 5 | 35 | 35 | 2.181818 | 1776.3643 | 1740.1857 | 1481.3143 | 1359.0143 | 1244.6285 | 1301.0571 | 1075.3143 | 100.2229 | 102.0864 | 101.4829 | 91.9479 | 92.5086 | 71.5414 | 77.1171 | 30.8398 | 19.1485 | 11.8573 | 8.2884 | 5.9251 | 4.3245 | 3.16 | 2.6466 | 0 | 0 | 0 | 0 | 0 | 0.1016 | 0.0254 | 0 | 0 | 0 | 0 | 0 | 0 | 0 | 0.022577 | 0.017868 | 0.018442 | 0.016236 | 0.009866 | 0.006016 | 0.008989 | -4e-05 | -9e-05 | -0.000208 | -0.000109 | -0.000236 | -0.01323 | -0.007826 | 0.084056 | 0.080401 | 0.078074 | 0.080103 | 0.09026 | 0.106129 | 0.099927 | -0.2321 | -0.228877 | -0.226694 | -0.229494 | -0.237163 | -0.236447 | -0.230101 | -1.398521 | -1.370554 | -1.351715 | -1.375994 | -1.440688 | -1.4221 | -1.368528 | -0.354087 | -0.327365 | -0.313128 | -0.341977 | -0.415604 | -0.462939 | -0.405978 | -0.399725 | -0.370366 | -0.35081 | -0.376188 | -0.445701 | -0.443817 | -0.386864 | 0.409777 | 0.369591 | 0.330224 | 0.26255 | 0.406326 | 0.324409 | 0.283498 | -10 | -10 | -10 | -10 | -20 | -47 | 47 | -1.504028 | -1.485798 | -1.474027 | -1.490549 | -1.536805 | 0 | 0 |  | 1402.08 | 0 |  | 1422.2729 | 0 |  | 742.74 | 0 |  | 742.611 | 0 |  | 1407.16 | 0 |  | 1430.579 | 0 |  | 763.373 | 0 |  | 763.381 | 0 |  | 1417.015 | 0 |  | 1450.746 | 0 |  | 776.059 | 0 |  | 776.254 | 0 |  | 1497.584 | 0 |  | 1502.6639 | 0 |  | 755.249 | 0 |  | 755.251 | 0 |  | 1452.118 | 0 |  | 1453.871 | 0 |  | 705.113 | 0 |  | 704.917 | 0 |  | 1505.356 | 0 |  | 1511.5291 | 0 |  | 742.628 | 0.102 |  | 742.732 | 0.102 |  | 1472.057 | 0 |  | 1479.677 | 0 |  | 778.908 | 0.025 |  | 778.995 | 0.025 | 149.3141 | 139.9127 | 115.6521 | 108.8611 | 112.3402 | 138.0799 | 107.4529 | 0 | 0 | 0 | 0 | 0 | -24.0230152 | -5.8445654 | -31.51847 | -24.36571 | -24.64717131 | -22.19066 | -13.87382544 | 10.2590294 | -1.591598064 | 0 | 0 | 0 | 0 | 0 | 0 | 0 | 15.04028 | 14.85798 | 14.74027 | 14.90549 | 30.7361 | 0 | 0 | -35.48763 | -33.41951 | -31.77714 | -31.44407 | -38.44694 | -33.1193 | -31.30785 | 97.34826 | 96.98543 | 73.96809 | 70.13189 | 90.7555 | 91.1966 | 68.70892
64 | W83441 | 2017-03-21 18:22 | 56.8508 | 54.5575 | 25 | 58 | 1.1447 | 763.6365 | 18008 | 28 | 139022 | 139071 | 139105 | 139113 | 139337 | 139295 | 220889 | 220897 | 239269 | 239731 | 215459 | 215715 | 215954 | 215863 | 294074 | 294058 | 1366.77 | 40930.6172 | 1 | 56.286 | 56.286 | 56.286 | 56.286 | 56.286 | 56.286 | 56.286 | 1161.1328 | 1091.0369 | 1051.5 | 873.9557 | 1032.8485 | 964.6847 | 946.3472 | 928.2516 | 913.6308 | 904.4552 | 893.8734 | 879.1464 | 16 | 17.6 | 30.7576 | 19.2684 | 11.9941 | 8.4096 | 6.0138 | 4.3409 | 3.2196 | 2.645 | 2.6859 | 85.91 | 129.14 | 139.75 | 205.39 | 202.73 | 294.67 | 282.45 | 413.31 | 397.75 | 577.76 | 538.31 | 782.73 | 659.57 | 963.06 | 48.9 | 46.7 | 37.2157 | 4.436364 | 4.4768 | 4.4768 | -3.0451 | 4.4768 | 1106059 | 2 |  |  | 4.0593 | 7.4657 | 9.185 | 11.1657 | 12.0914 | 16.1071 | 4.4098 | 8.2082 | 9.8984 | 12.2131 | 13.6541 | 18.341 | 25.0233 | 25.0204 | 25.0044 | 25.001 | 24.9571 | 24.7929 |  | 12386 | 544 | 1 |  | CC070 | 262 | 1140 | 6 | 5 | 35 | 33 | 4.436364 | 1711.1285 | 1677.5428 | 1438.0643 | 1328.4857 | 1259.5571 | 1211.8715 | 1210.2072 | 97.5579 | 96.2093 | 93.7364 | 94.2593 | 93.9257 | 74.0129 | 78.7836 | 30.7576 | 19.2684 | 11.9941 | 8.4096 | 6.0138 | 4.3409 | 3.2196 | 2.645 | 0 | 0 | 0 | 0 | 0 | 0.1016 | 0.0254 | 0 | 0 | 0 | 0 | 0 | 0 | 0 | 0.022555 | 0.01942 | 0.017539 | 0.015587 | 0.011687 | 0.007287 | 0.009878 | -4.1e-05 | -9e-05 | -0.000208 | -0.000108 | -0.000235 | -0.012579 | -0.007353 | 0.084074 | 0.080411 | 0.078083 | 0.080118 | 0.090259 | 0.106197 | 0.099822 | -0.231923 | -0.228776 | -0.226595 | -0.229336 | -0.237164 | -0.236346 | -0.230817 | -1.39721 | -1.369986 | -1.35107 | -1.374864 | -1.440798 | -1.426186 | -1.378626 | -0.354552 | -0.32761 | -0.313348 | -0.342374 | -0.415543 | -0.464052 | -0.404207 | -0.398136 | -0.369496 | -0.350021 | -0.374822 | -0.445832 | -0.440837 | -0.391321 | 0.410231 | 0.370218 | 0.331464 | 0.263795 | 0.407231 | 0.325914 | 0.28297 | -10 | -10 | -10 | -10 | -20 | -40 | 40 | -1.503996 | -1.485765 | -1.473987 | -1.490497 | -1.536808 | 0 | 0 |  | 1402.08 | 0 |  | 1422.2729 | 0 |  | 742.74 | 0 |  | 742.611 | 0 |  | 1407.16 | 0 |  | 1430.579 | 0 |  | 763.373 | 0 |  | 763.381 | 0 |  | 1417.015 | 0 |  | 1450.746 | 0 |  | 776.059 | 0 |  | 776.254 | 0 |  | 1497.584 | 0 |  | 1502.6639 | 0 |  | 755.249 | 0 |  | 755.251 | 0 |  | 1452.118 | 0 |  | 1453.871 | 0 |  | 705.113 | 0 |  | 704.917 | 0 |  | 1505.356 | 0 |  | 1511.5291 | 0 |  | 742.628 | 0.102 |  | 742.732 | 0.102 |  | 1472.057 | 0 |  | 1479.677 | 0 |  | 778.908 | 0.025 |  | 778.995 | 0.025 | 143.8614 | 134.8929 | 112.2884 | 106.4356 | 113.6864 | 128.6971 | 120.8053 | 0 | 0 | 0 | 0 | 0 | -24.0127536 | -5.8627518 | -31.45678594 | -26.48182938 | -23.41539417 | -21.28152 | -16.50002 | 7.547376312 | -3.48103065 | 0 | 0 | 0 | 0 | 0 | 0 | 0 | 15.03996 | 14.85765 | 14.73987 | 14.90497 | 30.73616 | 0 | 0 | -34.58935 | -31.51913 | -29.37211 | -32.27193 | -39.03017 | -34.34583 | -31.84488 | 92.85524 | 91.74959 | 74.24074 | 67.78713 | 88.89234 | 77.88591 | 79.61664
64 | W83442 | 2017-03-21 18:23 | 57.4909 | 55.3117 | 27 | 58 | 1.1447 | 764.301 | 18039 | 28 | 139022 | 139071 | 139105 | 139113 | 139337 | 139295 | 220889 | 220897 | 239269 | 239731 | 215459 | 215715 | 215954 | 215863 | 294074 | 294058 | 1366.77 | 40949.1758 | 1 | 57.0525 | 57.0525 | 57.0525 | 57.0525 | 57.0525 | 57.0525 | 57.0525 | 1154.1016 | 1084.9398 | 1046.1666 | 870.2157 | 1024.5707 | 957.5922 | 939.515 | 921.6312 | 907.2672 | 898.1549 | 888.5211 | 872.6313 | 16 | 17.6 | 30.9062 | 19.2683 | 11.9224 | 8.3536 | 5.9744 | 4.3313 | 3.1771 | 2.6467 | 2.6812 | 86.2 | 129.68 | 139.67 | 207.55 | 202.75 | 298.43 | 282.91 | 416.99 | 398.99 | 578.43 | 541.93 | 790.32 | 660.05 | 964.88 | 49.4 | 46.7 | 37.2157 | 2.545455 | 2.7992 | 2.7992 | -1.1852 | 2.7992 | 1106059 | 1 |  |  | 4.1214 | 7.6314 | 9.2093 | 11.4993 | 12.4886 | 16.6536 | 4.9361 | 8.3066 | 9.8656 | 12.5164 | 14.7508 | 19.7689 | 24.8901 | 24.9571 | 24.9328 | 25.0749 | 24.9825 | 24.8572 |  | 12386 | 544 | 2 |  | CC070 | 262 | 1140 | 6 | 5 | 35 | 35.5 | 2.545455 | 1742.3071 | 1688.1285 | 1441.2 | 1338.2 | 1251.3928 | 1268.2858 | 1087.0714 | 87.8971 | 84.4979 | 76.9043 | 72.5064 | 86.2571 | 70.2457 | 75.5814 | 30.9062 | 19.2683 | 11.9224 | 8.3536 | 5.9744 | 4.3313 | 3.1771 | 2.6467 | 0 | 0 | 0 | 0 | 0 | 0.1016 | 0.0254 | 0 | 0 | 0 | 0 | 0 | 0 | 0 | 0.024319 | 0.021119 | 0.018388 | 0.015499 | 0.013455 | 0.008162 | 0.010484 | -4.1e-05 | -9e-05 | -0.000208 | -0.000107 | -0.000234 | -0.011568 | -0.006621 | 0.084061 | 0.080405 | 0.078079 | 0.080108 | 0.090254 | 0.106146 | 0.099915 | -0.232131 | -0.22891 | -0.226714 | -0.229519 | -0.23729 | -0.236893 | -0.230663 | -1.397946 | -1.369922 | -1.350982 | -1.375304 | -1.44071 | -1.434022 | -1.380827 | -0.35455 | -0.327773 | -0.313549 | -0.342424 | -0.415807 | -0.463597 | -0.406112 | -0.398798 | -0.369567 | -0.349938 | -0.375291 | -0.445733 | -0.442702 | -0.387042 | 0.410152 | 0.370063 | 0.331213 | 0.262826 | 0.405429 | 0.32345 | 0.282558 | -10 | -10 | -10 | -10 | -20 | -30 | 30 | -1.504113 | -1.485873 | -1.474119 | -1.490669 | -1.537003 | 0 | 0 |  | 1402.08 | 0 |  | 1422.2729 | 0 |  | 742.74 | 0 |  | 742.611 | 0 |  | 1407.16 | 0 |  | 1430.579 | 0 |  | 763.373 | 0 |  | 763.381 | 0 |  | 1417.015 | 0 |  | 1450.746 | 0 |  | 776.059 | 0 |  | 776.254 | 0 |  | 1497.584 | 0 |  | 1502.6639 | 0 |  | 755.249 | 0 |  | 755.251 | 0 |  | 1452.118 | 0 |  | 1453.871 | 0 |  | 705.113 | 0 |  | 704.917 | 0 |  | 1505.356 | 0 |  | 1511.5291 | 0 |  | 742.628 | 0.102 |  | 742.732 | 0.102 |  | 1472.057 | 0 |  | 1479.677 | 0 |  | 778.908 | 0.025 |  | 778.995 | 0.025 | 146.4601 | 135.734 | 112.5274548 | 107.2005256 | 112.9432 | 134.6235 | 108.6147 | 0 | 0 | 0 | 0 | 0 | -24.0683288 | -5.8588402 | -33.93933 | -28.80809 | -24.56085276 | -21.16868 | -19.04762691 | 4.884278932 | -5.334134701 | 0 | 0 | 0 | 0 | 0 | 0 | 0 | 15.04113 | 14.85873 | 14.74119 | 14.90669 | 30.74006 | 0 | 0 | -31.16392 | -27.69613 | -24.11327 | -24.82793 | -35.86631 | -32.5657 | -30.69451 | 96.39796 | 94.08848 | 78.59453 | 76.1106 | 88.76933 | 82.87372 | 66.72725
64 | W83443 | 2017-03-21 18:25 | 58.0835 | 56.0266 | 25 | 57 | 1.1447 | 761.7334 | 17976 | 28 | 139022 | 139071 | 139105 | 139113 | 139337 | 139295 | 220889 | 220897 | 239269 | 239731 | 215459 | 215715 | 215954 | 215863 | 294074 | 294058 | 1366.77 | 40967.7344 | 1 | 57.8164 | 57.8164 | 57.8164 | 57.8164 | 57.8164 | 57.8164 | 57.8164 | 1164.6484 | 1091.0114 | 1051.6666 | 875.7941 | 1032.468 | 963.9663 | 945.8691 | 927.8708 | 913.4785 | 904.3358 | 894.2667 | 879.2585 | 15.8 | 17.6 | 30.6581 | 19.2838 | 11.9588 | 8.3936 | 6.0048 | 4.3522 | 3.2014 | 2.6453 | 2.6762 | 85.68 | 127.59 | 139.69 | 204.41 | 203.59 | 293.87 | 283.65 | 411.43 | 398.54 | 571.9 | 538.52 | 780.28 | 659.64 | 962.02 | 50.4 | 46.8 | 35.6164 | 10.481818 | 8.1878 | 8.1878 | -5.8382 | 8.1878 | 1106059 | 2 |  |  | 3.9536 | 7.4179 | 8.9814 | 11.1257 | 12.0743 | 15.8521 | 4.5984 | 8.1541 | 9.6852 | 12.0525 | 12.941 | 17.7016 | 25.0471 | 24.9987 | 24.9648 | 25.0219 | 24.8592 | 24.8956 |  | 12386 | 544 | 3 |  | CC070 | 262 | 1140 | 6 | 5 | 35 | 34 | 10.481818 | 1691.3143 | 1678.4572 | 1433.6143 | 1336.8071 | 1251.5428 | 1251.2214 | 1163.4429 | 73.765 | 71.765 | 64.8557 | 67.2893 | 88.6279 | 71.6557 | 79.9571 | 30.6581 | 19.2838 | 11.9588 | 8.3936 | 6.0048 | 4.3522 | 3.2014 | 2.6453 | 0 | 0 | 0 | 0 | 0 | 0.1016 | 0.0254 | 0 | 0 | 0 | 0 | 0 | 0 | 0 | 0.026233 | 0.022674 | 0.019429 | 0.015636 | 0.015116 | 0.009102 | 0.01115 | -4.1e-05 | -9e-05 | -0.000208 | -0.000106 | -0.000234 | -0.009915 | -0.005527 | 0.084068 | 0.080401 | 0.078073 | 0.080104 | 0.090249 | 0.106155 | 0.099843 | -0.232172 | -0.229067 | -0.226885 | -0.229661 | -0.237463 | -0.237154 | -0.231315 | -1.396715 | -1.369792 | -1.350904 | -1.374954 | -1.440814 | -1.438129 | -1.387989 | -0.355232 | -0.328107 | -0.313816 | -0.342802 | -0.416223 | -0.464303 | -0.405396 | -0.397467 | -0.369307 | -0.349866 | -0.374929 | -0.445443 | -0.441802 | -0.389635 | 0.410333 | 0.369667 | 0.330005 | 0.26213 | 0.405305 | 0.324667 | 0.282118 | -10 | -10 | -10 | -10 | -20 | -20 | 20 | -1.503867 | -1.485642 | -1.473827 | -1.490289 | -1.536582 | 0 | 0 |  | 1402.08 | 0 |  | 1422.2729 | 0 |  | 742.74 | 0 |  | 742.611 | 0 |  | 1407.16 | 0 |  | 1430.579 | 0 |  | 763.373 | 0 |  | 763.381 | 0 |  | 1417.015 | 0 |  | 1450.746 | 0 |  | 776.059 | 0 |  | 776.254 | 0 |  | 1497.584 | 0 |  | 1502.6639 | 0 |  | 755.249 | 0 |  | 755.251 | 0 |  | 1452.118 | 0 |  | 1453.871 | 0 |  | 705.113 | 0 |  | 704.917 | 0 |  | 1505.356 | 0 |  | 1511.5291 | 0 |  | 742.628 | 0.102 |  | 742.732 | 0.102 |  | 1472.057 | 0 |  | 1479.677 | 0 |  | 778.908 | 0.025 |  | 778.995 | 0.025 | 142.1854 | 134.9496 | 111.9266 | 107.0836 | 112.9505 | 132.8234 | 116.1616 | 0 | 0 | 0 | 0 | 0 | -24.0948464 | -5.875401 | -36.58275928 | -30.93538 | -25.96573 | -21.35303562 | -21.44219 | 1.169198877 | -7.804662147 | 0 | 0 | 0 | 0 | 0 | 0 | 0 | 15.03867 | 14.85642 | 14.73827 | 14.90289 | 30.73164 | 0 | 0 | -26.20368848 | -23.5466 | -20.35276 | -23.06691 | -36.88897 | -33.26996 | -32.41429 | 94.43763 | 95.32408 | 80.34636 | 77.56654 | 85.35096 | 76.6278 | 70.06728
64 | W83444 | 2017-03-21 18:26 | 58.6446 | 56.7019 | 25 | 57 | 1.1447 | 760.2386 | 18013 | 28 | 139022 | 139071 | 139105 | 139113 | 139337 | 139295 | 220889 | 220897 | 239269 | 239731 | 215459 | 215715 | 215954 | 215863 | 294074 | 294058 | 1366.77 | 40986.293 | 1 | 58.5768 | 58.5768 | 58.5768 | 58.5768 | 58.5768 | 58.5768 | 58.5768 | 1162.3047 | 1089.9178 | 1051.5 | 873.7892 | 1030.1246 | 962.5948 | 944.5864 | 926.6132 | 912.1328 | 902.9361 | 892.5295 | 877.0197 | 15.8 | 17.6 | 30.8254 | 19.1927 | 11.8259 | 8.2884 | 5.934 | 4.309 | 3.1971 | 2.6546 | 2.6903 | 86.45 | 130.12 | 141.32 | 208.83 | 205.14 | 301.18 | 285.99 | 420.68 | 400.93 | 583.85 | 541.58 | 788.73 | 659.86 | 963.88 | 50.7 | 46.4 | 37.1455 | -1.054546 | -1.7025 | 2.227 | -0.1418 | -1.7025 | 1106059 | 1 |  |  | 4 | 7.5479 | 9.1179 | 11.3321 | 12.2229 | 16.2129 | 4.3475 | 8.3344 | 9.7262 | 11.7803 | 13.2082 | 18.5984 | 24.9621 | 24.924 | 24.9466 | 24.8501 | 24.8325 | 24.8471 |  | 12386 | 544 | 4 |  | CC070 | 262 | 1140 | 6 | 5 | 35 | 35.166664 | -1.054546 | 1739.5786 | 1680.5714 | 1430.6285 | 1327.7928 | 1235.0643 | 1206.6786 | 1124.7214 | 71.38 | 68.2529 | 54.4843 | 52.7571 | 81.8679 | 49.9429 | 94.1979 | 30.8254 | 19.1927 | 11.8259 | 8.2884 | 5.934 | 4.309 | 3.1971 | 2.6546 | 0 | 0 | 0 | 0 | 0 | 0.1016 | 0.0254 | 0 | 0 | 0 | 0 | 0 | 0 | 0 | 0.028165 | 0.024161 | 0.020528 | 0.01588 | 0.01667 | 0.010285 | 0.012018 | -4.1e-05 | -9e-05 | -0.000209 | -0.000105 | -0.000233 | -0.007727 | -0.00423 | 0.084054 | 0.080397 | 0.078072 | 0.080101 | 0.090248 | 0.106167 | 0.099861 | -0.232358 | -0.229158 | -0.226948 | -0.229743 | -0.237536 | -0.237258 | -0.231378 | -1.39757 | -1.369853 | -1.350723 | -1.374932 | -1.440914 | -1.440361 | -1.389683 | -0.355078 | -0.328207 | -0.313983 | -0.342933 | -0.41646 | -0.464777 | -0.40592 | -0.398398 | -0.369372 | -0.349689 | -0.374909 | -0.445165 | -0.441012 | -0.388672 | 0.409867 | 0.369076 | 0.329224 | 0.261682 | 0.405053 | 0.324763 | 0.283356 | -10 | -10 | -10 | -10 | -20 | -10 | 10 | -1.503942 | -1.485714 | -1.473926 | -1.490413 | -1.536716 | 0 | 0 |  | 1402.08 | 0 |  | 1422.2729 | 0 |  | 742.74 | 0 |  | 742.611 | 0 |  | 1407.16 | 0 |  | 1430.579 | 0 |  | 763.373 | 0 |  | 763.381 | 0 |  | 1417.015 | 0 |  | 1450.746 | 0 |  | 776.059 | 0 |  | 776.254 | 0 |  | 1497.584 | 0 |  | 1502.6639 | 0 |  | 755.249 | 0 |  | 755.251 | 0 |  | 1452.118 | 0 |  | 1453.871 | 0 |  | 705.113 | 0 |  | 704.917 | 0 |  | 1505.356 | 0 |  | 1511.5291 | 0 |  | 742.628 | 0.102 |  | 742.732 | 0.102 |  | 1472.057 | 0 |  | 1479.677 | 0 |  | 778.908 | 0.025 |  | 778.995 | 0.025 | 146.2185 | 135.1129 | 111.692 | 106.3575 | 111.4621 | 128.1094 | 112.3158 | 0 | 0 | 0 | 0 | 0 | -24.1054128 | -5.8770012 | -39.30525868 | -32.97373 | -27.44534 | -21.6895523 | -23.6843 | -3.684443438 | -10.82285 | 0 | 0 | 0 | 0 | 0 | 0 | 0 | 15.03942 | 14.85714 | 14.73926 | 14.90413 | 30.73432 | 0 | 0 | -25.34546764 | -22.40108 | -17.10714 | -18.09215 | -34.09471 | -23.21231 | -38.23681 | 96.60723 | 94.59523 | 81.8788 | 81.47996 | 84.41739 | 77.10728 | 57.37914
64 | W83445 | 2017-03-21 18:27 | 59.4213 | 57.4775 | 13 | 57 | 1.1447 | 758.8511 | 18083 | 28 | 139022 | 139071 | 139105 | 139113 | 139337 | 139295 | 220889 | 220897 | 239269 | 239731 | 215459 | 215715 | 215954 | 215863 | 294074 | 294058 | 1366.77 | 40986.293 | 1 | 59.3345 | 59.3345 | 59.3345 | 59.3345 | 59.3345 | 59.3345 | 59.3345 | 1157.6172 | 1095.8312 | 1057.8334 | 874.4483 | 1042.136 | 972.7434 | 953.9401 | 935.3281 | 919.9276 | 909.7073 | 898.5198 | 882.2888 | 16 | 17.6 | 30.7653 | 19.3214 | 11.8984 | 8.349 | 5.9639 | 4.3387 | 3.2167 | 2.6678 | 2.6941 | 86.22 | 129.72 | 141.14 | 208.78 | 205.49 | 300.39 | 286.09 | 419.53 | 400.87 | 580.72 | 541.35 | 786.81 | 659.49 | 963.05 | 50.9 | 46.8 | 37.2029 | -1.909091 | -2.6872 | 3.0106 | -0.1213 | -2.6872 | 1106059 | 2 |  |  | 3.8386 | 7.2836 | 8.8771 | 10.97 | 11.8886 | 16.0571 | 4.2344 | 7.7574 | 9.4787 | 12.0148 | 14.0852 | 19.2656 | 25.0041 | 24.9968 | 24.9596 | 25.0214 | 24.9545 | 24.9341 |  | 12386 | 544 | 5 |  | CC070 | 262 | 1140 | 6 | 5 | 35 | 32.333336 | -1.909091 | 1691.7715 | 1679.7858 | 1440.9429 | 1330.5714 | 1222.1643 | 1225.6571 | 1135.6 | 64.3657 | 57.1457 | 55.8471 | 50.2221 | 84.9964 | 54.8121 | 92.5257 | 30.7653 | 19.3214 | 11.8984 | 8.349 | 5.9639 | 4.3387 | 3.2167 | 2.6678 | 0 | 0 | 0 | 0 | 0 | 0.1016 | 0.0254 | 0 | 0 | 0 | 0 | 0 | 0 | 0 | 0.029996 | 0.025585 | 0.021549 | 0.016124 | 0.017985 | 0.010936 | 0.012471 | -4.1e-05 | -9e-05 | -0.000209 | -0.000104 | -0.000232 | -0.006659 | -0.003702 | 0.08405 | 0.08038 | 0.078053 | 0.080084 | 0.090233 | 0.106142 | 0.099848 | -0.232723 | -0.229641 | -0.227453 | -0.230236 | -0.238009 | -0.237795 | -0.231844 | -1.396104 | -1.369448 | -1.350556 | -1.374604 | -1.44047 | -1.440943 | -1.389629 | -0.356362 | -0.329072 | -0.314741 | -0.343812 | -0.417683 | -0.465995 | -0.407157 | -0.396825 | -0.368972 | -0.34954 | -0.374585 | -0.444279 | -0.440596 | -0.387875 | 0.410197 | 0.369112 | 0.32898 | 0.261662 | 0.405449 | 0.324945 | 0.283685 | -10 | -10 | -10 | -10 | -20 | 0 | 0 | -1.503689 | -1.48547 | -1.473602 | -1.489985 | -1.536242 | 0 | 0 |  | 1402.08 | 0 |  | 1422.2729 | 0 |  | 742.74 | 0 |  | 742.611 | 0 |  | 1407.16 | 0 |  | 1430.579 | 0 |  | 763.373 | 0 |  | 763.381 | 0 |  | 1417.015 | 0 |  | 1450.746 | 0 |  | 776.059 | 0 |  | 776.254 | 0 |  | 1497.584 | 0 |  | 1502.6639 | 0 |  | 755.249 | 0 |  | 755.251 | 0 |  | 1452.118 | 0 |  | 1453.871 | 0 |  | 705.113 | 0 |  | 704.917 | 0 |  | 1505.356 | 0 |  | 1511.5291 | 0 |  | 742.628 | 0.102 |  | 742.732 | 0.102 |  | 1472.057 | 0 |  | 1479.677 | 0 |  | 778.908 | 0.025 |  | 778.995 | 0.025 | 142.1934 | 135.0212 | 112.4699 | 106.5575 | 110.2796 | 130.0937 | 113.3873888 | 0 | 0 | 0 | 0 | 0 | -24.159972 | -5.8888376 | -41.82029532 | -34.91407676 | -28.82086504 | -22.02115608 | -25.57266391 | -6.162913211 | -12.18566 | 0 | 0 | 0 | 0 | 0 | 0 | 0 | 15.03689 | 14.8547 | 14.73602 | 14.89985 | 30.72484 | 0 | 0 | -22.93749 | -18.80505 | -17.57737 | -17.26696 | -35.50155 | -25.54216 | -37.67249 | 92.4725 | 96.15676 | 80.8077 | 82.16921 | 79.93018 | 74.22865 | 57.64041
64 | W83446 | 2017-03-21 18:29 | 59.6251 | 58.0579 | 44 | 64 | 1.1951 | 843.1338 | 20662 | 28 | 139022 | 139071 | 139105 | 139113 | 139337 | 139295 | 220889 | 220897 | 239269 | 239731 | 215459 | 215715 | 215954 | 215863 | 294074 | 294058 | 1366.77 | 41025.6758 | 1 | 60.1885 | 60.1885 | 60.1885 | 60.1885 | 60.1885 | 60.1885 | 60.1885 | 1158.7891 | 1086.08 | 1041.6666 | 883.7129 | 1039.5714 | 975.2432 | 958.1388 | 941.6664 | 925.1061 | 917.3159 | 908.046 | 893.1855 | 16 | 17.4 | 32.3819 | 20.5351 | 12.7952 | 8.9499 | 6.3911 | 4.5846 | 3.3792 | 2.8199 | 2.8323 | 85.74 | 128.16 | 139.32 | 204.59 | 202.81 | 294.8 | 283.52 | 414.01 | 398.92 | 580.79 | 537.84 | 790.98 | 660.18 | 960.95 | 48.9 | 46.3 | 41.3169 | -1.918182 | -2.2947 | 2.7865 | -0.0271 | -2.2947 | 6211386 | 1 |  |  | 4.1 | 7.54 | 9.21 | 11.3093 | 12.5007 | 16.3329 | 4.5902 | 8.0098 | 9.7689 | 12.218 | 13.6525 | 17.9443 | 24.9111 | 24.9221 | 24.9872 | 25.1189 | 24.942 | 24.9614 |  | 12386 | 544 | 6 |  | EA061 | 279 | 1132 | 7 | 5 | 35 | 43.166664 | -1.918182 | 1705.3572 | 1685.9071 | 1465.6929 | 1326.7142 | 1277.3785 | 1213.9429 | 1082.1285 | 50.2736 | 54.0029 | 54.2186 | 53.3736 | 80.1971 | 50.9557 | 93.3479 | 32.3819 | 20.5351 | 12.7952 | 8.9499 | 6.3911 | 4.5846 | 3.3792 | 2.8199 | 0 | 0 | 0 | 0 | 0 | 0.1016 | 0.0254 | 0 | 0 | 0 | 0 | 0 | 0 | 0 | 0.030728 | 0.026314 | 0.022359 | 0.01616 | 0.018576 | 0.011274 | 0.012572 | -3.4e-05 | -7.1e-05 | -0.000206 | -8.8e-05 | -0.000185 | -0.005184 | -0.002722 | 0.084153 | 0.080484 | 0.078151 | 0.080194 | 0.090343 | 0.106307 | 0.10004 | -0.229766 | -0.226661 | -0.224499 | -0.227147 | -0.235063 | -0.234714 | -0.228649 | -1.396538 | -1.369171 | -1.349739 | -1.3728 | -1.442685 | -1.441473 | -1.388381 | -0.35104 | -0.324291 | -0.310103 | -0.338993 | -0.411382 | -0.459329 | -0.40197 | -0.398869 | -0.370422 | -0.351134 | -0.375469 | -0.446786 | -0.441895 | -0.387447 | 0.414751 | 0.377008 | 0.344931 | 0.274753 | 0.425907 | 0.342916 | 0.297889 | -15 | -15 | -20 | -20 | -20 | 10 | -10 | -1.481548 | -1.463595 | -1.451746 | -1.468083 | -1.514242 | 0 | 0 |  | 1402.08 | 0 |  | 1422.2729 | 0 |  | 742.74 | 0 |  | 742.611 | 0 |  | 1407.16 | 0 |  | 1430.579 | 0 |  | 763.373 | 0 |  | 763.381 | 0 |  | 1417.015 | 0 |  | 1450.746 | 0 |  | 776.059 | 0 |  | 776.254 | 0 |  | 1497.584 | 0 |  | 1502.6639 | 0 |  | 755.249 | 0 |  | 755.251 | 0 |  | 1452.118 | 0 |  | 1453.871 | 0 |  | 705.113 | 0 |  | 704.917 | 0 |  | 1505.356 | 0 |  | 1511.5291 | 0 |  | 742.628 | 0.102 |  | 742.732 | 0.102 |  | 1472.057 | 0 |  | 1479.677 | 0 |  | 778.908 | 0.025 |  | 778.995 | 0.025 | 143.5109 | 135.6885 | 114.5454 | 106.3945 | 115.4022 | 129.0506 | 108.2561 | 0 | 0 | 0 | 0 | 0 | -23.8469424 | -5.8076846 | -42.86534 | -35.93115 | -29.90077 | -22.0636416 | -26.53242 | -8.77857057 | -13.67555285 | 0 | 0 | 0 | 0 | 0 | 0 | 0 | 22.22322 | 21.953925 | 29.03492 | 29.36166 | 30.28484 | 0 | 0 | -17.64804 | -17.51265 | -16.81335 | -18.09328 | -32.99164 | -23.40543 | -37.52306 | 105.2208 | 104.1987 | 96.86617 | 95.59926017 | 86.16298 | 73.01968 | 51.24984
64 | W83447 | 2017-03-21 18:30 | 60.0363 | 58.5547 | 12 | 54 | 1.173 | 615.3787 | 17646 | 28 | 139022 | 139071 | 139105 | 139113 | 139337 | 139295 | 220889 | 220897 | 239269 | 239731 | 215459 | 215715 | 215954 | 215863 | 294074 | 294058 | 1366.77 | 41044.1992 | 1 | 60.7253 | 60.7253 | 60.7253 | 60.7253 | 60.7253 | 60.7253 | 60.7253 | 1152.9297 | 1090.9846 | 1044.3334 | 888.7598 | 1043.8975 | 982.0859 | 963.5189 | 946.3643 | 929.1573 | 919.0113 | 907.746 | 893.2508 | 16 | 17.4 | 32.5232 | 21.5012 | 14.0972 | 10.1061 | 7.3447 | 5.4425 | 4.0979 | 3.4366 | 3.4676 | 88.62 | 124.64 | 135.77 | 188.98 | 192.79 | 266.41 | 263.56 | 366.87 | 362.36 | 497.79 | 475.94 | 664.5 | 577.1 | 801.58 | 50.5 | 46.7 | 29.064 | 1.06 | 1.3544 | 1.4644 | -0.4338 | 1.3544 | 6107775 | 2 |  |  | 3.8029 | 6.705 | 8.3821 | 10.2971 | 11.6664 | 15.3143 | 3.7456 | 7.7298 | 9.2018 | 10.9544 | 12.6333 | 18.1491 | 24.9261 | 24.9541 | 24.9981 | 25.0293 | 24.8738 | 24.918 |  | 12386 | 544 | 7 |  | EA061 | 338 | 1067 | 8 | 5 | 35 | 33.833336 | 1.06 | 1468.55 | 1406.1143 | 1269.65 | 1172.5 | 1051.5 | 1015.7286 | 947.2357 | 57.0136 | 60.3807 | 59.3771 | 54.7829 | 75.0879 | 52.265 | 92.7821 | 32.5232 | 21.5012 | 14.0972 | 10.1061 | 7.3447 | 5.4425 | 4.0979 | 3.4366 | 0 | 0 | 0 | 0 | 0 | 0.1016 | 0.0254 | 0 | 0 | 0 | 0 | 0 | 0 | 0 | 0.022743 | 0.018715 | 0.014633 | 0.01111 | 0.011999 | 0.007871 | 0.00906 | 3e-06 | 2.7e-05 | 6.7e-05 | 8.8e-05 | 4e-05 | 0.001341 | 0.001703 | 0.084805 | 0.081113 | 0.078752 | 0.080802 | 0.091046 | 0.107361 | 0.100985 | -0.202864 | -0.200106 | -0.198307 | -0.200725 | -0.207651 | -0.20729 | -0.202129 | -1.398739 | -1.371642 | -1.353842 | -1.377657 | -1.449013 | -1.445551 | -1.394057 | -0.307095 | -0.283799 | -0.27118 | -0.296226 | -0.359997 | -0.401673 | -0.350899 | -0.404731 | -0.375442 | -0.35665 | -0.382197 | -0.452835 | -0.448201 | -0.394914 | 0.422157 | 0.393486 | 0.361267 | 0.318967 | 0.509989 | 0.424043 | 0.374208 | -25 | -25 | -25 | -25 | -20 | 20 | -20 | -1.294013 | -1.278183 | -1.267522 | -1.281168 | -1.321011 | 0 | 0 |  | 1402.08 | 0 |  | 1422.2729 | 0 |  | 742.74 | 0 |  | 742.611 | 0 |  | 1407.16 | 0 |  | 1430.579 | 0 |  | 763.373 | 0 |  | 763.381 | 0 |  | 1417.015 | 0 |  | 1450.746 | 0 |  | 776.059 | 0 |  | 776.254 | 0 |  | 1497.584 | 0 |  | 1502.6639 | 0 |  | 755.249 | 0 |  | 755.251 | 0 |  | 1452.118 | 0 |  | 1453.871 | 0 |  | 705.113 | 0 |  | 704.917 | 0 |  | 1505.356 | 0 |  | 1511.5291 | 0 |  | 742.628 | 0.102 |  | 742.732 | 0.102 |  | 1472.057 | 0 |  | 1479.677 | 0 |  | 778.908 | 0.025 |  | 778.995 | 0.025 | 124.5404 | 114.0541 | 99.9874768 | 94.740345 | 95.734869 | 109.0496 | 95.6566 | 0 | 0 | 0 | 0 | 0 | -21.060664 | -5.1340766 | -31.81572 | -25.70731 | -19.9014774 | -15.427 | -17.44467 | -13.31642 | -15.00424 | 0 | 0 | 0 | 0 | 0 | 0 | 0 | 32.350325 | 31.954575 | 31.68805 | 32.0292 | 26.42022 | 0 | 0 | -17.50859 | -17.13598 | -16.10188 | -16.22812 | -27.03142 | -20.99344 | -32.55715 | 107.5664 | 103.1654 | 95.67217 | 95.11442 | 77.679 | 53.67912 | 42.96114
64 | W83448 | 2017-03-21 18:32 | 59.7164 | 58.6682 | 34 | 55 | 1.116 | 533.5918 | 18185 | 28 | 139022 | 139071 | 139105 | 139113 | 139337 | 139295 | 220889 | 220897 | 239269 | 239731 | 215459 | 215715 | 215954 | 215863 | 294074 | 294058 | 1366.77 | 41062.7227 | 1 | 61.0514 | 61.0514 | 61.0514 | 61.0514 | 61.0514 | 61.0514 | 61.0514 | 1179.8828 | 1113.1686 | 1064.3334 | 896.9875 | 1055.9913 | 999.8605 | 981.7465 | 965.5986 | 949.1489 | 936.1542 | 922.6715 | 907.8068 | 15.6 | 21 | 32.3696 | 22.4989 | 15.5279 | 11.5617 | 8.7319 | 6.731 | 5.2896 | 4.4995 | 4.5302 | 95.12 | 137.4 | 137.74 | 198.43 | 186.92 | 268.81 | 246.64 | 357.01 | 324.25 | 467.68 | 411.98 | 599.94 | 490.57 | 700.04 | 50.4 | 46.8 | 30.0589 | 1.622222 | 1.6207 | 1.6207 | -0.8359 | 1.6207 | 1105179 | 1 |  |  | 2.5393 | 4.6971 | 5.6164 | 7.0507 | 7.9443 | 10.46 | 4.0314 | 5.5412 | 6.4843 | 8.449 | 9.0255 | 12.7176 | 25.0145 | 24.8974 | 25.0257 | 24.9566 | 24.959 | 24.8875 |  | 12386 | 544 | 8 |  | CC041 | 445 | 969 | 10 | 8 | 35 | 35.200001 | 1.622222 | 1224.0714 | 1165.6357 | 1044.4357 | 958.0143 | 869.6857 | 806.1786 | 854.0643 | 82.6679 | 77.7429 | 84.2286 | 73.6429 | 85.0643 | 54.8107 | 97.7207 | 32.3696 | 22.4989 | 15.5279 | 11.5617 | 8.7319 | 6.731 | 5.2896 | 4.4995 | 0 | 0 | 0 | 0 | 0 | 0.1016 | 0.0254 | 0 | 0 | 0 | 0 | 0 | 0 | 0 | 0.014352 | 0.010871 | 0.007708 | 0.006565 | 0.005889 | 0.005 | 0.005687 | 6e-06 | 3.1e-05 | 7.4e-05 | 8.4e-05 | 3.4e-05 | 0.001732 | 0.001749 | 0.084593 | 0.080912 | 0.078556 | 0.080601 | 0.09082 | 0.107461 | 0.100997 | -0.166646 | -0.164361 | -0.16289 | -0.164883 | -0.170525 | -0.170122 | -0.166191 | -1.399464 | -1.372125 | -1.35439 | -1.378287 | -1.448224 | -1.440517 | -1.393043 | -0.248712 | -0.229895 | -0.219663 | -0.239938 | -0.291636 | -0.325492 | -0.283275 | -0.40479 | -0.37524 | -0.356497 | -0.382087 | -0.452494 | -0.447595 | -0.397935 | 0.43118 | 0.410693 | 0.388237 | 0.358913 | 0.645547 | 0.557328 | 0.502928 | -25 | -25 | -25 | -25 | -20 | 30 | -30 | -1.05695 | -1.04369 | -1.034127 | -1.044477 | -1.076021 | 0 | 0 |  | 1402.08 | 0 |  | 1422.2729 | 0 |  | 742.74 | 0 |  | 742.611 | 0 |  | 1407.16 | 0 |  | 1430.579 | 0 |  | 763.373 | 0 |  | 763.381 | 0 |  | 1417.015 | 0 |  | 1450.746 | 0 |  | 776.059 | 0 |  | 776.254 | 0 |  | 1497.584 | 0 |  | 1502.6639 | 0 |  | 755.249 | 0 |  | 755.251 | 0 |  | 1452.118 | 0 |  | 1453.871 | 0 |  | 705.113 | 0 |  | 704.917 | 0 |  | 1505.356 | 0 |  | 1511.5291 | 0 |  | 742.628 | 0.102 |  | 742.732 | 0.102 |  | 1472.057 | 0 |  | 1479.677 | 0 |  | 778.908 | 0.025 |  | 778.995 | 0.025 | 103.5479 | 94.31392 | 82.04669 | 77.21691 | 78.98486 | 86.63276 | 86.25793 | 0 | 0 | 0 | 0 | 0 | -17.2843952 | -4.2212514 | -20.0935 | -14.95890675 | -10.53986298 | -9.164230263 | -8.577830752 | -9.697560444 | -10.35867 | 0 | 0 | 0 | 0 | 0 | 0 | 0 | 26.42375 | 26.09225 | 25.853175 | 26.111925 | 21.52042 | 0 | 0 | -20.5605 | -17.8727 | -18.50191 | -17.66973 | -24.80781 | -17.84044 | -27.68183 | 89.31762 | 87.57456 | 78.8581 | 76.49488 | 67.11963 | 41.81036 | 43.99618
64 | W83449 | 2017-03-21 18:33 | 59.4796 | 58.7889 | 27 | 52 | 1.116 | 530.9741 | 18102 | 28 | 139022 | 139071 | 139105 | 139113 | 139337 | 139295 | 220889 | 220897 | 239269 | 239731 | 215459 | 215715 | 215954 | 215863 | 294074 | 294058 | 1366.77 | 41081.2461 | 1 | 61.3769 | 61.3769 | 61.3769 | 61.3769 | 61.3769 | 61.3769 | 61.3769 | 1150.5859 | 1091.8379 | 1053 | 897.5613 | 1048.8599 | 995.1851 | 978.0678 | 962.725 | 946.8518 | 934.4922 | 922.1278 | 907.0768 | 15.6 | 17 | 32.3515 | 22.7541 | 15.7326 | 11.7278 | 8.8543 | 6.8055 | 5.2623 | 4.5015 | 4.5239 | 98.45 | 138.96 | 142.44 | 200.29 | 193.57 | 271.1 | 255.9 | 358.71 | 337.57 | 469.49 | 434.37 | 607.4 | 514.86 | 716.96 | 50.2 | 46.9 | 27.0133 | 0.522222 | 0.9603 | 1.1275 | -0.4296 | 0.9603 | 1105179 | 2 |  |  | 2.5779 | 4.7579 | 5.6914 | 7.1357 | 7.8657 | 10.8743 | 3.018 | 5.242 | 6.64 | 8.562 | 8.528 | 13.766 | 24.9448 | 24.9896 | 25.0371 | 24.9116 | 24.9671 | 24.9185 |  | 12386 | 544 | 9 |  | CC041 | 445 | 969 | 10 | 8 | 35 | 34.599998 | 0.522222 | 1221.8715 | 1195.0358 | 1064.8357 | 970.05 | 882.15 | 861.2072 | 810.3071 | 71.62 | 68.6236 | 70.4893 | 61.0021 | 78.1757 | 52.7114 | 96.2021 | 32.3515 | 22.7541 | 15.7326 | 11.7278 | 8.8543 | 6.8055 | 5.2623 | 4.5015 | 0 | 0 | 0 | 0 | 0 | 0.1016 | 0.0254 | 0 | 0 | 0 | 0 | 0 | 0 | 0 | 0.018079 | 0.014138 | 0.010668 | 0.007111 | 0.009392 | 0.007024 | 0.007423 | 6e-06 | 3e-05 | 7.3e-05 | 8.3e-05 | 3.3e-05 | 0.001665 | 0.001714 | 0.084598 | 0.080907 | 0.078553 | 0.080601 | 0.090815 | 0.107416 | 0.101044 | -0.166726 | -0.164507 | -0.163016 | -0.16499 | -0.17067 | -0.170228 | -0.165951 | -1.39965 | -1.372794 | -1.35484 | -1.378509 | -1.448861 | -1.436309 | -1.384413 | -0.24892 | -0.229886 | -0.219698 | -0.24003 | -0.291641 | -0.324982 | -0.284068 | -0.404493 | -0.375955 | -0.356962 | -0.38233 | -0.453284 | -0.449808 | -0.395957 | 0.431864 | 0.411478 | 0.389142 | 0.35993 | 0.647375 | 0.553431 | 0.502426 | -25 | -25 | -25 | -25 | -20 | 40 | -40 | -1.057349 | -1.044177 | -1.034723 | -1.045156 | -1.07678 | 0 | 0 |  | 1402.08 | 0 |  | 1422.2729 | 0 |  | 742.74 | 0 |  | 742.611 | 0 |  | 1407.16 | 0 |  | 1430.579 | 0 |  | 763.373 | 0 |  | 763.381 | 0 |  | 1417.015 | 0 |  | 1450.746 | 0 |  | 776.059 | 0 |  | 776.254 | 0 |  | 1497.584 | 0 |  | 1502.6639 | 0 |  | 755.249 | 0 |  | 755.251 | 0 |  | 1452.118 | 0 |  | 1453.871 | 0 |  | 705.113 | 0 |  | 704.917 | 0 |  | 1505.356 | 0 |  | 1511.5291 | 0 |  | 742.628 | 0.102 |  | 742.732 | 0.102 |  | 1472.057 | 0 |  | 1479.677 | 0 |  | 778.908 | 0.025 |  | 778.995 | 0.025 | 103.3679 | 96.68676 | 83.64604 | 78.18700005 | 80.11245225 | 92.50743 | 81.87667 | 0 | 0 | 0 | 0 | 0 | -17.2951648 | -4.2151554 | -25.31267025 | -19.44975 | -14.55233644 | -9.916993746 | -13.65551 | -12.48009 | -12.64938 | 0 | 0 | 0 | 0 | 0 | 0 | 0 | 26.433725 | 26.104425 | 25.868075 | 26.1289 | 21.5356 | 0 | 0 | -17.8276504 | -15.7756 | -15.48636 | -14.64233 | -22.79924 | -17.13026 | -27.32794 | 86.66129 | 87.56584 | 79.47542 | 79.75657 | 65.1933 | 45.60192 | 37.6842
64 | W83450 | 2017-03-21 18:34 | 59.3217 | 58.9533 | 29 | 55 | 1.116 | 530.3452 | 18080 | 28 | 139022 | 139071 | 139105 | 139113 | 139337 | 139295 | 220889 | 220897 | 239269 | 239731 | 215459 | 215715 | 215954 | 215863 | 294074 | 294058 | 1366.77 | 41095.8008 | 1 | 61.7019 | 61.7019 | 61.7019 | 61.7019 | 61.7019 | 61.7019 | 61.7019 | 1179.8828 | 1107.7983 | 1060 | 891.6182 | 1058.1182 | 998.9558 | 979.6102 | 962.4583 | 944.8907 | 931.1627 | 917.5964 | 901.3663 | 15.8 | 18.4 | 32.413 | 22.5687 | 15.5977 | 11.615 | 8.776 | 6.7711 | 5.2489 | 4.4997 | 4.5206 | 91.63 | 135.15 | 133.29 | 194.87 | 181.03 | 263.94 | 239.36 | 349.39 | 315.12 | 456.39 | 404.43 | 589.23 | 477.83 | 692.44 | 49.9 | 46.6 | 30.2326 | 1.166667 | 1.4109 | 1.4276 | -0.6547 | 1.4109 | 1105179 | 1 |  |  | 2.5286 | 4.775 | 5.7414 | 7.1114 | 7.9164 | 11.1336 | 3.7283 | 5.5736 | 6.4755 | 8.1962 | 8.5396 | 13.4208 | 25.0706 | 24.9645 | 25.0146 | 25.0311 | 24.9825 | 25.0003 |  | 12386 | 544 | 10 |  | CC041 | 445 | 969 | 10 | 8 | 35 | 32.400002 | 1.166667 | 1222.45 | 1181.4857 | 1060.2786 | 970.1857 | 878.0286 | 872.1714 | 821.3286 | 70.8907 | 65.9093 | 64.3136 | 57.745 | 71.2636 | 49.6629 | 92.5771 | 32.413 | 22.5687 | 15.5977 | 11.615 | 8.776 | 6.7711 | 5.2489 | 4.4997 | 0 | 0 | 0 | 0 | 0 | 0.1016 | 0.0254 | 0 | 0 | 0 | 0 | 0 | 0 | 0 | 0.021684 | 0.017593 | 0.013914 | 0.007874 | 0.012925 | 0.009191 | 0.009248 | 5e-06 | 3e-05 | 7.2e-05 | 8.2e-05 | 3.2e-05 | 0.001601 | 0.001681 | 0.084598 | 0.080912 | 0.078557 | 0.080603 | 0.090818 | 0.10741 | 0.101037 | -0.166707 | -0.164449 | -0.163 | -0.164966 | -0.170706 | -0.170145 | -0.165871 | -1.397329 | -1.370064 | -1.353291 | -1.37646 | -1.449067 | -1.430671 | -1.378889 | -0.248958 | -0.230019 | -0.219793 | -0.240112 | -0.291753 | -0.324964 | -0.284033 | -0.404609 | -0.375578 | -0.356763 | -0.382219 | -0.4531 | -0.450124 | -0.396287 | 0.431578 | 0.410924 | 0.388344 | 0.35891 | 0.644933 | 0.551933 | 0.502095 | -30 | -30 | -30 | -30 | -20 | 47 | -47 | -1.057228 | -1.044027 | -1.034569 | -1.044995 | -1.07704 | 0 | 0 |  | 1402.08 | 0 |  | 1422.2729 | 0 |  | 742.74 | 0 |  | 742.611 | 0 |  | 1407.16 | 0 |  | 1430.579 | 0 |  | 763.373 | 0 |  | 763.381 | 0 |  | 1417.015 | 0 |  | 1450.746 | 0 |  | 776.059 | 0 |  | 776.254 | 0 |  | 1497.584 | 0 |  | 1502.6639 | 0 |  | 755.249 | 0 |  | 755.251 | 0 |  | 1452.118 | 0 |  | 1453.871 | 0 |  | 705.113 | 0 |  | 704.917 | 0 |  | 1505.356 | 0 |  | 1511.5291 | 0 |  | 742.628 | 0.102 |  | 742.732 | 0.102 |  | 1472.057 | 0 |  | 1479.677 | 0 |  | 778.908 | 0.025 |  | 778.995 | 0.025 | 103.4168251 | 95.59637 | 83.29231 | 78.19988 | 79.7408 | 93.67993 | 82.98458 | 0 | 0 | 0 | 0 | 0 | -17.286732 | -4.2131234 | -30.30667 | -24.14464 | -18.92713 | -10.95111576 | -18.77556 | -15.4398 | -15.06988 | 0 | 0 | 0 | 0 | 0 | 0 | 0 | 31.71684 | 31.32081 | 31.03707 | 31.34985 | 21.5408 | 0 | 0 | -17.64881 | -15.16039 | -14.13568 | -13.86526744 | -20.79137 | -16.13865 | -26.29495 | 87.17819 | 87.61215 | 81.26657 | 84.73334 | 61.71467 | 44.81474 | 37.40663
64 | W83451 | 2017-03-21 18:36 | 59.3301 | 59.0284 | 23 | 45 | 1.1118 | 554.6006 | 14323 | 28 | 139022 | 139071 | 139105 | 139113 | 139337 | 139295 | 220889 | 220897 | 239269 | 239731 | 215459 | 215715 | 215954 | 215863 | 294074 | 294058 | 1366.77 | 41111.5352 | 1 | 62.1663 | 62.1663 | 62.1663 | 62.1663 | 62.1663 | 62.1663 | 62.1663 | 1166.9922 | 1086.8857 | 1040.3334 | 896.5204 | 1043.6182 | 985.2074 | 968.0363 | 952.3195 | 936.5563 | 927.7936 | 917.9373 | 905.1075 | 16 | 17.2 | 32.3688 | 21.2745 | 13.9412 | 9.9983 | 7.2331 | 5.3247 | 3.9792 | 3.3329 | 3.339 | 94.24 | 125.71 | 145.36 | 189.94 | 206.92 | 267.66 | 284.22 | 370.31 | 390.8 | 506.43 | 516.44 | 678.52 | 629.78 | 821.96 | 49.3 | 46.7 | 18.4795 | 2.354546 | 2.2027 | 2.2027 | -0.272 | 2.2027 | 2102633 | 2 |  |  | 3.6736 | 6.63 | 8.25 | 10.1157 | 11.3929 | 14.8043 | 3.9547 | 7.2925 | 9.3019 | 11.4962 | 12.7906 | 16.2528 | 24.9344 | 24.9994 | 25.0171 | 25.1386 | 24.8844 | 24.8484 |  | 12386 | 544 | 11 |  | CC040 | 330 | 989 | 8 | 8 | 35 | 32 | 2.354546 | 1392.1714 | 1294.0643 | 1167.5857 | 1098.8643 | 1001.4857 | 957.4857 | 903.7357 | 54.7729 | 53.8114 | 56.9171 | 57.3186 | 57.3657 | 46.525 | 84.6814 | 32.3688 | 21.2745 | 13.9412 | 9.9983 | 7.2331 | 5.3247 | 3.9792 | 3.3329 | 0 | 0 | 0 | 0 | 0 | 0.1016 | 0.0254 | 0 | 0 | 0 | 0 | 0 | 0 | 0 | 0.028803 | 0.02413 | 0.020055 | 0.010282 | 0.019392 | 0.011861 | 0.011694 | 4e-06 | 2.6e-05 | 6.5e-05 | 8e-05 | 3.1e-05 | 0.001143 | 0.001424 | 0.084695 | 0.081015 | 0.078658 | 0.080704 | 0.090932 | 0.107475 | 0.101061 | -0.173775 | -0.171341 | -0.169794 | -0.17189 | -0.177944 | -0.177086 | -0.172776 | -1.398486 | -1.370279 | -1.352421 | -1.376794 | -1.45206 | -1.4259 | -1.375728 | -0.259061 | -0.239559 | -0.228926 | -0.250035 | -0.303801 | -0.338687 | -0.295477 | -0.409222 | -0.378882 | -0.359827 | -0.385755 | -0.457332 | -0.452627 | -0.400152 | 0.427209 | 0.400352 | 0.370118 | 0.335179 | 0.538156 | 0.447315 | 0.393127 | -35 | -35 | -35 | -35 | -20 | 54 | -54 | -1.102657 | -1.089 | -1.079401 | -1.090717 | -1.125357 | 0 | 0 |  | 1402.08 | 0 |  | 1422.2729 | 0 |  | 742.74 | 0 |  | 742.611 | 0 |  | 1407.16 | 0 |  | 1430.579 | 0 |  | 763.373 | 0 |  | 763.381 | 0 |  | 1417.015 | 0 |  | 1450.746 | 0 |  | 776.059 | 0 |  | 776.254 | 0 |  | 1497.584 | 0 |  | 1502.6639 | 0 |  | 755.249 | 0 |  | 755.251 | 0 |  | 1452.118 | 0 |  | 1453.871 | 0 |  | 705.113 | 0 |  | 704.917 | 0 |  | 1505.356 | 0 |  | 1511.5291 | 0 |  | 742.628 | 0.102 |  | 742.732 | 0.102 |  | 1472.057 | 0 |  | 1479.677 | 0 |  | 778.908 | 0.025 |  | 778.995 | 0.025 | 117.91 | 104.8386 | 91.83996 | 88.68274 | 91.0671 | 102.9058 | 91.33243 | 0 | 0 | 0 | 0 | 0 | -17.9919376 | -4.3885104 | -40.28619 | -33.10046 | -27.21071052 | -14.26634 | -28.20336138 | -18.5424036 | -18.0468 | 0 | 0 | 0 | 0 | 0 | 0 | 0 | 38.592995 | 38.115 | 37.779035 | 38.175095 | 22.50714 | 0 | 0 | -14.18952 | -12.89101 | -13.0298 | -14.33166 | -17.42776 | -15.75741 | -25.02141 | 102.0272 | 96.96215 | 89.37848 | 98.25984 | 67.94312 | 50.61402 | 43.87572
64 | W83452 | 2017-03-21 18:37 | 59.373 | 59.2817 | 43 | 56 | 1.1118 | 715.862 | 15338 | 28 | 139022 | 139071 | 139105 | 139113 | 139337 | 139295 | 220889 | 220897 | 239269 | 239731 | 215459 | 215715 | 215954 | 215863 | 294074 | 294058 | 1366.77 | 41129.7852 | 1 | 62.843 | 62.843 | 62.843 | 62.843 | 62.843 | 62.843 | 62.843 | 1195.1172 | 1107.8973 | 1060.3334 | 884.3284 | 1056.7461 | 990.2975 | 970.8226 | 952.6287 | 934.2319 | 925.3412 | 914.4706 | 899.1328 | 15.8 | 19.2 | 32.2753 | 20.2651 | 12.5804 | 8.8152 | 6.3055 | 4.5536 | 3.3661 | 2.8238 | 2.826 | 86.74 | 123.67 | 141.36 | 197.61 | 206.17 | 285.78 | 287.45 | 399.56 | 402.47 | 556.26 | 540.17 | 754.26 | 659.77 | 914.96 | 49.9 | 46.8 | 33.5849 | 0.709091 | -0.1881 | 2.4284 | -0.3612 | -0.1881 | 2102591 | 1 |  |  | 3.805 | 6.9143 | 8.5657 | 10.5971 | 11.8857 | 15.3329 | 4.4361 | 7.7033 | 9.6164 | 11.6902 | 12.7393 | 16.2689 | 24.8654 | 25.0224 | 25.0071 | 25.1524 | 24.9817 | 24.8524 |  | 12386 | 544 | 12 |  | CC040 | 279 | 967 | 7 | 8 | 35 | 38.166664 | 0.709091 | 1453.3286 | 1375.0215 | 1195.0857 | 1103.0072 | 1065.7 | 992.9786 | 920.3071 | 60.6136 | 58.3443 | 60.805 | 57.4936 | 53.4307 | 45.5893 | 84.1679 | 32.2753 | 20.2651 | 12.5804 | 8.8152 | 6.3055 | 4.5536 | 3.3661 | 2.8238 | 0 | 0 | 0 | 0 | 0 | 0.1016 | 0.0254 | 0 | 0 | 0 | 0 | 0 | 0 | 0 | 0.026176 | 0.021806 | 0.017926 | 0.009241 | 0.017145 | 0.011186 | 0.010964 | 4e-06 | 2.8e-05 | 6.8e-05 | 8e-05 | 3.3e-05 | 0.001264 | 0.001483 | 0.084546 | 0.080863 | 0.078519 | 0.080565 | 0.090756 | 0.107321 | 0.100941 | -0.167179 | -0.164899 | -0.163348 | -0.165344 | -0.171403 | -0.17034 | -0.166101 | -1.396044 | -1.368626 | -1.350049 | -1.374144 | -1.45467 | -1.419732 | -1.368608 | -0.248205 | -0.229361 | -0.219335 | -0.239611 | -0.29072 | -0.324131 | -0.28309 | -0.410148 | -0.380536 | -0.360635 | -0.386369 | -0.460043 | -0.454504 | -0.400731 | 0.42638 | 0.394592 | 0.360033 | 0.313137 | 0.492814 | 0.402632 | 0.352495 | -40 | -40 | -40 | -40 | -20 | 61 | -61 | -1.05879 | -1.045819 | -1.036565 | -1.047464 | -1.081929 | 0 | 0 |  | 1402.08 | 0 |  | 1422.2729 | 0 |  | 742.74 | 0 |  | 742.611 | 0 |  | 1407.16 | 0 |  | 1430.579 | 0 |  | 763.373 | 0 |  | 763.381 | 0 |  | 1417.015 | 0 |  | 1450.746 | 0 |  | 776.059 | 0 |  | 776.254 | 0 |  | 1497.584 | 0 |  | 1502.6639 | 0 |  | 755.249 | 0 |  | 755.251 | 0 |  | 1452.118 | 0 |  | 1453.871 | 0 |  | 705.113 | 0 |  | 704.917 | 0 |  | 1505.356 | 0 |  | 1511.5291 | 0 |  | 742.628 | 0.102 |  | 742.732 | 0.102 |  | 1472.057 | 0 |  | 1479.677 | 0 |  | 778.908 | 0.025 |  | 778.995 | 0.025 | 122.8731 | 111.1884 | 93.83693 | 88.86378 | 96.7186692 | 106.5675 | 92.89672 | 0 | 0 | 0 | 0 | 0 | -17.306544 | -4.2189654 | -36.54843192 | -29.88258 | -24.29278 | -12.8084 | -24.98832126 | -17.6756634 | -17.03506 | 0 | 0 | 0 | 0 | 0 | 0 | 0 | 42.3516 | 41.83276 | 41.4626 | 41.89856 | 21.63858 | 0 | 0 | -15.0446 | -13.38191 | -13.33666 | -13.7761 | -15.53337 | -14.77691 | -23.82709 | 113.6317 | 109.7566 | 97.67009 | 104.1778 | 77.83555 | 56.80834 | 47.8156
64 | W83453 | 2017-03-21 18:39 | 59.9018 | 59.9104 | 33 | 66 | 1.155 | 924.6304 | 17888 | 28 | 139022 | 139071 | 139105 | 139113 | 139337 | 139295 | 220889 | 220897 | 239269 | 239731 | 215459 | 215715 | 215954 | 215863 | 294074 | 294058 | 1366.77 | 41148.0508 | 1 | 63.7586 | 63.7586 | 63.7586 | 63.7586 | 63.7586 | 63.7586 | 63.7586 | 1172.8516 | 1095.0765 | 1046.6666 | 868.226 | 1055.7087 | 982.4977 | 962.0515 | 942.0391 | 925.6255 | 915.1648 | 903.2673 | 885.9869 | 15.6 | 17.4 | 30.5043 | 18.8162 | 11.5447 | 8.0357 | 5.7367 | 4.1513 | 3.0713 | 2.5662 | 2.572 | 84.64 | 134.24 | 139.96 | 217.21 | 205.39 | 314.66 | 286.6 | 441.16 | 402.72 | 612.49 | 543.21 | 832.36 | 659.77 | 1016.86 | 50.3 | 46.5 | 41.8384 | -3.363637 | -3.4218 | 5.0143 | -22.7594 | -3.4218 | 4401052 | 2 |  |  | 3.885 | 7.2636 | 8.9614 | 11.1079 | 12.115 | 16.0607 | 4.2651 | 8.1619 | 9.5889 | 12.0794 | 12.5905 | 18.5889 | 24.9683 | 24.9599 | 24.9595 | 25.0317 | 24.8371 | 24.956 |  | 12386 | 544 | 13 |  | CC082A | 254 | 962 | 6 | 5 | 30.000002 | 45.5 | -3.363637 | 1550.5072 | 1505.8143 | 1286.8071 | 1206.7572 | 1135.0143 | 1092.0072 | 1018.4429 | 72.4429 | 69.075 | 68.315 | 60.495 | 55.6029 | 46.3257 | 81.6821 | 30.5043 | 18.8162 | 11.5447 | 8.0357 | 5.7367 | 4.1513 | 3.0713 | 2.5662 | 0 | 0 | 0 | 0 | 0 | 0.1016 | 0.0254 | 0 | 0 | 0 | 0 | 0 | 0 | 0 | 0.028458 | 0.023658 | 0.019511 | 0.009711 | 0.018349 | 0.011929 | 0.011528 | 4e-06 | 2.7e-05 | 6.6e-05 | 7.9e-05 | 3.5e-05 | 0.001047 | 0.001341 | 0.084472 | 0.080789 | 0.078448 | 0.080486 | 0.090674 | 0.107201 | 0.100843 | -0.165126 | -0.162909 | -0.161389 | -0.163384 | -0.16936 | -0.168246 | -0.164006 | -1.393883 | -1.366907 | -1.349026 | -1.372843 | -1.454188 | -1.413728 | -1.362103 | -0.244461 | -0.225817 | -0.215962 | -0.235809 | -0.286264 | -0.318772 | -0.278554 | -0.411952 | -0.382644 | -0.362553 | -0.389007 | -0.462425 | -0.457789 | -0.403029 | 0.422789 | 0.387539 | 0.36849 | 0.295765 | 0.462183 | 0.374379 | 0.329056 | -45 | -45 | -45 | -45 | -25 | 68 | -68 | -1.045731 | -1.032987 | -1.023902 | -1.034806 | -1.069385 | 0 | 0 |  | 1402.08 | 0 |  | 1422.2729 | 0 |  | 742.74 | 0 |  | 742.611 | 0 |  | 1407.16 | 0 |  | 1430.579 | 0 |  | 763.373 | 0 |  | 763.381 | 0 |  | 1417.015 | 0 |  | 1450.746 | 0 |  | 776.059 | 0 |  | 776.254 | 0 |  | 1497.584 | 0 |  | 1502.6639 | 0 |  | 755.249 | 0 |  | 755.251 | 0 |  | 1452.118 | 0 |  | 1453.871 | 0 |  | 705.113 | 0 |  | 704.917 | 0 |  | 1505.356 | 0 |  | 1511.5291 | 0 |  | 742.628 | 0.102 |  | 742.732 | 0.102 |  | 1472.057 | 0 |  | 1479.677 | 0 |  | 778.908 | 0.025 |  | 778.995 | 0.025 | 130.9744 | 121.6532 | 100.9474 | 97.12706 | 102.9163 | 117.0643 | 102.7028 | 0 | 0 | 0 | 0 | 0 | -17.0937936 | -4.1657524 | -39.6727 | -32.37519 | -26.40988 | -13.44013297 | -26.73379 | -18.34453 | -17.5289 | 0 | 0 | 0 | 0 | 0 | 0 | 0 | 47.057895 | 46.484415 | 46.07559 | 46.56627 | 26.734625 | 0 | 0 | -17.70946 | -15.59831 | -14.75344403 | -14.26527 | -15.91711 | -14.76734 | -22.75288 | 120.6502 | 120.1641 | 105.8597 | 115.9879 | 87.00001 | 66.8586 | 58.25531
64 | W83454 | 2017-03-21 18:40 | 60.5889 | 60.6341 | 26 | 67 | 1.155 | 922.225 | 17840 | 28 | 139022 | 139071 | 139105 | 139113 | 139337 | 139295 | 220889 | 220897 | 239269 | 239731 | 215459 | 215715 | 215954 | 215863 | 294074 | 294058 | 1366.77 | 41166.3711 | 1 | 64.6718 | 64.6718 | 64.6718 | 64.6718 | 64.6718 | 64.6718 | 64.6718 | 1211.5234 | 1113.4072 | 1067 | 878.9713 | 1066.9536 | 993.0658 | 972.354 | 952.0546 | 935.1682 | 924.1658 | 911.8968 | 894.3069 | 15.6 | 18.2 | 30.5116 | 18.6892 | 11.406 | 7.9512 | 5.6866 | 4.1301 | 3.0597 | 2.5667 | 2.57 | 85.58 | 135.02 | 142.49 | 219.4 | 208.89 | 318.95 | 290.75 | 445.88 | 406.12 | 617.33 | 546.5 | 835.93 | 659.89 | 1016.64 | 50.2 | 46.9 | 43.148 | -3.236364 | -3.6549 | 3.9677 | -14.7549 | -3.6549 | 4401086 | 1 |  |  | 3.9593 | 7.3836 | 9.1686 | 11.2914 | 12.1879 | 16.2386 | 4.319 | 8.0429 | 10.1524 | 12.5365 | 13.5032 | 17.354 | 24.9829 | 24.9506 | 24.9395 | 25.217 | 25.0144 | 24.9487 |  | 12386 | 544 | 14 |  | CC082A | 254 | 962 | 6 | 5 | 30.000002 | 35 | -3.236364 | 1491.9143 | 1434.0215 | 1232.8715 | 1158.5571 | 1083.3 | 1052.7858 | 943.7643 | 98.2771 | 102.7879 | 103.3314 | 104.9736 | 70.4036 | 49.8657 | 83.6643 | 30.5116 | 18.6892 | 11.406 | 7.9512 | 5.6866 | 4.1301 | 3.0597 | 2.5667 | 0 | 0 | 0 | 0 | 0 | 0.1016 | 0.0254 | 0 | 0 | 0 | 0 | 0 | 0 | 0 | 0.029784 | 0.024698 | 0.021142 | 0.01013 | 0.020635 | 0.013402 | 0.012741 | 4e-06 | 2.7e-05 | 6.6e-05 | 8.1e-05 | 3.7e-05 | 0.000568 | 0.001037 | 0.084475 | 0.080794 | 0.078453 | 0.080495 | 0.090687 | 0.107227 | 0.100878 | -0.164854 | -0.162621 | -0.161105 | -0.163072 | -0.168948 | -0.167685 | -0.163453 | -1.39315 | -1.365955 | -1.348106 | -1.371603 | -1.450102 | -1.402608 | -1.352235 | -0.244284 | -0.225703 | -0.21585 | -0.235754 | -0.286263 | -0.318724 | -0.278663 | -0.411117 | -0.381617 | -0.361592 | -0.387638 | -0.460474 | -0.456324 | -0.401261 | 0.42215 | 0.386398 | 0.365829 | 0.293827 | 0.461225 | 0.37355 | 0.328849 | -45 | -45 | -45 | -45 | -30 | 75 | -75 | -1.045832 | -1.033089 | -1.02407 | -1.035015 | -1.06919 | 0 | 0 |  | 1402.08 | 0 |  | 1422.2729 | 0 |  | 742.74 | 0 |  | 742.611 | 0 |  | 1407.16 | 0 |  | 1430.579 | 0 |  | 763.373 | 0 |  | 763.381 | 0 |  | 1417.015 | 0 |  | 1450.746 | 0 |  | 776.059 | 0 |  | 776.254 | 0 |  | 1497.584 | 0 |  | 1502.6639 | 0 |  | 755.249 | 0 |  | 755.251 | 0 |  | 1452.118 | 0 |  | 1453.871 | 0 |  | 705.113 | 0 |  | 704.917 | 0 |  | 1505.356 | 0 |  | 1511.5291 | 0 |  | 742.628 | 0.102 |  | 742.732 | 0.102 |  | 1472.057 | 0 |  | 1479.677 | 0 |  | 778.908 | 0.025 |  | 778.995 | 0.025 | 126.0295 | 115.8603 | 96.72247 | 93.25805 | 98.2412271 | 112.8871 | 95.20506 | 0 | 0 | 0 | 0 | 0 | -17.036796 | -4.1517062 | -41.4991522 | -33.77324 | -28.59063 | -14.00544 | -29.97651 | -19.59443376 | -18.63109383 | 0 | 0 | 0 | 0 | 0 | 0 | 0 | 47.06244 | 46.489005 | 46.08315 | 46.575675 | 32.0757 | 0 | 0 | -24.00752 | -23.19954 | -22.30408269 | -24.74795 | -20.15395 | -15.8934 | -23.31414 | 107.5852 | 105.3766 | 91.9109 | 101.0803 | 80.18647 | 60.36244 | 49.10811
64 | W83455 | 2017-03-21 18:42 | 61.1024 | 61.2613 | 30 | 67 | 1.155 | 930.5269 | 17979 | 28 | 139022 | 139071 | 139105 | 139113 | 139337 | 139295 | 220889 | 220897 | 239269 | 239731 | 215459 | 215715 | 215954 | 215863 | 294074 | 294058 | 1366.77 | 41184.6367 | 1 | 65.5933 | 65.5933 | 65.5933 | 65.5933 | 65.5933 | 65.5933 | 65.5933 | 1179.8828 | 1097.2922 | 1051.1666 | 868.7943 | 1053.0813 | 980.7079 | 961.028 | 941.1944 | 924.7998 | 914.226 | 902.6281 | 885.0544 | 15.8 | 17.4 | 30.5971 | 18.8251 | 11.412 | 7.9513 | 5.6717 | 4.125 | 3.0551 | 2.568 | 2.5715 | 84.89 | 135.02 | 142.14 | 220.53 | 208.09 | 319.47 | 289.89 | 446.53 | 405.6 | 618.37 | 547.02 | 838.77 | 660.06 | 1016.87 | 49 | 46.6 | 41.4386 | -8.945456 | -9.7053 | 10.5374 | -16.5244 | -9.7053 | 4401052 | 2 |  |  | 3.9829 | 7.5943 | 9.265 | 11.5286 | 12.3836 | 16.6536 | 4.6 | 8.4444 | 10.1857 | 11.6667 | 13.1857 | 19.2413 | 24.9748 | 24.9224 | 24.9294 | 25.0081 | 24.8164 | 24.9695 |  | 12386 | 544 | 15 |  | CC082A | 254 | 962 | 6 | 5 | 30.000002 | 30.166666 | -8.945456 | 1534.4429 | 1493.5143 | 1272.2786 | 1194.5143 | 1100.2786 | 1067.1643 | 954.4572 | 108.2914 | 108.7393 | 111.0236 | 103.1536 | 72.2521 | 50.0386 | 80.6071 | 30.5971 | 18.8251 | 11.412 | 7.9513 | 5.6717 | 4.125 | 3.0551 | 2.568 | 0 | 0 | 0 | 0 | 0 | 0.1016 | 0.0254 | 0 | 0 | 0 | 0 | 0 | 0 | 0 | 0.031486 | 0.027697 | 0.023036 | 0.010338 | 0.022735 | 0.013891 | 0.012612 | 4e-06 | 2.8e-05 | 7e-05 | 8.5e-05 | 4e-05 | 0.001249 | 0.00153 | 0.08446 | 0.08078 | 0.078442 | 0.080479 | 0.090675 | 0.107201 | 0.100875 | -0.164891 | -0.162653 | -0.161114 | -0.163114 | -0.168853 | -0.167854 | -0.163509 | -1.397893 | -1.370558 | -1.352315 | -1.376348 | -1.450769 | -1.413384 | -1.360433 | -0.243827 | -0.225291 | -0.215506 | -0.235297 | -0.285816 | -0.318122 | -0.278393 | -0.412231 | -0.382602 | -0.362276 | -0.388778 | -0.461303 | -0.45739 | -0.401257 | 0.422382 | 0.386734 | 0.367244 | 0.294735 | 0.462247 | 0.373735 | 0.329004 | -40 | -40 | -40 | -40 | -30 | 68 | -68 | -1.046593 | -1.033869 | -1.02494 | -1.035947 | -1.069514 | 0 | 0 |  | 1402.08 | 0 |  | 1422.2729 | 0 |  | 742.74 | 0 |  | 742.611 | 0 |  | 1407.16 | 0 |  | 1430.579 | 0 |  | 763.373 | 0 |  | 763.381 | 0 |  | 1417.015 | 0 |  | 1450.746 | 0 |  | 776.059 | 0 |  | 776.254 | 0 |  | 1497.584 | 0 |  | 1502.6639 | 0 |  | 755.249 | 0 |  | 755.251 | 0 |  | 1452.118 | 0 |  | 1453.871 | 0 |  | 705.113 | 0 |  | 704.917 | 0 |  | 1505.356 | 0 |  | 1511.5291 | 0 |  | 742.628 | 0.102 |  | 742.732 | 0.102 |  | 1472.057 | 0 |  | 1479.677 | 0 |  | 778.908 | 0.025 |  | 778.995 | 0.025 | 129.599 | 120.6461 | 99.80008 | 96.13332 | 99.76776 | 114.4011 | 96.28087005 | 0 | 0 | 0 | 0 | 0 | -17.0539664 | -4.1531286 | -44.01965057 | -37.99872055 | -31.24659039 | -14.34568 | -33.04126 | -21.39863376 | -19.23924 | 0 | 0 | 0 | 0 | 0 | 0 | 0 | 41.86372 | 41.35476 | 40.9976 | 41.43788 | 32.08542 | 0 | 0 | -26.40437 | -24.49799 | -23.92625 | -24.27173 | -20.65081 | -15.91838 | -22.44045 | 101.0387 | 99.50414 | 85.62484 | 98.95379 | 78.16111 | 60.0301 | 50.44805
64 | W83456 | 2017-03-21 18:43 | 61.7314 | 61.9539 | 24 | 68 | 1.155 | 926.1615 | 17898 | 28 | 139022 | 139071 | 139105 | 139113 | 139337 | 139295 | 220889 | 220897 | 239269 | 239731 | 215459 | 215715 | 215954 | 215863 | 294074 | 294058 | 1366.77 | 41202.9063 | 1 | 66.5104 | 66.5104 | 66.5104 | 66.5104 | 66.5104 | 66.5104 | 66.5104 | 1223.2422 | 1122.2466 | 1074.8334 | 885.3015 | 1066.8973 | 992.892 | 972.7326 | 952.732 | 936.4089 | 926.0804 | 914.4709 | 897.4995 | 15.8 | 18.2 | 30.3456 | 18.7004 | 11.3733 | 7.9689 | 5.702 | 4.1395 | 3.0649 | 2.5664 | 2.5674 | 85.41 | 131.11 | 141.86 | 214.05 | 209.1 | 310.01 | 291.2 | 433.84 | 406.15 | 604.51 | 546.81 | 817.24 | 659.57 | 994.69 | 50.2 | 46.8 | 45.6355 | -3.027273 | -2.4197 | 2.7394 | -17.3972 | -2.4197 | 4401053 | 1 |  |  | 3.92 | 7.37 | 9.0621 | 11.4836 | 12.1871 | 16.1829 | 4.3333 | 8.0206 | 9.919 | 12.2349 | 13.4841 | 17.8952 | 24.948 | 24.9499 | 24.9531 | 25.1294 | 24.9903 | 24.9151 |  | 12386 | 544 | 16 |  | CC082A | 254 | 962 | 6 | 5 | 30.000002 | 25.333332 | -3.027273 | 1444.3214 | 1407.7285 | 1204.3785 | 1146.7858 | 1082.1072 | 1054.6428 | 945.6429 | 95.2886 | 92.4043 | 90.8957 | 96.1014 | 70.3757 | 47.8314 | 85.7093 | 30.3456 | 18.7004 | 11.3733 | 7.9689 | 5.702 | 4.1395 | 3.0649 | 2.5664 | 0 | 0 | 0 | 0 | 0 | 0.1016 | 0.0254 | 0 | 0 | 0 | 0 | 0 | 0 | 0 | 0.034917 | 0.029782 | 0.024869 | 0.011007 | 0.024532 | 0.014653 | 0.013287 | 4e-06 | 2.8e-05 | 7e-05 | 8.6e-05 | 4.3e-05 | 0.001685 | 0.00185 | 0.08448 | 0.080794 | 0.078454 | 0.080493 | 0.090684 | 0.107221 | 0.100875 | -0.164803 | -0.162604 | -0.161056 | -0.163066 | -0.168825 | -0.168002 | -0.16375 | -1.396972 | -1.370105 | -1.351305 | -1.375914 | -1.45007 | -1.420276 | -1.36912 | -0.244237 | -0.225574 | -0.215754 | -0.23559 | -0.286048 | -0.318427 | -0.278447 | -0.410394 | -0.381377 | -0.361225 | -0.387542 | -0.460433 | -0.456495 | -0.401253 | 0.422288 | 0.386236 | 0.366103 | 0.293808 | 0.461632 | 0.373717 | 0.328573 | -40 | -40 | -40 | -40 | -30 | 61 | -61 | -1.046449 | -1.033704 | -1.02464 | -1.035564 | -1.069101 | 0 | 0 |  | 1402.08 | 0 |  | 1422.2729 | 0 |  | 742.74 | 0 |  | 742.611 | 0 |  | 1407.16 | 0 |  | 1430.579 | 0 |  | 763.373 | 0 |  | 763.381 | 0 |  | 1417.015 | 0 |  | 1450.746 | 0 |  | 776.059 | 0 |  | 776.254 | 0 |  | 1497.584 | 0 |  | 1502.6639 | 0 |  | 755.249 | 0 |  | 755.251 | 0 |  | 1452.118 | 0 |  | 1453.871 | 0 |  | 705.113 | 0 |  | 704.917 | 0 |  | 1505.356 | 0 |  | 1511.5291 | 0 |  | 742.628 | 0.102 |  | 742.732 | 0.102 |  | 1472.057 | 0 |  | 1479.677 | 0 |  | 778.908 | 0.025 |  | 778.995 | 0.025 | 122.0163 | 113.736 | 94.48831 | 92.30823 | 98.12981 | 113.0799 | 95.39173 | 0 | 0 | 0 | 0 | 0 | -17.0690032 | -4.15925 | -48.78366 | -40.84283005 | -33.7002 | -15.26301 | -35.63547025 | -23.20447 | -20.72436944 | 0 | 0 | 0 | 0 | 0 | 0 | 0 | 41.85796 | 41.34816 | 40.9856 | 41.42256 | 32.07303 | 0 | 0 | -23.273 | -20.84401 | -19.61111 | -22.64053 | -20.13083 | -15.23081 | -23.8655 | 91.81757 | 93.39734 | 82.1626 | 95.82725 | 74.43654 | 57.57557 | 46.64261
64 | W83457 | 2017-03-21 18:45 | 62.3124 | 62.5966 | 22 | 66 | 1.155 | 919.1691 | 17786 | 28 | 139022 | 139071 | 139105 | 139113 | 139337 | 139295 | 220889 | 220897 | 239269 | 239731 | 215459 | 215715 | 215954 | 215863 | 294074 | 294058 | 1366.77 | 41221.1602 | 1 | 67.4206 | 67.4206 | 67.4206 | 67.4206 | 67.4206 | 67.4206 | 67.4206 | 1181.0547 | 1105.463 | 1057.5 | 873.9186 | 1054.6792 | 982.8687 | 963.6125 | 943.9637 | 927.8503 | 917.821 | 906.3779 | 888.7996 | 15.8 | 18.6 | 30.6944 | 18.9101 | 11.3742 | 7.9319 | 5.6744 | 4.1086 | 3.0346 | 2.5675 | 2.5684 | 85.44 | 134.29 | 142.27 | 220.01 | 207.9 | 319.14 | 289.79 | 445.67 | 404.06 | 619.88 | 543.36 | 841.58 | 659.99 | 1016.81 | 51 | 46.8 | 43.0818 | -16.681818 | -13.6557 | 13.7228 | -2.1483 | -13.6557 | 4401087 | 2 |  |  | 3.9821 | 7.4914 | 9.2943 | 11.5857 | 12.46 | 16.4621 | 4.1921 | 8.3937 | 10.1556 | 12.6 | 13.2571 | 18.4254 | 24.933 | 24.929 | 24.9194 | 25.0619 | 24.9496 | 24.9414 |  | 12386 | 544 | 17 |  | CC082A | 254 | 962 | 6 | 5 | 30.000002 | 29 | -16.681818 | 1520.9 | 1484.7428 | 1255.2643 | 1169.65 | 1101.3 | 1069.9 | 897.6071 | 64.2314 | 61.1729 | 59.3314 | 64.2229 | 60.185 | 45.6121 | 69.4793 | 30.6944 | 18.9101 | 11.3742 | 7.9319 | 5.6744 | 4.1086 | 3.0346 | 2.5675 | 0 | 0 | 0 | 0 | 0 | 0.1016 | 0.0254 | 0 | 0 | 0 | 0 | 0 | 0 | 0 | 0.038498 | 0.032293 | 0.027014 | 0.011972 | 0.026311 | 0.015562 | 0.01407 | 3e-06 | 2.6e-05 | 6.7e-05 | 8.6e-05 | 4.6e-05 | 0.002014 | 0.002091 | 0.084473 | 0.080787 | 0.078453 | 0.080495 | 0.090687 | 0.107218 | 0.100932 | -0.165065 | -0.162847 | -0.1613 | -0.163241 | -0.169153 | -0.168545 | -0.164042 | -1.393689 | -1.366166 | -1.348498 | -1.371135 | -1.450539 | -1.42979 | -1.374774 | -0.244431 | -0.225738 | -0.216006 | -0.235941 | -0.286466 | -0.3189 | -0.279619 | -0.411731 | -0.382698 | -0.362002 | -0.387998 | -0.461018 | -0.456965 | -0.399063 | 0.422145 | 0.385931 | 0.365476 | 0.293579 | 0.461124 | 0.373601 | 0.328677 | -45 | -45 | -45 | -45 | -30 | 54 | -54 | -1.045955 | -1.03321 | -1.024246 | -1.035219 | -1.069414 | 0 | 0 |  | 1402.08 | 0 |  | 1422.2729 | 0 |  | 742.74 | 0 |  | 742.611 | 0 |  | 1407.16 | 0 |  | 1430.579 | 0 |  | 763.373 | 0 |  | 763.381 | 0 |  | 1417.015 | 0 |  | 1450.746 | 0 |  | 776.059 | 0 |  | 776.254 | 0 |  | 1497.584 | 0 |  | 1502.6639 | 0 |  | 755.249 | 0 |  | 755.251 | 0 |  | 1452.118 | 0 |  | 1453.871 | 0 |  | 705.113 | 0 |  | 704.917 | 0 |  | 1505.356 | 0 |  | 1511.5291 | 0 |  | 742.628 | 0.102 |  | 742.732 | 0.102 |  | 1472.057 | 0 |  | 1479.677 | 0 |  | 778.908 | 0.025 |  | 778.995 | 0.025 | 128.4749857 | 119.9479 | 98.47925 | 94.15097675 | 99.8735931 | 114.7125382 | 90.59728 | 0 | 0 | 0 | 0 | 0 | -17.124172 | -4.1666668 | -53.65842 | -44.15312 | -36.51867 | -16.53314583 | -38.23186 | -25.12998904 | -22.21772 | 0 | 0 | 0 | 0 | 0 | 0 | 0 | 47.067975 | 46.49445 | 46.09107 | 46.584855 | 32.08242 | 0 | 0 | -15.70015 | -13.80905 | -12.81594 | -15.15282 | -17.24095621 | -14.54569869 | -19.42773 | 106.1844 | 108.4802 | 95.23571 | 109.0499 | 76.4832 | 57.91267847 | 44.78516
64 | W83458 | 2017-03-21 18:46 | 62.8691 | 63.2053 | 26 | 68 | 1.155 | 928.6429 | 17960 | 28 | 139022 | 139071 | 139105 | 139113 | 139337 | 139295 | 220889 | 220897 | 239269 | 239731 | 215459 | 215715 | 215954 | 215863 | 294074 | 294058 | 1366.77 | 41239.4141 | 1 | 68.3402 | 68.3402 | 68.3402 | 68.3402 | 68.3402 | 68.3402 | 68.3402 | 1226.7578 | 1130.8276 | 1086 | 890.8613 | 1075.5837 | 1001.6879 | 980.7128 | 959.9095 | 942.8519 | 931.7268 | 919.5338 | 902.3789 | 15.4 | 19.4 | 30.5283 | 18.4952 | 11.2636 | 7.8955 | 5.6725 | 4.1393 | 3.0704 | 2.5659 | 2.5666 | 86.38 | 131.75 | 143.42 | 214.39 | 208.58 | 309.88 | 290.27 | 431.45 | 403.49 | 596.29 | 541.99 | 808.35 | 659.76 | 986.4 | 50.5 | 46.7 | 43.3588 | 1.081818 | 1.5331 | 1.9028 | -7.8828 | 1.5331 | 4401087 | 1 |  |  | 3.8064 | 7.3014 | 8.8786 | 11.0207 | 11.9521 | 15.51 | 4.1778 | 8.0635 | 10.0683 | 12.3952 | 13.3476 | 16.7635 | 25.0311 | 24.9631 | 24.9091 | 25.1299 | 24.9326 | 24.9419 |  | 12386 | 544 | 18 |  | CC082A | 254 | 962 | 6 | 5 | 30.000002 | 24.166668 | 1.081818 | 1461.85 | 1393.9071 | 1180.7 | 1112.5428 | 1042.1285 | 1035.3572 | 953.9572 | 51.2607 | 53.805 | 57.1186 | 57.795 | 56.9207 | 76.1257 | 57.4393 | 30.5283 | 18.4952 | 11.2636 | 7.8955 | 5.6725 | 4.1393 | 3.0704 | 2.5659 | 0 | 0 | 0 | 0 | 0 | 0.1016 | 0.0254 | 0 | 0 | 0 | 0 | 0 | 0 | 0 | 0.039349 | 0.034291 | 0.028561 | 0.012725 | 0.028052 | 0.016668 | 0.015007 | 3e-06 | 2.7e-05 | 6.8e-05 | 8.8e-05 | 4.9e-05 | 0.002169 | 0.002212 | 0.084473 | 0.0808 | 0.078467 | 0.080507 | 0.090702 | 0.10724 | 0.100879 | -0.16499 | -0.16268 | -0.161122 | -0.16308 | -0.16897 | -0.168566 | -0.164351 | -1.393567 | -1.364938 | -1.347139 | -1.369968 | -1.449113 | -1.435747 | -1.384648 | -0.244354 | -0.225902 | -0.216195 | -0.2361 | -0.286709 | -0.319066 | -0.278829 | -0.411592 | -0.381372 | -0.360583 | -0.38671 | -0.459244 | -0.455871 | -0.401338 | 0.42161 | 0.385464 | 0.36483 | 0.293279 | 0.461762 | 0.374599 | 0.328474 | -45 | -45 | -45 | -45 | -30 | 47 | -47 | -1.045791 | -1.032865 | -1.023642 | -1.034459 | -1.068583 | 0 | 0 |  | 1402.08 | 0 |  | 1422.2729 | 0 |  | 742.74 | 0 |  | 742.611 | 0 |  | 1407.16 | 0 |  | 1430.579 | 0 |  | 763.373 | 0 |  | 763.381 | 0 |  | 1417.015 | 0 |  | 1450.746 | 0 |  | 776.059 | 0 |  | 776.254 | 0 |  | 1497.584 | 0 |  | 1502.6639 | 0 |  | 755.249 | 0 |  | 755.251 | 0 |  | 1452.118 | 0 |  | 1453.871 | 0 |  | 705.113 | 0 |  | 704.917 | 0 |  | 1505.356 | 0 |  | 1511.5291 | 0 |  | 742.628 | 0.102 |  | 742.732 | 0.102 |  | 1472.057 | 0 |  | 1479.677 | 0 |  | 778.908 | 0.025 |  | 778.995 | 0.025 | 123.4869 | 112.6277 | 92.6459869 | 89.56748 | 94.52314 | 111.0317 | 96.23425 | 0 | 0 | 0 | 0 | 0 | -17.1263056 | -4.1745154 | -54.83965 | -46.84194 | -38.56724 | -17.5534 | -40.72152 | -27.04517 | -23.84225 | 0 | 0 | 0 | 0 | 0 | 0 | 0 | 47.060595 | 46.478925 | 46.06389 | 46.550655 | 32.05749 | 0 | 0 | -12.52576 | -12.15465711 | -12.34876 | -13.6453995 | -16.31968 | -24.28912 | -16.01574 | 103.182 | 100.11 | 87.79388 | 104.9193 | 69.53943 | 42.57111 | 52.20174
64 | W83459 | 2017-03-21 18:48 | 63.4305 | 63.8239 | 20 | 67 | 1.155 | 926.9589 | 17947 | 28 | 139022 | 139071 | 139105 | 139113 | 139337 | 139295 | 220889 | 220897 | 239269 | 239731 | 215459 | 215715 | 215954 | 215863 | 294074 | 294058 | 1366.77 | 41257.6836 | 1 | 69.2581 | 69.2581 | 69.2581 | 69.2581 | 69.2581 | 69.2581 | 69.2581 | 1189.2578 | 1113.951 | 1065.6666 | 880.0765 | 1062.507 | 990.393 | 970.0079 | 949.6915 | 933.2885 | 922.9791 | 911.4974 | 893.8199 | 15.8 | 18 | 30.7651 | 18.9311 | 11.4594 | 8.0186 | 5.7187 | 4.1295 | 3.0397 | 2.5686 | 2.5666 | 85.26 | 133.1 | 141.22 | 216.47 | 206.54 | 312.28 | 288.16 | 437.95 | 403.34 | 612 | 543.41 | 831.81 | 659.81 | 1006.54 | 51.1 | 47 | 43.9288 | 1.272727 | 0.7252 | 1.9673 | 0.081 | 0.7252 | 4401087 | 2 |  |  | 4.0064 | 7.3757 | 9.0471 | 11.2943 | 12.2507 | 16.1886 | 4.3 | 8.1937 | 9.8365 | 12.2778 | 13.1333 | 17.8952 | 24.9294 | 24.955 | 24.9825 | 25.0855 | 24.9527 | 24.8437 |  | 12386 | 545 | 1 |  | CC082A | 254 | 962 | 6 | 5 | 30.000002 | 26 | 1.272727 | 1488.9286 | 1438.6857 | 1224.1571 | 1164.7285 | 1096.3785 | 1072.7285 | 883.8214 | 61.0679 | 59.2236 | 57.335 | 60.6921 | 56.0614 | 71.9564 | 53.3986 | 30.7651 | 18.9311 | 11.4594 | 8.0186 | 5.7187 | 4.1295 | 3.0397 | 2.5686 | 0 | 0 | 0 | 0 | 0 | 0.1016 | 0.0254 | 0 | 0 | 0 | 0 | 0 | 0 | 0 | 0.040524 | 0.035792 | 0.030392 | 0.013446 | 0.029589 | 0.017763 | 0.015886 | 2e-06 | 2.5e-05 | 6.4e-05 | 8.7e-05 | 4.9e-05 | 0.002301 | 0.002317 | 0.084477 | 0.080797 | 0.078458 | 0.080499 | 0.090691 | 0.107216 | 0.100942 | -0.164991 | -0.162725 | -0.16122 | -0.163191 | -0.169111 | -0.168925 | -0.164375 | -1.38929 | -1.361215 | -1.344215 | -1.367611 | -1.447325 | -1.442787 | -1.387044 | -0.244564 | -0.225978 | -0.216148 | -0.236066 | -0.286632 | -0.318975 | -0.279839 | -0.41151 | -0.381897 | -0.361685 | -0.387808 | -0.460718 | -0.457119 | -0.398673 | 0.422301 | 0.386733 | 0.366822 | 0.294422 | 0.461383 | 0.373693 | 0.328466 | -50 | -50 | -50 | -50 | -35 | 40 | -40 | -1.045406 | -1.032525 | -1.023516 | -1.034448 | -1.068835 | 0 | 0 |  | 1402.08 | 0 |  | 1422.2729 | 0 |  | 742.74 | 0 |  | 742.611 | 0 |  | 1407.16 | 0 |  | 1430.579 | 0 |  | 763.373 | 0 |  | 763.381 | 0 |  | 1417.015 | 0 |  | 1450.746 | 0 |  | 776.059 | 0 |  | 776.254 | 0 |  | 1497.584 | 0 |  | 1502.6639 | 0 |  | 755.249 | 0 |  | 755.251 | 0 |  | 1452.118 | 0 |  | 1453.871 | 0 |  | 705.113 | 0 |  | 704.917 | 0 |  | 1505.356 | 0 |  | 1511.5291 | 0 |  | 742.628 | 0.102 |  | 742.732 | 0.102 |  | 1472.057 | 0 |  | 1479.677 | 0 |  | 778.908 | 0.025 |  | 778.995 | 0.025 | 125.7802 | 116.2415 | 96.04492 | 93.75948 | 99.43166 | 115.0137 | 89.2147 | 0 | 0 | 0 | 0 | 0 | -17.16278 | -4.175125 | -56.30236654 | -48.75464 | -40.93941204 | -18.50788 | -42.89581835 | -28.94808 | -25.24836 | 0 | 0 | 0 | 0 | 0 | 0 | 0 | 52.2703 | 51.62625 | 51.1758 | 51.7224 | 37.409225 | 0 | 0 | -14.93501 | -13.38323 | -12.39284558 | -14.32734 | -16.06899 | -22.95229269 | -14.94301 | 106.8131 | 105.7299 | 93.88846 | 112.6467 | 77.87608 | 45.95051 | 44.8482
64 | W83460 | 2017-03-21 18:50 | 63.7574 | 64.28 | 30 | 68 | 1.155 | 916.1162 | 17715 | 28 | 139022 | 139071 | 139105 | 139113 | 139337 | 139295 | 220889 | 220897 | 239269 | 239731 | 215459 | 215715 | 215954 | 215863 | 294074 | 294058 | 1366.77 | 41275.9492 | 1 | 70.1653 | 70.1653 | 70.1653 | 70.1653 | 70.1653 | 70.1653 | 70.1653 | 1229.1016 | 1133.2965 | 1090.1666 | 891.9474 | 1074.6848 | 1001.5657 | 981.2009 | 961.1972 | 944.4722 | 933.5169 | 921.3008 | 905.2045 | 15.6 | 20.4 | 30.6329 | 18.6435 | 11.3199 | 7.9248 | 5.6896 | 4.156 | 3.1021 | 2.5656 | 2.565 | 85.76 | 131.83 | 142.75 | 214.24 | 208.8 | 309.44 | 292.74 | 431.73 | 408.26 | 597.86 | 547.65 | 807.92 | 659.69 | 987.03 | 50.8 | 46.7 | 44.9153 | 2.854545 | -0.7309 | 6.2302 | -3.559 | -0.7309 | 4401056 | 1 |  |  | 3.7671 | 7.1636 | 8.9214 | 10.9929 | 11.9407 | 15.8136 | 4.073 | 8.1587 | 9.6413 | 12.2476 | 13.4635 | 17.8524 | 25.0071 | 24.9694 | 25.0098 | 24.9629 | 24.8576 | 24.9569 |  | 12386 | 545 | 2 |  | CC082A | 254 | 962 | 6 | 5 | 30.000002 | 24.166668 | 2.854545 | 1478.55 | 1394.1929 | 1187.2643 | 1118.4857 | 1045.0714 | 1021.2857 | 1036.8071 | 51.4957 | 52.84 | 56.6143 | 57.3579 | 58.6586 | 70.9729 | 42.2443 | 30.6329 | 18.6435 | 11.3199 | 7.9248 | 5.6896 | 4.156 | 3.1021 | 2.5656 | 0 | 0 | 0 | 0 | 0 | 0.1016 | 0.0254 | 0 | 0 | 0 | 0 | 0 | 0 | 0 | 0.04329 | 0.037284 | 0.031493 | 0.014067 | 0.031441 | 0.018485 | 0.01649 | 2e-06 | 2.3e-05 | 6e-05 | 8.6e-05 | 4.9e-05 | 0.002246 | 0.002298 | 0.084474 | 0.080801 | 0.078466 | 0.080507 | 0.090704 | 0.10725 | 0.1008 | -0.164813 | -0.162502 | -0.160972 | -0.162936 | -0.16886 | -0.168902 | -0.16498 | -1.384749 | -1.356137 | -1.338997 | -1.362195 | -1.442723 | -1.448089 | -1.399738 | -0.244439 | -0.225978 | -0.216227 | -0.236155 | -0.286816 | -0.319308 | -0.277961 | -0.411631 | -0.381423 | -0.360834 | -0.386881 | -0.459254 | -0.455443 | -0.404834 | 0.421751 | 0.385753 | 0.365183 | 0.293903 | 0.461874 | 0.375053 | 0.328331 | -55 | -55 | -55 | -55 | -40 | 30 | -30 | -1.044258 | -1.031243 | -1.022057 | -1.032866 | -1.067398 | 0 | 0 |  | 1402.08 | 0 |  | 1422.2729 | 0 |  | 742.74 | 0 |  | 742.611 | 0 |  | 1407.16 | 0 |  | 1430.579 | 0 |  | 763.373 | 0 |  | 763.381 | 0 |  | 1417.015 | 0 |  | 1450.746 | 0 |  | 776.059 | 0 |  | 776.254 | 0 |  | 1497.584 | 0 |  | 1502.6639 | 0 |  | 755.249 | 0 |  | 755.251 | 0 |  | 1452.118 | 0 |  | 1453.871 | 0 |  | 705.113 | 0 |  | 704.917 | 0 |  | 1505.356 | 0 |  | 1511.5291 | 0 |  | 742.628 | 0.102 |  | 742.732 | 0.102 |  | 1472.057 | 0 |  | 1479.677 | 0 |  | 778.908 | 0.025 |  | 778.995 | 0.025 | 124.8990327 | 112.6522 | 93.15988 | 90.04593 | 94.79216 | 109.5329 | 104.5102 | 0 | 0 | 0 | 0 | 0 | -17.1604432 | -4.190492 | -59.94855 | -50.5934 | -42.24937 | -19.27915 | -45.43134727 | -30.02033 | -26.29828 | 0 | 0 | 0 | 0 | 0 | 0 | 0 | 57.43419 | 56.718365 | 56.213135 | 56.80763 | 42.69592 | 0 | 0 | -12.58756 | -11.94067752 | -12.24154 | -13.54535 | -16.82423 | -22.66221 | -11.74227 | 109.7971 | 106.8365 | 94.8821 | 114.0291 | 75.2325 | 39.6899 | 62.27912
64 | W83461 | 2017-03-21 18:51 | 64.287 | 64.8372 | 20 | 67 | 1.155 | 921.3872 | 17835 | 28 | 139022 | 139071 | 139105 | 139113 | 139337 | 139295 | 220889 | 220897 | 239269 | 239731 | 215459 | 215715 | 215954 | 215863 | 294074 | 294058 | 1366.77 | 41294.2148 | 1 | 71.0777 | 71.0777 | 71.0777 | 71.0777 | 71.0777 | 71.0777 | 71.0777 | 1203.3203 | 1120.399 | 1072.6666 | 883.2143 | 1068.0909 | 995.3917 | 974.1833 | 952.788 | 935.763 | 925.2091 | 913.3763 | 894.6639 | 15.6 | 18.2 | 30.8608 | 18.8491 | 11.3621 | 7.9139 | 5.6636 | 4.0968 | 3.0183 | 2.5681 | 2.5662 | 85.36 | 133.89 | 141.87 | 218.97 | 207.92 | 318.17 | 293.35 | 444.61 | 410.51 | 618.98 | 552.28 | 837.27 | 660.09 | 1009.6 | 50.3 | 46.7 | 43.9969 | 1.072727 | 1.2672 | 1.297 | -0.3097 | 1.2672 | 4401056 | 2 |  |  | 3.9107 | 7.3993 | 9.07 | 11.3864 | 12.2921 | 16.3971 | 4.2667 | 7.9016 | 9.7984 | 11.8841 | 12.9397 | 17.9905 | 24.9666 | 24.9331 | 24.9529 | 25.0968 | 24.8312 | 24.98 |  | 12386 | 545 | 3 |  | CC082A | 254 | 962 | 6 | 5 | 30.000002 | 27.333334 | 1.072727 | 1485.3 | 1419.4714 | 1215.2572 | 1147.5857 | 1090.3214 | 1071.4928 | 821.7429 | 57.5479 | 57.4643 | 57.3743 | 57.7743 | 54.2779 | 64.7793 | 44.2393 | 30.8608 | 18.8491 | 11.3621 | 7.9139 | 5.6636 | 4.0968 | 3.0183 | 2.5681 | 0 | 0 | 0 | 0 | 0 | 0.1016 | 0.0254 | 0 | 0 | 0 | 0 | 0 | 0 | 0 | 0.045773 | 0.03889 | 0.032563 | 0.014736 | 0.033106 | 0.019262 | 0.017129 | 0 | 1.9e-05 | 5.2e-05 | 8.3e-05 | 4.7e-05 | 0.001915 | 0.002104 | 0.084478 | 0.080799 | 0.078461 | 0.080501 | 0.09069 | 0.107213 | 0.101 | -0.164703 | -0.162454 | -0.160897 | -0.162861 | -0.168902 | -0.169192 | -0.164428 | -1.379468 | -1.352334 | -1.333643 | -1.356669 | -1.440063 | -1.454456 | -1.396071 | -0.244551 | -0.225994 | -0.216184 | -0.236099 | -0.28658 | -0.318906 | -0.280599 | -0.411411 | -0.381666 | -0.361358 | -0.387488 | -0.460788 | -0.457214 | -0.396097 | 0.422116 | 0.386047 | 0.365146 | 0.293039 | 0.458845 | 0.371898 | 0.328437 | -60 | -60 | -60 | -60 | -45 | 20 | -20 | -1.043717 | -1.030794 | -1.021798 | -1.032709 | -1.0675 | 0 | 0 |  | 1402.08 | 0 |  | 1422.2729 | 0 |  | 742.74 | 0 |  | 742.611 | 0 |  | 1407.16 | 0 |  | 1430.579 | 0 |  | 763.373 | 0 |  | 763.381 | 0 |  | 1417.015 | 0 |  | 1450.746 | 0 |  | 776.059 | 0 |  | 776.254 | 0 |  | 1497.584 | 0 |  | 1502.6639 | 0 |  | 755.249 | 0 |  | 755.251 | 0 |  | 1452.118 | 0 |  | 1453.871 | 0 |  | 705.113 | 0 |  | 704.917 | 0 |  | 1505.356 | 0 |  | 1511.5291 | 0 |  | 742.628 | 0.102 |  | 742.732 | 0.102 |  | 1472.057 | 0 |  | 1479.677 | 0 |  | 778.908 | 0.025 |  | 778.995 | 0.025 | 125.4751734 | 114.6919 | 95.3503 | 92.3818 | 98.88125 | 114.878 | 82.9960329 | 0 | 0 | 0 | 0 | 0 | -17.1899072 | -4.1764712 | -63.14239 | -52.61796 | -43.49677 | -20.10448 | -47.74241 | -30.80101 | -26.85063 | 0 | 0 | 0 | 0 | 0 | 0 | 0 | 62.62302 | 61.84764 | 61.30788 | 61.96254 | 48.0375 | 0 | 0 | -14.0734 | -12.98659 | -12.40341 | -13.64045 | -15.55496 | -20.65851 | -12.4135 | 110.8824 | 110.935 | 100.758 | 120.5994 | 83.62138 | 46.22853 | 39.55542
64 | W83462 | 2017-03-21 18:53 | 64.669 | 65.2877 | 27 | 69 | 1.155 | 925.1909 | 17901 | 28 | 139022 | 139071 | 139105 | 139113 | 139337 | 139295 | 220889 | 220897 | 239269 | 239731 | 215459 | 215715 | 215954 | 215863 | 294074 | 294058 | 1366.77 | 41312.5352 | 1 | 71.9939 | 71.9939 | 71.9939 | 71.9939 | 71.9939 | 71.9939 | 71.9939 | 1239.6484 | 1136.8894 | 1092.8334 | 890.2871 | 1069.6141 | 996.9972 | 975.8388 | 954.65 | 938.0355 | 927.2582 | 915.4142 | 898.906 | 15.6 | 22.4 | 30.6392 | 18.5927 | 11.303 | 7.9278 | 5.699 | 4.1611 | 3.0758 | 2.5645 | 2.5656 | 86.26 | 130.93 | 143.04 | 213.17 | 208.51 | 307.36 | 289.54 | 427.3 | 402.09 | 590.67 | 538.93 | 800.96 | 659.92 | 982.84 | 49.4 | 46.6 | 44.9506 | 2.072727 | 2.2759 | 2.2759 | -0.444 | 2.2759 | 4401052 | 1 |  |  | 3.87 | 7.3029 | 8.9771 | 11.1529 | 12.0714 | 15.5079 | 4.4444 | 7.9413 | 9.4905 | 12.4381 | 13.2413 | 17.046 | 25.0306 | 24.9347 | 24.9743 | 25.1227 | 24.9041 | 24.9002 |  | 12386 | 545 | 4 |  | CC082A | 254 | 962 | 6 | 5 | 30.000002 | 27.5 | 2.072727 | 1479.2858 | 1381.0072 | 1177.7428 | 1115.8572 | 1048.0428 | 1054.5 | 979.2143 | 55.015 | 50.97 | 53.2129 | 58.0343 | 54.3279 | 64.6871 | 38.9636 | 30.6392 | 18.5927 | 11.303 | 7.9278 | 5.699 | 4.1611 | 3.0758 | 2.5645 | 0 | 0 | 0 | 0 | 0 | 0.1016 | 0.0254 | 0 | 0 | 0 | 0 | 0 | 0 | 0 | 0.048013 | 0.040443 | 0.033807 | 0.015402 | 0.033147 | 0.020327 | 0.018074 | -1e-06 | 1.5e-05 | 4.3e-05 | 7.8e-05 | 4.4e-05 | 0.000166 | 0.000967 | 0.084476 | 0.080803 | 0.078465 | 0.080507 | 0.090701 | 0.107231 | 0.100848 | -0.164574 | -0.162286 | -0.160759 | -0.162709 | -0.168717 | -0.169206 | -0.165053 | -1.374094 | -1.346586 | -1.329069 | -1.351807 | -1.434811 | -1.456534 | -1.405631 | -0.244524 | -0.226072 | -0.216261 | -0.236212 | -0.286825 | -0.319139 | -0.278617 | -0.411591 | -0.381308 | -0.361009 | -0.386968 | -0.459648 | -0.456411 | -0.40277 | 0.421818 | 0.385814 | 0.365499 | 0.29406 | 0.463128 | 0.376448 | 0.328382 | -65 | -65 | -65 | -65 | -50 | 10 | -10 | -1.042613 | -1.029613 | -1.020503 | -1.031325 | -1.066285 | 0 | 0 |  | 1402.08 | 0 |  | 1422.2729 | 0 |  | 742.74 | 0 |  | 742.611 | 0 |  | 1407.16 | 0 |  | 1430.579 | 0 |  | 763.373 | 0 |  | 763.381 | 0 |  | 1417.015 | 0 |  | 1450.746 | 0 |  | 776.059 | 0 |  | 776.254 | 0 |  | 1497.584 | 0 |  | 1502.6639 | 0 |  | 755.249 | 0 |  | 755.251 | 0 |  | 1452.118 | 0 |  | 1453.871 | 0 |  | 705.113 | 0 |  | 704.917 | 0 |  | 1505.356 | 0 |  | 1511.5291 | 0 |  | 742.628 | 0.102 |  | 742.732 | 0.102 |  | 1472.057 | 0 |  | 1479.677 | 0 |  | 778.908 | 0.025 |  | 778.995 | 0.025 | 124.9641 | 111.5895 | 92.41159 | 89.83432 | 95.05853 | 113.0750895 | 98.7518 | 0 | 0 | 0 | 0 | 0 | -17.1913296 | -4.1923462 | -65.973 | -54.48018 | -44.98898565 | -20.92597236 | -47.62281 | -29.84875 | -26.76462 | 0 | 0 | 0 | 0 | 0 | 0 | 0 | 67.769845 | 66.924845 | 66.332695 | 67.036125 | 53.31425 | 0 | 0 | -13.45248786 | -11.52288984 | -11.50787 | -13.7084 | -15.5826 | -20.64418 | -10.85592 | 113.3085 | 112.5113 | 102.2474 | 122.2361 | 85.16737 | 45.39083 | 56.93892
64 | W83463 | 2017-03-21 18:54 | 65.1959 | 65.8294 | 19 | 69 | 1.155 | 927.1109 | 17943 | 28 | 139022 | 139071 | 139105 | 139113 | 139337 | 139295 | 220889 | 220897 | 239269 | 239731 | 215459 | 215715 | 215954 | 215863 | 294074 | 294058 | 1366.77 | 41330.7852 | 1 | 72.912 | 72.912 | 72.912 | 72.912 | 72.912 | 72.912 | 72.912 | 1210.3516 | 1125.0736 | 1075.8334 | 886.3381 | 1072.3329 | 999.6401 | 978.4579 | 957.0731 | 940.2624 | 929.647 | 917.499 | 899.6054 | 15.6 | 18 | 30.8272 | 18.6506 | 11.2227 | 7.8458 | 5.6286 | 4.0862 | 3.0311 | 2.5679 | 2.5683 | 86 | 133.64 | 143.45 | 219 | 209.85 | 317.89 | 291.8 | 442.63 | 405.96 | 614.72 | 543.98 | 828.84 | 659.87 | 997.46 | 49 | 46.5 | 44.6388 | 1.336364 | 1.6105 | 1.6524 | -0.3014 | 1.6105 | 4401086 | 2 |  |  | 3.9279 | 7.3193 | 8.9707 | 11.285 | 12.2293 | 16.1064 | 4.219 | 8.2778 | 9.4127 | 12.1206 | 12.9825 | 18.2 | 24.8935 | 24.906 | 24.9692 | 25.0866 | 24.9374 | 24.8304 |  | 12386 | 545 | 5 |  | CC082A | 254 | 962 | 6 | 5 | 30.000002 | 29.333334 | 1.336364 | 1484.7858 | 1396.2428 | 1192.3357 | 1127.2142 | 1061.0786 | 1030.2285 | 857.8643 | 63.2036 | 60.9364 | 58.5907 | 57.3321 | 51.8729 | 61.9843 | 40.0886 | 30.8272 | 18.6506 | 11.2227 | 7.8458 | 5.6286 | 4.0862 | 3.0311 | 2.5679 | 0 | 0 | 0 | 0 | 0 | 0.1016 | 0.0254 | 0 | 0 | 0 | 0 | 0 | 0 | 0 | 0.049975 | 0.041782 | 0.034832 | 0.015842 | 0.034441 | 0.020863 | 0.018561 | -1e-06 | 1.5e-05 | 4.4e-05 | 8.1e-05 | 4.7e-05 | -0.002023 | -0.000475 | 0.08448 | 0.080805 | 0.078469 | 0.080506 | 0.090698 | 0.107243 | 0.100972 | -0.164527 | -0.162256 | -0.160711 | -0.162698 | -0.168719 | -0.169166 | -0.164612 | -1.373707 | -1.346397 | -1.328672 | -1.351839 | -1.435015 | -1.456803 | -1.401088 | -0.244589 | -0.226091 | -0.216324 | -0.236182 | -0.286745 | -0.319276 | -0.280203 | -0.411145 | -0.381103 | -0.360588 | -0.387003 | -0.459904 | -0.455808 | -0.397308 | 0.421613 | 0.385177 | 0.363644 | 0.292301 | 0.459632 | 0.373535 | 0.328693 | -65 | -65 | -65 | -65 | -50 | 0 | 0 | -1.042443 | -1.02944 | -1.020338 | -1.031163 | -1.066116 | 0 | 0 |  | 1402.08 | 0 |  | 1422.2729 | 0 |  | 742.74 | 0 |  | 742.611 | 0 |  | 1407.16 | 0 |  | 1430.579 | 0 |  | 763.373 | 0 |  | 763.381 | 0 |  | 1417.015 | 0 |  | 1450.746 | 0 |  | 776.059 | 0 |  | 776.254 | 0 |  | 1497.584 | 0 |  | 1502.6639 | 0 |  | 755.249 | 0 |  | 755.251 | 0 |  | 1452.118 | 0 |  | 1453.871 | 0 |  | 705.113 | 0 |  | 704.917 | 0 |  | 1505.356 | 0 |  | 1511.5291 | 0 |  | 742.628 | 0.102 |  | 742.732 | 0.102 |  | 1472.057 | 0 |  | 1479.677 | 0 |  | 778.908 | 0.025 |  | 778.995 | 0.025 | 125.4347 | 112.8234 | 93.56139 | 90.74751 | 96.23771 | 110.4848 | 86.62027 | 0 | 0 | 0 | 0 | 0 | -17.1872656 | -4.1811448 | -68.64963 | -56.27536 | -46.33876 | -21.52533 | -49.49079732 | -27.44616852 | -25.34008 | 0 | 0 | 0 | 0 | 0 | 0 | 0 | 67.758795 | 66.9136 | 66.32197 | 67.025595 | 53.3058 | 0 | 0 | -15.45891 | -13.77717 | -12.67457 | -13.54081 | -14.87429 | -19.7901 | -11.23295 | 109.085 | 109.6845 | 100.87 | 122.707 | 85.17841 | 46.06126 | 45.86611
64 | W83464 | 2017-03-21 18:56 | 65.5358 | 66.2627 | 24 | 68 | 1.155 | 919.0004 | 17775 | 28 | 139022 | 139071 | 139105 | 139113 | 139337 | 139295 | 220889 | 220897 | 239269 | 239731 | 215459 | 215715 | 215954 | 215863 | 294074 | 294058 | 1366.77 | 41349.0391 | 1 | 73.822 | 73.822 | 73.822 | 73.822 | 73.822 | 73.822 | 73.822 | 1238.4766 | 1134.2141 | 1089.5 | 890.481 | 1070.4081 | 998.0423 | 977.5061 | 957.3502 | 940.4568 | 929.6363 | 917.2953 | 900.6756 | 15.6 | 21 | 30.8432 | 18.7134 | 11.2383 | 7.8528 | 5.6444 | 4.1016 | 3.0676 | 2.5663 | 2.5662 | 85.89 | 130.49 | 143.34 | 213.38 | 209.32 | 309.36 | 290.33 | 430.13 | 402.71 | 596.63 | 540.84 | 798.31 | 659.7 | 972.54 | 48.3 | 46.3 | 43.5249 | 2.581818 | 3.0489 | 3.0489 | -1.1674 | 3.0489 | 4401052 | 1 |  |  | 3.7729 | 7.155 | 8.9536 | 11.1064 | 12.05 | 15.6 | 4.1159 | 7.9333 | 9.5984 | 11.9159 | 13.0429 | 16.9175 | 24.9624 | 24.9262 | 25.0198 | 25.1556 | 24.9008 | 24.7481 |  | 12386 | 545 | 6 |  | CC082A | 254 | 962 | 6 | 5 | 30.000002 | 27.166666 | 2.581818 | 1456.8214 | 1365.9143 | 1177.3071 | 1104.8643 | 1044.8928 | 995.0214 | 962.7357 | 56.2064 | 52.45 | 58.9929 | 57.3021 | 55.295 | 61.9243 | 36.3514 | 30.8432 | 18.7134 | 11.2383 | 7.8528 | 5.6444 | 4.1016 | 3.0676 | 2.5663 | 0 | 0 | 0 | 0 | 0 | 0.1016 | 0.0254 | 0 | 0 | 0 | 0 | 0 | 0 | 0 | 0.051835 | 0.0432 | 0.035952 | 0.016349 | 0.035982 | 0.021683 | 0.019224 | -2e-06 | 1.5e-05 | 4.4e-05 | 8.3e-05 | 5e-05 | -0.003549 | -0.001439 | 0.084489 | 0.080809 | 0.07847 | 0.08051 | 0.090703 | 0.10726 | 0.100848 | -0.164442 | -0.162201 | -0.160681 | -0.162613 | -0.168664 | -0.16906 | -0.165018 | -1.372954 | -1.345989 | -1.328555 | -1.350295 | -1.434604 | -1.455073 | -1.405632 | -0.244728 | -0.226148 | -0.216318 | -0.236241 | -0.286812 | -0.319463 | -0.278552 | -0.410277 | -0.380656 | -0.360465 | -0.386554 | -0.459388 | -0.454988 | -0.402769 | 0.421701 | 0.38542 | 0.364229 | 0.293446 | 0.462266 | 0.375641 | 0.328453 | -65 | -65 | -65 | -65 | -50 | -10 | 10 | -1.04248 | -1.02944 | -1.02026 | -1.031041 | -1.065978 | 0 | 0 |  | 1402.08 | 0 |  | 1422.2729 | 0 |  | 742.74 | 0 |  | 742.611 | 0 |  | 1407.16 | 0 |  | 1430.579 | 0 |  | 763.373 | 0 |  | 763.381 | 0 |  | 1417.015 | 0 |  | 1450.746 | 0 |  | 776.059 | 0 |  | 776.254 | 0 |  | 1497.584 | 0 |  | 1502.6639 | 0 |  | 755.249 | 0 |  | 755.251 | 0 |  | 1452.118 | 0 |  | 1453.871 | 0 |  | 705.113 | 0 |  | 704.917 | 0 |  | 1505.356 | 0 |  | 1511.5291 | 0 |  | 742.628 | 0.102 |  | 742.732 | 0.102 |  | 1472.057 | 0 |  | 1479.677 | 0 |  | 778.908 | 0.025 |  | 778.995 | 0.025 | 123.0854 | 110.3782 | 92.38329 | 88.95262 | 94.77491 | 106.726 | 97.08997 | 0 | 0 | 0 | 0 | 0 | -17.176496 | -4.1914572 | -71.16432 | -58.16691 | -47.82266578 | -22.18804744 | -51.69165 | -26.38629 | -24.99916512 | 0 | 0 | 0 | 0 | 0 | 0 | 0 | 67.7612 | 66.9136 | 66.3169 | 67.017665 | 53.2989 | 0 | 0 | -13.75528 | -11.8614626 | -12.76123 | -13.53711 | -15.85926954 | -19.78252 | -10.12576 | 105.927 | 107.2634 | 98.1163 | 120.2451 | 80.52289 | 43.38068 | 57.77359
64 | W83465 | 2017-03-21 18:57 | 66.0237 | 66.7155 | 20 | 68 | 1.155 | 921.5452 | 17837 | 28 | 139022 | 139071 | 139105 | 139113 | 139337 | 139295 | 220889 | 220897 | 239269 | 239731 | 215459 | 215715 | 215954 | 215863 | 294074 | 294058 | 1366.77 | 41367.375 | 1 | 74.7346 | 74.7346 | 74.7346 | 74.7346 | 74.7346 | 74.7346 | 74.7346 | 1222.0703 | 1132.5671 | 1083.3334 | 888.619 | 1073.2606 | 1000.4102 | 979.3257 | 958.0748 | 941.2109 | 930.5466 | 918.329 | 901.0009 | 15.6 | 20.2 | 30.5511 | 18.2283 | 11.0023 | 7.7175 | 5.5704 | 4.0744 | 3.0456 | 2.5655 | 2.5646 | 86.92 | 132.46 | 145.54 | 217.59 | 212.78 | 314.3 | 294.54 | 435.22 | 409.02 | 599.12 | 547.08 | 806.46 | 659.85 | 976.05 | 50 | 46.6 | 44.3346 | 2.145454 | 2.0319 | 2.0319 | -0.1623 | 2.0319 | 4401087 | 2 |  |  | 3.8279 | 7.1864 | 8.9793 | 11.1007 | 12.0279 | 15.8886 | 4.0635 | 7.8556 | 9.6397 | 11.9762 | 13.2952 | 17.4048 | 24.9675 | 24.9315 | 24.9632 | 25.084 | 24.9446 | 25.0207 |  | 12386 | 545 | 7 |  | CC082A | 254 | 962 | 6 | 5 | 30.000002 | 29.333334 | 2.145454 | 1500.8214 | 1377.5 | 1167.55 | 1103.2643 | 1035.8 | 1005.1714 | 907.4143 | 63.3521 | 56.3357 | 60.495 | 60.295 | 55.3457 | 60.7543 | 34.5664 | 30.5511 | 18.2283 | 11.0023 | 7.7175 | 5.5704 | 4.0744 | 3.0456 | 2.5655 | 0 | 0 | 0 | 0 | 0 | 0.1016 | 0.0254 | 0 | 0 | 0 | 0 | 0 | 0 | 0 | 0.053902 | 0.044894 | 0.037263 | 0.017174 | 0.036961 | 0.022667 | 0.020064 | -4e-06 | 8e-06 | 2.9e-05 | 7.4e-05 | 4.5e-05 | -0.005777 | -0.002989 | 0.084478 | 0.080808 | 0.078473 | 0.080514 | 0.090708 | 0.107266 | 0.100924 | -0.164443 | -0.1621 | -0.160553 | -0.162542 | -0.168587 | -0.169046 | -0.164755 | -1.368049 | -1.339159 | -1.321557 | -1.345415 | -1.429555 | -1.451919 | -1.399759 | -0.244597 | -0.2262 | -0.216445 | -0.236382 | -0.28701 | -0.319663 | -0.279627 | -0.41151 | -0.380924 | -0.360333 | -0.386401 | -0.459071 | -0.454809 | -0.399503 | 0.420851 | 0.383514 | 0.360014 | 0.289971 | 0.456463 | 0.371274 | 0.3283 | -70 | -70 | -70 | -70 | -55 | -20 | 20 | -1.041343 | -1.02825 | -1.019018 | -1.029748 | -1.064866 | 0 | 0 |  | 1402.08 | 0 |  | 1422.2729 | 0 |  | 742.74 | 0 |  | 742.611 | 0 |  | 1407.16 | 0 |  | 1430.579 | 0 |  | 763.373 | 0 |  | 763.381 | 0 |  | 1417.015 | 0 |  | 1450.746 | 0 |  | 776.059 | 0 |  | 776.254 | 0 |  | 1497.584 | 0 |  | 1502.6639 | 0 |  | 755.249 | 0 |  | 755.251 | 0 |  | 1452.118 | 0 |  | 1453.871 | 0 |  | 705.113 | 0 |  | 704.917 | 0 |  | 1505.356 | 0 |  | 1511.5291 | 0 |  | 742.628 | 0.102 |  | 742.732 | 0.102 |  | 1472.057 | 0 |  | 1479.677 | 0 |  | 778.908 | 0.025 |  | 778.995 | 0.025 | 126.7864 | 111.31302 | 91.62115115 | 88.82822 | 93.9553464 | 107.8207 | 91.57988 | 0 | 0 | 0 | 0 | 0 | -17.1750736 | -4.184777 | -73.73511 | -60.13092 | -49.2835 | -23.20571792 | -52.90211233 | -24.52291191 | -23.90088 | 0 | 0 | 0 | 0 | 0 | 0 | 0 | 72.89401 | 71.9775 | 71.33126 | 72.08236 | 58.56763 | 0 | 0 | -15.49573 | -12.74313534 | -13.09384 | -14.25265269 | -15.88477 | -19.4209 | -9.665699 | 110.4496 | 110.4165 | 100.5751 | 123.4522 | 83.73609 | 46.70183 | 53.82852
64 | W83466 | 2017-03-21 18:59 | 66.2753 | 67.0618 | 27 | 69 | 1.155 | 920.7948 | 17820 | 28 | 139022 | 139071 | 139105 | 139113 | 139337 | 139295 | 220889 | 220897 | 239269 | 239731 | 215459 | 215715 | 215954 | 215863 | 294074 | 294058 | 1366.77 | 41385.6289 | 1 | 75.6464 | 75.6464 | 75.6464 | 75.6464 | 75.6464 | 75.6464 | 75.6464 | 1239.6484 | 1137.6915 | 1089.6666 | 888.8428 | 1071.037 | 998.3567 | 977.0099 | 955.624 | 938.5284 | 927.4185 | 915.0397 | 897.6839 | 15.8 | 23.2 | 30.5569 | 18.378 | 11.0996 | 7.7776 | 5.6123 | 4.1071 | 3.0601 | 2.567 | 2.5644 | 86.58 | 131.46 | 144.7 | 215.04 | 211.18 | 311.37 | 292.9 | 431.38 | 406.57 | 593.27 | 544.94 | 799.61 | 659.81 | 970.94 | 49.8 | 46.9 | 44.655 | 1.454545 | 1.3236 | 1.3236 | -0.3319 | 1.3236 | 4401052 | 1 |  |  | 3.7864 | 7.1664 | 8.9714 | 11.1357 | 11.9964 | 15.7907 | 4.1254 | 7.7159 | 9.9683 | 11.9206 | 13.3444 | 17.5 | 24.9791 | 24.9974 | 24.9095 | 25.0731 | 24.871 | 24.9045 |  | 12386 | 545 | 8 |  | CC082A | 254 | 962 | 6 | 5 | 30.000002 | 28.666666 | 1.454545 | 1498.1643 | 1391.2786 | 1180.5571 | 1110.7928 | 1038.3286 | 1026.4572 | 950.0786 | 52.6779 | 51.5479 | 58.9043 | 57.5371 | 53.7571 | 59.4029 | 33.695 | 30.5569 | 18.378 | 11.0996 | 7.7776 | 5.6123 | 4.1071 | 3.0601 | 2.567 | 0 | 0 | 0 | 0 | 0 | 0.1016 | 0.0254 | 0 | 0 | 0 | 0 | 0 | 0 | 0 | 0.055555 | 0.046098 | 0.038259 | 0.01765 | 0.038108 | 0.023085 | 0.020476 | -4e-06 | 8e-06 | 2.9e-05 | 7.6e-05 | 4.9e-05 | -0.008176 | -0.004511 | 0.084473 | 0.080803 | 0.078468 | 0.080509 | 0.090703 | 0.107243 | 0.100881 | -0.164473 | -0.162132 | -0.160588 | -0.162573 | -0.168615 | -0.168999 | -0.164789 | -1.368459 | -1.339587 | -1.322027 | -1.345827 | -1.429953 | -1.447881 | -1.396957 | -0.244495 | -0.2261 | -0.216339 | -0.23628 | -0.286897 | -0.319351 | -0.27907 | -0.411985 | -0.381396 | -0.360832 | -0.386864 | -0.459573 | -0.455878 | -0.401372 | 0.421115 | 0.384286 | 0.361657 | 0.291239 | 0.458675 | 0.37263 | 0.328303 | -70 | -70 | -70 | -70 | -55 | -30 | 30 | -1.041242 | -1.028156 | -1.018954 | -1.029699 | -1.064818 | 0 | 0 |  | 1402.08 | 0 |  | 1422.2729 | 0 |  | 742.74 | 0 |  | 742.611 | 0 |  | 1407.16 | 0 |  | 1430.579 | 0 |  | 763.373 | 0 |  | 763.381 | 0 |  | 1417.015 | 0 |  | 1450.746 | 0 |  | 776.059 | 0 |  | 776.254 | 0 |  | 1497.584 | 0 |  | 1502.6639 | 0 |  | 755.249 | 0 |  | 755.251 | 0 |  | 1452.118 | 0 |  | 1453.871 | 0 |  | 705.113 | 0 |  | 704.917 | 0 |  | 1505.356 | 0 |  | 1511.5291 | 0 |  | 742.628 | 0.102 |  | 742.732 | 0.102 |  | 1472.057 | 0 |  | 1479.677 | 0 |  | 778.908 | 0.025 |  | 778.995 | 0.025 | 126.5544 | 112.4195 | 92.63595 | 89.42882 | 94.17952 | 110.0803 | 95.84488 | 0 | 0 | 0 | 0 | 0 | -17.1702984 | -4.1856406 | -76.01927 | -61.763 | -50.61777 | -23.85613 | -54.56272 | -21.58646 | -22.30242 | 0 | 0 | 0 | 0 | 0 | 0 | 0 | 72.88694 | 71.97092 | 71.32678 | 72.07893 | 58.56499 | 0 | 0 | -12.87948 | -11.65498019 | -12.7433 | -13.59487 | -15.42275 | -18.97038 | -9.40326365 | 110.5426 | 110.9724 | 100.6017 | 124.0568 | 82.75904 | 52.35322 | 59.95356
64 | W83467 | 2017-03-21 19:00 | 66.4286 | 67.3435 | 29 | 68 | 1.155 | 919.4547 | 17796 | 28 | 139022 | 139071 | 139105 | 139113 | 139337 | 139295 | 220889 | 220897 | 239269 | 239731 | 215459 | 215715 | 215954 | 215863 | 294074 | 294058 | 1366.77 | 41403.8984 | 1 | 76.5569 | 76.5569 | 76.5569 | 76.5569 | 76.5569 | 76.5569 | 76.5569 | 1234.9609 | 1132.243 | 1080.1666 | 889.6651 | 1073.9585 | 1000.6785 | 979.5078 | 958.2592 | 941.3912 | 930.9013 | 918.6416 | 901.6805 | 15.6 | 20.2 | 30.4736 | 18.4805 | 11.1697 | 7.844 | 5.6449 | 4.1079 | 3.0624 | 2.5677 | 2.5636 | 85.58 | 132.08 | 144.28 | 215.67 | 211.29 | 311.25 | 293.29 | 432.86 | 407.38 | 600.46 | 545.78 | 808.8 | 652.88 | 986.17 | 50.1 | 46.6 | 44.2748 | 2.663636 | 2.412 | 2.412 | -0.3028 | 2.412 | 4401053 | 2 |  |  | 3.7964 | 7.2436 | 8.9486 | 11.2436 | 12.0879 | 16.0379 | 4.2328 | 8.1484 | 9.5813 | 11.7312 | 13.575 | 17.3766 | 24.9596 | 24.9414 | 25.0228 | 25.1497 | 25.0036 | 25.0481 |  | 12386 | 545 | 9 |  | CC082A | 254 | 962 | 6 | 5 | 30.000002 | 28.166666 | 2.663636 | 1473.2858 | 1371.75 | 1163.35 | 1114.0857 | 1050.2858 | 1006.95 | 933.2143 | 61.5186 | 56.5793 | 53.4971 | 59.9193 | 54.1257 | 57.9907 | 30.5393 | 30.4736 | 18.4805 | 11.1697 | 7.844 | 5.6449 | 4.1079 | 3.0624 | 2.5677 | 0 | 0 | 0 | 0 | 0 | 0.1016 | 0.0254 | 0 | 0 | 0 | 0 | 0 | 0 | 0 | 0.056983 | 0.047136 | 0.039143 | 0.018119 | 0.03909 | 0.023603 | 0.020968 | -5e-06 | 8e-06 | 2.9e-05 | 7.7e-05 | 5.2e-05 | -0.009674 | -0.005305 | 0.084485 | 0.08081 | 0.078473 | 0.080514 | 0.090704 | 0.107267 | 0.1009 | -0.164355 | -0.162086 | -0.160518 | -0.16251 | -0.168575 | -0.16872 | -0.164533 | -1.36736 | -1.340182 | -1.321487 | -1.345372 | -1.42977 | -1.439889 | -1.389578 | -0.244707 | -0.226199 | -0.216417 | -0.236345 | -0.286898 | -0.31962 | -0.279276 | -0.410711 | -0.380705 | -0.360259 | -0.386352 | -0.459343 | -0.454741 | -0.400505 | 0.421295 | 0.384435 | 0.361766 | 0.290818 | 0.457636 | 0.371825 | 0.328193 | -70 | -70 | -70 | -70 | -55 | -40 | 40 | -1.041505 | -1.02844 | -1.019312 | -1.030101 | -1.065246 | 0 | 0 |  | 1402.08 | 0 |  | 1422.2729 | 0 |  | 742.74 | 0 |  | 742.611 | 0 |  | 1407.16 | 0 |  | 1430.579 | 0 |  | 763.373 | 0 |  | 763.381 | 0 |  | 1417.015 | 0 |  | 1450.746 | 0 |  | 776.059 | 0 |  | 776.254 | 0 |  | 1497.584 | 0 |  | 1502.6639 | 0 |  | 755.249 | 0 |  | 755.251 | 0 |  | 1452.118 | 0 |  | 1453.871 | 0 |  | 705.113 | 0 |  | 704.917 | 0 |  | 1505.356 | 0 |  | 1511.5291 | 0 |  | 742.628 | 0.102 |  | 742.732 | 0.102 |  | 1472.057 | 0 |  | 1479.677 | 0 |  | 778.908 | 0.025 |  | 778.995 | 0.025 | 124.4706 | 110.8511175 | 91.29156455 | 89.6995 | 95.26512 | 108.0125 | 94.16132287 | 0 | 0 | 0 | 0 | 0 | -17.141952 | -4.1791382 | -77.90943808 | -63.18154 | -51.76529 | -24.48039 | -55.96405734 | -20.05621 | -21.76496 | 0 | 0 | 0 | 0 | 0 | 0 | 0 | 72.90535 | 71.9908 | 71.35184 | 72.10707 | 58.58853 | 0 | 0 | -15.05403 | -12.79818 | -11.57768 | -14.16163 | -15.52856 | -18.53499 | -8.528894 | 104.4124 | 106.8622 | 99.30043 | 123.1646 | 82.36104 | 52.27935 | 59.68833
64 | W83468 | 2017-03-21 19:02 | 66.7577 | 67.7221 | 22 | 69 | 1.155 | 918.2729 | 17771 | 28 | 139022 | 139071 | 139105 | 139113 | 139337 | 139295 | 220889 | 220897 | 239269 | 239731 | 215459 | 215715 | 215954 | 215863 | 294074 | 294058 | 1366.77 | 41422.1641 | 1 | 77.4662 | 77.4662 | 77.4662 | 77.4662 | 77.4662 | 77.4662 | 77.4662 | 1239.6484 | 1135.4258 | 1088.8334 | 886.4407 | 1069.8413 | 996.1632 | 974.2475 | 952.2212 | 934.5504 | 923.0941 | 910.9543 | 892.4222 | 15.4 | 21.6 | 30.8716 | 18.5779 | 11.1483 | 7.7906 | 5.6135 | 4.0971 | 3.0129 | 2.5683 | 2.5669 | 84.39 | 131.9 | 141.34 | 216.73 | 206.59 | 314.55 | 286.47 | 436.78 | 397.1 | 603.76 | 531.35 | 816.57 | 642.8 | 981.62 | 50.6 | 46.5 | 44.7909 | 2.381818 | 2.568 | 2.568 | 0.274 | 2.568 | 4401052 | 1 |  |  | 3.78 | 7.1721 | 8.9586 | 11.29 | 12.0357 | 16.7429 | 4.1246 | 8.0477 | 9.4646 | 12.1769 | 12.9431 | 19.6646 | 24.9736 | 24.924 | 24.9942 | 25.0741 | 24.8986 | 24.6158 |  | 12386 | 545 | 10 |  | CC082A | 254 | 962 | 6 | 5 | 30.000002 | 27.666666 | 2.381818 | 1486.3357 | 1383.1714 | 1186.3143 | 1120.8286 | 1047.3286 | 1077.8357 | 821.15 | 56.7857 | 54.0457 | 58.88 | 59.04 | 54.9614 | 56.38 | 32.6314 | 30.8716 | 18.5779 | 11.1483 | 7.7906 | 5.6135 | 4.0971 | 3.0129 | 2.5683 | 0 | 0 | 0 | 0 | 0 | 0.1016 | 0.0254 | 0 | 0 | 0 | 0 | 0 | 0 | 0 | 0.058414 | 0.048146 | 0.03995 | 0.018513 | 0.039875 | 0.024228 | 0.021525 | -5e-06 | 8e-06 | 2.9e-05 | 7.9e-05 | 5.6e-05 | -0.010412 | -0.005712 | 0.084475 | 0.080802 | 0.078464 | 0.080503 | 0.090699 | 0.107202 | 0.100993 | -0.164283 | -0.161969 | -0.160448 | -0.162446 | -0.168464 | -0.16866 | -0.163932 | -1.367941 | -1.339363 | -1.322048 | -1.346032 | -1.429924 | -1.43633 | -1.379836 | -0.244376 | -0.225929 | -0.216124 | -0.236005 | -0.286627 | -0.318566 | -0.280321 | -0.411384 | -0.381149 | -0.360855 | -0.387093 | -0.459536 | -0.457597 | -0.39632 | 0.421076 | 0.384041 | 0.360807 | 0.290641 | 0.457916 | 0.372246 | 0.328552 | -70 | -70 | -70 | -70 | -55 | -47 | 47 | -1.041363 | -1.028264 | -1.019099 | -1.029865 | -1.064994 | 0 | 0 |  | 1402.08 | 0 |  | 1422.2729 | 0 |  | 742.74 | 0 |  | 742.611 | 0 |  | 1407.16 | 0 |  | 1430.579 | 0 |  | 763.373 | 0 |  | 763.381 | 0 |  | 1417.015 | 0 |  | 1450.746 | 0 |  | 776.059 | 0 |  | 776.254 | 0 |  | 1497.584 | 0 |  | 1502.6639 | 0 |  | 755.249 | 0 |  | 755.251 | 0 |  | 1452.118 | 0 |  | 1453.871 | 0 |  | 705.113 | 0 |  | 704.917 | 0 |  | 1505.356 | 0 |  | 1511.5291 | 0 |  | 742.628 | 0.102 |  | 742.732 | 0.102 |  | 1472.057 | 0 |  | 1479.677 | 0 |  | 778.908 | 0.025 |  | 778.995 | 0.025 | 125.5582 | 111.763 | 93.08297 | 90.23006 | 94.99166 | 115.5461 | 82.93040195 | 0 | 0 | 0 | 0 | 0 | -17.135856 | -4.1638728 | -79.90007 | -64.49569 | -52.85416 | -25.02543 | -57.0983 | -19.84433528 | -21.81935 | 0 | 0 | 0 | 0 | 0 | 0 | 0 | 72.89541 | 71.97848 | 71.33693 | 72.09055 | 58.57467 | 0 | 0 | -13.87706 | -12.21049 | -12.72538112 | -13.9337352 | -15.75342 | -17.96075108 | -9.147267 | 104.6765 | 107.0353 | 98.84036 | 123.3615 | 80.71461 | 60.6052 | 47.79992
64 | W83469 | 2017-03-21 19:04 | 66.9013 | 67.9736 | 29 | 68 | 1.155 | 922.2273 | 17839 | 28 | 139022 | 139071 | 139105 | 139113 | 139337 | 139295 | 220889 | 220897 | 239269 | 239731 | 215459 | 215715 | 215954 | 215863 | 294074 | 294058 | 1366.77 | 41440.418 | 1 | 78.3794 | 78.3794 | 78.3794 | 78.3794 | 78.3794 | 78.3794 | 78.3794 | 1244.3359 | 1144.9344 | 1100.8334 | 892.3571 | 1073.41 | 1001.8751 | 981.2338 | 960.4087 | 943.495 | 932.6886 | 920.3024 | 904.0282 | 15.8 | 26.2 | 30.864 | 18.4681 | 11.0893 | 7.7763 | 5.6222 | 4.1153 | 3.066 | 2.5664 | 2.568 | 87.9 | 132.61 | 147.23 | 217.22 | 214.71 | 313.87 | 296.64 | 433.87 | 410.47 | 596.25 | 547.48 | 800.76 | 659.87 | 977.74 | 50.5 | 46.4 | 44.4783 | 2.572727 | 2.0986 | 2.0986 | 0.0223 | 2.0986 | 4401087 | 2 |  |  | 3.7879 | 7.1707 | 8.9521 | 11.04 | 11.9657 | 15.5821 | 4.1698 | 7.654 | 9.9873 | 12.1286 | 13.2571 | 17.8206 | 24.9261 | 24.9218 | 24.9715 | 25.0481 | 24.9426 | 24.9175 |  | 12386 | 545 | 11 |  | CC082A | 254 | 962 | 6 | 5 | 30.000002 | 29.166666 | 2.572727 | 1501.8143 | 1370.4 | 1163.9928 | 1098.3429 | 1033.4286 | 1015.1357 | 955.1643 | 43.1621 | 36.0679 | 40.7314 | 40.4864 | 51.3707 | 57.28 | 30.59 | 30.864 | 18.4681 | 11.0893 | 7.7763 | 5.6222 | 4.1153 | 3.066 | 2.5664 | 0 | 0 | 0 | 0 | 0 | 0.1016 | 0.0254 | 0 | 0 | 0 | 0 | 0 | 0 | 0 | 0.060031 | 0.049507 | 0.04115 | 0.019313 | 0.040773 | 0.024515 | 0.021742 | -8e-06 | -1e-06 | 1e-05 | 6.9e-05 | 4.4e-05 | -0.01115 | -0.00617 | 0.084474 | 0.080806 | 0.078471 | 0.080513 | 0.090705 | 0.107253 | 0.100854 | -0.16419 | -0.161869 | -0.16026 | -0.162272 | -0.168316 | -0.168347 | -0.164293 | -1.363024 | -1.33529 | -1.315296 | -1.340224 | -1.424226 | -1.42724 | -1.379027 | -0.244381 | -0.226037 | -0.216282 | -0.236228 | -0.286796 | -0.319267 | -0.27855 | -0.411594 | -0.380818 | -0.360265 | -0.38621 | -0.458976 | -0.455283 | -0.402427 | 0.42118 | 0.384269 | 0.361942 | 0.292183 | 0.461064 | 0.376277 | 0.328691 | -75 | -75 | -75 | -75 | -60 | -54 | 54 | -1.040034 | -1.026894 | -1.017655 | -1.028363 | -1.063658 | 0 | 0 |  | 1402.08 | 0 |  | 1422.2729 | 0 |  | 742.74 | 0 |  | 742.611 | 0 |  | 1407.16 | 0 |  | 1430.579 | 0 |  | 763.373 | 0 |  | 763.381 | 0 |  | 1417.015 | 0 |  | 1450.746 | 0 |  | 776.059 | 0 |  | 776.254 | 0 |  | 1497.584 | 0 |  | 1502.6639 | 0 |  | 755.249 | 0 |  | 755.251 | 0 |  | 1452.118 | 0 |  | 1453.871 | 0 |  | 705.113 | 0 |  | 704.917 | 0 |  | 1505.356 | 0 |  | 1511.5291 | 0 |  | 742.628 | 0.102 |  | 742.732 | 0.102 |  | 1472.057 | 0 |  | 1479.677 | 0 |  | 778.908 | 0.025 |  | 778.995 | 0.025 | 126.8643 | 110.7365424 | 91.33968 | 88.43088 | 93.73714 | 108.8763 | 96.33214 | 0 | 0 | 0 | 0 | 0 | -17.1040552 | -4.1730422 | -81.81279 | -66.10486674 | -54.13758336 | -25.97622 | -58.13263 | -19.0750626 | -21.47421 | 0 | 0 | 0 | 0 | 0 | 0 | 0 | 78.00255 | 77.01705 | 76.324125 | 77.127225 | 63.81948 | 0 | 0 | -10.548 | -8.15268 | -8.809469 | -9.564021 | -14.73291 | -18.28761376 | -8.5208445 | 112.506 | 113.496 | 104.7168 | 130.0179 | 84.69108 | 54.40962 | 62.16405
64 | W83470 | 2017-03-21 19:05 | 67.3097 | 68.366 | 19 | 69 | 1.155 | 922.7849 | 17852 | 28 | 139022 | 139071 | 139105 | 139113 | 139337 | 139295 | 220889 | 220897 | 239269 | 239731 | 215459 | 215715 | 215954 | 215863 | 294074 | 294058 | 1366.77 | 41452.1641 | 1 | 79.2932 | 79.2932 | 79.2932 | 79.2932 | 79.2932 | 79.2932 | 79.2932 | 1237.3047 | 1138.5427 | 1091.8334 | 887.3223 | 1070.0243 | 995.4817 | 974.2692 | 953.3441 | 935.6188 | 924.3685 | 911.8021 | 893.6435 | 15.6 | 22.4 | 30.8132 | 18.4701 | 11.0686 | 7.7335 | 5.5768 | 4.0781 | 3.0218 | 2.567 | 2.5675 | 82.52 | 131.28 | 140.15 | 216.01 | 205.27 | 313.59 | 284.6 | 435.36 | 394.97 | 601.57 | 527.72 | 809.74 | 631.7 | 975.08 | 51.3 | 46.6 | 45.0566 | 2.14 | 1.8843 | 1.9871 | -0.1114 | 1.8843 | 4401086 | 1 |  |  | 3.8007 | 7.295 | 9.085 | 11.2714 | 12.2479 | 16.0857 | 4.3258 | 7.9682 | 9.4758 | 12.2667 | 13.0121 | 17.4091 | 24.9611 | 24.97 | 24.9612 | 25.2185 | 24.917 | 25.0056 |  | 12386 | 545 | 12 |  | CC082A | 254 | 962 | 6 | 5 | 30.000002 | 30.833334 | 2.14 | 1504.5929 | 1391.9572 | 1190.3286 | 1123.9071 | 1056.2643 | 1053.2357 | 856.9786 | 41.2286 | 36.1914 | 37.6471 | 38.1886 | 46.3443 | 53.8657 | 29.6593 | 30.8132 | 18.4701 | 11.0686 | 7.7335 | 5.5768 | 4.0781 | 3.0218 | 2.567 | 0 | 0 | 0 | 0 | 0 | 0.1016 | 0.0254 | 0 | 0 | 0 | 0 | 0 | 0 | 0 | 0.059427 | 0.04883 | 0.040481 | 0.019659 | 0.041567 | 0.024779 | 0.02197 | -8e-06 | -1e-06 | 1.1e-05 | 7.1e-05 | 4.7e-05 | -0.01199 | -0.00667 | 0.084475 | 0.080801 | 0.078463 | 0.080503 | 0.090697 | 0.107219 | 0.100948 | -0.164227 | -0.161947 | -0.160361 | -0.162388 | -0.168417 | -0.16831 | -0.16381 | -1.363027 | -1.335779 | -1.31605 | -1.341157 | -1.424981 | -1.420632 | -1.367511 | -0.24444 | -0.225986 | -0.216175 | -0.236073 | -0.286669 | -0.31889 | -0.279821 | -0.411598 | -0.381357 | -0.361071 | -0.387262 | -0.45993 | -0.456919 | -0.398327 | 0.421354 | 0.384008 | 0.360523 | 0.290281 | 0.457108 | 0.372053 | 0.328615 | -75 | -75 | -75 | -75 | -60 | -61 | 61 | -1.040325 | -1.027285 | -1.018187 | -1.028978 | -1.064319 | 0 | 0 |  | 1402.08 | 0 |  | 1422.2729 | 0 |  | 742.74 | 0 |  | 742.611 | 0 |  | 1407.16 | 0 |  | 1430.579 | 0 |  | 763.373 | 0 |  | 763.381 | 0 |  | 1417.015 | 0 |  | 1450.746 | 0 |  | 776.059 | 0 |  | 776.254 | 0 |  | 1497.584 | 0 |  | 1502.6639 | 0 |  | 755.249 | 0 |  | 755.251 | 0 |  | 1452.118 | 0 |  | 1453.871 | 0 |  | 705.113 | 0 |  | 704.917 | 0 |  | 1505.356 | 0 |  | 1511.5291 | 0 |  | 742.628 | 0.102 |  | 742.732 | 0.102 |  | 1472.057 | 0 |  | 1479.677 | 0 |  | 778.908 | 0.025 |  | 778.995 | 0.025 | 127.1005 | 112.4715 | 93.39675 | 90.47789 | 95.8 | 112.9269 | 86.51028 | 0 | 0 | 0 | 0 | 0 | -17.100296 | -4.160774 | -80.9897 | -65.22475 | -53.2894966 | -26.46102761 | -59.29916 | -18.16846 | -20.9229183 | 0 | 0 | 0 | 0 | 0 | 0 | 0 | 78.024375 | 77.046375 | 76.364025 | 77.17335 | 63.85914 | 0 | 0 | -10.07792 | -8.17875 | -8.138362 | -9.015297 | -13.28547 | -17.17723 | -8.299295 | 114.0572 | 116.1144 | 108.3329 | 132.1749 | 87.07451 | 60.48089 | 53.12729
64 | W83471 | 2017-03-21 19:07 | 67.0675 | 68.1002 | 22 | 49 | 1.155 | 598.2314 | 11611 | 28 | 139022 | 139071 | 139105 | 139113 | 139337 | 139295 | 220889 | 220897 | 239269 | 239731 | 215459 | 215715 | 215954 | 215863 | 294074 | 294058 | 1366.77 | 41470.4297 | 1 | 79.8856 | 79.8856 | 79.8856 | 79.8856 | 79.8856 | 79.8856 | 79.8856 | 1252.5391 | 1151.1702 | 1110.8334 | 892.1754 | 1068.9115 | 994.6873 | 973.814 | 953.0725 | 935.4861 | 924.0402 | 910.8072 | 894.2478 | 16 | 27.6 | 30.6999 | 18.3253 | 11.038 | 7.7368 | 5.5858 | 4.0896 | 3.0817 | 2.5649 | 2.5676 | 83.56 | 116.5 | 141.37 | 192.38 | 206.39 | 278.34 | 285.46 | 387.57 | 395.4 | 537.01 | 527.28 | 715.37 | 631.48 | 869.99 | 50.5 | 46.8 | 24.0043 | 4.454545 | 4.5551 | 4.5551 | -0.6632 | 4.5551 | 4401086 | 2 |  |  | 3.775 | 7.26 | 9.0607 | 11.2321 | 12.125 | 17.1514 | 3.8788 | 8.0379 | 10.3 | 12.4636 | 13.4167 | 19.0682 | 25.0099 | 24.9611 | 24.938 | 25.0969 | 24.9614 | 25.6439 |  | 12386 | 545 | 13 |  | CC082A | 254 | 962 | 6 | 5 | 30.000002 | 30.833334 | 4.454545 | 1510.8857 | 1399.55 | 1177.9 | 1107.5358 | 1047.3785 | 992.1929 | 1007.7928 | 36.0114 | 32.2443 | 34.0157 | 37.9036 | 45.8457 | 55.8207 | 31.055 | 30.6999 | 18.3253 | 11.038 | 7.7368 | 5.5858 | 4.0896 | 3.0817 | 2.5649 | 0 | 0 | 0 | 0 | 0 | 0.1016 | 0.0254 | 0 | 0 | 0 | 0 | 0 | 0 | 0 | 0.059441 | 0.048687 | 0.040279 | 0.020055 | 0.042388 | 0.025262 | 0.022369 | -8e-06 | 0 | 1.2e-05 | 7.3e-05 | 5e-05 | -0.012913 | -0.007252 | 0.084462 | 0.080788 | 0.078454 | 0.080499 | 0.090691 | 0.10726 | 0.100793 | -0.164 | -0.161735 | -0.160119 | -0.162108 | -0.168138 | -0.167661 | -0.16387 | -1.363433 | -1.336314 | -1.316208 | -1.3409 | -1.424858 | -1.409697 | -1.365149 | -0.24392 | -0.225475 | -0.215764 | -0.235719 | -0.286201 | -0.31895 | -0.277458 | -0.412069 | -0.381946 | -0.361239 | -0.38697 | -0.459774 | -0.454701 | -0.404862 | 0.421085 | 0.38364 | 0.360202 | 0.290477 | 0.458202 | 0.373923 | 0.328636 | -75 | -75 | -75 | -75 | -60 | -68 | 68 | -1.040278 | -1.027207 | -1.018104 | -1.028888 | -1.064227 | 0 | 0 |  | 1402.08 | 0 |  | 1422.2729 | 0 |  | 742.74 | 0 |  | 742.611 | 0 |  | 1407.16 | 0 |  | 1430.579 | 0 |  | 763.373 | 0 |  | 763.381 | 0 |  | 1417.015 | 0 |  | 1450.746 | 0 |  | 776.059 | 0 |  | 776.254 | 0 |  | 1497.584 | 0 |  | 1502.6639 | 0 |  | 755.249 | 0 |  | 755.251 | 0 |  | 1452.118 | 0 |  | 1453.871 | 0 |  | 705.113 | 0 |  | 704.917 | 0 |  | 1505.356 | 0 |  | 1511.5291 | 0 |  | 742.628 | 0.102 |  | 742.732 | 0.102 |  | 1472.057 | 0 |  | 1479.677 | 0 |  | 778.908 | 0.025 |  | 778.995 | 0.025 | 127.6124 | 113.0668454 | 92.4109666 | 89.15552 | 94.9878 | 106.4226 | 101.5785 | 0 | 0 | 0 | 0 | 0 | -17.0343576 | -4.162298 | -81.03291 | -65.06112 | -53.03134 | -26.9896352 | -60.46812 | -17.40835 | -20.63696 | 0 | 0 | 0 | 0 | 0 | 0 | 0 | 78.02085 | 77.040525 | 76.3578 | 77.1666 | 63.85362 | 0 | 0 | -8.783900688 | -7.270284 | -7.339363 | -8.934599 | -13.12109 | -17.80401 | -8.61645819 | 115.8165 | 117.776 | 108.3981 | 130.3979 | 85.25221 | 54.17589 | 68.16275
64 | W83472 | 2017-03-21 19:08 | 67.2143 | 68.314 | 31 | 70 | 1.155 | 923.2513 | 17868 | 28 | 139022 | 139071 | 139105 | 139113 | 139337 | 139295 | 220889 | 220897 | 239269 | 239731 | 215459 | 215715 | 215954 | 215863 | 294074 | 294058 | 1366.77 | 41488.6836 | 1 | 80.7999 | 80.7999 | 80.7999 | 80.7999 | 80.7999 | 80.7999 | 80.7999 | 1231.4453 | 1134.6012 | 1086.1666 | 887.2524 | 1071.1162 | 996.985 | 975.4334 | 954.2759 | 936.3049 | 924.7758 | 911.9825 | 893.6086 | 15.6 | 20.2 | 30.8261 | 18.2343 | 11.0022 | 7.6851 | 5.5499 | 4.0504 | 3.0197 | 2.5692 | 2.5713 | 82.96 | 131.04 | 139.9 | 215.23 | 205.16 | 311.63 | 283.85 | 431.83 | 393.22 | 594.82 | 526.48 | 798.86 | 627.66 | 960.44 | 49.2 | 46.9 | 44.6027 | 3.336364 | 3.4591 | 3.4591 | -0.2453 | 3.4591 | 4401053 | 1 |  |  | 3.8764 | 7.4007 | 9.22 | 11.4871 | 12.2357 | 16.425 | 4.4284 | 8.1284 | 9.9657 | 12.3119 | 13.2403 | 17.6045 | 25.0058 | 24.9523 | 24.9609 | 25.0449 | 24.9548 | 25.0294 |  | 12386 | 545 | 14 |  | CC082A | 254 | 962 | 6 | 5 | 30.000002 | 31 | 3.336364 | 1521.2858 | 1397.9071 | 1190.4 | 1110.0072 | 1051.6643 | 1036.1072 | 849.3 | 38.8479 | 36.1321 | 38.0707 | 39.4114 | 44.4379 | 53.6229 | 31.1786 | 30.8261 | 18.2343 | 11.0022 | 7.6851 | 5.5499 | 4.0504 | 3.0197 | 2.5692 | 0 | 0 | 0 | 0 | 0 | 0.1016 | 0.0254 | 0 | 0 | 0 | 0 | 0 | 0 | 0 | 0.059381 | 0.048599 | 0.040228 | 0.020347 | 0.042754 | 0.025663 | 0.022778 | -8e-06 | 0 | 1.2e-05 | 7.4e-05 | 5.2e-05 | -0.014051 | -0.008022 | 0.084466 | 0.080802 | 0.078468 | 0.08051 | 0.090702 | 0.107239 | 0.100956 | -0.164418 | -0.162075 | -0.160453 | -0.162463 | -0.168521 | -0.167939 | -0.163428 | -1.363962 | -1.335982 | -1.315849 | -1.340745 | -1.424856 | -1.402398 | -1.347874 | -0.244406 | -0.22611 | -0.216378 | -0.236342 | -0.286915 | -0.319356 | -0.280092 | -0.412686 | -0.381581 | -0.360858 | -0.386798 | -0.459774 | -0.456097 | -0.398126 | 0.420458 | 0.383266 | 0.359272 | 0.289568 | 0.456411 | 0.370963 | 0.329042 | -75 | -75 | -75 | -75 | -60 | -75 | 75 | -1.040242 | -1.027172 | -1.018135 | -1.028954 | -1.064303 | 0 | 0 |  | 1402.08 | 0 |  | 1422.2729 | 0 |  | 742.74 | 0 |  | 742.611 | 0 |  | 1407.16 | 0 |  | 1430.579 | 0 |  | 763.373 | 0 |  | 763.381 | 0 |  | 1417.015 | 0 |  | 1450.746 | 0 |  | 776.059 | 0 |  | 776.254 | 0 |  | 1497.584 | 0 |  | 1502.6639 | 0 |  | 755.249 | 0 |  | 755.251 | 0 |  | 1452.118 | 0 |  | 1453.871 | 0 |  | 705.113 | 0 |  | 704.917 | 0 |  | 1505.356 | 0 |  | 1511.5291 | 0 |  | 742.628 | 0.102 |  | 742.732 | 0.102 |  | 1472.057 | 0 |  | 1479.677 | 0 |  | 778.908 | 0.025 |  | 778.995 | 0.025 | 128.4969 | 112.9537 | 93.4083072 | 89.36668 | 95.38806 | 111.1111 | 85.7419308 | 0 | 0 | 0 | 0 | 0 | -17.0626024 | -4.1510712 | -80.98252 | -64.92739 | -52.94976376 | -27.37935 | -60.99239 | -16.28465 | -19.88923 | 0 | 0 | 0 | 0 | 0 | 0 | 0 | 78.01815 | 77.0379 | 76.360125 | 77.17155 | 63.85818 | 0 | 0 | -9.49466 | -8.169829131 | -8.237662 | -9.314569 | -12.7499 | -17.12479 | -8.732876 | 116.0379 | 116.8944 | 108.581 | 129.8443 | 85.50395 | 60.63906 | 52.96875
64 | W83473 | 2017-03-21 19:10 | 67.0324 | 68.3233 | 43 | 69 | 1.155 | 919.7586 | 17795 | 28 | 139022 | 139071 | 139105 | 139113 | 139337 | 139295 | 220889 | 220897 | 239269 | 239731 | 215459 | 215715 | 215954 | 215863 | 294074 | 294058 | 1366.77 | 41506.8086 | 1 | 81.7106 | 81.7106 | 81.7106 | 81.7106 | 81.7106 | 81.7106 | 81.7106 | 1251.3672 | 1147.8558 | 1099 | 890.3905 | 1072.6096 | 999.0542 | 977.5206 | 956.2177 | 938.9402 | 928.2729 | 916.2836 | 899.4307 | 15.6 | 27.6 | 30.6357 | 18.4059 | 11.1604 | 7.8328 | 5.6682 | 4.1275 | 3.0556 | 2.5687 | 2.5717 | 84.86 | 133.1 | 141.63 | 216.58 | 208.82 | 313.02 | 289.86 | 434.48 | 402.02 | 603.14 | 538.58 | 812.84 | 648.39 | 988.66 | 50.8 | 46.2 | 44.7148 | 2.463637 | 2.3197 | 2.3197 | -0.3131 | 2.3197 | 4401053 | 2 |  |  | 3.7929 | 7.1479 | 8.975 | 11.2379 | 12.0971 | 15.8064 | 4.0391 | 7.7844 | 10.0094 | 12.0625 | 13.6438 | 17.6719 | 24.9781 | 24.9781 | 24.9268 | 25.0779 | 24.9427 | 24.9901 |  | 12386 | 545 | 15 |  | CC082A | 254 | 962 | 6 | 5 | 30.000002 | 30.666666 | 2.463637 | 1484.4572 | 1363.4 | 1169.1857 | 1096.8357 | 1052.2 | 1042.5143 | 925.4929 | 40.6764 | 37.2036 | 37.8686 | 42.1007 | 45.7464 | 53.0836 | 31.1443 | 30.6357 | 18.4059 | 11.1604 | 7.8328 | 5.6682 | 4.1275 | 3.0556 | 2.5687 | 0 | 0 | 0 | 0 | 0 | 0.1016 | 0.0254 | 0 | 0 | 0 | 0 | 0 | 0 | 0 | 0.059353 | 0.048574 | 0.040187 | 0.020738 | 0.043101 | 0.024781 | 0.02197 | -8e-06 | 0 | 1.3e-05 | 7.6e-05 | 5.5e-05 | -0.012743 | -0.007094 | 0.084476 | 0.080805 | 0.078467 | 0.080512 | 0.090698 | 0.10723 | 0.100899 | -0.164149 | -0.161854 | -0.160264 | -0.162251 | -0.168338 | -0.167987 | -0.163713 | -1.362793 | -1.33536 | -1.315581 | -1.340226 | -1.424758 | -1.41108 | -1.36096 | -0.244399 | -0.225989 | -0.21619 | -0.236193 | -0.286616 | -0.318936 | -0.279084 | -0.411325 | -0.380895 | -0.36057 | -0.386211 | -0.459649 | -0.4563 | -0.400429 | 0.421372 | 0.385017 | 0.363064 | 0.292446 | 0.460634 | 0.374554 | 0.329065 | -75 | -75 | -75 | -75 | -60 | -68 | 68 | -1.040201 | -1.027118 | -1.017982 | -1.028752 | -1.064075 | 0 | 0 |  | 1402.08 | 0 |  | 1422.2729 | 0 |  | 742.74 | 0 |  | 742.611 | 0 |  | 1407.16 | 0 |  | 1430.579 | 0 |  | 763.373 | 0 |  | 763.381 | 0 |  | 1417.015 | 0 |  | 1450.746 | 0 |  | 776.059 | 0 |  | 776.254 | 0 |  | 1497.584 | 0 |  | 1502.6639 | 0 |  | 755.249 | 0 |  | 755.251 | 0 |  | 1452.118 | 0 |  | 1453.871 | 0 |  | 705.113 | 0 |  | 704.917 | 0 |  | 1505.356 | 0 |  | 1511.5291 | 0 |  | 742.628 | 0.102 |  | 742.732 | 0.102 |  | 1472.057 | 0 |  | 1479.677 | 0 |  | 778.908 | 0.025 |  | 778.995 | 0.025 | 125.401 | 110.169537 | 91.74249 | 88.30844 | 95.4324356 | 111.7888 | 93.38131 | 0 | 0 | 0 | 0 | 0 | -17.0674792 | -4.1583102 | -80.87495 | -64.86377664 | -52.8863562 | -27.89546 | -61.48686 | -16.98658104 | -20.24564096 | 0 | 0 | 0 | 0 | 0 | 0 | 0 | 78.015075 | 77.03385 | 76.34865 | 77.1564 | 63.8445 | 0 | 0 | -9.941271 | -8.407604 | -8.186812634 | -9.943891 | -13.11165 | -16.93027 | -8.691876 | 112.5999 | 113.932 | 107.018 | 127.6255 | 84.67843 | 60.80448 | 60.28548
64 | W83474 | 2017-03-21 19:11 | 67.565 | 68.7685 | 14 | 70 | 1.155 | 919.5207 | 17804 | 28 | 139022 | 139071 | 139105 | 139113 | 139337 | 139295 | 220889 | 220897 | 239269 | 239731 | 215459 | 215715 | 215954 | 215863 | 294074 | 294058 | 1366.77 | 41525.1289 | 1 | 82.6212 | 82.6212 | 82.6212 | 82.6212 | 82.6212 | 82.6212 | 82.6212 | 1239.6484 | 1132.5448 | 1084 | 886.1368 | 1069.2024 | 994.4089 | 972.8497 | 951.8055 | 933.9571 | 921.9933 | 908.7991 | 891.0743 | 15.6 | 18 | 30.8975 | 18.4726 | 11.0882 | 7.735 | 5.5654 | 4.0892 | 3.0504 | 2.566 | 2.5754 | 81.79 | 130.81 | 137.3 | 214.97 | 201.92 | 312.25 | 280.1 | 433.36 | 388.15 | 592.8 | 518.49 | 799.42 | 622.54 | 970.49 | 50.4 | 46.8 | 44.2771 | 2.281818 | 3.1327 | 3.2487 | -2.0067 | 3.1327 | 4401053 | 1 |  |  | 3.8164 | 7.335 | 9.11 | 11.3307 | 12.2079 | 16.4014 | 3.975 | 7.9809 | 9.4426 | 11.8779 | 13.0735 | 18.7882 | 24.9411 | 24.889 | 24.9392 | 25.0874 | 24.9044 | 24.9743 |  | 12386 | 545 | 16 |  | CC082A | 254 | 962 | 6 | 5 | 30.000002 | 31.833334 | 2.281818 | 1524.2858 | 1426.7 | 1222.9429 | 1155.7357 | 1053.2928 | 1056.6285 | 975.3214 | 33.9107 | 32.9107 | 36.9821 | 34.6043 | 44.1743 | 54.9686 | 30.6814 | 30.8975 | 18.4726 | 11.0882 | 7.735 | 5.5654 | 4.0892 | 3.0504 | 2.566 | 0 | 0 | 0 | 0 | 0 | 0.1016 | 0.0254 | 0 | 0 | 0 | 0 | 0 | 0 | 0 | 0.060042 | 0.048928 | 0.040381 | 0.021133 | 0.043699 | 0.025167 | 0.022246 | -9e-06 | -2e-06 | 1e-05 | 7.6e-05 | 5.6e-05 | -0.011692 | -0.006368 | 0.084476 | 0.080804 | 0.078466 | 0.080504 | 0.090709 | 0.107228 | 0.100854 | -0.16482 | -0.162516 | -0.160922 | -0.162974 | -0.168951 | -0.168839 | -0.164692 | -1.364053 | -1.3366 | -1.316832 | -1.342158 | -1.425172 | -1.420761 | -1.371925 | -0.245026 | -0.226568 | -0.216737 | -0.23664 | -0.287585 | -0.319929 | -0.279408 | -0.412793 | -0.382265 | -0.361909 | -0.388393 | -0.460176 | -0.45707 | -0.402973 | 0.421092 | 0.384121 | 0.360877 | 0.290484 | 0.458206 | 0.373397 | 0.329087 | -75 | -75 | -75 | -75 | -60 | -61 | 61 | -1.042319 | -1.029271 | -1.02017 | -1.030988 | -1.066405 | 0 | 0 |  | 1402.08 | 0 |  | 1422.2729 | 0 |  | 742.74 | 0 |  | 742.611 | 0 |  | 1407.16 | 0 |  | 1430.579 | 0 |  | 763.373 | 0 |  | 763.381 | 0 |  | 1417.015 | 0 |  | 1450.746 | 0 |  | 776.059 | 0 |  | 776.254 | 0 |  | 1497.584 | 0 |  | 1502.6639 | 0 |  | 755.249 | 0 |  | 755.251 | 0 |  | 1452.118 | 0 |  | 1453.871 | 0 |  | 705.113 | 0 |  | 704.917 | 0 |  | 1505.356 | 0 |  | 1511.5291 | 0 |  | 742.628 | 0.102 |  | 742.732 | 0.102 |  | 1472.057 | 0 |  | 1479.677 | 0 |  | 778.908 | 0.025 |  | 778.995 | 0.025 | 128.7656 | 115.2830668 | 95.95944 | 93.04135 | 95.54314 | 113.3002 | 98.36506 | 0 | 0 | 0 | 0 | 0 | -17.1540424 | -4.1831768 | -81.88819 | -65.3944916 | -53.18816 | -28.46583 | -62.35840086 | -19.14475 | -21.78342515 | 0 | 0 | 0 | 0 | 0 | 0 | 0 | 78.173925 | 77.195325 | 76.51275 | 77.3241 | 63.9843 | 0 | 0 | -8.309003 | -7.456511 | -8.015389 | -8.188761552 | -12.70387 | -17.58605 | -8.572629 | 116.7423 | 119.6274 | 111.2686 | 133.7109 | 84.46517 | 59.41531 | 63.82583
64 | W83475 | 2017-03-21 19:13 | 68.5432 | 69.4827 | 26 | 84 | 1.155 | 1177.2645 | 17428 | 28 | 139022 | 139071 | 139105 | 139113 | 139337 | 139295 | 220889 | 220897 | 239269 | 239731 | 215459 | 215715 | 215954 | 215863 | 294074 | 294058 | 1366.77 | 41543.4492 | 1 | 84.0766 | 84.0766 | 84.0766 | 84.0766 | 84.0766 | 84.0766 | 84.0766 | 1251.3672 | 1148.2996 | 1105.1666 | 863.7374 | 1087.1298 | 999.9955 | 973.3273 | 947.1484 | 927.2484 | 915.8027 | 901.2189 | 879.0071 | 15.6 | 19.2 | 30.4946 | 16.7285 | 9.6653 | 6.6042 | 4.6392 | 3.2873 | 2.4225 | 2.0534 | 2.0589 | 75.24 | 125.83 | 133.52 | 216.26 | 201.31 | 320.52 | 286.01 | 458.83 | 408.26 | 652.34 | 551.26 | 882.34 | 660.13 | 1073.92 | 50.6 | 46.2 | 48.3831 | -0.863636 | 0.2452 | 2.7207 | 0.4889 | 0.2452 | 4401062 | 2 |  |  | 4.0714 | 7.6443 | 9.7064 | 11.6929 | 12.675 | 17.0386 | 4.3051 | 8.4468 | 10.3241 | 12.4684 | 13.6747 | 18.0949 | 24.9772 | 25.006 | 25.0361 | 25.206 | 25.085 | 25.2973 |  | 12386 | 545 | 17 |  | CC082A | 203 | 941 | 5 | 5 | 30.000002 | 32 | -0.863636 | 1586.5072 | 1442.0286 | 1258.2142 | 1206.0428 | 1174.5714 | 1109.6571 | 874.1929 | 43.2229 | 48.0143 | 46.9957 | 54.8 | 51.2164 | 56.1814 | 31.935 | 30.4946 | 16.7285 | 9.6653 | 6.6042 | 4.6392 | 3.2873 | 2.4225 | 2.0534 | 0 | 0 | 0 | 0 | 0 | 0.1016 | 0.0254 | 0 | 0 | 0 | 0 | 0 | 0 | 0 | 0.055285 | 0.044673 | 0.036585 | 0.018142 | 0.039572 | 0.023152 | 0.020327 | 0 | 2.2e-05 | 6.5e-05 | 0.000109 | 9.2e-05 | -0.009536 | -0.005058 | 0.084226 | 0.080575 | 0.07824 | 0.080275 | 0.090423 | 0.106976 | 0.100742 | -0.157142 | -0.154887 | -0.153393 | -0.155325 | -0.161204 | -0.161203 | -0.156791 | -1.364794 | -1.336605 | -1.317152 | -1.342184 | -1.427489 | -1.430733 | -1.375146 | -0.232255 | -0.214908 | -0.20552 | -0.224456 | -0.272213 | -0.30312 | -0.266236 | -0.413637 | -0.382254 | -0.362234 | -0.388403 | -0.463085 | -0.458028 | -0.398343 | 0.417326 | 0.373016 | 0.330072 | 0.259026 | 0.394738 | 0.316588 | 0.280899 | -75 | -75 | -75 | -75 | -60 | -54 | 54 | -0.997019 | -0.984793 | -0.976371 | -0.987223 | -1.021216 | 0 | 0 |  | 1402.08 | 0 |  | 1422.2729 | 0 |  | 742.74 | 0 |  | 742.611 | 0 |  | 1407.16 | 0 |  | 1430.579 | 0 |  | 763.373 | 0 |  | 763.381 | 0 |  | 1417.015 | 0 |  | 1450.746 | 0 |  | 776.059 | 0 |  | 776.254 | 0 |  | 1497.584 | 0 |  | 1502.6639 | 0 |  | 755.249 | 0 |  | 755.251 | 0 |  | 1452.118 | 0 |  | 1453.871 | 0 |  | 705.113 | 0 |  | 704.917 | 0 |  | 1505.356 | 0 |  | 1511.5291 | 0 |  | 742.628 | 0.102 |  | 742.732 | 0.102 |  | 1472.057 | 0 |  | 1479.677 | 0 |  | 778.908 | 0.025 |  | 778.995 | 0.025 | 133.6252 | 116.1915 | 98.44268 | 96.81508577 | 106.2083 | 118.7067 | 88.06794 | 0 | 0 | 0 | 0 | 0 | -16.3782248 | -3.9824914 | -75.45263629 | -59.73956 | -48.2736208 | -24.4962 | -56.61992 | -19.48086 | -20.9971 | 0 | 0 | 0 | 0 | 0 | 0 | 0 | 74.776425 | 73.859475 | 73.227825 | 74.041725 | 61.27296 | 0 | 0 | -10.03873 | -10.31866 | -9.658556264 | -12.3001888 | -13.94177 | -17.02971 | -8.50224666 | 122.9102 | 119.9927 | 113.7383 | 134.0604 | 96.91954 | 65.81789 | 54.5861
64 | W83476 | 2017-03-21 19:14 | 69.6646 | 70.3803 | 12 | 83 | 1.155 | 1179.1256 | 17827 | 28 | 139022 | 139071 | 139105 | 139113 | 139337 | 139295 | 220889 | 220897 | 239269 | 239731 | 215459 | 215715 | 215954 | 215863 | 294074 | 294058 | 1366.77 | 41561.7852 | 1 | 85.5343 | 85.5343 | 85.5343 | 85.5343 | 85.5343 | 85.5343 | 85.5343 | 1236.1328 | 1129.2628 | 1079.6666 | 852.749 | 1071.1072 | 985.7475 | 960.7022 | 935.3048 | 915.1053 | 902.0011 | 885.6592 | 863.557 | 15.6 | 17.6 | 31.0514 | 17.3444 | 9.7877 | 6.6293 | 4.6499 | 3.3034 | 2.4526 | 2.0507 | 2.0646 | 73.6 | 123.44 | 131.25 | 215.29 | 197.83 | 319.18 | 281.6 | 453.7 | 399.22 | 643.65 | 540.43 | 867.68 | 660.02 | 1066.9301 | 50.4 | 46.2 | 46.9659 | 3 | 3.1474 | 3.1474 | -3.7774 | 3.1474 | 4401061 | 1 |  |  | 3.9871 | 7.675 | 9.6964 | 11.9636 | 12.86 | 16.2136 | 4.2101 | 8.2152 | 10.2329 | 12.7076 | 13.7658 | 17.438 | 24.8626 | 24.8941 | 24.9123 | 25.1578 | 25.0208 | 24.9321 |  | 12386 | 545 | 18 |  | CC082A | 203 | 941 | 5 | 5 | 30.000002 | 31.166666 | 3 | 1630.5643 | 1567.4928 | 1322.1285 | 1248.8785 | 1191.95 | 1111.8928 | 1051.9429 | 50.43 | 58.705 | 73.125 | 64.7014 | 55.1907 | 59.2207 | 34.2179 | 31.0514 | 17.3444 | 9.7877 | 6.6293 | 4.6499 | 3.3034 | 2.4526 | 2.0507 | 0 | 0 | 0 | 0 | 0 | 0.1016 | 0.0254 | 0 | 0 | 0 | 0 | 0 | 0 | 0 | 0.05986 | 0.047919 | 0.039185 | 0.018671 | 0.04018 | 0.024394 | 0.021335 | 0 | 2.3e-05 | 6.6e-05 | 0.000112 | 9.6e-05 | -0.008632 | -0.004495 | 0.084222 | 0.080552 | 0.078225 | 0.080253 | 0.090415 | 0.106966 | 0.100598 | -0.157237 | -0.155103 | -0.153557 | -0.155535 | -0.161319 | -0.161456 | -0.157497 | -1.365324 | -1.338622 | -1.318534 | -1.344144 | -1.428272 | -1.438156 | -1.387956 | -0.232222 | -0.214569 | -0.205316 | -0.224115 | -0.272119 | -0.303085 | -0.264576 | -0.414253 | -0.384478 | -0.363712 | -0.390614 | -0.464075 | -0.458592 | -0.404753 | 0.419162 | 0.374912 | 0.334546 | 0.262685 | 0.403645 | 0.323441 | 0.281526 | -75 | -75 | -75 | -75 | -60 | -47 | 47 | -0.997027 | -0.984881 | -0.97642 | -0.987257 | -1.021248 | 0 | 0 |  | 1402.08 | 0 |  | 1422.2729 | 0 |  | 742.74 | 0 |  | 742.611 | 0 |  | 1407.16 | 0 |  | 1430.579 | 0 |  | 763.373 | 0 |  | 763.381 | 0 |  | 1417.015 | 0 |  | 1450.746 | 0 |  | 776.059 | 0 |  | 776.254 | 0 |  | 1497.584 | 0 |  | 1502.6639 | 0 |  | 755.249 | 0 |  | 755.251 | 0 |  | 1452.118 | 0 |  | 1453.871 | 0 |  | 705.113 | 0 |  | 704.917 | 0 |  | 1505.356 | 0 |  | 1511.5291 | 0 |  | 742.628 | 0.102 |  | 742.732 | 0.102 |  | 1472.057 | 0 |  | 1479.677 | 0 |  | 778.908 | 0.025 |  | 778.995 | 0.025 | 137.3294 | 126.2647 | 103.4235 | 100.2262 | 107.7702 | 118.9347 | 105.8234 | 0 | 0 | 0 | 0 | 0 | -16.4039296 | -4.0004238 | -81.72829464 | -64.17622 | -51.75378 | -25.24706 | -57.52508 | -22.66821 | -23.37317904 | 0 | 0 | 0 | 0 | 0 | 0 | 0 | 74.777025 | 73.866075 | 73.2315 | 74.044275 | 61.27488 | 0 | 0 | -11.71095546 | -12.59627 | -15.0137325 | -14.50055 | -15.01844 | -17.94891 | -9.053235 | 118.6672 | 123.3583 | 109.8875 | 134.5229 | 96.50152 | 61.91367 | 69.39651
64 | W83477 | 2017-03-21 19:16 | 70.7312 | 71.2216 | 13 | 84 | 1.155 | 1174.4677 | 17769 | 28 | 139022 | 139071 | 139105 | 139113 | 139337 | 139295 | 220889 | 220897 | 239269 | 239731 | 215459 | 215715 | 215954 | 215863 | 294074 | 294058 | 1366.77 | 41580.1172 | 1 | 86.9862 | 86.9862 | 86.9862 | 86.9862 | 86.9862 | 86.9862 | 86.9862 | 1253.7109 | 1143.2622 | 1094.8334 | 860.8953 | 1085.2988 | 996.9898 | 970.6409 | 944.0365 | 923.7513 | 910.7402 | 896.053 | 874.1517 | 15.6 | 18.2 | 30.5442 | 16.9311 | 9.6003 | 6.5743 | 4.6341 | 3.3301 | 2.4431 | 2.0531 | 2.0613 | 74.06 | 124.82 | 133.51 | 217.34 | 200.35 | 320.6 | 283.85 | 455.36 | 400.62 | 639.36 | 542.52 | 873.09 | 659.86 | 1067.92 | 49.8 | 46.4 | 48.2866 | -2.163636 | -1.0736 | 5.5926 | -29.2438 | -1.0736 | 4401062 | 2 |  |  | 3.9786 | 7.6629 | 9.6736 | 12.0271 | 12.6507 | 16.1793 | 4.2278 | 8.1253 | 10.0861 | 12.7405 | 13 | 17.1241 | 24.9279 | 24.9583 | 24.99 | 25.0315 | 24.9919 | 25.0226 |  | 12386 | 546 | 1 |  | CC082A | 203 | 941 | 5 | 5 | 30.000002 | 29.333334 | -2.163636 | 1570.6571 | 1497.4214 | 1267.2214 | 1206.9143 | 1140.3143 | 1152.45 | 978.4857 | 53.2836 | 56.5514 | 59.8429 | 58.1036 | 50.2336 | 57.0729 | 31.1136 | 30.5442 | 16.9311 | 9.6003 | 6.5743 | 4.6341 | 3.3301 | 2.4431 | 2.0531 | 0 | 0 | 0 | 0 | 0 | 0.1016 | 0.0254 | 0 | 0 | 0 | 0 | 0 | 0 | 0 | 0.063821 | 0.051025 | 0.04171 | 0.019412 | 0.040972 | 0.025465 | 0.022245 | -1e-06 | 2.3e-05 | 6.7e-05 | 0.000114 | 0.000101 | -0.007283 | -0.003705 | 0.084234 | 0.080562 | 0.078233 | 0.080262 | 0.090422 | 0.106936 | 0.100657 | -0.156912 | -0.154801 | -0.15327 | -0.155239 | -0.161025 | -0.161471 | -0.157214 | -1.363727 | -1.337287 | -1.317354 | -1.342881 | -1.427099 | -1.445074 | -1.390934 | -0.232254 | -0.214551 | -0.205272 | -0.22408 | -0.272035 | -0.302391 | -0.26497 | -0.412396 | -0.383006 | -0.36245 | -0.38919 | -0.46259 | -0.459689 | -0.401888 | 0.41826 | 0.37326 | 0.331726 | 0.261043 | 0.402112 | 0.321475 | 0.281151 | -75 | -75 | -75 | -75 | -60 | -40 | 40 | -0.996984 | -0.984786 | -0.976262 | -0.987068 | -1.021041 | 0 | 0 |  | 1402.08 | 0 |  | 1422.2729 | 0 |  | 742.74 | 0 |  | 742.611 | 0 |  | 1407.16 | 0 |  | 1430.579 | 0 |  | 763.373 | 0 |  | 763.381 | 0 |  | 1417.015 | 0 |  | 1450.746 | 0 |  | 776.059 | 0 |  | 776.254 | 0 |  | 1497.584 | 0 |  | 1502.6639 | 0 |  | 755.249 | 0 |  | 755.251 | 0 |  | 1452.118 | 0 |  | 1453.871 | 0 |  | 705.113 | 0 |  | 704.917 | 0 |  | 1505.356 | 0 |  | 1511.5291 | 0 |  | 742.628 | 0.102 |  | 742.732 | 0.102 |  | 1472.057 | 0 |  | 1479.677 | 0 |  | 778.908 | 0.025 |  | 778.995 | 0.025 | 132.3027 | 120.6353 | 99.13853 | 96.86936 | 103.1095 | 123.2383932 | 98.49144 | 0 | 0 | 0 | 0 | 0 | -16.4054536 | -3.9932356 | -87.03305714 | -68.26583 | -55.0351 | -26.22109 | -58.61524 | -26.27434 | -25.78791636 | 0 | 0 | 0 | 0 | 0 | 0 | 0 | 74.7738 | 73.85895 | 73.21965 | 74.0301 | 61.26246 | 0 | 0 | -12.37533 | -12.13316 | -12.28407 | -13.01985 | -13.6653 | -17.25833 | -8.244170592 | 107.6681 | 114.0952 | 105.039 | 131.6585 | 92.09143 | 63.30027 | 60.46611
64 | W83478 | 2017-03-21 19:18 | 71.76 | 72.0012 | 10 | 83 | 1.155 | 1179.6193 | 17819 | 28 | 139022 | 139071 | 139105 | 139113 | 139337 | 139295 | 220889 | 220897 | 239269 | 239731 | 215459 | 215715 | 215954 | 215863 | 294074 | 294058 | 1366.77 | 41598.3867 | 1 | 88.4445 | 88.4445 | 88.4445 | 88.4445 | 88.4445 | 88.4445 | 88.4445 | 1236.1328 | 1127.4359 | 1080.5 | 850.0117 | 1068.7815 | 983.278 | 958.1986 | 932.1305 | 912.1124 | 898.9319 | 883.632 | 862.475 | 15.6 | 17.4 | 30.8009 | 16.9755 | 9.6191 | 6.607 | 4.6484 | 3.3386 | 2.4596 | 2.0485 | 2.0634 | 74.29 | 123.57 | 133.85 | 215.27 | 201.54 | 315.72 | 284.97 | 448.45 | 402.31 | 630.67 | 541.83 | 861.88 | 659.84 | 1065.99 | 49.9 | 46.7 | 47.5617 | 4.445455 | 6.5518 | 11.3835 | -45.8813 | 6.5518 | 4401062 | 1 |  |  | 3.9971 | 7.7343 | 9.7407 | 12.0579 | 12.9129 | 16.3693 | 4.2367 | 8.3443 | 10.2975 | 12.7696 | 13.9038 | 16.5316 | 24.9622 | 24.9525 | 24.9787 | 25.1419 | 24.9249 | 24.8279 |  | 12386 | 546 | 2 |  | CC082A | 203 | 941 | 5 | 5 | 30.000002 | 11 | 4.445455 | 1629.0428 | 1545.3572 | 1298.0857 | 1244.8785 | 1158.3857 | 1156.2428 | 1068.7786 | 38.2129 | 39.8914 | 44.9171 | 43.9286 | 47.3436 | 56.9164 | 37.93 | 30.8009 | 16.9755 | 9.6191 | 6.607 | 4.6484 | 3.3386 | 2.4596 | 2.0485 | 0 | 0 | 0 | 0 | 0 | 0.1016 | 0.0254 | 0 | 0 | 0 | 0 | 0 | 0 | 0 | 0.066997 | 0.053441 | 0.043606 | 0.020125 | 0.041653 | 0.026523 | 0.023106 | -1e-06 | 2.3e-05 | 6.8e-05 | 0.000116 | 0.000105 | -0.004715 | -0.001978 | 0.084225 | 0.080556 | 0.078229 | 0.080258 | 0.090424 | 0.106941 | 0.100571 | -0.157243 | -0.155105 | -0.153557 | -0.155532 | -0.161294 | -0.161849 | -0.157905 | -1.365097 | -1.33836 | -1.318239 | -1.343802 | -1.427647 | -1.4514 | -1.401442 | -0.232312 | -0.21466 | -0.205411 | -0.224227 | -0.27232 | -0.302828 | -0.26431 | -0.41399 | -0.384189 | -0.363396 | -0.390229 | -0.463284 | -0.459817 | -0.405978 | 0.418086 | 0.37274 | 0.330986 | 0.260537 | 0.401154 | 0.322453 | 0.281426 | -75 | -75 | -75 | -75 | -60 | -30 | 30 | -0.996877 | -0.98468 | -0.976241 | -0.987083 | -1.021069 | 0 | 0 |  | 1402.08 | 0 |  | 1422.2729 | 0 |  | 742.74 | 0 |  | 742.611 | 0 |  | 1407.16 | 0 |  | 1430.579 | 0 |  | 763.373 | 0 |  | 763.381 | 0 |  | 1417.015 | 0 |  | 1450.746 | 0 |  | 776.059 | 0 |  | 776.254 | 0 |  | 1497.584 | 0 |  | 1502.6639 | 0 |  | 755.249 | 0 |  | 755.251 | 0 |  | 1452.118 | 0 |  | 1453.871 | 0 |  | 705.113 | 0 |  | 704.917 | 0 |  | 1505.356 | 0 |  | 1511.5291 | 0 |  | 742.628 | 0.102 |  | 742.732 | 0.102 |  | 1472.057 | 0 |  | 1479.677 | 0 |  | 778.908 | 0.025 |  | 778.995 | 0.025 | 137.2061 | 124.4878 | 101.5479 | 99.91146 | 104.7459 | 123.6498 | 107.4881 | 0 | 0 | 0 | 0 | 0 | -16.4438584 | -4.010787 | -91.45604 | -71.55407904 | -57.57277 | -27.1999 | -59.61568 | -31.6521312 | -29.60967 | 0 | 0 | 0 | 0 | 0 | 0 | 0 | 74.765775 | 73.851 | 73.218075 | 74.031225 | 61.26414 | 0 | 0 | -8.877315 | -8.563087924 | -9.226466 | -9.849978 | -12.89261 | -17.23588 | -10.0252783 | 111.6386 | 118.2216 | 107.9668 | 136.8928 | 93.50172 | 58.31789 | 63.8424
64 | W83479 | 2017-03-21 19:19 | 72.4669 | 72.6545 | 23 | 85 | 1.155 | 1188.8778 | 17987 | 28 | 139022 | 139071 | 139105 | 139113 | 139337 | 139295 | 220889 | 220897 | 239269 | 239731 | 215459 | 215715 | 215954 | 215863 | 294074 | 294058 | 1366.77 | 41616.6406 | 1 | 89.9142 | 89.9142 | 89.9142 | 89.9142 | 89.9142 | 89.9142 | 89.9142 | 1244.3359 | 1139.0652 | 1092.5 | 857.749 | 1081.0133 | 995.7509 | 969.9526 | 943.2731 | 922.5324 | 908.9754 | 893.3588 | 870.6948 | 15.6 | 17.8 | 31.1859 | 16.8038 | 9.4062 | 6.4263 | 4.5529 | 3.2903 | 2.432 | 2.0529 | 2.0641 | 76.32 | 126.98 | 137.68 | 223.91 | 205.49 | 330.41 | 289.22 | 466.39 | 407.35 | 649.25 | 546.74 | 881.19 | 660.12 | 1069.87 | 50.1 | 46.4 | 47.7805 | -2.109091 | 0.8959 | 7.7644 | -30.1267 | 0.8959 | 4401061 | 2 |  |  | 4.0279 | 7.8121 | 9.7807 | 12.1536 | 12.9943 | 16.3179 | 4.2835 | 8.3456 | 10.4063 | 12.9481 | 13.4684 | 17.043 | 24.9235 | 24.8968 | 24.9104 | 24.966 | 24.8969 | 25.0277 |  | 12386 | 546 | 3 |  | CC082A | 203 | 941 | 5 | 5 | 30.000002 | 18.5 | -2.109091 | 1618.1285 | 1517.1 | 1273.9143 | 1189.35 | 1119.6786 | 1124.6215 | 954.2928 | 39.2786 | 47.6307 | 48.0807 | 43.145 | 36.9829 | 43.5407 | 35.8571 | 31.1859 | 16.8038 | 9.4062 | 6.4263 | 4.5529 | 3.2903 | 2.432 | 2.0529 | 0 | 0 | 0 | 0 | 0 | 0.1016 | 0.0254 | 0 | 0 | 0 | 0 | 0 | 0 | 0 | 0.06962 | 0.055459 | 0.045254 | 0.020926 | 0.04273 | 0.026723 | 0.023307 | -1e-06 | 2.3e-05 | 6.9e-05 | 0.000118 | 7.8e-05 | -0.00263 | -0.000474 | 0.084223 | 0.080561 | 0.078237 | 0.080269 | 0.090431 | 0.106953 | 0.100683 | -0.157086 | -0.154897 | -0.15333 | -0.155282 | -0.160761 | -0.16177 | -0.157472 | -1.364915 | -1.337537 | -1.317171 | -1.342466 | -1.414673 | -1.456073 | -1.401105 | -0.23212 | -0.214615 | -0.20542 | -0.224291 | -0.272313 | -0.302727 | -0.265395 | -0.413778 | -0.383281 | -0.362254 | -0.388722 | -0.461922 | -0.459008 | -0.400864 | 0.416844 | 0.370356 | 0.32691 | 0.25792 | 0.397644 | 0.320261 | 0.281487 | -75 | -75 | -75 | -75 | -70 | -20 | 20 | -0.996934 | -0.984684 | -0.976173 | -0.986983 | -1.019032 | 0 | 0 |  | 1402.08 | 0 |  | 1422.2729 | 0 |  | 742.74 | 0 |  | 742.611 | 0 |  | 1407.16 | 0 |  | 1430.579 | 0 |  | 763.373 | 0 |  | 763.381 | 0 |  | 1417.015 | 0 |  | 1450.746 | 0 |  | 776.059 | 0 |  | 776.254 | 0 |  | 1497.584 | 0 |  | 1502.6639 | 0 |  | 755.249 | 0 |  | 755.251 | 0 |  | 1452.118 | 0 |  | 1453.871 | 0 |  | 705.113 | 0 |  | 704.917 | 0 |  | 1505.356 | 0 |  | 1511.5291 | 0 |  | 742.628 | 0.102 |  | 742.732 | 0.102 |  | 1472.057 | 0 |  | 1479.677 | 0 |  | 778.908 | 0.025 |  | 778.995 | 0.025 | 136.2836 | 122.2190931 | 99.66723 | 95.46793515 | 101.2537 | 120.2816 | 96.08106 | 0 | 0 | 0 | 0 | 0 | -16.435832 | -3.9997888 | -95.02402 | -74.20923 | -59.69814 | -28.25085 | -60.55932 | -35.08117 | -31.99143 | 0 | 0 | 0 | 0 | 0 | 0 | 0 | 74.77005 | 73.8513 | 73.212975 | 74.023725 | 71.33224 | 0 | 0 | -9.117348632 | -10.22226 | -9.876737394 | -9.677035195 | -10.07092 | -13.18095 | -9.516295 | 106.9123 | 111.6389 | 103.3053 | 131.5638 | 101.9556 | 55.5837 | 50.57355
64 | W83480 | 2017-03-21 19:21 | 73.3839 | 73.392 | 10 | 84 | 1.155 | 1183.9778 | 17889 | 28 | 139022 | 139071 | 139105 | 139113 | 139337 | 139295 | 220889 | 220897 | 239269 | 239731 | 215459 | 215715 | 215954 | 215863 | 294074 | 294058 | 1366.77 | 41634.8945 | 1 | 91.3779 | 91.3779 | 91.3779 | 91.3779 | 91.3779 | 91.3779 | 91.3779 | 1241.9922 | 1128.5634 | 1081 | 849.2355 | 1072.2095 | 985.4294 | 960.1097 | 934.1428 | 913.6827 | 899.9709 | 883.0627 | 861.6063 | 15.4 | 17.6 | 30.8087 | 16.931 | 9.5412 | 6.5283 | 4.594 | 3.295 | 2.4609 | 2.0482 | 2.0613 | 74.21 | 123.8 | 134.16 | 215.82 | 201.73 | 318.4 | 286.2 | 452.45 | 404.06 | 641.38 | 543.25 | 876.19 | 660.06 | 1066.84 | 50.2 | 46.3 | 47.3024 | 0 | 0.3616 | 14 | -26.2596 | 0.3616 | 4401062 | 1 |  |  | 3.9164 | 7.7493 | 9.665 | 11.825 | 12.8407 | 16.6129 | 4.2253 | 8.3873 | 10.0152 | 12.6038 | 13.7127 | 18.1975 | 24.9733 | 24.95 | 24.9936 | 25.1869 | 24.9877 | 25.1081 |  | 12386 | 546 | 4 |  | CC082A | 203 | 941 | 5 | 5 | 30.000002 | 0 | 0 | 1637.5358 | 1553.2072 | 1312.1285 | 1250.8572 | 1166.0786 | 1096.6143 | 1148.4357 | 46.0064 | 45.36 | 44.84 | 43.805 | 39.1821 | 41.6893 | 27.5264 | 30.8087 | 16.931 | 9.5412 | 6.5283 | 4.594 | 3.295 | 2.4609 | 2.0482 | 0 | 0 | 0 | 0 | 0 | 0.1016 | 0.0254 | 0 | 0 | 0 | 0 | 0 | 0 | 0 | 0.071698 | 0.056785 | 0.046197 | 0.021522 | 0.044568 | 0.027334 | 0.023869 | -1e-06 | 2.2e-05 | 7e-05 | 0.00012 | 6e-05 | -0.001393 | 0.000375 | 0 | 0 | 0 | 0 | 0 | 0 | 0 | 0 | 0 | 0 | 0 | 0 | 0 | 0 | 0 | 0 | 0 | 0 | 0 | 0 | 0 | 0 | 0 | 0 | 0 | 0 | 0 | 0 | 0 | 0 | 0 | 0 | 0 | 0 | 0 | 0.418214 | 0.372409 | 0.330167 | 0.259549 | 0.399484 | 0.321783 | 0.281158 | -75 | -75 | -75 | -75 | -75 | -10 | 10 | -0.996992 | -0.984794 | -0.976306 | -0.987126 | -1.018119 | 0 | 0 |  | 1402.08 | 0 |  | 1422.2729 | 0 |  | 742.74 | 0 |  | 742.611 | 0 |  | 1407.16 | 0 |  | 1430.579 | 0 |  | 763.373 | 0 |  | 763.381 | 0 |  | 1417.015 | 0 |  | 1450.746 | 0 |  | 776.059 | 0 |  | 776.254 | 0 |  | 1497.584 | 0 |  | 1502.6639 | 0 |  | 755.249 | 0 |  | 755.251 | 0 |  | 1452.118 | 0 |  | 1453.871 | 0 |  | 705.113 | 0 |  | 704.917 | 0 |  | 1505.356 | 0 |  | 1511.5291 | 0 |  | 742.628 | 0.102 |  | 742.732 | 0.102 |  | 1472.057 | 0 |  | 1479.677 | 0 |  | 778.908 | 0.025 |  | 778.995 | 0.025 | 0 | 0 | 0 | 0 | 0 | 0 | 0 | 0 | 0 | 0 | 0 | 0 | 0 | 0 | 0 | 0 | 0 | 0 | 0 | 0 | 0 | 0 | 0 | 0 | 0 | 0 | 0 | 0 | 74.7744 | 73.85955 | 73.22295 | 74.03445 | 76.358925 | 0 | 0 | 0 | 0 | 0 | 0 | 0 | 0 | 0 | 74.7744 | 73.85955 | 73.22295 | 74.03445 | 76.358925 | 0 | 0
64 | W83481 | 2017-03-21 19:23 | 74.2361 | 74.1029 | 11 | 84 | 1.155 | 1183.2606 | 17914 | 28 | 139022 | 139071 | 139105 | 139113 | 139337 | 139295 | 220889 | 220897 | 239269 | 239731 | 215459 | 215715 | 215954 | 215863 | 294074 | 294058 | 1366.77 | 41653.1602 | 1 | 92.8407 | 92.8407 | 92.8407 | 92.8407 | 92.8407 | 92.8407 | 92.8407 | 1249.0234 | 1136.8031 | 1086 | 854.4826 | 1083.7 | 997.5162 | 971.3527 | 943.7532 | 922.2473 | 907.5598 | 892.0482 | 868.169 | 15.6 | 17.6 | 31.1414 | 16.6918 | 9.3507 | 6.3983 | 4.5393 | 3.2938 | 2.4196 | 2.0536 | 2.062 | 75.72 | 127.82 | 137.61 | 225.4 | 205.5 | 331.86 | 289.43 | 467.44 | 406.63 | 653.06 | 548.44 | 885.64 | 659.89 | 1068.9 | 50.5 | 46.4 | 48.2587 | -9.736363 | -11.5467 | 12.077 | -21.6215 | -11.5467 | 4401062 | 2 |  |  | 3.9121 | 7.7793 | 9.8193 | 12.0936 | 12.8007 | 16.7921 | 4.1544 | 8.3038 | 10.0557 | 12.6468 | 13.4608 | 17.9835 | 24.933 | 24.9138 | 24.9203 | 25.0862 | 24.9299 | 24.9904 |  | 12386 | 546 | 5 |  | CC082A | 203 | 941 | 5 | 5 | 30.000002 | 12.5 | -9.736363 | 1666.4 | 1564.5215 | 1304.5286 | 1218.5358 | 1142.1714 | 1200.8429 | 951.4357 | 42.475 | 44.8993 | 49.6971 | 41.7893 | 39.6857 | 36.0471 | 18.9121 | 31.1414 | 16.6918 | 9.3507 | 6.3983 | 4.5393 | 3.2938 | 2.4196 | 2.0536 | 0 | 0 | 0 | 0 | 0 | 0.1016 | 0.0254 | 0 | 0 | 0 | 0 | 0 | 0 | 0 | 0.073875 | 0.058351 | 0.047376 | 0.022126 | 0.046223 | 0.028239 | 0.024686 | -1e-06 | 2.3e-05 | 7e-05 | 0.000121 | 6.1e-05 | -0.000817 | 0.000805 | 0.084215 | 0.080552 | 0.07823 | 0.08026 | 0.090427 | 0.106909 | 0.100687 | -0.157226 | -0.155046 | -0.153468 | -0.155434 | -0.160745 | -0.16208 | -0.157618 | -1.365765 | -1.338492 | -1.318008 | -1.343471 | -1.409951 | -1.461605 | -1.404488 | -0.232049 | -0.214526 | -0.205354 | -0.224186 | -0.272312 | -0.302344 | -0.265554 | -0.414766 | -0.384335 | -0.363149 | -0.389855 | -0.462625 | -0.461159 | -0.400772 | 0.416622 | 0.369727 | 0.3261 | 0.257315 | 0.397318 | 0.318396 | 0.281283 | -75 | -75 | -75 | -75 | -75 | 0 | 0 | -0.996679 | -0.984459 | -0.975928 | -0.986723 | -1.017693 | 0 | 0 |  | 1402.08 | 0 |  | 1422.2729 | 0 |  | 742.74 | 0 |  | 742.611 | 0 |  | 1407.16 | 0 |  | 1430.579 | 0 |  | 763.373 | 0 |  | 763.381 | 0 |  | 1417.015 | 0 |  | 1450.746 | 0 |  | 776.059 | 0 |  | 776.254 | 0 |  | 1497.584 | 0 |  | 1502.6639 | 0 |  | 755.249 | 0 |  | 755.251 | 0 |  | 1452.118 | 0 |  | 1453.871 | 0 |  | 705.113 | 0 |  | 704.917 | 0 |  | 1505.356 | 0 |  | 1511.5291 | 0 |  | 742.628 | 0.102 |  | 742.732 | 0.102 |  | 1472.057 | 0 |  | 1479.677 | 0 |  | 778.908 | 0.025 |  | 778.995 | 0.025 | 140.335876 | 126.0253 | 102.0533 | 97.79968 | 103.2831 | 128.3809 | 95.79721 | 0 | 0 | 0 | 0 | 0 | -16.467328 | -4.0034972 | -100.8945 | -78.13313 | -62.53421 | -29.8882 | -65.25817 | -40.08013231 | -35.8018 | 0 | 0 | 0 | 0 | 0 | 0 | 0 | 74.750925 | 73.834425 | 73.1946 | 74.004225 | 76.326975 | 0 | 0 | -9.856281275 | -9.632067 | -10.2055 | -9.368576 | -10.80689 | -10.89862 | -5.022184 | 104.336 | 112.0946 | 102.5082 | 132.5471 | 103.545 | 60.93483 | 50.96972
64 | W83482 | 2017-03-21 19:24 | 74.9634 | 74.7497 | 10 | 84 | 1.155 | 1181.4106 | 17841 | 29 | 139022 | 139071 | 139105 | 139113 | 139337 | 139295 | 220889 | 220897 | 239269 | 239731 | 215459 | 215715 | 215954 | 215863 | 294074 | 294058 | 1366.77 | 41671.4297 | 1 | 94.3011 | 94.3011 | 94.3011 | 94.3011 | 94.3011 | 94.3011 | 94.3011 | 1237.3047 | 1135.34 | 1088.8334 | 852.6318 | 1074.7726 | 988.0639 | 962.2864 | 935.4348 | 914.825 | 901.2905 | 885.2169 | 863.0808 | 15.4 | 17.6 | 30.6628 | 16.7055 | 9.4362 | 6.4792 | 4.5744 | 3.2892 | 2.437 | 2.0487 | 2.0592 | 75 | 125.58 | 135.62 | 219.04 | 203.46 | 320.73 | 287.55 | 455.08 | 405.26 | 640.29 | 543.68 | 871.85 | 660.06 | 1067.84 | 49.9 | 46.4 | 48.3469 | -10.290909 | -12.5511 | 14.4267 | -13.6274 | -12.5511 | 4401062 | 1 |  |  | 4.0643 | 7.9886 | 9.9586 | 12.2543 | 13.0779 | 16.5314 | 4.3949 | 8.5089 | 10.4392 | 13.0835 | 14.4747 | 16.8038 | 24.9896 | 24.928 | 24.9669 | 25.1623 | 24.9403 | 24.904 |  | 12386 | 546 | 6 |  | CC082A | 203 | 941 | 5 | 5 | 30.000002 | 20.5 | -10.290909 | 1642.4642 | 1546.3286 | 1289.6285 | 1236.2357 | 1162.6 | 1152.9857 | 1058.15 | 40.2614 | 40.3943 | 40.08 | 44.0071 | 38.4921 | 34.1764 | 14.7471 | 30.6628 | 16.7055 | 9.4362 | 6.4792 | 4.5744 | 3.2892 | 2.437 | 2.0487 | 0 | 0 | 0 | 0 | 0 | 0.1016 | 0.0254 | 0 | 0 | 0 | 0 | 0 | 0 | 0 | 0.075935 | 0.059751 | 0.048416 | 0.02272 | 0.047506 | 0.028337 | 0.024784 | -1e-06 | 2.3e-05 | 7.1e-05 | 0.000123 | 6.6e-05 | -0.002175 | 3.8e-05 | 0.084218 | 0.080552 | 0.078227 | 0.080259 | 0.090419 | 0.10694 | 0.100577 | -0.157163 | -0.155005 | -0.153445 | -0.1554 | -0.160753 | -0.161916 | -0.157935 | -1.365414 | -1.338407 | -1.318138 | -1.343472 | -1.410492 | -1.45928 | -1.408201 | -0.23207 | -0.214491 | -0.205279 | -0.224132 | -0.272111 | -0.302638 | -0.264214 | -0.414358 | -0.384242 | -0.363289 | -0.389856 | -0.463319 | -0.459675 | -0.405575 | 0.417428 | 0.371363 | 0.328595 | 0.258622 | 0.398425 | 0.321256 | 0.280938 | -75 | -75 | -75 | -75 | -75 | 10 | -10 | -0.997037 | -0.984842 | -0.976477 | -0.987355 | -1.018378 | 0 | 0 |  | 1402.08 | 0 |  | 1422.2729 | 0 |  | 742.74 | 0 |  | 742.611 | 0 |  | 1407.16 | 0 |  | 1430.579 | 0 |  | 763.373 | 0 |  | 763.381 | 0 |  | 1417.015 | 0 |  | 1450.746 | 0 |  | 776.059 | 0 |  | 776.254 | 0 |  | 1497.584 | 0 |  | 1502.6639 | 0 |  | 755.249 | 0 |  | 755.251 | 0 |  | 1452.118 | 0 |  | 1453.871 | 0 |  | 705.113 | 0 |  | 704.917 | 0 |  | 1505.356 | 0 |  | 1511.5291 | 0 |  | 742.628 | 0.102 |  | 742.732 | 0.102 |  | 1472.057 | 0 |  | 1479.677 | 0 |  | 778.908 | 0.025 |  | 778.995 | 0.025 | 138.325 | 124.5599 | 100.8838 | 99.21904 | 105.1211294 | 123.3003 | 106.4256 | 0 | 0 | 0 | 0 | 0 | -16.4506656 | -4.011549 | -103.6813 | -80.00194 | -63.91256 | -30.68893 | -67.09993 | -38.17768336 | -34.95437 | 0 | 0 | 0 | 0 | 0 | 0 | 0 | 74.777775 | 73.86315 | 73.235775 | 74.051625 | 76.37835 | 0 | 0 | -9.343463098 | -8.664214 | -8.22758232 | -9.863399 | -10.47412 | -10.34308 | -3.89639 | 100.078 | 109.7569 | 101.9794 | 132.7183 | 103.9254 | 58.32886 | 63.56325
64 | W83483 | 2017-03-21 19:26 | 75.6351 | 75.3835 | 11 | 85 | 1.155 | 1188.4366 | 17980 | 29 | 139022 | 139071 | 139105 | 139113 | 139337 | 139295 | 220889 | 220897 | 239269 | 239731 | 215459 | 215715 | 215954 | 215863 | 294074 | 294058 | 1366.77 | 41689.75 | 1 | 95.7703 | 95.7703 | 95.7703 | 95.7703 | 95.7703 | 95.7703 | 95.7703 | 1244.3359 | 1140.9719 | 1093.3334 | 855.5212 | 1086.0049 | 998.6013 | 971.9843 | 944.176 | 922.6075 | 908.4528 | 891.0617 | 866.8632 | 15.6 | 17.4 | 30.8601 | 16.6807 | 9.3498 | 6.3819 | 4.511 | 3.2248 | 2.4029 | 2.0537 | 2.0597 | 75.67 | 125.24 | 137.17 | 224.12 | 206.33 | 331.64 | 291.28 | 471.04 | 409.68 | 667.76 | 548.12 | 895.37 | 659.94 | 1070.9701 | 49.8 | 46.2 | 49.0136 | 0 | -26.5392 | 26.9308 | -15.3035 | -26.5392 | 4401061 | 2 |  |  | 3.9264 | 7.8036 | 9.79 | 12.0614 | 13.14 | 17.3336 | 4.3392 | 8.3873 | 10.1658 | 12.457 | 14.057 | 19.443 | 24.9416 | 24.9518 | 24.9474 | 25.1476 | 24.9346 | 24.8844 |  | 12386 | 546 | 7 |  | CC082A | 203 | 941 | 5 | 5 | 30.000002 | 0 | 0 | 1615.1215 | 1543.8857 | 1283.6143 | 1199.2786 | 1158.2928 | 1084.5929 | 887.65 | 37.7793 | 45.2979 | 44.3071 | 42.8957 | 38.6593 | 54.8836 | 10.3121 | 30.8601 | 16.6807 | 9.3498 | 6.3819 | 4.511 | 3.2248 | 2.4029 | 2.0537 | 0 | 0 | 0 | 0 | 0 | 0.1016 | 0.0254 | 0 | 0 | 0 | 0 | 0 | 0 | 0 | 0.077884 | 0.061117 | 0.04936 | 0.023311 | 0.048569 | 0.028972 | 0.025325 | -1e-06 | 2.2e-05 | 7.2e-05 | 0.000125 | 7e-05 | -0.005401 | -0.001774 | 0 | 0 | 0 | 0 | 0 | 0 | 0 | 0 | 0 | 0 | 0 | 0 | 0 | 0 | 0 | 0 | 0 | 0 | 0 | 0 | 0 | 0 | 0 | 0 | 0 | 0 | 0 | 0 | 0 | 0 | 0 | 0 | 0 | 0 | 0 | 0.416649 | 0.369684 | 0.325224 | 0.255991 | 0.394693 | 0.318733 | 0.28099 | -75 | -75 | -75 | -75 | -75 | 20 | -20 | -0.996937 | -0.984711 | -0.976231 | -0.987056 | -1.018046 | 0 | 0 |  | 1402.08 | 0 |  | 1422.2729 | 0 |  | 742.74 | 0 |  | 742.611 | 0 |  | 1407.16 | 0 |  | 1430.579 | 0 |  | 763.373 | 0 |  | 763.381 | 0 |  | 1417.015 | 0 |  | 1450.746 | 0 |  | 776.059 | 0 |  | 776.254 | 0 |  | 1497.584 | 0 |  | 1502.6639 | 0 |  | 755.249 | 0 |  | 755.251 | 0 |  | 1452.118 | 0 |  | 1453.871 | 0 |  | 705.113 | 0 |  | 704.917 | 0 |  | 1505.356 | 0 |  | 1511.5291 | 0 |  | 742.628 | 0.102 |  | 742.732 | 0.102 |  | 1472.057 | 0 |  | 1479.677 | 0 |  | 778.908 | 0.025 |  | 778.995 | 0.025 | 0 | 0 | 0 | 0 | 0 | 0 | 0 | 0 | 0 | 0 | 0 | 0 | 0 | 0 | 0 | 0 | 0 | 0 | 0 | 0 | 0 | 0 | 0 | 0 | 0 | 0 | 0 | 0 | 74.770275 | 73.853325 | 73.217325 | 74.0292 | 76.35345 | 0 | 0 | 0 | 0 | 0 | 0 | 0 | 0 | 0 | 74.770275 | 73.853325 | 73.217325 | 74.0292 | 76.35345 | 0 | 0
64 | W83484 | 2017-03-21 19:27 | 76.1874 | 75.9543 | 10 | 84 | 1.155 | 1190.4147 | 17971 | 29 | 139022 | 139071 | 139105 | 139113 | 139337 | 139295 | 220889 | 220897 | 239269 | 239731 | 215459 | 215715 | 215954 | 215863 | 294074 | 294058 | 1366.77 | 41708.082 | 1 | 97.242 | 97.242 | 97.242 | 97.242 | 97.242 | 97.242 | 97.242 | 1241.9922 | 1135.1444 | 1087.6666 | 854.3837 | 1078.7471 | 992.6556 | 966.7258 | 940.6051 | 919.5289 | 905.6409 | 889.126 | 867.3176 | 15.4 | 17.8 | 30.868 | 16.8062 | 9.5507 | 6.5472 | 4.6168 | 3.2988 | 2.4464 | 2.0481 | 2.0604 | 74.87 | 125.85 | 133.87 | 218.59 | 200.78 | 320.48 | 283.68 | 455.59 | 399.41 | 646.54 | 539.43 | 876.03 | 659.97 | 1067.95 | 49.8 | 46.2 | 47.2829 | 1.018182 | 3.5699 | 11.7331 | -31.5625 | 3.5699 | 4401061 | 1 |  |  | 3.9643 | 7.7536 | 9.6721 | 11.8679 | 12.7071 | 16.2143 | 4.2937 | 8.3734 | 10.0835 | 12.3025 | 13.5076 | 17.5127 | 24.982 | 24.9504 | 25.0118 | 25.1679 | 25.0291 | 24.8606 |  | 12386 | 546 | 8 |  | CC082A | 203 | 941 | 5 | 5 | 30.000002 | 9.5 | 1.018182 | 1628.2643 | 1529.2786 | 1280.6428 | 1216.7572 | 1167.6072 | 1118.95 | 1082.7715 | 37.5757 | 40.8029 | 44.2336 | 42.495 | 39.5514 | 76.7914 | 33.2721 | 30.868 | 16.8062 | 9.5507 | 6.5472 | 4.6168 | 3.2988 | 2.4464 | 2.0481 | 0 | 0 | 0 | 0 | 0 | 0.1016 | 0.0254 | 0 | 0 | 0 | 0 | 0 | 0 | 0 | 0.079543 | 0.062253 | 0.050192 | 0.02382 | 0.049444 | 0.029693 | 0.025962 | -1e-06 | 2.3e-05 | 7.2e-05 | 0.000125 | 7e-05 | -0.00836 | -0.003767 | 0.084217 | 0.080557 | 0.078233 | 0.080263 | 0.090419 | 0.10696 | 0.100567 | -0.157155 | -0.154962 | -0.153394 | -0.155388 | -0.16074 | -0.161666 | -0.157777 | -1.365446 | -1.338005 | -1.317641 | -1.344331 | -1.410462 | -1.451017 | -1.400884 | -0.232046 | -0.214558 | -0.205363 | -0.224207 | -0.272099 | -0.302858 | -0.264089 | -0.414395 | -0.383798 | -0.362757 | -0.389376 | -0.46328 | -0.458715 | -0.405995 | 0.41748 | 0.372735 | 0.331677 | 0.26138 | 0.403321 | 0.323435 | 0.281109 | -75 | -75 | -75 | -75 | -75 | 30 | -30 | -0.996678 | -0.984442 | -0.975942 | -0.98675 | -1.017726 | 0 | 0 |  | 1402.08 | 0 |  | 1422.2729 | 0 |  | 742.74 | 0 |  | 742.611 | 0 |  | 1407.16 | 0 |  | 1430.579 | 0 |  | 763.373 | 0 |  | 763.381 | 0 |  | 1417.015 | 0 |  | 1450.746 | 0 |  | 776.059 | 0 |  | 776.254 | 0 |  | 1497.584 | 0 |  | 1502.6639 | 0 |  | 755.249 | 0 |  | 755.251 | 0 |  | 1452.118 | 0 |  | 1453.871 | 0 |  | 705.113 | 0 |  | 704.917 | 0 |  | 1505.356 | 0 |  | 1511.5291 | 0 |  | 742.628 | 0.102 |  | 742.732 | 0.102 |  | 1472.057 | 0 |  | 1479.677 | 0 |  | 778.908 | 0.025 |  | 778.995 | 0.025 | 137.1275 | 123.1941 | 100.1885 | 97.66058 | 105.5739 | 119.682892 | 108.8911 | 0 | 0 | 0 | 0 | 0 | -16.4252656 | -4.0075358 | -108.6103 | -83.32559938 | -66.22991 | -32.19001 | -69.83762 | -30.95455 | -31.09262038 | 0 | 0 | 0 | 0 | 0 | 0 | 0 | 74.75085 | 73.83315 | 73.19565 | 74.00625 | 76.32945 | 0 | 0 | -8.719291 | -8.754589 | -9.083945 | -9.527676465 | -10.7619 | -23.25689 | -8.786796 | 94.54879 | 104.9471 | 98.07033 | 129.9492 | 101.3038 | 49.04619 | 65.00413
64 | W83485 | 2017-03-21 19:29 | 76.6135 | 76.4553 | 12 | 85 | 1.155 | 1186.1637 | 17939 | 29 | 139022 | 139071 | 139105 | 139113 | 139337 | 139295 | 220889 | 220897 | 239269 | 239731 | 215459 | 215715 | 215954 | 215863 | 294074 | 294058 | 1366.77 | 41726.418 | 1 | 98.7083 | 98.7083 | 98.7083 | 98.7083 | 98.7083 | 98.7083 | 98.7083 | 1239.6484 | 1138.8121 | 1090.3334 | 857.6873 | 1082.4218 | 994.674 | 968.4693 | 941.7119 | 921.3071 | 907.589 | 892.1803 | 870.294 | 15.6 | 17.6 | 30.3998 | 16.6799 | 9.4612 | 6.5013 | 4.584 | 3.3224 | 2.4517 | 2.0519 | 2.0589 | 74.54 | 125.21 | 134.74 | 219.8 | 202.34 | 322.41 | 286.57 | 458.83 | 404.68 | 639.85 | 546.38 | 872.21 | 659.74 | 1071 | 49.8 | 46.3 | 48.0223 | 0 | -10.2428 | 12.2152 | -18.2386 | -10.2428 | 4401061 | 2 |  |  | 3.99 | 7.7779 | 9.7614 | 12.0471 | 12.7271 | 16.5136 | 4.3127 | 8.1797 | 10.1582 | 13.2797 | 13.9342 | 17.162 | 24.9653 | 24.9767 | 24.9848 | 25.0971 | 24.9671 | 25.1089 |  | 12386 | 546 | 9 |  | CC082A | 203 | 941 | 5 | 5 | 30.000002 | 0 | 0 | 1607.7643 | 1524.5286 | 1270.2572 | 1213.1929 | 1117.6857 | 1141.2715 | 1047.7572 | 38.3107 | 41.1936 | 38.155 | 40.935 | 37.7143 | 64.3114 | 17.8257 | 30.3998 | 16.6799 | 9.4612 | 6.5013 | 4.584 | 3.3224 | 2.4517 | 2.0519 | 0 | 0 | 0 | 0 | 0 | 0.1016 | 0.0254 | 0 | 0 | 0 | 0 | 0 | 0 | 0 | 0.081083 | 0.063413 | 0.051126 | 0.024375 | 0.050414 | 0.029694 | 0.02599 | -2e-06 | 2.2e-05 | 7.3e-05 | 0.000127 | 7.5e-05 | -0.010433 | -0.005345 | 0 | 0 | 0 | 0 | 0 | 0 | 0 | 0 | 0 | 0 | 0 | 0 | 0 | 0 | 0 | 0 | 0 | 0 | 0 | 0 | 0 | 0 | 0 | 0 | 0 | 0 | 0 | 0 | 0 | 0 | 0 | 0 | 0 | 0 | 0 | 0.417479 | 0.371863 | 0.329146 | 0.258871 | 0.398467 | 0.319249 | 0.280917 | -75 | -75 | -75 | -75 | -75 | 40 | -40 | -0.99685 | -0.984636 | -0.976179 | -0.98701 | -1.018003 | 0 | 0 |  | 1402.08 | 0 |  | 1422.2729 | 0 |  | 742.74 | 0 |  | 742.611 | 0 |  | 1407.16 | 0 |  | 1430.579 | 0 |  | 763.373 | 0 |  | 763.381 | 0 |  | 1417.015 | 0 |  | 1450.746 | 0 |  | 776.059 | 0 |  | 776.254 | 0 |  | 1497.584 | 0 |  | 1502.6639 | 0 |  | 755.249 | 0 |  | 755.251 | 0 |  | 1452.118 | 0 |  | 1453.871 | 0 |  | 705.113 | 0 |  | 704.917 | 0 |  | 1505.356 | 0 |  | 1511.5291 | 0 |  | 742.628 | 0.102 |  | 742.732 | 0.102 |  | 1472.057 | 0 |  | 1479.677 | 0 |  | 778.908 | 0.025 |  | 778.995 | 0.025 | 0 | 0 | 0 | 0 | 0 | 0 | 0 | 0 | 0 | 0 | 0 | 0 | 0 | 0 | 0 | 0 | 0 | 0 | 0 | 0 | 0 | 0 | 0 | 0 | 0 | 0 | 0 | 0 | 74.76375 | 73.8477 | 73.213425 | 74.02575 | 76.350225 | 0 | 0 | 0 | 0 | 0 | 0 | 0 | 0 | 0 | 74.76375 | 73.8477 | 73.213425 | 74.02575 | 76.350225 | 0 | 0
64 | W83486 | 2017-03-21 19:31 | 77.0422 | 77.0091 | 10 | 85 | 1.155 | 1180.7897 | 17846 | 29 | 139022 | 139071 | 139105 | 139113 | 139337 | 139295 | 220889 | 220897 | 239269 | 239731 | 215459 | 215715 | 215954 | 215863 | 294074 | 294058 | 1366.77 | 41744.75 | 1 | 100.1681 | 100.1681 | 100.1681 | 100.1681 | 100.1681 | 100.1681 | 100.1681 | 1243.1641 | 1137.2388 | 1090.3334 | 855.8615 | 1080.8134 | 994.596 | 968.7128 | 942.0496 | 921.6627 | 907.9848 | 891.178 | 869.1885 | 15.8 | 17.6 | 30.9935 | 16.943 | 9.5265 | 6.4978 | 4.5645 | 3.2831 | 2.4554 | 2.0499 | 2.0619 | 75.03 | 124.78 | 135.02 | 219.46 | 202.62 | 323.64 | 287.34 | 459.38 | 406.7 | 643.52 | 546.87 | 870.89 | 659.81 | 1067.9 | 50.5 | 46.7 | 49.4125 | 18.827274 | 11.151 | 17.0785 | -36.2107 | 11.151 | 4401061 | 1 |  |  | 3.9786 | 7.7529 | 9.7736 | 12.1007 | 12.9114 | 18.0193 | 4.1861 | 8.2139 | 10.4203 | 12.8734 | 13.7354 | 19.8304 | 24.9346 | 24.9055 | 24.9444 | 25.0926 | 24.9639 | 25.5644 |  | 12386 | 546 | 10 |  | CC082A | 203 | 941 | 5 | 5 | 30.000002 | 16.5 | 18.827274 | 1631.9785 | 1552.6428 | 1309.9857 | 1248.1929 | 1163.5929 | 1103.9928 | 1113.3357 | 36.0136 | 40.9207 | 42.2314 | 41.5421 | 37.8179 | 60.1807 | 40.0021 | 30.9935 | 16.943 | 9.5265 | 6.4978 | 4.5645 | 3.2831 | 2.4554 | 2.0499 | 0 | 0 | 0 | 0 | 0 | 0.1016 | 0.0254 | 0 | 0 | 0 | 0 | 0 | 0 | 0 | 0.082609 | 0.064456 | 0.051927 | 0.024901 | 0.051104 | 0.0301 | 0.026304 | -2e-06 | 2.2e-05 | 7.2e-05 | 0.000127 | 7.4e-05 | -0.01182 | -0.006235 | 0.084223 | 0.080554 | 0.078227 | 0.080257 | 0.090422 | 0.106975 | 0.100547 | -0.157215 | -0.155079 | -0.153531 | -0.155534 | -0.160825 | -0.161416 | -0.15764 | -1.365178 | -1.338454 | -1.318342 | -1.345128 | -1.410485 | -1.437792 | -1.389202 | -0.232238 | -0.214589 | -0.20534 | -0.224164 | -0.272249 | -0.303172 | -0.263992 | -0.414084 | -0.384293 | -0.363507 | -0.390275 | -0.463309 | -0.458169 | -0.406994 | 0.417484 | 0.371848 | 0.329069 | 0.258506 | 0.397319 | 0.319554 | 0.281238 | -75 | -75 | -75 | -75 | -75 | 47 | -47 | -0.996963 | -0.984787 | -0.976342 | -0.987182 | -1.018185 | 0 | 0 |  | 1402.08 | 0 |  | 1422.2729 | 0 |  | 742.74 | 0 |  | 742.611 | 0 |  | 1407.16 | 0 |  | 1430.579 | 0 |  | 763.373 | 0 |  | 763.381 | 0 |  | 1417.015 | 0 |  | 1450.746 | 0 |  | 776.059 | 0 |  | 776.254 | 0 |  | 1497.584 | 0 |  | 1502.6639 | 0 |  | 755.249 | 0 |  | 755.251 | 0 |  | 1452.118 | 0 |  | 1453.871 | 0 |  | 705.113 | 0 |  | 704.917 | 0 |  | 1505.356 | 0 |  | 1511.5291 | 0 |  | 742.628 | 0.102 |  | 742.732 | 0.102 |  | 1472.057 | 0 |  | 1479.677 | 0 |  | 778.908 | 0.025 |  | 778.995 | 0.025 | 137.4501 | 125.0716 | 102.4763 | 100.1762 | 105.2144 | 118.0996 | 111.9426 | 0 | 0 | 0 | 0 | 0 | -16.3998656 | -4.004056 | -112.7733 | -86.30084 | -68.55247 | -33.66586 | -72.18580133 | -26.28283776 | -27.87989 | 0 | 0 | 0 | 0 | 0 | 0 | 0 | 74.772225 | 73.859025 | 73.22565 | 74.03865 | 76.363875 | 0 | 0 | -8.363726 | -8.781132 | -8.671795676 | -9.312243 | -10.29589 | -18.2451 | -10.56023 | 91.08536 | 103.8486 | 98.47764 | 131.2368 | 99.09659 | 57.17182 | 69.49838
64 | W83487 | 2017-03-21 19:33 | 76.7376 | 77.1363 | 26 | 81 | 1.1467 | 1122.5626 | 17952 | 29 | 139022 | 139071 | 139105 | 139113 | 139337 | 139295 | 220889 | 220897 | 239269 | 239731 | 215459 | 215715 | 215954 | 215863 | 294074 | 294058 | 1366.77 | 41744.75 | 1 | 101.4531 | 101.4531 | 101.4531 | 101.4531 | 101.4531 | 101.4531 | 101.4531 | 1243.1641 | 1131.4364 | 1080 | 863.252 | 1070.9393 | 990.7556 | 967.5572 | 944.0051 | 924.8756 | 912.3012 | 897.7758 | 876.8528 | 15.6 | 21.2 | 30.7744 | 17.2649 | 9.8631 | 6.8034 | 4.8375 | 3.494 | 2.5914 | 2.1835 | 2.1928 | 77.76 | 127.45 | 137.12 | 221.68 | 203.9 | 324.01 | 287.12 | 455.91 | 403.77 | 639.01 | 546.07 | 864.58 | 660.29 | 1045.99 | 50 | 46.6 | 45.1172 | -22.099998 | -18.2225 | 18.5272 | -12.2166 | -18.2225 | 4301013 | 2 |  |  | 4.0014 | 7.8014 | 9.7321 | 11.8836 | 12.7414 | 16.4743 | 4.2747 | 8.4173 | 10.0413 | 12.4573 | 13.4173 | 17.628 | 24.9216 | 24.9031 | 24.8979 | 25.0699 | 24.9838 | 25.0799 |  | 12386 | 546 | 11 |  | CC062 | 216 | 937 | 5 | 5 | 30.000002 | 12 | -22.099998 | 1659.6929 | 1531.9 | 1268.65 | 1173.4714 | 1105.2357 | 1091.3928 | 971.4714 | 49.3143 | 48.1514 | 50.2936 | 41.2436 | 39.6164 | 34.6421 | 42.6886 | 30.7744 | 17.2649 | 9.8631 | 6.8034 | 4.8375 | 3.494 | 2.5914 | 2.1835 | 0 | 0 | 0 | 0 | 0 | 0.1016 | 0.0254 | 0 | 0 | 0 | 0 | 0 | 0 | 0 | 0.081553 | 0.063548 | 0.051178 | 0.024461 | 0.050266 | 0.029805 | 0.026105 | 0 | 2.6e-05 | 8.2e-05 | 0.000133 | 9.1e-05 | -0.012354 | -0.006572 | 0.084146 | 0.080491 | 0.078171 | 0.080201 | 0.090358 | 0.106905 | 0.100607 | -0.15512 | -0.152941 | -0.151377 | -0.153341 | -0.158559 | -0.159079 | -0.154933 | -1.365227 | -1.337618 | -1.317051 | -1.343683 | -1.408973 | -1.430531 | -1.376791 | -0.228808 | -0.211599 | -0.202572 | -0.22117 | -0.268612 | -0.298777 | -0.261584 | -0.414144 | -0.383374 | -0.362129 | -0.38865 | -0.461378 | -0.457788 | -0.401154 | 0.419688 | 0.377308 | 0.342719 | 0.27175 | 0.421114 | 0.338355 | 0.297758 | -75 | -75 | -75 | -75 | -75 | 54 | -54 | -0.986354 | -0.974278 | -0.96581 | -0.976407 | -1.007063 | 0 | 0 |  | 1402.08 | 0 |  | 1422.2729 | 0 |  | 742.74 | 0 |  | 742.611 | 0 |  | 1407.16 | 0 |  | 1430.579 | 0 |  | 763.373 | 0 |  | 763.381 | 0 |  | 1417.015 | 0 |  | 1450.746 | 0 |  | 776.059 | 0 |  | 776.254 | 0 |  | 1497.584 | 0 |  | 1502.6639 | 0 |  | 755.249 | 0 |  | 755.251 | 0 |  | 1452.118 | 0 |  | 1453.871 | 0 |  | 705.113 | 0 |  | 704.917 | 0 |  | 1505.356 | 0 |  | 1511.5291 | 0 |  | 742.628 | 0.102 |  | 742.732 | 0.102 |  | 1472.057 | 0 |  | 1479.677 | 0 |  | 778.908 | 0.025 |  | 778.995 | 0.025 | 139.6565 | 123.3041629 | 99.17163915 | 94.11358 | 99.86689 | 116.6753 | 97.73682 | 0 | 0 | 0 | 0 | 0 | -16.1624264 | -3.9352982 | -111.3384 | -85.03773 | -67.51203426 | -33.04654 | -70.95165 | -24.9642 | -26.89286 | 0 | 0 | 0 | 0 | 0 | 0 | 0 | 73.97655 | 73.07085 | 72.43575 | 73.230525 | 75.529725 | 0 | 0 | -11.28351 | -10.18879 | -10.18808 | -9.121847012 | -10.64144 | -10.35026 | -11.16665 | 91.0112 | 101.1485 | 93.90728 | 125.1757 | 93.80352 | 65.19846 | 55.74201
64 | W83488 | 2017-03-21 19:35 | 76.069 | 77.0042 | 43 | 81 | 1.1467 | 1125.1499 | 17972 | 29 | 139022 | 139071 | 139105 | 139113 | 139337 | 139295 | 220889 | 220897 | 239269 | 239731 | 215459 | 215715 | 215954 | 215863 | 294074 | 294058 | 1366.77 | 41781.4375 | 1 | 102.7411 | 102.7411 | 102.7411 | 102.7411 | 102.7411 | 102.7411 | 102.7411 | 1247.8516 | 1130.3169 | 1082.5 | 863.6531 | 1072.6017 | 991.1944 | 967.8422 | 944.4113 | 925.149 | 913.1101 | 898.7151 | 878.9796 | 15.6 | 19.4 | 30.8808 | 17.6243 | 10.1931 | 6.9912 | 4.9458 | 3.5229 | 2.609 | 2.1824 | 2.1907 | 76.85 | 125.17 | 135.1 | 213.82 | 201.28 | 313.83 | 284.29 | 445.3 | 401.2 | 625.06 | 542.96 | 855.39 | 660.37 | 1045.9401 | 49.8 | 46.6 | 45.3368 | 4.9 | 4.4413 | 7.2471 | -27.1065 | 4.4413 | 4301013 | 1 |  |  | 3.9579 | 7.6514 | 9.5464 | 11.8343 | 12.6371 | 16.6014 | 4.2693 | 8.3173 | 10.1987 | 12.34 | 13.2347 | 17.4733 | 24.9623 | 24.8821 | 25.0471 | 25.1249 | 25.0569 | 24.9106 |  | 12386 | 546 | 12 |  | CC062 | 216 | 937 | 5 | 5 | 30.000002 | 8.5 | 4.9 | 1570.2285 | 1470.4572 | 1261.1072 | 1176.3214 | 1124.0143 | 1076.2643 | 1014.4214 | 44.3621 | 41.2929 | 48.3921 | 47.7071 | 38.9007 | 69.0886 | 32.8964 | 30.8808 | 17.6243 | 10.1931 | 6.9912 | 4.9458 | 3.5229 | 2.609 | 2.1824 | 0 | 0 | 0 | 0 | 0 | 0.1016 | 0.0254 | 0 | 0 | 0 | 0 | 0 | 0 | 0 | 0.08133 | 0.063516 | 0.051273 | 0.024942 | 0.050218 | 0.03001 | 0.026348 | -1e-06 | 2.6e-05 | 8.2e-05 | 0.000135 | 9.4e-05 | -0.013605 | -0.007334 | 0.084154 | 0.08049 | 0.078167 | 0.080201 | 0.090346 | 0.106917 | 0.100527 | -0.154779 | -0.15266 | -0.151124 | -0.153055 | -0.158376 | -0.158597 | -0.154767 | -1.363847 | -1.336954 | -1.316709 | -1.342958 | -1.41057 | -1.421801 | -1.372046 | -0.22873 | -0.211386 | -0.202307 | -0.22096 | -0.268108 | -0.298527 | -0.260319 | -0.412539 | -0.382642 | -0.361764 | -0.387834 | -0.461701 | -0.45684 | -0.404316 | 0.420893 | 0.37908 | 0.346081 | 0.273794 | 0.423431 | 0.339844 | 0.297505 | -75 | -75 | -75 | -75 | -75 | 61 | -61 | -0.986446 | -0.974388 | -0.965922 | -0.97652 | -1.007182 | 0 | 0 |  | 1402.08 | 0 |  | 1422.2729 | 0 |  | 742.74 | 0 |  | 742.611 | 0 |  | 1407.16 | 0 |  | 1430.579 | 0 |  | 763.373 | 0 |  | 763.381 | 0 |  | 1417.015 | 0 |  | 1450.746 | 0 |  | 776.059 | 0 |  | 776.254 | 0 |  | 1497.584 | 0 |  | 1502.6639 | 0 |  | 755.249 | 0 |  | 755.251 | 0 |  | 1452.118 | 0 |  | 1453.871 | 0 |  | 705.113 | 0 |  | 704.917 | 0 |  | 1505.356 | 0 |  | 1511.5291 | 0 |  | 742.628 | 0.102 |  | 742.732 | 0.102 |  | 1472.057 | 0 |  | 1479.677 | 0 |  | 778.908 | 0.025 |  | 778.995 | 0.025 | 132.141 | 118.3571 | 98.57697 | 94.34215 | 101.5502 | 115.071 | 101.9767 | 0 | 0 | 0 | 0 | 0 | -16.1134552 | -3.9310818 | -110.9203 | -84.95273 | -67.61959 | -33.67736 | -70.96859784 | -23.32465 | -26.08808 | 0 | 0 | 0 | 0 | 0 | 0 | 0 | 73.98345 | 73.0791 | 72.44415 | 73.239 | 75.53865 | 0 | 0 | -10.14694 | -8.728741 | -9.790061 | -10.54136 | -10.42959 | -20.62481 | -8.563558 | 85.0572 | 97.75473 | 93.61147 | 123.3624 | 95.69066 | 55.00804 | 63.39402
64 | W83489 | 2017-03-21 19:36 | 75.9064 | 77.1512 | 24 | 81 | 1.1467 | 1116.1312 | 17838 | 29 | 139022 | 139071 | 139105 | 139113 | 139337 | 139295 | 220889 | 220897 | 239269 | 239731 | 215459 | 215715 | 215954 | 215863 | 294074 | 294058 | 1366.77 | 41799.707 | 1 | 104.0188 | 104.0188 | 104.0188 | 104.0188 | 104.0188 | 104.0188 | 104.0188 | 1241.9922 | 1133.2522 | 1082.6666 | 866.849 | 1074.574 | 992.1278 | 968.2412 | 943.8666 | 925.1774 | 913.0522 | 899.3403 | 879.1245 | 15.6 | 18.4 | 30.4464 | 17.3157 | 9.9836 | 6.8987 | 4.892 | 3.5347 | 2.6041 | 2.1821 | 2.1935 | 77.04 | 126.47 | 135.81 | 217 | 202.38 | 318.24 | 285.53 | 448.69 | 403.63 | 625.99 | 545.92 | 856.36 | 660.19 | 1046.84 | 49.9 | 46.6 | 45.7309 | 8.754546 | 9.8893 | 9.912 | -27.6793 | 9.8893 | 4301013 | 2 |  |  | 3.8864 | 7.5657 | 9.45 | 11.6879 | 12.4386 | 16.445 | 4.0787 | 7.9267 | 9.96 | 12.9973 | 13.4707 | 17.3907 | 24.9608 | 24.9937 | 24.9695 | 25.0769 | 25.0161 | 25.0849 |  | 12386 | 546 | 13 |  | CC062 | 216 | 937 | 5 | 5 | 30.000002 | 25.666666 | 8.754546 | 1563.1428 | 1487.3071 | 1246.6 | 1168.5143 | 1088.0358 | 1109.8643 | 993.0786 | 42.555 | 38.4686 | 39.3271 | 38.59 | 36.3629 | 64.0986 | 42.865 | 30.4464 | 17.3157 | 9.9836 | 6.8987 | 4.892 | 3.5347 | 2.6041 | 2.1821 | 0 | 0 | 0 | 0 | 0 | 0.1016 | 0.0254 | 0 | 0 | 0 | 0 | 0 | 0 | 0 | 0.081478 | 0.063644 | 0.051331 | 0.025257 | 0.050287 | 0.029197 | 0.025651 | -1e-06 | 2.5e-05 | 8.1e-05 | 0.000136 | 9.8e-05 | -0.015217 | -0.008326 | 0.084152 | 0.080486 | 0.078163 | 0.080196 | 0.090353 | 0.106887 | 0.100569 | -0.154789 | -0.152685 | -0.151149 | -0.153086 | -0.158326 | -0.158487 | -0.15442 | -1.364007 | -1.337291 | -1.317052 | -1.343385 | -1.409978 | -1.414121 | -1.361567 | -0.22869 | -0.211313 | -0.202235 | -0.220865 | -0.268249 | -0.298168 | -0.260801 | -0.412726 | -0.383014 | -0.362131 | -0.388315 | -0.460943 | -0.458221 | -0.402441 | 0.420564 | 0.378424 | 0.344623 | 0.272647 | 0.421291 | 0.338248 | 0.297844 | -75 | -75 | -75 | -75 | -75 | 68 | -68 | -0.986198 | -0.97412 | -0.965566 | -0.976121 | -1.006755 | 0 | 0 |  | 1402.08 | 0 |  | 1422.2729 | 0 |  | 742.74 | 0 |  | 742.611 | 0 |  | 1407.16 | 0 |  | 1430.579 | 0 |  | 763.373 | 0 |  | 763.381 | 0 |  | 1417.015 | 0 |  | 1450.746 | 0 |  | 776.059 | 0 |  | 776.254 | 0 |  | 1497.584 | 0 |  | 1502.6639 | 0 |  | 755.249 | 0 |  | 755.251 | 0 |  | 1452.118 | 0 |  | 1453.871 | 0 |  | 705.113 | 0 |  | 704.917 | 0 |  | 1505.356 | 0 |  | 1511.5291 | 0 |  | 742.628 | 0.102 |  | 742.732 | 0.102 |  | 1472.057 | 0 |  | 1479.677 | 0 |  | 778.908 | 0.025 |  | 778.995 | 0.025 | 131.5416 | 119.7074 | 97.4379958 | 93.71017 | 98.3073 | 118.6301 | 99.87292 | 0 | 0 | 0 | 0 | 0 | -16.1022792 | -3.922268 | -111.1352 | -85.14398 | -67.71228 | -34.11258 | -71.04174153 | -19.76941158 | -23.58915 | 0 | 0 | 0 | 0 | 0 | 0 | 0 | 73.96485 | 73.059 | 72.41745 | 73.209075 | 75.506625 | 0 | 0 | -9.73190295 | -8.128915 | -7.953316 | -8.52318035 | -9.754312 | -19.11215 | -11.17923 | 84.63934 | 99.4935 | 94.18985 | 124.2835 | 93.01787 | 63.64622 | 61.18227
64 | W83490 | 2017-03-21 19:38 | 75.7044 | 77.2597 | 25 | 81 | 1.1467 | 1116.7709 | 17835 | 29 | 139022 | 139071 | 139105 | 139113 | 139337 | 139295 | 220889 | 220897 | 239269 | 239731 | 215459 | 215715 | 215954 | 215863 | 294074 | 294058 | 1366.77 | 41817.9609 | 1 | 105.2972 | 105.2972 | 105.2972 | 105.2972 | 105.2972 | 105.2972 | 105.2972 | 1249.0234 | 1132.6923 | 1086.6666 | 869.2317 | 1072.1707 | 991.4956 | 968.7834 | 945.8084 | 927.092 | 915.5004 | 901.895 | 881.752 | 15.4 | 18.6 | 30.5168 | 17.414 | 10.0671 | 6.9438 | 4.9229 | 3.5354 | 2.5962 | 2.1835 | 2.1961 | 77.03 | 125.37 | 136.04 | 214.87 | 202.68 | 315.79 | 285.55 | 445.32 | 403.83 | 623.54 | 544.64 | 855.78 | 660.19 | 1043.89 | 49.8 | 46.7 | 44.5023 | -6.772728 | -8.8571 | 9.8925 | -17.8599 | -8.8571 | 4301013 | 1 |  |  | 3.9893 | 7.6479 | 9.4771 | 11.6543 | 12.5771 | 16.46 | 4.1813 | 8.164 | 10.052 | 12.448 | 13.648 | 17.4307 | 24.9615 | 24.964 | 24.9777 | 25.1196 | 25.0334 | 25.0711 |  | 12386 | 546 | 14 |  | CC062 | 216 | 937 | 5 | 5 | 30.000002 | 25.666666 | -6.772728 | 1567.2428 | 1472.0714 | 1235.6428 | 1163.1357 | 1103.5428 | 1110.7786 | 952.8143 | 38.9286 | 36.7821 | 40.1786 | 42.9079 | 37.6914 | 60.6786 | 19.295 | 30.5168 | 17.414 | 10.0671 | 6.9438 | 4.9229 | 3.5354 | 2.5962 | 2.1835 | 0 | 0 | 0 | 0 | 0 | 0.1016 | 0.0254 | 0 | 0 | 0 | 0 | 0 | 0 | 0 | 0.082036 | 0.064131 | 0.051718 | 0.025616 | 0.050686 | 0.029483 | 0.02587 | -1e-06 | 2.5e-05 | 8.1e-05 | 0.000138 | 0.000102 | -0.016996 | -0.009433 | 0.084141 | 0.08048 | 0.078157 | 0.08019 | 0.090339 | 0.106878 | 0.10059 | -0.154565 | -0.152428 | -0.150897 | -0.152827 | -0.158109 | -0.158017 | -0.153862 | -1.364186 | -1.337018 | -1.316805 | -1.343093 | -1.410306 | -1.404238 | -1.350719 | -0.228263 | -0.211009 | -0.20194 | -0.220551 | -0.267712 | -0.297663 | -0.260699 | -0.412935 | -0.382714 | -0.361867 | -0.387987 | -0.461364 | -0.458199 | -0.401155 | 0.420378 | 0.378503 | 0.344855 | 0.273146 | 0.421631 | 0.339663 | 0.298135 | -75 | -75 | -75 | -75 | -75 | 75 | -75 | -0.986238 | -0.974133 | -0.965594 | -0.976155 | -1.006791 | 0 | 0 |  | 1402.08 | 0 |  | 1422.2729 | 0 |  | 742.74 | 0 |  | 742.611 | 0 |  | 1407.16 | 0 |  | 1430.579 | 0 |  | 763.373 | 0 |  | 763.381 | 0 |  | 1417.015 | 0 |  | 1450.746 | 0 |  | 776.059 | 0 |  | 776.254 | 0 |  | 1497.584 | 0 |  | 1502.6639 | 0 |  | 755.249 | 0 |  | 755.251 | 0 |  | 1452.118 | 0 |  | 1453.871 | 0 |  | 705.113 | 0 |  | 704.917 | 0 |  | 1505.356 | 0 |  | 1511.5291 | 0 |  | 742.628 | 0.102 |  | 742.732 | 0.102 |  | 1472.057 | 0 |  | 1479.677 | 0 |  | 778.908 | 0.025 |  | 778.995 | 0.025 | 131.8694 | 118.4723 | 96.57413 | 93.27185 | 99.69295 | 118.7178 | 95.84359 | 0 | 0 | 0 | 0 | 0 | -16.0545272 | -3.9080948 | -111.911 | -85.77773 | -68.20918 | -34.59002 | -71.62662 | -17.53472 | -22.20177 | 0 | 0 | 0 | 0 | 0 | 0 | 0 | 73.96785 | 73.059975 | 72.41955 | 73.211625 | 75.509325 | 0 | 0 | -8.885959 | -7.761354 | -8.113666484 | -9.46338 | -10.09044 | -18.06177 | -5.030187205 | 85.04027 | 97.9932 | 92.67084 | 122.4301 | 93.48522 | 67.06677 | 64.70354
64 | W83491 | 2017-03-21 19:40 | 75.5342 | 77.3907 | 26 | 82 | 1.1467 | 1116.6165 | 17819 | 29 | 139022 | 139071 | 139105 | 139113 | 139337 | 139295 | 220889 | 220897 | 239269 | 239731 | 215459 | 215715 | 215954 | 215863 | 294074 | 294058 | 1366.77 | 41836.2188 | 1 | 106.5754 | 106.5754 | 106.5754 | 106.5754 | 106.5754 | 106.5754 | 106.5754 | 1244.3359 | 1133.5426 | 1081.6666 | 868.6082 | 1075.179 | 993.5841 | 969.9478 | 945.7402 | 926.8451 | 914.8227 | 900.8913 | 881.0789 | 15.6 | 18.6 | 30.796 | 17.523 | 10.0296 | 6.8741 | 4.8679 | 3.5209 | 2.6052 | 2.1808 | 2.201 | 76.36 | 125.71 | 134.69 | 217.65 | 200.6 | 320.09 | 282.98 | 451.97 | 399.22 | 629.33 | 537.97 | 854.99 | 653.41 | 1043.9 | 51.1 | 46.6 | 47.3174 | 1.9 | 0.5187 | 4.4583 | -11.0856 | 0.5187 | 4301013 | 2 |  |  | 3.8507 | 7.7721 | 9.4857 | 11.8129 | 12.6493 | 16.3864 | 4.2658 | 7.9316 | 9.8197 | 12.1961 | 13.2237 | 18.3263 | 24.9411 | 24.9306 | 24.935 | 24.9716 | 24.9151 | 24.99 |  | 12386 | 546 | 15 |  | CC062 | 216 | 937 | 5 | 5 | 30.000002 | 24.666668 | 1.9 | 1598.7428 | 1535.0072 | 1290.4642 | 1190.7715 | 1110.6 | 1113.6571 | 1038.4928 | 45.1714 | 42.7257 | 45.2771 | 40.4893 | 34.2557 | 56.6114 | 30.2293 | 30.796 | 17.523 | 10.0296 | 6.8741 | 4.8679 | 3.5209 | 2.6052 | 2.1808 | 0 | 0 | 0 | 0 | 0 | 0.1016 | 0.0254 | 0 | 0 | 0 | 0 | 0 | 0 | 0 | 0.082456 | 0.064569 | 0.052082 | 0.025973 | 0.051049 | 0.029598 | 0.025932 | -1e-06 | 2.5e-05 | 8e-05 | 0.000139 | 0.000106 | -0.015018 | -0.008116 | 0.084146 | 0.080477 | 0.078153 | 0.080185 | 0.09034 | 0.106874 | 0.100533 | -0.154706 | -0.152624 | -0.151097 | -0.153037 | -0.158317 | -0.158418 | -0.154435 | -1.36417 | -1.337721 | -1.31757 | -1.34396 | -1.412014 | -1.414492 | -1.362937 | -0.228498 | -0.211081 | -0.201994 | -0.220592 | -0.26789 | -0.297854 | -0.260242 | -0.412915 | -0.383489 | -0.362685 | -0.388962 | -0.461851 | -0.45865 | -0.403893 | 0.420554 | 0.378553 | 0.344967 | 0.273385 | 0.422818 | 0.341197 | 0.298667 | -75 | -75 | -75 | -75 | -75 | 68 | -68 | -0.986299 | -0.974196 | -0.965638 | -0.976192 | -1.006827 | 0 | 0 |  | 1402.08 | 0 |  | 1422.2729 | 0 |  | 742.74 | 0 |  | 742.611 | 0 |  | 1407.16 | 0 |  | 1430.579 | 0 |  | 763.373 | 0 |  | 763.381 | 0 |  | 1417.015 | 0 |  | 1450.746 | 0 |  | 776.059 | 0 |  | 776.254 | 0 |  | 1497.584 | 0 |  | 1502.6639 | 0 |  | 755.249 | 0 |  | 755.251 | 0 |  | 1452.118 | 0 |  | 1453.871 | 0 |  | 705.113 | 0 |  | 704.917 | 0 |  | 1505.356 | 0 |  | 1511.5291 | 0 |  | 742.628 | 0.102 |  | 742.732 | 0.102 |  | 1472.057 | 0 |  | 1479.677 | 0 |  | 778.908 | 0.025 |  | 778.995 | 0.025 | 134.5278 | 123.5328 | 100.8536 | 95.48201 | 100.331604 | 119.021 | 104.4028 | 0 | 0 | 0 | 0 | 0 | -16.0952688 | -3.922649 | -112.4826 | -86.40875 | -68.72708634 | -35.09348352 | -72.23157617 | -20.62329336 | -24.28209 | 0 | 0 | 0 | 0 | 0 | 0 | 0 | 73.972425 | 73.0647 | 72.42285 | 73.2144 | 75.512025 | 0 | 0 | -10.32157 | -9.018583 | -9.145703 | -8.931616 | -9.176759473 | -16.86193 | -7.866933 | 85.69602 | 101.1701 | 95.40371 | 124.6713 | 94.43529 | 65.44049 | 68.33113
64 | W83492 | 2017-03-21 19:42 | 75.4449 | 77.4955 | 25 | 81 | 1.1467 | 1113.5173 | 17778 | 29 | 139022 | 139071 | 139105 | 139113 | 139337 | 139295 | 220889 | 220897 | 239269 | 239731 | 215459 | 215715 | 215954 | 215863 | 294074 | 294058 | 1366.77 | 41854.5664 | 1 | 107.8501 | 107.8501 | 107.8501 | 107.8501 | 107.8501 | 107.8501 | 107.8501 | 1245.5078 | 1130.5742 | 1082.8334 | 861.6 | 1072.4963 | 988.9217 | 964.0793 | 938.6441 | 918.808 | 906.5694 | 892.1479 | 871.0346 | 15.4 | 18.6 | 30.7426 | 17.361 | 9.9675 | 6.87 | 4.8691 | 3.4851 | 2.5719 | 2.1813 | 2.1976 | 75.27 | 126.25 | 132.59 | 217.24 | 197.62 | 319.66 | 278.76 | 451.17 | 392.96 | 633.42 | 528.65 | 861.85 | 639.84 | 1040.9301 | 50.4 | 46.8 | 46.1988 | -0.927273 | -2.2207 | 2.4007 | 0.0021 | -2.2207 | 4301013 | 1 |  |  | 4.0021 | 7.8171 | 9.6914 | 12.0307 | 13.0143 | 16.7543 | 4.1169 | 8.3286 | 9.9844 | 12.4948 | 13.6974 | 18.3636 | 24.9441 | 24.9344 | 24.9731 | 25.0415 | 24.9286 | 24.9572 |  | 12386 | 546 | 16 |  | CC062 | 216 | 937 | 5 | 5 | 30.000002 | 27.166666 | -0.927273 | 1604.6285 | 1503.4857 | 1266.6143 | 1186.0857 | 1133.6857 | 1115.7928 | 931.8286 | 42.9186 | 41.1464 | 43.1179 | 42.0421 | 34.5714 | 50.4121 | 30.3336 | 30.7426 | 17.361 | 9.9675 | 6.87 | 4.8691 | 3.4851 | 2.5719 | 2.1813 | 0 | 0 | 0 | 0 | 0 | 0.1016 | 0.0254 | 0 | 0 | 0 | 0 | 0 | 0 | 0 | 0.082766 | 0.064946 | 0.052386 | 0.026303 | 0.051336 | 0.030015 | 0.026242 | -2e-06 | 2.4e-05 | 8e-05 | 0.000141 | 0.00011 | -0.013177 | -0.006897 | 0.084149 | 0.080484 | 0.078161 | 0.080191 | 0.090338 | 0.106874 | 0.100617 | -0.154806 | -0.152695 | -0.151159 | -0.153113 | -0.158456 | -0.158731 | -0.154457 | -1.36424 | -1.337437 | -1.31719 | -1.34374 | -1.412543 | -1.423549 | -1.368263 | -0.228637 | -0.211281 | -0.202205 | -0.220787 | -0.267941 | -0.298007 | -0.261368 | -0.412996 | -0.383175 | -0.362278 | -0.388714 | -0.462527 | -0.458845 | -0.400332 | 0.420014 | 0.377907 | 0.343597 | 0.271902 | 0.420307 | 0.339228 | 0.298314 | -75 | -75 | -75 | -75 | -75 | 61 | -61 | -0.986358 | -0.974234 | -0.965821 | -0.97644 | -1.007107 | 0 | 0 |  | 1402.08 | 0 |  | 1422.2729 | 0 |  | 742.74 | 0 |  | 742.611 | 0 |  | 1407.16 | 0 |  | 1430.579 | 0 |  | 763.373 | 0 |  | 763.381 | 0 |  | 1417.015 | 0 |  | 1450.746 | 0 |  | 776.059 | 0 |  | 776.254 | 0 |  | 1497.584 | 0 |  | 1502.6639 | 0 |  | 755.249 | 0 |  | 755.251 | 0 |  | 1452.118 | 0 |  | 1453.871 | 0 |  | 705.113 | 0 |  | 704.917 | 0 |  | 1505.356 | 0 |  | 1511.5291 | 0 |  | 742.628 | 0.102 |  | 742.732 | 0.102 |  | 1472.057 | 0 |  | 1479.677 | 0 |  | 778.908 | 0.025 |  | 778.995 | 0.025 | 135.0279 | 121.0065 | 98.99984 | 95.1134 | 102.4149 | 119.2492 | 93.7578 | 0 | 0 | 0 | 0 | 0 | -16.1270696 | -3.9232078 | -112.91 | -86.89328189 | -69.10769054 | -35.53386056 | -72.66969 | -23.96972 | -26.46905 | 0 | 0 | 0 | 0 | 0 | 0 | 0 | 73.97685 | 73.06755 | 72.436575 | 73.233 | 75.533025 | 0 | 0 | -9.81278 | -8.693453 | -8.718655 | -9.282349 | -9.263095 | -15.02316 | -7.928232 | 86.28199 | 98.48736 | 93.61007 | 123.5302 | 96.01514 | 64.12929 | 55.43731
64 | W83493 | 2017-03-21 19:44 | 75.0385 | 77.357 | 40 | 81 | 1.1467 | 1112.6238 | 17749 | 29 | 139022 | 139071 | 139105 | 139113 | 139337 | 139295 | 220889 | 220897 | 239269 | 239731 | 215459 | 215715 | 215954 | 215863 | 294074 | 294058 | 1366.77 | 41872.8828 | 1 | 109.1237 | 109.1237 | 109.1237 | 109.1237 | 109.1237 | 109.1237 | 109.1237 | 1241.9922 | 1128.9513 | 1076.8334 | 864.3387 | 1071.2656 | 991.0848 | 967.6019 | 943.4904 | 924.9268 | 912.9016 | 898.9203 | 879.9581 | 15.6 | 18.4 | 30.8632 | 17.3509 | 9.9967 | 6.937 | 4.8868 | 3.5238 | 2.6123 | 2.1792 | 2.1967 | 77.93 | 126.81 | 137.06 | 216.97 | 203.25 | 313.67 | 286.27 | 446.07 | 403.39 | 625.61 | 543.01 | 850.99 | 660.47 | 1038.9401 | 50.4 | 46.9 | 45.6016 | 6.6 | 4.8732 | 5.2859 | -6.6394 | 4.8732 | 4301013 | 2 |  |  | 3.9893 | 7.7029 | 9.4657 | 11.7029 | 12.61 | 16.5021 | 4.1676 | 8.2081 | 10.2014 | 12.0622 | 13.5838 | 17.977 | 24.9426 | 24.9969 | 24.9394 | 25.0781 | 24.9313 | 24.9502 |  | 12386 | 546 | 17 |  | CC062 | 216 | 937 | 5 | 5 | 30.000002 | 25.666666 | 6.6 | 1615.4143 | 1516.7285 | 1250.7428 | 1207.8928 | 1106.8357 | 1092.7285 | 1090.5 | 46.8443 | 44.1364 | 41.9779 | 45.8093 | 38.4814 | 49.6029 | 34.9879 | 30.8632 | 17.3509 | 9.9967 | 6.937 | 4.8868 | 3.5238 | 2.6123 | 2.1792 | 0 | 0 | 0 | 0 | 0 | 0.1016 | 0.0254 | 0 | 0 | 0 | 0 | 0 | 0 | 0 | 0.082723 | 0.065012 | 0.052525 | 0.026676 | 0.051322 | 0.029274 | 0.0256 | -2e-06 | 2.4e-05 | 7.9e-05 | 0.000142 | 0.000115 | -0.011732 | -0.005946 | 0.084149 | 0.080488 | 0.078164 | 0.080194 | 0.09035 | 0.106896 | 0.100488 | -0.154837 | -0.152702 | -0.151169 | -0.153124 | -0.158411 | -0.158869 | -0.155099 | -1.364302 | -1.337218 | -1.317001 | -1.343561 | -1.411642 | -1.430579 | -1.381461 | -0.228666 | -0.211364 | -0.20228 | -0.220866 | -0.268212 | -0.298315 | -0.259924 | -0.413069 | -0.382933 | -0.362076 | -0.388513 | -0.461375 | -0.457844 | -0.406045 | 0.419985 | 0.378196 | 0.34458 | 0.273025 | 0.422464 | 0.341012 | 0.298206 | -75 | -75 | -75 | -75 | -75 | 54 | -54 | -0.986272 | -0.974112 | -0.965586 | -0.976148 | -1.006787 | 0 | 0 |  | 1402.08 | 0 |  | 1422.2729 | 0 |  | 742.74 | 0 |  | 742.611 | 0 |  | 1407.16 | 0 |  | 1430.579 | 0 |  | 763.373 | 0 |  | 763.381 | 0 |  | 1417.015 | 0 |  | 1450.746 | 0 |  | 776.059 | 0 |  | 776.254 | 0 |  | 1497.584 | 0 |  | 1502.6639 | 0 |  | 755.249 | 0 |  | 755.251 | 0 |  | 1452.118 | 0 |  | 1453.871 | 0 |  | 705.113 | 0 |  | 704.917 | 0 |  | 1505.356 | 0 |  | 1511.5291 | 0 |  | 742.628 | 0.102 |  | 742.732 | 0.102 |  | 1472.057 | 0 |  | 1479.677 | 0 |  | 778.908 | 0.025 |  | 778.995 | 0.025 | 135.9355 | 122.0784 | 97.76306 | 96.86576 | 100.0026 | 116.8083 | 109.582164 | 0 | 0 | 0 | 0 | 0 | -16.1410904 | -3.9395146 | -112.8564 | -86.96731 | -69.27952 | -36.03162 | -72.61063 | -25.09522 | -27.15123 | 0 | 0 | 0 | 0 | 0 | 0 | 0 | 73.9704 | 73.0584 | 72.41895 | 73.2111 | 75.509025 | 0 | 0 | -10.7117 | -9.328846 | -8.491289612 | -10.11772 | -10.32117 | -14.79729 | -9.094195 | 86.33777 | 98.84069 | 92.4112 | 123.9275 | 92.57983 | 60.77471 | 69.39722
64 | W83494 | 2017-03-21 19:46 | 75.0349 | 77.4547 | 25 | 82 | 1.1467 | 1117.8566 | 17881 | 29 | 139022 | 139071 | 139105 | 139113 | 139337 | 139295 | 220889 | 220897 | 239269 | 239731 | 215459 | 215715 | 215954 | 215863 | 294074 | 294058 | 1366.77 | 41891.2031 | 1 | 110.4034 | 110.4034 | 110.4034 | 110.4034 | 110.4034 | 110.4034 | 110.4034 | 1247.8516 | 1122.9852 | 1080 | 865.5633 | 1066.2415 | 985.7631 | 962.6823 | 938.9361 | 920.6682 | 909.1572 | 896.115 | 876.3876 | 15.6 | 18.4 | 30.547 | 17.2683 | 10.036 | 6.9478 | 4.9123 | 3.5487 | 2.6059 | 2.1829 | 2.1942 | 77.55 | 125.41 | 135.82 | 214.96 | 202.46 | 314.29 | 286.39 | 443.31 | 405.34 | 617.29 | 547.09 | 846.35 | 660.28 | 1040.6901 | 50.9 | 46.6 | 45.9807 | -0.318182 | -0.3759 | 0.7278 | -1.003 | -0.3759 | 4301013 | 1 |  |  | 3.8929 | 7.7436 | 9.535 | 11.9207 | 12.7443 | 16.7664 | 4.1653 | 8.2267 | 10.324 | 13.6227 | 13.6787 | 17.196 | 25.0754 | 24.9871 | 24.9706 | 24.9811 | 25.068 | 25.0864 |  | 12386 | 546 | 18 |  | CC062 | 216 | 937 | 5 | 5 | 30.000002 | 24.333332 | -0.318182 | 1601.9714 | 1497.7428 | 1247.6643 | 1188.7572 | 1100.3214 | 1139.6714 | 1012.8214 | 38.7357 | 35.1121 | 38.7136 | 42.3107 | 38.6921 | 48.8714 | 31.5943 | 30.547 | 17.2683 | 10.036 | 6.9478 | 4.9123 | 3.5487 | 2.6059 | 2.1829 | 0 | 0 | 0 | 0 | 0 | 0.1016 | 0.0254 | 0 | 0 | 0 | 0 | 0 | 0 | 0 | 0.082958 | 0.065169 | 0.052493 | 0.026964 | 0.051264 | 0.02957 | 0.025844 | -2e-06 | 2.3e-05 | 7.9e-05 | 0.000143 | 0.00012 | -0.010646 | -0.00522 | 0.084152 | 0.080488 | 0.078165 | 0.080197 | 0.090356 | 0.106877 | 0.100555 | -0.154949 | -0.152828 | -0.151291 | -0.153233 | -0.158504 | -0.15921 | -0.155147 | -1.364414 | -1.337512 | -1.317266 | -1.343644 | -1.411478 | -1.438473 | -1.385621 | -0.228811 | -0.211461 | -0.202377 | -0.221011 | -0.26845 | -0.298259 | -0.260824 | -0.413198 | -0.383257 | -0.362359 | -0.388606 | -0.461164 | -0.458945 | -0.403264 | 0.420308 | 0.378382 | 0.344381 | 0.272194 | 0.41988 | 0.337707 | 0.29794 | -75 | -75 | -75 | -75 | -75 | 47 | -47 | -0.98626 | -0.974171 | -0.965735 | -0.976345 | -1.007004 | 0 | 0 |  | 1402.08 | 0 |  | 1422.2729 | 0 |  | 742.74 | 0 |  | 742.611 | 0 |  | 1407.16 | 0 |  | 1430.579 | 0 |  | 763.373 | 0 |  | 763.381 | 0 |  | 1417.015 | 0 |  | 1450.746 | 0 |  | 776.059 | 0 |  | 776.254 | 0 |  | 1497.584 | 0 |  | 1502.6639 | 0 |  | 755.249 | 0 |  | 755.251 | 0 |  | 1452.118 | 0 |  | 1453.871 | 0 |  | 705.113 | 0 |  | 704.917 | 0 |  | 1505.356 | 0 |  | 1511.5291 | 0 |  | 742.628 | 0.102 |  | 742.732 | 0.102 |  | 1472.057 | 0 |  | 1479.677 | 0 |  | 778.908 | 0.025 |  | 778.995 | 0.025 | 134.8091 | 120.5503 | 97.52368 | 95.33476 | 99.42064 | 121.8047 | 101.8443 | 0 | 0 | 0 | 0 | 0 | -16.175736 | -3.9407338 | -113.1863 | -87.19508 | -69.25131 | -36.42216 | -72.52739 | -27.22166 | -28.57705 | 0 | 0 | 0 | 0 | 0 | 0 | 0 | 73.9695 | 73.062825 | 72.430125 | 73.225875 | 75.5253 | 0 | 0 | -8.863154 | -7.42484 | -7.834742 | -9.35113 | -10.38689 | -14.57633 | -8.240552 | 86.72912 | 98.99323 | 92.86775 | 122.7873 | 92.03166 | 63.83093 | 61.08592
64 | W83495 | 2017-03-21 19:48 | 74.6446 | 77.2687 | 42 | 80 | 1.1467 | 1118.3821 | 17921 | 29 | 139022 | 139071 | 139105 | 139113 | 139337 | 139295 | 220889 | 220897 | 239269 | 239731 | 215459 | 215715 | 215954 | 215863 | 294074 | 294058 | 1366.77 | 41907.6758 | 1 | 111.6836 | 111.6836 | 111.6836 | 111.6836 | 111.6836 | 111.6836 | 111.6836 | 1234.9609 | 1122.6553 | 1071.3334 | 861.3265 | 1068.2301 | 988.5642 | 965.8723 | 942.8784 | 923.9822 | 912.6225 | 897.8073 | 877.3169 | 15.6 | 18.6 | 31.1524 | 17.4804 | 10.0326 | 6.8819 | 4.8802 | 3.455 | 2.5811 | 2.1826 | 2.2 | 77.98 | 125.95 | 136.73 | 216.9 | 203.33 | 319.24 | 287.5 | 451.21 | 406.69 | 638.44 | 547.34 | 858.7 | 660.34 | 1037.92 | 50.3 | 46.7 | 44.1524 | -0.727273 | -0.8293 | 3.8442 | -0.3245 | -0.8293 | 4301013 | 2 |  |  | 3.94 | 7.6757 | 9.5914 | 11.7786 | 12.9107 | 16.6457 | 4.136 | 8.0667 | 10.432 | 12.104 | 13.4867 | 17.7773 | 24.9516 | 24.9221 | 24.8999 | 25.1535 | 25.0049 | 24.9569 |  | 12386 | 547 | 1 |  | CC062 | 216 | 937 | 5 | 5 | 30.000002 | 25.333332 | -0.727273 | 1624.6072 | 1529.9286 | 1293.45 | 1187.3286 | 1168.0714 | 1051.8429 | 993.5286 | 44.7564 | 41.5443 | 46.2536 | 41.1979 | 36.645 | 41.7957 | 30.6971 | 31.1524 | 17.4804 | 10.0326 | 6.8819 | 4.8802 | 3.455 | 2.5811 | 2.1826 | 0 | 0 | 0 | 0 | 0 | 0.1016 | 0.0254 | 0 | 0 | 0 | 0 | 0 | 0 | 0 | 0.08324 | 0.065614 | 0.052853 | 0.027541 | 0.051491 | 0.029966 | 0.026215 | -3e-06 | 2.2e-05 | 7.5e-05 | 0.000143 | 0.000121 | -0.009195 | -0.004245 | 0.084186 | 0.08052 | 0.078193 | 0.080228 | 0.090374 | 0.106962 | 0.10061 | -0.155872 | -0.153744 | -0.152211 | -0.154154 | -0.159501 | -0.160124 | -0.156147 | -1.364453 | -1.337616 | -1.31754 | -1.343778 | -1.410359 | -1.442332 | -1.391334 | -0.230302 | -0.212826 | -0.203649 | -0.222432 | -0.269826 | -0.300833 | -0.262797 | -0.413242 | -0.383369 | -0.36265 | -0.388755 | -0.46315 | -0.45658 | -0.402311 | 0.419955 | 0.378114 | 0.343871 | 0.271787 | 0.419363 | 0.338677 | 0.298169 | -75 | -75 | -75 | -75 | -75 | 40 | -40 | -0.988629 | -0.976493 | -0.967992 | -0.978607 | -1.00933 | 0 | 0 |  | 1402.08 | 0 |  | 1422.2729 | 0 |  | 742.74 | 0 |  | 742.611 | 0 |  | 1407.16 | 0 |  | 1430.579 | 0 |  | 763.373 | 0 |  | 763.381 | 0 |  | 1417.015 | 0 |  | 1450.746 | 0 |  | 776.059 | 0 |  | 776.254 | 0 |  | 1497.584 | 0 |  | 1502.6639 | 0 |  | 755.249 | 0 |  | 755.251 | 0 |  | 1452.118 | 0 |  | 1453.871 | 0 |  | 705.113 | 0 |  | 704.917 | 0 |  | 1505.356 | 0 |  | 1511.5291 | 0 |  | 742.628 | 0.102 |  | 742.732 | 0.102 |  | 1472.057 | 0 |  | 1479.677 | 0 |  | 778.908 | 0.025 |  | 778.995 | 0.025 | 136.7692 | 123.1899 | 101.1387 | 95.257 | 105.5633 | 112.5072 | 99.95891 | 0 | 0 | 0 | 0 | 0 | -16.2685984 | -3.9661338 | -113.573 | -87.79576 | -69.73475712 | -37.20115 | -72.79145 | -29.95868 | -30.56760798 | 0 | 0 | 0 | 0 | 0 | 0 | 0 | 74.147175 | 73.236975 | 72.5994 | 73.395525 | 75.69975 | 0 | 0 | -10.30749 | -8.841707 | -9.419499 | -9.163731 | -9.88777377 | -12.57353 | -8.067106 | 87.03589 | 99.78935 | 94.58388 | 122.2876 | 98.58381 | 53.70642 | 57.35806
64 | W83496 | 2017-03-21 19:49 | 74.845 | 77.3296 | 24 | 82 | 1.1411 | 1220.1368 | 16047 | 29 | 139022 | 139071 | 139105 | 139113 | 139337 | 139295 | 220889 | 220897 | 239269 | 239731 | 215459 | 215715 | 215954 | 215863 | 294074 | 294058 | 1366.77 | 41924.2227 | 1 | 113.3544 | 113.3544 | 113.3544 | 113.3544 | 113.3544 | 113.3544 | 113.3544 | 1243.1641 | 1128.515 | 1081.6666 | 853.593 | 1069.4253 | 997.2602 | 966.816 | 943.103 | 920.7871 | 906.5609 | 888.3953 | 863.6819 | 15.6 | 17.6 | 29.0797 | 15.7955 | 9.2758 | 6.2929 | 4.3726 | 3.0899 | 2.282 | 1.9316 | 1.9468 | 74.66 | 129.83 | 131.6 | 221.21 | 198.65 | 326.37 | 285.64 | 468.59 | 410.81 | 668.63 | 548.25 | 914.63 | 660.37 | 1115.67 | 50.6 | 46.6 | 45.2964 | 1.345454 | 0.6433 | 2.114 | -0.6733 | 0.6433 | 4401066 | 1 |  |  | 4.0714 | 7.7257 | 9.6979 | 12.2686 | 13.2993 | 16.7836 | 4.3025 | 8.185 | 10.1975 | 13.8863 | 14.2113 | 17.4575 | 24.9763 | 24.9924 | 24.9827 | 25.2346 | 25.0189 | 25.0321 |  | 12386 | 547 | 2 |  | CC060B | 191 | 870 | 4 | 5 | 30.000002 | 26.833334 | 1.345454 | 1413.2928 | 1351.8857 | 1210.7928 | 1168.9857 | 1091.0215 | 1055.4714 | 907.2714 | 42.3921 | 42.7957 | 42.76 | 43.2286 | 38.5486 | 42.0007 | 31.8643 | 29.0797 | 15.7955 | 9.2758 | 6.2929 | 4.3726 | 3.0899 | 2.282 | 1.9316 | 0 | 0 | 0 | 0 | 0 | 0.1016 | 0.0254 | 0 | 0 | 0 | 0 | 0 | 0 | 0 | 0.063229 | 0.048785 | 0.03854 | 0.017832 | 0.037449 | 0.022769 | 0.019562 | 9e-06 | 5.3e-05 | 0.000141 | 0.000172 | 0.00019 | 0.003424 | 0.003585 | 0.083104 | 0.079486 | 0.07717 | 0.07917 | 0.089195 | 0.105777 | 0.09955 | -0.132859 | -0.131042 | -0.129851 | -0.13156 | -0.13605 | -0.136861 | -0.133301 | -1.359742 | -1.332959 | -1.314599 | -1.341522 | -1.406908 | -1.447199 | -1.393665 | -0.194197 | -0.179467 | -0.171453 | -0.187131 | -0.227231 | -0.252693 | -0.221305 | -0.407994 | -0.378451 | -0.359725 | -0.38645 | -0.459021 | -0.45467 | -0.398194 | 0.420674 | 0.379525 | 0.343122 | 0.267938 | 0.407707 | 0.331356 | 0.292394 | -75 | -75 | -75 | -75 | -75 | 30 | -30 | -0.861835 | -0.851355 | -0.843947 | -0.853463 | -0.880297 | 0 | 0 |  | 1402.08 | 0 |  | 1422.2729 | 0 |  | 742.74 | 0 |  | 742.611 | 0 |  | 1407.16 | 0 |  | 1430.579 | 0 |  | 763.373 | 0 |  | 763.381 | 0 |  | 1417.015 | 0 |  | 1450.746 | 0 |  | 776.059 | 0 |  | 776.254 | 0 |  | 1497.584 | 0 |  | 1502.6639 | 0 |  | 755.249 | 0 |  | 755.251 | 0 |  | 1452.118 | 0 |  | 1453.871 | 0 |  | 705.113 | 0 |  | 704.917 | 0 |  | 1505.356 | 0 |  | 1511.5291 | 0 |  | 742.628 | 0.102 |  | 742.732 | 0.102 |  | 1472.057 | 0 |  | 1479.677 | 0 |  | 778.908 | 0.025 |  | 778.995 | 0.025 | 117.4503 | 107.456 | 93.43688 | 92.5486 | 97.31366 | 111.6446 | 90.31886787 | 0 | 0 | 0 | 0 | 0 | -13.9050776 | -3.3858454 | -85.98736 | -65.09905 | -50.85 | -24.15276 | -52.95461 | -37.90648 | -32.25916 | 0 | 0 | 0 | 0 | 0 | 0 | 0 | 64.637625 | 63.851625 | 63.296025 | 64.009725 | 66.022275 | 0 | 0 | -8.232419 | -7.680416 | -7.33133028 | -8.089411 | -8.759437 | -10.61328 | -7.051729 | 87.86813 | 98.52814 | 98.55157 | 124.3161 | 101.6219 | 49.21975 | 47.62213
64 | W83497 | 2017-03-21 19:51 | 74.8694 | 77.3663 | 28 | 82 | 1.1411 | 1220.618 | 16022 | 29 | 139022 | 139071 | 139105 | 139113 | 139337 | 139295 | 220889 | 220897 | 239269 | 239731 | 215459 | 215715 | 215954 | 215863 | 294074 | 294058 | 1366.77 | 41940.7188 | 1 | 115.0259 | 115.0259 | 115.0259 | 115.0259 | 115.0259 | 115.0259 | 115.0259 | 1229.1016 | 1137.7195 | 1081.5 | 847.7868 | 1081.3522 | 988.5027 | 959.8246 | 936.9687 | 915.0778 | 901.2979 | 884.2149 | 861.6202 | 15.4 | 18 | 29.2457 | 16.0161 | 9.2191 | 6.277 | 4.3774 | 3.108 | 2.3081 | 1.9277 | 1.9508 | 75.41 | 129.41 | 132.12 | 221.84 | 197.68 | 326.1 | 282.09 | 469.28 | 403.65 | 661.3 | 543.79 | 905.97 | 660.1 | 1114.09 | 51.5 | 46.2 | 46.0746 | 2.163636 | 2.4573 | 2.4573 | -0.7476 | 2.4573 | 4401066 | 2 |  |  | 4.1721 | 7.9829 | 9.9271 | 12.2536 | 13.1186 | 16.8207 | 4.37 | 8.2413 | 10.42 | 13.4913 | 14.1088 | 17.06 | 24.8946 | 24.9463 | 25.0051 | 25.0217 | 25.0629 | 24.9401 |  | 12386 | 547 | 3 |  | CC060B | 191 | 870 | 4 | 5 | 30.000002 | 28.166666 | 2.163636 | 1493.0857 | 1422.95 | 1246.95 | 1190.6929 | 1117.8071 | 1086.8643 | 1083.4143 | 51.2686 | 47.53 | 53.325 | 46.8279 | 41.2907 | 42.4229 | 31.9286 | 29.2457 | 16.0161 | 9.2191 | 6.277 | 4.3774 | 3.108 | 2.3081 | 1.9277 | 0 | 0 | 0 | 0 | 0 | 0.1016 | 0.0254 | 0 | 0 | 0 | 0 | 0 | 0 | 0 | 0.066241 | 0.05111 | 0.040534 | 0.0185 | 0.039419 | 0.023816 | 0.021132 | 9e-06 | 5.2e-05 | 0.000141 | 0.000174 | 0.000195 | 0.004045 | 0.003997 | 0.083097 | 0.079476 | 0.077168 | 0.079169 | 0.089192 | 0.105763 | 0.099419 | -0.132933 | -0.131134 | -0.129895 | -0.131604 | -0.136097 | -0.137028 | -0.133801 | -1.360459 | -1.333935 | -1.314877 | -1.341808 | -1.407238 | -1.452686 | -1.403648 | -0.194106 | -0.179336 | -0.171442 | -0.187119 | -0.22721 | -0.252574 | -0.220034 | -0.408824 | -0.379523 | -0.36002 | -0.386772 | -0.459441 | -0.455456 | -0.404092 | 0.420711 | 0.379603 | 0.345204 | 0.271256 | 0.414773 | 0.334295 | 0.292891 | -75 | -75 | -75 | -75 | -75 | 20 | -20 | -0.861886 | -0.85141 | -0.844036 | -0.853558 | -0.880398 | 0 | 0 |  | 1402.08 | 0 |  | 1422.2729 | 0 |  | 742.74 | 0 |  | 742.611 | 0 |  | 1407.16 | 0 |  | 1430.579 | 0 |  | 763.373 | 0 |  | 763.381 | 0 |  | 1417.015 | 0 |  | 1450.746 | 0 |  | 776.059 | 0 |  | 776.254 | 0 |  | 1497.584 | 0 |  | 1502.6639 | 0 |  | 755.249 | 0 |  | 755.251 | 0 |  | 1452.118 | 0 |  | 1453.871 | 0 |  | 705.113 | 0 |  | 704.917 | 0 |  | 1505.356 | 0 |  | 1511.5291 | 0 |  | 742.628 | 0.102 |  | 742.732 | 0.102 |  | 1472.057 | 0 |  | 1479.677 | 0 |  | 778.908 | 0.025 |  | 778.995 | 0.025 | 124.0709 | 113.0903742 | 96.2246376 | 94.26597 | 99.69945 | 114.95 | 107.712 | 0 | 0 | 0 | 0 | 0 | -13.9220448 | -3.3985454 | -90.13040875 | -68.24678247 | -53.48262 | -25.05692 | -55.74633 | -40.47328 | -35.27227 | 0 | 0 | 0 | 0 | 0 | 0 | 0 | 64.64145 | 63.85575 | 63.3027 | 64.01685 | 66.02985 | 0 | 0 | -9.951543 | -8.52384008 | -9.14214465 | -8.76239 | -9.381659947 | -10.71492 | -7.025378 | 88.63044 | 100.1755 | 96.90257 | 124.4635 | 100.6013 | 49.83978 | 62.01577
64 | W83498 | 2017-03-21 19:53 | 75.3395 | 77.6369 | 12 | 81 | 1.1411 | 1214.7921 | 16006 | 29 | 139022 | 139071 | 139105 | 139113 | 139337 | 139295 | 220889 | 220897 | 239269 | 239731 | 215459 | 215715 | 215954 | 215863 | 294074 | 294058 | 1366.77 | 41957.2539 | 1 | 116.6894 | 116.6894 | 116.6894 | 116.6894 | 116.6894 | 116.6894 | 116.6894 | 1233.7891 | 1130.7113 | 1075.5 | 840.2471 | 1073.5669 | 980.9345 | 953.2529 | 925.8674 | 904.4079 | 891.2385 | 875.1152 | 850.2673 | 15.6 | 17.8 | 29.3712 | 15.9738 | 9.1439 | 6.238 | 4.3429 | 3.0765 | 2.266 | 1.9332 | 1.9519 | 74.68 | 131.06 | 132.68 | 225.92 | 198.58 | 332.95 | 283.75 | 475.5 | 406.78 | 677.27 | 548.59 | 923.51 | 660.14 | 1115.8199 | 48.6 | 46.8 | 45.3481 | -9.381818 | -8.4864 | 8.4864 | 3.1021 | -8.4864 | 4401066 | 1 |  |  | 4.1429 | 8.1686 | 10.1779 | 12.5507 | 13.5636 | 17.5993 | 4.3313 | 8.74 | 10.5475 | 13.4063 | 14.1313 | 18.8612 | 24.928 | 24.9039 | 24.975 | 25.0614 | 24.8876 | 24.8846 |  | 12386 | 547 | 4 |  | CC060B | 191 | 870 | 4 | 5 | 30.000002 | 28.666666 | -9.381818 | 1507.3143 | 1465.3143 | 1265.4572 | 1211.8214 | 1140.4642 | 1138.0215 | 927.4143 | 37.0186 | 44.4829 | 46.715 | 41.7143 | 36.17 | 35.9729 | 31.0264 | 29.3712 | 15.9738 | 9.1439 | 6.238 | 4.3429 | 3.0765 | 2.266 | 1.9332 | 0 | 0 | 0 | 0 | 0 | 0.1016 | 0.0254 | 0 | 0 | 0 | 0 | 0 | 0 | 0 | 0.068991 | 0.053068 | 0.042091 | 0.019178 | 0.040965 | 0.024729 | 0.021786 | 8e-06 | 5.2e-05 | 0.000142 | 0.000176 | 0.0002 | 0.004292 | 0.004176 | 0.083104 | 0.079477 | 0.077176 | 0.079174 | 0.089199 | 0.105739 | 0.099575 | -0.133244 | -0.131468 | -0.13019 | -0.131918 | -0.13642 | -0.137464 | -0.133704 | -1.361263 | -1.335102 | -1.315525 | -1.342688 | -1.408135 | -1.457223 | -1.400502 | -0.194375 | -0.179519 | -0.171701 | -0.187362 | -0.22751 | -0.252703 | -0.221899 | -0.409752 | -0.380803 | -0.360706 | -0.387755 | -0.460581 | -0.457399 | -0.397903 | 0.420899 | 0.378734 | 0.343681 | 0.269615 | 0.411686 | 0.33147 | 0.29301 | -75 | -75 | -75 | -75 | -75 | 10 | -10 | -0.862157 | -0.851697 | -0.84444 | -0.854002 | -0.880875 | 0 | 0 |  | 1402.08 | 0 |  | 1422.2729 | 0 |  | 742.74 | 0 |  | 742.611 | 0 |  | 1407.16 | 0 |  | 1430.579 | 0 |  | 763.373 | 0 |  | 763.381 | 0 |  | 1417.015 | 0 |  | 1450.746 | 0 |  | 776.059 | 0 |  | 776.254 | 0 |  | 1497.584 | 0 |  | 1502.6639 | 0 |  | 755.249 | 0 |  | 755.251 | 0 |  | 1452.118 | 0 |  | 1453.871 | 0 |  | 705.113 | 0 |  | 704.917 | 0 |  | 1505.356 | 0 |  | 1511.5291 | 0 |  | 742.628 | 0.102 |  | 742.732 | 0.102 |  | 1472.057 | 0 |  | 1479.677 | 0 |  | 778.908 | 0.025 |  | 778.995 | 0.025 | 125.2638 | 116.4588 | 97.66292 | 95.94475 | 101.7283 | 120.3333 | 92.34728 | 0 | 0 | 0 | 0 | 0 | -13.9663424 | -3.3960816 | -93.92579 | -70.92061824 | -55.55857 | -25.98638 | -57.96588 | -42.29007 | -36.35983 | 0 | 0 | 0 | 0 | 0 | 0 | 0 | 64.661775 | 63.877275 | 63.333 | 64.05015 | 66.065625 | 0 | 0 | -7.195490375 | -7.985526 | -8.021012215 | -7.815675 | -8.2290367 | -9.09046 | -6.884727 | 88.80435 | 101.4299 | 97.41635 | 126.1928 | 101.599 | 54.98638 | 45.70664
64 | W83499 | 2017-03-21 19:55 | 75.4037 | 77.7024 | 25 | 82 | 1.1411 | 1222.293 | 16083 | 29 | 139022 | 139071 | 139105 | 139113 | 139337 | 139295 | 220889 | 220897 | 239269 | 239731 | 215459 | 215715 | 215954 | 215863 | 294074 | 294058 | 1366.77 | 41973.7813 | 1 | 118.3632 | 118.3632 | 118.3632 | 118.3632 | 118.3632 | 118.3632 | 118.3632 | 1227.9297 | 1138.0126 | 1078.3334 | 845.2403 | 1082.5835 | 988.976 | 960.6578 | 933.0512 | 911.5651 | 898.2089 | 881.5826 | 858.7629 | 15.4 | 18.2 | 29.0872 | 15.848 | 9.1345 | 6.2498 | 4.3704 | 3.0836 | 2.2885 | 1.9293 | 1.9539 | 74.79 | 130.11 | 132.67 | 222.45 | 198.13 | 325.37 | 282.76 | 466.74 | 403.65 | 674.34 | 543.28 | 920.95 | 659.95 | 1114.1801 | 50 | 46.7 | 44.1366 | -0.990909 | -2.3462 | 3.7545 | -0.8196 | -2.3462 | 4401066 | 2 |  |  | 4.04 | 7.9786 | 10.0336 | 12.1693 | 13.225 | 16.9757 | 4.2775 | 8.5887 | 10.5013 | 13.3688 | 14.4388 | 17.6987 | 25.0103 | 24.9787 | 25.0384 | 25.146 | 25.0464 | 24.8034 |  | 12386 | 547 | 5 |  | CC060B | 191 | 870 | 4 | 5 | 30.000002 | 28 | -0.990909 | 1524.75 | 1464.6929 | 1244.5 | 1194.6571 | 1142.6143 | 1114.7428 | 1081.7928 | 47.6457 | 45.6257 | 46.7136 | 44.615 | 42.1093 | 36.9671 | 31.065 | 29.0872 | 15.848 | 9.1345 | 6.2498 | 4.3704 | 3.0836 | 2.2885 | 1.9293 | 0 | 0 | 0 | 0 | 0 | 0.1016 | 0.0254 | 0 | 0 | 0 | 0 | 0 | 0 | 0 | 0.071357 | 0.054895 | 0.043674 | 0.020007 | 0.042557 | 0.025978 | 0.022708 | 8e-06 | 5.2e-05 | 0.000142 | 0.000178 | 0.000205 | 0.004197 | 0.004153 | 0.083111 | 0.07949 | 0.07719 | 0.079192 | 0.089213 | 0.105773 | 0.099456 | -0.133454 | -0.131646 | -0.130353 | -0.132063 | -0.136599 | -0.137612 | -0.134299 | -1.361614 | -1.335023 | -1.315264 | -1.342124 | -1.40796 | -1.457158 | -1.407188 | -0.194614 | -0.179813 | -0.172013 | -0.187756 | -0.227902 | -0.253307 | -0.220926 | -0.410156 | -0.380712 | -0.360426 | -0.387119 | -0.460352 | -0.456421 | -0.403758 | 0.420615 | 0.378877 | 0.344626 | 0.270931 | 0.415094 | 0.335093 | 0.293259 | -75 | -75 | -75 | -75 | -75 | 0 | 0 | -0.862017 | -0.851545 | -0.844199 | -0.853721 | -0.880574 | 0 | 0 |  | 1402.08 | 0 |  | 1422.2729 | 0 |  | 742.74 | 0 |  | 742.611 | 0 |  | 1407.16 | 0 |  | 1430.579 | 0 |  | 763.373 | 0 |  | 763.381 | 0 |  | 1417.015 | 0 |  | 1450.746 | 0 |  | 776.059 | 0 |  | 776.254 | 0 |  | 1497.584 | 0 |  | 1502.6639 | 0 |  | 755.249 | 0 |  | 755.251 | 0 |  | 1452.118 | 0 |  | 1453.871 | 0 |  | 705.113 | 0 |  | 704.917 | 0 |  | 1505.356 | 0 |  | 1511.5291 | 0 |  | 742.628 | 0.102 |  | 742.732 | 0.102 |  | 1472.057 | 0 |  | 1479.677 | 0 |  | 778.908 | 0.025 |  | 778.995 | 0.025 | 126.7235 | 116.4284 | 96.062955 | 94.60729 | 101.936 | 117.9097 | 107.5908 | 0 | 0 | 0 | 0 | 0 | -13.9813792 | -3.4111946 | -97.17158311 | -73.35551 | -57.62961 | -27.09077294 | -60.20718552 | -43.96974265 | -37.79848 | 0 | 0 | 0 | 0 | 0 | 0 | 0 | 64.651275 | 63.865875 | 63.314925 | 64.029075 | 66.04305 | 0 | 0 | -9.27252 | -8.204094 | -8.035346 | -8.37673394 | -9.596794 | -9.364025 | -6.86306619 | 84.93067 | 98.73471 | 93.71293 | 123.1689 | 98.17512 | 50.59454 | 59.51805
64 | W83500 | 2017-03-21 19:56 | 75.4862 | 77.7867 | 24 | 82 | 1.1411 | 1232.3096 | 16222 | 29 | 139022 | 139071 | 139105 | 139113 | 139337 | 139295 | 220889 | 220897 | 239269 | 239731 | 215459 | 215715 | 215954 | 215863 | 294074 | 294058 | 1366.77 | 42001.6289 | 1 | 120.0507 | 120.0507 | 120.0507 | 120.0507 | 120.0507 | 120.0507 | 120.0507 | 1240.8203 | 1127.2511 | 1067.3334 | 841.3915 | 1070.2043 | 978.3808 | 950.7648 | 923.7711 | 902.8664 | 890.4534 | 874.5501 | 850.6859 | 15.4 | 17.6 | 29.3139 | 16.0434 | 9.243 | 6.2743 | 4.3641 | 3.0661 | 2.2692 | 1.9314 | 1.956 | 73.38 | 129.78 | 130.35 | 222.76 | 195.79 | 329.39 | 280.06 | 471.77 | 403.58 | 677.45 | 546.6 | 924.53 | 659.7 | 1115.13 | 49.6 | 46.6 | 45.729 | -11.372727 | -11.6884 | 11.6884 | -1.3391 | -11.6884 | 4401066 | 1 |  |  | 4.2914 | 8.3114 | 10.2657 | 12.6364 | 13.6521 | 18.1964 | 4.5388 | 8.7475 | 10.7175 | 13.4388 | 14.2838 | 20.3375 | 24.9543 | 24.8862 | 24.9611 | 24.9872 | 24.848 | 24.8769 |  | 12386 | 547 | 6 |  | CC060B | 191 | 870 | 4 | 5 | 30.000002 | 31.5 | -11.372727 | 1572.45 | 1501.7 | 1281.7428 | 1229.4 | 1166.7643 | 1142.1929 | 1052.4572 | 50.1021 | 46.2814 | 48.7086 | 41.76 | 33.9329 | 33.5207 | 31.9207 | 29.3139 | 16.0434 | 9.243 | 6.2743 | 4.3641 | 3.0661 | 2.2692 | 1.9314 | 0 | 0 | 0 | 0 | 0 | 0.1016 | 0.0254 | 0 | 0 | 0 | 0 | 0 | 0 | 0 | 0.072924 | 0.056099 | 0.044637 | 0.020749 | 0.043496 | 0.027402 | 0.023923 | 8e-06 | 5.2e-05 | 0.000142 | 0.00018 | 0.00021 | 0.003847 | 0.00396 | 0.083093 | 0.079474 | 0.077173 | 0.07917 | 0.089192 | 0.105738 | 0.099509 | -0.133356 | -0.13154 | -0.130258 | -0.131993 | -0.13651 | -0.137509 | -0.133943 | -1.362342 | -1.335609 | -1.315981 | -1.343237 | -1.408897 | -1.45719 | -1.403471 | -0.194238 | -0.179488 | -0.171678 | -0.187322 | -0.227423 | -0.252745 | -0.221266 | -0.411001 | -0.381359 | -0.361192 | -0.388371 | -0.461553 | -0.457575 | -0.40094 | 0.4215 | 0.380685 | 0.347637 | 0.272501 | 0.414686 | 0.333191 | 0.293529 | -75 | -75 | -75 | -75 | -75 | -10 | 10 | -0.862254 | -0.851809 | -0.844644 | -0.854242 | -0.881134 | 0 | 0 |  | 1402.08 | 0 |  | 1422.2729 | 0 |  | 742.74 | 0 |  | 742.611 | 0 |  | 1407.16 | 0 |  | 1430.579 | 0 |  | 763.373 | 0 |  | 763.381 | 0 |  | 1417.015 | 0 |  | 1450.746 | 0 |  | 776.059 | 0 |  | 776.254 | 0 |  | 1497.584 | 0 |  | 1502.6639 | 0 |  | 755.249 | 0 |  | 755.251 | 0 |  | 1452.118 | 0 |  | 1453.871 | 0 |  | 705.113 | 0 |  | 704.917 | 0 |  | 1505.356 | 0 |  | 1511.5291 | 0 |  | 742.628 | 0.102 |  | 742.732 | 0.102 |  | 1472.057 | 0 |  | 1479.677 | 0 |  | 778.908 | 0.025 |  | 778.995 | 0.025 | 130.6596 | 119.3461058 | 98.91594 | 97.331598 | 104.066 | 120.7732 | 104.729 | 0 | 0 | 0 | 0 | 0 | -13.9709144 | -3.4021522 | -99.35833 | -74.99578 | -58.92831 | -28.11261 | -61.57725 | -45.53573031 | -39.13298 | 0 | 0 | 0 | 0 | 0 | 0 | 0 | 64.66905 | 63.885675 | 63.3483 | 64.06815 | 66.08505 | 0 | 0 | -9.731732 | -8.306956 | -8.362195 | -7.82256672 | -7.717122 | -8.472189 | -7.062966 | 86.23858 | 99.92904 | 94.97373 | 125.4646 | 100.8567 | 52.79436 | 55.13086

## F6top
[6 empty] | 0 | 1 | 2 | 3 | 4 | 5 | 6 | 7 | 8 | 9 | 10 | 11 | 12 | 13 | 14 | 15 | 16 | 17 | 18 | 19 | 20 | 21 | 22 | 23 | 24 | 25 | 26 | 27 | 28 | 29 | 30 | 31 | 32 | 33 | 34 | 35 | 36 | 37 | 38 | 39 | 40 | 41 | 42 | 43 | 44 | 45 | 46 | 47 | 48 | 49 | 50 | 51 | 52 | 53 | 54 | 55 | 56 | 57 | 58 | 59 | 60 | 61 | 62 | 63 | 64
ord_wdt | alpha | alpha/k | WROLL_SHIFT_POS_6 | Width1 | Width2 | -855.04 | -828.32 | -801.6 | -774.88 | -748.16 | -721.44 | -694.72 | -668 | -641.28 | -614.56 | -587.84 | -561.12 | -534.4 | -507.68 | -480.96 | -454.24 | -427.52 | -400.8 | -374.08 | -347.36 | -320.64 | -293.92 | -267.2 | -240.48 | -213.76 | -187.04 | -160.32 | -133.6 | -106.88 | -80.16 | -53.44 | -26.72 | 0 | 26.72 | 53.44 | 80.16 | 106.88 | 133.6 | 160.32 | 187.04 | 213.76 | 240.48 | 267.2 | 293.92 | 320.64 | 347.36 | 374.08 | 400.8 | 427.52 | 454.24 | 480.96 | 507.68 | 534.4 | 561.12 | 587.84 | 614.56 | 641.28 | 668 | 694.72 | 721.44 | 748.16 | 774.88 | 801.6 | 828.32 | 855.04
1048 | 452.691 | 0.0009026599 | 0 | 524 | -524 | 0 | 0 | 0 | 0 | 0 | 0 | 0 | 0 | 0 | 0 | 0 | 0 | 0 | 0.0009026599 | 0.0009026599 | 0.0009026599 | 0.0009026599 | 0.0009026599 | 0.0009026599 | 0.0009026599 | 0.0009026599 | 0.0009026599 | 0.0009026599 | 0.0009026599 | 0.0009026599 | 0.0009026599 | 0.0009026599 | 0.0009026599 | 0.0009026599 | 0.0009026599 | 0.0009026599 | 0.0009026599 | 0.0009026599 | 0.0009026599 | 0.0009026599 | 0.0009026599 | 0.0009026599 | 0.0009026599 | 0.0009026599 | 0.0009026599 | 0.0009026599 | 0.0009026599 | 0.0009026599 | 0.0009026599 | 0.0009026599 | 0.0009026599 | 0.0009026599 | 0.0009026599 | 0.0009026599 | 0.0009026599 | 0.0009026599 | 0.0009026599 | 0 | 0 | 0 | 0 | 0 | 0 | 0 | 0 | 0 | 0 | 0 | 0 | 0
1048 | 465.4175 | 0.0009280364 | 0 | 524 | -524 | 0 | 0 | 0 | 0 | 0 | 0 | 0 | 0 | 0 | 0 | 0 | 0 | 0 | 0.0009280364 | 0.0009280364 | 0.0009280364 | 0.0009280364 | 0.0009280364 | 0.0009280364 | 0.0009280364 | 0.0009280364 | 0.0009280364 | 0.0009280364 | 0.0009280364 | 0.0009280364 | 0.0009280364 | 0.0009280364 | 0.0009280364 | 0.0009280364 | 0.0009280364 | 0.0009280364 | 0.0009280364 | 0.0009280364 | 0.0009280364 | 0.0009280364 | 0.0009280364 | 0.0009280364 | 0.0009280364 | 0.0009280364 | 0.0009280364 | 0.0009280364 | 0.0009280364 | 0.0009280364 | 0.0009280364 | 0.0009280364 | 0.0009280364 | 0.0009280364 | 0.0009280364 | 0.0009280364 | 0.0009280364 | 0.0009280364 | 0.0009280364 | 0 | 0 | 0 | 0 | 0 | 0 | 0 | 0 | 0 | 0 | 0 | 0 | 0
1048 | 469.1688 | 0.0009355165 | 0 | 524 | -524 | 0 | 0 | 0 | 0 | 0 | 0 | 0 | 0 | 0 | 0 | 0 | 0 | 0 | 0.0009355165 | 0.0009355165 | 0.0009355165 | 0.0009355165 | 0.0009355165 | 0.0009355165 | 0.0009355165 | 0.0009355165 | 0.0009355165 | 0.0009355165 | 0.0009355165 | 0.0009355165 | 0.0009355165 | 0.0009355165 | 0.0009355165 | 0.0009355165 | 0.0009355165 | 0.0009355165 | 0.0009355165 | 0.0009355165 | 0.0009355165 | 0.0009355165 | 0.0009355165 | 0.0009355165 | 0.0009355165 | 0.0009355165 | 0.0009355165 | 0.0009355165 | 0.0009355165 | 0.0009355165 | 0.0009355165 | 0.0009355165 | 0.0009355165 | 0.0009355165 | 0.0009355165 | 0.0009355165 | 0.0009355165 | 0.0009355165 | 0.0009355165 | 0 | 0 | 0 | 0 | 0 | 0 | 0 | 0 | 0 | 0 | 0 | 0 | 0
1054 | 449.2399 | 0.0008957784 | 0 | 527 | -527 | 0 | 0 | 0 | 0 | 0 | 0 | 0 | 0 | 0 | 0 | 0 | 0 | 0 | 0.0008957784 | 0.0008957784 | 0.0008957784 | 0.0008957784 | 0.0008957784 | 0.0008957784 | 0.0008957784 | 0.0008957784 | 0.0008957784 | 0.0008957784 | 0.0008957784 | 0.0008957784 | 0.0008957784 | 0.0008957784 | 0.0008957784 | 0.0008957784 | 0.0008957784 | 0.0008957784 | 0.0008957784 | 0.0008957784 | 0.0008957784 | 0.0008957784 | 0.0008957784 | 0.0008957784 | 0.0008957784 | 0.0008957784 | 0.0008957784 | 0.0008957784 | 0.0008957784 | 0.0008957784 | 0.0008957784 | 0.0008957784 | 0.0008957784 | 0.0008957784 | 0.0008957784 | 0.0008957784 | 0.0008957784 | 0.0008957784 | 0.0008957784 | 0 | 0 | 0 | 0 | 0 | 0 | 0 | 0 | 0 | 0 | 0 | 0 | 0
1054 | 526.4317 | 0.001049698 | 0 | 527 | -527 | 0 | 0 | 0 | 0 | 0 | 0 | 0 | 0 | 0 | 0 | 0 | 0 | 0 | 0.001049698 | 0.001049698 | 0.001049698 | 0.001049698 | 0.001049698 | 0.001049698 | 0.001049698 | 0.001049698 | 0.001049698 | 0.001049698 | 0.001049698 | 0.001049698 | 0.001049698 | 0.001049698 | 0.001049698 | 0.001049698 | 0.001049698 | 0.001049698 | 0.001049698 | 0.001049698 | 0.001049698 | 0.001049698 | 0.001049698 | 0.001049698 | 0.001049698 | 0.001049698 | 0.001049698 | 0.001049698 | 0.001049698 | 0.001049698 | 0.001049698 | 0.001049698 | 0.001049698 | 0.001049698 | 0.001049698 | 0.001049698 | 0.001049698 | 0.001049698 | 0.001049698 | 0 | 0 | 0 | 0 | 0 | 0 | 0 | 0 | 0 | 0 | 0 | 0 | 0
1177 | 386.0889 | 0.0007698563 | -10 | 578.5 | -598.5 | 0 | 0 | 0 | 0 | 0 | 0 | 0 | 0 | 0 | 0 | 0.0007698563 | 0.0007698563 | 0.0007698563 | 0.0007698563 | 0.0007698563 | 0.0007698563 | 0.0007698563 | 0.0007698563 | 0.0007698563 | 0.0007698563 | 0.0007698563 | 0.0007698563 | 0.0007698563 | 0.0007698563 | 0.0007698563 | 0.0007698563 | 0.0007698563 | 0.0007698563 | 0.0007698563 | 0.0007698563 | 0.0007698563 | 0.0007698563 | 0.0007698563 | 0.0007698563 | 0.0007698563 | 0.0007698563 | 0.0007698563 | 0.0007698563 | 0.0007698563 | 0.0007698563 | 0.0007698563 | 0.0007698563 | 0.0007698563 | 0.0007698563 | 0.0007698563 | 0.0007698563 | 0.0007698563 | 0.0007698563 | 0.0007698563 | 0.0007698563 | 0.0007698563 | 0.0007698563 | 0.0007698563 | 0.0007698563 | 0 | 0 | 0 | 0 | 0 | 0 | 0 | 0 | 0 | 0 | 0
1229 | 321.3728 | 0.0006408132 | -20 | 594.5 | -634.5 | 0 | 0 | 0 | 0 | 0 | 0 | 0 | 0 | 0 | 0.0006408132 | 0.0006408132 | 0.0006408132 | 0.0006408132 | 0.0006408132 | 0.0006408132 | 0.0006408132 | 0.0006408132 | 0.0006408132 | 0.0006408132 | 0.0006408132 | 0.0006408132 | 0.0006408132 | 0.0006408132 | 0.0006408132 | 0.0006408132 | 0.0006408132 | 0.0006408132 | 0.0006408132 | 0.0006408132 | 0.0006408132 | 0.0006408132 | 0.0006408132 | 0.0006408132 | 0.0006408132 | 0.0006408132 | 0.0006408132 | 0.0006408132 | 0.0006408132 | 0.0006408132 | 0.0006408132 | 0.0006408132 | 0.0006408132 | 0.0006408132 | 0.0006408132 | 0.0006408132 | 0.0006408132 | 0.0006408132 | 0.0006408132 | 0.0006408132 | 0.0006408132 | 0.0006408132 | 0.0006408132 | 0.0006408132 | 0.0006408132 | 0.0006408132 | 0 | 0 | 0 | 0 | 0 | 0 | 0 | 0 | 0 | 0
1277 | 365.1174 | 0.0007280393 | -30 | 608.5 | -668.5 | 0 | 0 | 0 | 0 | 0 | 0 | 0 | 0.0007280393 | 0.0007280393 | 0.0007280393 | 0.0007280393 | 0.0007280393 | 0.0007280393 | 0.0007280393 | 0.0007280393 | 0.0007280393 | 0.0007280393 | 0.0007280393 | 0.0007280393 | 0.0007280393 | 0.0007280393 | 0.0007280393 | 0.0007280393 | 0.0007280393 | 0.0007280393 | 0.0007280393 | 0.0007280393 | 0.0007280393 | 0.0007280393 | 0.0007280393 | 0.0007280393 | 0.0007280393 | 0.0007280393 | 0.0007280393 | 0.0007280393 | 0.0007280393 | 0.0007280393 | 0.0007280393 | 0.0007280393 | 0.0007280393 | 0.0007280393 | 0.0007280393 | 0.0007280393 | 0.0007280393 | 0.0007280393 | 0.0007280393 | 0.0007280393 | 0.0007280393 | 0.0007280393 | 0.0007280393 | 0.0007280393 | 0.0007280393 | 0.0007280393 | 0.0007280393 | 0.0007280393 | 0 | 0 | 0 | 0 | 0 | 0 | 0 | 0 | 0 | 0
1268 | 364.836 | 0.0007274782 | -40 | 594 | -674 | 0 | 0 | 0 | 0 | 0 | 0 | 0 | 0.0007274782 | 0.0007274782 | 0.0007274782 | 0.0007274782 | 0.0007274782 | 0.0007274782 | 0.0007274782 | 0.0007274782 | 0.0007274782 | 0.0007274782 | 0.0007274782 | 0.0007274782 | 0.0007274782 | 0.0007274782 | 0.0007274782 | 0.0007274782 | 0.0007274782 | 0.0007274782 | 0.0007274782 | 0.0007274782 | 0.0007274782 | 0.0007274782 | 0.0007274782 | 0.0007274782 | 0.0007274782 | 0.0007274782 | 0.0007274782 | 0.0007274782 | 0.0007274782 | 0.0007274782 | 0.0007274782 | 0.0007274782 | 0.0007274782 | 0.0007274782 | 0.0007274782 | 0.0007274782 | 0.0007274782 | 0.0007274782 | 0.0007274782 | 0.0007274782 | 0.0007274782 | 0.0007274782 | 0.0007274782 | 0.0007274782 | 0.0007274782 | 0.0007274782 | 0.0007274782 | 0.0007274782 | 0 | 0 | 0 | 0 | 0 | 0 | 0 | 0 | 0 | 0
1329 | 549.3607 | 0.001095418 | -47 | 617.5 | -711.5 | 0 | 0 | 0 | 0 | 0 | 0 | 0.001095418 | 0.001095418 | 0.001095418 | 0.001095418 | 0.001095418 | 0.001095418 | 0.001095418 | 0.001095418 | 0.001095418 | 0.001095418 | 0.001095418 | 0.001095418 | 0.001095418 | 0.001095418 | 0.001095418 | 0.001095418 | 0.001095418 | 0.001095418 | 0.001095418 | 0.001095418 | 0.001095418 | 0.001095418 | 0.001095418 | 0.001095418 | 0.001095418 | 0.001095418 | 0.001095418 | 0.001095418 | 0.001095418 | 0.001095418 | 0.001095418 | 0.001095418 | 0.001095418 | 0.001095418 | 0.001095418 | 0.001095418 | 0.001095418 | 0.001095418 | 0.001095418 | 0.001095418 | 0.001095418 | 0.001095418 | 0.001095418 | 0.001095418 | 0.001095418 | 0.001095418 | 0.001095418 | 0.001095418 | 0.001095418 | 0.001095418 | 0 | 0 | 0 | 0 | 0 | 0 | 0 | 0 | 0
1414 | 359.6594 | 0.0007171561 | -54 | 653 | -761 | 0 | 0 | 0 | 0 | 0.0007171561 | 0.0007171561 | 0.0007171561 | 0.0007171561 | 0.0007171561 | 0.0007171561 | 0.0007171561 | 0.0007171561 | 0.0007171561 | 0.0007171561 | 0.0007171561 | 0.0007171561 | 0.0007171561 | 0.0007171561 | 0.0007171561 | 0.0007171561 | 0.0007171561 | 0.0007171561 | 0.0007171561 | 0.0007171561 | 0.0007171561 | 0.0007171561 | 0.0007171561 | 0.0007171561 | 0.0007171561 | 0.0007171561 | 0.0007171561 | 0.0007171561 | 0.0007171561 | 0.0007171561 | 0.0007171561 | 0.0007171561 | 0.0007171561 | 0.0007171561 | 0.0007171561 | 0.0007171561 | 0.0007171561 | 0.0007171561 | 0.0007171561 | 0.0007171561 | 0.0007171561 | 0.0007171561 | 0.0007171561 | 0.0007171561 | 0.0007171561 | 0.0007171561 | 0.0007171561 | 0.0007171561 | 0.0007171561 | 0.0007171561 | 0.0007171561 | 0.0007171561 | 0.0007171561 | 0 | 0 | 0 | 0 | 0 | 0 | 0 | 0
1479 | 643.5946 | 0.001283319 | -61 | 678.5 | -800.5 | 0 | 0 | 0 | 0.001283319 | 0.001283319 | 0.001283319 | 0.001283319 | 0.001283319 | 0.001283319 | 0.001283319 | 0.001283319 | 0.001283319 | 0.001283319 | 0.001283319 | 0.001283319 | 0.001283319 | 0.001283319 | 0.001283319 | 0.001283319 | 0.001283319 | 0.001283319 | 0.001283319 | 0.001283319 | 0.001283319 | 0.001283319 | 0.001283319 | 0.001283319 | 0.001283319 | 0.001283319 | 0.001283319 | 0.001283319 | 0.001283319 | 0.001283319 | 0.001283319 | 0.001283319 | 0.001283319 | 0.001283319 | 0.001283319 | 0.001283319 | 0.001283319 | 0.001283319 | 0.001283319 | 0.001283319 | 0.001283319 | 0.001283319 | 0.001283319 | 0.001283319 | 0.001283319 | 0.001283319 | 0.001283319 | 0.001283319 | 0.001283319 | 0.001283319 | 0.001283319 | 0.001283319 | 0.001283319 | 0.001283319 | 0.001283319 | 0 | 0 | 0 | 0 | 0 | 0 | 0
1479 | 601.979 | 0.001200338 | -68 | 671.5 | -807.5 | 0 | 0 | 0.001200338 | 0.001200338 | 0.001200338 | 0.001200338 | 0.001200338 | 0.001200338 | 0.001200338 | 0.001200338 | 0.001200338 | 0.001200338 | 0.001200338 | 0.001200338 | 0.001200338 | 0.001200338 | 0.001200338 | 0.001200338 | 0.001200338 | 0.001200338 | 0.001200338 | 0.001200338 | 0.001200338 | 0.001200338 | 0.001200338 | 0.001200338 | 0.001200338 | 0.001200338 | 0.001200338 | 0.001200338 | 0.001200338 | 0.001200338 | 0.001200338 | 0.001200338 | 0.001200338 | 0.001200338 | 0.001200338 | 0.001200338 | 0.001200338 | 0.001200338 | 0.001200338 | 0.001200338 | 0.001200338 | 0.001200338 | 0.001200338 | 0.001200338 | 0.001200338 | 0.001200338 | 0.001200338 | 0.001200338 | 0.001200338 | 0.001200338 | 0.001200338 | 0.001200338 | 0.001200338 | 0.001200338 | 0.001200338 | 0.001200338 | 0 | 0 | 0 | 0 | 0 | 0 | 0
1595 | 410.888 | 0.0008193054 | -75 | 722.5 | -872.5 | 0.0008193054 | 0.0008193054 | 0.0008193054 | 0.0008193054 | 0.0008193054 | 0.0008193054 | 0.0008193054 | 0.0008193054 | 0.0008193054 | 0.0008193054 | 0.0008193054 | 0.0008193054 | 0.0008193054 | 0.0008193054 | 0.0008193054 | 0.0008193054 | 0.0008193054 | 0.0008193054 | 0.0008193054 | 0.0008193054 | 0.0008193054 | 0.0008193054 | 0.0008193054 | 0.0008193054 | 0.0008193054 | 0.0008193054 | 0.0008193054 | 0.0008193054 | 0.0008193054 | 0.0008193054 | 0.0008193054 | 0.0008193054 | 0.0008193054 | 0.0008193054 | 0.0008193054 | 0.0008193054 | 0.0008193054 | 0.0008193054 | 0.0008193054 | 0.0008193054 | 0.0008193054 | 0.0008193054 | 0.0008193054 | 0.0008193054 | 0.0008193054 | 0.0008193054 | 0.0008193054 | 0.0008193054 | 0.0008193054 | 0.0008193054 | 0.0008193054 | 0.0008193054 | 0.0008193054 | 0.0008193054 | 0.0008193054 | 0.0008193054 | 0.0008193054 | 0.0008193054 | 0.0008193054 | 0.0008193054 | 0 | 0 | 0 | 0 | 0
1608 | 359.3638 | 0.0007165667 | -68 | 736 | -872 | 0.0007165667 | 0.0007165667 | 0.0007165667 | 0.0007165667 | 0.0007165667 | 0.0007165667 | 0.0007165667 | 0.0007165667 | 0.0007165667 | 0.0007165667 | 0.0007165667 | 0.0007165667 | 0.0007165667 | 0.0007165667 | 0.0007165667 | 0.0007165667 | 0.0007165667 | 0.0007165667 | 0.0007165667 | 0.0007165667 | 0.0007165667 | 0.0007165667 | 0.0007165667 | 0.0007165667 | 0.0007165667 | 0.0007165667 | 0.0007165667 | 0.0007165667 | 0.0007165667 | 0.0007165667 | 0.0007165667 | 0.0007165667 | 0.0007165667 | 0.0007165667 | 0.0007165667 | 0.0007165667 | 0.0007165667 | 0.0007165667 | 0.0007165667 | 0.0007165667 | 0.0007165667 | 0.0007165667 | 0.0007165667 | 0.0007165667 | 0.0007165667 | 0.0007165667 | 0.0007165667 | 0.0007165667 | 0.0007165667 | 0.0007165667 | 0.0007165667 | 0.0007165667 | 0.0007165667 | 0.0007165667 | 0.0007165667 | 0.0007165667 | 0.0007165667 | 0.0007165667 | 0.0007165667 | 0.0007165667 | 0 | 0 | 0 | 0 | 0
1608 | 346.0746 | 0.0006900683 | -61 | 743 | -865 | 0.0006900683 | 0.0006900683 | 0.0006900683 | 0.0006900683 | 0.0006900683 | 0.0006900683 | 0.0006900683 | 0.0006900683 | 0.0006900683 | 0.0006900683 | 0.0006900683 | 0.0006900683 | 0.0006900683 | 0.0006900683 | 0.0006900683 | 0.0006900683 | 0.0006900683 | 0.0006900683 | 0.0006900683 | 0.0006900683 | 0.0006900683 | 0.0006900683 | 0.0006900683 | 0.0006900683 | 0.0006900683 | 0.0006900683 | 0.0006900683 | 0.0006900683 | 0.0006900683 | 0.0006900683 | 0.0006900683 | 0.0006900683 | 0.0006900683 | 0.0006900683 | 0.0006900683 | 0.0006900683 | 0.0006900683 | 0.0006900683 | 0.0006900683 | 0.0006900683 | 0.0006900683 | 0.0006900683 | 0.0006900683 | 0.0006900683 | 0.0006900683 | 0.0006900683 | 0.0006900683 | 0.0006900683 | 0.0006900683 | 0.0006900683 | 0.0006900683 | 0.0006900683 | 0.0006900683 | 0.0006900683 | 0.0006900683 | 0.0006900683 | 0.0006900683 | 0.0006900683 | 0.0006900683 | 0.0006900683 | 0 | 0 | 0 | 0 | 0
1573 | 758.5834 | 0.001512605 | -54 | 732.5 | -840.5 | 0 | 0.001512605 | 0.001512605 | 0.001512605 | 0.001512605 | 0.001512605 | 0.001512605 | 0.001512605 | 0.001512605 | 0.001512605 | 0.001512605 | 0.001512605 | 0.001512605 | 0.001512605 | 0.001512605 | 0.001512605 | 0.001512605 | 0.001512605 | 0.001512605 | 0.001512605 | 0.001512605 | 0.001512605 | 0.001512605 | 0.001512605 | 0.001512605 | 0.001512605 | 0.001512605 | 0.001512605 | 0.001512605 | 0.001512605 | 0.001512605 | 0.001512605 | 0.001512605 | 0.001512605 | 0.001512605 | 0.001512605 | 0.001512605 | 0.001512605 | 0.001512605 | 0.001512605 | 0.001512605 | 0.001512605 | 0.001512605 | 0.001512605 | 0.001512605 | 0.001512605 | 0.001512605 | 0.001512605 | 0.001512605 | 0.001512605 | 0.001512605 | 0.001512605 | 0.001512605 | 0.001512605 | 0.001512605 | 0.001512605 | 0.001512605 | 0.001512605 | 0.001512605 | 0.001512605 | 0 | 0 | 0 | 0 | 0
1565 | 409.0123 | 0.0008155652 | -47 | 735.5 | -829.5 | 0 | 0.0008155652 | 0.0008155652 | 0.0008155652 | 0.0008155652 | 0.0008155652 | 0.0008155652 | 0.0008155652 | 0.0008155652 | 0.0008155652 | 0.0008155652 | 0.0008155652 | 0.0008155652 | 0.0008155652 | 0.0008155652 | 0.0008155652 | 0.0008155652 | 0.0008155652 | 0.0008155652 | 0.0008155652 | 0.0008155652 | 0.0008155652 | 0.0008155652 | 0.0008155652 | 0.0008155652 | 0.0008155652 | 0.0008155652 | 0.0008155652 | 0.0008155652 | 0.0008155652 | 0.0008155652 | 0.0008155652 | 0.0008155652 | 0.0008155652 | 0.0008155652 | 0.0008155652 | 0.0008155652 | 0.0008155652 | 0.0008155652 | 0.0008155652 | 0.0008155652 | 0.0008155652 | 0.0008155652 | 0.0008155652 | 0.0008155652 | 0.0008155652 | 0.0008155652 | 0.0008155652 | 0.0008155652 | 0.0008155652 | 0.0008155652 | 0.0008155652 | 0.0008155652 | 0.0008155652 | 0.0008155652 | 0.0008155652 | 0.0008155652 | 0.0008155652 | 0.0008155652 | 0.0008155652 | 0 | 0 | 0 | 0 | 0
1549 | 902.5553 | 0.001799683 | -40 | 734.5 | -814.5 | 0 | 0 | 0.001799683 | 0.001799683 | 0.001799683 | 0.001799683 | 0.001799683 | 0.001799683 | 0.001799683 | 0.001799683 | 0.001799683 | 0.001799683 | 0.001799683 | 0.001799683 | 0.001799683 | 0.001799683 | 0.001799683 | 0.001799683 | 0.001799683 | 0.001799683 | 0.001799683 | 0.001799683 | 0.001799683 | 0.001799683 | 0.001799683 | 0.001799683 | 0.001799683 | 0.001799683 | 0.001799683 | 0.001799683 | 0.001799683 | 0.001799683 | 0.001799683 | 0.001799683 | 0.001799683 | 0.001799683 | 0.001799683 | 0.001799683 | 0.001799683 | 0.001799683 | 0.001799683 | 0.001799683 | 0.001799683 | 0.001799683 | 0.001799683 | 0.001799683 | 0.001799683 | 0.001799683 | 0.001799683 | 0.001799683 | 0.001799683 | 0.001799683 | 0.001799683 | 0.001799683 | 0.001799683 | 0.001799683 | 0.001799683 | 0.001799683 | 0.001799683 | 0.001799683 | 0 | 0 | 0 | 0 | 0
1548 | 407.6266 | 0.0008128022 | -30 | 744 | -804 | 0 | 0 | 0.0008128022 | 0.0008128022 | 0.0008128022 | 0.0008128022 | 0.0008128022 | 0.0008128022 | 0.0008128022 | 0.0008128022 | 0.0008128022 | 0.0008128022 | 0.0008128022 | 0.0008128022 | 0.0008128022 | 0.0008128022 | 0.0008128022 | 0.0008128022 | 0.0008128022 | 0.0008128022 | 0.0008128022 | 0.0008128022 | 0.0008128022 | 0.0008128022 | 0.0008128022 | 0.0008128022 | 0.0008128022 | 0.0008128022 | 0.0008128022 | 0.0008128022 | 0.0008128022 | 0.0008128022 | 0.0008128022 | 0.0008128022 | 0.0008128022 | 0.0008128022 | 0.0008128022 | 0.0008128022 | 0.0008128022 | 0.0008128022 | 0.0008128022 | 0.0008128022 | 0.0008128022 | 0.0008128022 | 0.0008128022 | 0.0008128022 | 0.0008128022 | 0.0008128022 | 0.0008128022 | 0.0008128022 | 0.0008128022 | 0.0008128022 | 0.0008128022 | 0.0008128022 | 0.0008128022 | 0.0008128022 | 0.0008128022 | 0.0008128022 | 0.0008128022 | 0.0008128022 | 0 | 0 | 0 | 0 | 0
1561 | 301.499 | 0.0006011851 | -20 | 760.5 | -800.5 | 0 | 0 | 0 | 0.0006011851 | 0.0006011851 | 0.0006011851 | 0.0006011851 | 0.0006011851 | 0.0006011851 | 0.0006011851 | 0.0006011851 | 0.0006011851 | 0.0006011851 | 0.0006011851 | 0.0006011851 | 0.0006011851 | 0.0006011851 | 0.0006011851 | 0.0006011851 | 0.0006011851 | 0.0006011851 | 0.0006011851 | 0.0006011851 | 0.0006011851 | 0.0006011851 | 0.0006011851 | 0.0006011851 | 0.0006011851 | 0.0006011851 | 0.0006011851 | 0.0006011851 | 0.0006011851 | 0.0006011851 | 0.0006011851 | 0.0006011851 | 0.0006011851 | 0.0006011851 | 0.0006011851 | 0.0006011851 | 0.0006011851 | 0.0006011851 | 0.0006011851 | 0.0006011851 | 0.0006011851 | 0.0006011851 | 0.0006011851 | 0.0006011851 | 0.0006011851 | 0.0006011851 | 0.0006011851 | 0.0006011851 | 0.0006011851 | 0.0006011851 | 0.0006011851 | 0.0006011851 | 0.0006011851 | 0.0006011851 | 0.0006011851 | 0.0006011851 | 0.0006011851 | 0.0006011851 | 0 | 0 | 0 | 0
1561 | 264.8614 | 0.0005281302 | -10 | 770.5 | -790.5 | 0 | 0 | 0 | 0.0005281302 | 0.0005281302 | 0.0005281302 | 0.0005281302 | 0.0005281302 | 0.0005281302 | 0.0005281302 | 0.0005281302 | 0.0005281302 | 0.0005281302 | 0.0005281302 | 0.0005281302 | 0.0005281302 | 0.0005281302 | 0.0005281302 | 0.0005281302 | 0.0005281302 | 0.0005281302 | 0.0005281302 | 0.0005281302 | 0.0005281302 | 0.0005281302 | 0.0005281302 | 0.0005281302 | 0.0005281302 | 0.0005281302 | 0.0005281302 | 0.0005281302 | 0.0005281302 | 0.0005281302 | 0.0005281302 | 0.0005281302 | 0.0005281302 | 0.0005281302 | 0.0005281302 | 0.0005281302 | 0.0005281302 | 0.0005281302 | 0.0005281302 | 0.0005281302 | 0.0005281302 | 0.0005281302 | 0.0005281302 | 0.0005281302 | 0.0005281302 | 0.0005281302 | 0.0005281302 | 0.0005281302 | 0.0005281302 | 0.0005281302 | 0.0005281302 | 0.0005281302 | 0.0005281302 | 0.0005281302 | 0.0005281302 | 0.0005281302 | 0.0005281302 | 0.0005281302 | 0 | 0 | 0 | 0
1542 | 380.0212 | 0.0007577574 | 0 | 771 | -771 | 0 | 0 | 0 | 0 | 0.0007577574 | 0.0007577574 | 0.0007577574 | 0.0007577574 | 0.0007577574 | 0.0007577574 | 0.0007577574 | 0.0007577574 | 0.0007577574 | 0.0007577574 | 0.0007577574 | 0.0007577574 | 0.0007577574 | 0.0007577574 | 0.0007577574 | 0.0007577574 | 0.0007577574 | 0.0007577574 | 0.0007577574 | 0.0007577574 | 0.0007577574 | 0.0007577574 | 0.0007577574 | 0.0007577574 | 0.0007577574 | 0.0007577574 | 0.0007577574 | 0.0007577574 | 0.0007577574 | 0.0007577574 | 0.0007577574 | 0.0007577574 | 0.0007577574 | 0.0007577574 | 0.0007577574 | 0.0007577574 | 0.0007577574 | 0.0007577574 | 0.0007577574 | 0.0007577574 | 0.0007577574 | 0.0007577574 | 0.0007577574 | 0.0007577574 | 0.0007577574 | 0.0007577574 | 0.0007577574 | 0.0007577574 | 0.0007577574 | 0.0007577574 | 0.0007577574 | 0.0007577574 | 0.0007577574 | 0.0007577574 | 0.0007577574 | 0.0007577574 | 0.0007577574 | 0 | 0 | 0 | 0
1532 | 410.5583 | 0.0008186478 | 10 | 776 | -756 | 0 | 0 | 0 | 0 | 0.0008186478 | 0.0008186478 | 0.0008186478 | 0.0008186478 | 0.0008186478 | 0.0008186478 | 0.0008186478 | 0.0008186478 | 0.0008186478 | 0.0008186478 | 0.0008186478 | 0.0008186478 | 0.0008186478 | 0.0008186478 | 0.0008186478 | 0.0008186478 | 0.0008186478 | 0.0008186478 | 0.0008186478 | 0.0008186478 | 0.0008186478 | 0.0008186478 | 0.0008186478 | 0.0008186478 | 0.0008186478 | 0.0008186478 | 0.0008186478 | 0.0008186478 | 0.0008186478 | 0.0008186478 | 0.0008186478 | 0.0008186478 | 0.0008186478 | 0.0008186478 | 0.0008186478 | 0.0008186478 | 0.0008186478 | 0.0008186478 | 0.0008186478 | 0.0008186478 | 0.0008186478 | 0.0008186478 | 0.0008186478 | 0.0008186478 | 0.0008186478 | 0.0008186478 | 0.0008186478 | 0.0008186478 | 0.0008186478 | 0.0008186478 | 0.0008186478 | 0.0008186478 | 0.0008186478 | 0.0008186478 | 0.0008186478 | 0.0008186478 | 0.0008186478 | 0.0008186478 | 0 | 0 | 0
1532 | 417.9367 | 0.0008333602 | 20 | 786 | -746 | 0 | 0 | 0 | 0 | 0 | 0.0008333602 | 0.0008333602 | 0.0008333602 | 0.0008333602 | 0.0008333602 | 0.0008333602 | 0.0008333602 | 0.0008333602 | 0.0008333602 | 0.0008333602 | 0.0008333602 | 0.0008333602 | 0.0008333602 | 0.0008333602 | 0.0008333602 | 0.0008333602 | 0.0008333602 | 0.0008333602 | 0.0008333602 | 0.0008333602 | 0.0008333602 | 0.0008333602 | 0.0008333602 | 0.0008333602 | 0.0008333602 | 0.0008333602 | 0.0008333602 | 0.0008333602 | 0.0008333602 | 0.0008333602 | 0.0008333602 | 0.0008333602 | 0.0008333602 | 0.0008333602 | 0.0008333602 | 0.0008333602 | 0.0008333602 | 0.0008333602 | 0.0008333602 | 0.0008333602 | 0.0008333602 | 0.0008333602 | 0.0008333602 | 0.0008333602 | 0.0008333602 | 0.0008333602 | 0.0008333602 | 0.0008333602 | 0.0008333602 | 0.0008333602 | 0.0008333602 | 0.0008333602 | 0.0008333602 | 0.0008333602 | 0.0008333602 | 0.0008333602 | 0.0008333602 | 0 | 0 | 0
1532 | 416.3831 | 0.0008302624 | 30 | 796 | -736 | 0 | 0 | 0 | 0 | 0 | 0.0008302624 | 0.0008302624 | 0.0008302624 | 0.0008302624 | 0.0008302624 | 0.0008302624 | 0.0008302624 | 0.0008302624 | 0.0008302624 | 0.0008302624 | 0.0008302624 | 0.0008302624 | 0.0008302624 | 0.0008302624 | 0.0008302624 | 0.0008302624 | 0.0008302624 | 0.0008302624 | 0.0008302624 | 0.0008302624 | 0.0008302624 | 0.0008302624 | 0.0008302624 | 0.0008302624 | 0.0008302624 | 0.0008302624 | 0.0008302624 | 0.0008302624 | 0.0008302624 | 0.0008302624 | 0.0008302624 | 0.0008302624 | 0.0008302624 | 0.0008302624 | 0.0008302624 | 0.0008302624 | 0.0008302624 | 0.0008302624 | 0.0008302624 | 0.0008302624 | 0.0008302624 | 0.0008302624 | 0.0008302624 | 0.0008302624 | 0.0008302624 | 0.0008302624 | 0.0008302624 | 0.0008302624 | 0.0008302624 | 0.0008302624 | 0.0008302624 | 0.0008302624 | 0.0008302624 | 0.0008302624 | 0.0008302624 | 0.0008302624 | 0.0008302624 | 0 | 0 | 0
1532 | 430.7964 | 0.0008590024 | 40 | 806 | -726 | 0 | 0 | 0 | 0 | 0 | 0.0008590024 | 0.0008590024 | 0.0008590024 | 0.0008590024 | 0.0008590024 | 0.0008590024 | 0.0008590024 | 0.0008590024 | 0.0008590024 | 0.0008590024 | 0.0008590024 | 0.0008590024 | 0.0008590024 | 0.0008590024 | 0.0008590024 | 0.0008590024 | 0.0008590024 | 0.0008590024 | 0.0008590024 | 0.0008590024 | 0.0008590024 | 0.0008590024 | 0.0008590024 | 0.0008590024 | 0.0008590024 | 0.0008590024 | 0.0008590024 | 0.0008590024 | 0.0008590024 | 0.0008590024 | 0.0008590024 | 0.0008590024 | 0.0008590024 | 0.0008590024 | 0.0008590024 | 0.0008590024 | 0.0008590024 | 0.0008590024 | 0.0008590024 | 0.0008590024 | 0.0008590024 | 0.0008590024 | 0.0008590024 | 0.0008590024 | 0.0008590024 | 0.0008590024 | 0.0008590024 | 0.0008590024 | 0.0008590024 | 0.0008590024 | 0.0008590024 | 0.0008590024 | 0.0008590024 | 0.0008590024 | 0.0008590024 | 0.0008590024 | 0.0008590024 | 0.0008590024 | 0 | 0
1532 | 421.9801 | 0.0008414229 | 47 | 813 | -719 | 0 | 0 | 0 | 0 | 0 | 0 | 0.0008414229 | 0.0008414229 | 0.0008414229 | 0.0008414229 | 0.0008414229 | 0.0008414229 | 0.0008414229 | 0.0008414229 | 0.0008414229 | 0.0008414229 | 0.0008414229 | 0.0008414229 | 0.0008414229 | 0.0008414229 | 0.0008414229 | 0.0008414229 | 0.0008414229 | 0.0008414229 | 0.0008414229 | 0.0008414229 | 0.0008414229 | 0.0008414229 | 0.0008414229 | 0.0008414229 | 0.0008414229 | 0.0008414229 | 0.0008414229 | 0.0008414229 | 0.0008414229 | 0.0008414229 | 0.0008414229 | 0.0008414229 | 0.0008414229 | 0.0008414229 | 0.0008414229 | 0.0008414229 | 0.0008414229 | 0.0008414229 | 0.0008414229 | 0.0008414229 | 0.0008414229 | 0.0008414229 | 0.0008414229 | 0.0008414229 | 0.0008414229 | 0.0008414229 | 0.0008414229 | 0.0008414229 | 0.0008414229 | 0.0008414229 | 0.0008414229 | 0.0008414229 | 0.0008414229 | 0.0008414229 | 0.0008414229 | 0.0008414229 | 0.0008414229 | 0 | 0
1532 | 421.273 | 0.0008400128 | 54 | 820 | -712 | 0 | 0 | 0 | 0 | 0 | 0 | 0.0008400128 | 0.0008400128 | 0.0008400128 | 0.0008400128 | 0.0008400128 | 0.0008400128 | 0.0008400128 | 0.0008400128 | 0.0008400128 | 0.0008400128 | 0.0008400128 | 0.0008400128 | 0.0008400128 | 0.0008400128 | 0.0008400128 | 0.0008400128 | 0.0008400128 | 0.0008400128 | 0.0008400128 | 0.0008400128 | 0.0008400128 | 0.0008400128 | 0.0008400128 | 0.0008400128 | 0.0008400128 | 0.0008400128 | 0.0008400128 | 0.0008400128 | 0.0008400128 | 0.0008400128 | 0.0008400128 | 0.0008400128 | 0.0008400128 | 0.0008400128 | 0.0008400128 | 0.0008400128 | 0.0008400128 | 0.0008400128 | 0.0008400128 | 0.0008400128 | 0.0008400128 | 0.0008400128 | 0.0008400128 | 0.0008400128 | 0.0008400128 | 0.0008400128 | 0.0008400128 | 0.0008400128 | 0.0008400128 | 0.0008400128 | 0.0008400128 | 0.0008400128 | 0.0008400128 | 0.0008400128 | 0.0008400128 | 0.0008400128 | 0.0008400128 | 0 | 0
1532 | 405.5012 | 0.0008085641 | 61 | 827 | -705 | 0 | 0 | 0 | 0 | 0 | 0 | 0.0008085641 | 0.0008085641 | 0.0008085641 | 0.0008085641 | 0.0008085641 | 0.0008085641 | 0.0008085641 | 0.0008085641 | 0.0008085641 | 0.0008085641 | 0.0008085641 | 0.0008085641 | 0.0008085641 | 0.0008085641 | 0.0008085641 | 0.0008085641 | 0.0008085641 | 0.0008085641 | 0.0008085641 | 0.0008085641 | 0.0008085641 | 0.0008085641 | 0.0008085641 | 0.0008085641 | 0.0008085641 | 0.0008085641 | 0.0008085641 | 0.0008085641 | 0.0008085641 | 0.0008085641 | 0.0008085641 | 0.0008085641 | 0.0008085641 | 0.0008085641 | 0.0008085641 | 0.0008085641 | 0.0008085641 | 0.0008085641 | 0.0008085641 | 0.0008085641 | 0.0008085641 | 0.0008085641 | 0.0008085641 | 0.0008085641 | 0.0008085641 | 0.0008085641 | 0.0008085641 | 0.0008085641 | 0.0008085641 | 0.0008085641 | 0.0008085641 | 0.0008085641 | 0.0008085641 | 0.0008085641 | 0.0008085641 | 0.0008085641 | 0.0008085641 | 0 | 0
1532 | 411.4428 | 0.0008204116 | 68 | 834 | -698 | 0 | 0 | 0 | 0 | 0 | 0 | 0.0008204116 | 0.0008204116 | 0.0008204116 | 0.0008204116 | 0.0008204116 | 0.0008204116 | 0.0008204116 | 0.0008204116 | 0.0008204116 | 0.0008204116 | 0.0008204116 | 0.0008204116 | 0.0008204116 | 0.0008204116 | 0.0008204116 | 0.0008204116 | 0.0008204116 | 0.0008204116 | 0.0008204116 | 0.0008204116 | 0.0008204116 | 0.0008204116 | 0.0008204116 | 0.0008204116 | 0.0008204116 | 0.0008204116 | 0.0008204116 | 0.0008204116 | 0.0008204116 | 0.0008204116 | 0.0008204116 | 0.0008204116 | 0.0008204116 | 0.0008204116 | 0.0008204116 | 0.0008204116 | 0.0008204116 | 0.0008204116 | 0.0008204116 | 0.0008204116 | 0.0008204116 | 0.0008204116 | 0.0008204116 | 0.0008204116 | 0.0008204116 | 0.0008204116 | 0.0008204116 | 0.0008204116 | 0.0008204116 | 0.0008204116 | 0.0008204116 | 0.0008204116 | 0.0008204116 | 0.0008204116 | 0.0008204116 | 0.0008204116 | 0.0008204116 | 0.0008204116 | 0
1532 | 423.8034 | 0.0008450585 | 75 | 841 | -691 | 0 | 0 | 0 | 0 | 0 | 0 | 0 | 0.0008450585 | 0.0008450585 | 0.0008450585 | 0.0008450585 | 0.0008450585 | 0.0008450585 | 0.0008450585 | 0.0008450585 | 0.0008450585 | 0.0008450585 | 0.0008450585 | 0.0008450585 | 0.0008450585 | 0.0008450585 | 0.0008450585 | 0.0008450585 | 0.0008450585 | 0.0008450585 | 0.0008450585 | 0.0008450585 | 0.0008450585 | 0.0008450585 | 0.0008450585 | 0.0008450585 | 0.0008450585 | 0.0008450585 | 0.0008450585 | 0.0008450585 | 0.0008450585 | 0.0008450585 | 0.0008450585 | 0.0008450585 | 0.0008450585 | 0.0008450585 | 0.0008450585 | 0.0008450585 | 0.0008450585 | 0.0008450585 | 0.0008450585 | 0.0008450585 | 0.0008450585 | 0.0008450585 | 0.0008450585 | 0.0008450585 | 0.0008450585 | 0.0008450585 | 0.0008450585 | 0.0008450585 | 0.0008450585 | 0.0008450585 | 0.0008450585 | 0.0008450585 | 0.0008450585 | 0.0008450585 | 0.0008450585 | 0.0008450585 | 0.0008450585 | 0
1532 | 426.7644 | 0.0008509627 | 68 | 834 | -698 | 0 | 0 | 0 | 0 | 0 | 0 | 0.0008509627 | 0.0008509627 | 0.0008509627 | 0.0008509627 | 0.0008509627 | 0.0008509627 | 0.0008509627 | 0.0008509627 | 0.0008509627 | 0.0008509627 | 0.0008509627 | 0.0008509627 | 0.0008509627 | 0.0008509627 | 0.0008509627 | 0.0008509627 | 0.0008509627 | 0.0008509627 | 0.0008509627 | 0.0008509627 | 0.0008509627 | 0.0008509627 | 0.0008509627 | 0.0008509627 | 0.0008509627 | 0.0008509627 | 0.0008509627 | 0.0008509627 | 0.0008509627 | 0.0008509627 | 0.0008509627 | 0.0008509627 | 0.0008509627 | 0.0008509627 | 0.0008509627 | 0.0008509627 | 0.0008509627 | 0.0008509627 | 0.0008509627 | 0.0008509627 | 0.0008509627 | 0.0008509627 | 0.0008509627 | 0.0008509627 | 0.0008509627 | 0.0008509627 | 0.0008509627 | 0.0008509627 | 0.0008509627 | 0.0008509627 | 0.0008509627 | 0.0008509627 | 0.0008509627 | 0.0008509627 | 0.0008509627 | 0.0008509627 | 0.0008509627 | 0.0008509627 | 0
1532 | 406.914 | 0.0008113811 | 61 | 827 | -705 | 0 | 0 | 0 | 0 | 0 | 0 | 0.0008113811 | 0.0008113811 | 0.0008113811 | 0.0008113811 | 0.0008113811 | 0.0008113811 | 0.0008113811 | 0.0008113811 | 0.0008113811 | 0.0008113811 | 0.0008113811 | 0.0008113811 | 0.0008113811 | 0.0008113811 | 0.0008113811 | 0.0008113811 | 0.0008113811 | 0.0008113811 | 0.0008113811 | 0.0008113811 | 0.0008113811 | 0.0008113811 | 0.0008113811 | 0.0008113811 | 0.0008113811 | 0.0008113811 | 0.0008113811 | 0.0008113811 | 0.0008113811 | 0.0008113811 | 0.0008113811 | 0.0008113811 | 0.0008113811 | 0.0008113811 | 0.0008113811 | 0.0008113811 | 0.0008113811 | 0.0008113811 | 0.0008113811 | 0.0008113811 | 0.0008113811 | 0.0008113811 | 0.0008113811 | 0.0008113811 | 0.0008113811 | 0.0008113811 | 0.0008113811 | 0.0008113811 | 0.0008113811 | 0.0008113811 | 0.0008113811 | 0.0008113811 | 0.0008113811 | 0.0008113811 | 0.0008113811 | 0.0008113811 | 0.0008113811 | 0 | 0
1443 | 569.0541 | 0.001134686 | 54 | 775.5 | -667.5 | 0 | 0 | 0 | 0 | 0 | 0 | 0 | 0 | 0.001134686 | 0.001134686 | 0.001134686 | 0.001134686 | 0.001134686 | 0.001134686 | 0.001134686 | 0.001134686 | 0.001134686 | 0.001134686 | 0.001134686 | 0.001134686 | 0.001134686 | 0.001134686 | 0.001134686 | 0.001134686 | 0.001134686 | 0.001134686 | 0.001134686 | 0.001134686 | 0.001134686 | 0.001134686 | 0.001134686 | 0.001134686 | 0.001134686 | 0.001134686 | 0.001134686 | 0.001134686 | 0.001134686 | 0.001134686 | 0.001134686 | 0.001134686 | 0.001134686 | 0.001134686 | 0.001134686 | 0.001134686 | 0.001134686 | 0.001134686 | 0.001134686 | 0.001134686 | 0.001134686 | 0.001134686 | 0.001134686 | 0.001134686 | 0.001134686 | 0.001134686 | 0.001134686 | 0.001134686 | 0.001134686 | 0.001134686 | 0.001134686 | 0.001134686 | 0.001134686 | 0.001134686 | 0 | 0 | 0
1299 | 623.3878 | 0.001243027 | 47 | 696.5 | -602.5 | 0 | 0 | 0 | 0 | 0 | 0 | 0 | 0 | 0 | 0 | 0.001243027 | 0.001243027 | 0.001243027 | 0.001243027 | 0.001243027 | 0.001243027 | 0.001243027 | 0.001243027 | 0.001243027 | 0.001243027 | 0.001243027 | 0.001243027 | 0.001243027 | 0.001243027 | 0.001243027 | 0.001243027 | 0.001243027 | 0.001243027 | 0.001243027 | 0.001243027 | 0.001243027 | 0.001243027 | 0.001243027 | 0.001243027 | 0.001243027 | 0.001243027 | 0.001243027 | 0.001243027 | 0.001243027 | 0.001243027 | 0.001243027 | 0.001243027 | 0.001243027 | 0.001243027 | 0.001243027 | 0.001243027 | 0.001243027 | 0.001243027 | 0.001243027 | 0.001243027 | 0.001243027 | 0.001243027 | 0.001243027 | 0.001243027 | 0.001243027 | 0.001243027 | 0.001243027 | 0.001243027 | 0.001243027 | 0 | 0 | 0 | 0 | 0 | 0
1273 | 730.3857 | 0.00145638 | 40 | 676.5 | -596.5 | 0 | 0 | 0 | 0 | 0 | 0 | 0 | 0 | 0 | 0 | 0.00145638 | 0.00145638 | 0.00145638 | 0.00145638 | 0.00145638 | 0.00145638 | 0.00145638 | 0.00145638 | 0.00145638 | 0.00145638 | 0.00145638 | 0.00145638 | 0.00145638 | 0.00145638 | 0.00145638 | 0.00145638 | 0.00145638 | 0.00145638 | 0.00145638 | 0.00145638 | 0.00145638 | 0.00145638 | 0.00145638 | 0.00145638 | 0.00145638 | 0.00145638 | 0.00145638 | 0.00145638 | 0.00145638 | 0.00145638 | 0.00145638 | 0.00145638 | 0.00145638 | 0.00145638 | 0.00145638 | 0.00145638 | 0.00145638 | 0.00145638 | 0.00145638 | 0.00145638 | 0.00145638 | 0.00145638 | 0.00145638 | 0.00145638 | 0.00145638 | 0.00145638 | 0.00145638 | 0.00145638 | 0 | 0 | 0 | 0 | 0 | 0 | 0
1273 | 692.1637 | 0.001380165 | 30 | 666.5 | -606.5 | 0 | 0 | 0 | 0 | 0 | 0 | 0 | 0 | 0 | 0 | 0.001380165 | 0.001380165 | 0.001380165 | 0.001380165 | 0.001380165 | 0.001380165 | 0.001380165 | 0.001380165 | 0.001380165 | 0.001380165 | 0.001380165 | 0.001380165 | 0.001380165 | 0.001380165 | 0.001380165 | 0.001380165 | 0.001380165 | 0.001380165 | 0.001380165 | 0.001380165 | 0.001380165 | 0.001380165 | 0.001380165 | 0.001380165 | 0.001380165 | 0.001380165 | 0.001380165 | 0.001380165 | 0.001380165 | 0.001380165 | 0.001380165 | 0.001380165 | 0.001380165 | 0.001380165 | 0.001380165 | 0.001380165 | 0.001380165 | 0.001380165 | 0.001380165 | 0.001380165 | 0.001380165 | 0.001380165 | 0.001380165 | 0.001380165 | 0.001380165 | 0.001380165 | 0.001380165 | 0 | 0 | 0 | 0 | 0 | 0 | 0 | 0
1273 | 734.1089 | 0.001463804 | 20 | 656.5 | -616.5 | 0 | 0 | 0 | 0 | 0 | 0 | 0 | 0 | 0 | 0.001463804 | 0.001463804 | 0.001463804 | 0.001463804 | 0.001463804 | 0.001463804 | 0.001463804 | 0.001463804 | 0.001463804 | 0.001463804 | 0.001463804 | 0.001463804 | 0.001463804 | 0.001463804 | 0.001463804 | 0.001463804 | 0.001463804 | 0.001463804 | 0.001463804 | 0.001463804 | 0.001463804 | 0.001463804 | 0.001463804 | 0.001463804 | 0.001463804 | 0.001463804 | 0.001463804 | 0.001463804 | 0.001463804 | 0.001463804 | 0.001463804 | 0.001463804 | 0.001463804 | 0.001463804 | 0.001463804 | 0.001463804 | 0.001463804 | 0.001463804 | 0.001463804 | 0.001463804 | 0.001463804 | 0.001463804 | 0.001463804 | 0.001463804 | 0.001463804 | 0.001463804 | 0.001463804 | 0.001463804 | 0 | 0 | 0 | 0 | 0 | 0 | 0 | 0
1273 | 655.7822 | 0.001307621 | 10 | 646.5 | -626.5 | 0 | 0 | 0 | 0 | 0 | 0 | 0 | 0 | 0 | 0.001307621 | 0.001307621 | 0.001307621 | 0.001307621 | 0.001307621 | 0.001307621 | 0.001307621 | 0.001307621 | 0.001307621 | 0.001307621 | 0.001307621 | 0.001307621 | 0.001307621 | 0.001307621 | 0.001307621 | 0.001307621 | 0.001307621 | 0.001307621 | 0.001307621 | 0.001307621 | 0.001307621 | 0.001307621 | 0.001307621 | 0.001307621 | 0.001307621 | 0.001307621 | 0.001307621 | 0.001307621 | 0.001307621 | 0.001307621 | 0.001307621 | 0.001307621 | 0.001307621 | 0.001307621 | 0.001307621 | 0.001307621 | 0.001307621 | 0.001307621 | 0.001307621 | 0.001307621 | 0.001307621 | 0.001307621 | 0.001307621 | 0.001307621 | 0.001307621 | 0.001307621 | 0.001307621 | 0.001307621 | 0 | 0 | 0 | 0 | 0 | 0 | 0 | 0
1245 | 661.817 | 0.001319654 | 0 | 622.5 | -622.5 | 0 | 0 | 0 | 0 | 0 | 0 | 0 | 0 | 0 | 0.001319654 | 0.001319654 | 0.001319654 | 0.001319654 | 0.001319654 | 0.001319654 | 0.001319654 | 0.001319654 | 0.001319654 | 0.001319654 | 0.001319654 | 0.001319654 | 0.001319654 | 0.001319654 | 0.001319654 | 0.001319654 | 0.001319654 | 0.001319654 | 0.001319654 | 0.001319654 | 0.001319654 | 0.001319654 | 0.001319654 | 0.001319654 | 0.001319654 | 0.001319654 | 0.001319654 | 0.001319654 | 0.001319654 | 0.001319654 | 0.001319654 | 0.001319654 | 0.001319654 | 0.001319654 | 0.001319654 | 0.001319654 | 0.001319654 | 0.001319654 | 0.001319654 | 0.001319654 | 0.001319654 | 0.001319654 | 0.001319654 | 0.001319654 | 0.001319654 | 0.001319654 | 0.001319654 | 0 | 0 | 0 | 0 | 0 | 0 | 0 | 0 | 0
1234 | 611.7103 | 0.001219742 | -10 | 607 | -627 | 0 | 0 | 0 | 0 | 0 | 0 | 0 | 0 | 0 | 0.001219742 | 0.001219742 | 0.001219742 | 0.001219742 | 0.001219742 | 0.001219742 | 0.001219742 | 0.001219742 | 0.001219742 | 0.001219742 | 0.001219742 | 0.001219742 | 0.001219742 | 0.001219742 | 0.001219742 | 0.001219742 | 0.001219742 | 0.001219742 | 0.001219742 | 0.001219742 | 0.001219742 | 0.001219742 | 0.001219742 | 0.001219742 | 0.001219742 | 0.001219742 | 0.001219742 | 0.001219742 | 0.001219742 | 0.001219742 | 0.001219742 | 0.001219742 | 0.001219742 | 0.001219742 | 0.001219742 | 0.001219742 | 0.001219742 | 0.001219742 | 0.001219742 | 0.001219742 | 0.001219742 | 0.001219742 | 0.001219742 | 0.001219742 | 0.001219742 | 0.001219742 | 0 | 0 | 0 | 0 | 0 | 0 | 0 | 0 | 0 | 0
1234 | 593.8892 | 0.001184207 | -20 | 597 | -637 | 0 | 0 | 0 | 0 | 0 | 0 | 0 | 0 | 0 | 0.001184207 | 0.001184207 | 0.001184207 | 0.001184207 | 0.001184207 | 0.001184207 | 0.001184207 | 0.001184207 | 0.001184207 | 0.001184207 | 0.001184207 | 0.001184207 | 0.001184207 | 0.001184207 | 0.001184207 | 0.001184207 | 0.001184207 | 0.001184207 | 0.001184207 | 0.001184207 | 0.001184207 | 0.001184207 | 0.001184207 | 0.001184207 | 0.001184207 | 0.001184207 | 0.001184207 | 0.001184207 | 0.001184207 | 0.001184207 | 0.001184207 | 0.001184207 | 0.001184207 | 0.001184207 | 0.001184207 | 0.001184207 | 0.001184207 | 0.001184207 | 0.001184207 | 0.001184207 | 0.001184207 | 0.001184207 | 0.001184207 | 0.001184207 | 0.001184207 | 0.001184207 | 0 | 0 | 0 | 0 | 0 | 0 | 0 | 0 | 0 | 0
1234 | 612.284 | 0.001220886 | -30 | 587 | -647 | 0 | 0 | 0 | 0 | 0 | 0 | 0 | 0 | 0.001220886 | 0.001220886 | 0.001220886 | 0.001220886 | 0.001220886 | 0.001220886 | 0.001220886 | 0.001220886 | 0.001220886 | 0.001220886 | 0.001220886 | 0.001220886 | 0.001220886 | 0.001220886 | 0.001220886 | 0.001220886 | 0.001220886 | 0.001220886 | 0.001220886 | 0.001220886 | 0.001220886 | 0.001220886 | 0.001220886 | 0.001220886 | 0.001220886 | 0.001220886 | 0.001220886 | 0.001220886 | 0.001220886 | 0.001220886 | 0.001220886 | 0.001220886 | 0.001220886 | 0.001220886 | 0.001220886 | 0.001220886 | 0.001220886 | 0.001220886 | 0.001220886 | 0.001220886 | 0.001220886 | 0.001220886 | 0.001220886 | 0.001220886 | 0.001220886 | 0.001220886 | 0 | 0 | 0 | 0 | 0 | 0 | 0 | 0 | 0 | 0 | 0
1234 | 600.8081 | 0.001198003 | -40 | 577 | -657 | 0 | 0 | 0 | 0 | 0 | 0 | 0 | 0 | 0.001198003 | 0.001198003 | 0.001198003 | 0.001198003 | 0.001198003 | 0.001198003 | 0.001198003 | 0.001198003 | 0.001198003 | 0.001198003 | 0.001198003 | 0.001198003 | 0.001198003 | 0.001198003 | 0.001198003 | 0.001198003 | 0.001198003 | 0.001198003 | 0.001198003 | 0.001198003 | 0.001198003 | 0.001198003 | 0.001198003 | 0.001198003 | 0.001198003 | 0.001198003 | 0.001198003 | 0.001198003 | 0.001198003 | 0.001198003 | 0.001198003 | 0.001198003 | 0.001198003 | 0.001198003 | 0.001198003 | 0.001198003 | 0.001198003 | 0.001198003 | 0.001198003 | 0.001198003 | 0.001198003 | 0.001198003 | 0.001198003 | 0.001198003 | 0.001198003 | 0.001198003 | 0 | 0 | 0 | 0 | 0 | 0 | 0 | 0 | 0 | 0 | 0
1234 | 597.3525 | 0.001191113 | -47 | 570 | -664 | 0 | 0 | 0 | 0 | 0 | 0 | 0 | 0 | 0.001191113 | 0.001191113 | 0.001191113 | 0.001191113 | 0.001191113 | 0.001191113 | 0.001191113 | 0.001191113 | 0.001191113 | 0.001191113 | 0.001191113 | 0.001191113 | 0.001191113 | 0.001191113 | 0.001191113 | 0.001191113 | 0.001191113 | 0.001191113 | 0.001191113 | 0.001191113 | 0.001191113 | 0.001191113 | 0.001191113 | 0.001191113 | 0.001191113 | 0.001191113 | 0.001191113 | 0.001191113 | 0.001191113 | 0.001191113 | 0.001191113 | 0.001191113 | 0.001191113 | 0.001191113 | 0.001191113 | 0.001191113 | 0.001191113 | 0.001191113 | 0.001191113 | 0.001191113 | 0.001191113 | 0.001191113 | 0.001191113 | 0.001191113 | 0.001191113 | 0.001191113 | 0 | 0 | 0 | 0 | 0 | 0 | 0 | 0 | 0 | 0 | 0
1234 | 595.6222 | 0.001187663 | -54 | 563 | -671 | 0 | 0 | 0 | 0 | 0 | 0 | 0 | 0.001187663 | 0.001187663 | 0.001187663 | 0.001187663 | 0.001187663 | 0.001187663 | 0.001187663 | 0.001187663 | 0.001187663 | 0.001187663 | 0.001187663 | 0.001187663 | 0.001187663 | 0.001187663 | 0.001187663 | 0.001187663 | 0.001187663 | 0.001187663 | 0.001187663 | 0.001187663 | 0.001187663 | 0.001187663 | 0.001187663 | 0.001187663 | 0.001187663 | 0.001187663 | 0.001187663 | 0.001187663 | 0.001187663 | 0.001187663 | 0.001187663 | 0.001187663 | 0.001187663 | 0.001187663 | 0.001187663 | 0.001187663 | 0.001187663 | 0.001187663 | 0.001187663 | 0.001187663 | 0.001187663 | 0.001187663 | 0.001187663 | 0.001187663 | 0.001187663 | 0.001187663 | 0.001187663 | 0 | 0 | 0 | 0 | 0 | 0 | 0 | 0 | 0 | 0 | 0
1234 | 602.8492 | 0.001202073 | -61 | 556 | -678 | 0 | 0 | 0 | 0 | 0 | 0 | 0 | 0.001202073 | 0.001202073 | 0.001202073 | 0.001202073 | 0.001202073 | 0.001202073 | 0.001202073 | 0.001202073 | 0.001202073 | 0.001202073 | 0.001202073 | 0.001202073 | 0.001202073 | 0.001202073 | 0.001202073 | 0.001202073 | 0.001202073 | 0.001202073 | 0.001202073 | 0.001202073 | 0.001202073 | 0.001202073 | 0.001202073 | 0.001202073 | 0.001202073 | 0.001202073 | 0.001202073 | 0.001202073 | 0.001202073 | 0.001202073 | 0.001202073 | 0.001202073 | 0.001202073 | 0.001202073 | 0.001202073 | 0.001202073 | 0.001202073 | 0.001202073 | 0.001202073 | 0.001202073 | 0.001202073 | 0.001202073 | 0.001202073 | 0.001202073 | 0.001202073 | 0.001202073 | 0 | 0 | 0 | 0 | 0 | 0 | 0 | 0 | 0 | 0 | 0 | 0
1234 | 598.883 | 0.001194165 | -68 | 549 | -685 | 0 | 0 | 0 | 0 | 0 | 0 | 0 | 0.001194165 | 0.001194165 | 0.001194165 | 0.001194165 | 0.001194165 | 0.001194165 | 0.001194165 | 0.001194165 | 0.001194165 | 0.001194165 | 0.001194165 | 0.001194165 | 0.001194165 | 0.001194165 | 0.001194165 | 0.001194165 | 0.001194165 | 0.001194165 | 0.001194165 | 0.001194165 | 0.001194165 | 0.001194165 | 0.001194165 | 0.001194165 | 0.001194165 | 0.001194165 | 0.001194165 | 0.001194165 | 0.001194165 | 0.001194165 | 0.001194165 | 0.001194165 | 0.001194165 | 0.001194165 | 0.001194165 | 0.001194165 | 0.001194165 | 0.001194165 | 0.001194165 | 0.001194165 | 0.001194165 | 0.001194165 | 0.001194165 | 0.001194165 | 0.001194165 | 0.001194165 | 0 | 0 | 0 | 0 | 0 | 0 | 0 | 0 | 0 | 0 | 0 | 0
1234 | 605.6514 | 0.001207661 | -75 | 542 | -692 | 0 | 0 | 0 | 0 | 0 | 0 | 0 | 0.001207661 | 0.001207661 | 0.001207661 | 0.001207661 | 0.001207661 | 0.001207661 | 0.001207661 | 0.001207661 | 0.001207661 | 0.001207661 | 0.001207661 | 0.001207661 | 0.001207661 | 0.001207661 | 0.001207661 | 0.001207661 | 0.001207661 | 0.001207661 | 0.001207661 | 0.001207661 | 0.001207661 | 0.001207661 | 0.001207661 | 0.001207661 | 0.001207661 | 0.001207661 | 0.001207661 | 0.001207661 | 0.001207661 | 0.001207661 | 0.001207661 | 0.001207661 | 0.001207661 | 0.001207661 | 0.001207661 | 0.001207661 | 0.001207661 | 0.001207661 | 0.001207661 | 0.001207661 | 0.001207661 | 0.001207661 | 0.001207661 | 0.001207661 | 0.001207661 | 0.001207661 | 0 | 0 | 0 | 0 | 0 | 0 | 0 | 0 | 0 | 0 | 0 | 0
1234 | 747.5213 | 0.001490548 | -68 | 549 | -685 | 0 | 0 | 0 | 0 | 0 | 0 | 0 | 0.001490548 | 0.001490548 | 0.001490548 | 0.001490548 | 0.001490548 | 0.001490548 | 0.001490548 | 0.001490548 | 0.001490548 | 0.001490548 | 0.001490548 | 0.001490548 | 0.001490548 | 0.001490548 | 0.001490548 | 0.001490548 | 0.001490548 | 0.001490548 | 0.001490548 | 0.001490548 | 0.001490548 | 0.001490548 | 0.001490548 | 0.001490548 | 0.001490548 | 0.001490548 | 0.001490548 | 0.001490548 | 0.001490548 | 0.001490548 | 0.001490548 | 0.001490548 | 0.001490548 | 0.001490548 | 0.001490548 | 0.001490548 | 0.001490548 | 0.001490548 | 0.001490548 | 0.001490548 | 0.001490548 | 0.001490548 | 0.001490548 | 0.001490548 | 0.001490548 | 0.001490548 | 0 | 0 | 0 | 0 | 0 | 0 | 0 | 0 | 0 | 0 | 0 | 0
1234 | 472.5254 | 0.0009422094 | -61 | 556 | -678 | 0 | 0 | 0 | 0 | 0 | 0 | 0 | 0.0009422094 | 0.0009422094 | 0.0009422094 | 0.0009422094 | 0.0009422094 | 0.0009422094 | 0.0009422094 | 0.0009422094 | 0.0009422094 | 0.0009422094 | 0.0009422094 | 0.0009422094 | 0.0009422094 | 0.0009422094 | 0.0009422094 | 0.0009422094 | 0.0009422094 | 0.0009422094 | 0.0009422094 | 0.0009422094 | 0.0009422094 | 0.0009422094 | 0.0009422094 | 0.0009422094 | 0.0009422094 | 0.0009422094 | 0.0009422094 | 0.0009422094 | 0.0009422094 | 0.0009422094 | 0.0009422094 | 0.0009422094 | 0.0009422094 | 0.0009422094 | 0.0009422094 | 0.0009422094 | 0.0009422094 | 0.0009422094 | 0.0009422094 | 0.0009422094 | 0.0009422094 | 0.0009422094 | 0.0009422094 | 0.0009422094 | 0.0009422094 | 0.0009422094 | 0 | 0 | 0 | 0 | 0 | 0 | 0 | 0 | 0 | 0 | 0 | 0
1229 | 622.3706 | 0.001240999 | -54 | 560.5 | -668.5 | 0 | 0 | 0 | 0 | 0 | 0 | 0 | 0.001240999 | 0.001240999 | 0.001240999 | 0.001240999 | 0.001240999 | 0.001240999 | 0.001240999 | 0.001240999 | 0.001240999 | 0.001240999 | 0.001240999 | 0.001240999 | 0.001240999 | 0.001240999 | 0.001240999 | 0.001240999 | 0.001240999 | 0.001240999 | 0.001240999 | 0.001240999 | 0.001240999 | 0.001240999 | 0.001240999 | 0.001240999 | 0.001240999 | 0.001240999 | 0.001240999 | 0.001240999 | 0.001240999 | 0.001240999 | 0.001240999 | 0.001240999 | 0.001240999 | 0.001240999 | 0.001240999 | 0.001240999 | 0.001240999 | 0.001240999 | 0.001240999 | 0.001240999 | 0.001240999 | 0.001240999 | 0.001240999 | 0.001240999 | 0.001240999 | 0.001240999 | 0 | 0 | 0 | 0 | 0 | 0 | 0 | 0 | 0 | 0 | 0 | 0
1229 | 628.5006 | 0.001253222 | -47 | 567.5 | -661.5 | 0 | 0 | 0 | 0 | 0 | 0 | 0 | 0 | 0.001253222 | 0.001253222 | 0.001253222 | 0.001253222 | 0.001253222 | 0.001253222 | 0.001253222 | 0.001253222 | 0.001253222 | 0.001253222 | 0.001253222 | 0.001253222 | 0.001253222 | 0.001253222 | 0.001253222 | 0.001253222 | 0.001253222 | 0.001253222 | 0.001253222 | 0.001253222 | 0.001253222 | 0.001253222 | 0.001253222 | 0.001253222 | 0.001253222 | 0.001253222 | 0.001253222 | 0.001253222 | 0.001253222 | 0.001253222 | 0.001253222 | 0.001253222 | 0.001253222 | 0.001253222 | 0.001253222 | 0.001253222 | 0.001253222 | 0.001253222 | 0.001253222 | 0.001253222 | 0.001253222 | 0.001253222 | 0.001253222 | 0.001253222 | 0.001253222 | 0.001253222 | 0 | 0 | 0 | 0 | 0 | 0 | 0 | 0 | 0 | 0 | 0
1229 | 604.6592 | 0.001205683 | -40 | 574.5 | -654.5 | 0 | 0 | 0 | 0 | 0 | 0 | 0 | 0 | 0.001205683 | 0.001205683 | 0.001205683 | 0.001205683 | 0.001205683 | 0.001205683 | 0.001205683 | 0.001205683 | 0.001205683 | 0.001205683 | 0.001205683 | 0.001205683 | 0.001205683 | 0.001205683 | 0.001205683 | 0.001205683 | 0.001205683 | 0.001205683 | 0.001205683 | 0.001205683 | 0.001205683 | 0.001205683 | 0.001205683 | 0.001205683 | 0.001205683 | 0.001205683 | 0.001205683 | 0.001205683 | 0.001205683 | 0.001205683 | 0.001205683 | 0.001205683 | 0.001205683 | 0.001205683 | 0.001205683 | 0.001205683 | 0.001205683 | 0.001205683 | 0.001205683 | 0.001205683 | 0.001205683 | 0.001205683 | 0.001205683 | 0.001205683 | 0.001205683 | 0.001205683 | 0 | 0 | 0 | 0 | 0 | 0 | 0 | 0 | 0 | 0 | 0
1229 | 630.3896 | 0.001256989 | -30 | 584.5 | -644.5 | 0 | 0 | 0 | 0 | 0 | 0 | 0 | 0 | 0.001256989 | 0.001256989 | 0.001256989 | 0.001256989 | 0.001256989 | 0.001256989 | 0.001256989 | 0.001256989 | 0.001256989 | 0.001256989 | 0.001256989 | 0.001256989 | 0.001256989 | 0.001256989 | 0.001256989 | 0.001256989 | 0.001256989 | 0.001256989 | 0.001256989 | 0.001256989 | 0.001256989 | 0.001256989 | 0.001256989 | 0.001256989 | 0.001256989 | 0.001256989 | 0.001256989 | 0.001256989 | 0.001256989 | 0.001256989 | 0.001256989 | 0.001256989 | 0.001256989 | 0.001256989 | 0.001256989 | 0.001256989 | 0.001256989 | 0.001256989 | 0.001256989 | 0.001256989 | 0.001256989 | 0.001256989 | 0.001256989 | 0.001256989 | 0.001256989 | 0.001256989 | 0 | 0 | 0 | 0 | 0 | 0 | 0 | 0 | 0 | 0 | 0
1229 | 598.4268 | 0.001193255 | -20 | 594.5 | -634.5 | 0 | 0 | 0 | 0 | 0 | 0 | 0 | 0 | 0 | 0.001193255 | 0.001193255 | 0.001193255 | 0.001193255 | 0.001193255 | 0.001193255 | 0.001193255 | 0.001193255 | 0.001193255 | 0.001193255 | 0.001193255 | 0.001193255 | 0.001193255 | 0.001193255 | 0.001193255 | 0.001193255 | 0.001193255 | 0.001193255 | 0.001193255 | 0.001193255 | 0.001193255 | 0.001193255 | 0.001193255 | 0.001193255 | 0.001193255 | 0.001193255 | 0.001193255 | 0.001193255 | 0.001193255 | 0.001193255 | 0.001193255 | 0.001193255 | 0.001193255 | 0.001193255 | 0.001193255 | 0.001193255 | 0.001193255 | 0.001193255 | 0.001193255 | 0.001193255 | 0.001193255 | 0.001193255 | 0.001193255 | 0.001193255 | 0.001193255 | 0.001193255 | 0 | 0 | 0 | 0 | 0 | 0 | 0 | 0 | 0 | 0
1229 | 881.9862 | 0.001758669 | -10 | 604.5 | -624.5 | 0 | 0 | 0 | 0 | 0 | 0 | 0 | 0 | 0 | 0.001758669 | 0.001758669 | 0.001758669 | 0.001758669 | 0.001758669 | 0.001758669 | 0.001758669 | 0.001758669 | 0.001758669 | 0.001758669 | 0.001758669 | 0.001758669 | 0.001758669 | 0.001758669 | 0.001758669 | 0.001758669 | 0.001758669 | 0.001758669 | 0.001758669 | 0.001758669 | 0.001758669 | 0.001758669 | 0.001758669 | 0.001758669 | 0.001758669 | 0.001758669 | 0.001758669 | 0.001758669 | 0.001758669 | 0.001758669 | 0.001758669 | 0.001758669 | 0.001758669 | 0.001758669 | 0.001758669 | 0.001758669 | 0.001758669 | 0.001758669 | 0.001758669 | 0.001758669 | 0.001758669 | 0.001758669 | 0.001758669 | 0.001758669 | 0.001758669 | 0.001758669 | 0 | 0 | 0 | 0 | 0 | 0 | 0 | 0 | 0 | 0
1229 | 870.0899 | 0.001734948 | 0 | 614.5 | -614.5 | 0 | 0 | 0 | 0 | 0 | 0 | 0 | 0 | 0 | 0 | 0.001734948 | 0.001734948 | 0.001734948 | 0.001734948 | 0.001734948 | 0.001734948 | 0.001734948 | 0.001734948 | 0.001734948 | 0.001734948 | 0.001734948 | 0.001734948 | 0.001734948 | 0.001734948 | 0.001734948 | 0.001734948 | 0.001734948 | 0.001734948 | 0.001734948 | 0.001734948 | 0.001734948 | 0.001734948 | 0.001734948 | 0.001734948 | 0.001734948 | 0.001734948 | 0.001734948 | 0.001734948 | 0.001734948 | 0.001734948 | 0.001734948 | 0.001734948 | 0.001734948 | 0.001734948 | 0.001734948 | 0.001734948 | 0.001734948 | 0.001734948 | 0.001734948 | 0.001734948 | 0.001734948 | 0.001734948 | 0.001734948 | 0.001734948 | 0.001734948 | 0 | 0 | 0 | 0 | 0 | 0 | 0 | 0 | 0 | 0
1229 | 817.7524 | 0.001630588 | 10 | 624.5 | -604.5 | 0 | 0 | 0 | 0 | 0 | 0 | 0 | 0 | 0 | 0 | 0.001630588 | 0.001630588 | 0.001630588 | 0.001630588 | 0.001630588 | 0.001630588 | 0.001630588 | 0.001630588 | 0.001630588 | 0.001630588 | 0.001630588 | 0.001630588 | 0.001630588 | 0.001630588 | 0.001630588 | 0.001630588 | 0.001630588 | 0.001630588 | 0.001630588 | 0.001630588 | 0.001630588 | 0.001630588 | 0.001630588 | 0.001630588 | 0.001630588 | 0.001630588 | 0.001630588 | 0.001630588 | 0.001630588 | 0.001630588 | 0.001630588 | 0.001630588 | 0.001630588 | 0.001630588 | 0.001630588 | 0.001630588 | 0.001630588 | 0.001630588 | 0.001630588 | 0.001630588 | 0.001630588 | 0.001630588 | 0.001630588 | 0.001630588 | 0.001630588 | 0.001630588 | 0 | 0 | 0 | 0 | 0 | 0 | 0 | 0 | 0
1207 | 790.313 | 0.001575874 | 20 | 623.5 | -583.5 | 0 | 0 | 0 | 0 | 0 | 0 | 0 | 0 | 0 | 0 | 0 | 0.001575874 | 0.001575874 | 0.001575874 | 0.001575874 | 0.001575874 | 0.001575874 | 0.001575874 | 0.001575874 | 0.001575874 | 0.001575874 | 0.001575874 | 0.001575874 | 0.001575874 | 0.001575874 | 0.001575874 | 0.001575874 | 0.001575874 | 0.001575874 | 0.001575874 | 0.001575874 | 0.001575874 | 0.001575874 | 0.001575874 | 0.001575874 | 0.001575874 | 0.001575874 | 0.001575874 | 0.001575874 | 0.001575874 | 0.001575874 | 0.001575874 | 0.001575874 | 0.001575874 | 0.001575874 | 0.001575874 | 0.001575874 | 0.001575874 | 0.001575874 | 0.001575874 | 0.001575874 | 0.001575874 | 0.001575874 | 0.001575874 | 0.001575874 | 0.001575874 | 0 | 0 | 0 | 0 | 0 | 0 | 0 | 0 | 0
1143 | 729.0176 | 0.001453652 | 30 | 601.5 | -541.5 | 0 | 0 | 0 | 0 | 0 | 0 | 0 | 0 | 0 | 0 | 0 | 0 | 0.001453652 | 0.001453652 | 0.001453652 | 0.001453652 | 0.001453652 | 0.001453652 | 0.001453652 | 0.001453652 | 0.001453652 | 0.001453652 | 0.001453652 | 0.001453652 | 0.001453652 | 0.001453652 | 0.001453652 | 0.001453652 | 0.001453652 | 0.001453652 | 0.001453652 | 0.001453652 | 0.001453652 | 0.001453652 | 0.001453652 | 0.001453652 | 0.001453652 | 0.001453652 | 0.001453652 | 0.001453652 | 0.001453652 | 0.001453652 | 0.001453652 | 0.001453652 | 0.001453652 | 0.001453652 | 0.001453652 | 0.001453652 | 0.001453652 | 0.001453652 | 0.001453652 | 0.001453652 | 0.001453652 | 0.001453652 | 0.001453652 | 0 | 0 | 0 | 0 | 0 | 0 | 0 | 0 | 0 | 0
1140 | 652.464 | 0.001301005 | 40 | 610 | -530 | 0 | 0 | 0 | 0 | 0 | 0 | 0 | 0 | 0 | 0 | 0 | 0 | 0 | 0.001301005 | 0.001301005 | 0.001301005 | 0.001301005 | 0.001301005 | 0.001301005 | 0.001301005 | 0.001301005 | 0.001301005 | 0.001301005 | 0.001301005 | 0.001301005 | 0.001301005 | 0.001301005 | 0.001301005 | 0.001301005 | 0.001301005 | 0.001301005 | 0.001301005 | 0.001301005 | 0.001301005 | 0.001301005 | 0.001301005 | 0.001301005 | 0.001301005 | 0.001301005 | 0.001301005 | 0.001301005 | 0.001301005 | 0.001301005 | 0.001301005 | 0.001301005 | 0.001301005 | 0.001301005 | 0.001301005 | 0.001301005 | 0.001301005 | 0.001301005 | 0.001301005 | 0.001301005 | 0.001301005 | 0.001301005 | 0 | 0 | 0 | 0 | 0 | 0 | 0 | 0 | 0 | 0
1140 | 657.8609 | 0.001311766 | 47 | 617 | -523 | 0 | 0 | 0 | 0 | 0 | 0 | 0 | 0 | 0 | 0 | 0 | 0 | 0 | 0.001311766 | 0.001311766 | 0.001311766 | 0.001311766 | 0.001311766 | 0.001311766 | 0.001311766 | 0.001311766 | 0.001311766 | 0.001311766 | 0.001311766 | 0.001311766 | 0.001311766 | 0.001311766 | 0.001311766 | 0.001311766 | 0.001311766 | 0.001311766 | 0.001311766 | 0.001311766 | 0.001311766 | 0.001311766 | 0.001311766 | 0.001311766 | 0.001311766 | 0.001311766 | 0.001311766 | 0.001311766 | 0.001311766 | 0.001311766 | 0.001311766 | 0.001311766 | 0.001311766 | 0.001311766 | 0.001311766 | 0.001311766 | 0.001311766 | 0.001311766 | 0.001311766 | 0.001311766 | 0.001311766 | 0.001311766 | 0.001311766 | 0 | 0 | 0 | 0 | 0 | 0 | 0 | 0 | 0
1140 | 691.8457 | 0.001379531 | 54 | 624 | -516 | 0 | 0 | 0 | 0 | 0 | 0 | 0 | 0 | 0 | 0 | 0 | 0 | 0 | 0.001379531 | 0.001379531 | 0.001379531 | 0.001379531 | 0.001379531 | 0.001379531 | 0.001379531 | 0.001379531 | 0.001379531 | 0.001379531 | 0.001379531 | 0.001379531 | 0.001379531 | 0.001379531 | 0.001379531 | 0.001379531 | 0.001379531 | 0.001379531 | 0.001379531 | 0.001379531 | 0.001379531 | 0.001379531 | 0.001379531 | 0.001379531 | 0.001379531 | 0.001379531 | 0.001379531 | 0.001379531 | 0.001379531 | 0.001379531 | 0.001379531 | 0.001379531 | 0.001379531 | 0.001379531 | 0.001379531 | 0.001379531 | 0.001379531 | 0.001379531 | 0.001379531 | 0.001379531 | 0.001379531 | 0.001379531 | 0.001379531 | 0 | 0 | 0 | 0 | 0 | 0 | 0 | 0 | 0
1140 | 660.9547 | 0.001317935 | 61 | 631 | -509 | 0 | 0 | 0 | 0 | 0 | 0 | 0 | 0 | 0 | 0 | 0 | 0 | 0 | 0.001317935 | 0.001317935 | 0.001317935 | 0.001317935 | 0.001317935 | 0.001317935 | 0.001317935 | 0.001317935 | 0.001317935 | 0.001317935 | 0.001317935 | 0.001317935 | 0.001317935 | 0.001317935 | 0.001317935 | 0.001317935 | 0.001317935 | 0.001317935 | 0.001317935 | 0.001317935 | 0.001317935 | 0.001317935 | 0.001317935 | 0.001317935 | 0.001317935 | 0.001317935 | 0.001317935 | 0.001317935 | 0.001317935 | 0.001317935 | 0.001317935 | 0.001317935 | 0.001317935 | 0.001317935 | 0.001317935 | 0.001317935 | 0.001317935 | 0.001317935 | 0.001317935 | 0.001317935 | 0.001317935 | 0.001317935 | 0.001317935 | 0 | 0 | 0 | 0 | 0 | 0 | 0 | 0 | 0
1140 | 591.7102 | 0.001179862 | 68 | 638 | -502 | 0 | 0 | 0 | 0 | 0 | 0 | 0 | 0 | 0 | 0 | 0 | 0 | 0 | 0 | 0.001179862 | 0.001179862 | 0.001179862 | 0.001179862 | 0.001179862 | 0.001179862 | 0.001179862 | 0.001179862 | 0.001179862 | 0.001179862 | 0.001179862 | 0.001179862 | 0.001179862 | 0.001179862 | 0.001179862 | 0.001179862 | 0.001179862 | 0.001179862 | 0.001179862 | 0.001179862 | 0.001179862 | 0.001179862 | 0.001179862 | 0.001179862 | 0.001179862 | 0.001179862 | 0.001179862 | 0.001179862 | 0.001179862 | 0.001179862 | 0.001179862 | 0.001179862 | 0.001179862 | 0.001179862 | 0.001179862 | 0.001179862 | 0.001179862 | 0.001179862 | 0.001179862 | 0.001179862 | 0.001179862 | 0.001179862 | 0 | 0 | 0 | 0 | 0 | 0 | 0 | 0 | 0
1140 | 591.9459 | 0.001180332 | 75 | 645 | -495 | 0 | 0 | 0 | 0 | 0 | 0 | 0 | 0 | 0 | 0 | 0 | 0 | 0 | 0 | 0.001180332 | 0.001180332 | 0.001180332 | 0.001180332 | 0.001180332 | 0.001180332 | 0.001180332 | 0.001180332 | 0.001180332 | 0.001180332 | 0.001180332 | 0.001180332 | 0.001180332 | 0.001180332 | 0.001180332 | 0.001180332 | 0.001180332 | 0.001180332 | 0.001180332 | 0.001180332 | 0.001180332 | 0.001180332 | 0.001180332 | 0.001180332 | 0.001180332 | 0.001180332 | 0.001180332 | 0.001180332 | 0.001180332 | 0.001180332 | 0.001180332 | 0.001180332 | 0.001180332 | 0.001180332 | 0.001180332 | 0.001180332 | 0.001180332 | 0.001180332 | 0.001180332 | 0.001180332 | 0.001180332 | 0.001180332 | 0.001180332 | 0 | 0 | 0 | 0 | 0 | 0 | 0 | 0
1140 | 563.9564 | 0.001124522 | 68 | 638 | -502 | 0 | 0 | 0 | 0 | 0 | 0 | 0 | 0 | 0 | 0 | 0 | 0 | 0 | 0 | 0.001124522 | 0.001124522 | 0.001124522 | 0.001124522 | 0.001124522 | 0.001124522 | 0.001124522 | 0.001124522 | 0.001124522 | 0.001124522 | 0.001124522 | 0.001124522 | 0.001124522 | 0.001124522 | 0.001124522 | 0.001124522 | 0.001124522 | 0.001124522 | 0.001124522 | 0.001124522 | 0.001124522 | 0.001124522 | 0.001124522 | 0.001124522 | 0.001124522 | 0.001124522 | 0.001124522 | 0.001124522 | 0.001124522 | 0.001124522 | 0.001124522 | 0.001124522 | 0.001124522 | 0.001124522 | 0.001124522 | 0.001124522 | 0.001124522 | 0.001124522 | 0.001124522 | 0.001124522 | 0.001124522 | 0.001124522 | 0 | 0 | 0 | 0 | 0 | 0 | 0 | 0 | 0
1140 | 581.5672 | 0.001159637 | 61 | 631 | -509 | 0 | 0 | 0 | 0 | 0 | 0 | 0 | 0 | 0 | 0 | 0 | 0 | 0 | 0.001159637 | 0.001159637 | 0.001159637 | 0.001159637 | 0.001159637 | 0.001159637 | 0.001159637 | 0.001159637 | 0.001159637 | 0.001159637 | 0.001159637 | 0.001159637 | 0.001159637 | 0.001159637 | 0.001159637 | 0.001159637 | 0.001159637 | 0.001159637 | 0.001159637 | 0.001159637 | 0.001159637 | 0.001159637 | 0.001159637 | 0.001159637 | 0.001159637 | 0.001159637 | 0.001159637 | 0.001159637 | 0.001159637 | 0.001159637 | 0.001159637 | 0.001159637 | 0.001159637 | 0.001159637 | 0.001159637 | 0.001159637 | 0.001159637 | 0.001159637 | 0.001159637 | 0.001159637 | 0.001159637 | 0.001159637 | 0.001159637 | 0 | 0 | 0 | 0 | 0 | 0 | 0 | 0 | 0
1140 | 674.0914 | 0.00134413 | 54 | 624 | -516 | 0 | 0 | 0 | 0 | 0 | 0 | 0 | 0 | 0 | 0 | 0 | 0 | 0 | 0.00134413 | 0.00134413 | 0.00134413 | 0.00134413 | 0.00134413 | 0.00134413 | 0.00134413 | 0.00134413 | 0.00134413 | 0.00134413 | 0.00134413 | 0.00134413 | 0.00134413 | 0.00134413 | 0.00134413 | 0.00134413 | 0.00134413 | 0.00134413 | 0.00134413 | 0.00134413 | 0.00134413 | 0.00134413 | 0.00134413 | 0.00134413 | 0.00134413 | 0.00134413 | 0.00134413 | 0.00134413 | 0.00134413 | 0.00134413 | 0.00134413 | 0.00134413 | 0.00134413 | 0.00134413 | 0.00134413 | 0.00134413 | 0.00134413 | 0.00134413 | 0.00134413 | 0.00134413 | 0.00134413 | 0.00134413 | 0.00134413 | 0 | 0 | 0 | 0 | 0 | 0 | 0 | 0 | 0
1140 | 693.6145 | 0.001383058 | 47 | 617 | -523 | 0 | 0 | 0 | 0 | 0 | 0 | 0 | 0 | 0 | 0 | 0 | 0 | 0 | 0.001383058 | 0.001383058 | 0.001383058 | 0.001383058 | 0.001383058 | 0.001383058 | 0.001383058 | 0.001383058 | 0.001383058 | 0.001383058 | 0.001383058 | 0.001383058 | 0.001383058 | 0.001383058 | 0.001383058 | 0.001383058 | 0.001383058 | 0.001383058 | 0.001383058 | 0.001383058 | 0.001383058 | 0.001383058 | 0.001383058 | 0.001383058 | 0.001383058 | 0.001383058 | 0.001383058 | 0.001383058 | 0.001383058 | 0.001383058 | 0.001383058 | 0.001383058 | 0.001383058 | 0.001383058 | 0.001383058 | 0.001383058 | 0.001383058 | 0.001383058 | 0.001383058 | 0.001383058 | 0.001383058 | 0.001383058 | 0.001383058 | 0 | 0 | 0 | 0 | 0 | 0 | 0 | 0 | 0
1140 | 566.3573 | 0.001129309 | 40 | 610 | -530 | 0 | 0 | 0 | 0 | 0 | 0 | 0 | 0 | 0 | 0 | 0 | 0 | 0 | 0.001129309 | 0.001129309 | 0.001129309 | 0.001129309 | 0.001129309 | 0.001129309 | 0.001129309 | 0.001129309 | 0.001129309 | 0.001129309 | 0.001129309 | 0.001129309 | 0.001129309 | 0.001129309 | 0.001129309 | 0.001129309 | 0.001129309 | 0.001129309 | 0.001129309 | 0.001129309 | 0.001129309 | 0.001129309 | 0.001129309 | 0.001129309 | 0.001129309 | 0.001129309 | 0.001129309 | 0.001129309 | 0.001129309 | 0.001129309 | 0.001129309 | 0.001129309 | 0.001129309 | 0.001129309 | 0.001129309 | 0.001129309 | 0.001129309 | 0.001129309 | 0.001129309 | 0.001129309 | 0.001129309 | 0.001129309 | 0 | 0 | 0 | 0 | 0 | 0 | 0 | 0 | 0 | 0
1140 | 559.4308 | 0.001115498 | 30 | 600 | -540 | 0 | 0 | 0 | 0 | 0 | 0 | 0 | 0 | 0 | 0 | 0 | 0 | 0.001115498 | 0.001115498 | 0.001115498 | 0.001115498 | 0.001115498 | 0.001115498 | 0.001115498 | 0.001115498 | 0.001115498 | 0.001115498 | 0.001115498 | 0.001115498 | 0.001115498 | 0.001115498 | 0.001115498 | 0.001115498 | 0.001115498 | 0.001115498 | 0.001115498 | 0.001115498 | 0.001115498 | 0.001115498 | 0.001115498 | 0.001115498 | 0.001115498 | 0.001115498 | 0.001115498 | 0.001115498 | 0.001115498 | 0.001115498 | 0.001115498 | 0.001115498 | 0.001115498 | 0.001115498 | 0.001115498 | 0.001115498 | 0.001115498 | 0.001115498 | 0.001115498 | 0.001115498 | 0.001115498 | 0.001115498 | 0.001115498 | 0 | 0 | 0 | 0 | 0 | 0 | 0 | 0 | 0 | 0
1140 | 651.2128 | 0.00129851 | 20 | 590 | -550 | 0 | 0 | 0 | 0 | 0 | 0 | 0 | 0 | 0 | 0 | 0 | 0 | 0.00129851 | 0.00129851 | 0.00129851 | 0.00129851 | 0.00129851 | 0.00129851 | 0.00129851 | 0.00129851 | 0.00129851 | 0.00129851 | 0.00129851 | 0.00129851 | 0.00129851 | 0.00129851 | 0.00129851 | 0.00129851 | 0.00129851 | 0.00129851 | 0.00129851 | 0.00129851 | 0.00129851 | 0.00129851 | 0.00129851 | 0.00129851 | 0.00129851 | 0.00129851 | 0.00129851 | 0.00129851 | 0.00129851 | 0.00129851 | 0.00129851 | 0.00129851 | 0.00129851 | 0.00129851 | 0.00129851 | 0.00129851 | 0.00129851 | 0.00129851 | 0.00129851 | 0.00129851 | 0.00129851 | 0.00129851 | 0.00129851 | 0 | 0 | 0 | 0 | 0 | 0 | 0 | 0 | 0 | 0
1140 | 681.6702 | 0.001359242 | 10 | 580 | -560 | 0 | 0 | 0 | 0 | 0 | 0 | 0 | 0 | 0 | 0 | 0 | 0 | 0.001359242 | 0.001359242 | 0.001359242 | 0.001359242 | 0.001359242 | 0.001359242 | 0.001359242 | 0.001359242 | 0.001359242 | 0.001359242 | 0.001359242 | 0.001359242 | 0.001359242 | 0.001359242 | 0.001359242 | 0.001359242 | 0.001359242 | 0.001359242 | 0.001359242 | 0.001359242 | 0.001359242 | 0.001359242 | 0.001359242 | 0.001359242 | 0.001359242 | 0.001359242 | 0.001359242 | 0.001359242 | 0.001359242 | 0.001359242 | 0.001359242 | 0.001359242 | 0.001359242 | 0.001359242 | 0.001359242 | 0.001359242 | 0.001359242 | 0.001359242 | 0.001359242 | 0.001359242 | 0.001359242 | 0.001359242 | 0 | 0 | 0 | 0 | 0 | 0 | 0 | 0 | 0 | 0 | 0
1140 | 638.0927 | 0.001272348 | 0 | 570 | -570 | 0 | 0 | 0 | 0 | 0 | 0 | 0 | 0 | 0 | 0 | 0 | 0.001272348 | 0.001272348 | 0.001272348 | 0.001272348 | 0.001272348 | 0.001272348 | 0.001272348 | 0.001272348 | 0.001272348 | 0.001272348 | 0.001272348 | 0.001272348 | 0.001272348 | 0.001272348 | 0.001272348 | 0.001272348 | 0.001272348 | 0.001272348 | 0.001272348 | 0.001272348 | 0.001272348 | 0.001272348 | 0.001272348 | 0.001272348 | 0.001272348 | 0.001272348 | 0.001272348 | 0.001272348 | 0.001272348 | 0.001272348 | 0.001272348 | 0.001272348 | 0.001272348 | 0.001272348 | 0.001272348 | 0.001272348 | 0.001272348 | 0.001272348 | 0.001272348 | 0.001272348 | 0.001272348 | 0.001272348 | 0.001272348 | 0 | 0 | 0 | 0 | 0 | 0 | 0 | 0 | 0 | 0 | 0
1140 | 634.5892 | 0.001265363 | -10 | 560 | -580 | 0 | 0 | 0 | 0 | 0 | 0 | 0 | 0 | 0 | 0 | 0 | 0.001265363 | 0.001265363 | 0.001265363 | 0.001265363 | 0.001265363 | 0.001265363 | 0.001265363 | 0.001265363 | 0.001265363 | 0.001265363 | 0.001265363 | 0.001265363 | 0.001265363 | 0.001265363 | 0.001265363 | 0.001265363 | 0.001265363 | 0.001265363 | 0.001265363 | 0.001265363 | 0.001265363 | 0.001265363 | 0.001265363 | 0.001265363 | 0.001265363 | 0.001265363 | 0.001265363 | 0.001265363 | 0.001265363 | 0.001265363 | 0.001265363 | 0.001265363 | 0.001265363 | 0.001265363 | 0.001265363 | 0.001265363 | 0.001265363 | 0.001265363 | 0.001265363 | 0.001265363 | 0.001265363 | 0.001265363 | 0 | 0 | 0 | 0 | 0 | 0 | 0 | 0 | 0 | 0 | 0 | 0
1140 | 712.0157 | 0.00141975 | -20 | 550 | -590 | 0 | 0 | 0 | 0 | 0 | 0 | 0 | 0 | 0 | 0 | 0.00141975 | 0.00141975 | 0.00141975 | 0.00141975 | 0.00141975 | 0.00141975 | 0.00141975 | 0.00141975 | 0.00141975 | 0.00141975 | 0.00141975 | 0.00141975 | 0.00141975 | 0.00141975 | 0.00141975 | 0.00141975 | 0.00141975 | 0.00141975 | 0.00141975 | 0.00141975 | 0.00141975 | 0.00141975 | 0.00141975 | 0.00141975 | 0.00141975 | 0.00141975 | 0.00141975 | 0.00141975 | 0.00141975 | 0.00141975 | 0.00141975 | 0.00141975 | 0.00141975 | 0.00141975 | 0.00141975 | 0.00141975 | 0.00141975 | 0.00141975 | 0.00141975 | 0.00141975 | 0.00141975 | 0.00141975 | 0.00141975 | 0 | 0 | 0 | 0 | 0 | 0 | 0 | 0 | 0 | 0 | 0 | 0
1140 | 650.1855 | 0.001296461 | -30 | 540 | -600 | 0 | 0 | 0 | 0 | 0 | 0 | 0 | 0 | 0 | 0 | 0.001296461 | 0.001296461 | 0.001296461 | 0.001296461 | 0.001296461 | 0.001296461 | 0.001296461 | 0.001296461 | 0.001296461 | 0.001296461 | 0.001296461 | 0.001296461 | 0.001296461 | 0.001296461 | 0.001296461 | 0.001296461 | 0.001296461 | 0.001296461 | 0.001296461 | 0.001296461 | 0.001296461 | 0.001296461 | 0.001296461 | 0.001296461 | 0.001296461 | 0.001296461 | 0.001296461 | 0.001296461 | 0.001296461 | 0.001296461 | 0.001296461 | 0.001296461 | 0.001296461 | 0.001296461 | 0.001296461 | 0.001296461 | 0.001296461 | 0.001296461 | 0.001296461 | 0.001296461 | 0.001296461 | 0.001296461 | 0.001296461 | 0 | 0 | 0 | 0 | 0 | 0 | 0 | 0 | 0 | 0 | 0 | 0
1140 | 650.9694 | 0.001298025 | -40 | 530 | -610 | 0 | 0 | 0 | 0 | 0 | 0 | 0 | 0 | 0 | 0 | 0.001298025 | 0.001298025 | 0.001298025 | 0.001298025 | 0.001298025 | 0.001298025 | 0.001298025 | 0.001298025 | 0.001298025 | 0.001298025 | 0.001298025 | 0.001298025 | 0.001298025 | 0.001298025 | 0.001298025 | 0.001298025 | 0.001298025 | 0.001298025 | 0.001298025 | 0.001298025 | 0.001298025 | 0.001298025 | 0.001298025 | 0.001298025 | 0.001298025 | 0.001298025 | 0.001298025 | 0.001298025 | 0.001298025 | 0.001298025 | 0.001298025 | 0.001298025 | 0.001298025 | 0.001298025 | 0.001298025 | 0.001298025 | 0.001298025 | 0.001298025 | 0.001298025 | 0.001298025 | 0.001298025 | 0.001298025 | 0 | 0 | 0 | 0 | 0 | 0 | 0 | 0 | 0 | 0 | 0 | 0 | 0
1140 | 689.7948 | 0.001375442 | -47 | 523 | -617 | 0 | 0 | 0 | 0 | 0 | 0 | 0 | 0 | 0 | 0.001375442 | 0.001375442 | 0.001375442 | 0.001375442 | 0.001375442 | 0.001375442 | 0.001375442 | 0.001375442 | 0.001375442 | 0.001375442 | 0.001375442 | 0.001375442 | 0.001375442 | 0.001375442 | 0.001375442 | 0.001375442 | 0.001375442 | 0.001375442 | 0.001375442 | 0.001375442 | 0.001375442 | 0.001375442 | 0.001375442 | 0.001375442 | 0.001375442 | 0.001375442 | 0.001375442 | 0.001375442 | 0.001375442 | 0.001375442 | 0.001375442 | 0.001375442 | 0.001375442 | 0.001375442 | 0.001375442 | 0.001375442 | 0.001375442 | 0.001375442 | 0.001375442 | 0.001375442 | 0.001375442 | 0.001375442 | 0.001375442 | 0 | 0 | 0 | 0 | 0 | 0 | 0 | 0 | 0 | 0 | 0 | 0 | 0
1140 | 657.6668 | 0.001311379 | -54 | 516 | -624 | 0 | 0 | 0 | 0 | 0 | 0 | 0 | 0 | 0 | 0.001311379 | 0.001311379 | 0.001311379 | 0.001311379 | 0.001311379 | 0.001311379 | 0.001311379 | 0.001311379 | 0.001311379 | 0.001311379 | 0.001311379 | 0.001311379 | 0.001311379 | 0.001311379 | 0.001311379 | 0.001311379 | 0.001311379 | 0.001311379 | 0.001311379 | 0.001311379 | 0.001311379 | 0.001311379 | 0.001311379 | 0.001311379 | 0.001311379 | 0.001311379 | 0.001311379 | 0.001311379 | 0.001311379 | 0.001311379 | 0.001311379 | 0.001311379 | 0.001311379 | 0.001311379 | 0.001311379 | 0.001311379 | 0.001311379 | 0.001311379 | 0.001311379 | 0.001311379 | 0.001311379 | 0.001311379 | 0.001311379 | 0 | 0 | 0 | 0 | 0 | 0 | 0 | 0 | 0 | 0 | 0 | 0 | 0
1140 | 666.4092 | 0.001328811 | -61 | 509 | -631 | 0 | 0 | 0 | 0 | 0 | 0 | 0 | 0 | 0 | 0.001328811 | 0.001328811 | 0.001328811 | 0.001328811 | 0.001328811 | 0.001328811 | 0.001328811 | 0.001328811 | 0.001328811 | 0.001328811 | 0.001328811 | 0.001328811 | 0.001328811 | 0.001328811 | 0.001328811 | 0.001328811 | 0.001328811 | 0.001328811 | 0.001328811 | 0.001328811 | 0.001328811 | 0.001328811 | 0.001328811 | 0.001328811 | 0.001328811 | 0.001328811 | 0.001328811 | 0.001328811 | 0.001328811 | 0.001328811 | 0.001328811 | 0.001328811 | 0.001328811 | 0.001328811 | 0.001328811 | 0.001328811 | 0.001328811 | 0.001328811 | 0.001328811 | 0.001328811 | 0.001328811 | 0.001328811 | 0.001328811 | 0 | 0 | 0 | 0 | 0 | 0 | 0 | 0 | 0 | 0 | 0 | 0 | 0
1140 | 673.4862 | 0.001342923 | -68 | 502 | -638 | 0 | 0 | 0 | 0 | 0 | 0 | 0 | 0 | 0 | 0.001342923 | 0.001342923 | 0.001342923 | 0.001342923 | 0.001342923 | 0.001342923 | 0.001342923 | 0.001342923 | 0.001342923 | 0.001342923 | 0.001342923 | 0.001342923 | 0.001342923 | 0.001342923 | 0.001342923 | 0.001342923 | 0.001342923 | 0.001342923 | 0.001342923 | 0.001342923 | 0.001342923 | 0.001342923 | 0.001342923 | 0.001342923 | 0.001342923 | 0.001342923 | 0.001342923 | 0.001342923 | 0.001342923 | 0.001342923 | 0.001342923 | 0.001342923 | 0.001342923 | 0.001342923 | 0.001342923 | 0.001342923 | 0.001342923 | 0.001342923 | 0.001342923 | 0.001342923 | 0.001342923 | 0.001342923 | 0 | 0 | 0 | 0 | 0 | 0 | 0 | 0 | 0 | 0 | 0 | 0 | 0 | 0
1140 | 637.4947 | 0.001271156 | -75 | 495 | -645 | 0 | 0 | 0 | 0 | 0 | 0 | 0 | 0 | 0.001271156 | 0.001271156 | 0.001271156 | 0.001271156 | 0.001271156 | 0.001271156 | 0.001271156 | 0.001271156 | 0.001271156 | 0.001271156 | 0.001271156 | 0.001271156 | 0.001271156 | 0.001271156 | 0.001271156 | 0.001271156 | 0.001271156 | 0.001271156 | 0.001271156 | 0.001271156 | 0.001271156 | 0.001271156 | 0.001271156 | 0.001271156 | 0.001271156 | 0.001271156 | 0.001271156 | 0.001271156 | 0.001271156 | 0.001271156 | 0.001271156 | 0.001271156 | 0.001271156 | 0.001271156 | 0.001271156 | 0.001271156 | 0.001271156 | 0.001271156 | 0.001271156 | 0.001271156 | 0.001271156 | 0.001271156 | 0.001271156 | 0 | 0 | 0 | 0 | 0 | 0 | 0 | 0 | 0 | 0 | 0 | 0 | 0 | 0
1140 | 670.9919 | 0.001337949 | -68 | 502 | -638 | 0 | 0 | 0 | 0 | 0 | 0 | 0 | 0 | 0 | 0.001337949 | 0.001337949 | 0.001337949 | 0.001337949 | 0.001337949 | 0.001337949 | 0.001337949 | 0.001337949 | 0.001337949 | 0.001337949 | 0.001337949 | 0.001337949 | 0.001337949 | 0.001337949 | 0.001337949 | 0.001337949 | 0.001337949 | 0.001337949 | 0.001337949 | 0.001337949 | 0.001337949 | 0.001337949 | 0.001337949 | 0.001337949 | 0.001337949 | 0.001337949 | 0.001337949 | 0.001337949 | 0.001337949 | 0.001337949 | 0.001337949 | 0.001337949 | 0.001337949 | 0.001337949 | 0.001337949 | 0.001337949 | 0.001337949 | 0.001337949 | 0.001337949 | 0.001337949 | 0.001337949 | 0.001337949 | 0 | 0 | 0 | 0 | 0 | 0 | 0 | 0 | 0 | 0 | 0 | 0 | 0 | 0
1140 | 601.0394 | 0.001198465 | -61 | 509 | -631 | 0 | 0 | 0 | 0 | 0 | 0 | 0 | 0 | 0 | 0.001198465 | 0.001198465 | 0.001198465 | 0.001198465 | 0.001198465 | 0.001198465 | 0.001198465 | 0.001198465 | 0.001198465 | 0.001198465 | 0.001198465 | 0.001198465 | 0.001198465 | 0.001198465 | 0.001198465 | 0.001198465 | 0.001198465 | 0.001198465 | 0.001198465 | 0.001198465 | 0.001198465 | 0.001198465 | 0.001198465 | 0.001198465 | 0.001198465 | 0.001198465 | 0.001198465 | 0.001198465 | 0.001198465 | 0.001198465 | 0.001198465 | 0.001198465 | 0.001198465 | 0.001198465 | 0.001198465 | 0.001198465 | 0.001198465 | 0.001198465 | 0.001198465 | 0.001198465 | 0.001198465 | 0.001198465 | 0.001198465 | 0 | 0 | 0 | 0 | 0 | 0 | 0 | 0 | 0 | 0 | 0 | 0 | 0
1140 | 674.2937 | 0.001344533 | -54 | 516 | -624 | 0 | 0 | 0 | 0 | 0 | 0 | 0 | 0 | 0 | 0.001344533 | 0.001344533 | 0.001344533 | 0.001344533 | 0.001344533 | 0.001344533 | 0.001344533 | 0.001344533 | 0.001344533 | 0.001344533 | 0.001344533 | 0.001344533 | 0.001344533 | 0.001344533 | 0.001344533 | 0.001344533 | 0.001344533 | 0.001344533 | 0.001344533 | 0.001344533 | 0.001344533 | 0.001344533 | 0.001344533 | 0.001344533 | 0.001344533 | 0.001344533 | 0.001344533 | 0.001344533 | 0.001344533 | 0.001344533 | 0.001344533 | 0.001344533 | 0.001344533 | 0.001344533 | 0.001344533 | 0.001344533 | 0.001344533 | 0.001344533 | 0.001344533 | 0.001344533 | 0.001344533 | 0.001344533 | 0.001344533 | 0 | 0 | 0 | 0 | 0 | 0 | 0 | 0 | 0 | 0 | 0 | 0 | 0
1140 | 730.125 | 0.00145586 | -47 | 523 | -617 | 0 | 0 | 0 | 0 | 0 | 0 | 0 | 0 | 0 | 0.00145586 | 0.00145586 | 0.00145586 | 0.00145586 | 0.00145586 | 0.00145586 | 0.00145586 | 0.00145586 | 0.00145586 | 0.00145586 | 0.00145586 | 0.00145586 | 0.00145586 | 0.00145586 | 0.00145586 | 0.00145586 | 0.00145586 | 0.00145586 | 0.00145586 | 0.00145586 | 0.00145586 | 0.00145586 | 0.00145586 | 0.00145586 | 0.00145586 | 0.00145586 | 0.00145586 | 0.00145586 | 0.00145586 | 0.00145586 | 0.00145586 | 0.00145586 | 0.00145586 | 0.00145586 | 0.00145586 | 0.00145586 | 0.00145586 | 0.00145586 | 0.00145586 | 0.00145586 | 0.00145586 | 0.00145586 | 0.00145586 | 0 | 0 | 0 | 0 | 0 | 0 | 0 | 0 | 0 | 0 | 0 | 0 | 0
1140 | 666.9022 | 0.001329794 | -40 | 530 | -610 | 0 | 0 | 0 | 0 | 0 | 0 | 0 | 0 | 0 | 0 | 0.001329794 | 0.001329794 | 0.001329794 | 0.001329794 | 0.001329794 | 0.001329794 | 0.001329794 | 0.001329794 | 0.001329794 | 0.001329794 | 0.001329794 | 0.001329794 | 0.001329794 | 0.001329794 | 0.001329794 | 0.001329794 | 0.001329794 | 0.001329794 | 0.001329794 | 0.001329794 | 0.001329794 | 0.001329794 | 0.001329794 | 0.001329794 | 0.001329794 | 0.001329794 | 0.001329794 | 0.001329794 | 0.001329794 | 0.001329794 | 0.001329794 | 0.001329794 | 0.001329794 | 0.001329794 | 0.001329794 | 0.001329794 | 0.001329794 | 0.001329794 | 0.001329794 | 0.001329794 | 0.001329794 | 0.001329794 | 0 | 0 | 0 | 0 | 0 | 0 | 0 | 0 | 0 | 0 | 0 | 0 | 0
1140 | 708.3543 | 0.001412449 | -30 | 540 | -600 | 0 | 0 | 0 | 0 | 0 | 0 | 0 | 0 | 0 | 0 | 0.001412449 | 0.001412449 | 0.001412449 | 0.001412449 | 0.001412449 | 0.001412449 | 0.001412449 | 0.001412449 | 0.001412449 | 0.001412449 | 0.001412449 | 0.001412449 | 0.001412449 | 0.001412449 | 0.001412449 | 0.001412449 | 0.001412449 | 0.001412449 | 0.001412449 | 0.001412449 | 0.001412449 | 0.001412449 | 0.001412449 | 0.001412449 | 0.001412449 | 0.001412449 | 0.001412449 | 0.001412449 | 0.001412449 | 0.001412449 | 0.001412449 | 0.001412449 | 0.001412449 | 0.001412449 | 0.001412449 | 0.001412449 | 0.001412449 | 0.001412449 | 0.001412449 | 0.001412449 | 0.001412449 | 0.001412449 | 0.001412449 | 0 | 0 | 0 | 0 | 0 | 0 | 0 | 0 | 0 | 0 | 0 | 0
1140 | 690.8238 | 0.001377494 | -20 | 550 | -590 | 0 | 0 | 0 | 0 | 0 | 0 | 0 | 0 | 0 | 0 | 0.001377494 | 0.001377494 | 0.001377494 | 0.001377494 | 0.001377494 | 0.001377494 | 0.001377494 | 0.001377494 | 0.001377494 | 0.001377494 | 0.001377494 | 0.001377494 | 0.001377494 | 0.001377494 | 0.001377494 | 0.001377494 | 0.001377494 | 0.001377494 | 0.001377494 | 0.001377494 | 0.001377494 | 0.001377494 | 0.001377494 | 0.001377494 | 0.001377494 | 0.001377494 | 0.001377494 | 0.001377494 | 0.001377494 | 0.001377494 | 0.001377494 | 0.001377494 | 0.001377494 | 0.001377494 | 0.001377494 | 0.001377494 | 0.001377494 | 0.001377494 | 0.001377494 | 0.001377494 | 0.001377494 | 0.001377494 | 0.001377494 | 0 | 0 | 0 | 0 | 0 | 0 | 0 | 0 | 0 | 0 | 0 | 0
1140 | 668.1586 | 0.001332299 | -10 | 560 | -580 | 0 | 0 | 0 | 0 | 0 | 0 | 0 | 0 | 0 | 0 | 0 | 0.001332299 | 0.001332299 | 0.001332299 | 0.001332299 | 0.001332299 | 0.001332299 | 0.001332299 | 0.001332299 | 0.001332299 | 0.001332299 | 0.001332299 | 0.001332299 | 0.001332299 | 0.001332299 | 0.001332299 | 0.001332299 | 0.001332299 | 0.001332299 | 0.001332299 | 0.001332299 | 0.001332299 | 0.001332299 | 0.001332299 | 0.001332299 | 0.001332299 | 0.001332299 | 0.001332299 | 0.001332299 | 0.001332299 | 0.001332299 | 0.001332299 | 0.001332299 | 0.001332299 | 0.001332299 | 0.001332299 | 0.001332299 | 0.001332299 | 0.001332299 | 0.001332299 | 0.001332299 | 0.001332299 | 0.001332299 | 0 | 0 | 0 | 0 | 0 | 0 | 0 | 0 | 0 | 0 | 0 | 0
1140 | 676.6489 | 0.001349229 | 0 | 570 | -570 | 0 | 0 | 0 | 0 | 0 | 0 | 0 | 0 | 0 | 0 | 0 | 0.001349229 | 0.001349229 | 0.001349229 | 0.001349229 | 0.001349229 | 0.001349229 | 0.001349229 | 0.001349229 | 0.001349229 | 0.001349229 | 0.001349229 | 0.001349229 | 0.001349229 | 0.001349229 | 0.001349229 | 0.001349229 | 0.001349229 | 0.001349229 | 0.001349229 | 0.001349229 | 0.001349229 | 0.001349229 | 0.001349229 | 0.001349229 | 0.001349229 | 0.001349229 | 0.001349229 | 0.001349229 | 0.001349229 | 0.001349229 | 0.001349229 | 0.001349229 | 0.001349229 | 0.001349229 | 0.001349229 | 0.001349229 | 0.001349229 | 0.001349229 | 0.001349229 | 0.001349229 | 0.001349229 | 0.001349229 | 0.001349229 | 0 | 0 | 0 | 0 | 0 | 0 | 0 | 0 | 0 | 0 | 0
1132 | 754.5155 | 0.001504494 | 10 | 576 | -556 | 0 | 0 | 0 | 0 | 0 | 0 | 0 | 0 | 0 | 0 | 0 | 0 | 0.001504494 | 0.001504494 | 0.001504494 | 0.001504494 | 0.001504494 | 0.001504494 | 0.001504494 | 0.001504494 | 0.001504494 | 0.001504494 | 0.001504494 | 0.001504494 | 0.001504494 | 0.001504494 | 0.001504494 | 0.001504494 | 0.001504494 | 0.001504494 | 0.001504494 | 0.001504494 | 0.001504494 | 0.001504494 | 0.001504494 | 0.001504494 | 0.001504494 | 0.001504494 | 0.001504494 | 0.001504494 | 0.001504494 | 0.001504494 | 0.001504494 | 0.001504494 | 0.001504494 | 0.001504494 | 0.001504494 | 0.001504494 | 0.001504494 | 0.001504494 | 0.001504494 | 0.001504494 | 0.001504494 | 0.001504494 | 0 | 0 | 0 | 0 | 0 | 0 | 0 | 0 | 0 | 0 | 0
1067 | 491.2735 | 0.000979593 | 20 | 553.5 | -513.5 | 0 | 0 | 0 | 0 | 0 | 0 | 0 | 0 | 0 | 0 | 0 | 0 | 0 | 0.000979593 | 0.000979593 | 0.000979593 | 0.000979593 | 0.000979593 | 0.000979593 | 0.000979593 | 0.000979593 | 0.000979593 | 0.000979593 | 0.000979593 | 0.000979593 | 0.000979593 | 0.000979593 | 0.000979593 | 0.000979593 | 0.000979593 | 0.000979593 | 0.000979593 | 0.000979593 | 0.000979593 | 0.000979593 | 0.000979593 | 0.000979593 | 0.000979593 | 0.000979593 | 0.000979593 | 0.000979593 | 0.000979593 | 0.000979593 | 0.000979593 | 0.000979593 | 0.000979593 | 0.000979593 | 0.000979593 | 0.000979593 | 0.000979593 | 0.000979593 | 0.000979593 | 0.000979593 | 0 | 0 | 0 | 0 | 0 | 0 | 0 | 0 | 0 | 0 | 0 | 0
969 | 377.6227 | 0.0007529747 | 30 | 514.5 | -454.5 | 0 | 0 | 0 | 0 | 0 | 0 | 0 | 0 | 0 | 0 | 0 | 0 | 0 | 0 | 0 | 0.0007529747 | 0.0007529747 | 0.0007529747 | 0.0007529747 | 0.0007529747 | 0.0007529747 | 0.0007529747 | 0.0007529747 | 0.0007529747 | 0.0007529747 | 0.0007529747 | 0.0007529747 | 0.0007529747 | 0.0007529747 | 0.0007529747 | 0.0007529747 | 0.0007529747 | 0.0007529747 | 0.0007529747 | 0.0007529747 | 0.0007529747 | 0.0007529747 | 0.0007529747 | 0.0007529747 | 0.0007529747 | 0.0007529747 | 0.0007529747 | 0.0007529747 | 0.0007529747 | 0.0007529747 | 0.0007529747 | 0.0007529747 | 0.0007529747 | 0.0007529747 | 0.0007529747 | 0.0007529747 | 0.0007529747 | 0 | 0 | 0 | 0 | 0 | 0 | 0 | 0 | 0 | 0 | 0 | 0 | 0
969 | 403.6815 | 0.0008049357 | 40 | 524.5 | -444.5 | 0 | 0 | 0 | 0 | 0 | 0 | 0 | 0 | 0 | 0 | 0 | 0 | 0 | 0 | 0 | 0 | 0.0008049357 | 0.0008049357 | 0.0008049357 | 0.0008049357 | 0.0008049357 | 0.0008049357 | 0.0008049357 | 0.0008049357 | 0.0008049357 | 0.0008049357 | 0.0008049357 | 0.0008049357 | 0.0008049357 | 0.0008049357 | 0.0008049357 | 0.0008049357 | 0.0008049357 | 0.0008049357 | 0.0008049357 | 0.0008049357 | 0.0008049357 | 0.0008049357 | 0.0008049357 | 0.0008049357 | 0.0008049357 | 0.0008049357 | 0.0008049357 | 0.0008049357 | 0.0008049357 | 0.0008049357 | 0.0008049357 | 0.0008049357 | 0.0008049357 | 0.0008049357 | 0.0008049357 | 0.0008049357 | 0 | 0 | 0 | 0 | 0 | 0 | 0 | 0 | 0 | 0 | 0 | 0 | 0
969 | 409.2154 | 0.0008159702 | 47 | 531.5 | -437.5 | 0 | 0 | 0 | 0 | 0 | 0 | 0 | 0 | 0 | 0 | 0 | 0 | 0 | 0 | 0 | 0 | 0.0008159702 | 0.0008159702 | 0.0008159702 | 0.0008159702 | 0.0008159702 | 0.0008159702 | 0.0008159702 | 0.0008159702 | 0.0008159702 | 0.0008159702 | 0.0008159702 | 0.0008159702 | 0.0008159702 | 0.0008159702 | 0.0008159702 | 0.0008159702 | 0.0008159702 | 0.0008159702 | 0.0008159702 | 0.0008159702 | 0.0008159702 | 0.0008159702 | 0.0008159702 | 0.0008159702 | 0.0008159702 | 0.0008159702 | 0.0008159702 | 0.0008159702 | 0.0008159702 | 0.0008159702 | 0.0008159702 | 0.0008159702 | 0.0008159702 | 0.0008159702 | 0.0008159702 | 0.0008159702 | 0 | 0 | 0 | 0 | 0 | 0 | 0 | 0 | 0 | 0 | 0 | 0 | 0
989 | 449.7207 | 0.0008967372 | 54 | 548.5 | -440.5 | 0 | 0 | 0 | 0 | 0 | 0 | 0 | 0 | 0 | 0 | 0 | 0 | 0 | 0 | 0 | 0 | 0.0008967372 | 0.0008967372 | 0.0008967372 | 0.0008967372 | 0.0008967372 | 0.0008967372 | 0.0008967372 | 0.0008967372 | 0.0008967372 | 0.0008967372 | 0.0008967372 | 0.0008967372 | 0.0008967372 | 0.0008967372 | 0.0008967372 | 0.0008967372 | 0.0008967372 | 0.0008967372 | 0.0008967372 | 0.0008967372 | 0.0008967372 | 0.0008967372 | 0.0008967372 | 0.0008967372 | 0.0008967372 | 0.0008967372 | 0.0008967372 | 0.0008967372 | 0.0008967372 | 0.0008967372 | 0.0008967372 | 0.0008967372 | 0.0008967372 | 0.0008967372 | 0.0008967372 | 0.0008967372 | 0.0008967372 | 0 | 0 | 0 | 0 | 0 | 0 | 0 | 0 | 0 | 0 | 0 | 0
967 | 616.6655 | 0.001229623 | 61 | 544.5 | -422.5 | 0 | 0 | 0 | 0 | 0 | 0 | 0 | 0 | 0 | 0 | 0 | 0 | 0 | 0 | 0 | 0 | 0 | 0.001229623 | 0.001229623 | 0.001229623 | 0.001229623 | 0.001229623 | 0.001229623 | 0.001229623 | 0.001229623 | 0.001229623 | 0.001229623 | 0.001229623 | 0.001229623 | 0.001229623 | 0.001229623 | 0.001229623 | 0.001229623 | 0.001229623 | 0.001229623 | 0.001229623 | 0.001229623 | 0.001229623 | 0.001229623 | 0.001229623 | 0.001229623 | 0.001229623 | 0.001229623 | 0.001229623 | 0.001229623 | 0.001229623 | 0.001229623 | 0.001229623 | 0.001229623 | 0.001229623 | 0.001229623 | 0.001229623 | 0.001229623 | 0 | 0 | 0 | 0 | 0 | 0 | 0 | 0 | 0 | 0 | 0 | 0
962 | 876.9743 | 0.001748675 | 68 | 549 | -413 | 0 | 0 | 0 | 0 | 0 | 0 | 0 | 0 | 0 | 0 | 0 | 0 | 0 | 0 | 0 | 0 | 0 | 0.001748675 | 0.001748675 | 0.001748675 | 0.001748675 | 0.001748675 | 0.001748675 | 0.001748675 | 0.001748675 | 0.001748675 | 0.001748675 | 0.001748675 | 0.001748675 | 0.001748675 | 0.001748675 | 0.001748675 | 0.001748675 | 0.001748675 | 0.001748675 | 0.001748675 | 0.001748675 | 0.001748675 | 0.001748675 | 0.001748675 | 0.001748675 | 0.001748675 | 0.001748675 | 0.001748675 | 0.001748675 | 0.001748675 | 0.001748675 | 0.001748675 | 0.001748675 | 0.001748675 | 0.001748675 | 0.001748675 | 0.001748675 | 0 | 0 | 0 | 0 | 0 | 0 | 0 | 0 | 0 | 0 | 0 | 0
962 | 846.6387 | 0.001688186 | 75 | 556 | -406 | 0 | 0 | 0 | 0 | 0 | 0 | 0 | 0 | 0 | 0 | 0 | 0 | 0 | 0 | 0 | 0 | 0 | 0.001688186 | 0.001688186 | 0.001688186 | 0.001688186 | 0.001688186 | 0.001688186 | 0.001688186 | 0.001688186 | 0.001688186 | 0.001688186 | 0.001688186 | 0.001688186 | 0.001688186 | 0.001688186 | 0.001688186 | 0.001688186 | 0.001688186 | 0.001688186 | 0.001688186 | 0.001688186 | 0.001688186 | 0.001688186 | 0.001688186 | 0.001688186 | 0.001688186 | 0.001688186 | 0.001688186 | 0.001688186 | 0.001688186 | 0.001688186 | 0.001688186 | 0.001688186 | 0.001688186 | 0.001688186 | 0.001688186 | 0.001688186 | 0 | 0 | 0 | 0 | 0 | 0 | 0 | 0 | 0 | 0 | 0 | 0
962 | 867.6703 | 0.001730123 | 68 | 549 | -413 | 0 | 0 | 0 | 0 | 0 | 0 | 0 | 0 | 0 | 0 | 0 | 0 | 0 | 0 | 0 | 0 | 0 | 0.001730123 | 0.001730123 | 0.001730123 | 0.001730123 | 0.001730123 | 0.001730123 | 0.001730123 | 0.001730123 | 0.001730123 | 0.001730123 | 0.001730123 | 0.001730123 | 0.001730123 | 0.001730123 | 0.001730123 | 0.001730123 | 0.001730123 | 0.001730123 | 0.001730123 | 0.001730123 | 0.001730123 | 0.001730123 | 0.001730123 | 0.001730123 | 0.001730123 | 0.001730123 | 0.001730123 | 0.001730123 | 0.001730123 | 0.001730123 | 0.001730123 | 0.001730123 | 0.001730123 | 0.001730123 | 0.001730123 | 0.001730123 | 0 | 0 | 0 | 0 | 0 | 0 | 0 | 0 | 0 | 0 | 0 | 0
962 | 850.2078 | 0.001695303 | 61 | 542 | -420 | 0 | 0 | 0 | 0 | 0 | 0 | 0 | 0 | 0 | 0 | 0 | 0 | 0 | 0 | 0 | 0 | 0 | 0.001695303 | 0.001695303 | 0.001695303 | 0.001695303 | 0.001695303 | 0.001695303 | 0.001695303 | 0.001695303 | 0.001695303 | 0.001695303 | 0.001695303 | 0.001695303 | 0.001695303 | 0.001695303 | 0.001695303 | 0.001695303 | 0.001695303 | 0.001695303 | 0.001695303 | 0.001695303 | 0.001695303 | 0.001695303 | 0.001695303 | 0.001695303 | 0.001695303 | 0.001695303 | 0.001695303 | 0.001695303 | 0.001695303 | 0.001695303 | 0.001695303 | 0.001695303 | 0.001695303 | 0.001695303 | 0.001695303 | 0.001695303 | 0 | 0 | 0 | 0 | 0 | 0 | 0 | 0 | 0 | 0 | 0 | 0
962 | 864.9132 | 0.001724626 | 54 | 535 | -427 | 0 | 0 | 0 | 0 | 0 | 0 | 0 | 0 | 0 | 0 | 0 | 0 | 0 | 0 | 0 | 0 | 0 | 0.001724626 | 0.001724626 | 0.001724626 | 0.001724626 | 0.001724626 | 0.001724626 | 0.001724626 | 0.001724626 | 0.001724626 | 0.001724626 | 0.001724626 | 0.001724626 | 0.001724626 | 0.001724626 | 0.001724626 | 0.001724626 | 0.001724626 | 0.001724626 | 0.001724626 | 0.001724626 | 0.001724626 | 0.001724626 | 0.001724626 | 0.001724626 | 0.001724626 | 0.001724626 | 0.001724626 | 0.001724626 | 0.001724626 | 0.001724626 | 0.001724626 | 0.001724626 | 0.001724626 | 0.001724626 | 0.001724626 | 0.001724626 | 0 | 0 | 0 | 0 | 0 | 0 | 0 | 0 | 0 | 0 | 0 | 0
962 | 835.2349 | 0.001665448 | 47 | 528 | -434 | 0 | 0 | 0 | 0 | 0 | 0 | 0 | 0 | 0 | 0 | 0 | 0 | 0 | 0 | 0 | 0 | 0.001665448 | 0.001665448 | 0.001665448 | 0.001665448 | 0.001665448 | 0.001665448 | 0.001665448 | 0.001665448 | 0.001665448 | 0.001665448 | 0.001665448 | 0.001665448 | 0.001665448 | 0.001665448 | 0.001665448 | 0.001665448 | 0.001665448 | 0.001665448 | 0.001665448 | 0.001665448 | 0.001665448 | 0.001665448 | 0.001665448 | 0.001665448 | 0.001665448 | 0.001665448 | 0.001665448 | 0.001665448 | 0.001665448 | 0.001665448 | 0.001665448 | 0.001665448 | 0.001665448 | 0.001665448 | 0.001665448 | 0.001665448 | 0 | 0 | 0 | 0 | 0 | 0 | 0 | 0 | 0 | 0 | 0 | 0 | 0
962 | 873.4559 | 0.00174166 | 40 | 521 | -441 | 0 | 0 | 0 | 0 | 0 | 0 | 0 | 0 | 0 | 0 | 0 | 0 | 0 | 0 | 0 | 0 | 0.00174166 | 0.00174166 | 0.00174166 | 0.00174166 | 0.00174166 | 0.00174166 | 0.00174166 | 0.00174166 | 0.00174166 | 0.00174166 | 0.00174166 | 0.00174166 | 0.00174166 | 0.00174166 | 0.00174166 | 0.00174166 | 0.00174166 | 0.00174166 | 0.00174166 | 0.00174166 | 0.00174166 | 0.00174166 | 0.00174166 | 0.00174166 | 0.00174166 | 0.00174166 | 0.00174166 | 0.00174166 | 0.00174166 | 0.00174166 | 0.00174166 | 0.00174166 | 0.00174166 | 0.00174166 | 0.00174166 | 0.00174166 | 0 | 0 | 0 | 0 | 0 | 0 | 0 | 0 | 0 | 0 | 0 | 0 | 0
962 | 804.3701 | 0.001603903 | 30 | 511 | -451 | 0 | 0 | 0 | 0 | 0 | 0 | 0 | 0 | 0 | 0 | 0 | 0 | 0 | 0 | 0 | 0 | 0.001603903 | 0.001603903 | 0.001603903 | 0.001603903 | 0.001603903 | 0.001603903 | 0.001603903 | 0.001603903 | 0.001603903 | 0.001603903 | 0.001603903 | 0.001603903 | 0.001603903 | 0.001603903 | 0.001603903 | 0.001603903 | 0.001603903 | 0.001603903 | 0.001603903 | 0.001603903 | 0.001603903 | 0.001603903 | 0.001603903 | 0.001603903 | 0.001603903 | 0.001603903 | 0.001603903 | 0.001603903 | 0.001603903 | 0.001603903 | 0.001603903 | 0.001603903 | 0.001603903 | 0.001603903 | 0.001603903 | 0.001603903 | 0 | 0 | 0 | 0 | 0 | 0 | 0 | 0 | 0 | 0 | 0 | 0 | 0
962 | 873.1842 | 0.001741118 | 20 | 501 | -461 | 0 | 0 | 0 | 0 | 0 | 0 | 0 | 0 | 0 | 0 | 0 | 0 | 0 | 0 | 0 | 0.001741118 | 0.001741118 | 0.001741118 | 0.001741118 | 0.001741118 | 0.001741118 | 0.001741118 | 0.001741118 | 0.001741118 | 0.001741118 | 0.001741118 | 0.001741118 | 0.001741118 | 0.001741118 | 0.001741118 | 0.001741118 | 0.001741118 | 0.001741118 | 0.001741118 | 0.001741118 | 0.001741118 | 0.001741118 | 0.001741118 | 0.001741118 | 0.001741118 | 0.001741118 | 0.001741118 | 0.001741118 | 0.001741118 | 0.001741118 | 0.001741118 | 0.001741118 | 0.001741118 | 0.001741118 | 0.001741118 | 0.001741118 | 0 | 0 | 0 | 0 | 0 | 0 | 0 | 0 | 0 | 0 | 0 | 0 | 0 | 0
962 | 845.5659 | 0.001686047 | 10 | 491 | -471 | 0 | 0 | 0 | 0 | 0 | 0 | 0 | 0 | 0 | 0 | 0 | 0 | 0 | 0 | 0 | 0.001686047 | 0.001686047 | 0.001686047 | 0.001686047 | 0.001686047 | 0.001686047 | 0.001686047 | 0.001686047 | 0.001686047 | 0.001686047 | 0.001686047 | 0.001686047 | 0.001686047 | 0.001686047 | 0.001686047 | 0.001686047 | 0.001686047 | 0.001686047 | 0.001686047 | 0.001686047 | 0.001686047 | 0.001686047 | 0.001686047 | 0.001686047 | 0.001686047 | 0.001686047 | 0.001686047 | 0.001686047 | 0.001686047 | 0.001686047 | 0.001686047 | 0.001686047 | 0.001686047 | 0.001686047 | 0.001686047 | 0.001686047 | 0 | 0 | 0 | 0 | 0 | 0 | 0 | 0 | 0 | 0 | 0 | 0 | 0 | 0
962 | 841.1395 | 0.001677221 | 0 | 481 | -481 | 0 | 0 | 0 | 0 | 0 | 0 | 0 | 0 | 0 | 0 | 0 | 0 | 0 | 0 | 0.001677221 | 0.001677221 | 0.001677221 | 0.001677221 | 0.001677221 | 0.001677221 | 0.001677221 | 0.001677221 | 0.001677221 | 0.001677221 | 0.001677221 | 0.001677221 | 0.001677221 | 0.001677221 | 0.001677221 | 0.001677221 | 0.001677221 | 0.001677221 | 0.001677221 | 0.001677221 | 0.001677221 | 0.001677221 | 0.001677221 | 0.001677221 | 0.001677221 | 0.001677221 | 0.001677221 | 0.001677221 | 0.001677221 | 0.001677221 | 0.001677221 | 0.001677221 | 0.001677221 | 0.001677221 | 0.001677221 | 0.001677221 | 0.001677221 | 0 | 0 | 0 | 0 | 0 | 0 | 0 | 0 | 0 | 0 | 0 | 0 | 0 | 0
962 | 795.2098 | 0.001585638 | -10 | 471 | -491 | 0 | 0 | 0 | 0 | 0 | 0 | 0 | 0 | 0 | 0 | 0 | 0 | 0 | 0 | 0.001585638 | 0.001585638 | 0.001585638 | 0.001585638 | 0.001585638 | 0.001585638 | 0.001585638 | 0.001585638 | 0.001585638 | 0.001585638 | 0.001585638 | 0.001585638 | 0.001585638 | 0.001585638 | 0.001585638 | 0.001585638 | 0.001585638 | 0.001585638 | 0.001585638 | 0.001585638 | 0.001585638 | 0.001585638 | 0.001585638 | 0.001585638 | 0.001585638 | 0.001585638 | 0.001585638 | 0.001585638 | 0.001585638 | 0.001585638 | 0.001585638 | 0.001585638 | 0.001585638 | 0.001585638 | 0.001585638 | 0.001585638 | 0 | 0 | 0 | 0 | 0 | 0 | 0 | 0 | 0 | 0 | 0 | 0 | 0 | 0 | 0
962 | 811.112 | 0.001617347 | -20 | 461 | -501 | 0 | 0 | 0 | 0 | 0 | 0 | 0 | 0 | 0 | 0 | 0 | 0 | 0 | 0 | 0.001617347 | 0.001617347 | 0.001617347 | 0.001617347 | 0.001617347 | 0.001617347 | 0.001617347 | 0.001617347 | 0.001617347 | 0.001617347 | 0.001617347 | 0.001617347 | 0.001617347 | 0.001617347 | 0.001617347 | 0.001617347 | 0.001617347 | 0.001617347 | 0.001617347 | 0.001617347 | 0.001617347 | 0.001617347 | 0.001617347 | 0.001617347 | 0.001617347 | 0.001617347 | 0.001617347 | 0.001617347 | 0.001617347 | 0.001617347 | 0.001617347 | 0.001617347 | 0.001617347 | 0.001617347 | 0.001617347 | 0.001617347 | 0 | 0 | 0 | 0 | 0 | 0 | 0 | 0 | 0 | 0 | 0 | 0 | 0 | 0 | 0
962 | 824.1739 | 0.001643392 | -30 | 451 | -511 | 0 | 0 | 0 | 0 | 0 | 0 | 0 | 0 | 0 | 0 | 0 | 0 | 0 | 0.001643392 | 0.001643392 | 0.001643392 | 0.001643392 | 0.001643392 | 0.001643392 | 0.001643392 | 0.001643392 | 0.001643392 | 0.001643392 | 0.001643392 | 0.001643392 | 0.001643392 | 0.001643392 | 0.001643392 | 0.001643392 | 0.001643392 | 0.001643392 | 0.001643392 | 0.001643392 | 0.001643392 | 0.001643392 | 0.001643392 | 0.001643392 | 0.001643392 | 0.001643392 | 0.001643392 | 0.001643392 | 0.001643392 | 0.001643392 | 0.001643392 | 0.001643392 | 0.001643392 | 0.001643392 | 0.001643392 | 0.001643392 | 0 | 0 | 0 | 0 | 0 | 0 | 0 | 0 | 0 | 0 | 0 | 0 | 0 | 0 | 0 | 0
962 | 806.948 | 0.001609044 | -40 | 441 | -521 | 0 | 0 | 0 | 0 | 0 | 0 | 0 | 0 | 0 | 0 | 0 | 0 | 0 | 0.001609044 | 0.001609044 | 0.001609044 | 0.001609044 | 0.001609044 | 0.001609044 | 0.001609044 | 0.001609044 | 0.001609044 | 0.001609044 | 0.001609044 | 0.001609044 | 0.001609044 | 0.001609044 | 0.001609044 | 0.001609044 | 0.001609044 | 0.001609044 | 0.001609044 | 0.001609044 | 0.001609044 | 0.001609044 | 0.001609044 | 0.001609044 | 0.001609044 | 0.001609044 | 0.001609044 | 0.001609044 | 0.001609044 | 0.001609044 | 0.001609044 | 0.001609044 | 0.001609044 | 0.001609044 | 0.001609044 | 0.001609044 | 0 | 0 | 0 | 0 | 0 | 0 | 0 | 0 | 0 | 0 | 0 | 0 | 0 | 0 | 0 | 0
962 | 877.0216 | 0.00174877 | -47 | 434 | -528 | 0 | 0 | 0 | 0 | 0 | 0 | 0 | 0 | 0 | 0 | 0 | 0 | 0 | 0.00174877 | 0.00174877 | 0.00174877 | 0.00174877 | 0.00174877 | 0.00174877 | 0.00174877 | 0.00174877 | 0.00174877 | 0.00174877 | 0.00174877 | 0.00174877 | 0.00174877 | 0.00174877 | 0.00174877 | 0.00174877 | 0.00174877 | 0.00174877 | 0.00174877 | 0.00174877 | 0.00174877 | 0.00174877 | 0.00174877 | 0.00174877 | 0.00174877 | 0.00174877 | 0.00174877 | 0.00174877 | 0.00174877 | 0.00174877 | 0.00174877 | 0.00174877 | 0.00174877 | 0.00174877 | 0.00174877 | 0.00174877 | 0 | 0 | 0 | 0 | 0 | 0 | 0 | 0 | 0 | 0 | 0 | 0 | 0 | 0 | 0 | 0
962 | 814.5902 | 0.001624282 | -54 | 427 | -535 | 0 | 0 | 0 | 0 | 0 | 0 | 0 | 0 | 0 | 0 | 0 | 0 | 0.001624282 | 0.001624282 | 0.001624282 | 0.001624282 | 0.001624282 | 0.001624282 | 0.001624282 | 0.001624282 | 0.001624282 | 0.001624282 | 0.001624282 | 0.001624282 | 0.001624282 | 0.001624282 | 0.001624282 | 0.001624282 | 0.001624282 | 0.001624282 | 0.001624282 | 0.001624282 | 0.001624282 | 0.001624282 | 0.001624282 | 0.001624282 | 0.001624282 | 0.001624282 | 0.001624282 | 0.001624282 | 0.001624282 | 0.001624282 | 0.001624282 | 0.001624282 | 0.001624282 | 0.001624282 | 0.001624282 | 0.001624282 | 0 | 0 | 0 | 0 | 0 | 0 | 0 | 0 | 0 | 0 | 0 | 0 | 0 | 0 | 0 | 0 | 0
962 | 858.2447 | 0.001711329 | -61 | 420 | -542 | 0 | 0 | 0 | 0 | 0 | 0 | 0 | 0 | 0 | 0 | 0 | 0 | 0.001711329 | 0.001711329 | 0.001711329 | 0.001711329 | 0.001711329 | 0.001711329 | 0.001711329 | 0.001711329 | 0.001711329 | 0.001711329 | 0.001711329 | 0.001711329 | 0.001711329 | 0.001711329 | 0.001711329 | 0.001711329 | 0.001711329 | 0.001711329 | 0.001711329 | 0.001711329 | 0.001711329 | 0.001711329 | 0.001711329 | 0.001711329 | 0.001711329 | 0.001711329 | 0.001711329 | 0.001711329 | 0.001711329 | 0.001711329 | 0.001711329 | 0.001711329 | 0.001711329 | 0.001711329 | 0.001711329 | 0.001711329 | 0 | 0 | 0 | 0 | 0 | 0 | 0 | 0 | 0 | 0 | 0 | 0 | 0 | 0 | 0 | 0 | 0
962 | 513.5353 | 0.001023983 | -68 | 413 | -549 | 0 | 0 | 0 | 0 | 0 | 0 | 0 | 0 | 0 | 0 | 0 | 0 | 0.001023983 | 0.001023983 | 0.001023983 | 0.001023983 | 0.001023983 | 0.001023983 | 0.001023983 | 0.001023983 | 0.001023983 | 0.001023983 | 0.001023983 | 0.001023983 | 0.001023983 | 0.001023983 | 0.001023983 | 0.001023983 | 0.001023983 | 0.001023983 | 0.001023983 | 0.001023983 | 0.001023983 | 0.001023983 | 0.001023983 | 0.001023983 | 0.001023983 | 0.001023983 | 0.001023983 | 0.001023983 | 0.001023983 | 0.001023983 | 0.001023983 | 0.001023983 | 0.001023983 | 0.001023983 | 0.001023983 | 0.001023983 | 0 | 0 | 0 | 0 | 0 | 0 | 0 | 0 | 0 | 0 | 0 | 0 | 0 | 0 | 0 | 0 | 0
962 | 846.0259 | 0.001686965 | -75 | 406 | -556 | 0 | 0 | 0 | 0 | 0 | 0 | 0 | 0 | 0 | 0 | 0 | 0 | 0.001686965 | 0.001686965 | 0.001686965 | 0.001686965 | 0.001686965 | 0.001686965 | 0.001686965 | 0.001686965 | 0.001686965 | 0.001686965 | 0.001686965 | 0.001686965 | 0.001686965 | 0.001686965 | 0.001686965 | 0.001686965 | 0.001686965 | 0.001686965 | 0.001686965 | 0.001686965 | 0.001686965 | 0.001686965 | 0.001686965 | 0.001686965 | 0.001686965 | 0.001686965 | 0.001686965 | 0.001686965 | 0.001686965 | 0.001686965 | 0.001686965 | 0.001686965 | 0.001686965 | 0.001686965 | 0.001686965 | 0.001686965 | 0 | 0 | 0 | 0 | 0 | 0 | 0 | 0 | 0 | 0 | 0 | 0 | 0 | 0 | 0 | 0 | 0
962 | 837.9106 | 0.001670783 | -68 | 413 | -549 | 0 | 0 | 0 | 0 | 0 | 0 | 0 | 0 | 0 | 0 | 0 | 0 | 0.001670783 | 0.001670783 | 0.001670783 | 0.001670783 | 0.001670783 | 0.001670783 | 0.001670783 | 0.001670783 | 0.001670783 | 0.001670783 | 0.001670783 | 0.001670783 | 0.001670783 | 0.001670783 | 0.001670783 | 0.001670783 | 0.001670783 | 0.001670783 | 0.001670783 | 0.001670783 | 0.001670783 | 0.001670783 | 0.001670783 | 0.001670783 | 0.001670783 | 0.001670783 | 0.001670783 | 0.001670783 | 0.001670783 | 0.001670783 | 0.001670783 | 0.001670783 | 0.001670783 | 0.001670783 | 0.001670783 | 0.001670783 | 0 | 0 | 0 | 0 | 0 | 0 | 0 | 0 | 0 | 0 | 0 | 0 | 0 | 0 | 0 | 0 | 0
962 | 849.5885 | 0.001694068 | -61 | 420 | -542 | 0 | 0 | 0 | 0 | 0 | 0 | 0 | 0 | 0 | 0 | 0 | 0 | 0.001694068 | 0.001694068 | 0.001694068 | 0.001694068 | 0.001694068 | 0.001694068 | 0.001694068 | 0.001694068 | 0.001694068 | 0.001694068 | 0.001694068 | 0.001694068 | 0.001694068 | 0.001694068 | 0.001694068 | 0.001694068 | 0.001694068 | 0.001694068 | 0.001694068 | 0.001694068 | 0.001694068 | 0.001694068 | 0.001694068 | 0.001694068 | 0.001694068 | 0.001694068 | 0.001694068 | 0.001694068 | 0.001694068 | 0.001694068 | 0.001694068 | 0.001694068 | 0.001694068 | 0.001694068 | 0.001694068 | 0.001694068 | 0 | 0 | 0 | 0 | 0 | 0 | 0 | 0 | 0 | 0 | 0 | 0 | 0 | 0 | 0 | 0 | 0
941 | 1176.747 | 0.002346418 | -54 | 416.5 | -524.5 | 0 | 0 | 0 | 0 | 0 | 0 | 0 | 0 | 0 | 0 | 0 | 0 | 0 | 0.002346418 | 0.002346418 | 0.002346418 | 0.002346418 | 0.002346418 | 0.002346418 | 0.002346418 | 0.002346418 | 0.002346418 | 0.002346418 | 0.002346418 | 0.002346418 | 0.002346418 | 0.002346418 | 0.002346418 | 0.002346418 | 0.002346418 | 0.002346418 | 0.002346418 | 0.002346418 | 0.002346418 | 0.002346418 | 0.002346418 | 0.002346418 | 0.002346418 | 0.002346418 | 0.002346418 | 0.002346418 | 0.002346418 | 0.002346418 | 0.002346418 | 0.002346418 | 0.002346418 | 0.002346418 | 0.002346418 | 0 | 0 | 0 | 0 | 0 | 0 | 0 | 0 | 0 | 0 | 0 | 0 | 0 | 0 | 0 | 0 | 0
941 | 1164.954 | 0.002322903 | -47 | 423.5 | -517.5 | 0 | 0 | 0 | 0 | 0 | 0 | 0 | 0 | 0 | 0 | 0 | 0 | 0 | 0.002322903 | 0.002322903 | 0.002322903 | 0.002322903 | 0.002322903 | 0.002322903 | 0.002322903 | 0.002322903 | 0.002322903 | 0.002322903 | 0.002322903 | 0.002322903 | 0.002322903 | 0.002322903 | 0.002322903 | 0.002322903 | 0.002322903 | 0.002322903 | 0.002322903 | 0.002322903 | 0.002322903 | 0.002322903 | 0.002322903 | 0.002322903 | 0.002322903 | 0.002322903 | 0.002322903 | 0.002322903 | 0.002322903 | 0.002322903 | 0.002322903 | 0.002322903 | 0.002322903 | 0.002322903 | 0.002322903 | 0 | 0 | 0 | 0 | 0 | 0 | 0 | 0 | 0 | 0 | 0 | 0 | 0 | 0 | 0 | 0 | 0
941 | 1208.766 | 0.002410265 | -40 | 430.5 | -510.5 | 0 | 0 | 0 | 0 | 0 | 0 | 0 | 0 | 0 | 0 | 0 | 0 | 0 | 0.002410265 | 0.002410265 | 0.002410265 | 0.002410265 | 0.002410265 | 0.002410265 | 0.002410265 | 0.002410265 | 0.002410265 | 0.002410265 | 0.002410265 | 0.002410265 | 0.002410265 | 0.002410265 | 0.002410265 | 0.002410265 | 0.002410265 | 0.002410265 | 0.002410265 | 0.002410265 | 0.002410265 | 0.002410265 | 0.002410265 | 0.002410265 | 0.002410265 | 0.002410265 | 0.002410265 | 0.002410265 | 0.002410265 | 0.002410265 | 0.002410265 | 0.002410265 | 0.002410265 | 0.002410265 | 0.002410265 | 0.002410265 | 0 | 0 | 0 | 0 | 0 | 0 | 0 | 0 | 0 | 0 | 0 | 0 | 0 | 0 | 0 | 0
941 | 1207.182 | 0.002407105 | -30 | 440.5 | -500.5 | 0 | 0 | 0 | 0 | 0 | 0 | 0 | 0 | 0 | 0 | 0 | 0 | 0 | 0 | 0.002407105 | 0.002407105 | 0.002407105 | 0.002407105 | 0.002407105 | 0.002407105 | 0.002407105 | 0.002407105 | 0.002407105 | 0.002407105 | 0.002407105 | 0.002407105 | 0.002407105 | 0.002407105 | 0.002407105 | 0.002407105 | 0.002407105 | 0.002407105 | 0.002407105 | 0.002407105 | 0.002407105 | 0.002407105 | 0.002407105 | 0.002407105 | 0.002407105 | 0.002407105 | 0.002407105 | 0.002407105 | 0.002407105 | 0.002407105 | 0.002407105 | 0.002407105 | 0.002407105 | 0.002407105 | 0.002407105 | 0 | 0 | 0 | 0 | 0 | 0 | 0 | 0 | 0 | 0 | 0 | 0 | 0 | 0 | 0 | 0
941 | 1199.384 | 0.002391556 | -20 | 450.5 | -490.5 | 0 | 0 | 0 | 0 | 0 | 0 | 0 | 0 | 0 | 0 | 0 | 0 | 0 | 0 | 0.002391556 | 0.002391556 | 0.002391556 | 0.002391556 | 0.002391556 | 0.002391556 | 0.002391556 | 0.002391556 | 0.002391556 | 0.002391556 | 0.002391556 | 0.002391556 | 0.002391556 | 0.002391556 | 0.002391556 | 0.002391556 | 0.002391556 | 0.002391556 | 0.002391556 | 0.002391556 | 0.002391556 | 0.002391556 | 0.002391556 | 0.002391556 | 0.002391556 | 0.002391556 | 0.002391556 | 0.002391556 | 0.002391556 | 0.002391556 | 0.002391556 | 0.002391556 | 0.002391556 | 0.002391556 | 0.002391556 | 0 | 0 | 0 | 0 | 0 | 0 | 0 | 0 | 0 | 0 | 0 | 0 | 0 | 0 | 0 | 0
941 | 1148.382 | 0.002289858 | -10 | 460.5 | -480.5 | 0 | 0 | 0 | 0 | 0 | 0 | 0 | 0 | 0 | 0 | 0 | 0 | 0 | 0 | 0 | 0.002289858 | 0.002289858 | 0.002289858 | 0.002289858 | 0.002289858 | 0.002289858 | 0.002289858 | 0.002289858 | 0.002289858 | 0.002289858 | 0.002289858 | 0.002289858 | 0.002289858 | 0.002289858 | 0.002289858 | 0.002289858 | 0.002289858 | 0.002289858 | 0.002289858 | 0.002289858 | 0.002289858 | 0.002289858 | 0.002289858 | 0.002289858 | 0.002289858 | 0.002289858 | 0.002289858 | 0.002289858 | 0.002289858 | 0.002289858 | 0.002289858 | 0.002289858 | 0.002289858 | 0.002289858 | 0.002289858 | 0 | 0 | 0 | 0 | 0 | 0 | 0 | 0 | 0 | 0 | 0 | 0 | 0 | 0 | 0
941 | 1281.59 | 0.002555475 | 0 | 470.5 | -470.5 | 0 | 0 | 0 | 0 | 0 | 0 | 0 | 0 | 0 | 0 | 0 | 0 | 0 | 0 | 0 | 0.002555475 | 0.002555475 | 0.002555475 | 0.002555475 | 0.002555475 | 0.002555475 | 0.002555475 | 0.002555475 | 0.002555475 | 0.002555475 | 0.002555475 | 0.002555475 | 0.002555475 | 0.002555475 | 0.002555475 | 0.002555475 | 0.002555475 | 0.002555475 | 0.002555475 | 0.002555475 | 0.002555475 | 0.002555475 | 0.002555475 | 0.002555475 | 0.002555475 | 0.002555475 | 0.002555475 | 0.002555475 | 0.002555475 | 0.002555475 | 0.002555475 | 0.002555475 | 0.002555475 | 0.002555475 | 0.002555475 | 0 | 0 | 0 | 0 | 0 | 0 | 0 | 0 | 0 | 0 | 0 | 0 | 0 | 0 | 0
941 | 1216.909 | 0.0024265 | 10 | 480.5 | -460.5 | 0 | 0 | 0 | 0 | 0 | 0 | 0 | 0 | 0 | 0 | 0 | 0 | 0 | 0 | 0 | 0.0024265 | 0.0024265 | 0.0024265 | 0.0024265 | 0.0024265 | 0.0024265 | 0.0024265 | 0.0024265 | 0.0024265 | 0.0024265 | 0.0024265 | 0.0024265 | 0.0024265 | 0.0024265 | 0.0024265 | 0.0024265 | 0.0024265 | 0.0024265 | 0.0024265 | 0.0024265 | 0.0024265 | 0.0024265 | 0.0024265 | 0.0024265 | 0.0024265 | 0.0024265 | 0.0024265 | 0.0024265 | 0.0024265 | 0.0024265 | 0.0024265 | 0.0024265 | 0.0024265 | 0.0024265 | 0.0024265 | 0 | 0 | 0 | 0 | 0 | 0 | 0 | 0 | 0 | 0 | 0 | 0 | 0 | 0 | 0
941 | 1170.724 | 0.002334408 | 20 | 490.5 | -450.5 | 0 | 0 | 0 | 0 | 0 | 0 | 0 | 0 | 0 | 0 | 0 | 0 | 0 | 0 | 0 | 0 | 0.002334408 | 0.002334408 | 0.002334408 | 0.002334408 | 0.002334408 | 0.002334408 | 0.002334408 | 0.002334408 | 0.002334408 | 0.002334408 | 0.002334408 | 0.002334408 | 0.002334408 | 0.002334408 | 0.002334408 | 0.002334408 | 0.002334408 | 0.002334408 | 0.002334408 | 0.002334408 | 0.002334408 | 0.002334408 | 0.002334408 | 0.002334408 | 0.002334408 | 0.002334408 | 0.002334408 | 0.002334408 | 0.002334408 | 0.002334408 | 0.002334408 | 0.002334408 | 0.002334408 | 0.002334408 | 0.002334408 | 0 | 0 | 0 | 0 | 0 | 0 | 0 | 0 | 0 | 0 | 0 | 0 | 0 | 0
941 | 1185.067 | 0.002363009 | 30 | 500.5 | -440.5 | 0 | 0 | 0 | 0 | 0 | 0 | 0 | 0 | 0 | 0 | 0 | 0 | 0 | 0 | 0 | 0 | 0.002363009 | 0.002363009 | 0.002363009 | 0.002363009 | 0.002363009 | 0.002363009 | 0.002363009 | 0.002363009 | 0.002363009 | 0.002363009 | 0.002363009 | 0.002363009 | 0.002363009 | 0.002363009 | 0.002363009 | 0.002363009 | 0.002363009 | 0.002363009 | 0.002363009 | 0.002363009 | 0.002363009 | 0.002363009 | 0.002363009 | 0.002363009 | 0.002363009 | 0.002363009 | 0.002363009 | 0.002363009 | 0.002363009 | 0.002363009 | 0.002363009 | 0.002363009 | 0.002363009 | 0.002363009 | 0.002363009 | 0 | 0 | 0 | 0 | 0 | 0 | 0 | 0 | 0 | 0 | 0 | 0 | 0 | 0
941 | 1204.018 | 0.002400795 | 40 | 510.5 | -430.5 | 0 | 0 | 0 | 0 | 0 | 0 | 0 | 0 | 0 | 0 | 0 | 0 | 0 | 0 | 0 | 0 | 0.002400795 | 0.002400795 | 0.002400795 | 0.002400795 | 0.002400795 | 0.002400795 | 0.002400795 | 0.002400795 | 0.002400795 | 0.002400795 | 0.002400795 | 0.002400795 | 0.002400795 | 0.002400795 | 0.002400795 | 0.002400795 | 0.002400795 | 0.002400795 | 0.002400795 | 0.002400795 | 0.002400795 | 0.002400795 | 0.002400795 | 0.002400795 | 0.002400795 | 0.002400795 | 0.002400795 | 0.002400795 | 0.002400795 | 0.002400795 | 0.002400795 | 0.002400795 | 0.002400795 | 0.002400795 | 0.002400795 | 0.002400795 | 0 | 0 | 0 | 0 | 0 | 0 | 0 | 0 | 0 | 0 | 0 | 0 | 0
941 | 1156.537 | 0.00230612 | 47 | 517.5 | -423.5 | 0 | 0 | 0 | 0 | 0 | 0 | 0 | 0 | 0 | 0 | 0 | 0 | 0 | 0 | 0 | 0 | 0 | 0.00230612 | 0.00230612 | 0.00230612 | 0.00230612 | 0.00230612 | 0.00230612 | 0.00230612 | 0.00230612 | 0.00230612 | 0.00230612 | 0.00230612 | 0.00230612 | 0.00230612 | 0.00230612 | 0.00230612 | 0.00230612 | 0.00230612 | 0.00230612 | 0.00230612 | 0.00230612 | 0.00230612 | 0.00230612 | 0.00230612 | 0.00230612 | 0.00230612 | 0.00230612 | 0.00230612 | 0.00230612 | 0.00230612 | 0.00230612 | 0.00230612 | 0.00230612 | 0.00230612 | 0.00230612 | 0.00230612 | 0 | 0 | 0 | 0 | 0 | 0 | 0 | 0 | 0 | 0 | 0 | 0 | 0
937 | 1101.719 | 0.002196813 | 54 | 522.5 | -414.5 | 0 | 0 | 0 | 0 | 0 | 0 | 0 | 0 | 0 | 0 | 0 | 0 | 0 | 0 | 0 | 0 | 0 | 0.002196813 | 0.002196813 | 0.002196813 | 0.002196813 | 0.002196813 | 0.002196813 | 0.002196813 | 0.002196813 | 0.002196813 | 0.002196813 | 0.002196813 | 0.002196813 | 0.002196813 | 0.002196813 | 0.002196813 | 0.002196813 | 0.002196813 | 0.002196813 | 0.002196813 | 0.002196813 | 0.002196813 | 0.002196813 | 0.002196813 | 0.002196813 | 0.002196813 | 0.002196813 | 0.002196813 | 0.002196813 | 0.002196813 | 0.002196813 | 0.002196813 | 0.002196813 | 0.002196813 | 0.002196813 | 0.002196813 | 0 | 0 | 0 | 0 | 0 | 0 | 0 | 0 | 0 | 0 | 0 | 0 | 0
937 | 1081.061 | 0.002155621 | 61 | 529.5 | -407.5 | 0 | 0 | 0 | 0 | 0 | 0 | 0 | 0 | 0 | 0 | 0 | 0 | 0 | 0 | 0 | 0 | 0 | 0.002155621 | 0.002155621 | 0.002155621 | 0.002155621 | 0.002155621 | 0.002155621 | 0.002155621 | 0.002155621 | 0.002155621 | 0.002155621 | 0.002155621 | 0.002155621 | 0.002155621 | 0.002155621 | 0.002155621 | 0.002155621 | 0.002155621 | 0.002155621 | 0.002155621 | 0.002155621 | 0.002155621 | 0.002155621 | 0.002155621 | 0.002155621 | 0.002155621 | 0.002155621 | 0.002155621 | 0.002155621 | 0.002155621 | 0.002155621 | 0.002155621 | 0.002155621 | 0.002155621 | 0.002155621 | 0.002155621 | 0 | 0 | 0 | 0 | 0 | 0 | 0 | 0 | 0 | 0 | 0 | 0 | 0
937 | 1107.803 | 0.002208945 | 68 | 536.5 | -400.5 | 0 | 0 | 0 | 0 | 0 | 0 | 0 | 0 | 0 | 0 | 0 | 0 | 0 | 0 | 0 | 0 | 0 | 0 | 0.002208945 | 0.002208945 | 0.002208945 | 0.002208945 | 0.002208945 | 0.002208945 | 0.002208945 | 0.002208945 | 0.002208945 | 0.002208945 | 0.002208945 | 0.002208945 | 0.002208945 | 0.002208945 | 0.002208945 | 0.002208945 | 0.002208945 | 0.002208945 | 0.002208945 | 0.002208945 | 0.002208945 | 0.002208945 | 0.002208945 | 0.002208945 | 0.002208945 | 0.002208945 | 0.002208945 | 0.002208945 | 0.002208945 | 0.002208945 | 0.002208945 | 0.002208945 | 0.002208945 | 0.002208945 | 0.002208945 | 0 | 0 | 0 | 0 | 0 | 0 | 0 | 0 | 0 | 0 | 0 | 0
937 | 1113.441 | 0.002220186 | 75 | 543.5 | -393.5 | 0 | 0 | 0 | 0 | 0 | 0 | 0 | 0 | 0 | 0 | 0 | 0 | 0 | 0 | 0 | 0 | 0 | 0 | 0.002220186 | 0.002220186 | 0.002220186 | 0.002220186 | 0.002220186 | 0.002220186 | 0.002220186 | 0.002220186 | 0.002220186 | 0.002220186 | 0.002220186 | 0.002220186 | 0.002220186 | 0.002220186 | 0.002220186 | 0.002220186 | 0.002220186 | 0.002220186 | 0.002220186 | 0.002220186 | 0.002220186 | 0.002220186 | 0.002220186 | 0.002220186 | 0.002220186 | 0.002220186 | 0.002220186 | 0.002220186 | 0.002220186 | 0.002220186 | 0.002220186 | 0.002220186 | 0.002220186 | 0.002220186 | 0.002220186 | 0 | 0 | 0 | 0 | 0 | 0 | 0 | 0 | 0 | 0 | 0 | 0
937 | 1110.94 | 0.0022152 | 68 | 536.5 | -400.5 | 0 | 0 | 0 | 0 | 0 | 0 | 0 | 0 | 0 | 0 | 0 | 0 | 0 | 0 | 0 | 0 | 0 | 0 | 0.0022152 | 0.0022152 | 0.0022152 | 0.0022152 | 0.0022152 | 0.0022152 | 0.0022152 | 0.0022152 | 0.0022152 | 0.0022152 | 0.0022152 | 0.0022152 | 0.0022152 | 0.0022152 | 0.0022152 | 0.0022152 | 0.0022152 | 0.0022152 | 0.0022152 | 0.0022152 | 0.0022152 | 0.0022152 | 0.0022152 | 0.0022152 | 0.0022152 | 0.0022152 | 0.0022152 | 0.0022152 | 0.0022152 | 0.0022152 | 0.0022152 | 0.0022152 | 0.0022152 | 0.0022152 | 0.0022152 | 0 | 0 | 0 | 0 | 0 | 0 | 0 | 0 | 0 | 0 | 0 | 0
937 | 1124.611 | 0.002242459 | 61 | 529.5 | -407.5 | 0 | 0 | 0 | 0 | 0 | 0 | 0 | 0 | 0 | 0 | 0 | 0 | 0 | 0 | 0 | 0 | 0 | 0.002242459 | 0.002242459 | 0.002242459 | 0.002242459 | 0.002242459 | 0.002242459 | 0.002242459 | 0.002242459 | 0.002242459 | 0.002242459 | 0.002242459 | 0.002242459 | 0.002242459 | 0.002242459 | 0.002242459 | 0.002242459 | 0.002242459 | 0.002242459 | 0.002242459 | 0.002242459 | 0.002242459 | 0.002242459 | 0.002242459 | 0.002242459 | 0.002242459 | 0.002242459 | 0.002242459 | 0.002242459 | 0.002242459 | 0.002242459 | 0.002242459 | 0.002242459 | 0.002242459 | 0.002242459 | 0.002242459 | 0 | 0 | 0 | 0 | 0 | 0 | 0 | 0 | 0 | 0 | 0 | 0 | 0
937 | 1082.418 | 0.002158328 | 54 | 522.5 | -414.5 | 0 | 0 | 0 | 0 | 0 | 0 | 0 | 0 | 0 | 0 | 0 | 0 | 0 | 0 | 0 | 0 | 0 | 0.002158328 | 0.002158328 | 0.002158328 | 0.002158328 | 0.002158328 | 0.002158328 | 0.002158328 | 0.002158328 | 0.002158328 | 0.002158328 | 0.002158328 | 0.002158328 | 0.002158328 | 0.002158328 | 0.002158328 | 0.002158328 | 0.002158328 | 0.002158328 | 0.002158328 | 0.002158328 | 0.002158328 | 0.002158328 | 0.002158328 | 0.002158328 | 0.002158328 | 0.002158328 | 0.002158328 | 0.002158328 | 0.002158328 | 0.002158328 | 0.002158328 | 0.002158328 | 0.002158328 | 0.002158328 | 0.002158328 | 0 | 0 | 0 | 0 | 0 | 0 | 0 | 0 | 0 | 0 | 0 | 0 | 0
937 | 1138.944 | 0.002271039 | 47 | 515.5 | -421.5 | 0 | 0 | 0 | 0 | 0 | 0 | 0 | 0 | 0 | 0 | 0 | 0 | 0 | 0 | 0 | 0 | 0 | 0.002271039 | 0.002271039 | 0.002271039 | 0.002271039 | 0.002271039 | 0.002271039 | 0.002271039 | 0.002271039 | 0.002271039 | 0.002271039 | 0.002271039 | 0.002271039 | 0.002271039 | 0.002271039 | 0.002271039 | 0.002271039 | 0.002271039 | 0.002271039 | 0.002271039 | 0.002271039 | 0.002271039 | 0.002271039 | 0.002271039 | 0.002271039 | 0.002271039 | 0.002271039 | 0.002271039 | 0.002271039 | 0.002271039 | 0.002271039 | 0.002271039 | 0.002271039 | 0.002271039 | 0.002271039 | 0.002271039 | 0 | 0 | 0 | 0 | 0 | 0 | 0 | 0 | 0 | 0 | 0 | 0 | 0
937 | 1061.624 | 0.002116865 | 40 | 508.5 | -428.5 | 0 | 0 | 0 | 0 | 0 | 0 | 0 | 0 | 0 | 0 | 0 | 0 | 0 | 0 | 0 | 0 | 0.002116865 | 0.002116865 | 0.002116865 | 0.002116865 | 0.002116865 | 0.002116865 | 0.002116865 | 0.002116865 | 0.002116865 | 0.002116865 | 0.002116865 | 0.002116865 | 0.002116865 | 0.002116865 | 0.002116865 | 0.002116865 | 0.002116865 | 0.002116865 | 0.002116865 | 0.002116865 | 0.002116865 | 0.002116865 | 0.002116865 | 0.002116865 | 0.002116865 | 0.002116865 | 0.002116865 | 0.002116865 | 0.002116865 | 0.002116865 | 0.002116865 | 0.002116865 | 0.002116865 | 0.002116865 | 0.002116865 | 0.002116865 | 0 | 0 | 0 | 0 | 0 | 0 | 0 | 0 | 0 | 0 | 0 | 0 | 0
870 | 1252.96 | 0.002498386 | 30 | 465 | -405 | 0 | 0 | 0 | 0 | 0 | 0 | 0 | 0 | 0 | 0 | 0 | 0 | 0 | 0 | 0 | 0 | 0 | 0.002498386 | 0.002498386 | 0.002498386 | 0.002498386 | 0.002498386 | 0.002498386 | 0.002498386 | 0.002498386 | 0.002498386 | 0.002498386 | 0.002498386 | 0.002498386 | 0.002498386 | 0.002498386 | 0.002498386 | 0.002498386 | 0.002498386 | 0.002498386 | 0.002498386 | 0.002498386 | 0.002498386 | 0.002498386 | 0.002498386 | 0.002498386 | 0.002498386 | 0.002498386 | 0.002498386 | 0.002498386 | 0.002498386 | 0.002498386 | 0.002498386 | 0.002498386 | 0.002498386 | 0 | 0 | 0 | 0 | 0 | 0 | 0 | 0 | 0 | 0 | 0 | 0 | 0 | 0 | 0
870 | 1273.564 | 0.002539469 | 20 | 455 | -415 | 0 | 0 | 0 | 0 | 0 | 0 | 0 | 0 | 0 | 0 | 0 | 0 | 0 | 0 | 0 | 0 | 0 | 0.002539469 | 0.002539469 | 0.002539469 | 0.002539469 | 0.002539469 | 0.002539469 | 0.002539469 | 0.002539469 | 0.002539469 | 0.002539469 | 0.002539469 | 0.002539469 | 0.002539469 | 0.002539469 | 0.002539469 | 0.002539469 | 0.002539469 | 0.002539469 | 0.002539469 | 0.002539469 | 0.002539469 | 0.002539469 | 0.002539469 | 0.002539469 | 0.002539469 | 0.002539469 | 0.002539469 | 0.002539469 | 0.002539469 | 0.002539469 | 0.002539469 | 0.002539469 | 0.002539469 | 0 | 0 | 0 | 0 | 0 | 0 | 0 | 0 | 0 | 0 | 0 | 0 | 0 | 0 | 0
870 | 1355.658 | 0.002703164 | 10 | 445 | -425 | 0 | 0 | 0 | 0 | 0 | 0 | 0 | 0 | 0 | 0 | 0 | 0 | 0 | 0 | 0 | 0 | 0 | 0.002703164 | 0.002703164 | 0.002703164 | 0.002703164 | 0.002703164 | 0.002703164 | 0.002703164 | 0.002703164 | 0.002703164 | 0.002703164 | 0.002703164 | 0.002703164 | 0.002703164 | 0.002703164 | 0.002703164 | 0.002703164 | 0.002703164 | 0.002703164 | 0.002703164 | 0.002703164 | 0.002703164 | 0.002703164 | 0.002703164 | 0.002703164 | 0.002703164 | 0.002703164 | 0.002703164 | 0.002703164 | 0.002703164 | 0.002703164 | 0.002703164 | 0.002703164 | 0 | 0 | 0 | 0 | 0 | 0 | 0 | 0 | 0 | 0 | 0 | 0 | 0 | 0 | 0 | 0
870 | 1320.321 | 0.002632703 | 0 | 435 | -435 | 0 | 0 | 0 | 0 | 0 | 0 | 0 | 0 | 0 | 0 | 0 | 0 | 0 | 0 | 0 | 0 | 0.002632703 | 0.002632703 | 0.002632703 | 0.002632703 | 0.002632703 | 0.002632703 | 0.002632703 | 0.002632703 | 0.002632703 | 0.002632703 | 0.002632703 | 0.002632703 | 0.002632703 | 0.002632703 | 0.002632703 | 0.002632703 | 0.002632703 | 0.002632703 | 0.002632703 | 0.002632703 | 0.002632703 | 0.002632703 | 0.002632703 | 0.002632703 | 0.002632703 | 0.002632703 | 0.002632703 | 0.002632703 | 0.002632703 | 0.002632703 | 0.002632703 | 0.002632703 | 0.002632703 | 0 | 0 | 0 | 0 | 0 | 0 | 0 | 0 | 0 | 0 | 0 | 0 | 0 | 0 | 0 | 0
870 | 1377.018 | 0.002745755 | -10 | 425 | -445 | 0 | 0 | 0 | 0 | 0 | 0 | 0 | 0 | 0 | 0 | 0 | 0 | 0 | 0 | 0 | 0 | 0.002745755 | 0.002745755 | 0.002745755 | 0.002745755 | 0.002745755 | 0.002745755 | 0.002745755 | 0.002745755 | 0.002745755 | 0.002745755 | 0.002745755 | 0.002745755 | 0.002745755 | 0.002745755 | 0.002745755 | 0.002745755 | 0.002745755 | 0.002745755 | 0.002745755 | 0.002745755 | 0.002745755 | 0.002745755 | 0.002745755 | 0.002745755 | 0.002745755 | 0.002745755 | 0.002745755 | 0.002745755 | 0.002745755 | 0.002745755 | 0.002745755 | 0.002745755 | 0 | 0 | 0 | 0 | 0 | 0 | 0 | 0 | 0 | 0 | 0 | 0 | 0 | 0 | 0 | 0 | 0

## F6bottom
[6 empty] | 0 | 1 | 2 | 3 | 4 | 5 | 6 | 7 | 8 | 9 | 10 | 11 | 12 | 13 | 14 | 15 | 16 | 17 | 18 | 19 | 20 | 21 | 22 | 23 | 24 | 25 | 26 | 27 | 28 | 29 | 30 | 31 | 32 | 33 | 34 | 35 | 36 | 37 | 38 | 39 | 40 | 41 | 42 | 43 | 44 | 45 | 46 | 47 | 48 | 49 | 50 | 51 | 52 | 53 | 54 | 55 | 56 | 57 | 58 | 59 | 60 | 61 | 62 | 63 | 64
ord_wdt | alpha | alpha/k | WROLL_SHIFT_POS_6 | Width1 | Width2 | -855.04 | -828.32 | -801.6 | -774.88 | -748.16 | -721.44 | -694.72 | -668 | -641.28 | -614.56 | -587.84 | -561.12 | -534.4 | -507.68 | -480.96 | -454.24 | -427.52 | -400.8 | -374.08 | -347.36 | -320.64 | -293.92 | -267.2 | -240.48 | -213.76 | -187.04 | -160.32 | -133.6 | -106.88 | -80.16 | -53.44 | -26.72 | 0 | 26.72 | 53.44 | 80.16 | 106.88 | 133.6 | 160.32 | 187.04 | 213.76 | 240.48 | 267.2 | 293.92 | 320.64 | 347.36 | 374.08 | 400.8 | 427.52 | 454.24 | 480.96 | 507.68 | 534.4 | 561.12 | 587.84 | 614.56 | 641.28 | 668 | 694.72 | 721.44 | 748.16 | 774.88 | 801.6 | 828.32 | 855.04
1048 | 452.691 | 0.002477477 | 0 | 524 | -524 | 0 | 0 | 0 | 0 | 0 | 0 | 0 | 0 | 0 | 0 | 0 | 0 | 0 | 0.002477477 | 0.002477477 | 0.002477477 | 0.002477477 | 0.002477477 | 0.002477477 | 0.002477477 | 0.002477477 | 0.002477477 | 0.002477477 | 0.002477477 | 0.002477477 | 0.002477477 | 0.002477477 | 0.002477477 | 0.002477477 | 0.002477477 | 0.002477477 | 0.002477477 | 0.002477477 | 0.002477477 | 0.002477477 | 0.002477477 | 0.002477477 | 0.002477477 | 0.002477477 | 0.002477477 | 0.002477477 | 0.002477477 | 0.002477477 | 0.002477477 | 0.002477477 | 0.002477477 | 0.002477477 | 0.002477477 | 0.002477477 | 0.002477477 | 0.002477477 | 0.002477477 | 0 | 0 | 0 | 0 | 0 | 0 | 0 | 0 | 0 | 0 | 0 | 0 | 0
1048 | 465.4175 | 0.002547127 | 0 | 524 | -524 | 0 | 0 | 0 | 0 | 0 | 0 | 0 | 0 | 0 | 0 | 0 | 0 | 0 | 0.002547127 | 0.002547127 | 0.002547127 | 0.002547127 | 0.002547127 | 0.002547127 | 0.002547127 | 0.002547127 | 0.002547127 | 0.002547127 | 0.002547127 | 0.002547127 | 0.002547127 | 0.002547127 | 0.002547127 | 0.002547127 | 0.002547127 | 0.002547127 | 0.002547127 | 0.002547127 | 0.002547127 | 0.002547127 | 0.002547127 | 0.002547127 | 0.002547127 | 0.002547127 | 0.002547127 | 0.002547127 | 0.002547127 | 0.002547127 | 0.002547127 | 0.002547127 | 0.002547127 | 0.002547127 | 0.002547127 | 0.002547127 | 0.002547127 | 0.002547127 | 0.002547127 | 0 | 0 | 0 | 0 | 0 | 0 | 0 | 0 | 0 | 0 | 0 | 0 | 0
1048 | 469.1688 | 0.002567657 | 0 | 524 | -524 | 0 | 0 | 0 | 0 | 0 | 0 | 0 | 0 | 0 | 0 | 0 | 0 | 0 | 0.002567657 | 0.002567657 | 0.002567657 | 0.002567657 | 0.002567657 | 0.002567657 | 0.002567657 | 0.002567657 | 0.002567657 | 0.002567657 | 0.002567657 | 0.002567657 | 0.002567657 | 0.002567657 | 0.002567657 | 0.002567657 | 0.002567657 | 0.002567657 | 0.002567657 | 0.002567657 | 0.002567657 | 0.002567657 | 0.002567657 | 0.002567657 | 0.002567657 | 0.002567657 | 0.002567657 | 0.002567657 | 0.002567657 | 0.002567657 | 0.002567657 | 0.002567657 | 0.002567657 | 0.002567657 | 0.002567657 | 0.002567657 | 0.002567657 | 0.002567657 | 0.002567657 | 0 | 0 | 0 | 0 | 0 | 0 | 0 | 0 | 0 | 0 | 0 | 0 | 0
1054 | 449.2399 | 0.00245859 | 0 | 527 | -527 | 0 | 0 | 0 | 0 | 0 | 0 | 0 | 0 | 0 | 0 | 0 | 0 | 0 | 0.00245859 | 0.00245859 | 0.00245859 | 0.00245859 | 0.00245859 | 0.00245859 | 0.00245859 | 0.00245859 | 0.00245859 | 0.00245859 | 0.00245859 | 0.00245859 | 0.00245859 | 0.00245859 | 0.00245859 | 0.00245859 | 0.00245859 | 0.00245859 | 0.00245859 | 0.00245859 | 0.00245859 | 0.00245859 | 0.00245859 | 0.00245859 | 0.00245859 | 0.00245859 | 0.00245859 | 0.00245859 | 0.00245859 | 0.00245859 | 0.00245859 | 0.00245859 | 0.00245859 | 0.00245859 | 0.00245859 | 0.00245859 | 0.00245859 | 0.00245859 | 0.00245859 | 0 | 0 | 0 | 0 | 0 | 0 | 0 | 0 | 0 | 0 | 0 | 0 | 0
1054 | 526.4317 | 0.002881044 | 0 | 527 | -527 | 0 | 0 | 0 | 0 | 0 | 0 | 0 | 0 | 0 | 0 | 0 | 0 | 0 | 0.002881044 | 0.002881044 | 0.002881044 | 0.002881044 | 0.002881044 | 0.002881044 | 0.002881044 | 0.002881044 | 0.002881044 | 0.002881044 | 0.002881044 | 0.002881044 | 0.002881044 | 0.002881044 | 0.002881044 | 0.002881044 | 0.002881044 | 0.002881044 | 0.002881044 | 0.002881044 | 0.002881044 | 0.002881044 | 0.002881044 | 0.002881044 | 0.002881044 | 0.002881044 | 0.002881044 | 0.002881044 | 0.002881044 | 0.002881044 | 0.002881044 | 0.002881044 | 0.002881044 | 0.002881044 | 0.002881044 | 0.002881044 | 0.002881044 | 0.002881044 | 0.002881044 | 0 | 0 | 0 | 0 | 0 | 0 | 0 | 0 | 0 | 0 | 0 | 0 | 0
1177 | 386.0889 | 0.002112979 | -10 | 598.5 | -578.5 | 0 | 0 | 0 | 0 | 0 | 0 | 0 | 0 | 0 | 0 | 0 | 0.002112979 | 0.002112979 | 0.002112979 | 0.002112979 | 0.002112979 | 0.002112979 | 0.002112979 | 0.002112979 | 0.002112979 | 0.002112979 | 0.002112979 | 0.002112979 | 0.002112979 | 0.002112979 | 0.002112979 | 0.002112979 | 0.002112979 | 0.002112979 | 0.002112979 | 0.002112979 | 0.002112979 | 0.002112979 | 0.002112979 | 0.002112979 | 0.002112979 | 0.002112979 | 0.002112979 | 0.002112979 | 0.002112979 | 0.002112979 | 0.002112979 | 0.002112979 | 0.002112979 | 0.002112979 | 0.002112979 | 0.002112979 | 0.002112979 | 0.002112979 | 0.002112979 | 0.002112979 | 0.002112979 | 0.002112979 | 0.002112979 | 0.002112979 | 0 | 0 | 0 | 0 | 0 | 0 | 0 | 0 | 0 | 0
1229 | 321.3728 | 0.001758802 | -20 | 634.5 | -594.5 | 0 | 0 | 0 | 0 | 0 | 0 | 0 | 0 | 0 | 0 | 0.001758802 | 0.001758802 | 0.001758802 | 0.001758802 | 0.001758802 | 0.001758802 | 0.001758802 | 0.001758802 | 0.001758802 | 0.001758802 | 0.001758802 | 0.001758802 | 0.001758802 | 0.001758802 | 0.001758802 | 0.001758802 | 0.001758802 | 0.001758802 | 0.001758802 | 0.001758802 | 0.001758802 | 0.001758802 | 0.001758802 | 0.001758802 | 0.001758802 | 0.001758802 | 0.001758802 | 0.001758802 | 0.001758802 | 0.001758802 | 0.001758802 | 0.001758802 | 0.001758802 | 0.001758802 | 0.001758802 | 0.001758802 | 0.001758802 | 0.001758802 | 0.001758802 | 0.001758802 | 0.001758802 | 0.001758802 | 0.001758802 | 0.001758802 | 0.001758802 | 0.001758802 | 0 | 0 | 0 | 0 | 0 | 0 | 0 | 0 | 0
1277 | 365.1174 | 0.001998207 | -30 | 668.5 | -608.5 | 0 | 0 | 0 | 0 | 0 | 0 | 0 | 0 | 0 | 0 | 0.001998207 | 0.001998207 | 0.001998207 | 0.001998207 | 0.001998207 | 0.001998207 | 0.001998207 | 0.001998207 | 0.001998207 | 0.001998207 | 0.001998207 | 0.001998207 | 0.001998207 | 0.001998207 | 0.001998207 | 0.001998207 | 0.001998207 | 0.001998207 | 0.001998207 | 0.001998207 | 0.001998207 | 0.001998207 | 0.001998207 | 0.001998207 | 0.001998207 | 0.001998207 | 0.001998207 | 0.001998207 | 0.001998207 | 0.001998207 | 0.001998207 | 0.001998207 | 0.001998207 | 0.001998207 | 0.001998207 | 0.001998207 | 0.001998207 | 0.001998207 | 0.001998207 | 0.001998207 | 0.001998207 | 0.001998207 | 0.001998207 | 0.001998207 | 0.001998207 | 0.001998207 | 0.001998207 | 0.001998207 | 0 | 0 | 0 | 0 | 0 | 0 | 0
1268 | 364.836 | 0.001996667 | -40 | 674 | -594 | 0 | 0 | 0 | 0 | 0 | 0 | 0 | 0 | 0 | 0 | 0.001996667 | 0.001996667 | 0.001996667 | 0.001996667 | 0.001996667 | 0.001996667 | 0.001996667 | 0.001996667 | 0.001996667 | 0.001996667 | 0.001996667 | 0.001996667 | 0.001996667 | 0.001996667 | 0.001996667 | 0.001996667 | 0.001996667 | 0.001996667 | 0.001996667 | 0.001996667 | 0.001996667 | 0.001996667 | 0.001996667 | 0.001996667 | 0.001996667 | 0.001996667 | 0.001996667 | 0.001996667 | 0.001996667 | 0.001996667 | 0.001996667 | 0.001996667 | 0.001996667 | 0.001996667 | 0.001996667 | 0.001996667 | 0.001996667 | 0.001996667 | 0.001996667 | 0.001996667 | 0.001996667 | 0.001996667 | 0.001996667 | 0.001996667 | 0.001996667 | 0.001996667 | 0.001996667 | 0.001996667 | 0 | 0 | 0 | 0 | 0 | 0 | 0
1329 | 549.3607 | 0.003006529 | -47 | 711.5 | -617.5 | 0 | 0 | 0 | 0 | 0 | 0 | 0 | 0 | 0 | 0.003006529 | 0.003006529 | 0.003006529 | 0.003006529 | 0.003006529 | 0.003006529 | 0.003006529 | 0.003006529 | 0.003006529 | 0.003006529 | 0.003006529 | 0.003006529 | 0.003006529 | 0.003006529 | 0.003006529 | 0.003006529 | 0.003006529 | 0.003006529 | 0.003006529 | 0.003006529 | 0.003006529 | 0.003006529 | 0.003006529 | 0.003006529 | 0.003006529 | 0.003006529 | 0.003006529 | 0.003006529 | 0.003006529 | 0.003006529 | 0.003006529 | 0.003006529 | 0.003006529 | 0.003006529 | 0.003006529 | 0.003006529 | 0.003006529 | 0.003006529 | 0.003006529 | 0.003006529 | 0.003006529 | 0.003006529 | 0.003006529 | 0.003006529 | 0.003006529 | 0.003006529 | 0.003006529 | 0.003006529 | 0.003006529 | 0.003006529 | 0 | 0 | 0 | 0 | 0 | 0
1414 | 359.6594 | 0.001968336 | -54 | 761 | -653 | 0 | 0 | 0 | 0 | 0 | 0 | 0 | 0 | 0.001968336 | 0.001968336 | 0.001968336 | 0.001968336 | 0.001968336 | 0.001968336 | 0.001968336 | 0.001968336 | 0.001968336 | 0.001968336 | 0.001968336 | 0.001968336 | 0.001968336 | 0.001968336 | 0.001968336 | 0.001968336 | 0.001968336 | 0.001968336 | 0.001968336 | 0.001968336 | 0.001968336 | 0.001968336 | 0.001968336 | 0.001968336 | 0.001968336 | 0.001968336 | 0.001968336 | 0.001968336 | 0.001968336 | 0.001968336 | 0.001968336 | 0.001968336 | 0.001968336 | 0.001968336 | 0.001968336 | 0.001968336 | 0.001968336 | 0.001968336 | 0.001968336 | 0.001968336 | 0.001968336 | 0.001968336 | 0.001968336 | 0.001968336 | 0.001968336 | 0.001968336 | 0.001968336 | 0.001968336 | 0.001968336 | 0.001968336 | 0.001968336 | 0.001968336 | 0.001968336 | 0 | 0 | 0 | 0
1479 | 643.5946 | 0.003522251 | -61 | 800.5 | -678.5 | 0 | 0 | 0 | 0 | 0 | 0 | 0 | 0.003522251 | 0.003522251 | 0.003522251 | 0.003522251 | 0.003522251 | 0.003522251 | 0.003522251 | 0.003522251 | 0.003522251 | 0.003522251 | 0.003522251 | 0.003522251 | 0.003522251 | 0.003522251 | 0.003522251 | 0.003522251 | 0.003522251 | 0.003522251 | 0.003522251 | 0.003522251 | 0.003522251 | 0.003522251 | 0.003522251 | 0.003522251 | 0.003522251 | 0.003522251 | 0.003522251 | 0.003522251 | 0.003522251 | 0.003522251 | 0.003522251 | 0.003522251 | 0.003522251 | 0.003522251 | 0.003522251 | 0.003522251 | 0.003522251 | 0.003522251 | 0.003522251 | 0.003522251 | 0.003522251 | 0.003522251 | 0.003522251 | 0.003522251 | 0.003522251 | 0.003522251 | 0.003522251 | 0.003522251 | 0.003522251 | 0.003522251 | 0.003522251 | 0.003522251 | 0.003522251 | 0.003522251 | 0.003522251 | 0 | 0 | 0
1479 | 601.979 | 0.003294498 | -68 | 807.5 | -671.5 | 0 | 0 | 0 | 0 | 0 | 0 | 0 | 0.003294498 | 0.003294498 | 0.003294498 | 0.003294498 | 0.003294498 | 0.003294498 | 0.003294498 | 0.003294498 | 0.003294498 | 0.003294498 | 0.003294498 | 0.003294498 | 0.003294498 | 0.003294498 | 0.003294498 | 0.003294498 | 0.003294498 | 0.003294498 | 0.003294498 | 0.003294498 | 0.003294498 | 0.003294498 | 0.003294498 | 0.003294498 | 0.003294498 | 0.003294498 | 0.003294498 | 0.003294498 | 0.003294498 | 0.003294498 | 0.003294498 | 0.003294498 | 0.003294498 | 0.003294498 | 0.003294498 | 0.003294498 | 0.003294498 | 0.003294498 | 0.003294498 | 0.003294498 | 0.003294498 | 0.003294498 | 0.003294498 | 0.003294498 | 0.003294498 | 0.003294498 | 0.003294498 | 0.003294498 | 0.003294498 | 0.003294498 | 0.003294498 | 0.003294498 | 0.003294498 | 0.003294498 | 0.003294498 | 0.003294498 | 0 | 0
1595 | 410.888 | 0.002248699 | -75 | 872.5 | -722.5 | 0 | 0 | 0 | 0 | 0 | 0.002248699 | 0.002248699 | 0.002248699 | 0.002248699 | 0.002248699 | 0.002248699 | 0.002248699 | 0.002248699 | 0.002248699 | 0.002248699 | 0.002248699 | 0.002248699 | 0.002248699 | 0.002248699 | 0.002248699 | 0.002248699 | 0.002248699 | 0.002248699 | 0.002248699 | 0.002248699 | 0.002248699 | 0.002248699 | 0.002248699 | 0.002248699 | 0.002248699 | 0.002248699 | 0.002248699 | 0.002248699 | 0.002248699 | 0.002248699 | 0.002248699 | 0.002248699 | 0.002248699 | 0.002248699 | 0.002248699 | 0.002248699 | 0.002248699 | 0.002248699 | 0.002248699 | 0.002248699 | 0.002248699 | 0.002248699 | 0.002248699 | 0.002248699 | 0.002248699 | 0.002248699 | 0.002248699 | 0.002248699 | 0.002248699 | 0.002248699 | 0.002248699 | 0.002248699 | 0.002248699 | 0.002248699 | 0.002248699 | 0.002248699 | 0.002248699 | 0.002248699 | 0.002248699 | 0.002248699
1608 | 359.3638 | 0.001966718 | -68 | 872 | -736 | 0 | 0 | 0 | 0 | 0 | 0.001966718 | 0.001966718 | 0.001966718 | 0.001966718 | 0.001966718 | 0.001966718 | 0.001966718 | 0.001966718 | 0.001966718 | 0.001966718 | 0.001966718 | 0.001966718 | 0.001966718 | 0.001966718 | 0.001966718 | 0.001966718 | 0.001966718 | 0.001966718 | 0.001966718 | 0.001966718 | 0.001966718 | 0.001966718 | 0.001966718 | 0.001966718 | 0.001966718 | 0.001966718 | 0.001966718 | 0.001966718 | 0.001966718 | 0.001966718 | 0.001966718 | 0.001966718 | 0.001966718 | 0.001966718 | 0.001966718 | 0.001966718 | 0.001966718 | 0.001966718 | 0.001966718 | 0.001966718 | 0.001966718 | 0.001966718 | 0.001966718 | 0.001966718 | 0.001966718 | 0.001966718 | 0.001966718 | 0.001966718 | 0.001966718 | 0.001966718 | 0.001966718 | 0.001966718 | 0.001966718 | 0.001966718 | 0.001966718 | 0.001966718 | 0.001966718 | 0.001966718 | 0.001966718 | 0.001966718
1608 | 346.0746 | 0.00189399 | -61 | 865 | -743 | 0 | 0 | 0 | 0 | 0 | 0.00189399 | 0.00189399 | 0.00189399 | 0.00189399 | 0.00189399 | 0.00189399 | 0.00189399 | 0.00189399 | 0.00189399 | 0.00189399 | 0.00189399 | 0.00189399 | 0.00189399 | 0.00189399 | 0.00189399 | 0.00189399 | 0.00189399 | 0.00189399 | 0.00189399 | 0.00189399 | 0.00189399 | 0.00189399 | 0.00189399 | 0.00189399 | 0.00189399 | 0.00189399 | 0.00189399 | 0.00189399 | 0.00189399 | 0.00189399 | 0.00189399 | 0.00189399 | 0.00189399 | 0.00189399 | 0.00189399 | 0.00189399 | 0.00189399 | 0.00189399 | 0.00189399 | 0.00189399 | 0.00189399 | 0.00189399 | 0.00189399 | 0.00189399 | 0.00189399 | 0.00189399 | 0.00189399 | 0.00189399 | 0.00189399 | 0.00189399 | 0.00189399 | 0.00189399 | 0.00189399 | 0.00189399 | 0.00189399 | 0.00189399 | 0.00189399 | 0.00189399 | 0.00189399 | 0.00189399
1573 | 758.5834 | 0.004151559 | -54 | 840.5 | -732.5 | 0 | 0 | 0 | 0 | 0 | 0.004151559 | 0.004151559 | 0.004151559 | 0.004151559 | 0.004151559 | 0.004151559 | 0.004151559 | 0.004151559 | 0.004151559 | 0.004151559 | 0.004151559 | 0.004151559 | 0.004151559 | 0.004151559 | 0.004151559 | 0.004151559 | 0.004151559 | 0.004151559 | 0.004151559 | 0.004151559 | 0.004151559 | 0.004151559 | 0.004151559 | 0.004151559 | 0.004151559 | 0.004151559 | 0.004151559 | 0.004151559 | 0.004151559 | 0.004151559 | 0.004151559 | 0.004151559 | 0.004151559 | 0.004151559 | 0.004151559 | 0.004151559 | 0.004151559 | 0.004151559 | 0.004151559 | 0.004151559 | 0.004151559 | 0.004151559 | 0.004151559 | 0.004151559 | 0.004151559 | 0.004151559 | 0.004151559 | 0.004151559 | 0.004151559 | 0.004151559 | 0.004151559 | 0.004151559 | 0.004151559 | 0.004151559 | 0.004151559 | 0.004151559 | 0.004151559 | 0.004151559 | 0.004151559 | 0
1565 | 409.0123 | 0.002238434 | -47 | 829.5 | -735.5 | 0 | 0 | 0 | 0 | 0 | 0.002238434 | 0.002238434 | 0.002238434 | 0.002238434 | 0.002238434 | 0.002238434 | 0.002238434 | 0.002238434 | 0.002238434 | 0.002238434 | 0.002238434 | 0.002238434 | 0.002238434 | 0.002238434 | 0.002238434 | 0.002238434 | 0.002238434 | 0.002238434 | 0.002238434 | 0.002238434 | 0.002238434 | 0.002238434 | 0.002238434 | 0.002238434 | 0.002238434 | 0.002238434 | 0.002238434 | 0.002238434 | 0.002238434 | 0.002238434 | 0.002238434 | 0.002238434 | 0.002238434 | 0.002238434 | 0.002238434 | 0.002238434 | 0.002238434 | 0.002238434 | 0.002238434 | 0.002238434 | 0.002238434 | 0.002238434 | 0.002238434 | 0.002238434 | 0.002238434 | 0.002238434 | 0.002238434 | 0.002238434 | 0.002238434 | 0.002238434 | 0.002238434 | 0.002238434 | 0.002238434 | 0.002238434 | 0.002238434 | 0.002238434 | 0.002238434 | 0.002238434 | 0.002238434 | 0
1549 | 902.5553 | 0.004939485 | -40 | 814.5 | -734.5 | 0 | 0 | 0 | 0 | 0 | 0.004939485 | 0.004939485 | 0.004939485 | 0.004939485 | 0.004939485 | 0.004939485 | 0.004939485 | 0.004939485 | 0.004939485 | 0.004939485 | 0.004939485 | 0.004939485 | 0.004939485 | 0.004939485 | 0.004939485 | 0.004939485 | 0.004939485 | 0.004939485 | 0.004939485 | 0.004939485 | 0.004939485 | 0.004939485 | 0.004939485 | 0.004939485 | 0.004939485 | 0.004939485 | 0.004939485 | 0.004939485 | 0.004939485 | 0.004939485 | 0.004939485 | 0.004939485 | 0.004939485 | 0.004939485 | 0.004939485 | 0.004939485 | 0.004939485 | 0.004939485 | 0.004939485 | 0.004939485 | 0.004939485 | 0.004939485 | 0.004939485 | 0.004939485 | 0.004939485 | 0.004939485 | 0.004939485 | 0.004939485 | 0.004939485 | 0.004939485 | 0.004939485 | 0.004939485 | 0.004939485 | 0.004939485 | 0.004939485 | 0.004939485 | 0.004939485 | 0.004939485 | 0 | 0
1548 | 407.6266 | 0.00223085 | -30 | 804 | -744 | 0 | 0 | 0 | 0 | 0 | 0.00223085 | 0.00223085 | 0.00223085 | 0.00223085 | 0.00223085 | 0.00223085 | 0.00223085 | 0.00223085 | 0.00223085 | 0.00223085 | 0.00223085 | 0.00223085 | 0.00223085 | 0.00223085 | 0.00223085 | 0.00223085 | 0.00223085 | 0.00223085 | 0.00223085 | 0.00223085 | 0.00223085 | 0.00223085 | 0.00223085 | 0.00223085 | 0.00223085 | 0.00223085 | 0.00223085 | 0.00223085 | 0.00223085 | 0.00223085 | 0.00223085 | 0.00223085 | 0.00223085 | 0.00223085 | 0.00223085 | 0.00223085 | 0.00223085 | 0.00223085 | 0.00223085 | 0.00223085 | 0.00223085 | 0.00223085 | 0.00223085 | 0.00223085 | 0.00223085 | 0.00223085 | 0.00223085 | 0.00223085 | 0.00223085 | 0.00223085 | 0.00223085 | 0.00223085 | 0.00223085 | 0.00223085 | 0.00223085 | 0.00223085 | 0.00223085 | 0.00223085 | 0 | 0
1561 | 301.499 | 0.001650037 | -20 | 800.5 | -760.5 | 0 | 0 | 0 | 0 | 0.001650037 | 0.001650037 | 0.001650037 | 0.001650037 | 0.001650037 | 0.001650037 | 0.001650037 | 0.001650037 | 0.001650037 | 0.001650037 | 0.001650037 | 0.001650037 | 0.001650037 | 0.001650037 | 0.001650037 | 0.001650037 | 0.001650037 | 0.001650037 | 0.001650037 | 0.001650037 | 0.001650037 | 0.001650037 | 0.001650037 | 0.001650037 | 0.001650037 | 0.001650037 | 0.001650037 | 0.001650037 | 0.001650037 | 0.001650037 | 0.001650037 | 0.001650037 | 0.001650037 | 0.001650037 | 0.001650037 | 0.001650037 | 0.001650037 | 0.001650037 | 0.001650037 | 0.001650037 | 0.001650037 | 0.001650037 | 0.001650037 | 0.001650037 | 0.001650037 | 0.001650037 | 0.001650037 | 0.001650037 | 0.001650037 | 0.001650037 | 0.001650037 | 0.001650037 | 0.001650037 | 0.001650037 | 0.001650037 | 0.001650037 | 0.001650037 | 0.001650037 | 0 | 0 | 0
1561 | 264.8614 | 0.001449528 | -10 | 790.5 | -770.5 | 0 | 0 | 0 | 0 | 0.001449528 | 0.001449528 | 0.001449528 | 0.001449528 | 0.001449528 | 0.001449528 | 0.001449528 | 0.001449528 | 0.001449528 | 0.001449528 | 0.001449528 | 0.001449528 | 0.001449528 | 0.001449528 | 0.001449528 | 0.001449528 | 0.001449528 | 0.001449528 | 0.001449528 | 0.001449528 | 0.001449528 | 0.001449528 | 0.001449528 | 0.001449528 | 0.001449528 | 0.001449528 | 0.001449528 | 0.001449528 | 0.001449528 | 0.001449528 | 0.001449528 | 0.001449528 | 0.001449528 | 0.001449528 | 0.001449528 | 0.001449528 | 0.001449528 | 0.001449528 | 0.001449528 | 0.001449528 | 0.001449528 | 0.001449528 | 0.001449528 | 0.001449528 | 0.001449528 | 0.001449528 | 0.001449528 | 0.001449528 | 0.001449528 | 0.001449528 | 0.001449528 | 0.001449528 | 0.001449528 | 0.001449528 | 0.001449528 | 0.001449528 | 0.001449528 | 0.001449528 | 0 | 0 | 0
1542 | 380.0212 | 0.002079772 | 0 | 771 | -771 | 0 | 0 | 0 | 0 | 0.002079772 | 0.002079772 | 0.002079772 | 0.002079772 | 0.002079772 | 0.002079772 | 0.002079772 | 0.002079772 | 0.002079772 | 0.002079772 | 0.002079772 | 0.002079772 | 0.002079772 | 0.002079772 | 0.002079772 | 0.002079772 | 0.002079772 | 0.002079772 | 0.002079772 | 0.002079772 | 0.002079772 | 0.002079772 | 0.002079772 | 0.002079772 | 0.002079772 | 0.002079772 | 0.002079772 | 0.002079772 | 0.002079772 | 0.002079772 | 0.002079772 | 0.002079772 | 0.002079772 | 0.002079772 | 0.002079772 | 0.002079772 | 0.002079772 | 0.002079772 | 0.002079772 | 0.002079772 | 0.002079772 | 0.002079772 | 0.002079772 | 0.002079772 | 0.002079772 | 0.002079772 | 0.002079772 | 0.002079772 | 0.002079772 | 0.002079772 | 0.002079772 | 0.002079772 | 0.002079772 | 0.002079772 | 0.002079772 | 0.002079772 | 0.002079772 | 0 | 0 | 0 | 0
1532 | 410.5583 | 0.002246895 | 10 | 756 | -776 | 0 | 0 | 0 | 0.002246895 | 0.002246895 | 0.002246895 | 0.002246895 | 0.002246895 | 0.002246895 | 0.002246895 | 0.002246895 | 0.002246895 | 0.002246895 | 0.002246895 | 0.002246895 | 0.002246895 | 0.002246895 | 0.002246895 | 0.002246895 | 0.002246895 | 0.002246895 | 0.002246895 | 0.002246895 | 0.002246895 | 0.002246895 | 0.002246895 | 0.002246895 | 0.002246895 | 0.002246895 | 0.002246895 | 0.002246895 | 0.002246895 | 0.002246895 | 0.002246895 | 0.002246895 | 0.002246895 | 0.002246895 | 0.002246895 | 0.002246895 | 0.002246895 | 0.002246895 | 0.002246895 | 0.002246895 | 0.002246895 | 0.002246895 | 0.002246895 | 0.002246895 | 0.002246895 | 0.002246895 | 0.002246895 | 0.002246895 | 0.002246895 | 0.002246895 | 0.002246895 | 0.002246895 | 0.002246895 | 0.002246895 | 0.002246895 | 0.002246895 | 0.002246895 | 0.002246895 | 0 | 0 | 0 | 0
1532 | 417.9367 | 0.002287275 | 20 | 746 | -786 | 0 | 0 | 0 | 0.002287275 | 0.002287275 | 0.002287275 | 0.002287275 | 0.002287275 | 0.002287275 | 0.002287275 | 0.002287275 | 0.002287275 | 0.002287275 | 0.002287275 | 0.002287275 | 0.002287275 | 0.002287275 | 0.002287275 | 0.002287275 | 0.002287275 | 0.002287275 | 0.002287275 | 0.002287275 | 0.002287275 | 0.002287275 | 0.002287275 | 0.002287275 | 0.002287275 | 0.002287275 | 0.002287275 | 0.002287275 | 0.002287275 | 0.002287275 | 0.002287275 | 0.002287275 | 0.002287275 | 0.002287275 | 0.002287275 | 0.002287275 | 0.002287275 | 0.002287275 | 0.002287275 | 0.002287275 | 0.002287275 | 0.002287275 | 0.002287275 | 0.002287275 | 0.002287275 | 0.002287275 | 0.002287275 | 0.002287275 | 0.002287275 | 0.002287275 | 0.002287275 | 0.002287275 | 0.002287275 | 0.002287275 | 0.002287275 | 0.002287275 | 0.002287275 | 0 | 0 | 0 | 0 | 0
1532 | 416.3831 | 0.002278772 | 30 | 736 | -796 | 0 | 0 | 0 | 0.002278772 | 0.002278772 | 0.002278772 | 0.002278772 | 0.002278772 | 0.002278772 | 0.002278772 | 0.002278772 | 0.002278772 | 0.002278772 | 0.002278772 | 0.002278772 | 0.002278772 | 0.002278772 | 0.002278772 | 0.002278772 | 0.002278772 | 0.002278772 | 0.002278772 | 0.002278772 | 0.002278772 | 0.002278772 | 0.002278772 | 0.002278772 | 0.002278772 | 0.002278772 | 0.002278772 | 0.002278772 | 0.002278772 | 0.002278772 | 0.002278772 | 0.002278772 | 0.002278772 | 0.002278772 | 0.002278772 | 0.002278772 | 0.002278772 | 0.002278772 | 0.002278772 | 0.002278772 | 0.002278772 | 0.002278772 | 0.002278772 | 0.002278772 | 0.002278772 | 0.002278772 | 0.002278772 | 0.002278772 | 0.002278772 | 0.002278772 | 0.002278772 | 0.002278772 | 0.002278772 | 0.002278772 | 0.002278772 | 0.002278772 | 0.002278772 | 0 | 0 | 0 | 0 | 0
1532 | 430.7964 | 0.002357653 | 40 | 726 | -806 | 0 | 0 | 0.002357653 | 0.002357653 | 0.002357653 | 0.002357653 | 0.002357653 | 0.002357653 | 0.002357653 | 0.002357653 | 0.002357653 | 0.002357653 | 0.002357653 | 0.002357653 | 0.002357653 | 0.002357653 | 0.002357653 | 0.002357653 | 0.002357653 | 0.002357653 | 0.002357653 | 0.002357653 | 0.002357653 | 0.002357653 | 0.002357653 | 0.002357653 | 0.002357653 | 0.002357653 | 0.002357653 | 0.002357653 | 0.002357653 | 0.002357653 | 0.002357653 | 0.002357653 | 0.002357653 | 0.002357653 | 0.002357653 | 0.002357653 | 0.002357653 | 0.002357653 | 0.002357653 | 0.002357653 | 0.002357653 | 0.002357653 | 0.002357653 | 0.002357653 | 0.002357653 | 0.002357653 | 0.002357653 | 0.002357653 | 0.002357653 | 0.002357653 | 0.002357653 | 0.002357653 | 0.002357653 | 0.002357653 | 0.002357653 | 0.002357653 | 0.002357653 | 0.002357653 | 0 | 0 | 0 | 0 | 0
1532 | 421.9801 | 0.002309404 | 47 | 719 | -813 | 0 | 0 | 0.002309404 | 0.002309404 | 0.002309404 | 0.002309404 | 0.002309404 | 0.002309404 | 0.002309404 | 0.002309404 | 0.002309404 | 0.002309404 | 0.002309404 | 0.002309404 | 0.002309404 | 0.002309404 | 0.002309404 | 0.002309404 | 0.002309404 | 0.002309404 | 0.002309404 | 0.002309404 | 0.002309404 | 0.002309404 | 0.002309404 | 0.002309404 | 0.002309404 | 0.002309404 | 0.002309404 | 0.002309404 | 0.002309404 | 0.002309404 | 0.002309404 | 0.002309404 | 0.002309404 | 0.002309404 | 0.002309404 | 0.002309404 | 0.002309404 | 0.002309404 | 0.002309404 | 0.002309404 | 0.002309404 | 0.002309404 | 0.002309404 | 0.002309404 | 0.002309404 | 0.002309404 | 0.002309404 | 0.002309404 | 0.002309404 | 0.002309404 | 0.002309404 | 0.002309404 | 0.002309404 | 0.002309404 | 0.002309404 | 0.002309404 | 0.002309404 | 0 | 0 | 0 | 0 | 0 | 0
1532 | 421.273 | 0.002305534 | 54 | 712 | -820 | 0 | 0 | 0.002305534 | 0.002305534 | 0.002305534 | 0.002305534 | 0.002305534 | 0.002305534 | 0.002305534 | 0.002305534 | 0.002305534 | 0.002305534 | 0.002305534 | 0.002305534 | 0.002305534 | 0.002305534 | 0.002305534 | 0.002305534 | 0.002305534 | 0.002305534 | 0.002305534 | 0.002305534 | 0.002305534 | 0.002305534 | 0.002305534 | 0.002305534 | 0.002305534 | 0.002305534 | 0.002305534 | 0.002305534 | 0.002305534 | 0.002305534 | 0.002305534 | 0.002305534 | 0.002305534 | 0.002305534 | 0.002305534 | 0.002305534 | 0.002305534 | 0.002305534 | 0.002305534 | 0.002305534 | 0.002305534 | 0.002305534 | 0.002305534 | 0.002305534 | 0.002305534 | 0.002305534 | 0.002305534 | 0.002305534 | 0.002305534 | 0.002305534 | 0.002305534 | 0.002305534 | 0.002305534 | 0.002305534 | 0.002305534 | 0.002305534 | 0.002305534 | 0 | 0 | 0 | 0 | 0 | 0
1532 | 405.5012 | 0.002219218 | 61 | 705 | -827 | 0 | 0 | 0.002219218 | 0.002219218 | 0.002219218 | 0.002219218 | 0.002219218 | 0.002219218 | 0.002219218 | 0.002219218 | 0.002219218 | 0.002219218 | 0.002219218 | 0.002219218 | 0.002219218 | 0.002219218 | 0.002219218 | 0.002219218 | 0.002219218 | 0.002219218 | 0.002219218 | 0.002219218 | 0.002219218 | 0.002219218 | 0.002219218 | 0.002219218 | 0.002219218 | 0.002219218 | 0.002219218 | 0.002219218 | 0.002219218 | 0.002219218 | 0.002219218 | 0.002219218 | 0.002219218 | 0.002219218 | 0.002219218 | 0.002219218 | 0.002219218 | 0.002219218 | 0.002219218 | 0.002219218 | 0.002219218 | 0.002219218 | 0.002219218 | 0.002219218 | 0.002219218 | 0.002219218 | 0.002219218 | 0.002219218 | 0.002219218 | 0.002219218 | 0.002219218 | 0.002219218 | 0.002219218 | 0.002219218 | 0.002219218 | 0.002219218 | 0.002219218 | 0 | 0 | 0 | 0 | 0 | 0
1532 | 411.4428 | 0.002251735 | 68 | 698 | -834 | 0 | 0.002251735 | 0.002251735 | 0.002251735 | 0.002251735 | 0.002251735 | 0.002251735 | 0.002251735 | 0.002251735 | 0.002251735 | 0.002251735 | 0.002251735 | 0.002251735 | 0.002251735 | 0.002251735 | 0.002251735 | 0.002251735 | 0.002251735 | 0.002251735 | 0.002251735 | 0.002251735 | 0.002251735 | 0.002251735 | 0.002251735 | 0.002251735 | 0.002251735 | 0.002251735 | 0.002251735 | 0.002251735 | 0.002251735 | 0.002251735 | 0.002251735 | 0.002251735 | 0.002251735 | 0.002251735 | 0.002251735 | 0.002251735 | 0.002251735 | 0.002251735 | 0.002251735 | 0.002251735 | 0.002251735 | 0.002251735 | 0.002251735 | 0.002251735 | 0.002251735 | 0.002251735 | 0.002251735 | 0.002251735 | 0.002251735 | 0.002251735 | 0.002251735 | 0.002251735 | 0.002251735 | 0.002251735 | 0.002251735 | 0.002251735 | 0.002251735 | 0.002251735 | 0 | 0 | 0 | 0 | 0 | 0
1532 | 423.8034 | 0.002319382 | 75 | 691 | -841 | 0 | 0.002319382 | 0.002319382 | 0.002319382 | 0.002319382 | 0.002319382 | 0.002319382 | 0.002319382 | 0.002319382 | 0.002319382 | 0.002319382 | 0.002319382 | 0.002319382 | 0.002319382 | 0.002319382 | 0.002319382 | 0.002319382 | 0.002319382 | 0.002319382 | 0.002319382 | 0.002319382 | 0.002319382 | 0.002319382 | 0.002319382 | 0.002319382 | 0.002319382 | 0.002319382 | 0.002319382 | 0.002319382 | 0.002319382 | 0.002319382 | 0.002319382 | 0.002319382 | 0.002319382 | 0.002319382 | 0.002319382 | 0.002319382 | 0.002319382 | 0.002319382 | 0.002319382 | 0.002319382 | 0.002319382 | 0.002319382 | 0.002319382 | 0.002319382 | 0.002319382 | 0.002319382 | 0.002319382 | 0.002319382 | 0.002319382 | 0.002319382 | 0.002319382 | 0.002319382 | 0.002319382 | 0.002319382 | 0.002319382 | 0.002319382 | 0.002319382 | 0 | 0 | 0 | 0 | 0 | 0 | 0
1532 | 426.7644 | 0.002335587 | 68 | 698 | -834 | 0 | 0.002335587 | 0.002335587 | 0.002335587 | 0.002335587 | 0.002335587 | 0.002335587 | 0.002335587 | 0.002335587 | 0.002335587 | 0.002335587 | 0.002335587 | 0.002335587 | 0.002335587 | 0.002335587 | 0.002335587 | 0.002335587 | 0.002335587 | 0.002335587 | 0.002335587 | 0.002335587 | 0.002335587 | 0.002335587 | 0.002335587 | 0.002335587 | 0.002335587 | 0.002335587 | 0.002335587 | 0.002335587 | 0.002335587 | 0.002335587 | 0.002335587 | 0.002335587 | 0.002335587 | 0.002335587 | 0.002335587 | 0.002335587 | 0.002335587 | 0.002335587 | 0.002335587 | 0.002335587 | 0.002335587 | 0.002335587 | 0.002335587 | 0.002335587 | 0.002335587 | 0.002335587 | 0.002335587 | 0.002335587 | 0.002335587 | 0.002335587 | 0.002335587 | 0.002335587 | 0.002335587 | 0.002335587 | 0.002335587 | 0.002335587 | 0.002335587 | 0.002335587 | 0 | 0 | 0 | 0 | 0 | 0
1532 | 406.914 | 0.00222695 | 61 | 705 | -827 | 0 | 0 | 0.00222695 | 0.00222695 | 0.00222695 | 0.00222695 | 0.00222695 | 0.00222695 | 0.00222695 | 0.00222695 | 0.00222695 | 0.00222695 | 0.00222695 | 0.00222695 | 0.00222695 | 0.00222695 | 0.00222695 | 0.00222695 | 0.00222695 | 0.00222695 | 0.00222695 | 0.00222695 | 0.00222695 | 0.00222695 | 0.00222695 | 0.00222695 | 0.00222695 | 0.00222695 | 0.00222695 | 0.00222695 | 0.00222695 | 0.00222695 | 0.00222695 | 0.00222695 | 0.00222695 | 0.00222695 | 0.00222695 | 0.00222695 | 0.00222695 | 0.00222695 | 0.00222695 | 0.00222695 | 0.00222695 | 0.00222695 | 0.00222695 | 0.00222695 | 0.00222695 | 0.00222695 | 0.00222695 | 0.00222695 | 0.00222695 | 0.00222695 | 0.00222695 | 0.00222695 | 0.00222695 | 0.00222695 | 0.00222695 | 0.00222695 | 0.00222695 | 0 | 0 | 0 | 0 | 0 | 0
1443 | 569.0541 | 0.003114307 | 54 | 667.5 | -775.5 | 0 | 0 | 0 | 0.003114307 | 0.003114307 | 0.003114307 | 0.003114307 | 0.003114307 | 0.003114307 | 0.003114307 | 0.003114307 | 0.003114307 | 0.003114307 | 0.003114307 | 0.003114307 | 0.003114307 | 0.003114307 | 0.003114307 | 0.003114307 | 0.003114307 | 0.003114307 | 0.003114307 | 0.003114307 | 0.003114307 | 0.003114307 | 0.003114307 | 0.003114307 | 0.003114307 | 0.003114307 | 0.003114307 | 0.003114307 | 0.003114307 | 0.003114307 | 0.003114307 | 0.003114307 | 0.003114307 | 0.003114307 | 0.003114307 | 0.003114307 | 0.003114307 | 0.003114307 | 0.003114307 | 0.003114307 | 0.003114307 | 0.003114307 | 0.003114307 | 0.003114307 | 0.003114307 | 0.003114307 | 0.003114307 | 0.003114307 | 0.003114307 | 0.003114307 | 0.003114307 | 0.003114307 | 0.003114307 | 0.003114307 | 0 | 0 | 0 | 0 | 0 | 0 | 0 | 0
1299 | 623.3878 | 0.003411664 | 47 | 602.5 | -696.5 | 0 | 0 | 0 | 0 | 0 | 0 | 0.003411664 | 0.003411664 | 0.003411664 | 0.003411664 | 0.003411664 | 0.003411664 | 0.003411664 | 0.003411664 | 0.003411664 | 0.003411664 | 0.003411664 | 0.003411664 | 0.003411664 | 0.003411664 | 0.003411664 | 0.003411664 | 0.003411664 | 0.003411664 | 0.003411664 | 0.003411664 | 0.003411664 | 0.003411664 | 0.003411664 | 0.003411664 | 0.003411664 | 0.003411664 | 0.003411664 | 0.003411664 | 0.003411664 | 0.003411664 | 0.003411664 | 0.003411664 | 0.003411664 | 0.003411664 | 0.003411664 | 0.003411664 | 0.003411664 | 0.003411664 | 0.003411664 | 0.003411664 | 0.003411664 | 0.003411664 | 0.003411664 | 0.003411664 | 0.003411664 | 0.003411664 | 0.003411664 | 0.003411664 | 0.003411664 | 0 | 0 | 0 | 0 | 0 | 0 | 0 | 0 | 0 | 0
1273 | 730.3857 | 0.003997239 | 40 | 596.5 | -676.5 | 0 | 0 | 0 | 0 | 0 | 0 | 0 | 0.003997239 | 0.003997239 | 0.003997239 | 0.003997239 | 0.003997239 | 0.003997239 | 0.003997239 | 0.003997239 | 0.003997239 | 0.003997239 | 0.003997239 | 0.003997239 | 0.003997239 | 0.003997239 | 0.003997239 | 0.003997239 | 0.003997239 | 0.003997239 | 0.003997239 | 0.003997239 | 0.003997239 | 0.003997239 | 0.003997239 | 0.003997239 | 0.003997239 | 0.003997239 | 0.003997239 | 0.003997239 | 0.003997239 | 0.003997239 | 0.003997239 | 0.003997239 | 0.003997239 | 0.003997239 | 0.003997239 | 0.003997239 | 0.003997239 | 0.003997239 | 0.003997239 | 0.003997239 | 0.003997239 | 0.003997239 | 0.003997239 | 0.003997239 | 0.003997239 | 0.003997239 | 0.003997239 | 0.003997239 | 0 | 0 | 0 | 0 | 0 | 0 | 0 | 0 | 0 | 0
1273 | 692.1637 | 0.003788059 | 30 | 606.5 | -666.5 | 0 | 0 | 0 | 0 | 0 | 0 | 0 | 0 | 0.003788059 | 0.003788059 | 0.003788059 | 0.003788059 | 0.003788059 | 0.003788059 | 0.003788059 | 0.003788059 | 0.003788059 | 0.003788059 | 0.003788059 | 0.003788059 | 0.003788059 | 0.003788059 | 0.003788059 | 0.003788059 | 0.003788059 | 0.003788059 | 0.003788059 | 0.003788059 | 0.003788059 | 0.003788059 | 0.003788059 | 0.003788059 | 0.003788059 | 0.003788059 | 0.003788059 | 0.003788059 | 0.003788059 | 0.003788059 | 0.003788059 | 0.003788059 | 0.003788059 | 0.003788059 | 0.003788059 | 0.003788059 | 0.003788059 | 0.003788059 | 0.003788059 | 0.003788059 | 0.003788059 | 0.003788059 | 0.003788059 | 0.003788059 | 0.003788059 | 0.003788059 | 0.003788059 | 0 | 0 | 0 | 0 | 0 | 0 | 0 | 0 | 0 | 0
1273 | 734.1089 | 0.004017616 | 20 | 616.5 | -656.5 | 0 | 0 | 0 | 0 | 0 | 0 | 0 | 0 | 0.004017616 | 0.004017616 | 0.004017616 | 0.004017616 | 0.004017616 | 0.004017616 | 0.004017616 | 0.004017616 | 0.004017616 | 0.004017616 | 0.004017616 | 0.004017616 | 0.004017616 | 0.004017616 | 0.004017616 | 0.004017616 | 0.004017616 | 0.004017616 | 0.004017616 | 0.004017616 | 0.004017616 | 0.004017616 | 0.004017616 | 0.004017616 | 0.004017616 | 0.004017616 | 0.004017616 | 0.004017616 | 0.004017616 | 0.004017616 | 0.004017616 | 0.004017616 | 0.004017616 | 0.004017616 | 0.004017616 | 0.004017616 | 0.004017616 | 0.004017616 | 0.004017616 | 0.004017616 | 0.004017616 | 0.004017616 | 0.004017616 | 0.004017616 | 0.004017616 | 0.004017616 | 0.004017616 | 0.004017616 | 0 | 0 | 0 | 0 | 0 | 0 | 0 | 0 | 0
1273 | 655.7822 | 0.003588951 | 10 | 626.5 | -646.5 | 0 | 0 | 0 | 0 | 0 | 0 | 0 | 0 | 0.003588951 | 0.003588951 | 0.003588951 | 0.003588951 | 0.003588951 | 0.003588951 | 0.003588951 | 0.003588951 | 0.003588951 | 0.003588951 | 0.003588951 | 0.003588951 | 0.003588951 | 0.003588951 | 0.003588951 | 0.003588951 | 0.003588951 | 0.003588951 | 0.003588951 | 0.003588951 | 0.003588951 | 0.003588951 | 0.003588951 | 0.003588951 | 0.003588951 | 0.003588951 | 0.003588951 | 0.003588951 | 0.003588951 | 0.003588951 | 0.003588951 | 0.003588951 | 0.003588951 | 0.003588951 | 0.003588951 | 0.003588951 | 0.003588951 | 0.003588951 | 0.003588951 | 0.003588951 | 0.003588951 | 0.003588951 | 0.003588951 | 0.003588951 | 0.003588951 | 0.003588951 | 0.003588951 | 0.003588951 | 0 | 0 | 0 | 0 | 0 | 0 | 0 | 0 | 0
1245 | 661.817 | 0.003621978 | 0 | 622.5 | -622.5 | 0 | 0 | 0 | 0 | 0 | 0 | 0 | 0 | 0 | 0.003621978 | 0.003621978 | 0.003621978 | 0.003621978 | 0.003621978 | 0.003621978 | 0.003621978 | 0.003621978 | 0.003621978 | 0.003621978 | 0.003621978 | 0.003621978 | 0.003621978 | 0.003621978 | 0.003621978 | 0.003621978 | 0.003621978 | 0.003621978 | 0.003621978 | 0.003621978 | 0.003621978 | 0.003621978 | 0.003621978 | 0.003621978 | 0.003621978 | 0.003621978 | 0.003621978 | 0.003621978 | 0.003621978 | 0.003621978 | 0.003621978 | 0.003621978 | 0.003621978 | 0.003621978 | 0.003621978 | 0.003621978 | 0.003621978 | 0.003621978 | 0.003621978 | 0.003621978 | 0.003621978 | 0.003621978 | 0.003621978 | 0.003621978 | 0.003621978 | 0.003621978 | 0.003621978 | 0 | 0 | 0 | 0 | 0 | 0 | 0 | 0 | 0
1234 | 611.7103 | 0.003347755 | -10 | 627 | -607 | 0 | 0 | 0 | 0 | 0 | 0 | 0 | 0 | 0 | 0 | 0.003347755 | 0.003347755 | 0.003347755 | 0.003347755 | 0.003347755 | 0.003347755 | 0.003347755 | 0.003347755 | 0.003347755 | 0.003347755 | 0.003347755 | 0.003347755 | 0.003347755 | 0.003347755 | 0.003347755 | 0.003347755 | 0.003347755 | 0.003347755 | 0.003347755 | 0.003347755 | 0.003347755 | 0.003347755 | 0.003347755 | 0.003347755 | 0.003347755 | 0.003347755 | 0.003347755 | 0.003347755 | 0.003347755 | 0.003347755 | 0.003347755 | 0.003347755 | 0.003347755 | 0.003347755 | 0.003347755 | 0.003347755 | 0.003347755 | 0.003347755 | 0.003347755 | 0.003347755 | 0.003347755 | 0.003347755 | 0.003347755 | 0.003347755 | 0.003347755 | 0.003347755 | 0 | 0 | 0 | 0 | 0 | 0 | 0 | 0 | 0
1234 | 593.8892 | 0.003250224 | -20 | 637 | -597 | 0 | 0 | 0 | 0 | 0 | 0 | 0 | 0 | 0 | 0 | 0.003250224 | 0.003250224 | 0.003250224 | 0.003250224 | 0.003250224 | 0.003250224 | 0.003250224 | 0.003250224 | 0.003250224 | 0.003250224 | 0.003250224 | 0.003250224 | 0.003250224 | 0.003250224 | 0.003250224 | 0.003250224 | 0.003250224 | 0.003250224 | 0.003250224 | 0.003250224 | 0.003250224 | 0.003250224 | 0.003250224 | 0.003250224 | 0.003250224 | 0.003250224 | 0.003250224 | 0.003250224 | 0.003250224 | 0.003250224 | 0.003250224 | 0.003250224 | 0.003250224 | 0.003250224 | 0.003250224 | 0.003250224 | 0.003250224 | 0.003250224 | 0.003250224 | 0.003250224 | 0.003250224 | 0.003250224 | 0.003250224 | 0.003250224 | 0.003250224 | 0.003250224 | 0 | 0 | 0 | 0 | 0 | 0 | 0 | 0 | 0
1234 | 612.284 | 0.003350895 | -30 | 647 | -587 | 0 | 0 | 0 | 0 | 0 | 0 | 0 | 0 | 0 | 0 | 0 | 0.003350895 | 0.003350895 | 0.003350895 | 0.003350895 | 0.003350895 | 0.003350895 | 0.003350895 | 0.003350895 | 0.003350895 | 0.003350895 | 0.003350895 | 0.003350895 | 0.003350895 | 0.003350895 | 0.003350895 | 0.003350895 | 0.003350895 | 0.003350895 | 0.003350895 | 0.003350895 | 0.003350895 | 0.003350895 | 0.003350895 | 0.003350895 | 0.003350895 | 0.003350895 | 0.003350895 | 0.003350895 | 0.003350895 | 0.003350895 | 0.003350895 | 0.003350895 | 0.003350895 | 0.003350895 | 0.003350895 | 0.003350895 | 0.003350895 | 0.003350895 | 0.003350895 | 0.003350895 | 0.003350895 | 0.003350895 | 0.003350895 | 0.003350895 | 0.003350895 | 0.003350895 | 0 | 0 | 0 | 0 | 0 | 0 | 0 | 0
1234 | 600.8081 | 0.00328809 | -40 | 657 | -577 | 0 | 0 | 0 | 0 | 0 | 0 | 0 | 0 | 0 | 0 | 0 | 0.00328809 | 0.00328809 | 0.00328809 | 0.00328809 | 0.00328809 | 0.00328809 | 0.00328809 | 0.00328809 | 0.00328809 | 0.00328809 | 0.00328809 | 0.00328809 | 0.00328809 | 0.00328809 | 0.00328809 | 0.00328809 | 0.00328809 | 0.00328809 | 0.00328809 | 0.00328809 | 0.00328809 | 0.00328809 | 0.00328809 | 0.00328809 | 0.00328809 | 0.00328809 | 0.00328809 | 0.00328809 | 0.00328809 | 0.00328809 | 0.00328809 | 0.00328809 | 0.00328809 | 0.00328809 | 0.00328809 | 0.00328809 | 0.00328809 | 0.00328809 | 0.00328809 | 0.00328809 | 0.00328809 | 0.00328809 | 0.00328809 | 0.00328809 | 0.00328809 | 0.00328809 | 0 | 0 | 0 | 0 | 0 | 0 | 0 | 0
1234 | 597.3525 | 0.003269178 | -47 | 664 | -570 | 0 | 0 | 0 | 0 | 0 | 0 | 0 | 0 | 0 | 0 | 0 | 0.003269178 | 0.003269178 | 0.003269178 | 0.003269178 | 0.003269178 | 0.003269178 | 0.003269178 | 0.003269178 | 0.003269178 | 0.003269178 | 0.003269178 | 0.003269178 | 0.003269178 | 0.003269178 | 0.003269178 | 0.003269178 | 0.003269178 | 0.003269178 | 0.003269178 | 0.003269178 | 0.003269178 | 0.003269178 | 0.003269178 | 0.003269178 | 0.003269178 | 0.003269178 | 0.003269178 | 0.003269178 | 0.003269178 | 0.003269178 | 0.003269178 | 0.003269178 | 0.003269178 | 0.003269178 | 0.003269178 | 0.003269178 | 0.003269178 | 0.003269178 | 0.003269178 | 0.003269178 | 0.003269178 | 0.003269178 | 0.003269178 | 0.003269178 | 0.003269178 | 0.003269178 | 0 | 0 | 0 | 0 | 0 | 0 | 0 | 0
1234 | 595.6222 | 0.003259709 | -54 | 671 | -563 | 0 | 0 | 0 | 0 | 0 | 0 | 0 | 0 | 0 | 0 | 0 | 0.003259709 | 0.003259709 | 0.003259709 | 0.003259709 | 0.003259709 | 0.003259709 | 0.003259709 | 0.003259709 | 0.003259709 | 0.003259709 | 0.003259709 | 0.003259709 | 0.003259709 | 0.003259709 | 0.003259709 | 0.003259709 | 0.003259709 | 0.003259709 | 0.003259709 | 0.003259709 | 0.003259709 | 0.003259709 | 0.003259709 | 0.003259709 | 0.003259709 | 0.003259709 | 0.003259709 | 0.003259709 | 0.003259709 | 0.003259709 | 0.003259709 | 0.003259709 | 0.003259709 | 0.003259709 | 0.003259709 | 0.003259709 | 0.003259709 | 0.003259709 | 0.003259709 | 0.003259709 | 0.003259709 | 0.003259709 | 0.003259709 | 0.003259709 | 0.003259709 | 0.003259709 | 0.003259709 | 0 | 0 | 0 | 0 | 0 | 0 | 0
1234 | 602.8492 | 0.00329926 | -61 | 678 | -556 | 0 | 0 | 0 | 0 | 0 | 0 | 0 | 0 | 0 | 0 | 0 | 0 | 0.00329926 | 0.00329926 | 0.00329926 | 0.00329926 | 0.00329926 | 0.00329926 | 0.00329926 | 0.00329926 | 0.00329926 | 0.00329926 | 0.00329926 | 0.00329926 | 0.00329926 | 0.00329926 | 0.00329926 | 0.00329926 | 0.00329926 | 0.00329926 | 0.00329926 | 0.00329926 | 0.00329926 | 0.00329926 | 0.00329926 | 0.00329926 | 0.00329926 | 0.00329926 | 0.00329926 | 0.00329926 | 0.00329926 | 0.00329926 | 0.00329926 | 0.00329926 | 0.00329926 | 0.00329926 | 0.00329926 | 0.00329926 | 0.00329926 | 0.00329926 | 0.00329926 | 0.00329926 | 0.00329926 | 0.00329926 | 0.00329926 | 0.00329926 | 0.00329926 | 0.00329926 | 0 | 0 | 0 | 0 | 0 | 0 | 0
1234 | 598.883 | 0.003277554 | -68 | 685 | -549 | 0 | 0 | 0 | 0 | 0 | 0 | 0 | 0 | 0 | 0 | 0 | 0 | 0.003277554 | 0.003277554 | 0.003277554 | 0.003277554 | 0.003277554 | 0.003277554 | 0.003277554 | 0.003277554 | 0.003277554 | 0.003277554 | 0.003277554 | 0.003277554 | 0.003277554 | 0.003277554 | 0.003277554 | 0.003277554 | 0.003277554 | 0.003277554 | 0.003277554 | 0.003277554 | 0.003277554 | 0.003277554 | 0.003277554 | 0.003277554 | 0.003277554 | 0.003277554 | 0.003277554 | 0.003277554 | 0.003277554 | 0.003277554 | 0.003277554 | 0.003277554 | 0.003277554 | 0.003277554 | 0.003277554 | 0.003277554 | 0.003277554 | 0.003277554 | 0.003277554 | 0.003277554 | 0.003277554 | 0.003277554 | 0.003277554 | 0.003277554 | 0.003277554 | 0.003277554 | 0 | 0 | 0 | 0 | 0 | 0 | 0
1234 | 605.6514 | 0.003314596 | -75 | 692 | -542 | 0 | 0 | 0 | 0 | 0 | 0 | 0 | 0 | 0 | 0 | 0 | 0 | 0.003314596 | 0.003314596 | 0.003314596 | 0.003314596 | 0.003314596 | 0.003314596 | 0.003314596 | 0.003314596 | 0.003314596 | 0.003314596 | 0.003314596 | 0.003314596 | 0.003314596 | 0.003314596 | 0.003314596 | 0.003314596 | 0.003314596 | 0.003314596 | 0.003314596 | 0.003314596 | 0.003314596 | 0.003314596 | 0.003314596 | 0.003314596 | 0.003314596 | 0.003314596 | 0.003314596 | 0.003314596 | 0.003314596 | 0.003314596 | 0.003314596 | 0.003314596 | 0.003314596 | 0.003314596 | 0.003314596 | 0.003314596 | 0.003314596 | 0.003314596 | 0.003314596 | 0.003314596 | 0.003314596 | 0.003314596 | 0.003314596 | 0.003314596 | 0.003314596 | 0.003314596 | 0 | 0 | 0 | 0 | 0 | 0 | 0
1234 | 747.5213 | 0.004091019 | -68 | 685 | -549 | 0 | 0 | 0 | 0 | 0 | 0 | 0 | 0 | 0 | 0 | 0 | 0 | 0.004091019 | 0.004091019 | 0.004091019 | 0.004091019 | 0.004091019 | 0.004091019 | 0.004091019 | 0.004091019 | 0.004091019 | 0.004091019 | 0.004091019 | 0.004091019 | 0.004091019 | 0.004091019 | 0.004091019 | 0.004091019 | 0.004091019 | 0.004091019 | 0.004091019 | 0.004091019 | 0.004091019 | 0.004091019 | 0.004091019 | 0.004091019 | 0.004091019 | 0.004091019 | 0.004091019 | 0.004091019 | 0.004091019 | 0.004091019 | 0.004091019 | 0.004091019 | 0.004091019 | 0.004091019 | 0.004091019 | 0.004091019 | 0.004091019 | 0.004091019 | 0.004091019 | 0.004091019 | 0.004091019 | 0.004091019 | 0.004091019 | 0.004091019 | 0.004091019 | 0.004091019 | 0 | 0 | 0 | 0 | 0 | 0 | 0
1234 | 472.5254 | 0.002586027 | -61 | 678 | -556 | 0 | 0 | 0 | 0 | 0 | 0 | 0 | 0 | 0 | 0 | 0 | 0 | 0.002586027 | 0.002586027 | 0.002586027 | 0.002586027 | 0.002586027 | 0.002586027 | 0.002586027 | 0.002586027 | 0.002586027 | 0.002586027 | 0.002586027 | 0.002586027 | 0.002586027 | 0.002586027 | 0.002586027 | 0.002586027 | 0.002586027 | 0.002586027 | 0.002586027 | 0.002586027 | 0.002586027 | 0.002586027 | 0.002586027 | 0.002586027 | 0.002586027 | 0.002586027 | 0.002586027 | 0.002586027 | 0.002586027 | 0.002586027 | 0.002586027 | 0.002586027 | 0.002586027 | 0.002586027 | 0.002586027 | 0.002586027 | 0.002586027 | 0.002586027 | 0.002586027 | 0.002586027 | 0.002586027 | 0.002586027 | 0.002586027 | 0.002586027 | 0.002586027 | 0.002586027 | 0 | 0 | 0 | 0 | 0 | 0 | 0
1229 | 622.3706 | 0.003406097 | -54 | 668.5 | -560.5 | 0 | 0 | 0 | 0 | 0 | 0 | 0 | 0 | 0 | 0 | 0 | 0 | 0.003406097 | 0.003406097 | 0.003406097 | 0.003406097 | 0.003406097 | 0.003406097 | 0.003406097 | 0.003406097 | 0.003406097 | 0.003406097 | 0.003406097 | 0.003406097 | 0.003406097 | 0.003406097 | 0.003406097 | 0.003406097 | 0.003406097 | 0.003406097 | 0.003406097 | 0.003406097 | 0.003406097 | 0.003406097 | 0.003406097 | 0.003406097 | 0.003406097 | 0.003406097 | 0.003406097 | 0.003406097 | 0.003406097 | 0.003406097 | 0.003406097 | 0.003406097 | 0.003406097 | 0.003406097 | 0.003406097 | 0.003406097 | 0.003406097 | 0.003406097 | 0.003406097 | 0.003406097 | 0.003406097 | 0.003406097 | 0.003406097 | 0.003406097 | 0.003406097 | 0.003406097 | 0 | 0 | 0 | 0 | 0 | 0 | 0
1229 | 628.5006 | 0.003439645 | -47 | 661.5 | -567.5 | 0 | 0 | 0 | 0 | 0 | 0 | 0 | 0 | 0 | 0 | 0 | 0.003439645 | 0.003439645 | 0.003439645 | 0.003439645 | 0.003439645 | 0.003439645 | 0.003439645 | 0.003439645 | 0.003439645 | 0.003439645 | 0.003439645 | 0.003439645 | 0.003439645 | 0.003439645 | 0.003439645 | 0.003439645 | 0.003439645 | 0.003439645 | 0.003439645 | 0.003439645 | 0.003439645 | 0.003439645 | 0.003439645 | 0.003439645 | 0.003439645 | 0.003439645 | 0.003439645 | 0.003439645 | 0.003439645 | 0.003439645 | 0.003439645 | 0.003439645 | 0.003439645 | 0.003439645 | 0.003439645 | 0.003439645 | 0.003439645 | 0.003439645 | 0.003439645 | 0.003439645 | 0.003439645 | 0.003439645 | 0.003439645 | 0.003439645 | 0.003439645 | 0.003439645 | 0 | 0 | 0 | 0 | 0 | 0 | 0 | 0
1229 | 604.6592 | 0.003309166 | -40 | 654.5 | -574.5 | 0 | 0 | 0 | 0 | 0 | 0 | 0 | 0 | 0 | 0 | 0 | 0.003309166 | 0.003309166 | 0.003309166 | 0.003309166 | 0.003309166 | 0.003309166 | 0.003309166 | 0.003309166 | 0.003309166 | 0.003309166 | 0.003309166 | 0.003309166 | 0.003309166 | 0.003309166 | 0.003309166 | 0.003309166 | 0.003309166 | 0.003309166 | 0.003309166 | 0.003309166 | 0.003309166 | 0.003309166 | 0.003309166 | 0.003309166 | 0.003309166 | 0.003309166 | 0.003309166 | 0.003309166 | 0.003309166 | 0.003309166 | 0.003309166 | 0.003309166 | 0.003309166 | 0.003309166 | 0.003309166 | 0.003309166 | 0.003309166 | 0.003309166 | 0.003309166 | 0.003309166 | 0.003309166 | 0.003309166 | 0.003309166 | 0.003309166 | 0.003309166 | 0.003309166 | 0 | 0 | 0 | 0 | 0 | 0 | 0 | 0
1229 | 630.3896 | 0.003449982 | -30 | 644.5 | -584.5 | 0 | 0 | 0 | 0 | 0 | 0 | 0 | 0 | 0 | 0 | 0 | 0.003449982 | 0.003449982 | 0.003449982 | 0.003449982 | 0.003449982 | 0.003449982 | 0.003449982 | 0.003449982 | 0.003449982 | 0.003449982 | 0.003449982 | 0.003449982 | 0.003449982 | 0.003449982 | 0.003449982 | 0.003449982 | 0.003449982 | 0.003449982 | 0.003449982 | 0.003449982 | 0.003449982 | 0.003449982 | 0.003449982 | 0.003449982 | 0.003449982 | 0.003449982 | 0.003449982 | 0.003449982 | 0.003449982 | 0.003449982 | 0.003449982 | 0.003449982 | 0.003449982 | 0.003449982 | 0.003449982 | 0.003449982 | 0.003449982 | 0.003449982 | 0.003449982 | 0.003449982 | 0.003449982 | 0.003449982 | 0.003449982 | 0.003449982 | 0.003449982 | 0.003449982 | 0 | 0 | 0 | 0 | 0 | 0 | 0 | 0
1229 | 598.4268 | 0.003275058 | -20 | 634.5 | -594.5 | 0 | 0 | 0 | 0 | 0 | 0 | 0 | 0 | 0 | 0 | 0.003275058 | 0.003275058 | 0.003275058 | 0.003275058 | 0.003275058 | 0.003275058 | 0.003275058 | 0.003275058 | 0.003275058 | 0.003275058 | 0.003275058 | 0.003275058 | 0.003275058 | 0.003275058 | 0.003275058 | 0.003275058 | 0.003275058 | 0.003275058 | 0.003275058 | 0.003275058 | 0.003275058 | 0.003275058 | 0.003275058 | 0.003275058 | 0.003275058 | 0.003275058 | 0.003275058 | 0.003275058 | 0.003275058 | 0.003275058 | 0.003275058 | 0.003275058 | 0.003275058 | 0.003275058 | 0.003275058 | 0.003275058 | 0.003275058 | 0.003275058 | 0.003275058 | 0.003275058 | 0.003275058 | 0.003275058 | 0.003275058 | 0.003275058 | 0.003275058 | 0.003275058 | 0 | 0 | 0 | 0 | 0 | 0 | 0 | 0 | 0
1229 | 881.9862 | 0.004826915 | -10 | 624.5 | -604.5 | 0 | 0 | 0 | 0 | 0 | 0 | 0 | 0 | 0 | 0 | 0.004826915 | 0.004826915 | 0.004826915 | 0.004826915 | 0.004826915 | 0.004826915 | 0.004826915 | 0.004826915 | 0.004826915 | 0.004826915 | 0.004826915 | 0.004826915 | 0.004826915 | 0.004826915 | 0.004826915 | 0.004826915 | 0.004826915 | 0.004826915 | 0.004826915 | 0.004826915 | 0.004826915 | 0.004826915 | 0.004826915 | 0.004826915 | 0.004826915 | 0.004826915 | 0.004826915 | 0.004826915 | 0.004826915 | 0.004826915 | 0.004826915 | 0.004826915 | 0.004826915 | 0.004826915 | 0.004826915 | 0.004826915 | 0.004826915 | 0.004826915 | 0.004826915 | 0.004826915 | 0.004826915 | 0.004826915 | 0.004826915 | 0.004826915 | 0.004826915 | 0.004826915 | 0 | 0 | 0 | 0 | 0 | 0 | 0 | 0 | 0
1229 | 870.0899 | 0.004761809 | 0 | 614.5 | -614.5 | 0 | 0 | 0 | 0 | 0 | 0 | 0 | 0 | 0 | 0 | 0.004761809 | 0.004761809 | 0.004761809 | 0.004761809 | 0.004761809 | 0.004761809 | 0.004761809 | 0.004761809 | 0.004761809 | 0.004761809 | 0.004761809 | 0.004761809 | 0.004761809 | 0.004761809 | 0.004761809 | 0.004761809 | 0.004761809 | 0.004761809 | 0.004761809 | 0.004761809 | 0.004761809 | 0.004761809 | 0.004761809 | 0.004761809 | 0.004761809 | 0.004761809 | 0.004761809 | 0.004761809 | 0.004761809 | 0.004761809 | 0.004761809 | 0.004761809 | 0.004761809 | 0.004761809 | 0.004761809 | 0.004761809 | 0.004761809 | 0.004761809 | 0.004761809 | 0.004761809 | 0.004761809 | 0.004761809 | 0.004761809 | 0.004761809 | 0.004761809 | 0 | 0 | 0 | 0 | 0 | 0 | 0 | 0 | 0 | 0
1229 | 817.7524 | 0.004475378 | 10 | 604.5 | -624.5 | 0 | 0 | 0 | 0 | 0 | 0 | 0 | 0 | 0 | 0.004475378 | 0.004475378 | 0.004475378 | 0.004475378 | 0.004475378 | 0.004475378 | 0.004475378 | 0.004475378 | 0.004475378 | 0.004475378 | 0.004475378 | 0.004475378 | 0.004475378 | 0.004475378 | 0.004475378 | 0.004475378 | 0.004475378 | 0.004475378 | 0.004475378 | 0.004475378 | 0.004475378 | 0.004475378 | 0.004475378 | 0.004475378 | 0.004475378 | 0.004475378 | 0.004475378 | 0.004475378 | 0.004475378 | 0.004475378 | 0.004475378 | 0.004475378 | 0.004475378 | 0.004475378 | 0.004475378 | 0.004475378 | 0.004475378 | 0.004475378 | 0.004475378 | 0.004475378 | 0.004475378 | 0.004475378 | 0.004475378 | 0.004475378 | 0.004475378 | 0.004475378 | 0 | 0 | 0 | 0 | 0 | 0 | 0 | 0 | 0 | 0
1207 | 790.313 | 0.004325208 | 20 | 583.5 | -623.5 | 0 | 0 | 0 | 0 | 0 | 0 | 0 | 0 | 0 | 0.004325208 | 0.004325208 | 0.004325208 | 0.004325208 | 0.004325208 | 0.004325208 | 0.004325208 | 0.004325208 | 0.004325208 | 0.004325208 | 0.004325208 | 0.004325208 | 0.004325208 | 0.004325208 | 0.004325208 | 0.004325208 | 0.004325208 | 0.004325208 | 0.004325208 | 0.004325208 | 0.004325208 | 0.004325208 | 0.004325208 | 0.004325208 | 0.004325208 | 0.004325208 | 0.004325208 | 0.004325208 | 0.004325208 | 0.004325208 | 0.004325208 | 0.004325208 | 0.004325208 | 0.004325208 | 0.004325208 | 0.004325208 | 0.004325208 | 0.004325208 | 0.004325208 | 0.004325208 | 0.004325208 | 0.004325208 | 0.004325208 | 0.004325208 | 0.004325208 | 0 | 0 | 0 | 0 | 0 | 0 | 0 | 0 | 0 | 0 | 0
1143 | 729.0176 | 0.003989752 | 30 | 541.5 | -601.5 | 0 | 0 | 0 | 0 | 0 | 0 | 0 | 0 | 0 | 0 | 0.003989752 | 0.003989752 | 0.003989752 | 0.003989752 | 0.003989752 | 0.003989752 | 0.003989752 | 0.003989752 | 0.003989752 | 0.003989752 | 0.003989752 | 0.003989752 | 0.003989752 | 0.003989752 | 0.003989752 | 0.003989752 | 0.003989752 | 0.003989752 | 0.003989752 | 0.003989752 | 0.003989752 | 0.003989752 | 0.003989752 | 0.003989752 | 0.003989752 | 0.003989752 | 0.003989752 | 0.003989752 | 0.003989752 | 0.003989752 | 0.003989752 | 0.003989752 | 0.003989752 | 0.003989752 | 0.003989752 | 0.003989752 | 0.003989752 | 0.003989752 | 0.003989752 | 0.003989752 | 0.003989752 | 0.003989752 | 0.003989752 | 0 | 0 | 0 | 0 | 0 | 0 | 0 | 0 | 0 | 0 | 0 | 0
1140 | 652.464 | 0.003570791 | 40 | 530 | -610 | 0 | 0 | 0 | 0 | 0 | 0 | 0 | 0 | 0 | 0 | 0.003570791 | 0.003570791 | 0.003570791 | 0.003570791 | 0.003570791 | 0.003570791 | 0.003570791 | 0.003570791 | 0.003570791 | 0.003570791 | 0.003570791 | 0.003570791 | 0.003570791 | 0.003570791 | 0.003570791 | 0.003570791 | 0.003570791 | 0.003570791 | 0.003570791 | 0.003570791 | 0.003570791 | 0.003570791 | 0.003570791 | 0.003570791 | 0.003570791 | 0.003570791 | 0.003570791 | 0.003570791 | 0.003570791 | 0.003570791 | 0.003570791 | 0.003570791 | 0.003570791 | 0.003570791 | 0.003570791 | 0.003570791 | 0.003570791 | 0.003570791 | 0.003570791 | 0.003570791 | 0.003570791 | 0.003570791 | 0 | 0 | 0 | 0 | 0 | 0 | 0 | 0 | 0 | 0 | 0 | 0 | 0
1140 | 657.8609 | 0.003600327 | 47 | 523 | -617 | 0 | 0 | 0 | 0 | 0 | 0 | 0 | 0 | 0 | 0.003600327 | 0.003600327 | 0.003600327 | 0.003600327 | 0.003600327 | 0.003600327 | 0.003600327 | 0.003600327 | 0.003600327 | 0.003600327 | 0.003600327 | 0.003600327 | 0.003600327 | 0.003600327 | 0.003600327 | 0.003600327 | 0.003600327 | 0.003600327 | 0.003600327 | 0.003600327 | 0.003600327 | 0.003600327 | 0.003600327 | 0.003600327 | 0.003600327 | 0.003600327 | 0.003600327 | 0.003600327 | 0.003600327 | 0.003600327 | 0.003600327 | 0.003600327 | 0.003600327 | 0.003600327 | 0.003600327 | 0.003600327 | 0.003600327 | 0.003600327 | 0.003600327 | 0.003600327 | 0.003600327 | 0.003600327 | 0.003600327 | 0 | 0 | 0 | 0 | 0 | 0 | 0 | 0 | 0 | 0 | 0 | 0 | 0
1140 | 691.8457 | 0.003786319 | 54 | 516 | -624 | 0 | 0 | 0 | 0 | 0 | 0 | 0 | 0 | 0 | 0.003786319 | 0.003786319 | 0.003786319 | 0.003786319 | 0.003786319 | 0.003786319 | 0.003786319 | 0.003786319 | 0.003786319 | 0.003786319 | 0.003786319 | 0.003786319 | 0.003786319 | 0.003786319 | 0.003786319 | 0.003786319 | 0.003786319 | 0.003786319 | 0.003786319 | 0.003786319 | 0.003786319 | 0.003786319 | 0.003786319 | 0.003786319 | 0.003786319 | 0.003786319 | 0.003786319 | 0.003786319 | 0.003786319 | 0.003786319 | 0.003786319 | 0.003786319 | 0.003786319 | 0.003786319 | 0.003786319 | 0.003786319 | 0.003786319 | 0.003786319 | 0.003786319 | 0.003786319 | 0.003786319 | 0.003786319 | 0.003786319 | 0 | 0 | 0 | 0 | 0 | 0 | 0 | 0 | 0 | 0 | 0 | 0 | 0
1140 | 660.9547 | 0.003617259 | 61 | 509 | -631 | 0 | 0 | 0 | 0 | 0 | 0 | 0 | 0 | 0 | 0.003617259 | 0.003617259 | 0.003617259 | 0.003617259 | 0.003617259 | 0.003617259 | 0.003617259 | 0.003617259 | 0.003617259 | 0.003617259 | 0.003617259 | 0.003617259 | 0.003617259 | 0.003617259 | 0.003617259 | 0.003617259 | 0.003617259 | 0.003617259 | 0.003617259 | 0.003617259 | 0.003617259 | 0.003617259 | 0.003617259 | 0.003617259 | 0.003617259 | 0.003617259 | 0.003617259 | 0.003617259 | 0.003617259 | 0.003617259 | 0.003617259 | 0.003617259 | 0.003617259 | 0.003617259 | 0.003617259 | 0.003617259 | 0.003617259 | 0.003617259 | 0.003617259 | 0.003617259 | 0.003617259 | 0.003617259 | 0.003617259 | 0 | 0 | 0 | 0 | 0 | 0 | 0 | 0 | 0 | 0 | 0 | 0 | 0
1140 | 591.7102 | 0.003238299 | 68 | 502 | -638 | 0 | 0 | 0 | 0 | 0 | 0 | 0 | 0 | 0 | 0.003238299 | 0.003238299 | 0.003238299 | 0.003238299 | 0.003238299 | 0.003238299 | 0.003238299 | 0.003238299 | 0.003238299 | 0.003238299 | 0.003238299 | 0.003238299 | 0.003238299 | 0.003238299 | 0.003238299 | 0.003238299 | 0.003238299 | 0.003238299 | 0.003238299 | 0.003238299 | 0.003238299 | 0.003238299 | 0.003238299 | 0.003238299 | 0.003238299 | 0.003238299 | 0.003238299 | 0.003238299 | 0.003238299 | 0.003238299 | 0.003238299 | 0.003238299 | 0.003238299 | 0.003238299 | 0.003238299 | 0.003238299 | 0.003238299 | 0.003238299 | 0.003238299 | 0.003238299 | 0.003238299 | 0.003238299 | 0 | 0 | 0 | 0 | 0 | 0 | 0 | 0 | 0 | 0 | 0 | 0 | 0 | 0
1140 | 591.9459 | 0.003239589 | 75 | 495 | -645 | 0 | 0 | 0 | 0 | 0 | 0 | 0 | 0 | 0.003239589 | 0.003239589 | 0.003239589 | 0.003239589 | 0.003239589 | 0.003239589 | 0.003239589 | 0.003239589 | 0.003239589 | 0.003239589 | 0.003239589 | 0.003239589 | 0.003239589 | 0.003239589 | 0.003239589 | 0.003239589 | 0.003239589 | 0.003239589 | 0.003239589 | 0.003239589 | 0.003239589 | 0.003239589 | 0.003239589 | 0.003239589 | 0.003239589 | 0.003239589 | 0.003239589 | 0.003239589 | 0.003239589 | 0.003239589 | 0.003239589 | 0.003239589 | 0.003239589 | 0.003239589 | 0.003239589 | 0.003239589 | 0.003239589 | 0.003239589 | 0.003239589 | 0.003239589 | 0.003239589 | 0.003239589 | 0.003239589 | 0 | 0 | 0 | 0 | 0 | 0 | 0 | 0 | 0 | 0 | 0 | 0 | 0 | 0
1140 | 563.9564 | 0.003086409 | 68 | 502 | -638 | 0 | 0 | 0 | 0 | 0 | 0 | 0 | 0 | 0 | 0.003086409 | 0.003086409 | 0.003086409 | 0.003086409 | 0.003086409 | 0.003086409 | 0.003086409 | 0.003086409 | 0.003086409 | 0.003086409 | 0.003086409 | 0.003086409 | 0.003086409 | 0.003086409 | 0.003086409 | 0.003086409 | 0.003086409 | 0.003086409 | 0.003086409 | 0.003086409 | 0.003086409 | 0.003086409 | 0.003086409 | 0.003086409 | 0.003086409 | 0.003086409 | 0.003086409 | 0.003086409 | 0.003086409 | 0.003086409 | 0.003086409 | 0.003086409 | 0.003086409 | 0.003086409 | 0.003086409 | 0.003086409 | 0.003086409 | 0.003086409 | 0.003086409 | 0.003086409 | 0.003086409 | 0.003086409 | 0 | 0 | 0 | 0 | 0 | 0 | 0 | 0 | 0 | 0 | 0 | 0 | 0 | 0
1140 | 581.5672 | 0.003182789 | 61 | 509 | -631 | 0 | 0 | 0 | 0 | 0 | 0 | 0 | 0 | 0 | 0.003182789 | 0.003182789 | 0.003182789 | 0.003182789 | 0.003182789 | 0.003182789 | 0.003182789 | 0.003182789 | 0.003182789 | 0.003182789 | 0.003182789 | 0.003182789 | 0.003182789 | 0.003182789 | 0.003182789 | 0.003182789 | 0.003182789 | 0.003182789 | 0.003182789 | 0.003182789 | 0.003182789 | 0.003182789 | 0.003182789 | 0.003182789 | 0.003182789 | 0.003182789 | 0.003182789 | 0.003182789 | 0.003182789 | 0.003182789 | 0.003182789 | 0.003182789 | 0.003182789 | 0.003182789 | 0.003182789 | 0.003182789 | 0.003182789 | 0.003182789 | 0.003182789 | 0.003182789 | 0.003182789 | 0.003182789 | 0.003182789 | 0 | 0 | 0 | 0 | 0 | 0 | 0 | 0 | 0 | 0 | 0 | 0 | 0
1140 | 674.0914 | 0.003689153 | 54 | 516 | -624 | 0 | 0 | 0 | 0 | 0 | 0 | 0 | 0 | 0 | 0.003689153 | 0.003689153 | 0.003689153 | 0.003689153 | 0.003689153 | 0.003689153 | 0.003689153 | 0.003689153 | 0.003689153 | 0.003689153 | 0.003689153 | 0.003689153 | 0.003689153 | 0.003689153 | 0.003689153 | 0.003689153 | 0.003689153 | 0.003689153 | 0.003689153 | 0.003689153 | 0.003689153 | 0.003689153 | 0.003689153 | 0.003689153 | 0.003689153 | 0.003689153 | 0.003689153 | 0.003689153 | 0.003689153 | 0.003689153 | 0.003689153 | 0.003689153 | 0.003689153 | 0.003689153 | 0.003689153 | 0.003689153 | 0.003689153 | 0.003689153 | 0.003689153 | 0.003689153 | 0.003689153 | 0.003689153 | 0.003689153 | 0 | 0 | 0 | 0 | 0 | 0 | 0 | 0 | 0 | 0 | 0 | 0 | 0
1140 | 693.6145 | 0.003795998 | 47 | 523 | -617 | 0 | 0 | 0 | 0 | 0 | 0 | 0 | 0 | 0 | 0.003795998 | 0.003795998 | 0.003795998 | 0.003795998 | 0.003795998 | 0.003795998 | 0.003795998 | 0.003795998 | 0.003795998 | 0.003795998 | 0.003795998 | 0.003795998 | 0.003795998 | 0.003795998 | 0.003795998 | 0.003795998 | 0.003795998 | 0.003795998 | 0.003795998 | 0.003795998 | 0.003795998 | 0.003795998 | 0.003795998 | 0.003795998 | 0.003795998 | 0.003795998 | 0.003795998 | 0.003795998 | 0.003795998 | 0.003795998 | 0.003795998 | 0.003795998 | 0.003795998 | 0.003795998 | 0.003795998 | 0.003795998 | 0.003795998 | 0.003795998 | 0.003795998 | 0.003795998 | 0.003795998 | 0.003795998 | 0.003795998 | 0 | 0 | 0 | 0 | 0 | 0 | 0 | 0 | 0 | 0 | 0 | 0 | 0
1140 | 566.3573 | 0.003099548 | 40 | 530 | -610 | 0 | 0 | 0 | 0 | 0 | 0 | 0 | 0 | 0 | 0 | 0.003099548 | 0.003099548 | 0.003099548 | 0.003099548 | 0.003099548 | 0.003099548 | 0.003099548 | 0.003099548 | 0.003099548 | 0.003099548 | 0.003099548 | 0.003099548 | 0.003099548 | 0.003099548 | 0.003099548 | 0.003099548 | 0.003099548 | 0.003099548 | 0.003099548 | 0.003099548 | 0.003099548 | 0.003099548 | 0.003099548 | 0.003099548 | 0.003099548 | 0.003099548 | 0.003099548 | 0.003099548 | 0.003099548 | 0.003099548 | 0.003099548 | 0.003099548 | 0.003099548 | 0.003099548 | 0.003099548 | 0.003099548 | 0.003099548 | 0.003099548 | 0.003099548 | 0.003099548 | 0.003099548 | 0.003099548 | 0 | 0 | 0 | 0 | 0 | 0 | 0 | 0 | 0 | 0 | 0 | 0 | 0
1140 | 559.4308 | 0.003061641 | 30 | 540 | -600 | 0 | 0 | 0 | 0 | 0 | 0 | 0 | 0 | 0 | 0 | 0.003061641 | 0.003061641 | 0.003061641 | 0.003061641 | 0.003061641 | 0.003061641 | 0.003061641 | 0.003061641 | 0.003061641 | 0.003061641 | 0.003061641 | 0.003061641 | 0.003061641 | 0.003061641 | 0.003061641 | 0.003061641 | 0.003061641 | 0.003061641 | 0.003061641 | 0.003061641 | 0.003061641 | 0.003061641 | 0.003061641 | 0.003061641 | 0.003061641 | 0.003061641 | 0.003061641 | 0.003061641 | 0.003061641 | 0.003061641 | 0.003061641 | 0.003061641 | 0.003061641 | 0.003061641 | 0.003061641 | 0.003061641 | 0.003061641 | 0.003061641 | 0.003061641 | 0.003061641 | 0.003061641 | 0.003061641 | 0.003061641 | 0 | 0 | 0 | 0 | 0 | 0 | 0 | 0 | 0 | 0 | 0 | 0
1140 | 651.2128 | 0.003563943 | 20 | 550 | -590 | 0 | 0 | 0 | 0 | 0 | 0 | 0 | 0 | 0 | 0 | 0.003563943 | 0.003563943 | 0.003563943 | 0.003563943 | 0.003563943 | 0.003563943 | 0.003563943 | 0.003563943 | 0.003563943 | 0.003563943 | 0.003563943 | 0.003563943 | 0.003563943 | 0.003563943 | 0.003563943 | 0.003563943 | 0.003563943 | 0.003563943 | 0.003563943 | 0.003563943 | 0.003563943 | 0.003563943 | 0.003563943 | 0.003563943 | 0.003563943 | 0.003563943 | 0.003563943 | 0.003563943 | 0.003563943 | 0.003563943 | 0.003563943 | 0.003563943 | 0.003563943 | 0.003563943 | 0.003563943 | 0.003563943 | 0.003563943 | 0.003563943 | 0.003563943 | 0.003563943 | 0.003563943 | 0.003563943 | 0.003563943 | 0 | 0 | 0 | 0 | 0 | 0 | 0 | 0 | 0 | 0 | 0 | 0
1140 | 681.6702 | 0.00373063 | 10 | 560 | -580 | 0 | 0 | 0 | 0 | 0 | 0 | 0 | 0 | 0 | 0 | 0 | 0.00373063 | 0.00373063 | 0.00373063 | 0.00373063 | 0.00373063 | 0.00373063 | 0.00373063 | 0.00373063 | 0.00373063 | 0.00373063 | 0.00373063 | 0.00373063 | 0.00373063 | 0.00373063 | 0.00373063 | 0.00373063 | 0.00373063 | 0.00373063 | 0.00373063 | 0.00373063 | 0.00373063 | 0.00373063 | 0.00373063 | 0.00373063 | 0.00373063 | 0.00373063 | 0.00373063 | 0.00373063 | 0.00373063 | 0.00373063 | 0.00373063 | 0.00373063 | 0.00373063 | 0.00373063 | 0.00373063 | 0.00373063 | 0.00373063 | 0.00373063 | 0.00373063 | 0.00373063 | 0.00373063 | 0.00373063 | 0 | 0 | 0 | 0 | 0 | 0 | 0 | 0 | 0 | 0 | 0 | 0
1140 | 638.0927 | 0.00349214 | 0 | 570 | -570 | 0 | 0 | 0 | 0 | 0 | 0 | 0 | 0 | 0 | 0 | 0 | 0.00349214 | 0.00349214 | 0.00349214 | 0.00349214 | 0.00349214 | 0.00349214 | 0.00349214 | 0.00349214 | 0.00349214 | 0.00349214 | 0.00349214 | 0.00349214 | 0.00349214 | 0.00349214 | 0.00349214 | 0.00349214 | 0.00349214 | 0.00349214 | 0.00349214 | 0.00349214 | 0.00349214 | 0.00349214 | 0.00349214 | 0.00349214 | 0.00349214 | 0.00349214 | 0.00349214 | 0.00349214 | 0.00349214 | 0.00349214 | 0.00349214 | 0.00349214 | 0.00349214 | 0.00349214 | 0.00349214 | 0.00349214 | 0.00349214 | 0.00349214 | 0.00349214 | 0.00349214 | 0.00349214 | 0.00349214 | 0.00349214 | 0 | 0 | 0 | 0 | 0 | 0 | 0 | 0 | 0 | 0 | 0
1140 | 634.5892 | 0.003472966 | -10 | 580 | -560 | 0 | 0 | 0 | 0 | 0 | 0 | 0 | 0 | 0 | 0 | 0 | 0 | 0.003472966 | 0.003472966 | 0.003472966 | 0.003472966 | 0.003472966 | 0.003472966 | 0.003472966 | 0.003472966 | 0.003472966 | 0.003472966 | 0.003472966 | 0.003472966 | 0.003472966 | 0.003472966 | 0.003472966 | 0.003472966 | 0.003472966 | 0.003472966 | 0.003472966 | 0.003472966 | 0.003472966 | 0.003472966 | 0.003472966 | 0.003472966 | 0.003472966 | 0.003472966 | 0.003472966 | 0.003472966 | 0.003472966 | 0.003472966 | 0.003472966 | 0.003472966 | 0.003472966 | 0.003472966 | 0.003472966 | 0.003472966 | 0.003472966 | 0.003472966 | 0.003472966 | 0.003472966 | 0.003472966 | 0.003472966 | 0 | 0 | 0 | 0 | 0 | 0 | 0 | 0 | 0 | 0 | 0
1140 | 712.0157 | 0.003896704 | -20 | 590 | -550 | 0 | 0 | 0 | 0 | 0 | 0 | 0 | 0 | 0 | 0 | 0 | 0 | 0.003896704 | 0.003896704 | 0.003896704 | 0.003896704 | 0.003896704 | 0.003896704 | 0.003896704 | 0.003896704 | 0.003896704 | 0.003896704 | 0.003896704 | 0.003896704 | 0.003896704 | 0.003896704 | 0.003896704 | 0.003896704 | 0.003896704 | 0.003896704 | 0.003896704 | 0.003896704 | 0.003896704 | 0.003896704 | 0.003896704 | 0.003896704 | 0.003896704 | 0.003896704 | 0.003896704 | 0.003896704 | 0.003896704 | 0.003896704 | 0.003896704 | 0.003896704 | 0.003896704 | 0.003896704 | 0.003896704 | 0.003896704 | 0.003896704 | 0.003896704 | 0.003896704 | 0.003896704 | 0.003896704 | 0.003896704 | 0.003896704 | 0 | 0 | 0 | 0 | 0 | 0 | 0 | 0 | 0 | 0
1140 | 650.1855 | 0.003558321 | -30 | 600 | -540 | 0 | 0 | 0 | 0 | 0 | 0 | 0 | 0 | 0 | 0 | 0 | 0 | 0.003558321 | 0.003558321 | 0.003558321 | 0.003558321 | 0.003558321 | 0.003558321 | 0.003558321 | 0.003558321 | 0.003558321 | 0.003558321 | 0.003558321 | 0.003558321 | 0.003558321 | 0.003558321 | 0.003558321 | 0.003558321 | 0.003558321 | 0.003558321 | 0.003558321 | 0.003558321 | 0.003558321 | 0.003558321 | 0.003558321 | 0.003558321 | 0.003558321 | 0.003558321 | 0.003558321 | 0.003558321 | 0.003558321 | 0.003558321 | 0.003558321 | 0.003558321 | 0.003558321 | 0.003558321 | 0.003558321 | 0.003558321 | 0.003558321 | 0.003558321 | 0.003558321 | 0.003558321 | 0.003558321 | 0.003558321 | 0.003558321 | 0 | 0 | 0 | 0 | 0 | 0 | 0 | 0 | 0 | 0
1140 | 650.9694 | 0.003562612 | -40 | 610 | -530 | 0 | 0 | 0 | 0 | 0 | 0 | 0 | 0 | 0 | 0 | 0 | 0 | 0 | 0.003562612 | 0.003562612 | 0.003562612 | 0.003562612 | 0.003562612 | 0.003562612 | 0.003562612 | 0.003562612 | 0.003562612 | 0.003562612 | 0.003562612 | 0.003562612 | 0.003562612 | 0.003562612 | 0.003562612 | 0.003562612 | 0.003562612 | 0.003562612 | 0.003562612 | 0.003562612 | 0.003562612 | 0.003562612 | 0.003562612 | 0.003562612 | 0.003562612 | 0.003562612 | 0.003562612 | 0.003562612 | 0.003562612 | 0.003562612 | 0.003562612 | 0.003562612 | 0.003562612 | 0.003562612 | 0.003562612 | 0.003562612 | 0.003562612 | 0.003562612 | 0.003562612 | 0.003562612 | 0.003562612 | 0.003562612 | 0 | 0 | 0 | 0 | 0 | 0 | 0 | 0 | 0 | 0
1140 | 689.7948 | 0.003775094 | -47 | 617 | -523 | 0 | 0 | 0 | 0 | 0 | 0 | 0 | 0 | 0 | 0 | 0 | 0 | 0 | 0.003775094 | 0.003775094 | 0.003775094 | 0.003775094 | 0.003775094 | 0.003775094 | 0.003775094 | 0.003775094 | 0.003775094 | 0.003775094 | 0.003775094 | 0.003775094 | 0.003775094 | 0.003775094 | 0.003775094 | 0.003775094 | 0.003775094 | 0.003775094 | 0.003775094 | 0.003775094 | 0.003775094 | 0.003775094 | 0.003775094 | 0.003775094 | 0.003775094 | 0.003775094 | 0.003775094 | 0.003775094 | 0.003775094 | 0.003775094 | 0.003775094 | 0.003775094 | 0.003775094 | 0.003775094 | 0.003775094 | 0.003775094 | 0.003775094 | 0.003775094 | 0.003775094 | 0.003775094 | 0.003775094 | 0.003775094 | 0.003775094 | 0 | 0 | 0 | 0 | 0 | 0 | 0 | 0 | 0
1140 | 657.6668 | 0.003599265 | -54 | 624 | -516 | 0 | 0 | 0 | 0 | 0 | 0 | 0 | 0 | 0 | 0 | 0 | 0 | 0 | 0.003599265 | 0.003599265 | 0.003599265 | 0.003599265 | 0.003599265 | 0.003599265 | 0.003599265 | 0.003599265 | 0.003599265 | 0.003599265 | 0.003599265 | 0.003599265 | 0.003599265 | 0.003599265 | 0.003599265 | 0.003599265 | 0.003599265 | 0.003599265 | 0.003599265 | 0.003599265 | 0.003599265 | 0.003599265 | 0.003599265 | 0.003599265 | 0.003599265 | 0.003599265 | 0.003599265 | 0.003599265 | 0.003599265 | 0.003599265 | 0.003599265 | 0.003599265 | 0.003599265 | 0.003599265 | 0.003599265 | 0.003599265 | 0.003599265 | 0.003599265 | 0.003599265 | 0.003599265 | 0.003599265 | 0.003599265 | 0.003599265 | 0 | 0 | 0 | 0 | 0 | 0 | 0 | 0 | 0
1140 | 666.4092 | 0.00364711 | -61 | 631 | -509 | 0 | 0 | 0 | 0 | 0 | 0 | 0 | 0 | 0 | 0 | 0 | 0 | 0 | 0.00364711 | 0.00364711 | 0.00364711 | 0.00364711 | 0.00364711 | 0.00364711 | 0.00364711 | 0.00364711 | 0.00364711 | 0.00364711 | 0.00364711 | 0.00364711 | 0.00364711 | 0.00364711 | 0.00364711 | 0.00364711 | 0.00364711 | 0.00364711 | 0.00364711 | 0.00364711 | 0.00364711 | 0.00364711 | 0.00364711 | 0.00364711 | 0.00364711 | 0.00364711 | 0.00364711 | 0.00364711 | 0.00364711 | 0.00364711 | 0.00364711 | 0.00364711 | 0.00364711 | 0.00364711 | 0.00364711 | 0.00364711 | 0.00364711 | 0.00364711 | 0.00364711 | 0.00364711 | 0.00364711 | 0.00364711 | 0.00364711 | 0 | 0 | 0 | 0 | 0 | 0 | 0 | 0 | 0
1140 | 673.4862 | 0.003685841 | -68 | 638 | -502 | 0 | 0 | 0 | 0 | 0 | 0 | 0 | 0 | 0 | 0 | 0 | 0 | 0 | 0 | 0.003685841 | 0.003685841 | 0.003685841 | 0.003685841 | 0.003685841 | 0.003685841 | 0.003685841 | 0.003685841 | 0.003685841 | 0.003685841 | 0.003685841 | 0.003685841 | 0.003685841 | 0.003685841 | 0.003685841 | 0.003685841 | 0.003685841 | 0.003685841 | 0.003685841 | 0.003685841 | 0.003685841 | 0.003685841 | 0.003685841 | 0.003685841 | 0.003685841 | 0.003685841 | 0.003685841 | 0.003685841 | 0.003685841 | 0.003685841 | 0.003685841 | 0.003685841 | 0.003685841 | 0.003685841 | 0.003685841 | 0.003685841 | 0.003685841 | 0.003685841 | 0.003685841 | 0.003685841 | 0.003685841 | 0.003685841 | 0 | 0 | 0 | 0 | 0 | 0 | 0 | 0 | 0
1140 | 637.4947 | 0.003488868 | -75 | 645 | -495 | 0 | 0 | 0 | 0 | 0 | 0 | 0 | 0 | 0 | 0 | 0 | 0 | 0 | 0 | 0.003488868 | 0.003488868 | 0.003488868 | 0.003488868 | 0.003488868 | 0.003488868 | 0.003488868 | 0.003488868 | 0.003488868 | 0.003488868 | 0.003488868 | 0.003488868 | 0.003488868 | 0.003488868 | 0.003488868 | 0.003488868 | 0.003488868 | 0.003488868 | 0.003488868 | 0.003488868 | 0.003488868 | 0.003488868 | 0.003488868 | 0.003488868 | 0.003488868 | 0.003488868 | 0.003488868 | 0.003488868 | 0.003488868 | 0.003488868 | 0.003488868 | 0.003488868 | 0.003488868 | 0.003488868 | 0.003488868 | 0.003488868 | 0.003488868 | 0.003488868 | 0.003488868 | 0.003488868 | 0.003488868 | 0.003488868 | 0.003488868 | 0 | 0 | 0 | 0 | 0 | 0 | 0 | 0
1140 | 670.9919 | 0.00367219 | -68 | 638 | -502 | 0 | 0 | 0 | 0 | 0 | 0 | 0 | 0 | 0 | 0 | 0 | 0 | 0 | 0 | 0.00367219 | 0.00367219 | 0.00367219 | 0.00367219 | 0.00367219 | 0.00367219 | 0.00367219 | 0.00367219 | 0.00367219 | 0.00367219 | 0.00367219 | 0.00367219 | 0.00367219 | 0.00367219 | 0.00367219 | 0.00367219 | 0.00367219 | 0.00367219 | 0.00367219 | 0.00367219 | 0.00367219 | 0.00367219 | 0.00367219 | 0.00367219 | 0.00367219 | 0.00367219 | 0.00367219 | 0.00367219 | 0.00367219 | 0.00367219 | 0.00367219 | 0.00367219 | 0.00367219 | 0.00367219 | 0.00367219 | 0.00367219 | 0.00367219 | 0.00367219 | 0.00367219 | 0.00367219 | 0.00367219 | 0.00367219 | 0 | 0 | 0 | 0 | 0 | 0 | 0 | 0 | 0
1140 | 601.0394 | 0.003289355 | -61 | 631 | -509 | 0 | 0 | 0 | 0 | 0 | 0 | 0 | 0 | 0 | 0 | 0 | 0 | 0 | 0.003289355 | 0.003289355 | 0.003289355 | 0.003289355 | 0.003289355 | 0.003289355 | 0.003289355 | 0.003289355 | 0.003289355 | 0.003289355 | 0.003289355 | 0.003289355 | 0.003289355 | 0.003289355 | 0.003289355 | 0.003289355 | 0.003289355 | 0.003289355 | 0.003289355 | 0.003289355 | 0.003289355 | 0.003289355 | 0.003289355 | 0.003289355 | 0.003289355 | 0.003289355 | 0.003289355 | 0.003289355 | 0.003289355 | 0.003289355 | 0.003289355 | 0.003289355 | 0.003289355 | 0.003289355 | 0.003289355 | 0.003289355 | 0.003289355 | 0.003289355 | 0.003289355 | 0.003289355 | 0.003289355 | 0.003289355 | 0.003289355 | 0 | 0 | 0 | 0 | 0 | 0 | 0 | 0 | 0
1140 | 674.2937 | 0.00369026 | -54 | 624 | -516 | 0 | 0 | 0 | 0 | 0 | 0 | 0 | 0 | 0 | 0 | 0 | 0 | 0 | 0.00369026 | 0.00369026 | 0.00369026 | 0.00369026 | 0.00369026 | 0.00369026 | 0.00369026 | 0.00369026 | 0.00369026 | 0.00369026 | 0.00369026 | 0.00369026 | 0.00369026 | 0.00369026 | 0.00369026 | 0.00369026 | 0.00369026 | 0.00369026 | 0.00369026 | 0.00369026 | 0.00369026 | 0.00369026 | 0.00369026 | 0.00369026 | 0.00369026 | 0.00369026 | 0.00369026 | 0.00369026 | 0.00369026 | 0.00369026 | 0.00369026 | 0.00369026 | 0.00369026 | 0.00369026 | 0.00369026 | 0.00369026 | 0.00369026 | 0.00369026 | 0.00369026 | 0.00369026 | 0.00369026 | 0.00369026 | 0.00369026 | 0 | 0 | 0 | 0 | 0 | 0 | 0 | 0 | 0
1140 | 730.125 | 0.003995813 | -47 | 617 | -523 | 0 | 0 | 0 | 0 | 0 | 0 | 0 | 0 | 0 | 0 | 0 | 0 | 0 | 0.003995813 | 0.003995813 | 0.003995813 | 0.003995813 | 0.003995813 | 0.003995813 | 0.003995813 | 0.003995813 | 0.003995813 | 0.003995813 | 0.003995813 | 0.003995813 | 0.003995813 | 0.003995813 | 0.003995813 | 0.003995813 | 0.003995813 | 0.003995813 | 0.003995813 | 0.003995813 | 0.003995813 | 0.003995813 | 0.003995813 | 0.003995813 | 0.003995813 | 0.003995813 | 0.003995813 | 0.003995813 | 0.003995813 | 0.003995813 | 0.003995813 | 0.003995813 | 0.003995813 | 0.003995813 | 0.003995813 | 0.003995813 | 0.003995813 | 0.003995813 | 0.003995813 | 0.003995813 | 0.003995813 | 0.003995813 | 0.003995813 | 0 | 0 | 0 | 0 | 0 | 0 | 0 | 0 | 0
1140 | 666.9022 | 0.003649808 | -40 | 610 | -530 | 0 | 0 | 0 | 0 | 0 | 0 | 0 | 0 | 0 | 0 | 0 | 0 | 0 | 0.003649808 | 0.003649808 | 0.003649808 | 0.003649808 | 0.003649808 | 0.003649808 | 0.003649808 | 0.003649808 | 0.003649808 | 0.003649808 | 0.003649808 | 0.003649808 | 0.003649808 | 0.003649808 | 0.003649808 | 0.003649808 | 0.003649808 | 0.003649808 | 0.003649808 | 0.003649808 | 0.003649808 | 0.003649808 | 0.003649808 | 0.003649808 | 0.003649808 | 0.003649808 | 0.003649808 | 0.003649808 | 0.003649808 | 0.003649808 | 0.003649808 | 0.003649808 | 0.003649808 | 0.003649808 | 0.003649808 | 0.003649808 | 0.003649808 | 0.003649808 | 0.003649808 | 0.003649808 | 0.003649808 | 0.003649808 | 0 | 0 | 0 | 0 | 0 | 0 | 0 | 0 | 0 | 0
1140 | 708.3543 | 0.003876666 | -30 | 600 | -540 | 0 | 0 | 0 | 0 | 0 | 0 | 0 | 0 | 0 | 0 | 0 | 0 | 0.003876666 | 0.003876666 | 0.003876666 | 0.003876666 | 0.003876666 | 0.003876666 | 0.003876666 | 0.003876666 | 0.003876666 | 0.003876666 | 0.003876666 | 0.003876666 | 0.003876666 | 0.003876666 | 0.003876666 | 0.003876666 | 0.003876666 | 0.003876666 | 0.003876666 | 0.003876666 | 0.003876666 | 0.003876666 | 0.003876666 | 0.003876666 | 0.003876666 | 0.003876666 | 0.003876666 | 0.003876666 | 0.003876666 | 0.003876666 | 0.003876666 | 0.003876666 | 0.003876666 | 0.003876666 | 0.003876666 | 0.003876666 | 0.003876666 | 0.003876666 | 0.003876666 | 0.003876666 | 0.003876666 | 0.003876666 | 0.003876666 | 0 | 0 | 0 | 0 | 0 | 0 | 0 | 0 | 0 | 0
1140 | 690.8238 | 0.003780726 | -20 | 590 | -550 | 0 | 0 | 0 | 0 | 0 | 0 | 0 | 0 | 0 | 0 | 0 | 0 | 0.003780726 | 0.003780726 | 0.003780726 | 0.003780726 | 0.003780726 | 0.003780726 | 0.003780726 | 0.003780726 | 0.003780726 | 0.003780726 | 0.003780726 | 0.003780726 | 0.003780726 | 0.003780726 | 0.003780726 | 0.003780726 | 0.003780726 | 0.003780726 | 0.003780726 | 0.003780726 | 0.003780726 | 0.003780726 | 0.003780726 | 0.003780726 | 0.003780726 | 0.003780726 | 0.003780726 | 0.003780726 | 0.003780726 | 0.003780726 | 0.003780726 | 0.003780726 | 0.003780726 | 0.003780726 | 0.003780726 | 0.003780726 | 0.003780726 | 0.003780726 | 0.003780726 | 0.003780726 | 0.003780726 | 0.003780726 | 0.003780726 | 0 | 0 | 0 | 0 | 0 | 0 | 0 | 0 | 0 | 0
1140 | 668.1586 | 0.003656684 | -10 | 580 | -560 | 0 | 0 | 0 | 0 | 0 | 0 | 0 | 0 | 0 | 0 | 0 | 0 | 0.003656684 | 0.003656684 | 0.003656684 | 0.003656684 | 0.003656684 | 0.003656684 | 0.003656684 | 0.003656684 | 0.003656684 | 0.003656684 | 0.003656684 | 0.003656684 | 0.003656684 | 0.003656684 | 0.003656684 | 0.003656684 | 0.003656684 | 0.003656684 | 0.003656684 | 0.003656684 | 0.003656684 | 0.003656684 | 0.003656684 | 0.003656684 | 0.003656684 | 0.003656684 | 0.003656684 | 0.003656684 | 0.003656684 | 0.003656684 | 0.003656684 | 0.003656684 | 0.003656684 | 0.003656684 | 0.003656684 | 0.003656684 | 0.003656684 | 0.003656684 | 0.003656684 | 0.003656684 | 0.003656684 | 0.003656684 | 0 | 0 | 0 | 0 | 0 | 0 | 0 | 0 | 0 | 0 | 0
1140 | 676.6489 | 0.00370315 | 0 | 570 | -570 | 0 | 0 | 0 | 0 | 0 | 0 | 0 | 0 | 0 | 0 | 0 | 0.00370315 | 0.00370315 | 0.00370315 | 0.00370315 | 0.00370315 | 0.00370315 | 0.00370315 | 0.00370315 | 0.00370315 | 0.00370315 | 0.00370315 | 0.00370315 | 0.00370315 | 0.00370315 | 0.00370315 | 0.00370315 | 0.00370315 | 0.00370315 | 0.00370315 | 0.00370315 | 0.00370315 | 0.00370315 | 0.00370315 | 0.00370315 | 0.00370315 | 0.00370315 | 0.00370315 | 0.00370315 | 0.00370315 | 0.00370315 | 0.00370315 | 0.00370315 | 0.00370315 | 0.00370315 | 0.00370315 | 0.00370315 | 0.00370315 | 0.00370315 | 0.00370315 | 0.00370315 | 0.00370315 | 0.00370315 | 0.00370315 | 0 | 0 | 0 | 0 | 0 | 0 | 0 | 0 | 0 | 0 | 0
1132 | 754.5155 | 0.004129296 | 10 | 556 | -576 | 0 | 0 | 0 | 0 | 0 | 0 | 0 | 0 | 0 | 0 | 0 | 0.004129296 | 0.004129296 | 0.004129296 | 0.004129296 | 0.004129296 | 0.004129296 | 0.004129296 | 0.004129296 | 0.004129296 | 0.004129296 | 0.004129296 | 0.004129296 | 0.004129296 | 0.004129296 | 0.004129296 | 0.004129296 | 0.004129296 | 0.004129296 | 0.004129296 | 0.004129296 | 0.004129296 | 0.004129296 | 0.004129296 | 0.004129296 | 0.004129296 | 0.004129296 | 0.004129296 | 0.004129296 | 0.004129296 | 0.004129296 | 0.004129296 | 0.004129296 | 0.004129296 | 0.004129296 | 0.004129296 | 0.004129296 | 0.004129296 | 0.004129296 | 0.004129296 | 0.004129296 | 0.004129296 | 0.004129296 | 0 | 0 | 0 | 0 | 0 | 0 | 0 | 0 | 0 | 0 | 0 | 0
1067 | 491.2735 | 0.002688631 | 20 | 513.5 | -553.5 | 0 | 0 | 0 | 0 | 0 | 0 | 0 | 0 | 0 | 0 | 0 | 0 | 0.002688631 | 0.002688631 | 0.002688631 | 0.002688631 | 0.002688631 | 0.002688631 | 0.002688631 | 0.002688631 | 0.002688631 | 0.002688631 | 0.002688631 | 0.002688631 | 0.002688631 | 0.002688631 | 0.002688631 | 0.002688631 | 0.002688631 | 0.002688631 | 0.002688631 | 0.002688631 | 0.002688631 | 0.002688631 | 0.002688631 | 0.002688631 | 0.002688631 | 0.002688631 | 0.002688631 | 0.002688631 | 0.002688631 | 0.002688631 | 0.002688631 | 0.002688631 | 0.002688631 | 0.002688631 | 0.002688631 | 0.002688631 | 0.002688631 | 0.002688631 | 0.002688631 | 0.002688631 | 0 | 0 | 0 | 0 | 0 | 0 | 0 | 0 | 0 | 0 | 0 | 0 | 0
969 | 377.6227 | 0.002066645 | 30 | 454.5 | -514.5 | 0 | 0 | 0 | 0 | 0 | 0 | 0 | 0 | 0 | 0 | 0 | 0 | 0 | 0.002066645 | 0.002066645 | 0.002066645 | 0.002066645 | 0.002066645 | 0.002066645 | 0.002066645 | 0.002066645 | 0.002066645 | 0.002066645 | 0.002066645 | 0.002066645 | 0.002066645 | 0.002066645 | 0.002066645 | 0.002066645 | 0.002066645 | 0.002066645 | 0.002066645 | 0.002066645 | 0.002066645 | 0.002066645 | 0.002066645 | 0.002066645 | 0.002066645 | 0.002066645 | 0.002066645 | 0.002066645 | 0.002066645 | 0.002066645 | 0.002066645 | 0.002066645 | 0.002066645 | 0.002066645 | 0.002066645 | 0.002066645 | 0.002066645 | 0 | 0 | 0 | 0 | 0 | 0 | 0 | 0 | 0 | 0 | 0 | 0 | 0 | 0 | 0
969 | 403.6815 | 0.00220926 | 40 | 444.5 | -524.5 | 0 | 0 | 0 | 0 | 0 | 0 | 0 | 0 | 0 | 0 | 0 | 0 | 0 | 0.00220926 | 0.00220926 | 0.00220926 | 0.00220926 | 0.00220926 | 0.00220926 | 0.00220926 | 0.00220926 | 0.00220926 | 0.00220926 | 0.00220926 | 0.00220926 | 0.00220926 | 0.00220926 | 0.00220926 | 0.00220926 | 0.00220926 | 0.00220926 | 0.00220926 | 0.00220926 | 0.00220926 | 0.00220926 | 0.00220926 | 0.00220926 | 0.00220926 | 0.00220926 | 0.00220926 | 0.00220926 | 0.00220926 | 0.00220926 | 0.00220926 | 0.00220926 | 0.00220926 | 0.00220926 | 0.00220926 | 0.00220926 | 0 | 0 | 0 | 0 | 0 | 0 | 0 | 0 | 0 | 0 | 0 | 0 | 0 | 0 | 0 | 0
969 | 409.2154 | 0.002239545 | 47 | 437.5 | -531.5 | 0 | 0 | 0 | 0 | 0 | 0 | 0 | 0 | 0 | 0 | 0 | 0 | 0 | 0.002239545 | 0.002239545 | 0.002239545 | 0.002239545 | 0.002239545 | 0.002239545 | 0.002239545 | 0.002239545 | 0.002239545 | 0.002239545 | 0.002239545 | 0.002239545 | 0.002239545 | 0.002239545 | 0.002239545 | 0.002239545 | 0.002239545 | 0.002239545 | 0.002239545 | 0.002239545 | 0.002239545 | 0.002239545 | 0.002239545 | 0.002239545 | 0.002239545 | 0.002239545 | 0.002239545 | 0.002239545 | 0.002239545 | 0.002239545 | 0.002239545 | 0.002239545 | 0.002239545 | 0.002239545 | 0.002239545 | 0.002239545 | 0 | 0 | 0 | 0 | 0 | 0 | 0 | 0 | 0 | 0 | 0 | 0 | 0 | 0 | 0 | 0
989 | 449.7207 | 0.002461222 | 54 | 440.5 | -548.5 | 0 | 0 | 0 | 0 | 0 | 0 | 0 | 0 | 0 | 0 | 0 | 0 | 0.002461222 | 0.002461222 | 0.002461222 | 0.002461222 | 0.002461222 | 0.002461222 | 0.002461222 | 0.002461222 | 0.002461222 | 0.002461222 | 0.002461222 | 0.002461222 | 0.002461222 | 0.002461222 | 0.002461222 | 0.002461222 | 0.002461222 | 0.002461222 | 0.002461222 | 0.002461222 | 0.002461222 | 0.002461222 | 0.002461222 | 0.002461222 | 0.002461222 | 0.002461222 | 0.002461222 | 0.002461222 | 0.002461222 | 0.002461222 | 0.002461222 | 0.002461222 | 0.002461222 | 0.002461222 | 0.002461222 | 0.002461222 | 0.002461222 | 0 | 0 | 0 | 0 | 0 | 0 | 0 | 0 | 0 | 0 | 0 | 0 | 0 | 0 | 0 | 0
967 | 616.6655 | 0.003374874 | 61 | 422.5 | -544.5 | 0 | 0 | 0 | 0 | 0 | 0 | 0 | 0 | 0 | 0 | 0 | 0 | 0.003374874 | 0.003374874 | 0.003374874 | 0.003374874 | 0.003374874 | 0.003374874 | 0.003374874 | 0.003374874 | 0.003374874 | 0.003374874 | 0.003374874 | 0.003374874 | 0.003374874 | 0.003374874 | 0.003374874 | 0.003374874 | 0.003374874 | 0.003374874 | 0.003374874 | 0.003374874 | 0.003374874 | 0.003374874 | 0.003374874 | 0.003374874 | 0.003374874 | 0.003374874 | 0.003374874 | 0.003374874 | 0.003374874 | 0.003374874 | 0.003374874 | 0.003374874 | 0.003374874 | 0.003374874 | 0.003374874 | 0.003374874 | 0 | 0 | 0 | 0 | 0 | 0 | 0 | 0 | 0 | 0 | 0 | 0 | 0 | 0 | 0 | 0 | 0
962 | 876.9743 | 0.004799486 | 68 | 413 | -549 | 0 | 0 | 0 | 0 | 0 | 0 | 0 | 0 | 0 | 0 | 0 | 0 | 0.004799486 | 0.004799486 | 0.004799486 | 0.004799486 | 0.004799486 | 0.004799486 | 0.004799486 | 0.004799486 | 0.004799486 | 0.004799486 | 0.004799486 | 0.004799486 | 0.004799486 | 0.004799486 | 0.004799486 | 0.004799486 | 0.004799486 | 0.004799486 | 0.004799486 | 0.004799486 | 0.004799486 | 0.004799486 | 0.004799486 | 0.004799486 | 0.004799486 | 0.004799486 | 0.004799486 | 0.004799486 | 0.004799486 | 0.004799486 | 0.004799486 | 0.004799486 | 0.004799486 | 0.004799486 | 0.004799486 | 0.004799486 | 0 | 0 | 0 | 0 | 0 | 0 | 0 | 0 | 0 | 0 | 0 | 0 | 0 | 0 | 0 | 0 | 0
962 | 846.6387 | 0.004633466 | 75 | 406 | -556 | 0 | 0 | 0 | 0 | 0 | 0 | 0 | 0 | 0 | 0 | 0 | 0 | 0.004633466 | 0.004633466 | 0.004633466 | 0.004633466 | 0.004633466 | 0.004633466 | 0.004633466 | 0.004633466 | 0.004633466 | 0.004633466 | 0.004633466 | 0.004633466 | 0.004633466 | 0.004633466 | 0.004633466 | 0.004633466 | 0.004633466 | 0.004633466 | 0.004633466 | 0.004633466 | 0.004633466 | 0.004633466 | 0.004633466 | 0.004633466 | 0.004633466 | 0.004633466 | 0.004633466 | 0.004633466 | 0.004633466 | 0.004633466 | 0.004633466 | 0.004633466 | 0.004633466 | 0.004633466 | 0.004633466 | 0.004633466 | 0 | 0 | 0 | 0 | 0 | 0 | 0 | 0 | 0 | 0 | 0 | 0 | 0 | 0 | 0 | 0 | 0
962 | 867.6703 | 0.004748568 | 68 | 413 | -549 | 0 | 0 | 0 | 0 | 0 | 0 | 0 | 0 | 0 | 0 | 0 | 0 | 0.004748568 | 0.004748568 | 0.004748568 | 0.004748568 | 0.004748568 | 0.004748568 | 0.004748568 | 0.004748568 | 0.004748568 | 0.004748568 | 0.004748568 | 0.004748568 | 0.004748568 | 0.004748568 | 0.004748568 | 0.004748568 | 0.004748568 | 0.004748568 | 0.004748568 | 0.004748568 | 0.004748568 | 0.004748568 | 0.004748568 | 0.004748568 | 0.004748568 | 0.004748568 | 0.004748568 | 0.004748568 | 0.004748568 | 0.004748568 | 0.004748568 | 0.004748568 | 0.004748568 | 0.004748568 | 0.004748568 | 0.004748568 | 0 | 0 | 0 | 0 | 0 | 0 | 0 | 0 | 0 | 0 | 0 | 0 | 0 | 0 | 0 | 0 | 0
962 | 850.2078 | 0.004652999 | 61 | 420 | -542 | 0 | 0 | 0 | 0 | 0 | 0 | 0 | 0 | 0 | 0 | 0 | 0 | 0.004652999 | 0.004652999 | 0.004652999 | 0.004652999 | 0.004652999 | 0.004652999 | 0.004652999 | 0.004652999 | 0.004652999 | 0.004652999 | 0.004652999 | 0.004652999 | 0.004652999 | 0.004652999 | 0.004652999 | 0.004652999 | 0.004652999 | 0.004652999 | 0.004652999 | 0.004652999 | 0.004652999 | 0.004652999 | 0.004652999 | 0.004652999 | 0.004652999 | 0.004652999 | 0.004652999 | 0.004652999 | 0.004652999 | 0.004652999 | 0.004652999 | 0.004652999 | 0.004652999 | 0.004652999 | 0.004652999 | 0.004652999 | 0 | 0 | 0 | 0 | 0 | 0 | 0 | 0 | 0 | 0 | 0 | 0 | 0 | 0 | 0 | 0 | 0
962 | 864.9132 | 0.004733479 | 54 | 427 | -535 | 0 | 0 | 0 | 0 | 0 | 0 | 0 | 0 | 0 | 0 | 0 | 0 | 0.004733479 | 0.004733479 | 0.004733479 | 0.004733479 | 0.004733479 | 0.004733479 | 0.004733479 | 0.004733479 | 0.004733479 | 0.004733479 | 0.004733479 | 0.004733479 | 0.004733479 | 0.004733479 | 0.004733479 | 0.004733479 | 0.004733479 | 0.004733479 | 0.004733479 | 0.004733479 | 0.004733479 | 0.004733479 | 0.004733479 | 0.004733479 | 0.004733479 | 0.004733479 | 0.004733479 | 0.004733479 | 0.004733479 | 0.004733479 | 0.004733479 | 0.004733479 | 0.004733479 | 0.004733479 | 0.004733479 | 0.004733479 | 0 | 0 | 0 | 0 | 0 | 0 | 0 | 0 | 0 | 0 | 0 | 0 | 0 | 0 | 0 | 0 | 0
962 | 835.2349 | 0.004571056 | 47 | 434 | -528 | 0 | 0 | 0 | 0 | 0 | 0 | 0 | 0 | 0 | 0 | 0 | 0 | 0 | 0.004571056 | 0.004571056 | 0.004571056 | 0.004571056 | 0.004571056 | 0.004571056 | 0.004571056 | 0.004571056 | 0.004571056 | 0.004571056 | 0.004571056 | 0.004571056 | 0.004571056 | 0.004571056 | 0.004571056 | 0.004571056 | 0.004571056 | 0.004571056 | 0.004571056 | 0.004571056 | 0.004571056 | 0.004571056 | 0.004571056 | 0.004571056 | 0.004571056 | 0.004571056 | 0.004571056 | 0.004571056 | 0.004571056 | 0.004571056 | 0.004571056 | 0.004571056 | 0.004571056 | 0.004571056 | 0.004571056 | 0.004571056 | 0 | 0 | 0 | 0 | 0 | 0 | 0 | 0 | 0 | 0 | 0 | 0 | 0 | 0 | 0 | 0
962 | 873.4559 | 0.004780231 | 40 | 441 | -521 | 0 | 0 | 0 | 0 | 0 | 0 | 0 | 0 | 0 | 0 | 0 | 0 | 0 | 0.004780231 | 0.004780231 | 0.004780231 | 0.004780231 | 0.004780231 | 0.004780231 | 0.004780231 | 0.004780231 | 0.004780231 | 0.004780231 | 0.004780231 | 0.004780231 | 0.004780231 | 0.004780231 | 0.004780231 | 0.004780231 | 0.004780231 | 0.004780231 | 0.004780231 | 0.004780231 | 0.004780231 | 0.004780231 | 0.004780231 | 0.004780231 | 0.004780231 | 0.004780231 | 0.004780231 | 0.004780231 | 0.004780231 | 0.004780231 | 0.004780231 | 0.004780231 | 0.004780231 | 0.004780231 | 0.004780231 | 0.004780231 | 0 | 0 | 0 | 0 | 0 | 0 | 0 | 0 | 0 | 0 | 0 | 0 | 0 | 0 | 0 | 0
962 | 804.3701 | 0.004402139 | 30 | 451 | -511 | 0 | 0 | 0 | 0 | 0 | 0 | 0 | 0 | 0 | 0 | 0 | 0 | 0 | 0.004402139 | 0.004402139 | 0.004402139 | 0.004402139 | 0.004402139 | 0.004402139 | 0.004402139 | 0.004402139 | 0.004402139 | 0.004402139 | 0.004402139 | 0.004402139 | 0.004402139 | 0.004402139 | 0.004402139 | 0.004402139 | 0.004402139 | 0.004402139 | 0.004402139 | 0.004402139 | 0.004402139 | 0.004402139 | 0.004402139 | 0.004402139 | 0.004402139 | 0.004402139 | 0.004402139 | 0.004402139 | 0.004402139 | 0.004402139 | 0.004402139 | 0.004402139 | 0.004402139 | 0.004402139 | 0.004402139 | 0.004402139 | 0 | 0 | 0 | 0 | 0 | 0 | 0 | 0 | 0 | 0 | 0 | 0 | 0 | 0 | 0 | 0
962 | 873.1842 | 0.004778744 | 20 | 461 | -501 | 0 | 0 | 0 | 0 | 0 | 0 | 0 | 0 | 0 | 0 | 0 | 0 | 0 | 0 | 0.004778744 | 0.004778744 | 0.004778744 | 0.004778744 | 0.004778744 | 0.004778744 | 0.004778744 | 0.004778744 | 0.004778744 | 0.004778744 | 0.004778744 | 0.004778744 | 0.004778744 | 0.004778744 | 0.004778744 | 0.004778744 | 0.004778744 | 0.004778744 | 0.004778744 | 0.004778744 | 0.004778744 | 0.004778744 | 0.004778744 | 0.004778744 | 0.004778744 | 0.004778744 | 0.004778744 | 0.004778744 | 0.004778744 | 0.004778744 | 0.004778744 | 0.004778744 | 0.004778744 | 0.004778744 | 0.004778744 | 0.004778744 | 0 | 0 | 0 | 0 | 0 | 0 | 0 | 0 | 0 | 0 | 0 | 0 | 0 | 0 | 0
962 | 845.5659 | 0.004627595 | 10 | 471 | -491 | 0 | 0 | 0 | 0 | 0 | 0 | 0 | 0 | 0 | 0 | 0 | 0 | 0 | 0 | 0.004627595 | 0.004627595 | 0.004627595 | 0.004627595 | 0.004627595 | 0.004627595 | 0.004627595 | 0.004627595 | 0.004627595 | 0.004627595 | 0.004627595 | 0.004627595 | 0.004627595 | 0.004627595 | 0.004627595 | 0.004627595 | 0.004627595 | 0.004627595 | 0.004627595 | 0.004627595 | 0.004627595 | 0.004627595 | 0.004627595 | 0.004627595 | 0.004627595 | 0.004627595 | 0.004627595 | 0.004627595 | 0.004627595 | 0.004627595 | 0.004627595 | 0.004627595 | 0.004627595 | 0.004627595 | 0.004627595 | 0.004627595 | 0 | 0 | 0 | 0 | 0 | 0 | 0 | 0 | 0 | 0 | 0 | 0 | 0 | 0 | 0
962 | 841.1395 | 0.00460337 | 0 | 481 | -481 | 0 | 0 | 0 | 0 | 0 | 0 | 0 | 0 | 0 | 0 | 0 | 0 | 0 | 0 | 0.00460337 | 0.00460337 | 0.00460337 | 0.00460337 | 0.00460337 | 0.00460337 | 0.00460337 | 0.00460337 | 0.00460337 | 0.00460337 | 0.00460337 | 0.00460337 | 0.00460337 | 0.00460337 | 0.00460337 | 0.00460337 | 0.00460337 | 0.00460337 | 0.00460337 | 0.00460337 | 0.00460337 | 0.00460337 | 0.00460337 | 0.00460337 | 0.00460337 | 0.00460337 | 0.00460337 | 0.00460337 | 0.00460337 | 0.00460337 | 0.00460337 | 0.00460337 | 0.00460337 | 0.00460337 | 0.00460337 | 0.00460337 | 0.00460337 | 0 | 0 | 0 | 0 | 0 | 0 | 0 | 0 | 0 | 0 | 0 | 0 | 0 | 0
962 | 795.2098 | 0.004352007 | -10 | 491 | -471 | 0 | 0 | 0 | 0 | 0 | 0 | 0 | 0 | 0 | 0 | 0 | 0 | 0 | 0 | 0 | 0.004352007 | 0.004352007 | 0.004352007 | 0.004352007 | 0.004352007 | 0.004352007 | 0.004352007 | 0.004352007 | 0.004352007 | 0.004352007 | 0.004352007 | 0.004352007 | 0.004352007 | 0.004352007 | 0.004352007 | 0.004352007 | 0.004352007 | 0.004352007 | 0.004352007 | 0.004352007 | 0.004352007 | 0.004352007 | 0.004352007 | 0.004352007 | 0.004352007 | 0.004352007 | 0.004352007 | 0.004352007 | 0.004352007 | 0.004352007 | 0.004352007 | 0.004352007 | 0.004352007 | 0.004352007 | 0.004352007 | 0.004352007 | 0 | 0 | 0 | 0 | 0 | 0 | 0 | 0 | 0 | 0 | 0 | 0 | 0 | 0
962 | 811.112 | 0.004439037 | -20 | 501 | -461 | 0 | 0 | 0 | 0 | 0 | 0 | 0 | 0 | 0 | 0 | 0 | 0 | 0 | 0 | 0 | 0.004439037 | 0.004439037 | 0.004439037 | 0.004439037 | 0.004439037 | 0.004439037 | 0.004439037 | 0.004439037 | 0.004439037 | 0.004439037 | 0.004439037 | 0.004439037 | 0.004439037 | 0.004439037 | 0.004439037 | 0.004439037 | 0.004439037 | 0.004439037 | 0.004439037 | 0.004439037 | 0.004439037 | 0.004439037 | 0.004439037 | 0.004439037 | 0.004439037 | 0.004439037 | 0.004439037 | 0.004439037 | 0.004439037 | 0.004439037 | 0.004439037 | 0.004439037 | 0.004439037 | 0.004439037 | 0.004439037 | 0.004439037 | 0 | 0 | 0 | 0 | 0 | 0 | 0 | 0 | 0 | 0 | 0 | 0 | 0 | 0
962 | 824.1739 | 0.004510522 | -30 | 511 | -451 | 0 | 0 | 0 | 0 | 0 | 0 | 0 | 0 | 0 | 0 | 0 | 0 | 0 | 0 | 0 | 0 | 0.004510522 | 0.004510522 | 0.004510522 | 0.004510522 | 0.004510522 | 0.004510522 | 0.004510522 | 0.004510522 | 0.004510522 | 0.004510522 | 0.004510522 | 0.004510522 | 0.004510522 | 0.004510522 | 0.004510522 | 0.004510522 | 0.004510522 | 0.004510522 | 0.004510522 | 0.004510522 | 0.004510522 | 0.004510522 | 0.004510522 | 0.004510522 | 0.004510522 | 0.004510522 | 0.004510522 | 0.004510522 | 0.004510522 | 0.004510522 | 0.004510522 | 0.004510522 | 0.004510522 | 0.004510522 | 0.004510522 | 0.004510522 | 0 | 0 | 0 | 0 | 0 | 0 | 0 | 0 | 0 | 0 | 0 | 0 | 0
962 | 806.948 | 0.004416248 | -40 | 521 | -441 | 0 | 0 | 0 | 0 | 0 | 0 | 0 | 0 | 0 | 0 | 0 | 0 | 0 | 0 | 0 | 0 | 0.004416248 | 0.004416248 | 0.004416248 | 0.004416248 | 0.004416248 | 0.004416248 | 0.004416248 | 0.004416248 | 0.004416248 | 0.004416248 | 0.004416248 | 0.004416248 | 0.004416248 | 0.004416248 | 0.004416248 | 0.004416248 | 0.004416248 | 0.004416248 | 0.004416248 | 0.004416248 | 0.004416248 | 0.004416248 | 0.004416248 | 0.004416248 | 0.004416248 | 0.004416248 | 0.004416248 | 0.004416248 | 0.004416248 | 0.004416248 | 0.004416248 | 0.004416248 | 0.004416248 | 0.004416248 | 0.004416248 | 0.004416248 | 0 | 0 | 0 | 0 | 0 | 0 | 0 | 0 | 0 | 0 | 0 | 0 | 0
962 | 877.0216 | 0.004799745 | -47 | 528 | -434 | 0 | 0 | 0 | 0 | 0 | 0 | 0 | 0 | 0 | 0 | 0 | 0 | 0 | 0 | 0 | 0 | 0.004799745 | 0.004799745 | 0.004799745 | 0.004799745 | 0.004799745 | 0.004799745 | 0.004799745 | 0.004799745 | 0.004799745 | 0.004799745 | 0.004799745 | 0.004799745 | 0.004799745 | 0.004799745 | 0.004799745 | 0.004799745 | 0.004799745 | 0.004799745 | 0.004799745 | 0.004799745 | 0.004799745 | 0.004799745 | 0.004799745 | 0.004799745 | 0.004799745 | 0.004799745 | 0.004799745 | 0.004799745 | 0.004799745 | 0.004799745 | 0.004799745 | 0.004799745 | 0.004799745 | 0.004799745 | 0.004799745 | 0.004799745 | 0 | 0 | 0 | 0 | 0 | 0 | 0 | 0 | 0 | 0 | 0 | 0 | 0
962 | 814.5902 | 0.004458072 | -54 | 535 | -427 | 0 | 0 | 0 | 0 | 0 | 0 | 0 | 0 | 0 | 0 | 0 | 0 | 0 | 0 | 0 | 0 | 0 | 0.004458072 | 0.004458072 | 0.004458072 | 0.004458072 | 0.004458072 | 0.004458072 | 0.004458072 | 0.004458072 | 0.004458072 | 0.004458072 | 0.004458072 | 0.004458072 | 0.004458072 | 0.004458072 | 0.004458072 | 0.004458072 | 0.004458072 | 0.004458072 | 0.004458072 | 0.004458072 | 0.004458072 | 0.004458072 | 0.004458072 | 0.004458072 | 0.004458072 | 0.004458072 | 0.004458072 | 0.004458072 | 0.004458072 | 0.004458072 | 0.004458072 | 0.004458072 | 0.004458072 | 0.004458072 | 0.004458072 | 0.004458072 | 0 | 0 | 0 | 0 | 0 | 0 | 0 | 0 | 0 | 0 | 0 | 0
962 | 858.2447 | 0.004696983 | -61 | 542 | -420 | 0 | 0 | 0 | 0 | 0 | 0 | 0 | 0 | 0 | 0 | 0 | 0 | 0 | 0 | 0 | 0 | 0 | 0.004696983 | 0.004696983 | 0.004696983 | 0.004696983 | 0.004696983 | 0.004696983 | 0.004696983 | 0.004696983 | 0.004696983 | 0.004696983 | 0.004696983 | 0.004696983 | 0.004696983 | 0.004696983 | 0.004696983 | 0.004696983 | 0.004696983 | 0.004696983 | 0.004696983 | 0.004696983 | 0.004696983 | 0.004696983 | 0.004696983 | 0.004696983 | 0.004696983 | 0.004696983 | 0.004696983 | 0.004696983 | 0.004696983 | 0.004696983 | 0.004696983 | 0.004696983 | 0.004696983 | 0.004696983 | 0.004696983 | 0.004696983 | 0 | 0 | 0 | 0 | 0 | 0 | 0 | 0 | 0 | 0 | 0 | 0
962 | 513.5353 | 0.002810465 | -68 | 549 | -413 | 0 | 0 | 0 | 0 | 0 | 0 | 0 | 0 | 0 | 0 | 0 | 0 | 0 | 0 | 0 | 0 | 0 | 0.002810465 | 0.002810465 | 0.002810465 | 0.002810465 | 0.002810465 | 0.002810465 | 0.002810465 | 0.002810465 | 0.002810465 | 0.002810465 | 0.002810465 | 0.002810465 | 0.002810465 | 0.002810465 | 0.002810465 | 0.002810465 | 0.002810465 | 0.002810465 | 0.002810465 | 0.002810465 | 0.002810465 | 0.002810465 | 0.002810465 | 0.002810465 | 0.002810465 | 0.002810465 | 0.002810465 | 0.002810465 | 0.002810465 | 0.002810465 | 0.002810465 | 0.002810465 | 0.002810465 | 0.002810465 | 0.002810465 | 0.002810465 | 0 | 0 | 0 | 0 | 0 | 0 | 0 | 0 | 0 | 0 | 0 | 0
962 | 846.0259 | 0.004630113 | -75 | 556 | -406 | 0 | 0 | 0 | 0 | 0 | 0 | 0 | 0 | 0 | 0 | 0 | 0 | 0 | 0 | 0 | 0 | 0 | 0.004630113 | 0.004630113 | 0.004630113 | 0.004630113 | 0.004630113 | 0.004630113 | 0.004630113 | 0.004630113 | 0.004630113 | 0.004630113 | 0.004630113 | 0.004630113 | 0.004630113 | 0.004630113 | 0.004630113 | 0.004630113 | 0.004630113 | 0.004630113 | 0.004630113 | 0.004630113 | 0.004630113 | 0.004630113 | 0.004630113 | 0.004630113 | 0.004630113 | 0.004630113 | 0.004630113 | 0.004630113 | 0.004630113 | 0.004630113 | 0.004630113 | 0.004630113 | 0.004630113 | 0.004630113 | 0.004630113 | 0.004630113 | 0 | 0 | 0 | 0 | 0 | 0 | 0 | 0 | 0 | 0 | 0 | 0
962 | 837.9106 | 0.004585699 | -68 | 549 | -413 | 0 | 0 | 0 | 0 | 0 | 0 | 0 | 0 | 0 | 0 | 0 | 0 | 0 | 0 | 0 | 0 | 0 | 0.004585699 | 0.004585699 | 0.004585699 | 0.004585699 | 0.004585699 | 0.004585699 | 0.004585699 | 0.004585699 | 0.004585699 | 0.004585699 | 0.004585699 | 0.004585699 | 0.004585699 | 0.004585699 | 0.004585699 | 0.004585699 | 0.004585699 | 0.004585699 | 0.004585699 | 0.004585699 | 0.004585699 | 0.004585699 | 0.004585699 | 0.004585699 | 0.004585699 | 0.004585699 | 0.004585699 | 0.004585699 | 0.004585699 | 0.004585699 | 0.004585699 | 0.004585699 | 0.004585699 | 0.004585699 | 0.004585699 | 0.004585699 | 0 | 0 | 0 | 0 | 0 | 0 | 0 | 0 | 0 | 0 | 0 | 0
962 | 849.5885 | 0.00464961 | -61 | 542 | -420 | 0 | 0 | 0 | 0 | 0 | 0 | 0 | 0 | 0 | 0 | 0 | 0 | 0 | 0 | 0 | 0 | 0 | 0.00464961 | 0.00464961 | 0.00464961 | 0.00464961 | 0.00464961 | 0.00464961 | 0.00464961 | 0.00464961 | 0.00464961 | 0.00464961 | 0.00464961 | 0.00464961 | 0.00464961 | 0.00464961 | 0.00464961 | 0.00464961 | 0.00464961 | 0.00464961 | 0.00464961 | 0.00464961 | 0.00464961 | 0.00464961 | 0.00464961 | 0.00464961 | 0.00464961 | 0.00464961 | 0.00464961 | 0.00464961 | 0.00464961 | 0.00464961 | 0.00464961 | 0.00464961 | 0.00464961 | 0.00464961 | 0.00464961 | 0.00464961 | 0 | 0 | 0 | 0 | 0 | 0 | 0 | 0 | 0 | 0 | 0 | 0
941 | 1176.747 | 0.006440074 | -54 | 524.5 | -416.5 | 0 | 0 | 0 | 0 | 0 | 0 | 0 | 0 | 0 | 0 | 0 | 0 | 0 | 0 | 0 | 0 | 0 | 0.006440074 | 0.006440074 | 0.006440074 | 0.006440074 | 0.006440074 | 0.006440074 | 0.006440074 | 0.006440074 | 0.006440074 | 0.006440074 | 0.006440074 | 0.006440074 | 0.006440074 | 0.006440074 | 0.006440074 | 0.006440074 | 0.006440074 | 0.006440074 | 0.006440074 | 0.006440074 | 0.006440074 | 0.006440074 | 0.006440074 | 0.006440074 | 0.006440074 | 0.006440074 | 0.006440074 | 0.006440074 | 0.006440074 | 0.006440074 | 0.006440074 | 0.006440074 | 0.006440074 | 0.006440074 | 0.006440074 | 0 | 0 | 0 | 0 | 0 | 0 | 0 | 0 | 0 | 0 | 0 | 0 | 0
941 | 1164.954 | 0.006375535 | -47 | 517.5 | -423.5 | 0 | 0 | 0 | 0 | 0 | 0 | 0 | 0 | 0 | 0 | 0 | 0 | 0 | 0 | 0 | 0 | 0 | 0.006375535 | 0.006375535 | 0.006375535 | 0.006375535 | 0.006375535 | 0.006375535 | 0.006375535 | 0.006375535 | 0.006375535 | 0.006375535 | 0.006375535 | 0.006375535 | 0.006375535 | 0.006375535 | 0.006375535 | 0.006375535 | 0.006375535 | 0.006375535 | 0.006375535 | 0.006375535 | 0.006375535 | 0.006375535 | 0.006375535 | 0.006375535 | 0.006375535 | 0.006375535 | 0.006375535 | 0.006375535 | 0.006375535 | 0.006375535 | 0.006375535 | 0.006375535 | 0.006375535 | 0.006375535 | 0.006375535 | 0 | 0 | 0 | 0 | 0 | 0 | 0 | 0 | 0 | 0 | 0 | 0 | 0
941 | 1208.766 | 0.006615311 | -40 | 510.5 | -430.5 | 0 | 0 | 0 | 0 | 0 | 0 | 0 | 0 | 0 | 0 | 0 | 0 | 0 | 0 | 0 | 0 | 0.006615311 | 0.006615311 | 0.006615311 | 0.006615311 | 0.006615311 | 0.006615311 | 0.006615311 | 0.006615311 | 0.006615311 | 0.006615311 | 0.006615311 | 0.006615311 | 0.006615311 | 0.006615311 | 0.006615311 | 0.006615311 | 0.006615311 | 0.006615311 | 0.006615311 | 0.006615311 | 0.006615311 | 0.006615311 | 0.006615311 | 0.006615311 | 0.006615311 | 0.006615311 | 0.006615311 | 0.006615311 | 0.006615311 | 0.006615311 | 0.006615311 | 0.006615311 | 0.006615311 | 0.006615311 | 0.006615311 | 0.006615311 | 0 | 0 | 0 | 0 | 0 | 0 | 0 | 0 | 0 | 0 | 0 | 0 | 0
941 | 1207.182 | 0.00660664 | -30 | 500.5 | -440.5 | 0 | 0 | 0 | 0 | 0 | 0 | 0 | 0 | 0 | 0 | 0 | 0 | 0 | 0 | 0 | 0 | 0.00660664 | 0.00660664 | 0.00660664 | 0.00660664 | 0.00660664 | 0.00660664 | 0.00660664 | 0.00660664 | 0.00660664 | 0.00660664 | 0.00660664 | 0.00660664 | 0.00660664 | 0.00660664 | 0.00660664 | 0.00660664 | 0.00660664 | 0.00660664 | 0.00660664 | 0.00660664 | 0.00660664 | 0.00660664 | 0.00660664 | 0.00660664 | 0.00660664 | 0.00660664 | 0.00660664 | 0.00660664 | 0.00660664 | 0.00660664 | 0.00660664 | 0.00660664 | 0.00660664 | 0.00660664 | 0.00660664 | 0 | 0 | 0 | 0 | 0 | 0 | 0 | 0 | 0 | 0 | 0 | 0 | 0 | 0
941 | 1199.384 | 0.006563962 | -20 | 490.5 | -450.5 | 0 | 0 | 0 | 0 | 0 | 0 | 0 | 0 | 0 | 0 | 0 | 0 | 0 | 0 | 0 | 0 | 0.006563962 | 0.006563962 | 0.006563962 | 0.006563962 | 0.006563962 | 0.006563962 | 0.006563962 | 0.006563962 | 0.006563962 | 0.006563962 | 0.006563962 | 0.006563962 | 0.006563962 | 0.006563962 | 0.006563962 | 0.006563962 | 0.006563962 | 0.006563962 | 0.006563962 | 0.006563962 | 0.006563962 | 0.006563962 | 0.006563962 | 0.006563962 | 0.006563962 | 0.006563962 | 0.006563962 | 0.006563962 | 0.006563962 | 0.006563962 | 0.006563962 | 0.006563962 | 0.006563962 | 0.006563962 | 0.006563962 | 0 | 0 | 0 | 0 | 0 | 0 | 0 | 0 | 0 | 0 | 0 | 0 | 0 | 0
941 | 1148.382 | 0.006284839 | -10 | 480.5 | -460.5 | 0 | 0 | 0 | 0 | 0 | 0 | 0 | 0 | 0 | 0 | 0 | 0 | 0 | 0 | 0 | 0.006284839 | 0.006284839 | 0.006284839 | 0.006284839 | 0.006284839 | 0.006284839 | 0.006284839 | 0.006284839 | 0.006284839 | 0.006284839 | 0.006284839 | 0.006284839 | 0.006284839 | 0.006284839 | 0.006284839 | 0.006284839 | 0.006284839 | 0.006284839 | 0.006284839 | 0.006284839 | 0.006284839 | 0.006284839 | 0.006284839 | 0.006284839 | 0.006284839 | 0.006284839 | 0.006284839 | 0.006284839 | 0.006284839 | 0.006284839 | 0.006284839 | 0.006284839 | 0.006284839 | 0.006284839 | 0.006284839 | 0 | 0 | 0 | 0 | 0 | 0 | 0 | 0 | 0 | 0 | 0 | 0 | 0 | 0 | 0
941 | 1281.59 | 0.007013861 | 0 | 470.5 | -470.5 | 0 | 0 | 0 | 0 | 0 | 0 | 0 | 0 | 0 | 0 | 0 | 0 | 0 | 0 | 0 | 0.007013861 | 0.007013861 | 0.007013861 | 0.007013861 | 0.007013861 | 0.007013861 | 0.007013861 | 0.007013861 | 0.007013861 | 0.007013861 | 0.007013861 | 0.007013861 | 0.007013861 | 0.007013861 | 0.007013861 | 0.007013861 | 0.007013861 | 0.007013861 | 0.007013861 | 0.007013861 | 0.007013861 | 0.007013861 | 0.007013861 | 0.007013861 | 0.007013861 | 0.007013861 | 0.007013861 | 0.007013861 | 0.007013861 | 0.007013861 | 0.007013861 | 0.007013861 | 0.007013861 | 0.007013861 | 0.007013861 | 0 | 0 | 0 | 0 | 0 | 0 | 0 | 0 | 0 | 0 | 0 | 0 | 0 | 0 | 0
941 | 1216.909 | 0.006659872 | 10 | 460.5 | -480.5 | 0 | 0 | 0 | 0 | 0 | 0 | 0 | 0 | 0 | 0 | 0 | 0 | 0 | 0 | 0 | 0.006659872 | 0.006659872 | 0.006659872 | 0.006659872 | 0.006659872 | 0.006659872 | 0.006659872 | 0.006659872 | 0.006659872 | 0.006659872 | 0.006659872 | 0.006659872 | 0.006659872 | 0.006659872 | 0.006659872 | 0.006659872 | 0.006659872 | 0.006659872 | 0.006659872 | 0.006659872 | 0.006659872 | 0.006659872 | 0.006659872 | 0.006659872 | 0.006659872 | 0.006659872 | 0.006659872 | 0.006659872 | 0.006659872 | 0.006659872 | 0.006659872 | 0.006659872 | 0.006659872 | 0.006659872 | 0.006659872 | 0 | 0 | 0 | 0 | 0 | 0 | 0 | 0 | 0 | 0 | 0 | 0 | 0 | 0 | 0
941 | 1170.724 | 0.006407112 | 20 | 450.5 | -490.5 | 0 | 0 | 0 | 0 | 0 | 0 | 0 | 0 | 0 | 0 | 0 | 0 | 0 | 0 | 0.006407112 | 0.006407112 | 0.006407112 | 0.006407112 | 0.006407112 | 0.006407112 | 0.006407112 | 0.006407112 | 0.006407112 | 0.006407112 | 0.006407112 | 0.006407112 | 0.006407112 | 0.006407112 | 0.006407112 | 0.006407112 | 0.006407112 | 0.006407112 | 0.006407112 | 0.006407112 | 0.006407112 | 0.006407112 | 0.006407112 | 0.006407112 | 0.006407112 | 0.006407112 | 0.006407112 | 0.006407112 | 0.006407112 | 0.006407112 | 0.006407112 | 0.006407112 | 0.006407112 | 0.006407112 | 0.006407112 | 0 | 0 | 0 | 0 | 0 | 0 | 0 | 0 | 0 | 0 | 0 | 0 | 0 | 0 | 0 | 0
941 | 1185.067 | 0.006485611 | 30 | 440.5 | -500.5 | 0 | 0 | 0 | 0 | 0 | 0 | 0 | 0 | 0 | 0 | 0 | 0 | 0 | 0 | 0.006485611 | 0.006485611 | 0.006485611 | 0.006485611 | 0.006485611 | 0.006485611 | 0.006485611 | 0.006485611 | 0.006485611 | 0.006485611 | 0.006485611 | 0.006485611 | 0.006485611 | 0.006485611 | 0.006485611 | 0.006485611 | 0.006485611 | 0.006485611 | 0.006485611 | 0.006485611 | 0.006485611 | 0.006485611 | 0.006485611 | 0.006485611 | 0.006485611 | 0.006485611 | 0.006485611 | 0.006485611 | 0.006485611 | 0.006485611 | 0.006485611 | 0.006485611 | 0.006485611 | 0.006485611 | 0.006485611 | 0 | 0 | 0 | 0 | 0 | 0 | 0 | 0 | 0 | 0 | 0 | 0 | 0 | 0 | 0 | 0
941 | 1204.018 | 0.006589322 | 40 | 430.5 | -510.5 | 0 | 0 | 0 | 0 | 0 | 0 | 0 | 0 | 0 | 0 | 0 | 0 | 0 | 0.006589322 | 0.006589322 | 0.006589322 | 0.006589322 | 0.006589322 | 0.006589322 | 0.006589322 | 0.006589322 | 0.006589322 | 0.006589322 | 0.006589322 | 0.006589322 | 0.006589322 | 0.006589322 | 0.006589322 | 0.006589322 | 0.006589322 | 0.006589322 | 0.006589322 | 0.006589322 | 0.006589322 | 0.006589322 | 0.006589322 | 0.006589322 | 0.006589322 | 0.006589322 | 0.006589322 | 0.006589322 | 0.006589322 | 0.006589322 | 0.006589322 | 0.006589322 | 0.006589322 | 0.006589322 | 0.006589322 | 0.006589322 | 0 | 0 | 0 | 0 | 0 | 0 | 0 | 0 | 0 | 0 | 0 | 0 | 0 | 0 | 0 | 0
941 | 1156.537 | 0.006329472 | 47 | 423.5 | -517.5 | 0 | 0 | 0 | 0 | 0 | 0 | 0 | 0 | 0 | 0 | 0 | 0 | 0 | 0.006329472 | 0.006329472 | 0.006329472 | 0.006329472 | 0.006329472 | 0.006329472 | 0.006329472 | 0.006329472 | 0.006329472 | 0.006329472 | 0.006329472 | 0.006329472 | 0.006329472 | 0.006329472 | 0.006329472 | 0.006329472 | 0.006329472 | 0.006329472 | 0.006329472 | 0.006329472 | 0.006329472 | 0.006329472 | 0.006329472 | 0.006329472 | 0.006329472 | 0.006329472 | 0.006329472 | 0.006329472 | 0.006329472 | 0.006329472 | 0.006329472 | 0.006329472 | 0.006329472 | 0.006329472 | 0.006329472 | 0 | 0 | 0 | 0 | 0 | 0 | 0 | 0 | 0 | 0 | 0 | 0 | 0 | 0 | 0 | 0 | 0
937 | 1101.719 | 0.006029464 | 54 | 414.5 | -522.5 | 0 | 0 | 0 | 0 | 0 | 0 | 0 | 0 | 0 | 0 | 0 | 0 | 0 | 0.006029464 | 0.006029464 | 0.006029464 | 0.006029464 | 0.006029464 | 0.006029464 | 0.006029464 | 0.006029464 | 0.006029464 | 0.006029464 | 0.006029464 | 0.006029464 | 0.006029464 | 0.006029464 | 0.006029464 | 0.006029464 | 0.006029464 | 0.006029464 | 0.006029464 | 0.006029464 | 0.006029464 | 0.006029464 | 0.006029464 | 0.006029464 | 0.006029464 | 0.006029464 | 0.006029464 | 0.006029464 | 0.006029464 | 0.006029464 | 0.006029464 | 0.006029464 | 0.006029464 | 0.006029464 | 0.006029464 | 0 | 0 | 0 | 0 | 0 | 0 | 0 | 0 | 0 | 0 | 0 | 0 | 0 | 0 | 0 | 0 | 0
937 | 1081.061 | 0.005916405 | 61 | 407.5 | -529.5 | 0 | 0 | 0 | 0 | 0 | 0 | 0 | 0 | 0 | 0 | 0 | 0 | 0 | 0.005916405 | 0.005916405 | 0.005916405 | 0.005916405 | 0.005916405 | 0.005916405 | 0.005916405 | 0.005916405 | 0.005916405 | 0.005916405 | 0.005916405 | 0.005916405 | 0.005916405 | 0.005916405 | 0.005916405 | 0.005916405 | 0.005916405 | 0.005916405 | 0.005916405 | 0.005916405 | 0.005916405 | 0.005916405 | 0.005916405 | 0.005916405 | 0.005916405 | 0.005916405 | 0.005916405 | 0.005916405 | 0.005916405 | 0.005916405 | 0.005916405 | 0.005916405 | 0.005916405 | 0.005916405 | 0.005916405 | 0 | 0 | 0 | 0 | 0 | 0 | 0 | 0 | 0 | 0 | 0 | 0 | 0 | 0 | 0 | 0 | 0
937 | 1107.803 | 0.006062761 | 68 | 400.5 | -536.5 | 0 | 0 | 0 | 0 | 0 | 0 | 0 | 0 | 0 | 0 | 0 | 0 | 0.006062761 | 0.006062761 | 0.006062761 | 0.006062761 | 0.006062761 | 0.006062761 | 0.006062761 | 0.006062761 | 0.006062761 | 0.006062761 | 0.006062761 | 0.006062761 | 0.006062761 | 0.006062761 | 0.006062761 | 0.006062761 | 0.006062761 | 0.006062761 | 0.006062761 | 0.006062761 | 0.006062761 | 0.006062761 | 0.006062761 | 0.006062761 | 0.006062761 | 0.006062761 | 0.006062761 | 0.006062761 | 0.006062761 | 0.006062761 | 0.006062761 | 0.006062761 | 0.006062761 | 0.006062761 | 0.006062761 | 0 | 0 | 0 | 0 | 0 | 0 | 0 | 0 | 0 | 0 | 0 | 0 | 0 | 0 | 0 | 0 | 0 | 0
937 | 1113.441 | 0.006093614 | 75 | 393.5 | -543.5 | 0 | 0 | 0 | 0 | 0 | 0 | 0 | 0 | 0 | 0 | 0 | 0 | 0.006093614 | 0.006093614 | 0.006093614 | 0.006093614 | 0.006093614 | 0.006093614 | 0.006093614 | 0.006093614 | 0.006093614 | 0.006093614 | 0.006093614 | 0.006093614 | 0.006093614 | 0.006093614 | 0.006093614 | 0.006093614 | 0.006093614 | 0.006093614 | 0.006093614 | 0.006093614 | 0.006093614 | 0.006093614 | 0.006093614 | 0.006093614 | 0.006093614 | 0.006093614 | 0.006093614 | 0.006093614 | 0.006093614 | 0.006093614 | 0.006093614 | 0.006093614 | 0.006093614 | 0.006093614 | 0.006093614 | 0 | 0 | 0 | 0 | 0 | 0 | 0 | 0 | 0 | 0 | 0 | 0 | 0 | 0 | 0 | 0 | 0 | 0
937 | 1110.94 | 0.00607993 | 68 | 400.5 | -536.5 | 0 | 0 | 0 | 0 | 0 | 0 | 0 | 0 | 0 | 0 | 0 | 0 | 0.00607993 | 0.00607993 | 0.00607993 | 0.00607993 | 0.00607993 | 0.00607993 | 0.00607993 | 0.00607993 | 0.00607993 | 0.00607993 | 0.00607993 | 0.00607993 | 0.00607993 | 0.00607993 | 0.00607993 | 0.00607993 | 0.00607993 | 0.00607993 | 0.00607993 | 0.00607993 | 0.00607993 | 0.00607993 | 0.00607993 | 0.00607993 | 0.00607993 | 0.00607993 | 0.00607993 | 0.00607993 | 0.00607993 | 0.00607993 | 0.00607993 | 0.00607993 | 0.00607993 | 0.00607993 | 0.00607993 | 0 | 0 | 0 | 0 | 0 | 0 | 0 | 0 | 0 | 0 | 0 | 0 | 0 | 0 | 0 | 0 | 0 | 0
937 | 1124.611 | 0.006154746 | 61 | 407.5 | -529.5 | 0 | 0 | 0 | 0 | 0 | 0 | 0 | 0 | 0 | 0 | 0 | 0 | 0 | 0.006154746 | 0.006154746 | 0.006154746 | 0.006154746 | 0.006154746 | 0.006154746 | 0.006154746 | 0.006154746 | 0.006154746 | 0.006154746 | 0.006154746 | 0.006154746 | 0.006154746 | 0.006154746 | 0.006154746 | 0.006154746 | 0.006154746 | 0.006154746 | 0.006154746 | 0.006154746 | 0.006154746 | 0.006154746 | 0.006154746 | 0.006154746 | 0.006154746 | 0.006154746 | 0.006154746 | 0.006154746 | 0.006154746 | 0.006154746 | 0.006154746 | 0.006154746 | 0.006154746 | 0.006154746 | 0.006154746 | 0 | 0 | 0 | 0 | 0 | 0 | 0 | 0 | 0 | 0 | 0 | 0 | 0 | 0 | 0 | 0 | 0
937 | 1082.418 | 0.005923835 | 54 | 414.5 | -522.5 | 0 | 0 | 0 | 0 | 0 | 0 | 0 | 0 | 0 | 0 | 0 | 0 | 0 | 0.005923835 | 0.005923835 | 0.005923835 | 0.005923835 | 0.005923835 | 0.005923835 | 0.005923835 | 0.005923835 | 0.005923835 | 0.005923835 | 0.005923835 | 0.005923835 | 0.005923835 | 0.005923835 | 0.005923835 | 0.005923835 | 0.005923835 | 0.005923835 | 0.005923835 | 0.005923835 | 0.005923835 | 0.005923835 | 0.005923835 | 0.005923835 | 0.005923835 | 0.005923835 | 0.005923835 | 0.005923835 | 0.005923835 | 0.005923835 | 0.005923835 | 0.005923835 | 0.005923835 | 0.005923835 | 0.005923835 | 0 | 0 | 0 | 0 | 0 | 0 | 0 | 0 | 0 | 0 | 0 | 0 | 0 | 0 | 0 | 0 | 0
937 | 1138.944 | 0.006233187 | 47 | 421.5 | -515.5 | 0 | 0 | 0 | 0 | 0 | 0 | 0 | 0 | 0 | 0 | 0 | 0 | 0 | 0.006233187 | 0.006233187 | 0.006233187 | 0.006233187 | 0.006233187 | 0.006233187 | 0.006233187 | 0.006233187 | 0.006233187 | 0.006233187 | 0.006233187 | 0.006233187 | 0.006233187 | 0.006233187 | 0.006233187 | 0.006233187 | 0.006233187 | 0.006233187 | 0.006233187 | 0.006233187 | 0.006233187 | 0.006233187 | 0.006233187 | 0.006233187 | 0.006233187 | 0.006233187 | 0.006233187 | 0.006233187 | 0.006233187 | 0.006233187 | 0.006233187 | 0.006233187 | 0.006233187 | 0.006233187 | 0.006233187 | 0 | 0 | 0 | 0 | 0 | 0 | 0 | 0 | 0 | 0 | 0 | 0 | 0 | 0 | 0 | 0 | 0
937 | 1061.624 | 0.005810034 | 40 | 428.5 | -508.5 | 0 | 0 | 0 | 0 | 0 | 0 | 0 | 0 | 0 | 0 | 0 | 0 | 0 | 0.005810034 | 0.005810034 | 0.005810034 | 0.005810034 | 0.005810034 | 0.005810034 | 0.005810034 | 0.005810034 | 0.005810034 | 0.005810034 | 0.005810034 | 0.005810034 | 0.005810034 | 0.005810034 | 0.005810034 | 0.005810034 | 0.005810034 | 0.005810034 | 0.005810034 | 0.005810034 | 0.005810034 | 0.005810034 | 0.005810034 | 0.005810034 | 0.005810034 | 0.005810034 | 0.005810034 | 0.005810034 | 0.005810034 | 0.005810034 | 0.005810034 | 0.005810034 | 0.005810034 | 0.005810034 | 0.005810034 | 0.005810034 | 0 | 0 | 0 | 0 | 0 | 0 | 0 | 0 | 0 | 0 | 0 | 0 | 0 | 0 | 0 | 0
870 | 1252.96 | 0.006857174 | 30 | 405 | -465 | 0 | 0 | 0 | 0 | 0 | 0 | 0 | 0 | 0 | 0 | 0 | 0 | 0 | 0 | 0 | 0.006857174 | 0.006857174 | 0.006857174 | 0.006857174 | 0.006857174 | 0.006857174 | 0.006857174 | 0.006857174 | 0.006857174 | 0.006857174 | 0.006857174 | 0.006857174 | 0.006857174 | 0.006857174 | 0.006857174 | 0.006857174 | 0.006857174 | 0.006857174 | 0.006857174 | 0.006857174 | 0.006857174 | 0.006857174 | 0.006857174 | 0.006857174 | 0.006857174 | 0.006857174 | 0.006857174 | 0.006857174 | 0.006857174 | 0.006857174 | 0.006857174 | 0.006857174 | 0.006857174 | 0 | 0 | 0 | 0 | 0 | 0 | 0 | 0 | 0 | 0 | 0 | 0 | 0 | 0 | 0 | 0 | 0
870 | 1273.564 | 0.006969932 | 20 | 415 | -455 | 0 | 0 | 0 | 0 | 0 | 0 | 0 | 0 | 0 | 0 | 0 | 0 | 0 | 0 | 0 | 0.006969932 | 0.006969932 | 0.006969932 | 0.006969932 | 0.006969932 | 0.006969932 | 0.006969932 | 0.006969932 | 0.006969932 | 0.006969932 | 0.006969932 | 0.006969932 | 0.006969932 | 0.006969932 | 0.006969932 | 0.006969932 | 0.006969932 | 0.006969932 | 0.006969932 | 0.006969932 | 0.006969932 | 0.006969932 | 0.006969932 | 0.006969932 | 0.006969932 | 0.006969932 | 0.006969932 | 0.006969932 | 0.006969932 | 0.006969932 | 0.006969932 | 0.006969932 | 0.006969932 | 0 | 0 | 0 | 0 | 0 | 0 | 0 | 0 | 0 | 0 | 0 | 0 | 0 | 0 | 0 | 0 | 0
870 | 1355.658 | 0.007419215 | 10 | 425 | -445 | 0 | 0 | 0 | 0 | 0 | 0 | 0 | 0 | 0 | 0 | 0 | 0 | 0 | 0 | 0 | 0 | 0.007419215 | 0.007419215 | 0.007419215 | 0.007419215 | 0.007419215 | 0.007419215 | 0.007419215 | 0.007419215 | 0.007419215 | 0.007419215 | 0.007419215 | 0.007419215 | 0.007419215 | 0.007419215 | 0.007419215 | 0.007419215 | 0.007419215 | 0.007419215 | 0.007419215 | 0.007419215 | 0.007419215 | 0.007419215 | 0.007419215 | 0.007419215 | 0.007419215 | 0.007419215 | 0.007419215 | 0.007419215 | 0.007419215 | 0.007419215 | 0.007419215 | 0.007419215 | 0 | 0 | 0 | 0 | 0 | 0 | 0 | 0 | 0 | 0 | 0 | 0 | 0 | 0 | 0 | 0 | 0
870 | 1320.321 | 0.007225826 | 0 | 435 | -435 | 0 | 0 | 0 | 0 | 0 | 0 | 0 | 0 | 0 | 0 | 0 | 0 | 0 | 0 | 0 | 0 | 0.007225826 | 0.007225826 | 0.007225826 | 0.007225826 | 0.007225826 | 0.007225826 | 0.007225826 | 0.007225826 | 0.007225826 | 0.007225826 | 0.007225826 | 0.007225826 | 0.007225826 | 0.007225826 | 0.007225826 | 0.007225826 | 0.007225826 | 0.007225826 | 0.007225826 | 0.007225826 | 0.007225826 | 0.007225826 | 0.007225826 | 0.007225826 | 0.007225826 | 0.007225826 | 0.007225826 | 0.007225826 | 0.007225826 | 0.007225826 | 0.007225826 | 0.007225826 | 0.007225826 | 0 | 0 | 0 | 0 | 0 | 0 | 0 | 0 | 0 | 0 | 0 | 0 | 0 | 0 | 0 | 0
870 | 1377.018 | 0.007536113 | -10 | 445 | -425 | 0 | 0 | 0 | 0 | 0 | 0 | 0 | 0 | 0 | 0 | 0 | 0 | 0 | 0 | 0 | 0 | 0 | 0.007536113 | 0.007536113 | 0.007536113 | 0.007536113 | 0.007536113 | 0.007536113 | 0.007536113 | 0.007536113 | 0.007536113 | 0.007536113 | 0.007536113 | 0.007536113 | 0.007536113 | 0.007536113 | 0.007536113 | 0.007536113 | 0.007536113 | 0.007536113 | 0.007536113 | 0.007536113 | 0.007536113 | 0.007536113 | 0.007536113 | 0.007536113 | 0.007536113 | 0.007536113 | 0.007536113 | 0.007536113 | 0.007536113 | 0.007536113 | 0.007536113 | 0.007536113 | 0 | 0 | 0 | 0 | 0 | 0 | 0 | 0 | 0 | 0 | 0 | 0 | 0 | 0 | 0 | 0

## F7top
[6 empty] | 0 | 1 | 2 | 3 | 4 | 5 | 6 | 7 | 8 | 9 | 10 | 11 | 12 | 13 | 14 | 15 | 16 | 17 | 18 | 19 | 20 | 21 | 22 | 23 | 24 | 25 | 26 | 27 | 28 | 29 | 30 | 31 | 32 | 33 | 34 | 35 | 36 | 37 | 38 | 39 | 40 | 41 | 42 | 43 | 44 | 45 | 46 | 47 | 48 | 49 | 50 | 51 | 52 | 53 | 54 | 55 | 56 | 57 | 58 | 59 | 60 | 61 | 62 | 63 | 64
ord_wdt | alpha | alpha/k | WROLL_SHIFT_POS_7 | Width1 | Width2 | -855.04 | -828.32 | -801.6 | -774.88 | -748.16 | -721.44 | -694.72 | -668 | -641.28 | -614.56 | -587.84 | -561.12 | -534.4 | -507.68 | -480.96 | -454.24 | -427.52 | -400.8 | -374.08 | -347.36 | -320.64 | -293.92 | -267.2 | -240.48 | -213.76 | -187.04 | -160.32 | -133.6 | -106.88 | -80.16 | -53.44 | -26.72 | 0 | 26.72 | 53.44 | 80.16 | 106.88 | 133.6 | 160.32 | 187.04 | 213.76 | 240.48 | 267.2 | 293.92 | 320.64 | 347.36 | 374.08 | 400.8 | 427.52 | 454.24 | 480.96 | 507.68 | 534.4 | 561.12 | 587.84 | 614.56 | 641.28 | 668 | 694.72 | 721.44 | 748.16 | 774.88 | 801.6 | 828.32 | 855.04
1048 | 399.5798 | 0.0005338854 | 0 | 524 | -524 | 0 | 0 | 0 | 0 | 0 | 0 | 0 | 0 | 0 | 0 | 0 | 0 | 0 | 0.0005338854 | 0.0005338854 | 0.0005338854 | 0.0005338854 | 0.0005338854 | 0.0005338854 | 0.0005338854 | 0.0005338854 | 0.0005338854 | 0.0005338854 | 0.0005338854 | 0.0005338854 | 0.0005338854 | 0.0005338854 | 0.0005338854 | 0.0005338854 | 0.0005338854 | 0.0005338854 | 0.0005338854 | 0.0005338854 | 0.0005338854 | 0.0005338854 | 0.0005338854 | 0.0005338854 | 0.0005338854 | 0.0005338854 | 0.0005338854 | 0.0005338854 | 0.0005338854 | 0.0005338854 | 0.0005338854 | 0.0005338854 | 0.0005338854 | 0.0005338854 | 0.0005338854 | 0.0005338854 | 0.0005338854 | 0.0005338854 | 0.0005338854 | 0 | 0 | 0 | 0 | 0 | 0 | 0 | 0 | 0 | 0 | 0 | 0 | 0
1048 | 499.7369 | 0.000667707 | 0 | 524 | -524 | 0 | 0 | 0 | 0 | 0 | 0 | 0 | 0 | 0 | 0 | 0 | 0 | 0 | 0.000667707 | 0.000667707 | 0.000667707 | 0.000667707 | 0.000667707 | 0.000667707 | 0.000667707 | 0.000667707 | 0.000667707 | 0.000667707 | 0.000667707 | 0.000667707 | 0.000667707 | 0.000667707 | 0.000667707 | 0.000667707 | 0.000667707 | 0.000667707 | 0.000667707 | 0.000667707 | 0.000667707 | 0.000667707 | 0.000667707 | 0.000667707 | 0.000667707 | 0.000667707 | 0.000667707 | 0.000667707 | 0.000667707 | 0.000667707 | 0.000667707 | 0.000667707 | 0.000667707 | 0.000667707 | 0.000667707 | 0.000667707 | 0.000667707 | 0.000667707 | 0.000667707 | 0 | 0 | 0 | 0 | 0 | 0 | 0 | 0 | 0 | 0 | 0 | 0 | 0
1048 | 514.9742 | 0.0006880657 | 0 | 524 | -524 | 0 | 0 | 0 | 0 | 0 | 0 | 0 | 0 | 0 | 0 | 0 | 0 | 0 | 0.0006880657 | 0.0006880657 | 0.0006880657 | 0.0006880657 | 0.0006880657 | 0.0006880657 | 0.0006880657 | 0.0006880657 | 0.0006880657 | 0.0006880657 | 0.0006880657 | 0.0006880657 | 0.0006880657 | 0.0006880657 | 0.0006880657 | 0.0006880657 | 0.0006880657 | 0.0006880657 | 0.0006880657 | 0.0006880657 | 0.0006880657 | 0.0006880657 | 0.0006880657 | 0.0006880657 | 0.0006880657 | 0.0006880657 | 0.0006880657 | 0.0006880657 | 0.0006880657 | 0.0006880657 | 0.0006880657 | 0.0006880657 | 0.0006880657 | 0.0006880657 | 0.0006880657 | 0.0006880657 | 0.0006880657 | 0.0006880657 | 0.0006880657 | 0 | 0 | 0 | 0 | 0 | 0 | 0 | 0 | 0 | 0 | 0 | 0 | 0
1054 | 462.4367 | 0.0006178695 | 0 | 527 | -527 | 0 | 0 | 0 | 0 | 0 | 0 | 0 | 0 | 0 | 0 | 0 | 0 | 0 | 0.0006178695 | 0.0006178695 | 0.0006178695 | 0.0006178695 | 0.0006178695 | 0.0006178695 | 0.0006178695 | 0.0006178695 | 0.0006178695 | 0.0006178695 | 0.0006178695 | 0.0006178695 | 0.0006178695 | 0.0006178695 | 0.0006178695 | 0.0006178695 | 0.0006178695 | 0.0006178695 | 0.0006178695 | 0.0006178695 | 0.0006178695 | 0.0006178695 | 0.0006178695 | 0.0006178695 | 0.0006178695 | 0.0006178695 | 0.0006178695 | 0.0006178695 | 0.0006178695 | 0.0006178695 | 0.0006178695 | 0.0006178695 | 0.0006178695 | 0.0006178695 | 0.0006178695 | 0.0006178695 | 0.0006178695 | 0.0006178695 | 0.0006178695 | 0 | 0 | 0 | 0 | 0 | 0 | 0 | 0 | 0 | 0 | 0 | 0 | 0
1054 | 557.7656 | 0.0007452401 | 0 | 527 | -527 | 0 | 0 | 0 | 0 | 0 | 0 | 0 | 0 | 0 | 0 | 0 | 0 | 0 | 0.0007452401 | 0.0007452401 | 0.0007452401 | 0.0007452401 | 0.0007452401 | 0.0007452401 | 0.0007452401 | 0.0007452401 | 0.0007452401 | 0.0007452401 | 0.0007452401 | 0.0007452401 | 0.0007452401 | 0.0007452401 | 0.0007452401 | 0.0007452401 | 0.0007452401 | 0.0007452401 | 0.0007452401 | 0.0007452401 | 0.0007452401 | 0.0007452401 | 0.0007452401 | 0.0007452401 | 0.0007452401 | 0.0007452401 | 0.0007452401 | 0.0007452401 | 0.0007452401 | 0.0007452401 | 0.0007452401 | 0.0007452401 | 0.0007452401 | 0.0007452401 | 0.0007452401 | 0.0007452401 | 0.0007452401 | 0.0007452401 | 0.0007452401 | 0 | 0 | 0 | 0 | 0 | 0 | 0 | 0 | 0 | 0 | 0 | 0 | 0
1177 | 376.356 | 0.0005028556 | 10 | 598.5 | -578.5 | 0 | 0 | 0 | 0 | 0 | 0 | 0 | 0 | 0 | 0 | 0 | 0.0005028556 | 0.0005028556 | 0.0005028556 | 0.0005028556 | 0.0005028556 | 0.0005028556 | 0.0005028556 | 0.0005028556 | 0.0005028556 | 0.0005028556 | 0.0005028556 | 0.0005028556 | 0.0005028556 | 0.0005028556 | 0.0005028556 | 0.0005028556 | 0.0005028556 | 0.0005028556 | 0.0005028556 | 0.0005028556 | 0.0005028556 | 0.0005028556 | 0.0005028556 | 0.0005028556 | 0.0005028556 | 0.0005028556 | 0.0005028556 | 0.0005028556 | 0.0005028556 | 0.0005028556 | 0.0005028556 | 0.0005028556 | 0.0005028556 | 0.0005028556 | 0.0005028556 | 0.0005028556 | 0.0005028556 | 0.0005028556 | 0.0005028556 | 0.0005028556 | 0.0005028556 | 0.0005028556 | 0.0005028556 | 0.0005028556 | 0 | 0 | 0 | 0 | 0 | 0 | 0 | 0 | 0 | 0
1229 | 311.7723 | 0.0004165642 | 20 | 634.5 | -594.5 | 0 | 0 | 0 | 0 | 0 | 0 | 0 | 0 | 0 | 0 | 0.0004165642 | 0.0004165642 | 0.0004165642 | 0.0004165642 | 0.0004165642 | 0.0004165642 | 0.0004165642 | 0.0004165642 | 0.0004165642 | 0.0004165642 | 0.0004165642 | 0.0004165642 | 0.0004165642 | 0.0004165642 | 0.0004165642 | 0.0004165642 | 0.0004165642 | 0.0004165642 | 0.0004165642 | 0.0004165642 | 0.0004165642 | 0.0004165642 | 0.0004165642 | 0.0004165642 | 0.0004165642 | 0.0004165642 | 0.0004165642 | 0.0004165642 | 0.0004165642 | 0.0004165642 | 0.0004165642 | 0.0004165642 | 0.0004165642 | 0.0004165642 | 0.0004165642 | 0.0004165642 | 0.0004165642 | 0.0004165642 | 0.0004165642 | 0.0004165642 | 0.0004165642 | 0.0004165642 | 0.0004165642 | 0.0004165642 | 0.0004165642 | 0.0004165642 | 0 | 0 | 0 | 0 | 0 | 0 | 0 | 0 | 0
1277 | 379.0561 | 0.0005064632 | 30 | 668.5 | -608.5 | 0 | 0 | 0 | 0 | 0 | 0 | 0 | 0 | 0 | 0 | 0.0005064632 | 0.0005064632 | 0.0005064632 | 0.0005064632 | 0.0005064632 | 0.0005064632 | 0.0005064632 | 0.0005064632 | 0.0005064632 | 0.0005064632 | 0.0005064632 | 0.0005064632 | 0.0005064632 | 0.0005064632 | 0.0005064632 | 0.0005064632 | 0.0005064632 | 0.0005064632 | 0.0005064632 | 0.0005064632 | 0.0005064632 | 0.0005064632 | 0.0005064632 | 0.0005064632 | 0.0005064632 | 0.0005064632 | 0.0005064632 | 0.0005064632 | 0.0005064632 | 0.0005064632 | 0.0005064632 | 0.0005064632 | 0.0005064632 | 0.0005064632 | 0.0005064632 | 0.0005064632 | 0.0005064632 | 0.0005064632 | 0.0005064632 | 0.0005064632 | 0.0005064632 | 0.0005064632 | 0.0005064632 | 0.0005064632 | 0.0005064632 | 0.0005064632 | 0.0005064632 | 0.0005064632 | 0 | 0 | 0 | 0 | 0 | 0 | 0
1268 | 370.149 | 0.0004945623 | 40 | 674 | -594 | 0 | 0 | 0 | 0 | 0 | 0 | 0 | 0 | 0 | 0 | 0.0004945623 | 0.0004945623 | 0.0004945623 | 0.0004945623 | 0.0004945623 | 0.0004945623 | 0.0004945623 | 0.0004945623 | 0.0004945623 | 0.0004945623 | 0.0004945623 | 0.0004945623 | 0.0004945623 | 0.0004945623 | 0.0004945623 | 0.0004945623 | 0.0004945623 | 0.0004945623 | 0.0004945623 | 0.0004945623 | 0.0004945623 | 0.0004945623 | 0.0004945623 | 0.0004945623 | 0.0004945623 | 0.0004945623 | 0.0004945623 | 0.0004945623 | 0.0004945623 | 0.0004945623 | 0.0004945623 | 0.0004945623 | 0.0004945623 | 0.0004945623 | 0.0004945623 | 0.0004945623 | 0.0004945623 | 0.0004945623 | 0.0004945623 | 0.0004945623 | 0.0004945623 | 0.0004945623 | 0.0004945623 | 0.0004945623 | 0.0004945623 | 0.0004945623 | 0.0004945623 | 0.0004945623 | 0 | 0 | 0 | 0 | 0 | 0 | 0
1329 | 611.8674 | 0.0008175263 | 47 | 711.5 | -617.5 | 0 | 0 | 0 | 0 | 0 | 0 | 0 | 0 | 0 | 0.0008175263 | 0.0008175263 | 0.0008175263 | 0.0008175263 | 0.0008175263 | 0.0008175263 | 0.0008175263 | 0.0008175263 | 0.0008175263 | 0.0008175263 | 0.0008175263 | 0.0008175263 | 0.0008175263 | 0.0008175263 | 0.0008175263 | 0.0008175263 | 0.0008175263 | 0.0008175263 | 0.0008175263 | 0.0008175263 | 0.0008175263 | 0.0008175263 | 0.0008175263 | 0.0008175263 | 0.0008175263 | 0.0008175263 | 0.0008175263 | 0.0008175263 | 0.0008175263 | 0.0008175263 | 0.0008175263 | 0.0008175263 | 0.0008175263 | 0.0008175263 | 0.0008175263 | 0.0008175263 | 0.0008175263 | 0.0008175263 | 0.0008175263 | 0.0008175263 | 0.0008175263 | 0.0008175263 | 0.0008175263 | 0.0008175263 | 0.0008175263 | 0.0008175263 | 0.0008175263 | 0.0008175263 | 0.0008175263 | 0.0008175263 | 0 | 0 | 0 | 0 | 0 | 0
1414 | 393.3709 | 0.0005255895 | 54 | 761 | -653 | 0 | 0 | 0 | 0 | 0 | 0 | 0 | 0 | 0.0005255895 | 0.0005255895 | 0.0005255895 | 0.0005255895 | 0.0005255895 | 0.0005255895 | 0.0005255895 | 0.0005255895 | 0.0005255895 | 0.0005255895 | 0.0005255895 | 0.0005255895 | 0.0005255895 | 0.0005255895 | 0.0005255895 | 0.0005255895 | 0.0005255895 | 0.0005255895 | 0.0005255895 | 0.0005255895 | 0.0005255895 | 0.0005255895 | 0.0005255895 | 0.0005255895 | 0.0005255895 | 0.0005255895 | 0.0005255895 | 0.0005255895 | 0.0005255895 | 0.0005255895 | 0.0005255895 | 0.0005255895 | 0.0005255895 | 0.0005255895 | 0.0005255895 | 0.0005255895 | 0.0005255895 | 0.0005255895 | 0.0005255895 | 0.0005255895 | 0.0005255895 | 0.0005255895 | 0.0005255895 | 0.0005255895 | 0.0005255895 | 0.0005255895 | 0.0005255895 | 0.0005255895 | 0.0005255895 | 0.0005255895 | 0.0005255895 | 0.0005255895 | 0.0005255895 | 0 | 0 | 0 | 0
1479 | 675.8384 | 0.0009029991 | 61 | 800.5 | -678.5 | 0 | 0 | 0 | 0 | 0 | 0 | 0 | 0.0009029991 | 0.0009029991 | 0.0009029991 | 0.0009029991 | 0.0009029991 | 0.0009029991 | 0.0009029991 | 0.0009029991 | 0.0009029991 | 0.0009029991 | 0.0009029991 | 0.0009029991 | 0.0009029991 | 0.0009029991 | 0.0009029991 | 0.0009029991 | 0.0009029991 | 0.0009029991 | 0.0009029991 | 0.0009029991 | 0.0009029991 | 0.0009029991 | 0.0009029991 | 0.0009029991 | 0.0009029991 | 0.0009029991 | 0.0009029991 | 0.0009029991 | 0.0009029991 | 0.0009029991 | 0.0009029991 | 0.0009029991 | 0.0009029991 | 0.0009029991 | 0.0009029991 | 0.0009029991 | 0.0009029991 | 0.0009029991 | 0.0009029991 | 0.0009029991 | 0.0009029991 | 0.0009029991 | 0.0009029991 | 0.0009029991 | 0.0009029991 | 0.0009029991 | 0.0009029991 | 0.0009029991 | 0.0009029991 | 0.0009029991 | 0.0009029991 | 0.0009029991 | 0.0009029991 | 0.0009029991 | 0.0009029991 | 0 | 0 | 0
1479 | 621.1324 | 0.0008299055 | 68 | 807.5 | -671.5 | 0 | 0 | 0 | 0 | 0 | 0 | 0 | 0.0008299055 | 0.0008299055 | 0.0008299055 | 0.0008299055 | 0.0008299055 | 0.0008299055 | 0.0008299055 | 0.0008299055 | 0.0008299055 | 0.0008299055 | 0.0008299055 | 0.0008299055 | 0.0008299055 | 0.0008299055 | 0.0008299055 | 0.0008299055 | 0.0008299055 | 0.0008299055 | 0.0008299055 | 0.0008299055 | 0.0008299055 | 0.0008299055 | 0.0008299055 | 0.0008299055 | 0.0008299055 | 0.0008299055 | 0.0008299055 | 0.0008299055 | 0.0008299055 | 0.0008299055 | 0.0008299055 | 0.0008299055 | 0.0008299055 | 0.0008299055 | 0.0008299055 | 0.0008299055 | 0.0008299055 | 0.0008299055 | 0.0008299055 | 0.0008299055 | 0.0008299055 | 0.0008299055 | 0.0008299055 | 0.0008299055 | 0.0008299055 | 0.0008299055 | 0.0008299055 | 0.0008299055 | 0.0008299055 | 0.0008299055 | 0.0008299055 | 0.0008299055 | 0.0008299055 | 0.0008299055 | 0.0008299055 | 0.0008299055 | 0 | 0
1595 | 449.8896 | 0.0006011051 | 75 | 872.5 | -722.5 | 0 | 0 | 0 | 0 | 0 | 0.0006011051 | 0.0006011051 | 0.0006011051 | 0.0006011051 | 0.0006011051 | 0.0006011051 | 0.0006011051 | 0.0006011051 | 0.0006011051 | 0.0006011051 | 0.0006011051 | 0.0006011051 | 0.0006011051 | 0.0006011051 | 0.0006011051 | 0.0006011051 | 0.0006011051 | 0.0006011051 | 0.0006011051 | 0.0006011051 | 0.0006011051 | 0.0006011051 | 0.0006011051 | 0.0006011051 | 0.0006011051 | 0.0006011051 | 0.0006011051 | 0.0006011051 | 0.0006011051 | 0.0006011051 | 0.0006011051 | 0.0006011051 | 0.0006011051 | 0.0006011051 | 0.0006011051 | 0.0006011051 | 0.0006011051 | 0.0006011051 | 0.0006011051 | 0.0006011051 | 0.0006011051 | 0.0006011051 | 0.0006011051 | 0.0006011051 | 0.0006011051 | 0.0006011051 | 0.0006011051 | 0.0006011051 | 0.0006011051 | 0.0006011051 | 0.0006011051 | 0.0006011051 | 0.0006011051 | 0.0006011051 | 0.0006011051 | 0.0006011051 | 0.0006011051 | 0.0006011051 | 0.0006011051 | 0.0006011051
1608 | 355.3951 | 0.0004748494 | 68 | 872 | -736 | 0 | 0 | 0 | 0 | 0 | 0.0004748494 | 0.0004748494 | 0.0004748494 | 0.0004748494 | 0.0004748494 | 0.0004748494 | 0.0004748494 | 0.0004748494 | 0.0004748494 | 0.0004748494 | 0.0004748494 | 0.0004748494 | 0.0004748494 | 0.0004748494 | 0.0004748494 | 0.0004748494 | 0.0004748494 | 0.0004748494 | 0.0004748494 | 0.0004748494 | 0.0004748494 | 0.0004748494 | 0.0004748494 | 0.0004748494 | 0.0004748494 | 0.0004748494 | 0.0004748494 | 0.0004748494 | 0.0004748494 | 0.0004748494 | 0.0004748494 | 0.0004748494 | 0.0004748494 | 0.0004748494 | 0.0004748494 | 0.0004748494 | 0.0004748494 | 0.0004748494 | 0.0004748494 | 0.0004748494 | 0.0004748494 | 0.0004748494 | 0.0004748494 | 0.0004748494 | 0.0004748494 | 0.0004748494 | 0.0004748494 | 0.0004748494 | 0.0004748494 | 0.0004748494 | 0.0004748494 | 0.0004748494 | 0.0004748494 | 0.0004748494 | 0.0004748494 | 0.0004748494 | 0.0004748494 | 0.0004748494 | 0.0004748494 | 0.0004748494
1608 | 348.0463 | 0.0004650305 | 61 | 865 | -743 | 0 | 0 | 0 | 0 | 0 | 0.0004650305 | 0.0004650305 | 0.0004650305 | 0.0004650305 | 0.0004650305 | 0.0004650305 | 0.0004650305 | 0.0004650305 | 0.0004650305 | 0.0004650305 | 0.0004650305 | 0.0004650305 | 0.0004650305 | 0.0004650305 | 0.0004650305 | 0.0004650305 | 0.0004650305 | 0.0004650305 | 0.0004650305 | 0.0004650305 | 0.0004650305 | 0.0004650305 | 0.0004650305 | 0.0004650305 | 0.0004650305 | 0.0004650305 | 0.0004650305 | 0.0004650305 | 0.0004650305 | 0.0004650305 | 0.0004650305 | 0.0004650305 | 0.0004650305 | 0.0004650305 | 0.0004650305 | 0.0004650305 | 0.0004650305 | 0.0004650305 | 0.0004650305 | 0.0004650305 | 0.0004650305 | 0.0004650305 | 0.0004650305 | 0.0004650305 | 0.0004650305 | 0.0004650305 | 0.0004650305 | 0.0004650305 | 0.0004650305 | 0.0004650305 | 0.0004650305 | 0.0004650305 | 0.0004650305 | 0.0004650305 | 0.0004650305 | 0.0004650305 | 0.0004650305 | 0.0004650305 | 0.0004650305 | 0.0004650305
1573 | 796.2497 | 0.001063883 | 54 | 840.5 | -732.5 | 0 | 0 | 0 | 0 | 0 | 0.001063883 | 0.001063883 | 0.001063883 | 0.001063883 | 0.001063883 | 0.001063883 | 0.001063883 | 0.001063883 | 0.001063883 | 0.001063883 | 0.001063883 | 0.001063883 | 0.001063883 | 0.001063883 | 0.001063883 | 0.001063883 | 0.001063883 | 0.001063883 | 0.001063883 | 0.001063883 | 0.001063883 | 0.001063883 | 0.001063883 | 0.001063883 | 0.001063883 | 0.001063883 | 0.001063883 | 0.001063883 | 0.001063883 | 0.001063883 | 0.001063883 | 0.001063883 | 0.001063883 | 0.001063883 | 0.001063883 | 0.001063883 | 0.001063883 | 0.001063883 | 0.001063883 | 0.001063883 | 0.001063883 | 0.001063883 | 0.001063883 | 0.001063883 | 0.001063883 | 0.001063883 | 0.001063883 | 0.001063883 | 0.001063883 | 0.001063883 | 0.001063883 | 0.001063883 | 0.001063883 | 0.001063883 | 0.001063883 | 0.001063883 | 0.001063883 | 0.001063883 | 0.001063883 | 0
1565 | 450.5247 | 0.0006019536 | 47 | 829.5 | -735.5 | 0 | 0 | 0 | 0 | 0 | 0.0006019536 | 0.0006019536 | 0.0006019536 | 0.0006019536 | 0.0006019536 | 0.0006019536 | 0.0006019536 | 0.0006019536 | 0.0006019536 | 0.0006019536 | 0.0006019536 | 0.0006019536 | 0.0006019536 | 0.0006019536 | 0.0006019536 | 0.0006019536 | 0.0006019536 | 0.0006019536 | 0.0006019536 | 0.0006019536 | 0.0006019536 | 0.0006019536 | 0.0006019536 | 0.0006019536 | 0.0006019536 | 0.0006019536 | 0.0006019536 | 0.0006019536 | 0.0006019536 | 0.0006019536 | 0.0006019536 | 0.0006019536 | 0.0006019536 | 0.0006019536 | 0.0006019536 | 0.0006019536 | 0.0006019536 | 0.0006019536 | 0.0006019536 | 0.0006019536 | 0.0006019536 | 0.0006019536 | 0.0006019536 | 0.0006019536 | 0.0006019536 | 0.0006019536 | 0.0006019536 | 0.0006019536 | 0.0006019536 | 0.0006019536 | 0.0006019536 | 0.0006019536 | 0.0006019536 | 0.0006019536 | 0.0006019536 | 0.0006019536 | 0.0006019536 | 0.0006019536 | 0.0006019536 | 0
1549 | 894.8747 | 0.001195657 | 40 | 814.5 | -734.5 | 0 | 0 | 0 | 0 | 0 | 0.001195657 | 0.001195657 | 0.001195657 | 0.001195657 | 0.001195657 | 0.001195657 | 0.001195657 | 0.001195657 | 0.001195657 | 0.001195657 | 0.001195657 | 0.001195657 | 0.001195657 | 0.001195657 | 0.001195657 | 0.001195657 | 0.001195657 | 0.001195657 | 0.001195657 | 0.001195657 | 0.001195657 | 0.001195657 | 0.001195657 | 0.001195657 | 0.001195657 | 0.001195657 | 0.001195657 | 0.001195657 | 0.001195657 | 0.001195657 | 0.001195657 | 0.001195657 | 0.001195657 | 0.001195657 | 0.001195657 | 0.001195657 | 0.001195657 | 0.001195657 | 0.001195657 | 0.001195657 | 0.001195657 | 0.001195657 | 0.001195657 | 0.001195657 | 0.001195657 | 0.001195657 | 0.001195657 | 0.001195657 | 0.001195657 | 0.001195657 | 0.001195657 | 0.001195657 | 0.001195657 | 0.001195657 | 0.001195657 | 0.001195657 | 0.001195657 | 0.001195657 | 0 | 0
1548 | 417.7397 | 0.0005581491 | 30 | 804 | -744 | 0 | 0 | 0 | 0 | 0 | 0.0005581491 | 0.0005581491 | 0.0005581491 | 0.0005581491 | 0.0005581491 | 0.0005581491 | 0.0005581491 | 0.0005581491 | 0.0005581491 | 0.0005581491 | 0.0005581491 | 0.0005581491 | 0.0005581491 | 0.0005581491 | 0.0005581491 | 0.0005581491 | 0.0005581491 | 0.0005581491 | 0.0005581491 | 0.0005581491 | 0.0005581491 | 0.0005581491 | 0.0005581491 | 0.0005581491 | 0.0005581491 | 0.0005581491 | 0.0005581491 | 0.0005581491 | 0.0005581491 | 0.0005581491 | 0.0005581491 | 0.0005581491 | 0.0005581491 | 0.0005581491 | 0.0005581491 | 0.0005581491 | 0.0005581491 | 0.0005581491 | 0.0005581491 | 0.0005581491 | 0.0005581491 | 0.0005581491 | 0.0005581491 | 0.0005581491 | 0.0005581491 | 0.0005581491 | 0.0005581491 | 0.0005581491 | 0.0005581491 | 0.0005581491 | 0.0005581491 | 0.0005581491 | 0.0005581491 | 0.0005581491 | 0.0005581491 | 0.0005581491 | 0.0005581491 | 0.0005581491 | 0 | 0
1561 | 290.239 | 0.0003877932 | 20 | 800.5 | -760.5 | 0 | 0 | 0 | 0 | 0.0003877932 | 0.0003877932 | 0.0003877932 | 0.0003877932 | 0.0003877932 | 0.0003877932 | 0.0003877932 | 0.0003877932 | 0.0003877932 | 0.0003877932 | 0.0003877932 | 0.0003877932 | 0.0003877932 | 0.0003877932 | 0.0003877932 | 0.0003877932 | 0.0003877932 | 0.0003877932 | 0.0003877932 | 0.0003877932 | 0.0003877932 | 0.0003877932 | 0.0003877932 | 0.0003877932 | 0.0003877932 | 0.0003877932 | 0.0003877932 | 0.0003877932 | 0.0003877932 | 0.0003877932 | 0.0003877932 | 0.0003877932 | 0.0003877932 | 0.0003877932 | 0.0003877932 | 0.0003877932 | 0.0003877932 | 0.0003877932 | 0.0003877932 | 0.0003877932 | 0.0003877932 | 0.0003877932 | 0.0003877932 | 0.0003877932 | 0.0003877932 | 0.0003877932 | 0.0003877932 | 0.0003877932 | 0.0003877932 | 0.0003877932 | 0.0003877932 | 0.0003877932 | 0.0003877932 | 0.0003877932 | 0.0003877932 | 0.0003877932 | 0.0003877932 | 0.0003877932 | 0 | 0 | 0
1561 | 285.8465 | 0.0003819243 | 10 | 790.5 | -770.5 | 0 | 0 | 0 | 0 | 0.0003819243 | 0.0003819243 | 0.0003819243 | 0.0003819243 | 0.0003819243 | 0.0003819243 | 0.0003819243 | 0.0003819243 | 0.0003819243 | 0.0003819243 | 0.0003819243 | 0.0003819243 | 0.0003819243 | 0.0003819243 | 0.0003819243 | 0.0003819243 | 0.0003819243 | 0.0003819243 | 0.0003819243 | 0.0003819243 | 0.0003819243 | 0.0003819243 | 0.0003819243 | 0.0003819243 | 0.0003819243 | 0.0003819243 | 0.0003819243 | 0.0003819243 | 0.0003819243 | 0.0003819243 | 0.0003819243 | 0.0003819243 | 0.0003819243 | 0.0003819243 | 0.0003819243 | 0.0003819243 | 0.0003819243 | 0.0003819243 | 0.0003819243 | 0.0003819243 | 0.0003819243 | 0.0003819243 | 0.0003819243 | 0.0003819243 | 0.0003819243 | 0.0003819243 | 0.0003819243 | 0.0003819243 | 0.0003819243 | 0.0003819243 | 0.0003819243 | 0.0003819243 | 0.0003819243 | 0.0003819243 | 0.0003819243 | 0.0003819243 | 0.0003819243 | 0.0003819243 | 0 | 0 | 0
1542 | 416.0771 | 0.0005559277 | 0 | 771 | -771 | 0 | 0 | 0 | 0 | 0.0005559277 | 0.0005559277 | 0.0005559277 | 0.0005559277 | 0.0005559277 | 0.0005559277 | 0.0005559277 | 0.0005559277 | 0.0005559277 | 0.0005559277 | 0.0005559277 | 0.0005559277 | 0.0005559277 | 0.0005559277 | 0.0005559277 | 0.0005559277 | 0.0005559277 | 0.0005559277 | 0.0005559277 | 0.0005559277 | 0.0005559277 | 0.0005559277 | 0.0005559277 | 0.0005559277 | 0.0005559277 | 0.0005559277 | 0.0005559277 | 0.0005559277 | 0.0005559277 | 0.0005559277 | 0.0005559277 | 0.0005559277 | 0.0005559277 | 0.0005559277 | 0.0005559277 | 0.0005559277 | 0.0005559277 | 0.0005559277 | 0.0005559277 | 0.0005559277 | 0.0005559277 | 0.0005559277 | 0.0005559277 | 0.0005559277 | 0.0005559277 | 0.0005559277 | 0.0005559277 | 0.0005559277 | 0.0005559277 | 0.0005559277 | 0.0005559277 | 0.0005559277 | 0.0005559277 | 0.0005559277 | 0.0005559277 | 0.0005559277 | 0.0005559277 | 0 | 0 | 0 | 0
1532 | 461.6694 | 0.0006168443 | -10 | 756 | -776 | 0 | 0 | 0 | 0.0006168443 | 0.0006168443 | 0.0006168443 | 0.0006168443 | 0.0006168443 | 0.0006168443 | 0.0006168443 | 0.0006168443 | 0.0006168443 | 0.0006168443 | 0.0006168443 | 0.0006168443 | 0.0006168443 | 0.0006168443 | 0.0006168443 | 0.0006168443 | 0.0006168443 | 0.0006168443 | 0.0006168443 | 0.0006168443 | 0.0006168443 | 0.0006168443 | 0.0006168443 | 0.0006168443 | 0.0006168443 | 0.0006168443 | 0.0006168443 | 0.0006168443 | 0.0006168443 | 0.0006168443 | 0.0006168443 | 0.0006168443 | 0.0006168443 | 0.0006168443 | 0.0006168443 | 0.0006168443 | 0.0006168443 | 0.0006168443 | 0.0006168443 | 0.0006168443 | 0.0006168443 | 0.0006168443 | 0.0006168443 | 0.0006168443 | 0.0006168443 | 0.0006168443 | 0.0006168443 | 0.0006168443 | 0.0006168443 | 0.0006168443 | 0.0006168443 | 0.0006168443 | 0.0006168443 | 0.0006168443 | 0.0006168443 | 0.0006168443 | 0.0006168443 | 0.0006168443 | 0 | 0 | 0 | 0
1532 | 454.0108 | 0.0006066115 | -20 | 746 | -786 | 0 | 0 | 0 | 0.0006066115 | 0.0006066115 | 0.0006066115 | 0.0006066115 | 0.0006066115 | 0.0006066115 | 0.0006066115 | 0.0006066115 | 0.0006066115 | 0.0006066115 | 0.0006066115 | 0.0006066115 | 0.0006066115 | 0.0006066115 | 0.0006066115 | 0.0006066115 | 0.0006066115 | 0.0006066115 | 0.0006066115 | 0.0006066115 | 0.0006066115 | 0.0006066115 | 0.0006066115 | 0.0006066115 | 0.0006066115 | 0.0006066115 | 0.0006066115 | 0.0006066115 | 0.0006066115 | 0.0006066115 | 0.0006066115 | 0.0006066115 | 0.0006066115 | 0.0006066115 | 0.0006066115 | 0.0006066115 | 0.0006066115 | 0.0006066115 | 0.0006066115 | 0.0006066115 | 0.0006066115 | 0.0006066115 | 0.0006066115 | 0.0006066115 | 0.0006066115 | 0.0006066115 | 0.0006066115 | 0.0006066115 | 0.0006066115 | 0.0006066115 | 0.0006066115 | 0.0006066115 | 0.0006066115 | 0.0006066115 | 0.0006066115 | 0.0006066115 | 0.0006066115 | 0 | 0 | 0 | 0 | 0
1532 | 444.0058 | 0.0005932437 | -30 | 736 | -796 | 0 | 0 | 0 | 0.0005932437 | 0.0005932437 | 0.0005932437 | 0.0005932437 | 0.0005932437 | 0.0005932437 | 0.0005932437 | 0.0005932437 | 0.0005932437 | 0.0005932437 | 0.0005932437 | 0.0005932437 | 0.0005932437 | 0.0005932437 | 0.0005932437 | 0.0005932437 | 0.0005932437 | 0.0005932437 | 0.0005932437 | 0.0005932437 | 0.0005932437 | 0.0005932437 | 0.0005932437 | 0.0005932437 | 0.0005932437 | 0.0005932437 | 0.0005932437 | 0.0005932437 | 0.0005932437 | 0.0005932437 | 0.0005932437 | 0.0005932437 | 0.0005932437 | 0.0005932437 | 0.0005932437 | 0.0005932437 | 0.0005932437 | 0.0005932437 | 0.0005932437 | 0.0005932437 | 0.0005932437 | 0.0005932437 | 0.0005932437 | 0.0005932437 | 0.0005932437 | 0.0005932437 | 0.0005932437 | 0.0005932437 | 0.0005932437 | 0.0005932437 | 0.0005932437 | 0.0005932437 | 0.0005932437 | 0.0005932437 | 0.0005932437 | 0.0005932437 | 0.0005932437 | 0 | 0 | 0 | 0 | 0
1532 | 435.1127 | 0.0005813615 | -40 | 726 | -806 | 0 | 0 | 0.0005813615 | 0.0005813615 | 0.0005813615 | 0.0005813615 | 0.0005813615 | 0.0005813615 | 0.0005813615 | 0.0005813615 | 0.0005813615 | 0.0005813615 | 0.0005813615 | 0.0005813615 | 0.0005813615 | 0.0005813615 | 0.0005813615 | 0.0005813615 | 0.0005813615 | 0.0005813615 | 0.0005813615 | 0.0005813615 | 0.0005813615 | 0.0005813615 | 0.0005813615 | 0.0005813615 | 0.0005813615 | 0.0005813615 | 0.0005813615 | 0.0005813615 | 0.0005813615 | 0.0005813615 | 0.0005813615 | 0.0005813615 | 0.0005813615 | 0.0005813615 | 0.0005813615 | 0.0005813615 | 0.0005813615 | 0.0005813615 | 0.0005813615 | 0.0005813615 | 0.0005813615 | 0.0005813615 | 0.0005813615 | 0.0005813615 | 0.0005813615 | 0.0005813615 | 0.0005813615 | 0.0005813615 | 0.0005813615 | 0.0005813615 | 0.0005813615 | 0.0005813615 | 0.0005813615 | 0.0005813615 | 0.0005813615 | 0.0005813615 | 0.0005813615 | 0.0005813615 | 0 | 0 | 0 | 0 | 0
1532 | 482.7402 | 0.0006449973 | -47 | 719 | -813 | 0 | 0 | 0.0006449973 | 0.0006449973 | 0.0006449973 | 0.0006449973 | 0.0006449973 | 0.0006449973 | 0.0006449973 | 0.0006449973 | 0.0006449973 | 0.0006449973 | 0.0006449973 | 0.0006449973 | 0.0006449973 | 0.0006449973 | 0.0006449973 | 0.0006449973 | 0.0006449973 | 0.0006449973 | 0.0006449973 | 0.0006449973 | 0.0006449973 | 0.0006449973 | 0.0006449973 | 0.0006449973 | 0.0006449973 | 0.0006449973 | 0.0006449973 | 0.0006449973 | 0.0006449973 | 0.0006449973 | 0.0006449973 | 0.0006449973 | 0.0006449973 | 0.0006449973 | 0.0006449973 | 0.0006449973 | 0.0006449973 | 0.0006449973 | 0.0006449973 | 0.0006449973 | 0.0006449973 | 0.0006449973 | 0.0006449973 | 0.0006449973 | 0.0006449973 | 0.0006449973 | 0.0006449973 | 0.0006449973 | 0.0006449973 | 0.0006449973 | 0.0006449973 | 0.0006449973 | 0.0006449973 | 0.0006449973 | 0.0006449973 | 0.0006449973 | 0.0006449973 | 0 | 0 | 0 | 0 | 0 | 0
1532 | 437.3843 | 0.0005843966 | -54 | 712 | -820 | 0 | 0 | 0.0005843966 | 0.0005843966 | 0.0005843966 | 0.0005843966 | 0.0005843966 | 0.0005843966 | 0.0005843966 | 0.0005843966 | 0.0005843966 | 0.0005843966 | 0.0005843966 | 0.0005843966 | 0.0005843966 | 0.0005843966 | 0.0005843966 | 0.0005843966 | 0.0005843966 | 0.0005843966 | 0.0005843966 | 0.0005843966 | 0.0005843966 | 0.0005843966 | 0.0005843966 | 0.0005843966 | 0.0005843966 | 0.0005843966 | 0.0005843966 | 0.0005843966 | 0.0005843966 | 0.0005843966 | 0.0005843966 | 0.0005843966 | 0.0005843966 | 0.0005843966 | 0.0005843966 | 0.0005843966 | 0.0005843966 | 0.0005843966 | 0.0005843966 | 0.0005843966 | 0.0005843966 | 0.0005843966 | 0.0005843966 | 0.0005843966 | 0.0005843966 | 0.0005843966 | 0.0005843966 | 0.0005843966 | 0.0005843966 | 0.0005843966 | 0.0005843966 | 0.0005843966 | 0.0005843966 | 0.0005843966 | 0.0005843966 | 0.0005843966 | 0.0005843966 | 0 | 0 | 0 | 0 | 0 | 0
1532 | 422.7383 | 0.0005648279 | -61 | 705 | -827 | 0 | 0 | 0.0005648279 | 0.0005648279 | 0.0005648279 | 0.0005648279 | 0.0005648279 | 0.0005648279 | 0.0005648279 | 0.0005648279 | 0.0005648279 | 0.0005648279 | 0.0005648279 | 0.0005648279 | 0.0005648279 | 0.0005648279 | 0.0005648279 | 0.0005648279 | 0.0005648279 | 0.0005648279 | 0.0005648279 | 0.0005648279 | 0.0005648279 | 0.0005648279 | 0.0005648279 | 0.0005648279 | 0.0005648279 | 0.0005648279 | 0.0005648279 | 0.0005648279 | 0.0005648279 | 0.0005648279 | 0.0005648279 | 0.0005648279 | 0.0005648279 | 0.0005648279 | 0.0005648279 | 0.0005648279 | 0.0005648279 | 0.0005648279 | 0.0005648279 | 0.0005648279 | 0.0005648279 | 0.0005648279 | 0.0005648279 | 0.0005648279 | 0.0005648279 | 0.0005648279 | 0.0005648279 | 0.0005648279 | 0.0005648279 | 0.0005648279 | 0.0005648279 | 0.0005648279 | 0.0005648279 | 0.0005648279 | 0.0005648279 | 0.0005648279 | 0.0005648279 | 0 | 0 | 0 | 0 | 0 | 0
1532 | 458.396 | 0.0006124707 | -68 | 698 | -834 | 0 | 0.0006124707 | 0.0006124707 | 0.0006124707 | 0.0006124707 | 0.0006124707 | 0.0006124707 | 0.0006124707 | 0.0006124707 | 0.0006124707 | 0.0006124707 | 0.0006124707 | 0.0006124707 | 0.0006124707 | 0.0006124707 | 0.0006124707 | 0.0006124707 | 0.0006124707 | 0.0006124707 | 0.0006124707 | 0.0006124707 | 0.0006124707 | 0.0006124707 | 0.0006124707 | 0.0006124707 | 0.0006124707 | 0.0006124707 | 0.0006124707 | 0.0006124707 | 0.0006124707 | 0.0006124707 | 0.0006124707 | 0.0006124707 | 0.0006124707 | 0.0006124707 | 0.0006124707 | 0.0006124707 | 0.0006124707 | 0.0006124707 | 0.0006124707 | 0.0006124707 | 0.0006124707 | 0.0006124707 | 0.0006124707 | 0.0006124707 | 0.0006124707 | 0.0006124707 | 0.0006124707 | 0.0006124707 | 0.0006124707 | 0.0006124707 | 0.0006124707 | 0.0006124707 | 0.0006124707 | 0.0006124707 | 0.0006124707 | 0.0006124707 | 0.0006124707 | 0.0006124707 | 0 | 0 | 0 | 0 | 0 | 0
1532 | 465.4946 | 0.0006219553 | -75 | 691 | -841 | 0 | 0.0006219553 | 0.0006219553 | 0.0006219553 | 0.0006219553 | 0.0006219553 | 0.0006219553 | 0.0006219553 | 0.0006219553 | 0.0006219553 | 0.0006219553 | 0.0006219553 | 0.0006219553 | 0.0006219553 | 0.0006219553 | 0.0006219553 | 0.0006219553 | 0.0006219553 | 0.0006219553 | 0.0006219553 | 0.0006219553 | 0.0006219553 | 0.0006219553 | 0.0006219553 | 0.0006219553 | 0.0006219553 | 0.0006219553 | 0.0006219553 | 0.0006219553 | 0.0006219553 | 0.0006219553 | 0.0006219553 | 0.0006219553 | 0.0006219553 | 0.0006219553 | 0.0006219553 | 0.0006219553 | 0.0006219553 | 0.0006219553 | 0.0006219553 | 0.0006219553 | 0.0006219553 | 0.0006219553 | 0.0006219553 | 0.0006219553 | 0.0006219553 | 0.0006219553 | 0.0006219553 | 0.0006219553 | 0.0006219553 | 0.0006219553 | 0.0006219553 | 0.0006219553 | 0.0006219553 | 0.0006219553 | 0.0006219553 | 0.0006219553 | 0.0006219553 | 0 | 0 | 0 | 0 | 0 | 0 | 0
1532 | 422.2177 | 0.0005641322 | -68 | 698 | -834 | 0 | 0.0005641322 | 0.0005641322 | 0.0005641322 | 0.0005641322 | 0.0005641322 | 0.0005641322 | 0.0005641322 | 0.0005641322 | 0.0005641322 | 0.0005641322 | 0.0005641322 | 0.0005641322 | 0.0005641322 | 0.0005641322 | 0.0005641322 | 0.0005641322 | 0.0005641322 | 0.0005641322 | 0.0005641322 | 0.0005641322 | 0.0005641322 | 0.0005641322 | 0.0005641322 | 0.0005641322 | 0.0005641322 | 0.0005641322 | 0.0005641322 | 0.0005641322 | 0.0005641322 | 0.0005641322 | 0.0005641322 | 0.0005641322 | 0.0005641322 | 0.0005641322 | 0.0005641322 | 0.0005641322 | 0.0005641322 | 0.0005641322 | 0.0005641322 | 0.0005641322 | 0.0005641322 | 0.0005641322 | 0.0005641322 | 0.0005641322 | 0.0005641322 | 0.0005641322 | 0.0005641322 | 0.0005641322 | 0.0005641322 | 0.0005641322 | 0.0005641322 | 0.0005641322 | 0.0005641322 | 0.0005641322 | 0.0005641322 | 0.0005641322 | 0.0005641322 | 0.0005641322 | 0 | 0 | 0 | 0 | 0 | 0
1532 | 454.5382 | 0.0006073162 | -61 | 705 | -827 | 0 | 0 | 0.0006073162 | 0.0006073162 | 0.0006073162 | 0.0006073162 | 0.0006073162 | 0.0006073162 | 0.0006073162 | 0.0006073162 | 0.0006073162 | 0.0006073162 | 0.0006073162 | 0.0006073162 | 0.0006073162 | 0.0006073162 | 0.0006073162 | 0.0006073162 | 0.0006073162 | 0.0006073162 | 0.0006073162 | 0.0006073162 | 0.0006073162 | 0.0006073162 | 0.0006073162 | 0.0006073162 | 0.0006073162 | 0.0006073162 | 0.0006073162 | 0.0006073162 | 0.0006073162 | 0.0006073162 | 0.0006073162 | 0.0006073162 | 0.0006073162 | 0.0006073162 | 0.0006073162 | 0.0006073162 | 0.0006073162 | 0.0006073162 | 0.0006073162 | 0.0006073162 | 0.0006073162 | 0.0006073162 | 0.0006073162 | 0.0006073162 | 0.0006073162 | 0.0006073162 | 0.0006073162 | 0.0006073162 | 0.0006073162 | 0.0006073162 | 0.0006073162 | 0.0006073162 | 0.0006073162 | 0.0006073162 | 0.0006073162 | 0.0006073162 | 0.0006073162 | 0 | 0 | 0 | 0 | 0 | 0
1443 | 657.7562 | 0.0008788392 | -54 | 667.5 | -775.5 | 0 | 0 | 0 | 0.0008788392 | 0.0008788392 | 0.0008788392 | 0.0008788392 | 0.0008788392 | 0.0008788392 | 0.0008788392 | 0.0008788392 | 0.0008788392 | 0.0008788392 | 0.0008788392 | 0.0008788392 | 0.0008788392 | 0.0008788392 | 0.0008788392 | 0.0008788392 | 0.0008788392 | 0.0008788392 | 0.0008788392 | 0.0008788392 | 0.0008788392 | 0.0008788392 | 0.0008788392 | 0.0008788392 | 0.0008788392 | 0.0008788392 | 0.0008788392 | 0.0008788392 | 0.0008788392 | 0.0008788392 | 0.0008788392 | 0.0008788392 | 0.0008788392 | 0.0008788392 | 0.0008788392 | 0.0008788392 | 0.0008788392 | 0.0008788392 | 0.0008788392 | 0.0008788392 | 0.0008788392 | 0.0008788392 | 0.0008788392 | 0.0008788392 | 0.0008788392 | 0.0008788392 | 0.0008788392 | 0.0008788392 | 0.0008788392 | 0.0008788392 | 0.0008788392 | 0.0008788392 | 0.0008788392 | 0.0008788392 | 0 | 0 | 0 | 0 | 0 | 0 | 0 | 0
1299 | 699.7527 | 0.0009349514 | -47 | 602.5 | -696.5 | 0 | 0 | 0 | 0 | 0 | 0 | 0.0009349514 | 0.0009349514 | 0.0009349514 | 0.0009349514 | 0.0009349514 | 0.0009349514 | 0.0009349514 | 0.0009349514 | 0.0009349514 | 0.0009349514 | 0.0009349514 | 0.0009349514 | 0.0009349514 | 0.0009349514 | 0.0009349514 | 0.0009349514 | 0.0009349514 | 0.0009349514 | 0.0009349514 | 0.0009349514 | 0.0009349514 | 0.0009349514 | 0.0009349514 | 0.0009349514 | 0.0009349514 | 0.0009349514 | 0.0009349514 | 0.0009349514 | 0.0009349514 | 0.0009349514 | 0.0009349514 | 0.0009349514 | 0.0009349514 | 0.0009349514 | 0.0009349514 | 0.0009349514 | 0.0009349514 | 0.0009349514 | 0.0009349514 | 0.0009349514 | 0.0009349514 | 0.0009349514 | 0.0009349514 | 0.0009349514 | 0.0009349514 | 0.0009349514 | 0.0009349514 | 0.0009349514 | 0.0009349514 | 0 | 0 | 0 | 0 | 0 | 0 | 0 | 0 | 0 | 0
1273 | 746.6538 | 0.0009976168 | -40 | 596.5 | -676.5 | 0 | 0 | 0 | 0 | 0 | 0 | 0 | 0.0009976168 | 0.0009976168 | 0.0009976168 | 0.0009976168 | 0.0009976168 | 0.0009976168 | 0.0009976168 | 0.0009976168 | 0.0009976168 | 0.0009976168 | 0.0009976168 | 0.0009976168 | 0.0009976168 | 0.0009976168 | 0.0009976168 | 0.0009976168 | 0.0009976168 | 0.0009976168 | 0.0009976168 | 0.0009976168 | 0.0009976168 | 0.0009976168 | 0.0009976168 | 0.0009976168 | 0.0009976168 | 0.0009976168 | 0.0009976168 | 0.0009976168 | 0.0009976168 | 0.0009976168 | 0.0009976168 | 0.0009976168 | 0.0009976168 | 0.0009976168 | 0.0009976168 | 0.0009976168 | 0.0009976168 | 0.0009976168 | 0.0009976168 | 0.0009976168 | 0.0009976168 | 0.0009976168 | 0.0009976168 | 0.0009976168 | 0.0009976168 | 0.0009976168 | 0.0009976168 | 0.0009976168 | 0 | 0 | 0 | 0 | 0 | 0 | 0 | 0 | 0 | 0
1273 | 793.4366 | 0.001060124 | -30 | 606.5 | -666.5 | 0 | 0 | 0 | 0 | 0 | 0 | 0 | 0 | 0.001060124 | 0.001060124 | 0.001060124 | 0.001060124 | 0.001060124 | 0.001060124 | 0.001060124 | 0.001060124 | 0.001060124 | 0.001060124 | 0.001060124 | 0.001060124 | 0.001060124 | 0.001060124 | 0.001060124 | 0.001060124 | 0.001060124 | 0.001060124 | 0.001060124 | 0.001060124 | 0.001060124 | 0.001060124 | 0.001060124 | 0.001060124 | 0.001060124 | 0.001060124 | 0.001060124 | 0.001060124 | 0.001060124 | 0.001060124 | 0.001060124 | 0.001060124 | 0.001060124 | 0.001060124 | 0.001060124 | 0.001060124 | 0.001060124 | 0.001060124 | 0.001060124 | 0.001060124 | 0.001060124 | 0.001060124 | 0.001060124 | 0.001060124 | 0.001060124 | 0.001060124 | 0.001060124 | 0 | 0 | 0 | 0 | 0 | 0 | 0 | 0 | 0 | 0
1273 | 747.345 | 0.0009985404 | -20 | 616.5 | -656.5 | 0 | 0 | 0 | 0 | 0 | 0 | 0 | 0 | 0.0009985404 | 0.0009985404 | 0.0009985404 | 0.0009985404 | 0.0009985404 | 0.0009985404 | 0.0009985404 | 0.0009985404 | 0.0009985404 | 0.0009985404 | 0.0009985404 | 0.0009985404 | 0.0009985404 | 0.0009985404 | 0.0009985404 | 0.0009985404 | 0.0009985404 | 0.0009985404 | 0.0009985404 | 0.0009985404 | 0.0009985404 | 0.0009985404 | 0.0009985404 | 0.0009985404 | 0.0009985404 | 0.0009985404 | 0.0009985404 | 0.0009985404 | 0.0009985404 | 0.0009985404 | 0.0009985404 | 0.0009985404 | 0.0009985404 | 0.0009985404 | 0.0009985404 | 0.0009985404 | 0.0009985404 | 0.0009985404 | 0.0009985404 | 0.0009985404 | 0.0009985404 | 0.0009985404 | 0.0009985404 | 0.0009985404 | 0.0009985404 | 0.0009985404 | 0.0009985404 | 0.0009985404 | 0 | 0 | 0 | 0 | 0 | 0 | 0 | 0 | 0
1273 | 741.8351 | 0.0009911784 | -10 | 626.5 | -646.5 | 0 | 0 | 0 | 0 | 0 | 0 | 0 | 0 | 0.0009911784 | 0.0009911784 | 0.0009911784 | 0.0009911784 | 0.0009911784 | 0.0009911784 | 0.0009911784 | 0.0009911784 | 0.0009911784 | 0.0009911784 | 0.0009911784 | 0.0009911784 | 0.0009911784 | 0.0009911784 | 0.0009911784 | 0.0009911784 | 0.0009911784 | 0.0009911784 | 0.0009911784 | 0.0009911784 | 0.0009911784 | 0.0009911784 | 0.0009911784 | 0.0009911784 | 0.0009911784 | 0.0009911784 | 0.0009911784 | 0.0009911784 | 0.0009911784 | 0.0009911784 | 0.0009911784 | 0.0009911784 | 0.0009911784 | 0.0009911784 | 0.0009911784 | 0.0009911784 | 0.0009911784 | 0.0009911784 | 0.0009911784 | 0.0009911784 | 0.0009911784 | 0.0009911784 | 0.0009911784 | 0.0009911784 | 0.0009911784 | 0.0009911784 | 0.0009911784 | 0.0009911784 | 0 | 0 | 0 | 0 | 0 | 0 | 0 | 0 | 0
1245 | 741.1198 | 0.0009902227 | 0 | 622.5 | -622.5 | 0 | 0 | 0 | 0 | 0 | 0 | 0 | 0 | 0 | 0.0009902227 | 0.0009902227 | 0.0009902227 | 0.0009902227 | 0.0009902227 | 0.0009902227 | 0.0009902227 | 0.0009902227 | 0.0009902227 | 0.0009902227 | 0.0009902227 | 0.0009902227 | 0.0009902227 | 0.0009902227 | 0.0009902227 | 0.0009902227 | 0.0009902227 | 0.0009902227 | 0.0009902227 | 0.0009902227 | 0.0009902227 | 0.0009902227 | 0.0009902227 | 0.0009902227 | 0.0009902227 | 0.0009902227 | 0.0009902227 | 0.0009902227 | 0.0009902227 | 0.0009902227 | 0.0009902227 | 0.0009902227 | 0.0009902227 | 0.0009902227 | 0.0009902227 | 0.0009902227 | 0.0009902227 | 0.0009902227 | 0.0009902227 | 0.0009902227 | 0.0009902227 | 0.0009902227 | 0.0009902227 | 0.0009902227 | 0.0009902227 | 0.0009902227 | 0.0009902227 | 0 | 0 | 0 | 0 | 0 | 0 | 0 | 0 | 0
1234 | 621.2645 | 0.000830082 | 10 | 627 | -607 | 0 | 0 | 0 | 0 | 0 | 0 | 0 | 0 | 0 | 0 | 0.000830082 | 0.000830082 | 0.000830082 | 0.000830082 | 0.000830082 | 0.000830082 | 0.000830082 | 0.000830082 | 0.000830082 | 0.000830082 | 0.000830082 | 0.000830082 | 0.000830082 | 0.000830082 | 0.000830082 | 0.000830082 | 0.000830082 | 0.000830082 | 0.000830082 | 0.000830082 | 0.000830082 | 0.000830082 | 0.000830082 | 0.000830082 | 0.000830082 | 0.000830082 | 0.000830082 | 0.000830082 | 0.000830082 | 0.000830082 | 0.000830082 | 0.000830082 | 0.000830082 | 0.000830082 | 0.000830082 | 0.000830082 | 0.000830082 | 0.000830082 | 0.000830082 | 0.000830082 | 0.000830082 | 0.000830082 | 0.000830082 | 0.000830082 | 0.000830082 | 0.000830082 | 0 | 0 | 0 | 0 | 0 | 0 | 0 | 0 | 0
1234 | 688.591 | 0.0009200381 | 20 | 637 | -597 | 0 | 0 | 0 | 0 | 0 | 0 | 0 | 0 | 0 | 0 | 0.0009200381 | 0.0009200381 | 0.0009200381 | 0.0009200381 | 0.0009200381 | 0.0009200381 | 0.0009200381 | 0.0009200381 | 0.0009200381 | 0.0009200381 | 0.0009200381 | 0.0009200381 | 0.0009200381 | 0.0009200381 | 0.0009200381 | 0.0009200381 | 0.0009200381 | 0.0009200381 | 0.0009200381 | 0.0009200381 | 0.0009200381 | 0.0009200381 | 0.0009200381 | 0.0009200381 | 0.0009200381 | 0.0009200381 | 0.0009200381 | 0.0009200381 | 0.0009200381 | 0.0009200381 | 0.0009200381 | 0.0009200381 | 0.0009200381 | 0.0009200381 | 0.0009200381 | 0.0009200381 | 0.0009200381 | 0.0009200381 | 0.0009200381 | 0.0009200381 | 0.0009200381 | 0.0009200381 | 0.0009200381 | 0.0009200381 | 0.0009200381 | 0.0009200381 | 0 | 0 | 0 | 0 | 0 | 0 | 0 | 0 | 0
1234 | 662.2577 | 0.0008848537 | 30 | 647 | -587 | 0 | 0 | 0 | 0 | 0 | 0 | 0 | 0 | 0 | 0 | 0 | 0.0008848537 | 0.0008848537 | 0.0008848537 | 0.0008848537 | 0.0008848537 | 0.0008848537 | 0.0008848537 | 0.0008848537 | 0.0008848537 | 0.0008848537 | 0.0008848537 | 0.0008848537 | 0.0008848537 | 0.0008848537 | 0.0008848537 | 0.0008848537 | 0.0008848537 | 0.0008848537 | 0.0008848537 | 0.0008848537 | 0.0008848537 | 0.0008848537 | 0.0008848537 | 0.0008848537 | 0.0008848537 | 0.0008848537 | 0.0008848537 | 0.0008848537 | 0.0008848537 | 0.0008848537 | 0.0008848537 | 0.0008848537 | 0.0008848537 | 0.0008848537 | 0.0008848537 | 0.0008848537 | 0.0008848537 | 0.0008848537 | 0.0008848537 | 0.0008848537 | 0.0008848537 | 0.0008848537 | 0.0008848537 | 0.0008848537 | 0.0008848537 | 0.0008848537 | 0 | 0 | 0 | 0 | 0 | 0 | 0 | 0
1234 | 682.6576 | 0.0009121104 | 40 | 657 | -577 | 0 | 0 | 0 | 0 | 0 | 0 | 0 | 0 | 0 | 0 | 0 | 0.0009121104 | 0.0009121104 | 0.0009121104 | 0.0009121104 | 0.0009121104 | 0.0009121104 | 0.0009121104 | 0.0009121104 | 0.0009121104 | 0.0009121104 | 0.0009121104 | 0.0009121104 | 0.0009121104 | 0.0009121104 | 0.0009121104 | 0.0009121104 | 0.0009121104 | 0.0009121104 | 0.0009121104 | 0.0009121104 | 0.0009121104 | 0.0009121104 | 0.0009121104 | 0.0009121104 | 0.0009121104 | 0.0009121104 | 0.0009121104 | 0.0009121104 | 0.0009121104 | 0.0009121104 | 0.0009121104 | 0.0009121104 | 0.0009121104 | 0.0009121104 | 0.0009121104 | 0.0009121104 | 0.0009121104 | 0.0009121104 | 0.0009121104 | 0.0009121104 | 0.0009121104 | 0.0009121104 | 0.0009121104 | 0.0009121104 | 0.0009121104 | 0.0009121104 | 0 | 0 | 0 | 0 | 0 | 0 | 0 | 0
1234 | 666.9009 | 0.0008910576 | 47 | 664 | -570 | 0 | 0 | 0 | 0 | 0 | 0 | 0 | 0 | 0 | 0 | 0 | 0.0008910576 | 0.0008910576 | 0.0008910576 | 0.0008910576 | 0.0008910576 | 0.0008910576 | 0.0008910576 | 0.0008910576 | 0.0008910576 | 0.0008910576 | 0.0008910576 | 0.0008910576 | 0.0008910576 | 0.0008910576 | 0.0008910576 | 0.0008910576 | 0.0008910576 | 0.0008910576 | 0.0008910576 | 0.0008910576 | 0.0008910576 | 0.0008910576 | 0.0008910576 | 0.0008910576 | 0.0008910576 | 0.0008910576 | 0.0008910576 | 0.0008910576 | 0.0008910576 | 0.0008910576 | 0.0008910576 | 0.0008910576 | 0.0008910576 | 0.0008910576 | 0.0008910576 | 0.0008910576 | 0.0008910576 | 0.0008910576 | 0.0008910576 | 0.0008910576 | 0.0008910576 | 0.0008910576 | 0.0008910576 | 0.0008910576 | 0.0008910576 | 0.0008910576 | 0 | 0 | 0 | 0 | 0 | 0 | 0 | 0
1234 | 675.861 | 0.0009030294 | 54 | 671 | -563 | 0 | 0 | 0 | 0 | 0 | 0 | 0 | 0 | 0 | 0 | 0 | 0.0009030294 | 0.0009030294 | 0.0009030294 | 0.0009030294 | 0.0009030294 | 0.0009030294 | 0.0009030294 | 0.0009030294 | 0.0009030294 | 0.0009030294 | 0.0009030294 | 0.0009030294 | 0.0009030294 | 0.0009030294 | 0.0009030294 | 0.0009030294 | 0.0009030294 | 0.0009030294 | 0.0009030294 | 0.0009030294 | 0.0009030294 | 0.0009030294 | 0.0009030294 | 0.0009030294 | 0.0009030294 | 0.0009030294 | 0.0009030294 | 0.0009030294 | 0.0009030294 | 0.0009030294 | 0.0009030294 | 0.0009030294 | 0.0009030294 | 0.0009030294 | 0.0009030294 | 0.0009030294 | 0.0009030294 | 0.0009030294 | 0.0009030294 | 0.0009030294 | 0.0009030294 | 0.0009030294 | 0.0009030294 | 0.0009030294 | 0.0009030294 | 0.0009030294 | 0.0009030294 | 0 | 0 | 0 | 0 | 0 | 0 | 0
1234 | 646.2965 | 0.0008635278 | 61 | 678 | -556 | 0 | 0 | 0 | 0 | 0 | 0 | 0 | 0 | 0 | 0 | 0 | 0 | 0.0008635278 | 0.0008635278 | 0.0008635278 | 0.0008635278 | 0.0008635278 | 0.0008635278 | 0.0008635278 | 0.0008635278 | 0.0008635278 | 0.0008635278 | 0.0008635278 | 0.0008635278 | 0.0008635278 | 0.0008635278 | 0.0008635278 | 0.0008635278 | 0.0008635278 | 0.0008635278 | 0.0008635278 | 0.0008635278 | 0.0008635278 | 0.0008635278 | 0.0008635278 | 0.0008635278 | 0.0008635278 | 0.0008635278 | 0.0008635278 | 0.0008635278 | 0.0008635278 | 0.0008635278 | 0.0008635278 | 0.0008635278 | 0.0008635278 | 0.0008635278 | 0.0008635278 | 0.0008635278 | 0.0008635278 | 0.0008635278 | 0.0008635278 | 0.0008635278 | 0.0008635278 | 0.0008635278 | 0.0008635278 | 0.0008635278 | 0.0008635278 | 0.0008635278 | 0 | 0 | 0 | 0 | 0 | 0 | 0
1234 | 676.8139 | 0.0009043025 | 68 | 685 | -549 | 0 | 0 | 0 | 0 | 0 | 0 | 0 | 0 | 0 | 0 | 0 | 0 | 0.0009043025 | 0.0009043025 | 0.0009043025 | 0.0009043025 | 0.0009043025 | 0.0009043025 | 0.0009043025 | 0.0009043025 | 0.0009043025 | 0.0009043025 | 0.0009043025 | 0.0009043025 | 0.0009043025 | 0.0009043025 | 0.0009043025 | 0.0009043025 | 0.0009043025 | 0.0009043025 | 0.0009043025 | 0.0009043025 | 0.0009043025 | 0.0009043025 | 0.0009043025 | 0.0009043025 | 0.0009043025 | 0.0009043025 | 0.0009043025 | 0.0009043025 | 0.0009043025 | 0.0009043025 | 0.0009043025 | 0.0009043025 | 0.0009043025 | 0.0009043025 | 0.0009043025 | 0.0009043025 | 0.0009043025 | 0.0009043025 | 0.0009043025 | 0.0009043025 | 0.0009043025 | 0.0009043025 | 0.0009043025 | 0.0009043025 | 0.0009043025 | 0.0009043025 | 0 | 0 | 0 | 0 | 0 | 0 | 0
1234 | 641.127 | 0.0008566206 | 75 | 692 | -542 | 0 | 0 | 0 | 0 | 0 | 0 | 0 | 0 | 0 | 0 | 0 | 0 | 0.0008566206 | 0.0008566206 | 0.0008566206 | 0.0008566206 | 0.0008566206 | 0.0008566206 | 0.0008566206 | 0.0008566206 | 0.0008566206 | 0.0008566206 | 0.0008566206 | 0.0008566206 | 0.0008566206 | 0.0008566206 | 0.0008566206 | 0.0008566206 | 0.0008566206 | 0.0008566206 | 0.0008566206 | 0.0008566206 | 0.0008566206 | 0.0008566206 | 0.0008566206 | 0.0008566206 | 0.0008566206 | 0.0008566206 | 0.0008566206 | 0.0008566206 | 0.0008566206 | 0.0008566206 | 0.0008566206 | 0.0008566206 | 0.0008566206 | 0.0008566206 | 0.0008566206 | 0.0008566206 | 0.0008566206 | 0.0008566206 | 0.0008566206 | 0.0008566206 | 0.0008566206 | 0.0008566206 | 0.0008566206 | 0.0008566206 | 0.0008566206 | 0.0008566206 | 0 | 0 | 0 | 0 | 0 | 0 | 0
1234 | 854.6497 | 0.001141912 | 68 | 685 | -549 | 0 | 0 | 0 | 0 | 0 | 0 | 0 | 0 | 0 | 0 | 0 | 0 | 0.001141912 | 0.001141912 | 0.001141912 | 0.001141912 | 0.001141912 | 0.001141912 | 0.001141912 | 0.001141912 | 0.001141912 | 0.001141912 | 0.001141912 | 0.001141912 | 0.001141912 | 0.001141912 | 0.001141912 | 0.001141912 | 0.001141912 | 0.001141912 | 0.001141912 | 0.001141912 | 0.001141912 | 0.001141912 | 0.001141912 | 0.001141912 | 0.001141912 | 0.001141912 | 0.001141912 | 0.001141912 | 0.001141912 | 0.001141912 | 0.001141912 | 0.001141912 | 0.001141912 | 0.001141912 | 0.001141912 | 0.001141912 | 0.001141912 | 0.001141912 | 0.001141912 | 0.001141912 | 0.001141912 | 0.001141912 | 0.001141912 | 0.001141912 | 0.001141912 | 0.001141912 | 0 | 0 | 0 | 0 | 0 | 0 | 0
1234 | 519.9472 | 0.0006947102 | 61 | 678 | -556 | 0 | 0 | 0 | 0 | 0 | 0 | 0 | 0 | 0 | 0 | 0 | 0 | 0.0006947102 | 0.0006947102 | 0.0006947102 | 0.0006947102 | 0.0006947102 | 0.0006947102 | 0.0006947102 | 0.0006947102 | 0.0006947102 | 0.0006947102 | 0.0006947102 | 0.0006947102 | 0.0006947102 | 0.0006947102 | 0.0006947102 | 0.0006947102 | 0.0006947102 | 0.0006947102 | 0.0006947102 | 0.0006947102 | 0.0006947102 | 0.0006947102 | 0.0006947102 | 0.0006947102 | 0.0006947102 | 0.0006947102 | 0.0006947102 | 0.0006947102 | 0.0006947102 | 0.0006947102 | 0.0006947102 | 0.0006947102 | 0.0006947102 | 0.0006947102 | 0.0006947102 | 0.0006947102 | 0.0006947102 | 0.0006947102 | 0.0006947102 | 0.0006947102 | 0.0006947102 | 0.0006947102 | 0.0006947102 | 0.0006947102 | 0.0006947102 | 0.0006947102 | 0 | 0 | 0 | 0 | 0 | 0 | 0
1229 | 717.4133 | 0.000958548 | 54 | 668.5 | -560.5 | 0 | 0 | 0 | 0 | 0 | 0 | 0 | 0 | 0 | 0 | 0 | 0 | 0.000958548 | 0.000958548 | 0.000958548 | 0.000958548 | 0.000958548 | 0.000958548 | 0.000958548 | 0.000958548 | 0.000958548 | 0.000958548 | 0.000958548 | 0.000958548 | 0.000958548 | 0.000958548 | 0.000958548 | 0.000958548 | 0.000958548 | 0.000958548 | 0.000958548 | 0.000958548 | 0.000958548 | 0.000958548 | 0.000958548 | 0.000958548 | 0.000958548 | 0.000958548 | 0.000958548 | 0.000958548 | 0.000958548 | 0.000958548 | 0.000958548 | 0.000958548 | 0.000958548 | 0.000958548 | 0.000958548 | 0.000958548 | 0.000958548 | 0.000958548 | 0.000958548 | 0.000958548 | 0.000958548 | 0.000958548 | 0.000958548 | 0.000958548 | 0.000958548 | 0.000958548 | 0 | 0 | 0 | 0 | 0 | 0 | 0
1229 | 694.8885 | 0.0009284523 | 47 | 661.5 | -567.5 | 0 | 0 | 0 | 0 | 0 | 0 | 0 | 0 | 0 | 0 | 0 | 0.0009284523 | 0.0009284523 | 0.0009284523 | 0.0009284523 | 0.0009284523 | 0.0009284523 | 0.0009284523 | 0.0009284523 | 0.0009284523 | 0.0009284523 | 0.0009284523 | 0.0009284523 | 0.0009284523 | 0.0009284523 | 0.0009284523 | 0.0009284523 | 0.0009284523 | 0.0009284523 | 0.0009284523 | 0.0009284523 | 0.0009284523 | 0.0009284523 | 0.0009284523 | 0.0009284523 | 0.0009284523 | 0.0009284523 | 0.0009284523 | 0.0009284523 | 0.0009284523 | 0.0009284523 | 0.0009284523 | 0.0009284523 | 0.0009284523 | 0.0009284523 | 0.0009284523 | 0.0009284523 | 0.0009284523 | 0.0009284523 | 0.0009284523 | 0.0009284523 | 0.0009284523 | 0.0009284523 | 0.0009284523 | 0.0009284523 | 0.0009284523 | 0.0009284523 | 0 | 0 | 0 | 0 | 0 | 0 | 0 | 0
1229 | 690.1803 | 0.0009221615 | 40 | 654.5 | -574.5 | 0 | 0 | 0 | 0 | 0 | 0 | 0 | 0 | 0 | 0 | 0 | 0.0009221615 | 0.0009221615 | 0.0009221615 | 0.0009221615 | 0.0009221615 | 0.0009221615 | 0.0009221615 | 0.0009221615 | 0.0009221615 | 0.0009221615 | 0.0009221615 | 0.0009221615 | 0.0009221615 | 0.0009221615 | 0.0009221615 | 0.0009221615 | 0.0009221615 | 0.0009221615 | 0.0009221615 | 0.0009221615 | 0.0009221615 | 0.0009221615 | 0.0009221615 | 0.0009221615 | 0.0009221615 | 0.0009221615 | 0.0009221615 | 0.0009221615 | 0.0009221615 | 0.0009221615 | 0.0009221615 | 0.0009221615 | 0.0009221615 | 0.0009221615 | 0.0009221615 | 0.0009221615 | 0.0009221615 | 0.0009221615 | 0.0009221615 | 0.0009221615 | 0.0009221615 | 0.0009221615 | 0.0009221615 | 0.0009221615 | 0.0009221615 | 0.0009221615 | 0 | 0 | 0 | 0 | 0 | 0 | 0 | 0
1229 | 685.5008 | 0.0009159093 | 30 | 644.5 | -584.5 | 0 | 0 | 0 | 0 | 0 | 0 | 0 | 0 | 0 | 0 | 0 | 0.0009159093 | 0.0009159093 | 0.0009159093 | 0.0009159093 | 0.0009159093 | 0.0009159093 | 0.0009159093 | 0.0009159093 | 0.0009159093 | 0.0009159093 | 0.0009159093 | 0.0009159093 | 0.0009159093 | 0.0009159093 | 0.0009159093 | 0.0009159093 | 0.0009159093 | 0.0009159093 | 0.0009159093 | 0.0009159093 | 0.0009159093 | 0.0009159093 | 0.0009159093 | 0.0009159093 | 0.0009159093 | 0.0009159093 | 0.0009159093 | 0.0009159093 | 0.0009159093 | 0.0009159093 | 0.0009159093 | 0.0009159093 | 0.0009159093 | 0.0009159093 | 0.0009159093 | 0.0009159093 | 0.0009159093 | 0.0009159093 | 0.0009159093 | 0.0009159093 | 0.0009159093 | 0.0009159093 | 0.0009159093 | 0.0009159093 | 0.0009159093 | 0.0009159093 | 0 | 0 | 0 | 0 | 0 | 0 | 0 | 0
1229 | 688.8162 | 0.000920339 | 20 | 634.5 | -594.5 | 0 | 0 | 0 | 0 | 0 | 0 | 0 | 0 | 0 | 0 | 0.000920339 | 0.000920339 | 0.000920339 | 0.000920339 | 0.000920339 | 0.000920339 | 0.000920339 | 0.000920339 | 0.000920339 | 0.000920339 | 0.000920339 | 0.000920339 | 0.000920339 | 0.000920339 | 0.000920339 | 0.000920339 | 0.000920339 | 0.000920339 | 0.000920339 | 0.000920339 | 0.000920339 | 0.000920339 | 0.000920339 | 0.000920339 | 0.000920339 | 0.000920339 | 0.000920339 | 0.000920339 | 0.000920339 | 0.000920339 | 0.000920339 | 0.000920339 | 0.000920339 | 0.000920339 | 0.000920339 | 0.000920339 | 0.000920339 | 0.000920339 | 0.000920339 | 0.000920339 | 0.000920339 | 0.000920339 | 0.000920339 | 0.000920339 | 0.000920339 | 0.000920339 | 0 | 0 | 0 | 0 | 0 | 0 | 0 | 0 | 0
1229 | 955.8462 | 0.001277122 | 10 | 624.5 | -604.5 | 0 | 0 | 0 | 0 | 0 | 0 | 0 | 0 | 0 | 0 | 0.001277122 | 0.001277122 | 0.001277122 | 0.001277122 | 0.001277122 | 0.001277122 | 0.001277122 | 0.001277122 | 0.001277122 | 0.001277122 | 0.001277122 | 0.001277122 | 0.001277122 | 0.001277122 | 0.001277122 | 0.001277122 | 0.001277122 | 0.001277122 | 0.001277122 | 0.001277122 | 0.001277122 | 0.001277122 | 0.001277122 | 0.001277122 | 0.001277122 | 0.001277122 | 0.001277122 | 0.001277122 | 0.001277122 | 0.001277122 | 0.001277122 | 0.001277122 | 0.001277122 | 0.001277122 | 0.001277122 | 0.001277122 | 0.001277122 | 0.001277122 | 0.001277122 | 0.001277122 | 0.001277122 | 0.001277122 | 0.001277122 | 0.001277122 | 0.001277122 | 0.001277122 | 0 | 0 | 0 | 0 | 0 | 0 | 0 | 0 | 0
1229 | 896.5989 | 0.001197961 | 0 | 614.5 | -614.5 | 0 | 0 | 0 | 0 | 0 | 0 | 0 | 0 | 0 | 0 | 0.001197961 | 0.001197961 | 0.001197961 | 0.001197961 | 0.001197961 | 0.001197961 | 0.001197961 | 0.001197961 | 0.001197961 | 0.001197961 | 0.001197961 | 0.001197961 | 0.001197961 | 0.001197961 | 0.001197961 | 0.001197961 | 0.001197961 | 0.001197961 | 0.001197961 | 0.001197961 | 0.001197961 | 0.001197961 | 0.001197961 | 0.001197961 | 0.001197961 | 0.001197961 | 0.001197961 | 0.001197961 | 0.001197961 | 0.001197961 | 0.001197961 | 0.001197961 | 0.001197961 | 0.001197961 | 0.001197961 | 0.001197961 | 0.001197961 | 0.001197961 | 0.001197961 | 0.001197961 | 0.001197961 | 0.001197961 | 0.001197961 | 0.001197961 | 0.001197961 | 0 | 0 | 0 | 0 | 0 | 0 | 0 | 0 | 0 | 0
1229 | 922.9643 | 0.001233188 | -10 | 604.5 | -624.5 | 0 | 0 | 0 | 0 | 0 | 0 | 0 | 0 | 0 | 0.001233188 | 0.001233188 | 0.001233188 | 0.001233188 | 0.001233188 | 0.001233188 | 0.001233188 | 0.001233188 | 0.001233188 | 0.001233188 | 0.001233188 | 0.001233188 | 0.001233188 | 0.001233188 | 0.001233188 | 0.001233188 | 0.001233188 | 0.001233188 | 0.001233188 | 0.001233188 | 0.001233188 | 0.001233188 | 0.001233188 | 0.001233188 | 0.001233188 | 0.001233188 | 0.001233188 | 0.001233188 | 0.001233188 | 0.001233188 | 0.001233188 | 0.001233188 | 0.001233188 | 0.001233188 | 0.001233188 | 0.001233188 | 0.001233188 | 0.001233188 | 0.001233188 | 0.001233188 | 0.001233188 | 0.001233188 | 0.001233188 | 0.001233188 | 0.001233188 | 0.001233188 | 0 | 0 | 0 | 0 | 0 | 0 | 0 | 0 | 0 | 0
1207 | 893.7198 | 0.001194114 | -20 | 583.5 | -623.5 | 0 | 0 | 0 | 0 | 0 | 0 | 0 | 0 | 0 | 0.001194114 | 0.001194114 | 0.001194114 | 0.001194114 | 0.001194114 | 0.001194114 | 0.001194114 | 0.001194114 | 0.001194114 | 0.001194114 | 0.001194114 | 0.001194114 | 0.001194114 | 0.001194114 | 0.001194114 | 0.001194114 | 0.001194114 | 0.001194114 | 0.001194114 | 0.001194114 | 0.001194114 | 0.001194114 | 0.001194114 | 0.001194114 | 0.001194114 | 0.001194114 | 0.001194114 | 0.001194114 | 0.001194114 | 0.001194114 | 0.001194114 | 0.001194114 | 0.001194114 | 0.001194114 | 0.001194114 | 0.001194114 | 0.001194114 | 0.001194114 | 0.001194114 | 0.001194114 | 0.001194114 | 0.001194114 | 0.001194114 | 0.001194114 | 0.001194114 | 0 | 0 | 0 | 0 | 0 | 0 | 0 | 0 | 0 | 0 | 0
1143 | 831.2123 | 0.001110597 | -30 | 541.5 | -601.5 | 0 | 0 | 0 | 0 | 0 | 0 | 0 | 0 | 0 | 0 | 0.001110597 | 0.001110597 | 0.001110597 | 0.001110597 | 0.001110597 | 0.001110597 | 0.001110597 | 0.001110597 | 0.001110597 | 0.001110597 | 0.001110597 | 0.001110597 | 0.001110597 | 0.001110597 | 0.001110597 | 0.001110597 | 0.001110597 | 0.001110597 | 0.001110597 | 0.001110597 | 0.001110597 | 0.001110597 | 0.001110597 | 0.001110597 | 0.001110597 | 0.001110597 | 0.001110597 | 0.001110597 | 0.001110597 | 0.001110597 | 0.001110597 | 0.001110597 | 0.001110597 | 0.001110597 | 0.001110597 | 0.001110597 | 0.001110597 | 0.001110597 | 0.001110597 | 0.001110597 | 0.001110597 | 0.001110597 | 0.001110597 | 0 | 0 | 0 | 0 | 0 | 0 | 0 | 0 | 0 | 0 | 0 | 0
1140 | 744.9293 | 0.0009953126 | -40 | 530 | -610 | 0 | 0 | 0 | 0 | 0 | 0 | 0 | 0 | 0 | 0 | 0.0009953126 | 0.0009953126 | 0.0009953126 | 0.0009953126 | 0.0009953126 | 0.0009953126 | 0.0009953126 | 0.0009953126 | 0.0009953126 | 0.0009953126 | 0.0009953126 | 0.0009953126 | 0.0009953126 | 0.0009953126 | 0.0009953126 | 0.0009953126 | 0.0009953126 | 0.0009953126 | 0.0009953126 | 0.0009953126 | 0.0009953126 | 0.0009953126 | 0.0009953126 | 0.0009953126 | 0.0009953126 | 0.0009953126 | 0.0009953126 | 0.0009953126 | 0.0009953126 | 0.0009953126 | 0.0009953126 | 0.0009953126 | 0.0009953126 | 0.0009953126 | 0.0009953126 | 0.0009953126 | 0.0009953126 | 0.0009953126 | 0.0009953126 | 0.0009953126 | 0.0009953126 | 0.0009953126 | 0 | 0 | 0 | 0 | 0 | 0 | 0 | 0 | 0 | 0 | 0 | 0 | 0
1140 | 757.496 | 0.001012103 | -47 | 523 | -617 | 0 | 0 | 0 | 0 | 0 | 0 | 0 | 0 | 0 | 0.001012103 | 0.001012103 | 0.001012103 | 0.001012103 | 0.001012103 | 0.001012103 | 0.001012103 | 0.001012103 | 0.001012103 | 0.001012103 | 0.001012103 | 0.001012103 | 0.001012103 | 0.001012103 | 0.001012103 | 0.001012103 | 0.001012103 | 0.001012103 | 0.001012103 | 0.001012103 | 0.001012103 | 0.001012103 | 0.001012103 | 0.001012103 | 0.001012103 | 0.001012103 | 0.001012103 | 0.001012103 | 0.001012103 | 0.001012103 | 0.001012103 | 0.001012103 | 0.001012103 | 0.001012103 | 0.001012103 | 0.001012103 | 0.001012103 | 0.001012103 | 0.001012103 | 0.001012103 | 0.001012103 | 0.001012103 | 0.001012103 | 0 | 0 | 0 | 0 | 0 | 0 | 0 | 0 | 0 | 0 | 0 | 0 | 0
1140 | 771.3461 | 0.001030609 | -54 | 516 | -624 | 0 | 0 | 0 | 0 | 0 | 0 | 0 | 0 | 0 | 0.001030609 | 0.001030609 | 0.001030609 | 0.001030609 | 0.001030609 | 0.001030609 | 0.001030609 | 0.001030609 | 0.001030609 | 0.001030609 | 0.001030609 | 0.001030609 | 0.001030609 | 0.001030609 | 0.001030609 | 0.001030609 | 0.001030609 | 0.001030609 | 0.001030609 | 0.001030609 | 0.001030609 | 0.001030609 | 0.001030609 | 0.001030609 | 0.001030609 | 0.001030609 | 0.001030609 | 0.001030609 | 0.001030609 | 0.001030609 | 0.001030609 | 0.001030609 | 0.001030609 | 0.001030609 | 0.001030609 | 0.001030609 | 0.001030609 | 0.001030609 | 0.001030609 | 0.001030609 | 0.001030609 | 0.001030609 | 0.001030609 | 0 | 0 | 0 | 0 | 0 | 0 | 0 | 0 | 0 | 0 | 0 | 0 | 0
1140 | 742.5624 | 0.0009921502 | -61 | 509 | -631 | 0 | 0 | 0 | 0 | 0 | 0 | 0 | 0 | 0 | 0.0009921502 | 0.0009921502 | 0.0009921502 | 0.0009921502 | 0.0009921502 | 0.0009921502 | 0.0009921502 | 0.0009921502 | 0.0009921502 | 0.0009921502 | 0.0009921502 | 0.0009921502 | 0.0009921502 | 0.0009921502 | 0.0009921502 | 0.0009921502 | 0.0009921502 | 0.0009921502 | 0.0009921502 | 0.0009921502 | 0.0009921502 | 0.0009921502 | 0.0009921502 | 0.0009921502 | 0.0009921502 | 0.0009921502 | 0.0009921502 | 0.0009921502 | 0.0009921502 | 0.0009921502 | 0.0009921502 | 0.0009921502 | 0.0009921502 | 0.0009921502 | 0.0009921502 | 0.0009921502 | 0.0009921502 | 0.0009921502 | 0.0009921502 | 0.0009921502 | 0.0009921502 | 0.0009921502 | 0.0009921502 | 0 | 0 | 0 | 0 | 0 | 0 | 0 | 0 | 0 | 0 | 0 | 0 | 0
1140 | 651.6517 | 0.0008706829 | -68 | 502 | -638 | 0 | 0 | 0 | 0 | 0 | 0 | 0 | 0 | 0 | 0.0008706829 | 0.0008706829 | 0.0008706829 | 0.0008706829 | 0.0008706829 | 0.0008706829 | 0.0008706829 | 0.0008706829 | 0.0008706829 | 0.0008706829 | 0.0008706829 | 0.0008706829 | 0.0008706829 | 0.0008706829 | 0.0008706829 | 0.0008706829 | 0.0008706829 | 0.0008706829 | 0.0008706829 | 0.0008706829 | 0.0008706829 | 0.0008706829 | 0.0008706829 | 0.0008706829 | 0.0008706829 | 0.0008706829 | 0.0008706829 | 0.0008706829 | 0.0008706829 | 0.0008706829 | 0.0008706829 | 0.0008706829 | 0.0008706829 | 0.0008706829 | 0.0008706829 | 0.0008706829 | 0.0008706829 | 0.0008706829 | 0.0008706829 | 0.0008706829 | 0.0008706829 | 0.0008706829 | 0 | 0 | 0 | 0 | 0 | 0 | 0 | 0 | 0 | 0 | 0 | 0 | 0 | 0
1140 | 669.3391 | 0.0008943153 | -75 | 495 | -645 | 0 | 0 | 0 | 0 | 0 | 0 | 0 | 0 | 0.0008943153 | 0.0008943153 | 0.0008943153 | 0.0008943153 | 0.0008943153 | 0.0008943153 | 0.0008943153 | 0.0008943153 | 0.0008943153 | 0.0008943153 | 0.0008943153 | 0.0008943153 | 0.0008943153 | 0.0008943153 | 0.0008943153 | 0.0008943153 | 0.0008943153 | 0.0008943153 | 0.0008943153 | 0.0008943153 | 0.0008943153 | 0.0008943153 | 0.0008943153 | 0.0008943153 | 0.0008943153 | 0.0008943153 | 0.0008943153 | 0.0008943153 | 0.0008943153 | 0.0008943153 | 0.0008943153 | 0.0008943153 | 0.0008943153 | 0.0008943153 | 0.0008943153 | 0.0008943153 | 0.0008943153 | 0.0008943153 | 0.0008943153 | 0.0008943153 | 0.0008943153 | 0.0008943153 | 0.0008943153 | 0 | 0 | 0 | 0 | 0 | 0 | 0 | 0 | 0 | 0 | 0 | 0 | 0 | 0
1140 | 708.7025 | 0.0009469094 | -68 | 502 | -638 | 0 | 0 | 0 | 0 | 0 | 0 | 0 | 0 | 0 | 0.0009469094 | 0.0009469094 | 0.0009469094 | 0.0009469094 | 0.0009469094 | 0.0009469094 | 0.0009469094 | 0.0009469094 | 0.0009469094 | 0.0009469094 | 0.0009469094 | 0.0009469094 | 0.0009469094 | 0.0009469094 | 0.0009469094 | 0.0009469094 | 0.0009469094 | 0.0009469094 | 0.0009469094 | 0.0009469094 | 0.0009469094 | 0.0009469094 | 0.0009469094 | 0.0009469094 | 0.0009469094 | 0.0009469094 | 0.0009469094 | 0.0009469094 | 0.0009469094 | 0.0009469094 | 0.0009469094 | 0.0009469094 | 0.0009469094 | 0.0009469094 | 0.0009469094 | 0.0009469094 | 0.0009469094 | 0.0009469094 | 0.0009469094 | 0.0009469094 | 0.0009469094 | 0.0009469094 | 0 | 0 | 0 | 0 | 0 | 0 | 0 | 0 | 0 | 0 | 0 | 0 | 0 | 0
1140 | 655.5637 | 0.0008759097 | -61 | 509 | -631 | 0 | 0 | 0 | 0 | 0 | 0 | 0 | 0 | 0 | 0.0008759097 | 0.0008759097 | 0.0008759097 | 0.0008759097 | 0.0008759097 | 0.0008759097 | 0.0008759097 | 0.0008759097 | 0.0008759097 | 0.0008759097 | 0.0008759097 | 0.0008759097 | 0.0008759097 | 0.0008759097 | 0.0008759097 | 0.0008759097 | 0.0008759097 | 0.0008759097 | 0.0008759097 | 0.0008759097 | 0.0008759097 | 0.0008759097 | 0.0008759097 | 0.0008759097 | 0.0008759097 | 0.0008759097 | 0.0008759097 | 0.0008759097 | 0.0008759097 | 0.0008759097 | 0.0008759097 | 0.0008759097 | 0.0008759097 | 0.0008759097 | 0.0008759097 | 0.0008759097 | 0.0008759097 | 0.0008759097 | 0.0008759097 | 0.0008759097 | 0.0008759097 | 0.0008759097 | 0.0008759097 | 0 | 0 | 0 | 0 | 0 | 0 | 0 | 0 | 0 | 0 | 0 | 0 | 0
1140 | 790.7266 | 0.001056503 | -54 | 516 | -624 | 0 | 0 | 0 | 0 | 0 | 0 | 0 | 0 | 0 | 0.001056503 | 0.001056503 | 0.001056503 | 0.001056503 | 0.001056503 | 0.001056503 | 0.001056503 | 0.001056503 | 0.001056503 | 0.001056503 | 0.001056503 | 0.001056503 | 0.001056503 | 0.001056503 | 0.001056503 | 0.001056503 | 0.001056503 | 0.001056503 | 0.001056503 | 0.001056503 | 0.001056503 | 0.001056503 | 0.001056503 | 0.001056503 | 0.001056503 | 0.001056503 | 0.001056503 | 0.001056503 | 0.001056503 | 0.001056503 | 0.001056503 | 0.001056503 | 0.001056503 | 0.001056503 | 0.001056503 | 0.001056503 | 0.001056503 | 0.001056503 | 0.001056503 | 0.001056503 | 0.001056503 | 0.001056503 | 0.001056503 | 0 | 0 | 0 | 0 | 0 | 0 | 0 | 0 | 0 | 0 | 0 | 0 | 0
1140 | 733.5719 | 0.0009801379 | -47 | 523 | -617 | 0 | 0 | 0 | 0 | 0 | 0 | 0 | 0 | 0 | 0.0009801379 | 0.0009801379 | 0.0009801379 | 0.0009801379 | 0.0009801379 | 0.0009801379 | 0.0009801379 | 0.0009801379 | 0.0009801379 | 0.0009801379 | 0.0009801379 | 0.0009801379 | 0.0009801379 | 0.0009801379 | 0.0009801379 | 0.0009801379 | 0.0009801379 | 0.0009801379 | 0.0009801379 | 0.0009801379 | 0.0009801379 | 0.0009801379 | 0.0009801379 | 0.0009801379 | 0.0009801379 | 0.0009801379 | 0.0009801379 | 0.0009801379 | 0.0009801379 | 0.0009801379 | 0.0009801379 | 0.0009801379 | 0.0009801379 | 0.0009801379 | 0.0009801379 | 0.0009801379 | 0.0009801379 | 0.0009801379 | 0.0009801379 | 0.0009801379 | 0.0009801379 | 0.0009801379 | 0.0009801379 | 0 | 0 | 0 | 0 | 0 | 0 | 0 | 0 | 0 | 0 | 0 | 0 | 0
1140 | 649.613 | 0.000867959 | -40 | 530 | -610 | 0 | 0 | 0 | 0 | 0 | 0 | 0 | 0 | 0 | 0 | 0.000867959 | 0.000867959 | 0.000867959 | 0.000867959 | 0.000867959 | 0.000867959 | 0.000867959 | 0.000867959 | 0.000867959 | 0.000867959 | 0.000867959 | 0.000867959 | 0.000867959 | 0.000867959 | 0.000867959 | 0.000867959 | 0.000867959 | 0.000867959 | 0.000867959 | 0.000867959 | 0.000867959 | 0.000867959 | 0.000867959 | 0.000867959 | 0.000867959 | 0.000867959 | 0.000867959 | 0.000867959 | 0.000867959 | 0.000867959 | 0.000867959 | 0.000867959 | 0.000867959 | 0.000867959 | 0.000867959 | 0.000867959 | 0.000867959 | 0.000867959 | 0.000867959 | 0.000867959 | 0.000867959 | 0.000867959 | 0 | 0 | 0 | 0 | 0 | 0 | 0 | 0 | 0 | 0 | 0 | 0 | 0
1140 | 627.3448 | 0.000838206 | -30 | 540 | -600 | 0 | 0 | 0 | 0 | 0 | 0 | 0 | 0 | 0 | 0 | 0.000838206 | 0.000838206 | 0.000838206 | 0.000838206 | 0.000838206 | 0.000838206 | 0.000838206 | 0.000838206 | 0.000838206 | 0.000838206 | 0.000838206 | 0.000838206 | 0.000838206 | 0.000838206 | 0.000838206 | 0.000838206 | 0.000838206 | 0.000838206 | 0.000838206 | 0.000838206 | 0.000838206 | 0.000838206 | 0.000838206 | 0.000838206 | 0.000838206 | 0.000838206 | 0.000838206 | 0.000838206 | 0.000838206 | 0.000838206 | 0.000838206 | 0.000838206 | 0.000838206 | 0.000838206 | 0.000838206 | 0.000838206 | 0.000838206 | 0.000838206 | 0.000838206 | 0.000838206 | 0.000838206 | 0.000838206 | 0.000838206 | 0 | 0 | 0 | 0 | 0 | 0 | 0 | 0 | 0 | 0 | 0 | 0
1140 | 743.6605 | 0.0009936173 | -20 | 550 | -590 | 0 | 0 | 0 | 0 | 0 | 0 | 0 | 0 | 0 | 0 | 0.0009936173 | 0.0009936173 | 0.0009936173 | 0.0009936173 | 0.0009936173 | 0.0009936173 | 0.0009936173 | 0.0009936173 | 0.0009936173 | 0.0009936173 | 0.0009936173 | 0.0009936173 | 0.0009936173 | 0.0009936173 | 0.0009936173 | 0.0009936173 | 0.0009936173 | 0.0009936173 | 0.0009936173 | 0.0009936173 | 0.0009936173 | 0.0009936173 | 0.0009936173 | 0.0009936173 | 0.0009936173 | 0.0009936173 | 0.0009936173 | 0.0009936173 | 0.0009936173 | 0.0009936173 | 0.0009936173 | 0.0009936173 | 0.0009936173 | 0.0009936173 | 0.0009936173 | 0.0009936173 | 0.0009936173 | 0.0009936173 | 0.0009936173 | 0.0009936173 | 0.0009936173 | 0.0009936173 | 0.0009936173 | 0 | 0 | 0 | 0 | 0 | 0 | 0 | 0 | 0 | 0 | 0 | 0
1140 | 714.5185 | 0.0009546803 | -10 | 560 | -580 | 0 | 0 | 0 | 0 | 0 | 0 | 0 | 0 | 0 | 0 | 0 | 0.0009546803 | 0.0009546803 | 0.0009546803 | 0.0009546803 | 0.0009546803 | 0.0009546803 | 0.0009546803 | 0.0009546803 | 0.0009546803 | 0.0009546803 | 0.0009546803 | 0.0009546803 | 0.0009546803 | 0.0009546803 | 0.0009546803 | 0.0009546803 | 0.0009546803 | 0.0009546803 | 0.0009546803 | 0.0009546803 | 0.0009546803 | 0.0009546803 | 0.0009546803 | 0.0009546803 | 0.0009546803 | 0.0009546803 | 0.0009546803 | 0.0009546803 | 0.0009546803 | 0.0009546803 | 0.0009546803 | 0.0009546803 | 0.0009546803 | 0.0009546803 | 0.0009546803 | 0.0009546803 | 0.0009546803 | 0.0009546803 | 0.0009546803 | 0.0009546803 | 0.0009546803 | 0.0009546803 | 0 | 0 | 0 | 0 | 0 | 0 | 0 | 0 | 0 | 0 | 0 | 0
1140 | 783.9156 | 0.001047403 | 0 | 570 | -570 | 0 | 0 | 0 | 0 | 0 | 0 | 0 | 0 | 0 | 0 | 0 | 0.001047403 | 0.001047403 | 0.001047403 | 0.001047403 | 0.001047403 | 0.001047403 | 0.001047403 | 0.001047403 | 0.001047403 | 0.001047403 | 0.001047403 | 0.001047403 | 0.001047403 | 0.001047403 | 0.001047403 | 0.001047403 | 0.001047403 | 0.001047403 | 0.001047403 | 0.001047403 | 0.001047403 | 0.001047403 | 0.001047403 | 0.001047403 | 0.001047403 | 0.001047403 | 0.001047403 | 0.001047403 | 0.001047403 | 0.001047403 | 0.001047403 | 0.001047403 | 0.001047403 | 0.001047403 | 0.001047403 | 0.001047403 | 0.001047403 | 0.001047403 | 0.001047403 | 0.001047403 | 0.001047403 | 0.001047403 | 0.001047403 | 0 | 0 | 0 | 0 | 0 | 0 | 0 | 0 | 0 | 0 | 0
1140 | 760.5097 | 0.00101613 | 10 | 580 | -560 | 0 | 0 | 0 | 0 | 0 | 0 | 0 | 0 | 0 | 0 | 0 | 0 | 0.00101613 | 0.00101613 | 0.00101613 | 0.00101613 | 0.00101613 | 0.00101613 | 0.00101613 | 0.00101613 | 0.00101613 | 0.00101613 | 0.00101613 | 0.00101613 | 0.00101613 | 0.00101613 | 0.00101613 | 0.00101613 | 0.00101613 | 0.00101613 | 0.00101613 | 0.00101613 | 0.00101613 | 0.00101613 | 0.00101613 | 0.00101613 | 0.00101613 | 0.00101613 | 0.00101613 | 0.00101613 | 0.00101613 | 0.00101613 | 0.00101613 | 0.00101613 | 0.00101613 | 0.00101613 | 0.00101613 | 0.00101613 | 0.00101613 | 0.00101613 | 0.00101613 | 0.00101613 | 0.00101613 | 0.00101613 | 0 | 0 | 0 | 0 | 0 | 0 | 0 | 0 | 0 | 0 | 0
1140 | 719.4189 | 0.0009612277 | 20 | 590 | -550 | 0 | 0 | 0 | 0 | 0 | 0 | 0 | 0 | 0 | 0 | 0 | 0 | 0.0009612277 | 0.0009612277 | 0.0009612277 | 0.0009612277 | 0.0009612277 | 0.0009612277 | 0.0009612277 | 0.0009612277 | 0.0009612277 | 0.0009612277 | 0.0009612277 | 0.0009612277 | 0.0009612277 | 0.0009612277 | 0.0009612277 | 0.0009612277 | 0.0009612277 | 0.0009612277 | 0.0009612277 | 0.0009612277 | 0.0009612277 | 0.0009612277 | 0.0009612277 | 0.0009612277 | 0.0009612277 | 0.0009612277 | 0.0009612277 | 0.0009612277 | 0.0009612277 | 0.0009612277 | 0.0009612277 | 0.0009612277 | 0.0009612277 | 0.0009612277 | 0.0009612277 | 0.0009612277 | 0.0009612277 | 0.0009612277 | 0.0009612277 | 0.0009612277 | 0.0009612277 | 0.0009612277 | 0.0009612277 | 0 | 0 | 0 | 0 | 0 | 0 | 0 | 0 | 0 | 0
1140 | 839.9184 | 0.001122229 | 30 | 600 | -540 | 0 | 0 | 0 | 0 | 0 | 0 | 0 | 0 | 0 | 0 | 0 | 0 | 0.001122229 | 0.001122229 | 0.001122229 | 0.001122229 | 0.001122229 | 0.001122229 | 0.001122229 | 0.001122229 | 0.001122229 | 0.001122229 | 0.001122229 | 0.001122229 | 0.001122229 | 0.001122229 | 0.001122229 | 0.001122229 | 0.001122229 | 0.001122229 | 0.001122229 | 0.001122229 | 0.001122229 | 0.001122229 | 0.001122229 | 0.001122229 | 0.001122229 | 0.001122229 | 0.001122229 | 0.001122229 | 0.001122229 | 0.001122229 | 0.001122229 | 0.001122229 | 0.001122229 | 0.001122229 | 0.001122229 | 0.001122229 | 0.001122229 | 0.001122229 | 0.001122229 | 0.001122229 | 0.001122229 | 0.001122229 | 0.001122229 | 0 | 0 | 0 | 0 | 0 | 0 | 0 | 0 | 0 | 0
1140 | 753.5603 | 0.001006845 | 40 | 610 | -530 | 0 | 0 | 0 | 0 | 0 | 0 | 0 | 0 | 0 | 0 | 0 | 0 | 0 | 0.001006845 | 0.001006845 | 0.001006845 | 0.001006845 | 0.001006845 | 0.001006845 | 0.001006845 | 0.001006845 | 0.001006845 | 0.001006845 | 0.001006845 | 0.001006845 | 0.001006845 | 0.001006845 | 0.001006845 | 0.001006845 | 0.001006845 | 0.001006845 | 0.001006845 | 0.001006845 | 0.001006845 | 0.001006845 | 0.001006845 | 0.001006845 | 0.001006845 | 0.001006845 | 0.001006845 | 0.001006845 | 0.001006845 | 0.001006845 | 0.001006845 | 0.001006845 | 0.001006845 | 0.001006845 | 0.001006845 | 0.001006845 | 0.001006845 | 0.001006845 | 0.001006845 | 0.001006845 | 0.001006845 | 0.001006845 | 0 | 0 | 0 | 0 | 0 | 0 | 0 | 0 | 0 | 0
1140 | 721.4167 | 0.000963897 | 47 | 617 | -523 | 0 | 0 | 0 | 0 | 0 | 0 | 0 | 0 | 0 | 0 | 0 | 0 | 0 | 0.000963897 | 0.000963897 | 0.000963897 | 0.000963897 | 0.000963897 | 0.000963897 | 0.000963897 | 0.000963897 | 0.000963897 | 0.000963897 | 0.000963897 | 0.000963897 | 0.000963897 | 0.000963897 | 0.000963897 | 0.000963897 | 0.000963897 | 0.000963897 | 0.000963897 | 0.000963897 | 0.000963897 | 0.000963897 | 0.000963897 | 0.000963897 | 0.000963897 | 0.000963897 | 0.000963897 | 0.000963897 | 0.000963897 | 0.000963897 | 0.000963897 | 0.000963897 | 0.000963897 | 0.000963897 | 0.000963897 | 0.000963897 | 0.000963897 | 0.000963897 | 0.000963897 | 0.000963897 | 0.000963897 | 0.000963897 | 0.000963897 | 0 | 0 | 0 | 0 | 0 | 0 | 0 | 0 | 0
1140 | 793.8466 | 0.001060672 | 54 | 624 | -516 | 0 | 0 | 0 | 0 | 0 | 0 | 0 | 0 | 0 | 0 | 0 | 0 | 0 | 0.001060672 | 0.001060672 | 0.001060672 | 0.001060672 | 0.001060672 | 0.001060672 | 0.001060672 | 0.001060672 | 0.001060672 | 0.001060672 | 0.001060672 | 0.001060672 | 0.001060672 | 0.001060672 | 0.001060672 | 0.001060672 | 0.001060672 | 0.001060672 | 0.001060672 | 0.001060672 | 0.001060672 | 0.001060672 | 0.001060672 | 0.001060672 | 0.001060672 | 0.001060672 | 0.001060672 | 0.001060672 | 0.001060672 | 0.001060672 | 0.001060672 | 0.001060672 | 0.001060672 | 0.001060672 | 0.001060672 | 0.001060672 | 0.001060672 | 0.001060672 | 0.001060672 | 0.001060672 | 0.001060672 | 0.001060672 | 0.001060672 | 0 | 0 | 0 | 0 | 0 | 0 | 0 | 0 | 0
1140 | 733.8411 | 0.0009804975 | 61 | 631 | -509 | 0 | 0 | 0 | 0 | 0 | 0 | 0 | 0 | 0 | 0 | 0 | 0 | 0 | 0.0009804975 | 0.0009804975 | 0.0009804975 | 0.0009804975 | 0.0009804975 | 0.0009804975 | 0.0009804975 | 0.0009804975 | 0.0009804975 | 0.0009804975 | 0.0009804975 | 0.0009804975 | 0.0009804975 | 0.0009804975 | 0.0009804975 | 0.0009804975 | 0.0009804975 | 0.0009804975 | 0.0009804975 | 0.0009804975 | 0.0009804975 | 0.0009804975 | 0.0009804975 | 0.0009804975 | 0.0009804975 | 0.0009804975 | 0.0009804975 | 0.0009804975 | 0.0009804975 | 0.0009804975 | 0.0009804975 | 0.0009804975 | 0.0009804975 | 0.0009804975 | 0.0009804975 | 0.0009804975 | 0.0009804975 | 0.0009804975 | 0.0009804975 | 0.0009804975 | 0.0009804975 | 0.0009804975 | 0.0009804975 | 0 | 0 | 0 | 0 | 0 | 0 | 0 | 0 | 0
1140 | 771.7024 | 0.001031085 | 68 | 638 | -502 | 0 | 0 | 0 | 0 | 0 | 0 | 0 | 0 | 0 | 0 | 0 | 0 | 0 | 0 | 0.001031085 | 0.001031085 | 0.001031085 | 0.001031085 | 0.001031085 | 0.001031085 | 0.001031085 | 0.001031085 | 0.001031085 | 0.001031085 | 0.001031085 | 0.001031085 | 0.001031085 | 0.001031085 | 0.001031085 | 0.001031085 | 0.001031085 | 0.001031085 | 0.001031085 | 0.001031085 | 0.001031085 | 0.001031085 | 0.001031085 | 0.001031085 | 0.001031085 | 0.001031085 | 0.001031085 | 0.001031085 | 0.001031085 | 0.001031085 | 0.001031085 | 0.001031085 | 0.001031085 | 0.001031085 | 0.001031085 | 0.001031085 | 0.001031085 | 0.001031085 | 0.001031085 | 0.001031085 | 0.001031085 | 0.001031085 | 0 | 0 | 0 | 0 | 0 | 0 | 0 | 0 | 0
1140 | 694.7295 | 0.0009282399 | 75 | 645 | -495 | 0 | 0 | 0 | 0 | 0 | 0 | 0 | 0 | 0 | 0 | 0 | 0 | 0 | 0 | 0.0009282399 | 0.0009282399 | 0.0009282399 | 0.0009282399 | 0.0009282399 | 0.0009282399 | 0.0009282399 | 0.0009282399 | 0.0009282399 | 0.0009282399 | 0.0009282399 | 0.0009282399 | 0.0009282399 | 0.0009282399 | 0.0009282399 | 0.0009282399 | 0.0009282399 | 0.0009282399 | 0.0009282399 | 0.0009282399 | 0.0009282399 | 0.0009282399 | 0.0009282399 | 0.0009282399 | 0.0009282399 | 0.0009282399 | 0.0009282399 | 0.0009282399 | 0.0009282399 | 0.0009282399 | 0.0009282399 | 0.0009282399 | 0.0009282399 | 0.0009282399 | 0.0009282399 | 0.0009282399 | 0.0009282399 | 0.0009282399 | 0.0009282399 | 0.0009282399 | 0.0009282399 | 0.0009282399 | 0.0009282399 | 0 | 0 | 0 | 0 | 0 | 0 | 0 | 0
1140 | 727.5036 | 0.0009720299 | 68 | 638 | -502 | 0 | 0 | 0 | 0 | 0 | 0 | 0 | 0 | 0 | 0 | 0 | 0 | 0 | 0 | 0.0009720299 | 0.0009720299 | 0.0009720299 | 0.0009720299 | 0.0009720299 | 0.0009720299 | 0.0009720299 | 0.0009720299 | 0.0009720299 | 0.0009720299 | 0.0009720299 | 0.0009720299 | 0.0009720299 | 0.0009720299 | 0.0009720299 | 0.0009720299 | 0.0009720299 | 0.0009720299 | 0.0009720299 | 0.0009720299 | 0.0009720299 | 0.0009720299 | 0.0009720299 | 0.0009720299 | 0.0009720299 | 0.0009720299 | 0.0009720299 | 0.0009720299 | 0.0009720299 | 0.0009720299 | 0.0009720299 | 0.0009720299 | 0.0009720299 | 0.0009720299 | 0.0009720299 | 0.0009720299 | 0.0009720299 | 0.0009720299 | 0.0009720299 | 0.0009720299 | 0.0009720299 | 0.0009720299 | 0 | 0 | 0 | 0 | 0 | 0 | 0 | 0 | 0
1140 | 854.8397 | 0.001142166 | 61 | 631 | -509 | 0 | 0 | 0 | 0 | 0 | 0 | 0 | 0 | 0 | 0 | 0 | 0 | 0 | 0.001142166 | 0.001142166 | 0.001142166 | 0.001142166 | 0.001142166 | 0.001142166 | 0.001142166 | 0.001142166 | 0.001142166 | 0.001142166 | 0.001142166 | 0.001142166 | 0.001142166 | 0.001142166 | 0.001142166 | 0.001142166 | 0.001142166 | 0.001142166 | 0.001142166 | 0.001142166 | 0.001142166 | 0.001142166 | 0.001142166 | 0.001142166 | 0.001142166 | 0.001142166 | 0.001142166 | 0.001142166 | 0.001142166 | 0.001142166 | 0.001142166 | 0.001142166 | 0.001142166 | 0.001142166 | 0.001142166 | 0.001142166 | 0.001142166 | 0.001142166 | 0.001142166 | 0.001142166 | 0.001142166 | 0.001142166 | 0.001142166 | 0 | 0 | 0 | 0 | 0 | 0 | 0 | 0 | 0
1140 | 758.8023 | 0.001013849 | 54 | 624 | -516 | 0 | 0 | 0 | 0 | 0 | 0 | 0 | 0 | 0 | 0 | 0 | 0 | 0 | 0.001013849 | 0.001013849 | 0.001013849 | 0.001013849 | 0.001013849 | 0.001013849 | 0.001013849 | 0.001013849 | 0.001013849 | 0.001013849 | 0.001013849 | 0.001013849 | 0.001013849 | 0.001013849 | 0.001013849 | 0.001013849 | 0.001013849 | 0.001013849 | 0.001013849 | 0.001013849 | 0.001013849 | 0.001013849 | 0.001013849 | 0.001013849 | 0.001013849 | 0.001013849 | 0.001013849 | 0.001013849 | 0.001013849 | 0.001013849 | 0.001013849 | 0.001013849 | 0.001013849 | 0.001013849 | 0.001013849 | 0.001013849 | 0.001013849 | 0.001013849 | 0.001013849 | 0.001013849 | 0.001013849 | 0.001013849 | 0.001013849 | 0 | 0 | 0 | 0 | 0 | 0 | 0 | 0 | 0
1140 | 720.5018 | 0.0009626747 | 47 | 617 | -523 | 0 | 0 | 0 | 0 | 0 | 0 | 0 | 0 | 0 | 0 | 0 | 0 | 0 | 0.0009626747 | 0.0009626747 | 0.0009626747 | 0.0009626747 | 0.0009626747 | 0.0009626747 | 0.0009626747 | 0.0009626747 | 0.0009626747 | 0.0009626747 | 0.0009626747 | 0.0009626747 | 0.0009626747 | 0.0009626747 | 0.0009626747 | 0.0009626747 | 0.0009626747 | 0.0009626747 | 0.0009626747 | 0.0009626747 | 0.0009626747 | 0.0009626747 | 0.0009626747 | 0.0009626747 | 0.0009626747 | 0.0009626747 | 0.0009626747 | 0.0009626747 | 0.0009626747 | 0.0009626747 | 0.0009626747 | 0.0009626747 | 0.0009626747 | 0.0009626747 | 0.0009626747 | 0.0009626747 | 0.0009626747 | 0.0009626747 | 0.0009626747 | 0.0009626747 | 0.0009626747 | 0.0009626747 | 0.0009626747 | 0 | 0 | 0 | 0 | 0 | 0 | 0 | 0 | 0
1140 | 810.6653 | 0.001083144 | 40 | 610 | -530 | 0 | 0 | 0 | 0 | 0 | 0 | 0 | 0 | 0 | 0 | 0 | 0 | 0 | 0.001083144 | 0.001083144 | 0.001083144 | 0.001083144 | 0.001083144 | 0.001083144 | 0.001083144 | 0.001083144 | 0.001083144 | 0.001083144 | 0.001083144 | 0.001083144 | 0.001083144 | 0.001083144 | 0.001083144 | 0.001083144 | 0.001083144 | 0.001083144 | 0.001083144 | 0.001083144 | 0.001083144 | 0.001083144 | 0.001083144 | 0.001083144 | 0.001083144 | 0.001083144 | 0.001083144 | 0.001083144 | 0.001083144 | 0.001083144 | 0.001083144 | 0.001083144 | 0.001083144 | 0.001083144 | 0.001083144 | 0.001083144 | 0.001083144 | 0.001083144 | 0.001083144 | 0.001083144 | 0.001083144 | 0.001083144 | 0 | 0 | 0 | 0 | 0 | 0 | 0 | 0 | 0 | 0
1140 | 728.8156 | 0.0009737828 | 30 | 600 | -540 | 0 | 0 | 0 | 0 | 0 | 0 | 0 | 0 | 0 | 0 | 0 | 0 | 0.0009737828 | 0.0009737828 | 0.0009737828 | 0.0009737828 | 0.0009737828 | 0.0009737828 | 0.0009737828 | 0.0009737828 | 0.0009737828 | 0.0009737828 | 0.0009737828 | 0.0009737828 | 0.0009737828 | 0.0009737828 | 0.0009737828 | 0.0009737828 | 0.0009737828 | 0.0009737828 | 0.0009737828 | 0.0009737828 | 0.0009737828 | 0.0009737828 | 0.0009737828 | 0.0009737828 | 0.0009737828 | 0.0009737828 | 0.0009737828 | 0.0009737828 | 0.0009737828 | 0.0009737828 | 0.0009737828 | 0.0009737828 | 0.0009737828 | 0.0009737828 | 0.0009737828 | 0.0009737828 | 0.0009737828 | 0.0009737828 | 0.0009737828 | 0.0009737828 | 0.0009737828 | 0.0009737828 | 0.0009737828 | 0 | 0 | 0 | 0 | 0 | 0 | 0 | 0 | 0 | 0
1140 | 777.3976 | 0.001038694 | 20 | 590 | -550 | 0 | 0 | 0 | 0 | 0 | 0 | 0 | 0 | 0 | 0 | 0 | 0 | 0.001038694 | 0.001038694 | 0.001038694 | 0.001038694 | 0.001038694 | 0.001038694 | 0.001038694 | 0.001038694 | 0.001038694 | 0.001038694 | 0.001038694 | 0.001038694 | 0.001038694 | 0.001038694 | 0.001038694 | 0.001038694 | 0.001038694 | 0.001038694 | 0.001038694 | 0.001038694 | 0.001038694 | 0.001038694 | 0.001038694 | 0.001038694 | 0.001038694 | 0.001038694 | 0.001038694 | 0.001038694 | 0.001038694 | 0.001038694 | 0.001038694 | 0.001038694 | 0.001038694 | 0.001038694 | 0.001038694 | 0.001038694 | 0.001038694 | 0.001038694 | 0.001038694 | 0.001038694 | 0.001038694 | 0.001038694 | 0.001038694 | 0 | 0 | 0 | 0 | 0 | 0 | 0 | 0 | 0 | 0
1140 | 750.0497 | 0.001002154 | 10 | 580 | -560 | 0 | 0 | 0 | 0 | 0 | 0 | 0 | 0 | 0 | 0 | 0 | 0 | 0.001002154 | 0.001002154 | 0.001002154 | 0.001002154 | 0.001002154 | 0.001002154 | 0.001002154 | 0.001002154 | 0.001002154 | 0.001002154 | 0.001002154 | 0.001002154 | 0.001002154 | 0.001002154 | 0.001002154 | 0.001002154 | 0.001002154 | 0.001002154 | 0.001002154 | 0.001002154 | 0.001002154 | 0.001002154 | 0.001002154 | 0.001002154 | 0.001002154 | 0.001002154 | 0.001002154 | 0.001002154 | 0.001002154 | 0.001002154 | 0.001002154 | 0.001002154 | 0.001002154 | 0.001002154 | 0.001002154 | 0.001002154 | 0.001002154 | 0.001002154 | 0.001002154 | 0.001002154 | 0.001002154 | 0.001002154 | 0 | 0 | 0 | 0 | 0 | 0 | 0 | 0 | 0 | 0 | 0
1140 | 755.9222 | 0.00101 | 0 | 570 | -570 | 0 | 0 | 0 | 0 | 0 | 0 | 0 | 0 | 0 | 0 | 0 | 0.00101 | 0.00101 | 0.00101 | 0.00101 | 0.00101 | 0.00101 | 0.00101 | 0.00101 | 0.00101 | 0.00101 | 0.00101 | 0.00101 | 0.00101 | 0.00101 | 0.00101 | 0.00101 | 0.00101 | 0.00101 | 0.00101 | 0.00101 | 0.00101 | 0.00101 | 0.00101 | 0.00101 | 0.00101 | 0.00101 | 0.00101 | 0.00101 | 0.00101 | 0.00101 | 0.00101 | 0.00101 | 0.00101 | 0.00101 | 0.00101 | 0.00101 | 0.00101 | 0.00101 | 0.00101 | 0.00101 | 0.00101 | 0.00101 | 0.00101 | 0 | 0 | 0 | 0 | 0 | 0 | 0 | 0 | 0 | 0 | 0
1132 | 805.9886 | 0.001076895 | -10 | 556 | -576 | 0 | 0 | 0 | 0 | 0 | 0 | 0 | 0 | 0 | 0 | 0 | 0.001076895 | 0.001076895 | 0.001076895 | 0.001076895 | 0.001076895 | 0.001076895 | 0.001076895 | 0.001076895 | 0.001076895 | 0.001076895 | 0.001076895 | 0.001076895 | 0.001076895 | 0.001076895 | 0.001076895 | 0.001076895 | 0.001076895 | 0.001076895 | 0.001076895 | 0.001076895 | 0.001076895 | 0.001076895 | 0.001076895 | 0.001076895 | 0.001076895 | 0.001076895 | 0.001076895 | 0.001076895 | 0.001076895 | 0.001076895 | 0.001076895 | 0.001076895 | 0.001076895 | 0.001076895 | 0.001076895 | 0.001076895 | 0.001076895 | 0.001076895 | 0.001076895 | 0.001076895 | 0.001076895 | 0.001076895 | 0 | 0 | 0 | 0 | 0 | 0 | 0 | 0 | 0 | 0 | 0 | 0
1067 | 546.3062 | 0.0007299289 | -20 | 513.5 | -553.5 | 0 | 0 | 0 | 0 | 0 | 0 | 0 | 0 | 0 | 0 | 0 | 0 | 0.0007299289 | 0.0007299289 | 0.0007299289 | 0.0007299289 | 0.0007299289 | 0.0007299289 | 0.0007299289 | 0.0007299289 | 0.0007299289 | 0.0007299289 | 0.0007299289 | 0.0007299289 | 0.0007299289 | 0.0007299289 | 0.0007299289 | 0.0007299289 | 0.0007299289 | 0.0007299289 | 0.0007299289 | 0.0007299289 | 0.0007299289 | 0.0007299289 | 0.0007299289 | 0.0007299289 | 0.0007299289 | 0.0007299289 | 0.0007299289 | 0.0007299289 | 0.0007299289 | 0.0007299289 | 0.0007299289 | 0.0007299289 | 0.0007299289 | 0.0007299289 | 0.0007299289 | 0.0007299289 | 0.0007299289 | 0.0007299289 | 0.0007299289 | 0.0007299289 | 0 | 0 | 0 | 0 | 0 | 0 | 0 | 0 | 0 | 0 | 0 | 0 | 0
969 | 470.301 | 0.0006283772 | -30 | 454.5 | -514.5 | 0 | 0 | 0 | 0 | 0 | 0 | 0 | 0 | 0 | 0 | 0 | 0 | 0 | 0.0006283772 | 0.0006283772 | 0.0006283772 | 0.0006283772 | 0.0006283772 | 0.0006283772 | 0.0006283772 | 0.0006283772 | 0.0006283772 | 0.0006283772 | 0.0006283772 | 0.0006283772 | 0.0006283772 | 0.0006283772 | 0.0006283772 | 0.0006283772 | 0.0006283772 | 0.0006283772 | 0.0006283772 | 0.0006283772 | 0.0006283772 | 0.0006283772 | 0.0006283772 | 0.0006283772 | 0.0006283772 | 0.0006283772 | 0.0006283772 | 0.0006283772 | 0.0006283772 | 0.0006283772 | 0.0006283772 | 0.0006283772 | 0.0006283772 | 0.0006283772 | 0.0006283772 | 0.0006283772 | 0.0006283772 | 0 | 0 | 0 | 0 | 0 | 0 | 0 | 0 | 0 | 0 | 0 | 0 | 0 | 0 | 0
969 | 444.0166 | 0.0005932581 | -40 | 444.5 | -524.5 | 0 | 0 | 0 | 0 | 0 | 0 | 0 | 0 | 0 | 0 | 0 | 0 | 0 | 0.0005932581 | 0.0005932581 | 0.0005932581 | 0.0005932581 | 0.0005932581 | 0.0005932581 | 0.0005932581 | 0.0005932581 | 0.0005932581 | 0.0005932581 | 0.0005932581 | 0.0005932581 | 0.0005932581 | 0.0005932581 | 0.0005932581 | 0.0005932581 | 0.0005932581 | 0.0005932581 | 0.0005932581 | 0.0005932581 | 0.0005932581 | 0.0005932581 | 0.0005932581 | 0.0005932581 | 0.0005932581 | 0.0005932581 | 0.0005932581 | 0.0005932581 | 0.0005932581 | 0.0005932581 | 0.0005932581 | 0.0005932581 | 0.0005932581 | 0.0005932581 | 0.0005932581 | 0.0005932581 | 0 | 0 | 0 | 0 | 0 | 0 | 0 | 0 | 0 | 0 | 0 | 0 | 0 | 0 | 0 | 0
969 | 449.5229 | 0.0006006151 | -47 | 437.5 | -531.5 | 0 | 0 | 0 | 0 | 0 | 0 | 0 | 0 | 0 | 0 | 0 | 0 | 0 | 0.0006006151 | 0.0006006151 | 0.0006006151 | 0.0006006151 | 0.0006006151 | 0.0006006151 | 0.0006006151 | 0.0006006151 | 0.0006006151 | 0.0006006151 | 0.0006006151 | 0.0006006151 | 0.0006006151 | 0.0006006151 | 0.0006006151 | 0.0006006151 | 0.0006006151 | 0.0006006151 | 0.0006006151 | 0.0006006151 | 0.0006006151 | 0.0006006151 | 0.0006006151 | 0.0006006151 | 0.0006006151 | 0.0006006151 | 0.0006006151 | 0.0006006151 | 0.0006006151 | 0.0006006151 | 0.0006006151 | 0.0006006151 | 0.0006006151 | 0.0006006151 | 0.0006006151 | 0.0006006151 | 0 | 0 | 0 | 0 | 0 | 0 | 0 | 0 | 0 | 0 | 0 | 0 | 0 | 0 | 0 | 0
989 | 506.787 | 0.0006771267 | -54 | 440.5 | -548.5 | 0 | 0 | 0 | 0 | 0 | 0 | 0 | 0 | 0 | 0 | 0 | 0 | 0.0006771267 | 0.0006771267 | 0.0006771267 | 0.0006771267 | 0.0006771267 | 0.0006771267 | 0.0006771267 | 0.0006771267 | 0.0006771267 | 0.0006771267 | 0.0006771267 | 0.0006771267 | 0.0006771267 | 0.0006771267 | 0.0006771267 | 0.0006771267 | 0.0006771267 | 0.0006771267 | 0.0006771267 | 0.0006771267 | 0.0006771267 | 0.0006771267 | 0.0006771267 | 0.0006771267 | 0.0006771267 | 0.0006771267 | 0.0006771267 | 0.0006771267 | 0.0006771267 | 0.0006771267 | 0.0006771267 | 0.0006771267 | 0.0006771267 | 0.0006771267 | 0.0006771267 | 0.0006771267 | 0.0006771267 | 0 | 0 | 0 | 0 | 0 | 0 | 0 | 0 | 0 | 0 | 0 | 0 | 0 | 0 | 0 | 0
967 | 681.2956 | 0.0009102906 | -61 | 422.5 | -544.5 | 0 | 0 | 0 | 0 | 0 | 0 | 0 | 0 | 0 | 0 | 0 | 0 | 0.0009102906 | 0.0009102906 | 0.0009102906 | 0.0009102906 | 0.0009102906 | 0.0009102906 | 0.0009102906 | 0.0009102906 | 0.0009102906 | 0.0009102906 | 0.0009102906 | 0.0009102906 | 0.0009102906 | 0.0009102906 | 0.0009102906 | 0.0009102906 | 0.0009102906 | 0.0009102906 | 0.0009102906 | 0.0009102906 | 0.0009102906 | 0.0009102906 | 0.0009102906 | 0.0009102906 | 0.0009102906 | 0.0009102906 | 0.0009102906 | 0.0009102906 | 0.0009102906 | 0.0009102906 | 0.0009102906 | 0.0009102906 | 0.0009102906 | 0.0009102906 | 0.0009102906 | 0.0009102906 | 0 | 0 | 0 | 0 | 0 | 0 | 0 | 0 | 0 | 0 | 0 | 0 | 0 | 0 | 0 | 0 | 0
962 | 978.8807 | 0.001307899 | -68 | 413 | -549 | 0 | 0 | 0 | 0 | 0 | 0 | 0 | 0 | 0 | 0 | 0 | 0 | 0.001307899 | 0.001307899 | 0.001307899 | 0.001307899 | 0.001307899 | 0.001307899 | 0.001307899 | 0.001307899 | 0.001307899 | 0.001307899 | 0.001307899 | 0.001307899 | 0.001307899 | 0.001307899 | 0.001307899 | 0.001307899 | 0.001307899 | 0.001307899 | 0.001307899 | 0.001307899 | 0.001307899 | 0.001307899 | 0.001307899 | 0.001307899 | 0.001307899 | 0.001307899 | 0.001307899 | 0.001307899 | 0.001307899 | 0.001307899 | 0.001307899 | 0.001307899 | 0.001307899 | 0.001307899 | 0.001307899 | 0.001307899 | 0 | 0 | 0 | 0 | 0 | 0 | 0 | 0 | 0 | 0 | 0 | 0 | 0 | 0 | 0 | 0 | 0
962 | 904.7433 | 0.001208843 | -75 | 406 | -556 | 0 | 0 | 0 | 0 | 0 | 0 | 0 | 0 | 0 | 0 | 0 | 0 | 0.001208843 | 0.001208843 | 0.001208843 | 0.001208843 | 0.001208843 | 0.001208843 | 0.001208843 | 0.001208843 | 0.001208843 | 0.001208843 | 0.001208843 | 0.001208843 | 0.001208843 | 0.001208843 | 0.001208843 | 0.001208843 | 0.001208843 | 0.001208843 | 0.001208843 | 0.001208843 | 0.001208843 | 0.001208843 | 0.001208843 | 0.001208843 | 0.001208843 | 0.001208843 | 0.001208843 | 0.001208843 | 0.001208843 | 0.001208843 | 0.001208843 | 0.001208843 | 0.001208843 | 0.001208843 | 0.001208843 | 0.001208843 | 0 | 0 | 0 | 0 | 0 | 0 | 0 | 0 | 0 | 0 | 0 | 0 | 0 | 0 | 0 | 0 | 0
962 | 923.2309 | 0.001233544 | -68 | 413 | -549 | 0 | 0 | 0 | 0 | 0 | 0 | 0 | 0 | 0 | 0 | 0 | 0 | 0.001233544 | 0.001233544 | 0.001233544 | 0.001233544 | 0.001233544 | 0.001233544 | 0.001233544 | 0.001233544 | 0.001233544 | 0.001233544 | 0.001233544 | 0.001233544 | 0.001233544 | 0.001233544 | 0.001233544 | 0.001233544 | 0.001233544 | 0.001233544 | 0.001233544 | 0.001233544 | 0.001233544 | 0.001233544 | 0.001233544 | 0.001233544 | 0.001233544 | 0.001233544 | 0.001233544 | 0.001233544 | 0.001233544 | 0.001233544 | 0.001233544 | 0.001233544 | 0.001233544 | 0.001233544 | 0.001233544 | 0.001233544 | 0 | 0 | 0 | 0 | 0 | 0 | 0 | 0 | 0 | 0 | 0 | 0 | 0 | 0 | 0 | 0 | 0
962 | 910.4138 | 0.001216419 | -61 | 420 | -542 | 0 | 0 | 0 | 0 | 0 | 0 | 0 | 0 | 0 | 0 | 0 | 0 | 0.001216419 | 0.001216419 | 0.001216419 | 0.001216419 | 0.001216419 | 0.001216419 | 0.001216419 | 0.001216419 | 0.001216419 | 0.001216419 | 0.001216419 | 0.001216419 | 0.001216419 | 0.001216419 | 0.001216419 | 0.001216419 | 0.001216419 | 0.001216419 | 0.001216419 | 0.001216419 | 0.001216419 | 0.001216419 | 0.001216419 | 0.001216419 | 0.001216419 | 0.001216419 | 0.001216419 | 0.001216419 | 0.001216419 | 0.001216419 | 0.001216419 | 0.001216419 | 0.001216419 | 0.001216419 | 0.001216419 | 0.001216419 | 0 | 0 | 0 | 0 | 0 | 0 | 0 | 0 | 0 | 0 | 0 | 0 | 0 | 0 | 0 | 0 | 0
962 | 857.6431 | 0.001145912 | -54 | 427 | -535 | 0 | 0 | 0 | 0 | 0 | 0 | 0 | 0 | 0 | 0 | 0 | 0 | 0.001145912 | 0.001145912 | 0.001145912 | 0.001145912 | 0.001145912 | 0.001145912 | 0.001145912 | 0.001145912 | 0.001145912 | 0.001145912 | 0.001145912 | 0.001145912 | 0.001145912 | 0.001145912 | 0.001145912 | 0.001145912 | 0.001145912 | 0.001145912 | 0.001145912 | 0.001145912 | 0.001145912 | 0.001145912 | 0.001145912 | 0.001145912 | 0.001145912 | 0.001145912 | 0.001145912 | 0.001145912 | 0.001145912 | 0.001145912 | 0.001145912 | 0.001145912 | 0.001145912 | 0.001145912 | 0.001145912 | 0.001145912 | 0 | 0 | 0 | 0 | 0 | 0 | 0 | 0 | 0 | 0 | 0 | 0 | 0 | 0 | 0 | 0 | 0
962 | 920.879 | 0.001230402 | -47 | 434 | -528 | 0 | 0 | 0 | 0 | 0 | 0 | 0 | 0 | 0 | 0 | 0 | 0 | 0 | 0.001230402 | 0.001230402 | 0.001230402 | 0.001230402 | 0.001230402 | 0.001230402 | 0.001230402 | 0.001230402 | 0.001230402 | 0.001230402 | 0.001230402 | 0.001230402 | 0.001230402 | 0.001230402 | 0.001230402 | 0.001230402 | 0.001230402 | 0.001230402 | 0.001230402 | 0.001230402 | 0.001230402 | 0.001230402 | 0.001230402 | 0.001230402 | 0.001230402 | 0.001230402 | 0.001230402 | 0.001230402 | 0.001230402 | 0.001230402 | 0.001230402 | 0.001230402 | 0.001230402 | 0.001230402 | 0.001230402 | 0.001230402 | 0 | 0 | 0 | 0 | 0 | 0 | 0 | 0 | 0 | 0 | 0 | 0 | 0 | 0 | 0 | 0
962 | 851.628 | 0.001137875 | -40 | 441 | -521 | 0 | 0 | 0 | 0 | 0 | 0 | 0 | 0 | 0 | 0 | 0 | 0 | 0 | 0.001137875 | 0.001137875 | 0.001137875 | 0.001137875 | 0.001137875 | 0.001137875 | 0.001137875 | 0.001137875 | 0.001137875 | 0.001137875 | 0.001137875 | 0.001137875 | 0.001137875 | 0.001137875 | 0.001137875 | 0.001137875 | 0.001137875 | 0.001137875 | 0.001137875 | 0.001137875 | 0.001137875 | 0.001137875 | 0.001137875 | 0.001137875 | 0.001137875 | 0.001137875 | 0.001137875 | 0.001137875 | 0.001137875 | 0.001137875 | 0.001137875 | 0.001137875 | 0.001137875 | 0.001137875 | 0.001137875 | 0.001137875 | 0 | 0 | 0 | 0 | 0 | 0 | 0 | 0 | 0 | 0 | 0 | 0 | 0 | 0 | 0 | 0
962 | 987.3553 | 0.001319222 | -30 | 451 | -511 | 0 | 0 | 0 | 0 | 0 | 0 | 0 | 0 | 0 | 0 | 0 | 0 | 0 | 0.001319222 | 0.001319222 | 0.001319222 | 0.001319222 | 0.001319222 | 0.001319222 | 0.001319222 | 0.001319222 | 0.001319222 | 0.001319222 | 0.001319222 | 0.001319222 | 0.001319222 | 0.001319222 | 0.001319222 | 0.001319222 | 0.001319222 | 0.001319222 | 0.001319222 | 0.001319222 | 0.001319222 | 0.001319222 | 0.001319222 | 0.001319222 | 0.001319222 | 0.001319222 | 0.001319222 | 0.001319222 | 0.001319222 | 0.001319222 | 0.001319222 | 0.001319222 | 0.001319222 | 0.001319222 | 0.001319222 | 0.001319222 | 0 | 0 | 0 | 0 | 0 | 0 | 0 | 0 | 0 | 0 | 0 | 0 | 0 | 0 | 0 | 0
962 | 787.0513 | 0.001051593 | -20 | 461 | -501 | 0 | 0 | 0 | 0 | 0 | 0 | 0 | 0 | 0 | 0 | 0 | 0 | 0 | 0 | 0.001051593 | 0.001051593 | 0.001051593 | 0.001051593 | 0.001051593 | 0.001051593 | 0.001051593 | 0.001051593 | 0.001051593 | 0.001051593 | 0.001051593 | 0.001051593 | 0.001051593 | 0.001051593 | 0.001051593 | 0.001051593 | 0.001051593 | 0.001051593 | 0.001051593 | 0.001051593 | 0.001051593 | 0.001051593 | 0.001051593 | 0.001051593 | 0.001051593 | 0.001051593 | 0.001051593 | 0.001051593 | 0.001051593 | 0.001051593 | 0.001051593 | 0.001051593 | 0.001051593 | 0.001051593 | 0.001051593 | 0.001051593 | 0 | 0 | 0 | 0 | 0 | 0 | 0 | 0 | 0 | 0 | 0 | 0 | 0 | 0 | 0
962 | 941.7465 | 0.001258283 | -10 | 471 | -491 | 0 | 0 | 0 | 0 | 0 | 0 | 0 | 0 | 0 | 0 | 0 | 0 | 0 | 0 | 0.001258283 | 0.001258283 | 0.001258283 | 0.001258283 | 0.001258283 | 0.001258283 | 0.001258283 | 0.001258283 | 0.001258283 | 0.001258283 | 0.001258283 | 0.001258283 | 0.001258283 | 0.001258283 | 0.001258283 | 0.001258283 | 0.001258283 | 0.001258283 | 0.001258283 | 0.001258283 | 0.001258283 | 0.001258283 | 0.001258283 | 0.001258283 | 0.001258283 | 0.001258283 | 0.001258283 | 0.001258283 | 0.001258283 | 0.001258283 | 0.001258283 | 0.001258283 | 0.001258283 | 0.001258283 | 0.001258283 | 0.001258283 | 0 | 0 | 0 | 0 | 0 | 0 | 0 | 0 | 0 | 0 | 0 | 0 | 0 | 0 | 0
962 | 826.7519 | 0.001104637 | 0 | 481 | -481 | 0 | 0 | 0 | 0 | 0 | 0 | 0 | 0 | 0 | 0 | 0 | 0 | 0 | 0 | 0.001104637 | 0.001104637 | 0.001104637 | 0.001104637 | 0.001104637 | 0.001104637 | 0.001104637 | 0.001104637 | 0.001104637 | 0.001104637 | 0.001104637 | 0.001104637 | 0.001104637 | 0.001104637 | 0.001104637 | 0.001104637 | 0.001104637 | 0.001104637 | 0.001104637 | 0.001104637 | 0.001104637 | 0.001104637 | 0.001104637 | 0.001104637 | 0.001104637 | 0.001104637 | 0.001104637 | 0.001104637 | 0.001104637 | 0.001104637 | 0.001104637 | 0.001104637 | 0.001104637 | 0.001104637 | 0.001104637 | 0.001104637 | 0.001104637 | 0 | 0 | 0 | 0 | 0 | 0 | 0 | 0 | 0 | 0 | 0 | 0 | 0 | 0
962 | 919.7032 | 0.001228831 | 10 | 491 | -471 | 0 | 0 | 0 | 0 | 0 | 0 | 0 | 0 | 0 | 0 | 0 | 0 | 0 | 0 | 0 | 0.001228831 | 0.001228831 | 0.001228831 | 0.001228831 | 0.001228831 | 0.001228831 | 0.001228831 | 0.001228831 | 0.001228831 | 0.001228831 | 0.001228831 | 0.001228831 | 0.001228831 | 0.001228831 | 0.001228831 | 0.001228831 | 0.001228831 | 0.001228831 | 0.001228831 | 0.001228831 | 0.001228831 | 0.001228831 | 0.001228831 | 0.001228831 | 0.001228831 | 0.001228831 | 0.001228831 | 0.001228831 | 0.001228831 | 0.001228831 | 0.001228831 | 0.001228831 | 0.001228831 | 0.001228831 | 0.001228831 | 0.001228831 | 0 | 0 | 0 | 0 | 0 | 0 | 0 | 0 | 0 | 0 | 0 | 0 | 0 | 0
962 | 869.255 | 0.001161426 | 20 | 501 | -461 | 0 | 0 | 0 | 0 | 0 | 0 | 0 | 0 | 0 | 0 | 0 | 0 | 0 | 0 | 0 | 0.001161426 | 0.001161426 | 0.001161426 | 0.001161426 | 0.001161426 | 0.001161426 | 0.001161426 | 0.001161426 | 0.001161426 | 0.001161426 | 0.001161426 | 0.001161426 | 0.001161426 | 0.001161426 | 0.001161426 | 0.001161426 | 0.001161426 | 0.001161426 | 0.001161426 | 0.001161426 | 0.001161426 | 0.001161426 | 0.001161426 | 0.001161426 | 0.001161426 | 0.001161426 | 0.001161426 | 0.001161426 | 0.001161426 | 0.001161426 | 0.001161426 | 0.001161426 | 0.001161426 | 0.001161426 | 0.001161426 | 0.001161426 | 0 | 0 | 0 | 0 | 0 | 0 | 0 | 0 | 0 | 0 | 0 | 0 | 0 | 0
962 | 909.384 | 0.001215043 | 30 | 511 | -451 | 0 | 0 | 0 | 0 | 0 | 0 | 0 | 0 | 0 | 0 | 0 | 0 | 0 | 0 | 0 | 0 | 0.001215043 | 0.001215043 | 0.001215043 | 0.001215043 | 0.001215043 | 0.001215043 | 0.001215043 | 0.001215043 | 0.001215043 | 0.001215043 | 0.001215043 | 0.001215043 | 0.001215043 | 0.001215043 | 0.001215043 | 0.001215043 | 0.001215043 | 0.001215043 | 0.001215043 | 0.001215043 | 0.001215043 | 0.001215043 | 0.001215043 | 0.001215043 | 0.001215043 | 0.001215043 | 0.001215043 | 0.001215043 | 0.001215043 | 0.001215043 | 0.001215043 | 0.001215043 | 0.001215043 | 0.001215043 | 0.001215043 | 0.001215043 | 0 | 0 | 0 | 0 | 0 | 0 | 0 | 0 | 0 | 0 | 0 | 0 | 0
962 | 891.9421 | 0.001191739 | 40 | 521 | -441 | 0 | 0 | 0 | 0 | 0 | 0 | 0 | 0 | 0 | 0 | 0 | 0 | 0 | 0 | 0 | 0 | 0.001191739 | 0.001191739 | 0.001191739 | 0.001191739 | 0.001191739 | 0.001191739 | 0.001191739 | 0.001191739 | 0.001191739 | 0.001191739 | 0.001191739 | 0.001191739 | 0.001191739 | 0.001191739 | 0.001191739 | 0.001191739 | 0.001191739 | 0.001191739 | 0.001191739 | 0.001191739 | 0.001191739 | 0.001191739 | 0.001191739 | 0.001191739 | 0.001191739 | 0.001191739 | 0.001191739 | 0.001191739 | 0.001191739 | 0.001191739 | 0.001191739 | 0.001191739 | 0.001191739 | 0.001191739 | 0.001191739 | 0.001191739 | 0 | 0 | 0 | 0 | 0 | 0 | 0 | 0 | 0 | 0 | 0 | 0 | 0
962 | 783.8251 | 0.001047282 | 47 | 528 | -434 | 0 | 0 | 0 | 0 | 0 | 0 | 0 | 0 | 0 | 0 | 0 | 0 | 0 | 0 | 0 | 0 | 0.001047282 | 0.001047282 | 0.001047282 | 0.001047282 | 0.001047282 | 0.001047282 | 0.001047282 | 0.001047282 | 0.001047282 | 0.001047282 | 0.001047282 | 0.001047282 | 0.001047282 | 0.001047282 | 0.001047282 | 0.001047282 | 0.001047282 | 0.001047282 | 0.001047282 | 0.001047282 | 0.001047282 | 0.001047282 | 0.001047282 | 0.001047282 | 0.001047282 | 0.001047282 | 0.001047282 | 0.001047282 | 0.001047282 | 0.001047282 | 0.001047282 | 0.001047282 | 0.001047282 | 0.001047282 | 0.001047282 | 0.001047282 | 0 | 0 | 0 | 0 | 0 | 0 | 0 | 0 | 0 | 0 | 0 | 0 | 0
962 | 915.6742 | 0.001223448 | 54 | 535 | -427 | 0 | 0 | 0 | 0 | 0 | 0 | 0 | 0 | 0 | 0 | 0 | 0 | 0 | 0 | 0 | 0 | 0 | 0.001223448 | 0.001223448 | 0.001223448 | 0.001223448 | 0.001223448 | 0.001223448 | 0.001223448 | 0.001223448 | 0.001223448 | 0.001223448 | 0.001223448 | 0.001223448 | 0.001223448 | 0.001223448 | 0.001223448 | 0.001223448 | 0.001223448 | 0.001223448 | 0.001223448 | 0.001223448 | 0.001223448 | 0.001223448 | 0.001223448 | 0.001223448 | 0.001223448 | 0.001223448 | 0.001223448 | 0.001223448 | 0.001223448 | 0.001223448 | 0.001223448 | 0.001223448 | 0.001223448 | 0.001223448 | 0.001223448 | 0.001223448 | 0 | 0 | 0 | 0 | 0 | 0 | 0 | 0 | 0 | 0 | 0 | 0
962 | 822.0446 | 0.001098348 | 61 | 542 | -420 | 0 | 0 | 0 | 0 | 0 | 0 | 0 | 0 | 0 | 0 | 0 | 0 | 0 | 0 | 0 | 0 | 0 | 0.001098348 | 0.001098348 | 0.001098348 | 0.001098348 | 0.001098348 | 0.001098348 | 0.001098348 | 0.001098348 | 0.001098348 | 0.001098348 | 0.001098348 | 0.001098348 | 0.001098348 | 0.001098348 | 0.001098348 | 0.001098348 | 0.001098348 | 0.001098348 | 0.001098348 | 0.001098348 | 0.001098348 | 0.001098348 | 0.001098348 | 0.001098348 | 0.001098348 | 0.001098348 | 0.001098348 | 0.001098348 | 0.001098348 | 0.001098348 | 0.001098348 | 0.001098348 | 0.001098348 | 0.001098348 | 0.001098348 | 0.001098348 | 0 | 0 | 0 | 0 | 0 | 0 | 0 | 0 | 0 | 0 | 0 | 0
962 | 626.7082 | 0.0008373554 | 68 | 549 | -413 | 0 | 0 | 0 | 0 | 0 | 0 | 0 | 0 | 0 | 0 | 0 | 0 | 0 | 0 | 0 | 0 | 0 | 0.0008373554 | 0.0008373554 | 0.0008373554 | 0.0008373554 | 0.0008373554 | 0.0008373554 | 0.0008373554 | 0.0008373554 | 0.0008373554 | 0.0008373554 | 0.0008373554 | 0.0008373554 | 0.0008373554 | 0.0008373554 | 0.0008373554 | 0.0008373554 | 0.0008373554 | 0.0008373554 | 0.0008373554 | 0.0008373554 | 0.0008373554 | 0.0008373554 | 0.0008373554 | 0.0008373554 | 0.0008373554 | 0.0008373554 | 0.0008373554 | 0.0008373554 | 0.0008373554 | 0.0008373554 | 0.0008373554 | 0.0008373554 | 0.0008373554 | 0.0008373554 | 0.0008373554 | 0.0008373554 | 0 | 0 | 0 | 0 | 0 | 0 | 0 | 0 | 0 | 0 | 0 | 0
962 | 815.0908 | 0.001089057 | 75 | 556 | -406 | 0 | 0 | 0 | 0 | 0 | 0 | 0 | 0 | 0 | 0 | 0 | 0 | 0 | 0 | 0 | 0 | 0 | 0.001089057 | 0.001089057 | 0.001089057 | 0.001089057 | 0.001089057 | 0.001089057 | 0.001089057 | 0.001089057 | 0.001089057 | 0.001089057 | 0.001089057 | 0.001089057 | 0.001089057 | 0.001089057 | 0.001089057 | 0.001089057 | 0.001089057 | 0.001089057 | 0.001089057 | 0.001089057 | 0.001089057 | 0.001089057 | 0.001089057 | 0.001089057 | 0.001089057 | 0.001089057 | 0.001089057 | 0.001089057 | 0.001089057 | 0.001089057 | 0.001089057 | 0.001089057 | 0.001089057 | 0.001089057 | 0.001089057 | 0.001089057 | 0 | 0 | 0 | 0 | 0 | 0 | 0 | 0 | 0 | 0 | 0 | 0
962 | 884.8545 | 0.001182269 | 68 | 549 | -413 | 0 | 0 | 0 | 0 | 0 | 0 | 0 | 0 | 0 | 0 | 0 | 0 | 0 | 0 | 0 | 0 | 0 | 0.001182269 | 0.001182269 | 0.001182269 | 0.001182269 | 0.001182269 | 0.001182269 | 0.001182269 | 0.001182269 | 0.001182269 | 0.001182269 | 0.001182269 | 0.001182269 | 0.001182269 | 0.001182269 | 0.001182269 | 0.001182269 | 0.001182269 | 0.001182269 | 0.001182269 | 0.001182269 | 0.001182269 | 0.001182269 | 0.001182269 | 0.001182269 | 0.001182269 | 0.001182269 | 0.001182269 | 0.001182269 | 0.001182269 | 0.001182269 | 0.001182269 | 0.001182269 | 0.001182269 | 0.001182269 | 0.001182269 | 0.001182269 | 0 | 0 | 0 | 0 | 0 | 0 | 0 | 0 | 0 | 0 | 0 | 0
962 | 932.2539 | 0.0012456 | 61 | 542 | -420 | 0 | 0 | 0 | 0 | 0 | 0 | 0 | 0 | 0 | 0 | 0 | 0 | 0 | 0 | 0 | 0 | 0 | 0.0012456 | 0.0012456 | 0.0012456 | 0.0012456 | 0.0012456 | 0.0012456 | 0.0012456 | 0.0012456 | 0.0012456 | 0.0012456 | 0.0012456 | 0.0012456 | 0.0012456 | 0.0012456 | 0.0012456 | 0.0012456 | 0.0012456 | 0.0012456 | 0.0012456 | 0.0012456 | 0.0012456 | 0.0012456 | 0.0012456 | 0.0012456 | 0.0012456 | 0.0012456 | 0.0012456 | 0.0012456 | 0.0012456 | 0.0012456 | 0.0012456 | 0.0012456 | 0.0012456 | 0.0012456 | 0.0012456 | 0.0012456 | 0 | 0 | 0 | 0 | 0 | 0 | 0 | 0 | 0 | 0 | 0 | 0
941 | 1093.684 | 0.001461289 | 54 | 524.5 | -416.5 | 0 | 0 | 0 | 0 | 0 | 0 | 0 | 0 | 0 | 0 | 0 | 0 | 0 | 0 | 0 | 0 | 0 | 0.001461289 | 0.001461289 | 0.001461289 | 0.001461289 | 0.001461289 | 0.001461289 | 0.001461289 | 0.001461289 | 0.001461289 | 0.001461289 | 0.001461289 | 0.001461289 | 0.001461289 | 0.001461289 | 0.001461289 | 0.001461289 | 0.001461289 | 0.001461289 | 0.001461289 | 0.001461289 | 0.001461289 | 0.001461289 | 0.001461289 | 0.001461289 | 0.001461289 | 0.001461289 | 0.001461289 | 0.001461289 | 0.001461289 | 0.001461289 | 0.001461289 | 0.001461289 | 0.001461289 | 0.001461289 | 0.001461289 | 0 | 0 | 0 | 0 | 0 | 0 | 0 | 0 | 0 | 0 | 0 | 0 | 0
941 | 1318.143 | 0.001761194 | 47 | 517.5 | -423.5 | 0 | 0 | 0 | 0 | 0 | 0 | 0 | 0 | 0 | 0 | 0 | 0 | 0 | 0 | 0 | 0 | 0 | 0.001761194 | 0.001761194 | 0.001761194 | 0.001761194 | 0.001761194 | 0.001761194 | 0.001761194 | 0.001761194 | 0.001761194 | 0.001761194 | 0.001761194 | 0.001761194 | 0.001761194 | 0.001761194 | 0.001761194 | 0.001761194 | 0.001761194 | 0.001761194 | 0.001761194 | 0.001761194 | 0.001761194 | 0.001761194 | 0.001761194 | 0.001761194 | 0.001761194 | 0.001761194 | 0.001761194 | 0.001761194 | 0.001761194 | 0.001761194 | 0.001761194 | 0.001761194 | 0.001761194 | 0.001761194 | 0.001761194 | 0 | 0 | 0 | 0 | 0 | 0 | 0 | 0 | 0 | 0 | 0 | 0 | 0
941 | 1221.254 | 0.001631738 | 40 | 510.5 | -430.5 | 0 | 0 | 0 | 0 | 0 | 0 | 0 | 0 | 0 | 0 | 0 | 0 | 0 | 0 | 0 | 0 | 0.001631738 | 0.001631738 | 0.001631738 | 0.001631738 | 0.001631738 | 0.001631738 | 0.001631738 | 0.001631738 | 0.001631738 | 0.001631738 | 0.001631738 | 0.001631738 | 0.001631738 | 0.001631738 | 0.001631738 | 0.001631738 | 0.001631738 | 0.001631738 | 0.001631738 | 0.001631738 | 0.001631738 | 0.001631738 | 0.001631738 | 0.001631738 | 0.001631738 | 0.001631738 | 0.001631738 | 0.001631738 | 0.001631738 | 0.001631738 | 0.001631738 | 0.001631738 | 0.001631738 | 0.001631738 | 0.001631738 | 0.001631738 | 0 | 0 | 0 | 0 | 0 | 0 | 0 | 0 | 0 | 0 | 0 | 0 | 0
941 | 1339.8 | 0.00179013 | 30 | 500.5 | -440.5 | 0 | 0 | 0 | 0 | 0 | 0 | 0 | 0 | 0 | 0 | 0 | 0 | 0 | 0 | 0 | 0 | 0.00179013 | 0.00179013 | 0.00179013 | 0.00179013 | 0.00179013 | 0.00179013 | 0.00179013 | 0.00179013 | 0.00179013 | 0.00179013 | 0.00179013 | 0.00179013 | 0.00179013 | 0.00179013 | 0.00179013 | 0.00179013 | 0.00179013 | 0.00179013 | 0.00179013 | 0.00179013 | 0.00179013 | 0.00179013 | 0.00179013 | 0.00179013 | 0.00179013 | 0.00179013 | 0.00179013 | 0.00179013 | 0.00179013 | 0.00179013 | 0.00179013 | 0.00179013 | 0.00179013 | 0.00179013 | 0.00179013 | 0 | 0 | 0 | 0 | 0 | 0 | 0 | 0 | 0 | 0 | 0 | 0 | 0 | 0
941 | 1205.672 | 0.001610919 | 20 | 490.5 | -450.5 | 0 | 0 | 0 | 0 | 0 | 0 | 0 | 0 | 0 | 0 | 0 | 0 | 0 | 0 | 0 | 0 | 0.001610919 | 0.001610919 | 0.001610919 | 0.001610919 | 0.001610919 | 0.001610919 | 0.001610919 | 0.001610919 | 0.001610919 | 0.001610919 | 0.001610919 | 0.001610919 | 0.001610919 | 0.001610919 | 0.001610919 | 0.001610919 | 0.001610919 | 0.001610919 | 0.001610919 | 0.001610919 | 0.001610919 | 0.001610919 | 0.001610919 | 0.001610919 | 0.001610919 | 0.001610919 | 0.001610919 | 0.001610919 | 0.001610919 | 0.001610919 | 0.001610919 | 0.001610919 | 0.001610919 | 0.001610919 | 0.001610919 | 0 | 0 | 0 | 0 | 0 | 0 | 0 | 0 | 0 | 0 | 0 | 0 | 0 | 0
941 | 1444.976 | 0.001930657 | 10 | 480.5 | -460.5 | 0 | 0 | 0 | 0 | 0 | 0 | 0 | 0 | 0 | 0 | 0 | 0 | 0 | 0 | 0 | 0.001930657 | 0.001930657 | 0.001930657 | 0.001930657 | 0.001930657 | 0.001930657 | 0.001930657 | 0.001930657 | 0.001930657 | 0.001930657 | 0.001930657 | 0.001930657 | 0.001930657 | 0.001930657 | 0.001930657 | 0.001930657 | 0.001930657 | 0.001930657 | 0.001930657 | 0.001930657 | 0.001930657 | 0.001930657 | 0.001930657 | 0.001930657 | 0.001930657 | 0.001930657 | 0.001930657 | 0.001930657 | 0.001930657 | 0.001930657 | 0.001930657 | 0.001930657 | 0.001930657 | 0.001930657 | 0.001930657 | 0 | 0 | 0 | 0 | 0 | 0 | 0 | 0 | 0 | 0 | 0 | 0 | 0 | 0 | 0
941 | 1196.383 | 0.001598508 | 0 | 470.5 | -470.5 | 0 | 0 | 0 | 0 | 0 | 0 | 0 | 0 | 0 | 0 | 0 | 0 | 0 | 0 | 0 | 0.001598508 | 0.001598508 | 0.001598508 | 0.001598508 | 0.001598508 | 0.001598508 | 0.001598508 | 0.001598508 | 0.001598508 | 0.001598508 | 0.001598508 | 0.001598508 | 0.001598508 | 0.001598508 | 0.001598508 | 0.001598508 | 0.001598508 | 0.001598508 | 0.001598508 | 0.001598508 | 0.001598508 | 0.001598508 | 0.001598508 | 0.001598508 | 0.001598508 | 0.001598508 | 0.001598508 | 0.001598508 | 0.001598508 | 0.001598508 | 0.001598508 | 0.001598508 | 0.001598508 | 0.001598508 | 0.001598508 | 0 | 0 | 0 | 0 | 0 | 0 | 0 | 0 | 0 | 0 | 0 | 0 | 0 | 0 | 0
941 | 1328.491 | 0.001775019 | -10 | 460.5 | -480.5 | 0 | 0 | 0 | 0 | 0 | 0 | 0 | 0 | 0 | 0 | 0 | 0 | 0 | 0 | 0 | 0.001775019 | 0.001775019 | 0.001775019 | 0.001775019 | 0.001775019 | 0.001775019 | 0.001775019 | 0.001775019 | 0.001775019 | 0.001775019 | 0.001775019 | 0.001775019 | 0.001775019 | 0.001775019 | 0.001775019 | 0.001775019 | 0.001775019 | 0.001775019 | 0.001775019 | 0.001775019 | 0.001775019 | 0.001775019 | 0.001775019 | 0.001775019 | 0.001775019 | 0.001775019 | 0.001775019 | 0.001775019 | 0.001775019 | 0.001775019 | 0.001775019 | 0.001775019 | 0.001775019 | 0.001775019 | 0.001775019 | 0 | 0 | 0 | 0 | 0 | 0 | 0 | 0 | 0 | 0 | 0 | 0 | 0 | 0 | 0
941 | 1121.058 | 0.001497865 | -20 | 450.5 | -490.5 | 0 | 0 | 0 | 0 | 0 | 0 | 0 | 0 | 0 | 0 | 0 | 0 | 0 | 0 | 0.001497865 | 0.001497865 | 0.001497865 | 0.001497865 | 0.001497865 | 0.001497865 | 0.001497865 | 0.001497865 | 0.001497865 | 0.001497865 | 0.001497865 | 0.001497865 | 0.001497865 | 0.001497865 | 0.001497865 | 0.001497865 | 0.001497865 | 0.001497865 | 0.001497865 | 0.001497865 | 0.001497865 | 0.001497865 | 0.001497865 | 0.001497865 | 0.001497865 | 0.001497865 | 0.001497865 | 0.001497865 | 0.001497865 | 0.001497865 | 0.001497865 | 0.001497865 | 0.001497865 | 0.001497865 | 0.001497865 | 0 | 0 | 0 | 0 | 0 | 0 | 0 | 0 | 0 | 0 | 0 | 0 | 0 | 0 | 0 | 0
941 | 1369.763 | 0.001830164 | -30 | 440.5 | -500.5 | 0 | 0 | 0 | 0 | 0 | 0 | 0 | 0 | 0 | 0 | 0 | 0 | 0 | 0 | 0.001830164 | 0.001830164 | 0.001830164 | 0.001830164 | 0.001830164 | 0.001830164 | 0.001830164 | 0.001830164 | 0.001830164 | 0.001830164 | 0.001830164 | 0.001830164 | 0.001830164 | 0.001830164 | 0.001830164 | 0.001830164 | 0.001830164 | 0.001830164 | 0.001830164 | 0.001830164 | 0.001830164 | 0.001830164 | 0.001830164 | 0.001830164 | 0.001830164 | 0.001830164 | 0.001830164 | 0.001830164 | 0.001830164 | 0.001830164 | 0.001830164 | 0.001830164 | 0.001830164 | 0.001830164 | 0.001830164 | 0 | 0 | 0 | 0 | 0 | 0 | 0 | 0 | 0 | 0 | 0 | 0 | 0 | 0 | 0 | 0
941 | 1320.735 | 0.001764656 | -40 | 430.5 | -510.5 | 0 | 0 | 0 | 0 | 0 | 0 | 0 | 0 | 0 | 0 | 0 | 0 | 0 | 0.001764656 | 0.001764656 | 0.001764656 | 0.001764656 | 0.001764656 | 0.001764656 | 0.001764656 | 0.001764656 | 0.001764656 | 0.001764656 | 0.001764656 | 0.001764656 | 0.001764656 | 0.001764656 | 0.001764656 | 0.001764656 | 0.001764656 | 0.001764656 | 0.001764656 | 0.001764656 | 0.001764656 | 0.001764656 | 0.001764656 | 0.001764656 | 0.001764656 | 0.001764656 | 0.001764656 | 0.001764656 | 0.001764656 | 0.001764656 | 0.001764656 | 0.001764656 | 0.001764656 | 0.001764656 | 0.001764656 | 0.001764656 | 0 | 0 | 0 | 0 | 0 | 0 | 0 | 0 | 0 | 0 | 0 | 0 | 0 | 0 | 0 | 0
941 | 1397.041 | 0.00186661 | -47 | 423.5 | -517.5 | 0 | 0 | 0 | 0 | 0 | 0 | 0 | 0 | 0 | 0 | 0 | 0 | 0 | 0.00186661 | 0.00186661 | 0.00186661 | 0.00186661 | 0.00186661 | 0.00186661 | 0.00186661 | 0.00186661 | 0.00186661 | 0.00186661 | 0.00186661 | 0.00186661 | 0.00186661 | 0.00186661 | 0.00186661 | 0.00186661 | 0.00186661 | 0.00186661 | 0.00186661 | 0.00186661 | 0.00186661 | 0.00186661 | 0.00186661 | 0.00186661 | 0.00186661 | 0.00186661 | 0.00186661 | 0.00186661 | 0.00186661 | 0.00186661 | 0.00186661 | 0.00186661 | 0.00186661 | 0.00186661 | 0.00186661 | 0 | 0 | 0 | 0 | 0 | 0 | 0 | 0 | 0 | 0 | 0 | 0 | 0 | 0 | 0 | 0 | 0
937 | 1163.861 | 0.001555054 | -54 | 414.5 | -522.5 | 0 | 0 | 0 | 0 | 0 | 0 | 0 | 0 | 0 | 0 | 0 | 0 | 0 | 0.001555054 | 0.001555054 | 0.001555054 | 0.001555054 | 0.001555054 | 0.001555054 | 0.001555054 | 0.001555054 | 0.001555054 | 0.001555054 | 0.001555054 | 0.001555054 | 0.001555054 | 0.001555054 | 0.001555054 | 0.001555054 | 0.001555054 | 0.001555054 | 0.001555054 | 0.001555054 | 0.001555054 | 0.001555054 | 0.001555054 | 0.001555054 | 0.001555054 | 0.001555054 | 0.001555054 | 0.001555054 | 0.001555054 | 0.001555054 | 0.001555054 | 0.001555054 | 0.001555054 | 0.001555054 | 0.001555054 | 0 | 0 | 0 | 0 | 0 | 0 | 0 | 0 | 0 | 0 | 0 | 0 | 0 | 0 | 0 | 0 | 0
937 | 1218.118 | 0.001627547 | -61 | 407.5 | -529.5 | 0 | 0 | 0 | 0 | 0 | 0 | 0 | 0 | 0 | 0 | 0 | 0 | 0 | 0.001627547 | 0.001627547 | 0.001627547 | 0.001627547 | 0.001627547 | 0.001627547 | 0.001627547 | 0.001627547 | 0.001627547 | 0.001627547 | 0.001627547 | 0.001627547 | 0.001627547 | 0.001627547 | 0.001627547 | 0.001627547 | 0.001627547 | 0.001627547 | 0.001627547 | 0.001627547 | 0.001627547 | 0.001627547 | 0.001627547 | 0.001627547 | 0.001627547 | 0.001627547 | 0.001627547 | 0.001627547 | 0.001627547 | 0.001627547 | 0.001627547 | 0.001627547 | 0.001627547 | 0.001627547 | 0.001627547 | 0 | 0 | 0 | 0 | 0 | 0 | 0 | 0 | 0 | 0 | 0 | 0 | 0 | 0 | 0 | 0 | 0
937 | 1182.931 | 0.001580534 | -68 | 400.5 | -536.5 | 0 | 0 | 0 | 0 | 0 | 0 | 0 | 0 | 0 | 0 | 0 | 0 | 0.001580534 | 0.001580534 | 0.001580534 | 0.001580534 | 0.001580534 | 0.001580534 | 0.001580534 | 0.001580534 | 0.001580534 | 0.001580534 | 0.001580534 | 0.001580534 | 0.001580534 | 0.001580534 | 0.001580534 | 0.001580534 | 0.001580534 | 0.001580534 | 0.001580534 | 0.001580534 | 0.001580534 | 0.001580534 | 0.001580534 | 0.001580534 | 0.001580534 | 0.001580534 | 0.001580534 | 0.001580534 | 0.001580534 | 0.001580534 | 0.001580534 | 0.001580534 | 0.001580534 | 0.001580534 | 0.001580534 | 0 | 0 | 0 | 0 | 0 | 0 | 0 | 0 | 0 | 0 | 0 | 0 | 0 | 0 | 0 | 0 | 0 | 0
937 | 1135.619 | 0.00151732 | -75 | 393.5 | -543.5 | 0 | 0 | 0 | 0 | 0 | 0 | 0 | 0 | 0 | 0 | 0 | 0 | 0.00151732 | 0.00151732 | 0.00151732 | 0.00151732 | 0.00151732 | 0.00151732 | 0.00151732 | 0.00151732 | 0.00151732 | 0.00151732 | 0.00151732 | 0.00151732 | 0.00151732 | 0.00151732 | 0.00151732 | 0.00151732 | 0.00151732 | 0.00151732 | 0.00151732 | 0.00151732 | 0.00151732 | 0.00151732 | 0.00151732 | 0.00151732 | 0.00151732 | 0.00151732 | 0.00151732 | 0.00151732 | 0.00151732 | 0.00151732 | 0.00151732 | 0.00151732 | 0.00151732 | 0.00151732 | 0.00151732 | 0 | 0 | 0 | 0 | 0 | 0 | 0 | 0 | 0 | 0 | 0 | 0 | 0 | 0 | 0 | 0 | 0 | 0
937 | 1237.565 | 0.001653531 | -68 | 400.5 | -536.5 | 0 | 0 | 0 | 0 | 0 | 0 | 0 | 0 | 0 | 0 | 0 | 0 | 0.001653531 | 0.001653531 | 0.001653531 | 0.001653531 | 0.001653531 | 0.001653531 | 0.001653531 | 0.001653531 | 0.001653531 | 0.001653531 | 0.001653531 | 0.001653531 | 0.001653531 | 0.001653531 | 0.001653531 | 0.001653531 | 0.001653531 | 0.001653531 | 0.001653531 | 0.001653531 | 0.001653531 | 0.001653531 | 0.001653531 | 0.001653531 | 0.001653531 | 0.001653531 | 0.001653531 | 0.001653531 | 0.001653531 | 0.001653531 | 0.001653531 | 0.001653531 | 0.001653531 | 0.001653531 | 0.001653531 | 0 | 0 | 0 | 0 | 0 | 0 | 0 | 0 | 0 | 0 | 0 | 0 | 0 | 0 | 0 | 0 | 0 | 0
937 | 1107.372 | 0.001479578 | -61 | 407.5 | -529.5 | 0 | 0 | 0 | 0 | 0 | 0 | 0 | 0 | 0 | 0 | 0 | 0 | 0 | 0.001479578 | 0.001479578 | 0.001479578 | 0.001479578 | 0.001479578 | 0.001479578 | 0.001479578 | 0.001479578 | 0.001479578 | 0.001479578 | 0.001479578 | 0.001479578 | 0.001479578 | 0.001479578 | 0.001479578 | 0.001479578 | 0.001479578 | 0.001479578 | 0.001479578 | 0.001479578 | 0.001479578 | 0.001479578 | 0.001479578 | 0.001479578 | 0.001479578 | 0.001479578 | 0.001479578 | 0.001479578 | 0.001479578 | 0.001479578 | 0.001479578 | 0.001479578 | 0.001479578 | 0.001479578 | 0.001479578 | 0 | 0 | 0 | 0 | 0 | 0 | 0 | 0 | 0 | 0 | 0 | 0 | 0 | 0 | 0 | 0 | 0
937 | 1294.895 | 0.001730131 | -54 | 414.5 | -522.5 | 0 | 0 | 0 | 0 | 0 | 0 | 0 | 0 | 0 | 0 | 0 | 0 | 0 | 0.001730131 | 0.001730131 | 0.001730131 | 0.001730131 | 0.001730131 | 0.001730131 | 0.001730131 | 0.001730131 | 0.001730131 | 0.001730131 | 0.001730131 | 0.001730131 | 0.001730131 | 0.001730131 | 0.001730131 | 0.001730131 | 0.001730131 | 0.001730131 | 0.001730131 | 0.001730131 | 0.001730131 | 0.001730131 | 0.001730131 | 0.001730131 | 0.001730131 | 0.001730131 | 0.001730131 | 0.001730131 | 0.001730131 | 0.001730131 | 0.001730131 | 0.001730131 | 0.001730131 | 0.001730131 | 0.001730131 | 0 | 0 | 0 | 0 | 0 | 0 | 0 | 0 | 0 | 0 | 0 | 0 | 0 | 0 | 0 | 0 | 0
937 | 1208.313 | 0.001614447 | -47 | 421.5 | -515.5 | 0 | 0 | 0 | 0 | 0 | 0 | 0 | 0 | 0 | 0 | 0 | 0 | 0 | 0.001614447 | 0.001614447 | 0.001614447 | 0.001614447 | 0.001614447 | 0.001614447 | 0.001614447 | 0.001614447 | 0.001614447 | 0.001614447 | 0.001614447 | 0.001614447 | 0.001614447 | 0.001614447 | 0.001614447 | 0.001614447 | 0.001614447 | 0.001614447 | 0.001614447 | 0.001614447 | 0.001614447 | 0.001614447 | 0.001614447 | 0.001614447 | 0.001614447 | 0.001614447 | 0.001614447 | 0.001614447 | 0.001614447 | 0.001614447 | 0.001614447 | 0.001614447 | 0.001614447 | 0.001614447 | 0.001614447 | 0 | 0 | 0 | 0 | 0 | 0 | 0 | 0 | 0 | 0 | 0 | 0 | 0 | 0 | 0 | 0 | 0
937 | 1185.853 | 0.001584439 | -40 | 428.5 | -508.5 | 0 | 0 | 0 | 0 | 0 | 0 | 0 | 0 | 0 | 0 | 0 | 0 | 0 | 0.001584439 | 0.001584439 | 0.001584439 | 0.001584439 | 0.001584439 | 0.001584439 | 0.001584439 | 0.001584439 | 0.001584439 | 0.001584439 | 0.001584439 | 0.001584439 | 0.001584439 | 0.001584439 | 0.001584439 | 0.001584439 | 0.001584439 | 0.001584439 | 0.001584439 | 0.001584439 | 0.001584439 | 0.001584439 | 0.001584439 | 0.001584439 | 0.001584439 | 0.001584439 | 0.001584439 | 0.001584439 | 0.001584439 | 0.001584439 | 0.001584439 | 0.001584439 | 0.001584439 | 0.001584439 | 0.001584439 | 0.001584439 | 0 | 0 | 0 | 0 | 0 | 0 | 0 | 0 | 0 | 0 | 0 | 0 | 0 | 0 | 0 | 0
870 | 1272.408 | 0.001700086 | -30 | 405 | -465 | 0 | 0 | 0 | 0 | 0 | 0 | 0 | 0 | 0 | 0 | 0 | 0 | 0 | 0 | 0 | 0.001700086 | 0.001700086 | 0.001700086 | 0.001700086 | 0.001700086 | 0.001700086 | 0.001700086 | 0.001700086 | 0.001700086 | 0.001700086 | 0.001700086 | 0.001700086 | 0.001700086 | 0.001700086 | 0.001700086 | 0.001700086 | 0.001700086 | 0.001700086 | 0.001700086 | 0.001700086 | 0.001700086 | 0.001700086 | 0.001700086 | 0.001700086 | 0.001700086 | 0.001700086 | 0.001700086 | 0.001700086 | 0.001700086 | 0.001700086 | 0.001700086 | 0.001700086 | 0.001700086 | 0 | 0 | 0 | 0 | 0 | 0 | 0 | 0 | 0 | 0 | 0 | 0 | 0 | 0 | 0 | 0 | 0
870 | 1520.04 | 0.002030951 | -20 | 415 | -455 | 0 | 0 | 0 | 0 | 0 | 0 | 0 | 0 | 0 | 0 | 0 | 0 | 0 | 0 | 0 | 0.002030951 | 0.002030951 | 0.002030951 | 0.002030951 | 0.002030951 | 0.002030951 | 0.002030951 | 0.002030951 | 0.002030951 | 0.002030951 | 0.002030951 | 0.002030951 | 0.002030951 | 0.002030951 | 0.002030951 | 0.002030951 | 0.002030951 | 0.002030951 | 0.002030951 | 0.002030951 | 0.002030951 | 0.002030951 | 0.002030951 | 0.002030951 | 0.002030951 | 0.002030951 | 0.002030951 | 0.002030951 | 0.002030951 | 0.002030951 | 0.002030951 | 0.002030951 | 0.002030951 | 0 | 0 | 0 | 0 | 0 | 0 | 0 | 0 | 0 | 0 | 0 | 0 | 0 | 0 | 0 | 0 | 0
870 | 1294.96 | 0.001730219 | -10 | 425 | -445 | 0 | 0 | 0 | 0 | 0 | 0 | 0 | 0 | 0 | 0 | 0 | 0 | 0 | 0 | 0 | 0 | 0.001730219 | 0.001730219 | 0.001730219 | 0.001730219 | 0.001730219 | 0.001730219 | 0.001730219 | 0.001730219 | 0.001730219 | 0.001730219 | 0.001730219 | 0.001730219 | 0.001730219 | 0.001730219 | 0.001730219 | 0.001730219 | 0.001730219 | 0.001730219 | 0.001730219 | 0.001730219 | 0.001730219 | 0.001730219 | 0.001730219 | 0.001730219 | 0.001730219 | 0.001730219 | 0.001730219 | 0.001730219 | 0.001730219 | 0.001730219 | 0.001730219 | 0.001730219 | 0 | 0 | 0 | 0 | 0 | 0 | 0 | 0 | 0 | 0 | 0 | 0 | 0 | 0 | 0 | 0 | 0
870 | 1519.848 | 0.002030695 | 0 | 435 | -435 | 0 | 0 | 0 | 0 | 0 | 0 | 0 | 0 | 0 | 0 | 0 | 0 | 0 | 0 | 0 | 0 | 0.002030695 | 0.002030695 | 0.002030695 | 0.002030695 | 0.002030695 | 0.002030695 | 0.002030695 | 0.002030695 | 0.002030695 | 0.002030695 | 0.002030695 | 0.002030695 | 0.002030695 | 0.002030695 | 0.002030695 | 0.002030695 | 0.002030695 | 0.002030695 | 0.002030695 | 0.002030695 | 0.002030695 | 0.002030695 | 0.002030695 | 0.002030695 | 0.002030695 | 0.002030695 | 0.002030695 | 0.002030695 | 0.002030695 | 0.002030695 | 0.002030695 | 0.002030695 | 0.002030695 | 0 | 0 | 0 | 0 | 0 | 0 | 0 | 0 | 0 | 0 | 0 | 0 | 0 | 0 | 0 | 0
870 | 1490.751 | 0.001991817 | 10 | 445 | -425 | 0 | 0 | 0 | 0 | 0 | 0 | 0 | 0 | 0 | 0 | 0 | 0 | 0 | 0 | 0 | 0 | 0 | 0.001991817 | 0.001991817 | 0.001991817 | 0.001991817 | 0.001991817 | 0.001991817 | 0.001991817 | 0.001991817 | 0.001991817 | 0.001991817 | 0.001991817 | 0.001991817 | 0.001991817 | 0.001991817 | 0.001991817 | 0.001991817 | 0.001991817 | 0.001991817 | 0.001991817 | 0.001991817 | 0.001991817 | 0.001991817 | 0.001991817 | 0.001991817 | 0.001991817 | 0.001991817 | 0.001991817 | 0.001991817 | 0.001991817 | 0.001991817 | 0.001991817 | 0.001991817 | 0 | 0 | 0 | 0 | 0 | 0 | 0 | 0 | 0 | 0 | 0 | 0 | 0 | 0 | 0 | 0

## F7bottom
[6 empty] | 0 | 1 | 2 | 3 | 4 | 5 | 6 | 7 | 8 | 9 | 10 | 11 | 12 | 13 | 14 | 15 | 16 | 17 | 18 | 19 | 20 | 21 | 22 | 23 | 24 | 25 | 26 | 27 | 28 | 29 | 30 | 31 | 32 | 33 | 34 | 35 | 36 | 37 | 38 | 39 | 40 | 41 | 42 | 43 | 44 | 45 | 46 | 47 | 48 | 49 | 50 | 51 | 52 | 53 | 54 | 55 | 56 | 57 | 58 | 59 | 60 | 61 | 62 | 63 | 64
ord_wdt | alpha | alpha/k | WROLL_SHIFT_POS_7 | Width1 | Width2 | -855.04 | -828.32 | -801.6 | -774.88 | -748.16 | -721.44 | -694.72 | -668 | -641.28 | -614.56 | -587.84 | -561.12 | -534.4 | -507.68 | -480.96 | -454.24 | -427.52 | -400.8 | -374.08 | -347.36 | -320.64 | -293.92 | -267.2 | -240.48 | -213.76 | -187.04 | -160.32 | -133.6 | -106.88 | -80.16 | -53.44 | -26.72 | 0 | 26.72 | 53.44 | 80.16 | 106.88 | 133.6 | 160.32 | 187.04 | 213.76 | 240.48 | 267.2 | 293.92 | 320.64 | 347.36 | 374.08 | 400.8 | 427.52 | 454.24 | 480.96 | 507.68 | 534.4 | 561.12 | 587.84 | 614.56 | 641.28 | 668 | 694.72 | 721.44 | 748.16 | 774.88 | 801.6 | 828.32 | 855.04
1048 | 399.5798 | 0.001238702 | 0 | 524 | -524 | 0 | 0 | 0 | 0 | 0 | 0 | 0 | 0 | 0 | 0 | 0 | 0 | 0 | 0.001238702 | 0.001238702 | 0.001238702 | 0.001238702 | 0.001238702 | 0.001238702 | 0.001238702 | 0.001238702 | 0.001238702 | 0.001238702 | 0.001238702 | 0.001238702 | 0.001238702 | 0.001238702 | 0.001238702 | 0.001238702 | 0.001238702 | 0.001238702 | 0.001238702 | 0.001238702 | 0.001238702 | 0.001238702 | 0.001238702 | 0.001238702 | 0.001238702 | 0.001238702 | 0.001238702 | 0.001238702 | 0.001238702 | 0.001238702 | 0.001238702 | 0.001238702 | 0.001238702 | 0.001238702 | 0.001238702 | 0.001238702 | 0.001238702 | 0.001238702 | 0.001238702 | 0 | 0 | 0 | 0 | 0 | 0 | 0 | 0 | 0 | 0 | 0 | 0 | 0
1048 | 499.7369 | 0.00154919 | 0 | 524 | -524 | 0 | 0 | 0 | 0 | 0 | 0 | 0 | 0 | 0 | 0 | 0 | 0 | 0 | 0.00154919 | 0.00154919 | 0.00154919 | 0.00154919 | 0.00154919 | 0.00154919 | 0.00154919 | 0.00154919 | 0.00154919 | 0.00154919 | 0.00154919 | 0.00154919 | 0.00154919 | 0.00154919 | 0.00154919 | 0.00154919 | 0.00154919 | 0.00154919 | 0.00154919 | 0.00154919 | 0.00154919 | 0.00154919 | 0.00154919 | 0.00154919 | 0.00154919 | 0.00154919 | 0.00154919 | 0.00154919 | 0.00154919 | 0.00154919 | 0.00154919 | 0.00154919 | 0.00154919 | 0.00154919 | 0.00154919 | 0.00154919 | 0.00154919 | 0.00154919 | 0.00154919 | 0 | 0 | 0 | 0 | 0 | 0 | 0 | 0 | 0 | 0 | 0 | 0 | 0
1048 | 514.9742 | 0.001596426 | 0 | 524 | -524 | 0 | 0 | 0 | 0 | 0 | 0 | 0 | 0 | 0 | 0 | 0 | 0 | 0 | 0.001596426 | 0.001596426 | 0.001596426 | 0.001596426 | 0.001596426 | 0.001596426 | 0.001596426 | 0.001596426 | 0.001596426 | 0.001596426 | 0.001596426 | 0.001596426 | 0.001596426 | 0.001596426 | 0.001596426 | 0.001596426 | 0.001596426 | 0.001596426 | 0.001596426 | 0.001596426 | 0.001596426 | 0.001596426 | 0.001596426 | 0.001596426 | 0.001596426 | 0.001596426 | 0.001596426 | 0.001596426 | 0.001596426 | 0.001596426 | 0.001596426 | 0.001596426 | 0.001596426 | 0.001596426 | 0.001596426 | 0.001596426 | 0.001596426 | 0.001596426 | 0.001596426 | 0 | 0 | 0 | 0 | 0 | 0 | 0 | 0 | 0 | 0 | 0 | 0 | 0
1054 | 462.4367 | 0.001433559 | 0 | 527 | -527 | 0 | 0 | 0 | 0 | 0 | 0 | 0 | 0 | 0 | 0 | 0 | 0 | 0 | 0.001433559 | 0.001433559 | 0.001433559 | 0.001433559 | 0.001433559 | 0.001433559 | 0.001433559 | 0.001433559 | 0.001433559 | 0.001433559 | 0.001433559 | 0.001433559 | 0.001433559 | 0.001433559 | 0.001433559 | 0.001433559 | 0.001433559 | 0.001433559 | 0.001433559 | 0.001433559 | 0.001433559 | 0.001433559 | 0.001433559 | 0.001433559 | 0.001433559 | 0.001433559 | 0.001433559 | 0.001433559 | 0.001433559 | 0.001433559 | 0.001433559 | 0.001433559 | 0.001433559 | 0.001433559 | 0.001433559 | 0.001433559 | 0.001433559 | 0.001433559 | 0.001433559 | 0 | 0 | 0 | 0 | 0 | 0 | 0 | 0 | 0 | 0 | 0 | 0 | 0
1054 | 557.7656 | 0.00172908 | 0 | 527 | -527 | 0 | 0 | 0 | 0 | 0 | 0 | 0 | 0 | 0 | 0 | 0 | 0 | 0 | 0.00172908 | 0.00172908 | 0.00172908 | 0.00172908 | 0.00172908 | 0.00172908 | 0.00172908 | 0.00172908 | 0.00172908 | 0.00172908 | 0.00172908 | 0.00172908 | 0.00172908 | 0.00172908 | 0.00172908 | 0.00172908 | 0.00172908 | 0.00172908 | 0.00172908 | 0.00172908 | 0.00172908 | 0.00172908 | 0.00172908 | 0.00172908 | 0.00172908 | 0.00172908 | 0.00172908 | 0.00172908 | 0.00172908 | 0.00172908 | 0.00172908 | 0.00172908 | 0.00172908 | 0.00172908 | 0.00172908 | 0.00172908 | 0.00172908 | 0.00172908 | 0.00172908 | 0 | 0 | 0 | 0 | 0 | 0 | 0 | 0 | 0 | 0 | 0 | 0 | 0
1177 | 376.356 | 0.001166708 | -10 | 578.5 | -598.5 | 0 | 0 | 0 | 0 | 0 | 0 | 0 | 0 | 0 | 0 | 0.001166708 | 0.001166708 | 0.001166708 | 0.001166708 | 0.001166708 | 0.001166708 | 0.001166708 | 0.001166708 | 0.001166708 | 0.001166708 | 0.001166708 | 0.001166708 | 0.001166708 | 0.001166708 | 0.001166708 | 0.001166708 | 0.001166708 | 0.001166708 | 0.001166708 | 0.001166708 | 0.001166708 | 0.001166708 | 0.001166708 | 0.001166708 | 0.001166708 | 0.001166708 | 0.001166708 | 0.001166708 | 0.001166708 | 0.001166708 | 0.001166708 | 0.001166708 | 0.001166708 | 0.001166708 | 0.001166708 | 0.001166708 | 0.001166708 | 0.001166708 | 0.001166708 | 0.001166708 | 0.001166708 | 0.001166708 | 0.001166708 | 0.001166708 | 0 | 0 | 0 | 0 | 0 | 0 | 0 | 0 | 0 | 0 | 0
1229 | 311.7723 | 0.0009664977 | -20 | 594.5 | -634.5 | 0 | 0 | 0 | 0 | 0 | 0 | 0 | 0 | 0 | 0.0009664977 | 0.0009664977 | 0.0009664977 | 0.0009664977 | 0.0009664977 | 0.0009664977 | 0.0009664977 | 0.0009664977 | 0.0009664977 | 0.0009664977 | 0.0009664977 | 0.0009664977 | 0.0009664977 | 0.0009664977 | 0.0009664977 | 0.0009664977 | 0.0009664977 | 0.0009664977 | 0.0009664977 | 0.0009664977 | 0.0009664977 | 0.0009664977 | 0.0009664977 | 0.0009664977 | 0.0009664977 | 0.0009664977 | 0.0009664977 | 0.0009664977 | 0.0009664977 | 0.0009664977 | 0.0009664977 | 0.0009664977 | 0.0009664977 | 0.0009664977 | 0.0009664977 | 0.0009664977 | 0.0009664977 | 0.0009664977 | 0.0009664977 | 0.0009664977 | 0.0009664977 | 0.0009664977 | 0.0009664977 | 0.0009664977 | 0.0009664977 | 0.0009664977 | 0 | 0 | 0 | 0 | 0 | 0 | 0 | 0 | 0 | 0
1277 | 379.0561 | 0.001175078 | -30 | 608.5 | -668.5 | 0 | 0 | 0 | 0 | 0 | 0 | 0 | 0.001175078 | 0.001175078 | 0.001175078 | 0.001175078 | 0.001175078 | 0.001175078 | 0.001175078 | 0.001175078 | 0.001175078 | 0.001175078 | 0.001175078 | 0.001175078 | 0.001175078 | 0.001175078 | 0.001175078 | 0.001175078 | 0.001175078 | 0.001175078 | 0.001175078 | 0.001175078 | 0.001175078 | 0.001175078 | 0.001175078 | 0.001175078 | 0.001175078 | 0.001175078 | 0.001175078 | 0.001175078 | 0.001175078 | 0.001175078 | 0.001175078 | 0.001175078 | 0.001175078 | 0.001175078 | 0.001175078 | 0.001175078 | 0.001175078 | 0.001175078 | 0.001175078 | 0.001175078 | 0.001175078 | 0.001175078 | 0.001175078 | 0.001175078 | 0.001175078 | 0.001175078 | 0.001175078 | 0.001175078 | 0 | 0 | 0 | 0 | 0 | 0 | 0 | 0 | 0 | 0
1268 | 370.149 | 0.001147466 | -40 | 594 | -674 | 0 | 0 | 0 | 0 | 0 | 0 | 0 | 0.001147466 | 0.001147466 | 0.001147466 | 0.001147466 | 0.001147466 | 0.001147466 | 0.001147466 | 0.001147466 | 0.001147466 | 0.001147466 | 0.001147466 | 0.001147466 | 0.001147466 | 0.001147466 | 0.001147466 | 0.001147466 | 0.001147466 | 0.001147466 | 0.001147466 | 0.001147466 | 0.001147466 | 0.001147466 | 0.001147466 | 0.001147466 | 0.001147466 | 0.001147466 | 0.001147466 | 0.001147466 | 0.001147466 | 0.001147466 | 0.001147466 | 0.001147466 | 0.001147466 | 0.001147466 | 0.001147466 | 0.001147466 | 0.001147466 | 0.001147466 | 0.001147466 | 0.001147466 | 0.001147466 | 0.001147466 | 0.001147466 | 0.001147466 | 0.001147466 | 0.001147466 | 0.001147466 | 0.001147466 | 0 | 0 | 0 | 0 | 0 | 0 | 0 | 0 | 0 | 0
1329 | 611.8674 | 0.001896796 | -47 | 617.5 | -711.5 | 0 | 0 | 0 | 0 | 0 | 0 | 0.001896796 | 0.001896796 | 0.001896796 | 0.001896796 | 0.001896796 | 0.001896796 | 0.001896796 | 0.001896796 | 0.001896796 | 0.001896796 | 0.001896796 | 0.001896796 | 0.001896796 | 0.001896796 | 0.001896796 | 0.001896796 | 0.001896796 | 0.001896796 | 0.001896796 | 0.001896796 | 0.001896796 | 0.001896796 | 0.001896796 | 0.001896796 | 0.001896796 | 0.001896796 | 0.001896796 | 0.001896796 | 0.001896796 | 0.001896796 | 0.001896796 | 0.001896796 | 0.001896796 | 0.001896796 | 0.001896796 | 0.001896796 | 0.001896796 | 0.001896796 | 0.001896796 | 0.001896796 | 0.001896796 | 0.001896796 | 0.001896796 | 0.001896796 | 0.001896796 | 0.001896796 | 0.001896796 | 0.001896796 | 0.001896796 | 0.001896796 | 0 | 0 | 0 | 0 | 0 | 0 | 0 | 0 | 0
1414 | 393.3709 | 0.001219454 | -54 | 653 | -761 | 0 | 0 | 0 | 0 | 0.001219454 | 0.001219454 | 0.001219454 | 0.001219454 | 0.001219454 | 0.001219454 | 0.001219454 | 0.001219454 | 0.001219454 | 0.001219454 | 0.001219454 | 0.001219454 | 0.001219454 | 0.001219454 | 0.001219454 | 0.001219454 | 0.001219454 | 0.001219454 | 0.001219454 | 0.001219454 | 0.001219454 | 0.001219454 | 0.001219454 | 0.001219454 | 0.001219454 | 0.001219454 | 0.001219454 | 0.001219454 | 0.001219454 | 0.001219454 | 0.001219454 | 0.001219454 | 0.001219454 | 0.001219454 | 0.001219454 | 0.001219454 | 0.001219454 | 0.001219454 | 0.001219454 | 0.001219454 | 0.001219454 | 0.001219454 | 0.001219454 | 0.001219454 | 0.001219454 | 0.001219454 | 0.001219454 | 0.001219454 | 0.001219454 | 0.001219454 | 0.001219454 | 0.001219454 | 0.001219454 | 0 | 0 | 0 | 0 | 0 | 0 | 0 | 0
1479 | 675.8384 | 0.002095107 | -61 | 678.5 | -800.5 | 0 | 0 | 0 | 0.002095107 | 0.002095107 | 0.002095107 | 0.002095107 | 0.002095107 | 0.002095107 | 0.002095107 | 0.002095107 | 0.002095107 | 0.002095107 | 0.002095107 | 0.002095107 | 0.002095107 | 0.002095107 | 0.002095107 | 0.002095107 | 0.002095107 | 0.002095107 | 0.002095107 | 0.002095107 | 0.002095107 | 0.002095107 | 0.002095107 | 0.002095107 | 0.002095107 | 0.002095107 | 0.002095107 | 0.002095107 | 0.002095107 | 0.002095107 | 0.002095107 | 0.002095107 | 0.002095107 | 0.002095107 | 0.002095107 | 0.002095107 | 0.002095107 | 0.002095107 | 0.002095107 | 0.002095107 | 0.002095107 | 0.002095107 | 0.002095107 | 0.002095107 | 0.002095107 | 0.002095107 | 0.002095107 | 0.002095107 | 0.002095107 | 0.002095107 | 0.002095107 | 0.002095107 | 0.002095107 | 0.002095107 | 0.002095107 | 0 | 0 | 0 | 0 | 0 | 0 | 0
1479 | 621.1324 | 0.001925518 | -68 | 671.5 | -807.5 | 0 | 0 | 0.001925518 | 0.001925518 | 0.001925518 | 0.001925518 | 0.001925518 | 0.001925518 | 0.001925518 | 0.001925518 | 0.001925518 | 0.001925518 | 0.001925518 | 0.001925518 | 0.001925518 | 0.001925518 | 0.001925518 | 0.001925518 | 0.001925518 | 0.001925518 | 0.001925518 | 0.001925518 | 0.001925518 | 0.001925518 | 0.001925518 | 0.001925518 | 0.001925518 | 0.001925518 | 0.001925518 | 0.001925518 | 0.001925518 | 0.001925518 | 0.001925518 | 0.001925518 | 0.001925518 | 0.001925518 | 0.001925518 | 0.001925518 | 0.001925518 | 0.001925518 | 0.001925518 | 0.001925518 | 0.001925518 | 0.001925518 | 0.001925518 | 0.001925518 | 0.001925518 | 0.001925518 | 0.001925518 | 0.001925518 | 0.001925518 | 0.001925518 | 0.001925518 | 0.001925518 | 0.001925518 | 0.001925518 | 0.001925518 | 0.001925518 | 0 | 0 | 0 | 0 | 0 | 0 | 0
1595 | 449.8896 | 0.001394663 | -75 | 722.5 | -872.5 | 0.001394663 | 0.001394663 | 0.001394663 | 0.001394663 | 0.001394663 | 0.001394663 | 0.001394663 | 0.001394663 | 0.001394663 | 0.001394663 | 0.001394663 | 0.001394663 | 0.001394663 | 0.001394663 | 0.001394663 | 0.001394663 | 0.001394663 | 0.001394663 | 0.001394663 | 0.001394663 | 0.001394663 | 0.001394663 | 0.001394663 | 0.001394663 | 0.001394663 | 0.001394663 | 0.001394663 | 0.001394663 | 0.001394663 | 0.001394663 | 0.001394663 | 0.001394663 | 0.001394663 | 0.001394663 | 0.001394663 | 0.001394663 | 0.001394663 | 0.001394663 | 0.001394663 | 0.001394663 | 0.001394663 | 0.001394663 | 0.001394663 | 0.001394663 | 0.001394663 | 0.001394663 | 0.001394663 | 0.001394663 | 0.001394663 | 0.001394663 | 0.001394663 | 0.001394663 | 0.001394663 | 0.001394663 | 0.001394663 | 0.001394663 | 0.001394663 | 0.001394663 | 0.001394663 | 0.001394663 | 0 | 0 | 0 | 0 | 0
1608 | 355.3951 | 0.001101729 | -68 | 736 | -872 | 0.001101729 | 0.001101729 | 0.001101729 | 0.001101729 | 0.001101729 | 0.001101729 | 0.001101729 | 0.001101729 | 0.001101729 | 0.001101729 | 0.001101729 | 0.001101729 | 0.001101729 | 0.001101729 | 0.001101729 | 0.001101729 | 0.001101729 | 0.001101729 | 0.001101729 | 0.001101729 | 0.001101729 | 0.001101729 | 0.001101729 | 0.001101729 | 0.001101729 | 0.001101729 | 0.001101729 | 0.001101729 | 0.001101729 | 0.001101729 | 0.001101729 | 0.001101729 | 0.001101729 | 0.001101729 | 0.001101729 | 0.001101729 | 0.001101729 | 0.001101729 | 0.001101729 | 0.001101729 | 0.001101729 | 0.001101729 | 0.001101729 | 0.001101729 | 0.001101729 | 0.001101729 | 0.001101729 | 0.001101729 | 0.001101729 | 0.001101729 | 0.001101729 | 0.001101729 | 0.001101729 | 0.001101729 | 0.001101729 | 0.001101729 | 0.001101729 | 0.001101729 | 0.001101729 | 0.001101729 | 0 | 0 | 0 | 0 | 0
1608 | 348.0463 | 0.001078947 | -61 | 743 | -865 | 0.001078947 | 0.001078947 | 0.001078947 | 0.001078947 | 0.001078947 | 0.001078947 | 0.001078947 | 0.001078947 | 0.001078947 | 0.001078947 | 0.001078947 | 0.001078947 | 0.001078947 | 0.001078947 | 0.001078947 | 0.001078947 | 0.001078947 | 0.001078947 | 0.001078947 | 0.001078947 | 0.001078947 | 0.001078947 | 0.001078947 | 0.001078947 | 0.001078947 | 0.001078947 | 0.001078947 | 0.001078947 | 0.001078947 | 0.001078947 | 0.001078947 | 0.001078947 | 0.001078947 | 0.001078947 | 0.001078947 | 0.001078947 | 0.001078947 | 0.001078947 | 0.001078947 | 0.001078947 | 0.001078947 | 0.001078947 | 0.001078947 | 0.001078947 | 0.001078947 | 0.001078947 | 0.001078947 | 0.001078947 | 0.001078947 | 0.001078947 | 0.001078947 | 0.001078947 | 0.001078947 | 0.001078947 | 0.001078947 | 0.001078947 | 0.001078947 | 0.001078947 | 0.001078947 | 0.001078947 | 0 | 0 | 0 | 0 | 0
1573 | 796.2497 | 0.002468383 | -54 | 732.5 | -840.5 | 0 | 0.002468383 | 0.002468383 | 0.002468383 | 0.002468383 | 0.002468383 | 0.002468383 | 0.002468383 | 0.002468383 | 0.002468383 | 0.002468383 | 0.002468383 | 0.002468383 | 0.002468383 | 0.002468383 | 0.002468383 | 0.002468383 | 0.002468383 | 0.002468383 | 0.002468383 | 0.002468383 | 0.002468383 | 0.002468383 | 0.002468383 | 0.002468383 | 0.002468383 | 0.002468383 | 0.002468383 | 0.002468383 | 0.002468383 | 0.002468383 | 0.002468383 | 0.002468383 | 0.002468383 | 0.002468383 | 0.002468383 | 0.002468383 | 0.002468383 | 0.002468383 | 0.002468383 | 0.002468383 | 0.002468383 | 0.002468383 | 0.002468383 | 0.002468383 | 0.002468383 | 0.002468383 | 0.002468383 | 0.002468383 | 0.002468383 | 0.002468383 | 0.002468383 | 0.002468383 | 0.002468383 | 0.002468383 | 0.002468383 | 0.002468383 | 0.002468383 | 0.002468383 | 0.002468383 | 0 | 0 | 0 | 0 | 0
1565 | 450.5247 | 0.001396632 | -47 | 735.5 | -829.5 | 0 | 0.001396632 | 0.001396632 | 0.001396632 | 0.001396632 | 0.001396632 | 0.001396632 | 0.001396632 | 0.001396632 | 0.001396632 | 0.001396632 | 0.001396632 | 0.001396632 | 0.001396632 | 0.001396632 | 0.001396632 | 0.001396632 | 0.001396632 | 0.001396632 | 0.001396632 | 0.001396632 | 0.001396632 | 0.001396632 | 0.001396632 | 0.001396632 | 0.001396632 | 0.001396632 | 0.001396632 | 0.001396632 | 0.001396632 | 0.001396632 | 0.001396632 | 0.001396632 | 0.001396632 | 0.001396632 | 0.001396632 | 0.001396632 | 0.001396632 | 0.001396632 | 0.001396632 | 0.001396632 | 0.001396632 | 0.001396632 | 0.001396632 | 0.001396632 | 0.001396632 | 0.001396632 | 0.001396632 | 0.001396632 | 0.001396632 | 0.001396632 | 0.001396632 | 0.001396632 | 0.001396632 | 0.001396632 | 0.001396632 | 0.001396632 | 0.001396632 | 0.001396632 | 0.001396632 | 0 | 0 | 0 | 0 | 0
1549 | 894.8747 | 0.002774122 | -40 | 734.5 | -814.5 | 0 | 0 | 0.002774122 | 0.002774122 | 0.002774122 | 0.002774122 | 0.002774122 | 0.002774122 | 0.002774122 | 0.002774122 | 0.002774122 | 0.002774122 | 0.002774122 | 0.002774122 | 0.002774122 | 0.002774122 | 0.002774122 | 0.002774122 | 0.002774122 | 0.002774122 | 0.002774122 | 0.002774122 | 0.002774122 | 0.002774122 | 0.002774122 | 0.002774122 | 0.002774122 | 0.002774122 | 0.002774122 | 0.002774122 | 0.002774122 | 0.002774122 | 0.002774122 | 0.002774122 | 0.002774122 | 0.002774122 | 0.002774122 | 0.002774122 | 0.002774122 | 0.002774122 | 0.002774122 | 0.002774122 | 0.002774122 | 0.002774122 | 0.002774122 | 0.002774122 | 0.002774122 | 0.002774122 | 0.002774122 | 0.002774122 | 0.002774122 | 0.002774122 | 0.002774122 | 0.002774122 | 0.002774122 | 0.002774122 | 0.002774122 | 0.002774122 | 0.002774122 | 0.002774122 | 0 | 0 | 0 | 0 | 0
1548 | 417.7397 | 0.001294998 | -30 | 744 | -804 | 0 | 0 | 0.001294998 | 0.001294998 | 0.001294998 | 0.001294998 | 0.001294998 | 0.001294998 | 0.001294998 | 0.001294998 | 0.001294998 | 0.001294998 | 0.001294998 | 0.001294998 | 0.001294998 | 0.001294998 | 0.001294998 | 0.001294998 | 0.001294998 | 0.001294998 | 0.001294998 | 0.001294998 | 0.001294998 | 0.001294998 | 0.001294998 | 0.001294998 | 0.001294998 | 0.001294998 | 0.001294998 | 0.001294998 | 0.001294998 | 0.001294998 | 0.001294998 | 0.001294998 | 0.001294998 | 0.001294998 | 0.001294998 | 0.001294998 | 0.001294998 | 0.001294998 | 0.001294998 | 0.001294998 | 0.001294998 | 0.001294998 | 0.001294998 | 0.001294998 | 0.001294998 | 0.001294998 | 0.001294998 | 0.001294998 | 0.001294998 | 0.001294998 | 0.001294998 | 0.001294998 | 0.001294998 | 0.001294998 | 0.001294998 | 0.001294998 | 0.001294998 | 0.001294998 | 0 | 0 | 0 | 0 | 0
1561 | 290.239 | 0.0008997442 | -20 | 760.5 | -800.5 | 0 | 0 | 0 | 0.0008997442 | 0.0008997442 | 0.0008997442 | 0.0008997442 | 0.0008997442 | 0.0008997442 | 0.0008997442 | 0.0008997442 | 0.0008997442 | 0.0008997442 | 0.0008997442 | 0.0008997442 | 0.0008997442 | 0.0008997442 | 0.0008997442 | 0.0008997442 | 0.0008997442 | 0.0008997442 | 0.0008997442 | 0.0008997442 | 0.0008997442 | 0.0008997442 | 0.0008997442 | 0.0008997442 | 0.0008997442 | 0.0008997442 | 0.0008997442 | 0.0008997442 | 0.0008997442 | 0.0008997442 | 0.0008997442 | 0.0008997442 | 0.0008997442 | 0.0008997442 | 0.0008997442 | 0.0008997442 | 0.0008997442 | 0.0008997442 | 0.0008997442 | 0.0008997442 | 0.0008997442 | 0.0008997442 | 0.0008997442 | 0.0008997442 | 0.0008997442 | 0.0008997442 | 0.0008997442 | 0.0008997442 | 0.0008997442 | 0.0008997442 | 0.0008997442 | 0.0008997442 | 0.0008997442 | 0.0008997442 | 0.0008997442 | 0.0008997442 | 0.0008997442 | 0.0008997442 | 0 | 0 | 0 | 0
1561 | 285.8465 | 0.0008861273 | -10 | 770.5 | -790.5 | 0 | 0 | 0 | 0.0008861273 | 0.0008861273 | 0.0008861273 | 0.0008861273 | 0.0008861273 | 0.0008861273 | 0.0008861273 | 0.0008861273 | 0.0008861273 | 0.0008861273 | 0.0008861273 | 0.0008861273 | 0.0008861273 | 0.0008861273 | 0.0008861273 | 0.0008861273 | 0.0008861273 | 0.0008861273 | 0.0008861273 | 0.0008861273 | 0.0008861273 | 0.0008861273 | 0.0008861273 | 0.0008861273 | 0.0008861273 | 0.0008861273 | 0.0008861273 | 0.0008861273 | 0.0008861273 | 0.0008861273 | 0.0008861273 | 0.0008861273 | 0.0008861273 | 0.0008861273 | 0.0008861273 | 0.0008861273 | 0.0008861273 | 0.0008861273 | 0.0008861273 | 0.0008861273 | 0.0008861273 | 0.0008861273 | 0.0008861273 | 0.0008861273 | 0.0008861273 | 0.0008861273 | 0.0008861273 | 0.0008861273 | 0.0008861273 | 0.0008861273 | 0.0008861273 | 0.0008861273 | 0.0008861273 | 0.0008861273 | 0.0008861273 | 0.0008861273 | 0.0008861273 | 0.0008861273 | 0 | 0 | 0 | 0
1542 | 416.0771 | 0.001289844 | 0 | 771 | -771 | 0 | 0 | 0 | 0 | 0.001289844 | 0.001289844 | 0.001289844 | 0.001289844 | 0.001289844 | 0.001289844 | 0.001289844 | 0.001289844 | 0.001289844 | 0.001289844 | 0.001289844 | 0.001289844 | 0.001289844 | 0.001289844 | 0.001289844 | 0.001289844 | 0.001289844 | 0.001289844 | 0.001289844 | 0.001289844 | 0.001289844 | 0.001289844 | 0.001289844 | 0.001289844 | 0.001289844 | 0.001289844 | 0.001289844 | 0.001289844 | 0.001289844 | 0.001289844 | 0.001289844 | 0.001289844 | 0.001289844 | 0.001289844 | 0.001289844 | 0.001289844 | 0.001289844 | 0.001289844 | 0.001289844 | 0.001289844 | 0.001289844 | 0.001289844 | 0.001289844 | 0.001289844 | 0.001289844 | 0.001289844 | 0.001289844 | 0.001289844 | 0.001289844 | 0.001289844 | 0.001289844 | 0.001289844 | 0.001289844 | 0.001289844 | 0.001289844 | 0.001289844 | 0.001289844 | 0 | 0 | 0 | 0
1532 | 461.6694 | 0.00143118 | 10 | 776 | -756 | 0 | 0 | 0 | 0 | 0.00143118 | 0.00143118 | 0.00143118 | 0.00143118 | 0.00143118 | 0.00143118 | 0.00143118 | 0.00143118 | 0.00143118 | 0.00143118 | 0.00143118 | 0.00143118 | 0.00143118 | 0.00143118 | 0.00143118 | 0.00143118 | 0.00143118 | 0.00143118 | 0.00143118 | 0.00143118 | 0.00143118 | 0.00143118 | 0.00143118 | 0.00143118 | 0.00143118 | 0.00143118 | 0.00143118 | 0.00143118 | 0.00143118 | 0.00143118 | 0.00143118 | 0.00143118 | 0.00143118 | 0.00143118 | 0.00143118 | 0.00143118 | 0.00143118 | 0.00143118 | 0.00143118 | 0.00143118 | 0.00143118 | 0.00143118 | 0.00143118 | 0.00143118 | 0.00143118 | 0.00143118 | 0.00143118 | 0.00143118 | 0.00143118 | 0.00143118 | 0.00143118 | 0.00143118 | 0.00143118 | 0.00143118 | 0.00143118 | 0.00143118 | 0.00143118 | 0.00143118 | 0 | 0 | 0
1532 | 454.0108 | 0.001407439 | 20 | 786 | -746 | 0 | 0 | 0 | 0 | 0 | 0.001407439 | 0.001407439 | 0.001407439 | 0.001407439 | 0.001407439 | 0.001407439 | 0.001407439 | 0.001407439 | 0.001407439 | 0.001407439 | 0.001407439 | 0.001407439 | 0.001407439 | 0.001407439 | 0.001407439 | 0.001407439 | 0.001407439 | 0.001407439 | 0.001407439 | 0.001407439 | 0.001407439 | 0.001407439 | 0.001407439 | 0.001407439 | 0.001407439 | 0.001407439 | 0.001407439 | 0.001407439 | 0.001407439 | 0.001407439 | 0.001407439 | 0.001407439 | 0.001407439 | 0.001407439 | 0.001407439 | 0.001407439 | 0.001407439 | 0.001407439 | 0.001407439 | 0.001407439 | 0.001407439 | 0.001407439 | 0.001407439 | 0.001407439 | 0.001407439 | 0.001407439 | 0.001407439 | 0.001407439 | 0.001407439 | 0.001407439 | 0.001407439 | 0.001407439 | 0.001407439 | 0.001407439 | 0.001407439 | 0.001407439 | 0.001407439 | 0 | 0 | 0
1532 | 444.0058 | 0.001376423 | 30 | 796 | -736 | 0 | 0 | 0 | 0 | 0 | 0.001376423 | 0.001376423 | 0.001376423 | 0.001376423 | 0.001376423 | 0.001376423 | 0.001376423 | 0.001376423 | 0.001376423 | 0.001376423 | 0.001376423 | 0.001376423 | 0.001376423 | 0.001376423 | 0.001376423 | 0.001376423 | 0.001376423 | 0.001376423 | 0.001376423 | 0.001376423 | 0.001376423 | 0.001376423 | 0.001376423 | 0.001376423 | 0.001376423 | 0.001376423 | 0.001376423 | 0.001376423 | 0.001376423 | 0.001376423 | 0.001376423 | 0.001376423 | 0.001376423 | 0.001376423 | 0.001376423 | 0.001376423 | 0.001376423 | 0.001376423 | 0.001376423 | 0.001376423 | 0.001376423 | 0.001376423 | 0.001376423 | 0.001376423 | 0.001376423 | 0.001376423 | 0.001376423 | 0.001376423 | 0.001376423 | 0.001376423 | 0.001376423 | 0.001376423 | 0.001376423 | 0.001376423 | 0.001376423 | 0.001376423 | 0.001376423 | 0 | 0 | 0
1532 | 435.1127 | 0.001348854 | 40 | 806 | -726 | 0 | 0 | 0 | 0 | 0 | 0.001348854 | 0.001348854 | 0.001348854 | 0.001348854 | 0.001348854 | 0.001348854 | 0.001348854 | 0.001348854 | 0.001348854 | 0.001348854 | 0.001348854 | 0.001348854 | 0.001348854 | 0.001348854 | 0.001348854 | 0.001348854 | 0.001348854 | 0.001348854 | 0.001348854 | 0.001348854 | 0.001348854 | 0.001348854 | 0.001348854 | 0.001348854 | 0.001348854 | 0.001348854 | 0.001348854 | 0.001348854 | 0.001348854 | 0.001348854 | 0.001348854 | 0.001348854 | 0.001348854 | 0.001348854 | 0.001348854 | 0.001348854 | 0.001348854 | 0.001348854 | 0.001348854 | 0.001348854 | 0.001348854 | 0.001348854 | 0.001348854 | 0.001348854 | 0.001348854 | 0.001348854 | 0.001348854 | 0.001348854 | 0.001348854 | 0.001348854 | 0.001348854 | 0.001348854 | 0.001348854 | 0.001348854 | 0.001348854 | 0.001348854 | 0.001348854 | 0.001348854 | 0 | 0
1532 | 482.7402 | 0.0014965 | 47 | 813 | -719 | 0 | 0 | 0 | 0 | 0 | 0 | 0.0014965 | 0.0014965 | 0.0014965 | 0.0014965 | 0.0014965 | 0.0014965 | 0.0014965 | 0.0014965 | 0.0014965 | 0.0014965 | 0.0014965 | 0.0014965 | 0.0014965 | 0.0014965 | 0.0014965 | 0.0014965 | 0.0014965 | 0.0014965 | 0.0014965 | 0.0014965 | 0.0014965 | 0.0014965 | 0.0014965 | 0.0014965 | 0.0014965 | 0.0014965 | 0.0014965 | 0.0014965 | 0.0014965 | 0.0014965 | 0.0014965 | 0.0014965 | 0.0014965 | 0.0014965 | 0.0014965 | 0.0014965 | 0.0014965 | 0.0014965 | 0.0014965 | 0.0014965 | 0.0014965 | 0.0014965 | 0.0014965 | 0.0014965 | 0.0014965 | 0.0014965 | 0.0014965 | 0.0014965 | 0.0014965 | 0.0014965 | 0.0014965 | 0.0014965 | 0.0014965 | 0.0014965 | 0.0014965 | 0.0014965 | 0.0014965 | 0 | 0
1532 | 437.3843 | 0.001355896 | 54 | 820 | -712 | 0 | 0 | 0 | 0 | 0 | 0 | 0.001355896 | 0.001355896 | 0.001355896 | 0.001355896 | 0.001355896 | 0.001355896 | 0.001355896 | 0.001355896 | 0.001355896 | 0.001355896 | 0.001355896 | 0.001355896 | 0.001355896 | 0.001355896 | 0.001355896 | 0.001355896 | 0.001355896 | 0.001355896 | 0.001355896 | 0.001355896 | 0.001355896 | 0.001355896 | 0.001355896 | 0.001355896 | 0.001355896 | 0.001355896 | 0.001355896 | 0.001355896 | 0.001355896 | 0.001355896 | 0.001355896 | 0.001355896 | 0.001355896 | 0.001355896 | 0.001355896 | 0.001355896 | 0.001355896 | 0.001355896 | 0.001355896 | 0.001355896 | 0.001355896 | 0.001355896 | 0.001355896 | 0.001355896 | 0.001355896 | 0.001355896 | 0.001355896 | 0.001355896 | 0.001355896 | 0.001355896 | 0.001355896 | 0.001355896 | 0.001355896 | 0.001355896 | 0.001355896 | 0.001355896 | 0.001355896 | 0 | 0
1532 | 422.7383 | 0.001310494 | 61 | 827 | -705 | 0 | 0 | 0 | 0 | 0 | 0 | 0.001310494 | 0.001310494 | 0.001310494 | 0.001310494 | 0.001310494 | 0.001310494 | 0.001310494 | 0.001310494 | 0.001310494 | 0.001310494 | 0.001310494 | 0.001310494 | 0.001310494 | 0.001310494 | 0.001310494 | 0.001310494 | 0.001310494 | 0.001310494 | 0.001310494 | 0.001310494 | 0.001310494 | 0.001310494 | 0.001310494 | 0.001310494 | 0.001310494 | 0.001310494 | 0.001310494 | 0.001310494 | 0.001310494 | 0.001310494 | 0.001310494 | 0.001310494 | 0.001310494 | 0.001310494 | 0.001310494 | 0.001310494 | 0.001310494 | 0.001310494 | 0.001310494 | 0.001310494 | 0.001310494 | 0.001310494 | 0.001310494 | 0.001310494 | 0.001310494 | 0.001310494 | 0.001310494 | 0.001310494 | 0.001310494 | 0.001310494 | 0.001310494 | 0.001310494 | 0.001310494 | 0.001310494 | 0.001310494 | 0.001310494 | 0.001310494 | 0 | 0
1532 | 458.396 | 0.001421033 | 68 | 834 | -698 | 0 | 0 | 0 | 0 | 0 | 0 | 0.001421033 | 0.001421033 | 0.001421033 | 0.001421033 | 0.001421033 | 0.001421033 | 0.001421033 | 0.001421033 | 0.001421033 | 0.001421033 | 0.001421033 | 0.001421033 | 0.001421033 | 0.001421033 | 0.001421033 | 0.001421033 | 0.001421033 | 0.001421033 | 0.001421033 | 0.001421033 | 0.001421033 | 0.001421033 | 0.001421033 | 0.001421033 | 0.001421033 | 0.001421033 | 0.001421033 | 0.001421033 | 0.001421033 | 0.001421033 | 0.001421033 | 0.001421033 | 0.001421033 | 0.001421033 | 0.001421033 | 0.001421033 | 0.001421033 | 0.001421033 | 0.001421033 | 0.001421033 | 0.001421033 | 0.001421033 | 0.001421033 | 0.001421033 | 0.001421033 | 0.001421033 | 0.001421033 | 0.001421033 | 0.001421033 | 0.001421033 | 0.001421033 | 0.001421033 | 0.001421033 | 0.001421033 | 0.001421033 | 0.001421033 | 0.001421033 | 0.001421033 | 0
1532 | 465.4946 | 0.001443039 | 75 | 841 | -691 | 0 | 0 | 0 | 0 | 0 | 0 | 0 | 0.001443039 | 0.001443039 | 0.001443039 | 0.001443039 | 0.001443039 | 0.001443039 | 0.001443039 | 0.001443039 | 0.001443039 | 0.001443039 | 0.001443039 | 0.001443039 | 0.001443039 | 0.001443039 | 0.001443039 | 0.001443039 | 0.001443039 | 0.001443039 | 0.001443039 | 0.001443039 | 0.001443039 | 0.001443039 | 0.001443039 | 0.001443039 | 0.001443039 | 0.001443039 | 0.001443039 | 0.001443039 | 0.001443039 | 0.001443039 | 0.001443039 | 0.001443039 | 0.001443039 | 0.001443039 | 0.001443039 | 0.001443039 | 0.001443039 | 0.001443039 | 0.001443039 | 0.001443039 | 0.001443039 | 0.001443039 | 0.001443039 | 0.001443039 | 0.001443039 | 0.001443039 | 0.001443039 | 0.001443039 | 0.001443039 | 0.001443039 | 0.001443039 | 0.001443039 | 0.001443039 | 0.001443039 | 0.001443039 | 0.001443039 | 0.001443039 | 0
1532 | 422.2177 | 0.00130888 | 68 | 834 | -698 | 0 | 0 | 0 | 0 | 0 | 0 | 0.00130888 | 0.00130888 | 0.00130888 | 0.00130888 | 0.00130888 | 0.00130888 | 0.00130888 | 0.00130888 | 0.00130888 | 0.00130888 | 0.00130888 | 0.00130888 | 0.00130888 | 0.00130888 | 0.00130888 | 0.00130888 | 0.00130888 | 0.00130888 | 0.00130888 | 0.00130888 | 0.00130888 | 0.00130888 | 0.00130888 | 0.00130888 | 0.00130888 | 0.00130888 | 0.00130888 | 0.00130888 | 0.00130888 | 0.00130888 | 0.00130888 | 0.00130888 | 0.00130888 | 0.00130888 | 0.00130888 | 0.00130888 | 0.00130888 | 0.00130888 | 0.00130888 | 0.00130888 | 0.00130888 | 0.00130888 | 0.00130888 | 0.00130888 | 0.00130888 | 0.00130888 | 0.00130888 | 0.00130888 | 0.00130888 | 0.00130888 | 0.00130888 | 0.00130888 | 0.00130888 | 0.00130888 | 0.00130888 | 0.00130888 | 0.00130888 | 0.00130888 | 0
1532 | 454.5382 | 0.001409074 | 61 | 827 | -705 | 0 | 0 | 0 | 0 | 0 | 0 | 0.001409074 | 0.001409074 | 0.001409074 | 0.001409074 | 0.001409074 | 0.001409074 | 0.001409074 | 0.001409074 | 0.001409074 | 0.001409074 | 0.001409074 | 0.001409074 | 0.001409074 | 0.001409074 | 0.001409074 | 0.001409074 | 0.001409074 | 0.001409074 | 0.001409074 | 0.001409074 | 0.001409074 | 0.001409074 | 0.001409074 | 0.001409074 | 0.001409074 | 0.001409074 | 0.001409074 | 0.001409074 | 0.001409074 | 0.001409074 | 0.001409074 | 0.001409074 | 0.001409074 | 0.001409074 | 0.001409074 | 0.001409074 | 0.001409074 | 0.001409074 | 0.001409074 | 0.001409074 | 0.001409074 | 0.001409074 | 0.001409074 | 0.001409074 | 0.001409074 | 0.001409074 | 0.001409074 | 0.001409074 | 0.001409074 | 0.001409074 | 0.001409074 | 0.001409074 | 0.001409074 | 0.001409074 | 0.001409074 | 0.001409074 | 0.001409074 | 0 | 0
1443 | 657.7562 | 0.002039052 | 54 | 775.5 | -667.5 | 0 | 0 | 0 | 0 | 0 | 0 | 0 | 0 | 0.002039052 | 0.002039052 | 0.002039052 | 0.002039052 | 0.002039052 | 0.002039052 | 0.002039052 | 0.002039052 | 0.002039052 | 0.002039052 | 0.002039052 | 0.002039052 | 0.002039052 | 0.002039052 | 0.002039052 | 0.002039052 | 0.002039052 | 0.002039052 | 0.002039052 | 0.002039052 | 0.002039052 | 0.002039052 | 0.002039052 | 0.002039052 | 0.002039052 | 0.002039052 | 0.002039052 | 0.002039052 | 0.002039052 | 0.002039052 | 0.002039052 | 0.002039052 | 0.002039052 | 0.002039052 | 0.002039052 | 0.002039052 | 0.002039052 | 0.002039052 | 0.002039052 | 0.002039052 | 0.002039052 | 0.002039052 | 0.002039052 | 0.002039052 | 0.002039052 | 0.002039052 | 0.002039052 | 0.002039052 | 0.002039052 | 0.002039052 | 0.002039052 | 0.002039052 | 0.002039052 | 0.002039052 | 0 | 0 | 0
1299 | 699.7527 | 0.002169241 | 47 | 696.5 | -602.5 | 0 | 0 | 0 | 0 | 0 | 0 | 0 | 0 | 0 | 0 | 0.002169241 | 0.002169241 | 0.002169241 | 0.002169241 | 0.002169241 | 0.002169241 | 0.002169241 | 0.002169241 | 0.002169241 | 0.002169241 | 0.002169241 | 0.002169241 | 0.002169241 | 0.002169241 | 0.002169241 | 0.002169241 | 0.002169241 | 0.002169241 | 0.002169241 | 0.002169241 | 0.002169241 | 0.002169241 | 0.002169241 | 0.002169241 | 0.002169241 | 0.002169241 | 0.002169241 | 0.002169241 | 0.002169241 | 0.002169241 | 0.002169241 | 0.002169241 | 0.002169241 | 0.002169241 | 0.002169241 | 0.002169241 | 0.002169241 | 0.002169241 | 0.002169241 | 0.002169241 | 0.002169241 | 0.002169241 | 0.002169241 | 0.002169241 | 0.002169241 | 0.002169241 | 0.002169241 | 0.002169241 | 0.002169241 | 0 | 0 | 0 | 0 | 0 | 0
1273 | 746.6538 | 0.002314635 | 40 | 676.5 | -596.5 | 0 | 0 | 0 | 0 | 0 | 0 | 0 | 0 | 0 | 0 | 0.002314635 | 0.002314635 | 0.002314635 | 0.002314635 | 0.002314635 | 0.002314635 | 0.002314635 | 0.002314635 | 0.002314635 | 0.002314635 | 0.002314635 | 0.002314635 | 0.002314635 | 0.002314635 | 0.002314635 | 0.002314635 | 0.002314635 | 0.002314635 | 0.002314635 | 0.002314635 | 0.002314635 | 0.002314635 | 0.002314635 | 0.002314635 | 0.002314635 | 0.002314635 | 0.002314635 | 0.002314635 | 0.002314635 | 0.002314635 | 0.002314635 | 0.002314635 | 0.002314635 | 0.002314635 | 0.002314635 | 0.002314635 | 0.002314635 | 0.002314635 | 0.002314635 | 0.002314635 | 0.002314635 | 0.002314635 | 0.002314635 | 0.002314635 | 0.002314635 | 0.002314635 | 0.002314635 | 0.002314635 | 0 | 0 | 0 | 0 | 0 | 0 | 0
1273 | 793.4366 | 0.002459663 | 30 | 666.5 | -606.5 | 0 | 0 | 0 | 0 | 0 | 0 | 0 | 0 | 0 | 0 | 0.002459663 | 0.002459663 | 0.002459663 | 0.002459663 | 0.002459663 | 0.002459663 | 0.002459663 | 0.002459663 | 0.002459663 | 0.002459663 | 0.002459663 | 0.002459663 | 0.002459663 | 0.002459663 | 0.002459663 | 0.002459663 | 0.002459663 | 0.002459663 | 0.002459663 | 0.002459663 | 0.002459663 | 0.002459663 | 0.002459663 | 0.002459663 | 0.002459663 | 0.002459663 | 0.002459663 | 0.002459663 | 0.002459663 | 0.002459663 | 0.002459663 | 0.002459663 | 0.002459663 | 0.002459663 | 0.002459663 | 0.002459663 | 0.002459663 | 0.002459663 | 0.002459663 | 0.002459663 | 0.002459663 | 0.002459663 | 0.002459663 | 0.002459663 | 0.002459663 | 0.002459663 | 0.002459663 | 0 | 0 | 0 | 0 | 0 | 0 | 0 | 0
1273 | 747.345 | 0.002316778 | 20 | 656.5 | -616.5 | 0 | 0 | 0 | 0 | 0 | 0 | 0 | 0 | 0 | 0.002316778 | 0.002316778 | 0.002316778 | 0.002316778 | 0.002316778 | 0.002316778 | 0.002316778 | 0.002316778 | 0.002316778 | 0.002316778 | 0.002316778 | 0.002316778 | 0.002316778 | 0.002316778 | 0.002316778 | 0.002316778 | 0.002316778 | 0.002316778 | 0.002316778 | 0.002316778 | 0.002316778 | 0.002316778 | 0.002316778 | 0.002316778 | 0.002316778 | 0.002316778 | 0.002316778 | 0.002316778 | 0.002316778 | 0.002316778 | 0.002316778 | 0.002316778 | 0.002316778 | 0.002316778 | 0.002316778 | 0.002316778 | 0.002316778 | 0.002316778 | 0.002316778 | 0.002316778 | 0.002316778 | 0.002316778 | 0.002316778 | 0.002316778 | 0.002316778 | 0.002316778 | 0.002316778 | 0.002316778 | 0 | 0 | 0 | 0 | 0 | 0 | 0 | 0
1273 | 741.8351 | 0.002299697 | 10 | 646.5 | -626.5 | 0 | 0 | 0 | 0 | 0 | 0 | 0 | 0 | 0 | 0.002299697 | 0.002299697 | 0.002299697 | 0.002299697 | 0.002299697 | 0.002299697 | 0.002299697 | 0.002299697 | 0.002299697 | 0.002299697 | 0.002299697 | 0.002299697 | 0.002299697 | 0.002299697 | 0.002299697 | 0.002299697 | 0.002299697 | 0.002299697 | 0.002299697 | 0.002299697 | 0.002299697 | 0.002299697 | 0.002299697 | 0.002299697 | 0.002299697 | 0.002299697 | 0.002299697 | 0.002299697 | 0.002299697 | 0.002299697 | 0.002299697 | 0.002299697 | 0.002299697 | 0.002299697 | 0.002299697 | 0.002299697 | 0.002299697 | 0.002299697 | 0.002299697 | 0.002299697 | 0.002299697 | 0.002299697 | 0.002299697 | 0.002299697 | 0.002299697 | 0.002299697 | 0.002299697 | 0.002299697 | 0 | 0 | 0 | 0 | 0 | 0 | 0 | 0
1245 | 741.1198 | 0.00229748 | 0 | 622.5 | -622.5 | 0 | 0 | 0 | 0 | 0 | 0 | 0 | 0 | 0 | 0.00229748 | 0.00229748 | 0.00229748 | 0.00229748 | 0.00229748 | 0.00229748 | 0.00229748 | 0.00229748 | 0.00229748 | 0.00229748 | 0.00229748 | 0.00229748 | 0.00229748 | 0.00229748 | 0.00229748 | 0.00229748 | 0.00229748 | 0.00229748 | 0.00229748 | 0.00229748 | 0.00229748 | 0.00229748 | 0.00229748 | 0.00229748 | 0.00229748 | 0.00229748 | 0.00229748 | 0.00229748 | 0.00229748 | 0.00229748 | 0.00229748 | 0.00229748 | 0.00229748 | 0.00229748 | 0.00229748 | 0.00229748 | 0.00229748 | 0.00229748 | 0.00229748 | 0.00229748 | 0.00229748 | 0.00229748 | 0.00229748 | 0.00229748 | 0.00229748 | 0.00229748 | 0.00229748 | 0 | 0 | 0 | 0 | 0 | 0 | 0 | 0 | 0
1234 | 621.2645 | 0.001925927 | -10 | 607 | -627 | 0 | 0 | 0 | 0 | 0 | 0 | 0 | 0 | 0 | 0.001925927 | 0.001925927 | 0.001925927 | 0.001925927 | 0.001925927 | 0.001925927 | 0.001925927 | 0.001925927 | 0.001925927 | 0.001925927 | 0.001925927 | 0.001925927 | 0.001925927 | 0.001925927 | 0.001925927 | 0.001925927 | 0.001925927 | 0.001925927 | 0.001925927 | 0.001925927 | 0.001925927 | 0.001925927 | 0.001925927 | 0.001925927 | 0.001925927 | 0.001925927 | 0.001925927 | 0.001925927 | 0.001925927 | 0.001925927 | 0.001925927 | 0.001925927 | 0.001925927 | 0.001925927 | 0.001925927 | 0.001925927 | 0.001925927 | 0.001925927 | 0.001925927 | 0.001925927 | 0.001925927 | 0.001925927 | 0.001925927 | 0.001925927 | 0.001925927 | 0.001925927 | 0 | 0 | 0 | 0 | 0 | 0 | 0 | 0 | 0 | 0
1234 | 688.591 | 0.00213464 | -20 | 597 | -637 | 0 | 0 | 0 | 0 | 0 | 0 | 0 | 0 | 0 | 0.00213464 | 0.00213464 | 0.00213464 | 0.00213464 | 0.00213464 | 0.00213464 | 0.00213464 | 0.00213464 | 0.00213464 | 0.00213464 | 0.00213464 | 0.00213464 | 0.00213464 | 0.00213464 | 0.00213464 | 0.00213464 | 0.00213464 | 0.00213464 | 0.00213464 | 0.00213464 | 0.00213464 | 0.00213464 | 0.00213464 | 0.00213464 | 0.00213464 | 0.00213464 | 0.00213464 | 0.00213464 | 0.00213464 | 0.00213464 | 0.00213464 | 0.00213464 | 0.00213464 | 0.00213464 | 0.00213464 | 0.00213464 | 0.00213464 | 0.00213464 | 0.00213464 | 0.00213464 | 0.00213464 | 0.00213464 | 0.00213464 | 0.00213464 | 0.00213464 | 0.00213464 | 0 | 0 | 0 | 0 | 0 | 0 | 0 | 0 | 0 | 0
1234 | 662.2577 | 0.002053006 | -30 | 587 | -647 | 0 | 0 | 0 | 0 | 0 | 0 | 0 | 0 | 0.002053006 | 0.002053006 | 0.002053006 | 0.002053006 | 0.002053006 | 0.002053006 | 0.002053006 | 0.002053006 | 0.002053006 | 0.002053006 | 0.002053006 | 0.002053006 | 0.002053006 | 0.002053006 | 0.002053006 | 0.002053006 | 0.002053006 | 0.002053006 | 0.002053006 | 0.002053006 | 0.002053006 | 0.002053006 | 0.002053006 | 0.002053006 | 0.002053006 | 0.002053006 | 0.002053006 | 0.002053006 | 0.002053006 | 0.002053006 | 0.002053006 | 0.002053006 | 0.002053006 | 0.002053006 | 0.002053006 | 0.002053006 | 0.002053006 | 0.002053006 | 0.002053006 | 0.002053006 | 0.002053006 | 0.002053006 | 0.002053006 | 0.002053006 | 0.002053006 | 0.002053006 | 0 | 0 | 0 | 0 | 0 | 0 | 0 | 0 | 0 | 0 | 0
1234 | 682.6576 | 0.002116246 | -40 | 577 | -657 | 0 | 0 | 0 | 0 | 0 | 0 | 0 | 0 | 0.002116246 | 0.002116246 | 0.002116246 | 0.002116246 | 0.002116246 | 0.002116246 | 0.002116246 | 0.002116246 | 0.002116246 | 0.002116246 | 0.002116246 | 0.002116246 | 0.002116246 | 0.002116246 | 0.002116246 | 0.002116246 | 0.002116246 | 0.002116246 | 0.002116246 | 0.002116246 | 0.002116246 | 0.002116246 | 0.002116246 | 0.002116246 | 0.002116246 | 0.002116246 | 0.002116246 | 0.002116246 | 0.002116246 | 0.002116246 | 0.002116246 | 0.002116246 | 0.002116246 | 0.002116246 | 0.002116246 | 0.002116246 | 0.002116246 | 0.002116246 | 0.002116246 | 0.002116246 | 0.002116246 | 0.002116246 | 0.002116246 | 0.002116246 | 0.002116246 | 0.002116246 | 0 | 0 | 0 | 0 | 0 | 0 | 0 | 0 | 0 | 0 | 0
1234 | 666.9009 | 0.0020674 | -47 | 570 | -664 | 0 | 0 | 0 | 0 | 0 | 0 | 0 | 0 | 0.0020674 | 0.0020674 | 0.0020674 | 0.0020674 | 0.0020674 | 0.0020674 | 0.0020674 | 0.0020674 | 0.0020674 | 0.0020674 | 0.0020674 | 0.0020674 | 0.0020674 | 0.0020674 | 0.0020674 | 0.0020674 | 0.0020674 | 0.0020674 | 0.0020674 | 0.0020674 | 0.0020674 | 0.0020674 | 0.0020674 | 0.0020674 | 0.0020674 | 0.0020674 | 0.0020674 | 0.0020674 | 0.0020674 | 0.0020674 | 0.0020674 | 0.0020674 | 0.0020674 | 0.0020674 | 0.0020674 | 0.0020674 | 0.0020674 | 0.0020674 | 0.0020674 | 0.0020674 | 0.0020674 | 0.0020674 | 0.0020674 | 0.0020674 | 0.0020674 | 0.0020674 | 0 | 0 | 0 | 0 | 0 | 0 | 0 | 0 | 0 | 0 | 0
1234 | 675.861 | 0.002095177 | -54 | 563 | -671 | 0 | 0 | 0 | 0 | 0 | 0 | 0 | 0.002095177 | 0.002095177 | 0.002095177 | 0.002095177 | 0.002095177 | 0.002095177 | 0.002095177 | 0.002095177 | 0.002095177 | 0.002095177 | 0.002095177 | 0.002095177 | 0.002095177 | 0.002095177 | 0.002095177 | 0.002095177 | 0.002095177 | 0.002095177 | 0.002095177 | 0.002095177 | 0.002095177 | 0.002095177 | 0.002095177 | 0.002095177 | 0.002095177 | 0.002095177 | 0.002095177 | 0.002095177 | 0.002095177 | 0.002095177 | 0.002095177 | 0.002095177 | 0.002095177 | 0.002095177 | 0.002095177 | 0.002095177 | 0.002095177 | 0.002095177 | 0.002095177 | 0.002095177 | 0.002095177 | 0.002095177 | 0.002095177 | 0.002095177 | 0.002095177 | 0.002095177 | 0.002095177 | 0 | 0 | 0 | 0 | 0 | 0 | 0 | 0 | 0 | 0 | 0
1234 | 646.2965 | 0.002003527 | -61 | 556 | -678 | 0 | 0 | 0 | 0 | 0 | 0 | 0 | 0.002003527 | 0.002003527 | 0.002003527 | 0.002003527 | 0.002003527 | 0.002003527 | 0.002003527 | 0.002003527 | 0.002003527 | 0.002003527 | 0.002003527 | 0.002003527 | 0.002003527 | 0.002003527 | 0.002003527 | 0.002003527 | 0.002003527 | 0.002003527 | 0.002003527 | 0.002003527 | 0.002003527 | 0.002003527 | 0.002003527 | 0.002003527 | 0.002003527 | 0.002003527 | 0.002003527 | 0.002003527 | 0.002003527 | 0.002003527 | 0.002003527 | 0.002003527 | 0.002003527 | 0.002003527 | 0.002003527 | 0.002003527 | 0.002003527 | 0.002003527 | 0.002003527 | 0.002003527 | 0.002003527 | 0.002003527 | 0.002003527 | 0.002003527 | 0.002003527 | 0.002003527 | 0 | 0 | 0 | 0 | 0 | 0 | 0 | 0 | 0 | 0 | 0 | 0
1234 | 676.8139 | 0.002098131 | -68 | 549 | -685 | 0 | 0 | 0 | 0 | 0 | 0 | 0 | 0.002098131 | 0.002098131 | 0.002098131 | 0.002098131 | 0.002098131 | 0.002098131 | 0.002098131 | 0.002098131 | 0.002098131 | 0.002098131 | 0.002098131 | 0.002098131 | 0.002098131 | 0.002098131 | 0.002098131 | 0.002098131 | 0.002098131 | 0.002098131 | 0.002098131 | 0.002098131 | 0.002098131 | 0.002098131 | 0.002098131 | 0.002098131 | 0.002098131 | 0.002098131 | 0.002098131 | 0.002098131 | 0.002098131 | 0.002098131 | 0.002098131 | 0.002098131 | 0.002098131 | 0.002098131 | 0.002098131 | 0.002098131 | 0.002098131 | 0.002098131 | 0.002098131 | 0.002098131 | 0.002098131 | 0.002098131 | 0.002098131 | 0.002098131 | 0.002098131 | 0.002098131 | 0 | 0 | 0 | 0 | 0 | 0 | 0 | 0 | 0 | 0 | 0 | 0
1234 | 641.127 | 0.001987501 | -75 | 542 | -692 | 0 | 0 | 0 | 0 | 0 | 0 | 0 | 0.001987501 | 0.001987501 | 0.001987501 | 0.001987501 | 0.001987501 | 0.001987501 | 0.001987501 | 0.001987501 | 0.001987501 | 0.001987501 | 0.001987501 | 0.001987501 | 0.001987501 | 0.001987501 | 0.001987501 | 0.001987501 | 0.001987501 | 0.001987501 | 0.001987501 | 0.001987501 | 0.001987501 | 0.001987501 | 0.001987501 | 0.001987501 | 0.001987501 | 0.001987501 | 0.001987501 | 0.001987501 | 0.001987501 | 0.001987501 | 0.001987501 | 0.001987501 | 0.001987501 | 0.001987501 | 0.001987501 | 0.001987501 | 0.001987501 | 0.001987501 | 0.001987501 | 0.001987501 | 0.001987501 | 0.001987501 | 0.001987501 | 0.001987501 | 0.001987501 | 0.001987501 | 0 | 0 | 0 | 0 | 0 | 0 | 0 | 0 | 0 | 0 | 0 | 0
1234 | 854.6497 | 0.002649424 | -68 | 549 | -685 | 0 | 0 | 0 | 0 | 0 | 0 | 0 | 0.002649424 | 0.002649424 | 0.002649424 | 0.002649424 | 0.002649424 | 0.002649424 | 0.002649424 | 0.002649424 | 0.002649424 | 0.002649424 | 0.002649424 | 0.002649424 | 0.002649424 | 0.002649424 | 0.002649424 | 0.002649424 | 0.002649424 | 0.002649424 | 0.002649424 | 0.002649424 | 0.002649424 | 0.002649424 | 0.002649424 | 0.002649424 | 0.002649424 | 0.002649424 | 0.002649424 | 0.002649424 | 0.002649424 | 0.002649424 | 0.002649424 | 0.002649424 | 0.002649424 | 0.002649424 | 0.002649424 | 0.002649424 | 0.002649424 | 0.002649424 | 0.002649424 | 0.002649424 | 0.002649424 | 0.002649424 | 0.002649424 | 0.002649424 | 0.002649424 | 0.002649424 | 0 | 0 | 0 | 0 | 0 | 0 | 0 | 0 | 0 | 0 | 0 | 0
1234 | 519.9472 | 0.001611842 | -61 | 556 | -678 | 0 | 0 | 0 | 0 | 0 | 0 | 0 | 0.001611842 | 0.001611842 | 0.001611842 | 0.001611842 | 0.001611842 | 0.001611842 | 0.001611842 | 0.001611842 | 0.001611842 | 0.001611842 | 0.001611842 | 0.001611842 | 0.001611842 | 0.001611842 | 0.001611842 | 0.001611842 | 0.001611842 | 0.001611842 | 0.001611842 | 0.001611842 | 0.001611842 | 0.001611842 | 0.001611842 | 0.001611842 | 0.001611842 | 0.001611842 | 0.001611842 | 0.001611842 | 0.001611842 | 0.001611842 | 0.001611842 | 0.001611842 | 0.001611842 | 0.001611842 | 0.001611842 | 0.001611842 | 0.001611842 | 0.001611842 | 0.001611842 | 0.001611842 | 0.001611842 | 0.001611842 | 0.001611842 | 0.001611842 | 0.001611842 | 0.001611842 | 0 | 0 | 0 | 0 | 0 | 0 | 0 | 0 | 0 | 0 | 0 | 0
1229 | 717.4133 | 0.002223989 | -54 | 560.5 | -668.5 | 0 | 0 | 0 | 0 | 0 | 0 | 0 | 0.002223989 | 0.002223989 | 0.002223989 | 0.002223989 | 0.002223989 | 0.002223989 | 0.002223989 | 0.002223989 | 0.002223989 | 0.002223989 | 0.002223989 | 0.002223989 | 0.002223989 | 0.002223989 | 0.002223989 | 0.002223989 | 0.002223989 | 0.002223989 | 0.002223989 | 0.002223989 | 0.002223989 | 0.002223989 | 0.002223989 | 0.002223989 | 0.002223989 | 0.002223989 | 0.002223989 | 0.002223989 | 0.002223989 | 0.002223989 | 0.002223989 | 0.002223989 | 0.002223989 | 0.002223989 | 0.002223989 | 0.002223989 | 0.002223989 | 0.002223989 | 0.002223989 | 0.002223989 | 0.002223989 | 0.002223989 | 0.002223989 | 0.002223989 | 0.002223989 | 0.002223989 | 0 | 0 | 0 | 0 | 0 | 0 | 0 | 0 | 0 | 0 | 0 | 0
1229 | 694.8885 | 0.002154162 | -47 | 567.5 | -661.5 | 0 | 0 | 0 | 0 | 0 | 0 | 0 | 0 | 0.002154162 | 0.002154162 | 0.002154162 | 0.002154162 | 0.002154162 | 0.002154162 | 0.002154162 | 0.002154162 | 0.002154162 | 0.002154162 | 0.002154162 | 0.002154162 | 0.002154162 | 0.002154162 | 0.002154162 | 0.002154162 | 0.002154162 | 0.002154162 | 0.002154162 | 0.002154162 | 0.002154162 | 0.002154162 | 0.002154162 | 0.002154162 | 0.002154162 | 0.002154162 | 0.002154162 | 0.002154162 | 0.002154162 | 0.002154162 | 0.002154162 | 0.002154162 | 0.002154162 | 0.002154162 | 0.002154162 | 0.002154162 | 0.002154162 | 0.002154162 | 0.002154162 | 0.002154162 | 0.002154162 | 0.002154162 | 0.002154162 | 0.002154162 | 0.002154162 | 0.002154162 | 0 | 0 | 0 | 0 | 0 | 0 | 0 | 0 | 0 | 0 | 0
1229 | 690.1803 | 0.002139567 | -40 | 574.5 | -654.5 | 0 | 0 | 0 | 0 | 0 | 0 | 0 | 0 | 0.002139567 | 0.002139567 | 0.002139567 | 0.002139567 | 0.002139567 | 0.002139567 | 0.002139567 | 0.002139567 | 0.002139567 | 0.002139567 | 0.002139567 | 0.002139567 | 0.002139567 | 0.002139567 | 0.002139567 | 0.002139567 | 0.002139567 | 0.002139567 | 0.002139567 | 0.002139567 | 0.002139567 | 0.002139567 | 0.002139567 | 0.002139567 | 0.002139567 | 0.002139567 | 0.002139567 | 0.002139567 | 0.002139567 | 0.002139567 | 0.002139567 | 0.002139567 | 0.002139567 | 0.002139567 | 0.002139567 | 0.002139567 | 0.002139567 | 0.002139567 | 0.002139567 | 0.002139567 | 0.002139567 | 0.002139567 | 0.002139567 | 0.002139567 | 0.002139567 | 0.002139567 | 0 | 0 | 0 | 0 | 0 | 0 | 0 | 0 | 0 | 0 | 0
1229 | 685.5008 | 0.00212506 | -30 | 584.5 | -644.5 | 0 | 0 | 0 | 0 | 0 | 0 | 0 | 0 | 0.00212506 | 0.00212506 | 0.00212506 | 0.00212506 | 0.00212506 | 0.00212506 | 0.00212506 | 0.00212506 | 0.00212506 | 0.00212506 | 0.00212506 | 0.00212506 | 0.00212506 | 0.00212506 | 0.00212506 | 0.00212506 | 0.00212506 | 0.00212506 | 0.00212506 | 0.00212506 | 0.00212506 | 0.00212506 | 0.00212506 | 0.00212506 | 0.00212506 | 0.00212506 | 0.00212506 | 0.00212506 | 0.00212506 | 0.00212506 | 0.00212506 | 0.00212506 | 0.00212506 | 0.00212506 | 0.00212506 | 0.00212506 | 0.00212506 | 0.00212506 | 0.00212506 | 0.00212506 | 0.00212506 | 0.00212506 | 0.00212506 | 0.00212506 | 0.00212506 | 0.00212506 | 0 | 0 | 0 | 0 | 0 | 0 | 0 | 0 | 0 | 0 | 0
1229 | 688.8162 | 0.002135338 | -20 | 594.5 | -634.5 | 0 | 0 | 0 | 0 | 0 | 0 | 0 | 0 | 0 | 0.002135338 | 0.002135338 | 0.002135338 | 0.002135338 | 0.002135338 | 0.002135338 | 0.002135338 | 0.002135338 | 0.002135338 | 0.002135338 | 0.002135338 | 0.002135338 | 0.002135338 | 0.002135338 | 0.002135338 | 0.002135338 | 0.002135338 | 0.002135338 | 0.002135338 | 0.002135338 | 0.002135338 | 0.002135338 | 0.002135338 | 0.002135338 | 0.002135338 | 0.002135338 | 0.002135338 | 0.002135338 | 0.002135338 | 0.002135338 | 0.002135338 | 0.002135338 | 0.002135338 | 0.002135338 | 0.002135338 | 0.002135338 | 0.002135338 | 0.002135338 | 0.002135338 | 0.002135338 | 0.002135338 | 0.002135338 | 0.002135338 | 0.002135338 | 0.002135338 | 0.002135338 | 0 | 0 | 0 | 0 | 0 | 0 | 0 | 0 | 0 | 0
1229 | 955.8462 | 0.002963134 | -10 | 604.5 | -624.5 | 0 | 0 | 0 | 0 | 0 | 0 | 0 | 0 | 0 | 0.002963134 | 0.002963134 | 0.002963134 | 0.002963134 | 0.002963134 | 0.002963134 | 0.002963134 | 0.002963134 | 0.002963134 | 0.002963134 | 0.002963134 | 0.002963134 | 0.002963134 | 0.002963134 | 0.002963134 | 0.002963134 | 0.002963134 | 0.002963134 | 0.002963134 | 0.002963134 | 0.002963134 | 0.002963134 | 0.002963134 | 0.002963134 | 0.002963134 | 0.002963134 | 0.002963134 | 0.002963134 | 0.002963134 | 0.002963134 | 0.002963134 | 0.002963134 | 0.002963134 | 0.002963134 | 0.002963134 | 0.002963134 | 0.002963134 | 0.002963134 | 0.002963134 | 0.002963134 | 0.002963134 | 0.002963134 | 0.002963134 | 0.002963134 | 0.002963134 | 0.002963134 | 0 | 0 | 0 | 0 | 0 | 0 | 0 | 0 | 0 | 0
1229 | 896.5989 | 0.002779467 | 0 | 614.5 | -614.5 | 0 | 0 | 0 | 0 | 0 | 0 | 0 | 0 | 0 | 0 | 0.002779467 | 0.002779467 | 0.002779467 | 0.002779467 | 0.002779467 | 0.002779467 | 0.002779467 | 0.002779467 | 0.002779467 | 0.002779467 | 0.002779467 | 0.002779467 | 0.002779467 | 0.002779467 | 0.002779467 | 0.002779467 | 0.002779467 | 0.002779467 | 0.002779467 | 0.002779467 | 0.002779467 | 0.002779467 | 0.002779467 | 0.002779467 | 0.002779467 | 0.002779467 | 0.002779467 | 0.002779467 | 0.002779467 | 0.002779467 | 0.002779467 | 0.002779467 | 0.002779467 | 0.002779467 | 0.002779467 | 0.002779467 | 0.002779467 | 0.002779467 | 0.002779467 | 0.002779467 | 0.002779467 | 0.002779467 | 0.002779467 | 0.002779467 | 0.002779467 | 0 | 0 | 0 | 0 | 0 | 0 | 0 | 0 | 0 | 0
1229 | 922.9643 | 0.0028612 | 10 | 624.5 | -604.5 | 0 | 0 | 0 | 0 | 0 | 0 | 0 | 0 | 0 | 0 | 0.0028612 | 0.0028612 | 0.0028612 | 0.0028612 | 0.0028612 | 0.0028612 | 0.0028612 | 0.0028612 | 0.0028612 | 0.0028612 | 0.0028612 | 0.0028612 | 0.0028612 | 0.0028612 | 0.0028612 | 0.0028612 | 0.0028612 | 0.0028612 | 0.0028612 | 0.0028612 | 0.0028612 | 0.0028612 | 0.0028612 | 0.0028612 | 0.0028612 | 0.0028612 | 0.0028612 | 0.0028612 | 0.0028612 | 0.0028612 | 0.0028612 | 0.0028612 | 0.0028612 | 0.0028612 | 0.0028612 | 0.0028612 | 0.0028612 | 0.0028612 | 0.0028612 | 0.0028612 | 0.0028612 | 0.0028612 | 0.0028612 | 0.0028612 | 0.0028612 | 0.0028612 | 0 | 0 | 0 | 0 | 0 | 0 | 0 | 0 | 0
1207 | 893.7198 | 0.002770542 | 20 | 623.5 | -583.5 | 0 | 0 | 0 | 0 | 0 | 0 | 0 | 0 | 0 | 0 | 0 | 0.002770542 | 0.002770542 | 0.002770542 | 0.002770542 | 0.002770542 | 0.002770542 | 0.002770542 | 0.002770542 | 0.002770542 | 0.002770542 | 0.002770542 | 0.002770542 | 0.002770542 | 0.002770542 | 0.002770542 | 0.002770542 | 0.002770542 | 0.002770542 | 0.002770542 | 0.002770542 | 0.002770542 | 0.002770542 | 0.002770542 | 0.002770542 | 0.002770542 | 0.002770542 | 0.002770542 | 0.002770542 | 0.002770542 | 0.002770542 | 0.002770542 | 0.002770542 | 0.002770542 | 0.002770542 | 0.002770542 | 0.002770542 | 0.002770542 | 0.002770542 | 0.002770542 | 0.002770542 | 0.002770542 | 0.002770542 | 0.002770542 | 0.002770542 | 0.002770542 | 0 | 0 | 0 | 0 | 0 | 0 | 0 | 0 | 0
1143 | 831.2123 | 0.002576768 | 30 | 601.5 | -541.5 | 0 | 0 | 0 | 0 | 0 | 0 | 0 | 0 | 0 | 0 | 0 | 0 | 0.002576768 | 0.002576768 | 0.002576768 | 0.002576768 | 0.002576768 | 0.002576768 | 0.002576768 | 0.002576768 | 0.002576768 | 0.002576768 | 0.002576768 | 0.002576768 | 0.002576768 | 0.002576768 | 0.002576768 | 0.002576768 | 0.002576768 | 0.002576768 | 0.002576768 | 0.002576768 | 0.002576768 | 0.002576768 | 0.002576768 | 0.002576768 | 0.002576768 | 0.002576768 | 0.002576768 | 0.002576768 | 0.002576768 | 0.002576768 | 0.002576768 | 0.002576768 | 0.002576768 | 0.002576768 | 0.002576768 | 0.002576768 | 0.002576768 | 0.002576768 | 0.002576768 | 0.002576768 | 0.002576768 | 0.002576768 | 0.002576768 | 0 | 0 | 0 | 0 | 0 | 0 | 0 | 0 | 0 | 0
1140 | 744.9293 | 0.002309289 | 40 | 610 | -530 | 0 | 0 | 0 | 0 | 0 | 0 | 0 | 0 | 0 | 0 | 0 | 0 | 0 | 0.002309289 | 0.002309289 | 0.002309289 | 0.002309289 | 0.002309289 | 0.002309289 | 0.002309289 | 0.002309289 | 0.002309289 | 0.002309289 | 0.002309289 | 0.002309289 | 0.002309289 | 0.002309289 | 0.002309289 | 0.002309289 | 0.002309289 | 0.002309289 | 0.002309289 | 0.002309289 | 0.002309289 | 0.002309289 | 0.002309289 | 0.002309289 | 0.002309289 | 0.002309289 | 0.002309289 | 0.002309289 | 0.002309289 | 0.002309289 | 0.002309289 | 0.002309289 | 0.002309289 | 0.002309289 | 0.002309289 | 0.002309289 | 0.002309289 | 0.002309289 | 0.002309289 | 0.002309289 | 0.002309289 | 0.002309289 | 0 | 0 | 0 | 0 | 0 | 0 | 0 | 0 | 0 | 0
1140 | 757.496 | 0.002348246 | 47 | 617 | -523 | 0 | 0 | 0 | 0 | 0 | 0 | 0 | 0 | 0 | 0 | 0 | 0 | 0 | 0.002348246 | 0.002348246 | 0.002348246 | 0.002348246 | 0.002348246 | 0.002348246 | 0.002348246 | 0.002348246 | 0.002348246 | 0.002348246 | 0.002348246 | 0.002348246 | 0.002348246 | 0.002348246 | 0.002348246 | 0.002348246 | 0.002348246 | 0.002348246 | 0.002348246 | 0.002348246 | 0.002348246 | 0.002348246 | 0.002348246 | 0.002348246 | 0.002348246 | 0.002348246 | 0.002348246 | 0.002348246 | 0.002348246 | 0.002348246 | 0.002348246 | 0.002348246 | 0.002348246 | 0.002348246 | 0.002348246 | 0.002348246 | 0.002348246 | 0.002348246 | 0.002348246 | 0.002348246 | 0.002348246 | 0.002348246 | 0.002348246 | 0 | 0 | 0 | 0 | 0 | 0 | 0 | 0 | 0
1140 | 771.3461 | 0.002391182 | 54 | 624 | -516 | 0 | 0 | 0 | 0 | 0 | 0 | 0 | 0 | 0 | 0 | 0 | 0 | 0 | 0.002391182 | 0.002391182 | 0.002391182 | 0.002391182 | 0.002391182 | 0.002391182 | 0.002391182 | 0.002391182 | 0.002391182 | 0.002391182 | 0.002391182 | 0.002391182 | 0.002391182 | 0.002391182 | 0.002391182 | 0.002391182 | 0.002391182 | 0.002391182 | 0.002391182 | 0.002391182 | 0.002391182 | 0.002391182 | 0.002391182 | 0.002391182 | 0.002391182 | 0.002391182 | 0.002391182 | 0.002391182 | 0.002391182 | 0.002391182 | 0.002391182 | 0.002391182 | 0.002391182 | 0.002391182 | 0.002391182 | 0.002391182 | 0.002391182 | 0.002391182 | 0.002391182 | 0.002391182 | 0.002391182 | 0.002391182 | 0.002391182 | 0 | 0 | 0 | 0 | 0 | 0 | 0 | 0 | 0
1140 | 742.5624 | 0.002301952 | 61 | 631 | -509 | 0 | 0 | 0 | 0 | 0 | 0 | 0 | 0 | 0 | 0 | 0 | 0 | 0 | 0.002301952 | 0.002301952 | 0.002301952 | 0.002301952 | 0.002301952 | 0.002301952 | 0.002301952 | 0.002301952 | 0.002301952 | 0.002301952 | 0.002301952 | 0.002301952 | 0.002301952 | 0.002301952 | 0.002301952 | 0.002301952 | 0.002301952 | 0.002301952 | 0.002301952 | 0.002301952 | 0.002301952 | 0.002301952 | 0.002301952 | 0.002301952 | 0.002301952 | 0.002301952 | 0.002301952 | 0.002301952 | 0.002301952 | 0.002301952 | 0.002301952 | 0.002301952 | 0.002301952 | 0.002301952 | 0.002301952 | 0.002301952 | 0.002301952 | 0.002301952 | 0.002301952 | 0.002301952 | 0.002301952 | 0.002301952 | 0.002301952 | 0 | 0 | 0 | 0 | 0 | 0 | 0 | 0 | 0
1140 | 651.6517 | 0.002020128 | 68 | 638 | -502 | 0 | 0 | 0 | 0 | 0 | 0 | 0 | 0 | 0 | 0 | 0 | 0 | 0 | 0 | 0.002020128 | 0.002020128 | 0.002020128 | 0.002020128 | 0.002020128 | 0.002020128 | 0.002020128 | 0.002020128 | 0.002020128 | 0.002020128 | 0.002020128 | 0.002020128 | 0.002020128 | 0.002020128 | 0.002020128 | 0.002020128 | 0.002020128 | 0.002020128 | 0.002020128 | 0.002020128 | 0.002020128 | 0.002020128 | 0.002020128 | 0.002020128 | 0.002020128 | 0.002020128 | 0.002020128 | 0.002020128 | 0.002020128 | 0.002020128 | 0.002020128 | 0.002020128 | 0.002020128 | 0.002020128 | 0.002020128 | 0.002020128 | 0.002020128 | 0.002020128 | 0.002020128 | 0.002020128 | 0.002020128 | 0.002020128 | 0 | 0 | 0 | 0 | 0 | 0 | 0 | 0 | 0
1140 | 669.3391 | 0.002074959 | 75 | 645 | -495 | 0 | 0 | 0 | 0 | 0 | 0 | 0 | 0 | 0 | 0 | 0 | 0 | 0 | 0 | 0.002074959 | 0.002074959 | 0.002074959 | 0.002074959 | 0.002074959 | 0.002074959 | 0.002074959 | 0.002074959 | 0.002074959 | 0.002074959 | 0.002074959 | 0.002074959 | 0.002074959 | 0.002074959 | 0.002074959 | 0.002074959 | 0.002074959 | 0.002074959 | 0.002074959 | 0.002074959 | 0.002074959 | 0.002074959 | 0.002074959 | 0.002074959 | 0.002074959 | 0.002074959 | 0.002074959 | 0.002074959 | 0.002074959 | 0.002074959 | 0.002074959 | 0.002074959 | 0.002074959 | 0.002074959 | 0.002074959 | 0.002074959 | 0.002074959 | 0.002074959 | 0.002074959 | 0.002074959 | 0.002074959 | 0.002074959 | 0.002074959 | 0 | 0 | 0 | 0 | 0 | 0 | 0 | 0
1140 | 708.7025 | 0.002196986 | 68 | 638 | -502 | 0 | 0 | 0 | 0 | 0 | 0 | 0 | 0 | 0 | 0 | 0 | 0 | 0 | 0 | 0.002196986 | 0.002196986 | 0.002196986 | 0.002196986 | 0.002196986 | 0.002196986 | 0.002196986 | 0.002196986 | 0.002196986 | 0.002196986 | 0.002196986 | 0.002196986 | 0.002196986 | 0.002196986 | 0.002196986 | 0.002196986 | 0.002196986 | 0.002196986 | 0.002196986 | 0.002196986 | 0.002196986 | 0.002196986 | 0.002196986 | 0.002196986 | 0.002196986 | 0.002196986 | 0.002196986 | 0.002196986 | 0.002196986 | 0.002196986 | 0.002196986 | 0.002196986 | 0.002196986 | 0.002196986 | 0.002196986 | 0.002196986 | 0.002196986 | 0.002196986 | 0.002196986 | 0.002196986 | 0.002196986 | 0.002196986 | 0 | 0 | 0 | 0 | 0 | 0 | 0 | 0 | 0
1140 | 655.5637 | 0.002032255 | 61 | 631 | -509 | 0 | 0 | 0 | 0 | 0 | 0 | 0 | 0 | 0 | 0 | 0 | 0 | 0 | 0.002032255 | 0.002032255 | 0.002032255 | 0.002032255 | 0.002032255 | 0.002032255 | 0.002032255 | 0.002032255 | 0.002032255 | 0.002032255 | 0.002032255 | 0.002032255 | 0.002032255 | 0.002032255 | 0.002032255 | 0.002032255 | 0.002032255 | 0.002032255 | 0.002032255 | 0.002032255 | 0.002032255 | 0.002032255 | 0.002032255 | 0.002032255 | 0.002032255 | 0.002032255 | 0.002032255 | 0.002032255 | 0.002032255 | 0.002032255 | 0.002032255 | 0.002032255 | 0.002032255 | 0.002032255 | 0.002032255 | 0.002032255 | 0.002032255 | 0.002032255 | 0.002032255 | 0.002032255 | 0.002032255 | 0.002032255 | 0.002032255 | 0 | 0 | 0 | 0 | 0 | 0 | 0 | 0 | 0
1140 | 790.7266 | 0.002451261 | 54 | 624 | -516 | 0 | 0 | 0 | 0 | 0 | 0 | 0 | 0 | 0 | 0 | 0 | 0 | 0 | 0.002451261 | 0.002451261 | 0.002451261 | 0.002451261 | 0.002451261 | 0.002451261 | 0.002451261 | 0.002451261 | 0.002451261 | 0.002451261 | 0.002451261 | 0.002451261 | 0.002451261 | 0.002451261 | 0.002451261 | 0.002451261 | 0.002451261 | 0.002451261 | 0.002451261 | 0.002451261 | 0.002451261 | 0.002451261 | 0.002451261 | 0.002451261 | 0.002451261 | 0.002451261 | 0.002451261 | 0.002451261 | 0.002451261 | 0.002451261 | 0.002451261 | 0.002451261 | 0.002451261 | 0.002451261 | 0.002451261 | 0.002451261 | 0.002451261 | 0.002451261 | 0.002451261 | 0.002451261 | 0.002451261 | 0.002451261 | 0.002451261 | 0 | 0 | 0 | 0 | 0 | 0 | 0 | 0 | 0
1140 | 733.5719 | 0.002274081 | 47 | 617 | -523 | 0 | 0 | 0 | 0 | 0 | 0 | 0 | 0 | 0 | 0 | 0 | 0 | 0 | 0.002274081 | 0.002274081 | 0.002274081 | 0.002274081 | 0.002274081 | 0.002274081 | 0.002274081 | 0.002274081 | 0.002274081 | 0.002274081 | 0.002274081 | 0.002274081 | 0.002274081 | 0.002274081 | 0.002274081 | 0.002274081 | 0.002274081 | 0.002274081 | 0.002274081 | 0.002274081 | 0.002274081 | 0.002274081 | 0.002274081 | 0.002274081 | 0.002274081 | 0.002274081 | 0.002274081 | 0.002274081 | 0.002274081 | 0.002274081 | 0.002274081 | 0.002274081 | 0.002274081 | 0.002274081 | 0.002274081 | 0.002274081 | 0.002274081 | 0.002274081 | 0.002274081 | 0.002274081 | 0.002274081 | 0.002274081 | 0.002274081 | 0 | 0 | 0 | 0 | 0 | 0 | 0 | 0 | 0
1140 | 649.613 | 0.002013808 | 40 | 610 | -530 | 0 | 0 | 0 | 0 | 0 | 0 | 0 | 0 | 0 | 0 | 0 | 0 | 0 | 0.002013808 | 0.002013808 | 0.002013808 | 0.002013808 | 0.002013808 | 0.002013808 | 0.002013808 | 0.002013808 | 0.002013808 | 0.002013808 | 0.002013808 | 0.002013808 | 0.002013808 | 0.002013808 | 0.002013808 | 0.002013808 | 0.002013808 | 0.002013808 | 0.002013808 | 0.002013808 | 0.002013808 | 0.002013808 | 0.002013808 | 0.002013808 | 0.002013808 | 0.002013808 | 0.002013808 | 0.002013808 | 0.002013808 | 0.002013808 | 0.002013808 | 0.002013808 | 0.002013808 | 0.002013808 | 0.002013808 | 0.002013808 | 0.002013808 | 0.002013808 | 0.002013808 | 0.002013808 | 0.002013808 | 0.002013808 | 0 | 0 | 0 | 0 | 0 | 0 | 0 | 0 | 0 | 0
1140 | 627.3448 | 0.001944776 | 30 | 600 | -540 | 0 | 0 | 0 | 0 | 0 | 0 | 0 | 0 | 0 | 0 | 0 | 0 | 0.001944776 | 0.001944776 | 0.001944776 | 0.001944776 | 0.001944776 | 0.001944776 | 0.001944776 | 0.001944776 | 0.001944776 | 0.001944776 | 0.001944776 | 0.001944776 | 0.001944776 | 0.001944776 | 0.001944776 | 0.001944776 | 0.001944776 | 0.001944776 | 0.001944776 | 0.001944776 | 0.001944776 | 0.001944776 | 0.001944776 | 0.001944776 | 0.001944776 | 0.001944776 | 0.001944776 | 0.001944776 | 0.001944776 | 0.001944776 | 0.001944776 | 0.001944776 | 0.001944776 | 0.001944776 | 0.001944776 | 0.001944776 | 0.001944776 | 0.001944776 | 0.001944776 | 0.001944776 | 0.001944776 | 0.001944776 | 0.001944776 | 0 | 0 | 0 | 0 | 0 | 0 | 0 | 0 | 0 | 0
1140 | 743.6605 | 0.002305356 | 20 | 590 | -550 | 0 | 0 | 0 | 0 | 0 | 0 | 0 | 0 | 0 | 0 | 0 | 0 | 0.002305356 | 0.002305356 | 0.002305356 | 0.002305356 | 0.002305356 | 0.002305356 | 0.002305356 | 0.002305356 | 0.002305356 | 0.002305356 | 0.002305356 | 0.002305356 | 0.002305356 | 0.002305356 | 0.002305356 | 0.002305356 | 0.002305356 | 0.002305356 | 0.002305356 | 0.002305356 | 0.002305356 | 0.002305356 | 0.002305356 | 0.002305356 | 0.002305356 | 0.002305356 | 0.002305356 | 0.002305356 | 0.002305356 | 0.002305356 | 0.002305356 | 0.002305356 | 0.002305356 | 0.002305356 | 0.002305356 | 0.002305356 | 0.002305356 | 0.002305356 | 0.002305356 | 0.002305356 | 0.002305356 | 0.002305356 | 0.002305356 | 0 | 0 | 0 | 0 | 0 | 0 | 0 | 0 | 0 | 0
1140 | 714.5185 | 0.002215016 | 10 | 580 | -560 | 0 | 0 | 0 | 0 | 0 | 0 | 0 | 0 | 0 | 0 | 0 | 0 | 0.002215016 | 0.002215016 | 0.002215016 | 0.002215016 | 0.002215016 | 0.002215016 | 0.002215016 | 0.002215016 | 0.002215016 | 0.002215016 | 0.002215016 | 0.002215016 | 0.002215016 | 0.002215016 | 0.002215016 | 0.002215016 | 0.002215016 | 0.002215016 | 0.002215016 | 0.002215016 | 0.002215016 | 0.002215016 | 0.002215016 | 0.002215016 | 0.002215016 | 0.002215016 | 0.002215016 | 0.002215016 | 0.002215016 | 0.002215016 | 0.002215016 | 0.002215016 | 0.002215016 | 0.002215016 | 0.002215016 | 0.002215016 | 0.002215016 | 0.002215016 | 0.002215016 | 0.002215016 | 0.002215016 | 0.002215016 | 0 | 0 | 0 | 0 | 0 | 0 | 0 | 0 | 0 | 0 | 0
1140 | 783.9156 | 0.002430147 | 0 | 570 | -570 | 0 | 0 | 0 | 0 | 0 | 0 | 0 | 0 | 0 | 0 | 0 | 0.002430147 | 0.002430147 | 0.002430147 | 0.002430147 | 0.002430147 | 0.002430147 | 0.002430147 | 0.002430147 | 0.002430147 | 0.002430147 | 0.002430147 | 0.002430147 | 0.002430147 | 0.002430147 | 0.002430147 | 0.002430147 | 0.002430147 | 0.002430147 | 0.002430147 | 0.002430147 | 0.002430147 | 0.002430147 | 0.002430147 | 0.002430147 | 0.002430147 | 0.002430147 | 0.002430147 | 0.002430147 | 0.002430147 | 0.002430147 | 0.002430147 | 0.002430147 | 0.002430147 | 0.002430147 | 0.002430147 | 0.002430147 | 0.002430147 | 0.002430147 | 0.002430147 | 0.002430147 | 0.002430147 | 0.002430147 | 0.002430147 | 0 | 0 | 0 | 0 | 0 | 0 | 0 | 0 | 0 | 0 | 0
1140 | 760.5097 | 0.002357589 | -10 | 560 | -580 | 0 | 0 | 0 | 0 | 0 | 0 | 0 | 0 | 0 | 0 | 0 | 0.002357589 | 0.002357589 | 0.002357589 | 0.002357589 | 0.002357589 | 0.002357589 | 0.002357589 | 0.002357589 | 0.002357589 | 0.002357589 | 0.002357589 | 0.002357589 | 0.002357589 | 0.002357589 | 0.002357589 | 0.002357589 | 0.002357589 | 0.002357589 | 0.002357589 | 0.002357589 | 0.002357589 | 0.002357589 | 0.002357589 | 0.002357589 | 0.002357589 | 0.002357589 | 0.002357589 | 0.002357589 | 0.002357589 | 0.002357589 | 0.002357589 | 0.002357589 | 0.002357589 | 0.002357589 | 0.002357589 | 0.002357589 | 0.002357589 | 0.002357589 | 0.002357589 | 0.002357589 | 0.002357589 | 0.002357589 | 0 | 0 | 0 | 0 | 0 | 0 | 0 | 0 | 0 | 0 | 0 | 0
1140 | 719.4189 | 0.002230207 | -20 | 550 | -590 | 0 | 0 | 0 | 0 | 0 | 0 | 0 | 0 | 0 | 0 | 0.002230207 | 0.002230207 | 0.002230207 | 0.002230207 | 0.002230207 | 0.002230207 | 0.002230207 | 0.002230207 | 0.002230207 | 0.002230207 | 0.002230207 | 0.002230207 | 0.002230207 | 0.002230207 | 0.002230207 | 0.002230207 | 0.002230207 | 0.002230207 | 0.002230207 | 0.002230207 | 0.002230207 | 0.002230207 | 0.002230207 | 0.002230207 | 0.002230207 | 0.002230207 | 0.002230207 | 0.002230207 | 0.002230207 | 0.002230207 | 0.002230207 | 0.002230207 | 0.002230207 | 0.002230207 | 0.002230207 | 0.002230207 | 0.002230207 | 0.002230207 | 0.002230207 | 0.002230207 | 0.002230207 | 0.002230207 | 0.002230207 | 0 | 0 | 0 | 0 | 0 | 0 | 0 | 0 | 0 | 0 | 0 | 0
1140 | 839.9184 | 0.002603757 | -30 | 540 | -600 | 0 | 0 | 0 | 0 | 0 | 0 | 0 | 0 | 0 | 0 | 0.002603757 | 0.002603757 | 0.002603757 | 0.002603757 | 0.002603757 | 0.002603757 | 0.002603757 | 0.002603757 | 0.002603757 | 0.002603757 | 0.002603757 | 0.002603757 | 0.002603757 | 0.002603757 | 0.002603757 | 0.002603757 | 0.002603757 | 0.002603757 | 0.002603757 | 0.002603757 | 0.002603757 | 0.002603757 | 0.002603757 | 0.002603757 | 0.002603757 | 0.002603757 | 0.002603757 | 0.002603757 | 0.002603757 | 0.002603757 | 0.002603757 | 0.002603757 | 0.002603757 | 0.002603757 | 0.002603757 | 0.002603757 | 0.002603757 | 0.002603757 | 0.002603757 | 0.002603757 | 0.002603757 | 0.002603757 | 0.002603757 | 0 | 0 | 0 | 0 | 0 | 0 | 0 | 0 | 0 | 0 | 0 | 0
1140 | 753.5603 | 0.002336046 | -40 | 530 | -610 | 0 | 0 | 0 | 0 | 0 | 0 | 0 | 0 | 0 | 0 | 0.002336046 | 0.002336046 | 0.002336046 | 0.002336046 | 0.002336046 | 0.002336046 | 0.002336046 | 0.002336046 | 0.002336046 | 0.002336046 | 0.002336046 | 0.002336046 | 0.002336046 | 0.002336046 | 0.002336046 | 0.002336046 | 0.002336046 | 0.002336046 | 0.002336046 | 0.002336046 | 0.002336046 | 0.002336046 | 0.002336046 | 0.002336046 | 0.002336046 | 0.002336046 | 0.002336046 | 0.002336046 | 0.002336046 | 0.002336046 | 0.002336046 | 0.002336046 | 0.002336046 | 0.002336046 | 0.002336046 | 0.002336046 | 0.002336046 | 0.002336046 | 0.002336046 | 0.002336046 | 0.002336046 | 0.002336046 | 0 | 0 | 0 | 0 | 0 | 0 | 0 | 0 | 0 | 0 | 0 | 0 | 0
1140 | 721.4167 | 0.0022364 | -47 | 523 | -617 | 0 | 0 | 0 | 0 | 0 | 0 | 0 | 0 | 0 | 0.0022364 | 0.0022364 | 0.0022364 | 0.0022364 | 0.0022364 | 0.0022364 | 0.0022364 | 0.0022364 | 0.0022364 | 0.0022364 | 0.0022364 | 0.0022364 | 0.0022364 | 0.0022364 | 0.0022364 | 0.0022364 | 0.0022364 | 0.0022364 | 0.0022364 | 0.0022364 | 0.0022364 | 0.0022364 | 0.0022364 | 0.0022364 | 0.0022364 | 0.0022364 | 0.0022364 | 0.0022364 | 0.0022364 | 0.0022364 | 0.0022364 | 0.0022364 | 0.0022364 | 0.0022364 | 0.0022364 | 0.0022364 | 0.0022364 | 0.0022364 | 0.0022364 | 0.0022364 | 0.0022364 | 0.0022364 | 0.0022364 | 0 | 0 | 0 | 0 | 0 | 0 | 0 | 0 | 0 | 0 | 0 | 0 | 0
1140 | 793.8466 | 0.002460934 | -54 | 516 | -624 | 0 | 0 | 0 | 0 | 0 | 0 | 0 | 0 | 0 | 0.002460934 | 0.002460934 | 0.002460934 | 0.002460934 | 0.002460934 | 0.002460934 | 0.002460934 | 0.002460934 | 0.002460934 | 0.002460934 | 0.002460934 | 0.002460934 | 0.002460934 | 0.002460934 | 0.002460934 | 0.002460934 | 0.002460934 | 0.002460934 | 0.002460934 | 0.002460934 | 0.002460934 | 0.002460934 | 0.002460934 | 0.002460934 | 0.002460934 | 0.002460934 | 0.002460934 | 0.002460934 | 0.002460934 | 0.002460934 | 0.002460934 | 0.002460934 | 0.002460934 | 0.002460934 | 0.002460934 | 0.002460934 | 0.002460934 | 0.002460934 | 0.002460934 | 0.002460934 | 0.002460934 | 0.002460934 | 0.002460934 | 0 | 0 | 0 | 0 | 0 | 0 | 0 | 0 | 0 | 0 | 0 | 0 | 0
1140 | 733.8411 | 0.002274916 | -61 | 509 | -631 | 0 | 0 | 0 | 0 | 0 | 0 | 0 | 0 | 0 | 0.002274916 | 0.002274916 | 0.002274916 | 0.002274916 | 0.002274916 | 0.002274916 | 0.002274916 | 0.002274916 | 0.002274916 | 0.002274916 | 0.002274916 | 0.002274916 | 0.002274916 | 0.002274916 | 0.002274916 | 0.002274916 | 0.002274916 | 0.002274916 | 0.002274916 | 0.002274916 | 0.002274916 | 0.002274916 | 0.002274916 | 0.002274916 | 0.002274916 | 0.002274916 | 0.002274916 | 0.002274916 | 0.002274916 | 0.002274916 | 0.002274916 | 0.002274916 | 0.002274916 | 0.002274916 | 0.002274916 | 0.002274916 | 0.002274916 | 0.002274916 | 0.002274916 | 0.002274916 | 0.002274916 | 0.002274916 | 0.002274916 | 0 | 0 | 0 | 0 | 0 | 0 | 0 | 0 | 0 | 0 | 0 | 0 | 0
1140 | 771.7024 | 0.002392286 | -68 | 502 | -638 | 0 | 0 | 0 | 0 | 0 | 0 | 0 | 0 | 0 | 0.002392286 | 0.002392286 | 0.002392286 | 0.002392286 | 0.002392286 | 0.002392286 | 0.002392286 | 0.002392286 | 0.002392286 | 0.002392286 | 0.002392286 | 0.002392286 | 0.002392286 | 0.002392286 | 0.002392286 | 0.002392286 | 0.002392286 | 0.002392286 | 0.002392286 | 0.002392286 | 0.002392286 | 0.002392286 | 0.002392286 | 0.002392286 | 0.002392286 | 0.002392286 | 0.002392286 | 0.002392286 | 0.002392286 | 0.002392286 | 0.002392286 | 0.002392286 | 0.002392286 | 0.002392286 | 0.002392286 | 0.002392286 | 0.002392286 | 0.002392286 | 0.002392286 | 0.002392286 | 0.002392286 | 0.002392286 | 0 | 0 | 0 | 0 | 0 | 0 | 0 | 0 | 0 | 0 | 0 | 0 | 0 | 0
1140 | 694.7295 | 0.00215367 | -75 | 495 | -645 | 0 | 0 | 0 | 0 | 0 | 0 | 0 | 0 | 0.00215367 | 0.00215367 | 0.00215367 | 0.00215367 | 0.00215367 | 0.00215367 | 0.00215367 | 0.00215367 | 0.00215367 | 0.00215367 | 0.00215367 | 0.00215367 | 0.00215367 | 0.00215367 | 0.00215367 | 0.00215367 | 0.00215367 | 0.00215367 | 0.00215367 | 0.00215367 | 0.00215367 | 0.00215367 | 0.00215367 | 0.00215367 | 0.00215367 | 0.00215367 | 0.00215367 | 0.00215367 | 0.00215367 | 0.00215367 | 0.00215367 | 0.00215367 | 0.00215367 | 0.00215367 | 0.00215367 | 0.00215367 | 0.00215367 | 0.00215367 | 0.00215367 | 0.00215367 | 0.00215367 | 0.00215367 | 0.00215367 | 0 | 0 | 0 | 0 | 0 | 0 | 0 | 0 | 0 | 0 | 0 | 0 | 0 | 0
1140 | 727.5036 | 0.002255269 | -68 | 502 | -638 | 0 | 0 | 0 | 0 | 0 | 0 | 0 | 0 | 0 | 0.002255269 | 0.002255269 | 0.002255269 | 0.002255269 | 0.002255269 | 0.002255269 | 0.002255269 | 0.002255269 | 0.002255269 | 0.002255269 | 0.002255269 | 0.002255269 | 0.002255269 | 0.002255269 | 0.002255269 | 0.002255269 | 0.002255269 | 0.002255269 | 0.002255269 | 0.002255269 | 0.002255269 | 0.002255269 | 0.002255269 | 0.002255269 | 0.002255269 | 0.002255269 | 0.002255269 | 0.002255269 | 0.002255269 | 0.002255269 | 0.002255269 | 0.002255269 | 0.002255269 | 0.002255269 | 0.002255269 | 0.002255269 | 0.002255269 | 0.002255269 | 0.002255269 | 0.002255269 | 0.002255269 | 0.002255269 | 0 | 0 | 0 | 0 | 0 | 0 | 0 | 0 | 0 | 0 | 0 | 0 | 0 | 0
1140 | 854.8397 | 0.002650013 | -61 | 509 | -631 | 0 | 0 | 0 | 0 | 0 | 0 | 0 | 0 | 0 | 0.002650013 | 0.002650013 | 0.002650013 | 0.002650013 | 0.002650013 | 0.002650013 | 0.002650013 | 0.002650013 | 0.002650013 | 0.002650013 | 0.002650013 | 0.002650013 | 0.002650013 | 0.002650013 | 0.002650013 | 0.002650013 | 0.002650013 | 0.002650013 | 0.002650013 | 0.002650013 | 0.002650013 | 0.002650013 | 0.002650013 | 0.002650013 | 0.002650013 | 0.002650013 | 0.002650013 | 0.002650013 | 0.002650013 | 0.002650013 | 0.002650013 | 0.002650013 | 0.002650013 | 0.002650013 | 0.002650013 | 0.002650013 | 0.002650013 | 0.002650013 | 0.002650013 | 0.002650013 | 0.002650013 | 0.002650013 | 0.002650013 | 0 | 0 | 0 | 0 | 0 | 0 | 0 | 0 | 0 | 0 | 0 | 0 | 0
1140 | 758.8023 | 0.002352296 | -54 | 516 | -624 | 0 | 0 | 0 | 0 | 0 | 0 | 0 | 0 | 0 | 0.002352296 | 0.002352296 | 0.002352296 | 0.002352296 | 0.002352296 | 0.002352296 | 0.002352296 | 0.002352296 | 0.002352296 | 0.002352296 | 0.002352296 | 0.002352296 | 0.002352296 | 0.002352296 | 0.002352296 | 0.002352296 | 0.002352296 | 0.002352296 | 0.002352296 | 0.002352296 | 0.002352296 | 0.002352296 | 0.002352296 | 0.002352296 | 0.002352296 | 0.002352296 | 0.002352296 | 0.002352296 | 0.002352296 | 0.002352296 | 0.002352296 | 0.002352296 | 0.002352296 | 0.002352296 | 0.002352296 | 0.002352296 | 0.002352296 | 0.002352296 | 0.002352296 | 0.002352296 | 0.002352296 | 0.002352296 | 0.002352296 | 0 | 0 | 0 | 0 | 0 | 0 | 0 | 0 | 0 | 0 | 0 | 0 | 0
1140 | 720.5018 | 0.002233564 | -47 | 523 | -617 | 0 | 0 | 0 | 0 | 0 | 0 | 0 | 0 | 0 | 0.002233564 | 0.002233564 | 0.002233564 | 0.002233564 | 0.002233564 | 0.002233564 | 0.002233564 | 0.002233564 | 0.002233564 | 0.002233564 | 0.002233564 | 0.002233564 | 0.002233564 | 0.002233564 | 0.002233564 | 0.002233564 | 0.002233564 | 0.002233564 | 0.002233564 | 0.002233564 | 0.002233564 | 0.002233564 | 0.002233564 | 0.002233564 | 0.002233564 | 0.002233564 | 0.002233564 | 0.002233564 | 0.002233564 | 0.002233564 | 0.002233564 | 0.002233564 | 0.002233564 | 0.002233564 | 0.002233564 | 0.002233564 | 0.002233564 | 0.002233564 | 0.002233564 | 0.002233564 | 0.002233564 | 0.002233564 | 0.002233564 | 0 | 0 | 0 | 0 | 0 | 0 | 0 | 0 | 0 | 0 | 0 | 0 | 0
1140 | 810.6653 | 0.002513072 | -40 | 530 | -610 | 0 | 0 | 0 | 0 | 0 | 0 | 0 | 0 | 0 | 0 | 0.002513072 | 0.002513072 | 0.002513072 | 0.002513072 | 0.002513072 | 0.002513072 | 0.002513072 | 0.002513072 | 0.002513072 | 0.002513072 | 0.002513072 | 0.002513072 | 0.002513072 | 0.002513072 | 0.002513072 | 0.002513072 | 0.002513072 | 0.002513072 | 0.002513072 | 0.002513072 | 0.002513072 | 0.002513072 | 0.002513072 | 0.002513072 | 0.002513072 | 0.002513072 | 0.002513072 | 0.002513072 | 0.002513072 | 0.002513072 | 0.002513072 | 0.002513072 | 0.002513072 | 0.002513072 | 0.002513072 | 0.002513072 | 0.002513072 | 0.002513072 | 0.002513072 | 0.002513072 | 0.002513072 | 0.002513072 | 0 | 0 | 0 | 0 | 0 | 0 | 0 | 0 | 0 | 0 | 0 | 0 | 0
1140 | 728.8156 | 0.002259337 | -30 | 540 | -600 | 0 | 0 | 0 | 0 | 0 | 0 | 0 | 0 | 0 | 0 | 0.002259337 | 0.002259337 | 0.002259337 | 0.002259337 | 0.002259337 | 0.002259337 | 0.002259337 | 0.002259337 | 0.002259337 | 0.002259337 | 0.002259337 | 0.002259337 | 0.002259337 | 0.002259337 | 0.002259337 | 0.002259337 | 0.002259337 | 0.002259337 | 0.002259337 | 0.002259337 | 0.002259337 | 0.002259337 | 0.002259337 | 0.002259337 | 0.002259337 | 0.002259337 | 0.002259337 | 0.002259337 | 0.002259337 | 0.002259337 | 0.002259337 | 0.002259337 | 0.002259337 | 0.002259337 | 0.002259337 | 0.002259337 | 0.002259337 | 0.002259337 | 0.002259337 | 0.002259337 | 0.002259337 | 0.002259337 | 0.002259337 | 0 | 0 | 0 | 0 | 0 | 0 | 0 | 0 | 0 | 0 | 0 | 0
1140 | 777.3976 | 0.002409942 | -20 | 550 | -590 | 0 | 0 | 0 | 0 | 0 | 0 | 0 | 0 | 0 | 0 | 0.002409942 | 0.002409942 | 0.002409942 | 0.002409942 | 0.002409942 | 0.002409942 | 0.002409942 | 0.002409942 | 0.002409942 | 0.002409942 | 0.002409942 | 0.002409942 | 0.002409942 | 0.002409942 | 0.002409942 | 0.002409942 | 0.002409942 | 0.002409942 | 0.002409942 | 0.002409942 | 0.002409942 | 0.002409942 | 0.002409942 | 0.002409942 | 0.002409942 | 0.002409942 | 0.002409942 | 0.002409942 | 0.002409942 | 0.002409942 | 0.002409942 | 0.002409942 | 0.002409942 | 0.002409942 | 0.002409942 | 0.002409942 | 0.002409942 | 0.002409942 | 0.002409942 | 0.002409942 | 0.002409942 | 0.002409942 | 0.002409942 | 0 | 0 | 0 | 0 | 0 | 0 | 0 | 0 | 0 | 0 | 0 | 0
1140 | 750.0497 | 0.002325163 | -10 | 560 | -580 | 0 | 0 | 0 | 0 | 0 | 0 | 0 | 0 | 0 | 0 | 0 | 0.002325163 | 0.002325163 | 0.002325163 | 0.002325163 | 0.002325163 | 0.002325163 | 0.002325163 | 0.002325163 | 0.002325163 | 0.002325163 | 0.002325163 | 0.002325163 | 0.002325163 | 0.002325163 | 0.002325163 | 0.002325163 | 0.002325163 | 0.002325163 | 0.002325163 | 0.002325163 | 0.002325163 | 0.002325163 | 0.002325163 | 0.002325163 | 0.002325163 | 0.002325163 | 0.002325163 | 0.002325163 | 0.002325163 | 0.002325163 | 0.002325163 | 0.002325163 | 0.002325163 | 0.002325163 | 0.002325163 | 0.002325163 | 0.002325163 | 0.002325163 | 0.002325163 | 0.002325163 | 0.002325163 | 0.002325163 | 0 | 0 | 0 | 0 | 0 | 0 | 0 | 0 | 0 | 0 | 0 | 0
1140 | 755.9222 | 0.002343367 | 0 | 570 | -570 | 0 | 0 | 0 | 0 | 0 | 0 | 0 | 0 | 0 | 0 | 0 | 0.002343367 | 0.002343367 | 0.002343367 | 0.002343367 | 0.002343367 | 0.002343367 | 0.002343367 | 0.002343367 | 0.002343367 | 0.002343367 | 0.002343367 | 0.002343367 | 0.002343367 | 0.002343367 | 0.002343367 | 0.002343367 | 0.002343367 | 0.002343367 | 0.002343367 | 0.002343367 | 0.002343367 | 0.002343367 | 0.002343367 | 0.002343367 | 0.002343367 | 0.002343367 | 0.002343367 | 0.002343367 | 0.002343367 | 0.002343367 | 0.002343367 | 0.002343367 | 0.002343367 | 0.002343367 | 0.002343367 | 0.002343367 | 0.002343367 | 0.002343367 | 0.002343367 | 0.002343367 | 0.002343367 | 0.002343367 | 0.002343367 | 0 | 0 | 0 | 0 | 0 | 0 | 0 | 0 | 0 | 0 | 0
1132 | 805.9886 | 0.002498574 | 10 | 576 | -556 | 0 | 0 | 0 | 0 | 0 | 0 | 0 | 0 | 0 | 0 | 0 | 0 | 0.002498574 | 0.002498574 | 0.002498574 | 0.002498574 | 0.002498574 | 0.002498574 | 0.002498574 | 0.002498574 | 0.002498574 | 0.002498574 | 0.002498574 | 0.002498574 | 0.002498574 | 0.002498574 | 0.002498574 | 0.002498574 | 0.002498574 | 0.002498574 | 0.002498574 | 0.002498574 | 0.002498574 | 0.002498574 | 0.002498574 | 0.002498574 | 0.002498574 | 0.002498574 | 0.002498574 | 0.002498574 | 0.002498574 | 0.002498574 | 0.002498574 | 0.002498574 | 0.002498574 | 0.002498574 | 0.002498574 | 0.002498574 | 0.002498574 | 0.002498574 | 0.002498574 | 0.002498574 | 0.002498574 | 0.002498574 | 0 | 0 | 0 | 0 | 0 | 0 | 0 | 0 | 0 | 0 | 0
1067 | 546.3062 | 0.001693555 | 20 | 553.5 | -513.5 | 0 | 0 | 0 | 0 | 0 | 0 | 0 | 0 | 0 | 0 | 0 | 0 | 0 | 0.001693555 | 0.001693555 | 0.001693555 | 0.001693555 | 0.001693555 | 0.001693555 | 0.001693555 | 0.001693555 | 0.001693555 | 0.001693555 | 0.001693555 | 0.001693555 | 0.001693555 | 0.001693555 | 0.001693555 | 0.001693555 | 0.001693555 | 0.001693555 | 0.001693555 | 0.001693555 | 0.001693555 | 0.001693555 | 0.001693555 | 0.001693555 | 0.001693555 | 0.001693555 | 0.001693555 | 0.001693555 | 0.001693555 | 0.001693555 | 0.001693555 | 0.001693555 | 0.001693555 | 0.001693555 | 0.001693555 | 0.001693555 | 0.001693555 | 0.001693555 | 0.001693555 | 0.001693555 | 0 | 0 | 0 | 0 | 0 | 0 | 0 | 0 | 0 | 0 | 0 | 0
969 | 470.301 | 0.001457939 | 30 | 514.5 | -454.5 | 0 | 0 | 0 | 0 | 0 | 0 | 0 | 0 | 0 | 0 | 0 | 0 | 0 | 0 | 0 | 0.001457939 | 0.001457939 | 0.001457939 | 0.001457939 | 0.001457939 | 0.001457939 | 0.001457939 | 0.001457939 | 0.001457939 | 0.001457939 | 0.001457939 | 0.001457939 | 0.001457939 | 0.001457939 | 0.001457939 | 0.001457939 | 0.001457939 | 0.001457939 | 0.001457939 | 0.001457939 | 0.001457939 | 0.001457939 | 0.001457939 | 0.001457939 | 0.001457939 | 0.001457939 | 0.001457939 | 0.001457939 | 0.001457939 | 0.001457939 | 0.001457939 | 0.001457939 | 0.001457939 | 0.001457939 | 0.001457939 | 0.001457939 | 0.001457939 | 0 | 0 | 0 | 0 | 0 | 0 | 0 | 0 | 0 | 0 | 0 | 0 | 0
969 | 444.0166 | 0.001376457 | 40 | 524.5 | -444.5 | 0 | 0 | 0 | 0 | 0 | 0 | 0 | 0 | 0 | 0 | 0 | 0 | 0 | 0 | 0 | 0 | 0.001376457 | 0.001376457 | 0.001376457 | 0.001376457 | 0.001376457 | 0.001376457 | 0.001376457 | 0.001376457 | 0.001376457 | 0.001376457 | 0.001376457 | 0.001376457 | 0.001376457 | 0.001376457 | 0.001376457 | 0.001376457 | 0.001376457 | 0.001376457 | 0.001376457 | 0.001376457 | 0.001376457 | 0.001376457 | 0.001376457 | 0.001376457 | 0.001376457 | 0.001376457 | 0.001376457 | 0.001376457 | 0.001376457 | 0.001376457 | 0.001376457 | 0.001376457 | 0.001376457 | 0.001376457 | 0.001376457 | 0.001376457 | 0 | 0 | 0 | 0 | 0 | 0 | 0 | 0 | 0 | 0 | 0 | 0 | 0
969 | 449.5229 | 0.001393526 | 47 | 531.5 | -437.5 | 0 | 0 | 0 | 0 | 0 | 0 | 0 | 0 | 0 | 0 | 0 | 0 | 0 | 0 | 0 | 0 | 0.001393526 | 0.001393526 | 0.001393526 | 0.001393526 | 0.001393526 | 0.001393526 | 0.001393526 | 0.001393526 | 0.001393526 | 0.001393526 | 0.001393526 | 0.001393526 | 0.001393526 | 0.001393526 | 0.001393526 | 0.001393526 | 0.001393526 | 0.001393526 | 0.001393526 | 0.001393526 | 0.001393526 | 0.001393526 | 0.001393526 | 0.001393526 | 0.001393526 | 0.001393526 | 0.001393526 | 0.001393526 | 0.001393526 | 0.001393526 | 0.001393526 | 0.001393526 | 0.001393526 | 0.001393526 | 0.001393526 | 0.001393526 | 0 | 0 | 0 | 0 | 0 | 0 | 0 | 0 | 0 | 0 | 0 | 0 | 0
989 | 506.787 | 0.001571046 | 54 | 548.5 | -440.5 | 0 | 0 | 0 | 0 | 0 | 0 | 0 | 0 | 0 | 0 | 0 | 0 | 0 | 0 | 0 | 0 | 0.001571046 | 0.001571046 | 0.001571046 | 0.001571046 | 0.001571046 | 0.001571046 | 0.001571046 | 0.001571046 | 0.001571046 | 0.001571046 | 0.001571046 | 0.001571046 | 0.001571046 | 0.001571046 | 0.001571046 | 0.001571046 | 0.001571046 | 0.001571046 | 0.001571046 | 0.001571046 | 0.001571046 | 0.001571046 | 0.001571046 | 0.001571046 | 0.001571046 | 0.001571046 | 0.001571046 | 0.001571046 | 0.001571046 | 0.001571046 | 0.001571046 | 0.001571046 | 0.001571046 | 0.001571046 | 0.001571046 | 0.001571046 | 0.001571046 | 0 | 0 | 0 | 0 | 0 | 0 | 0 | 0 | 0 | 0 | 0 | 0
967 | 681.2956 | 0.002112024 | 61 | 544.5 | -422.5 | 0 | 0 | 0 | 0 | 0 | 0 | 0 | 0 | 0 | 0 | 0 | 0 | 0 | 0 | 0 | 0 | 0 | 0.002112024 | 0.002112024 | 0.002112024 | 0.002112024 | 0.002112024 | 0.002112024 | 0.002112024 | 0.002112024 | 0.002112024 | 0.002112024 | 0.002112024 | 0.002112024 | 0.002112024 | 0.002112024 | 0.002112024 | 0.002112024 | 0.002112024 | 0.002112024 | 0.002112024 | 0.002112024 | 0.002112024 | 0.002112024 | 0.002112024 | 0.002112024 | 0.002112024 | 0.002112024 | 0.002112024 | 0.002112024 | 0.002112024 | 0.002112024 | 0.002112024 | 0.002112024 | 0.002112024 | 0.002112024 | 0.002112024 | 0.002112024 | 0 | 0 | 0 | 0 | 0 | 0 | 0 | 0 | 0 | 0 | 0 | 0
962 | 978.8807 | 0.003034541 | 68 | 549 | -413 | 0 | 0 | 0 | 0 | 0 | 0 | 0 | 0 | 0 | 0 | 0 | 0 | 0 | 0 | 0 | 0 | 0 | 0.003034541 | 0.003034541 | 0.003034541 | 0.003034541 | 0.003034541 | 0.003034541 | 0.003034541 | 0.003034541 | 0.003034541 | 0.003034541 | 0.003034541 | 0.003034541 | 0.003034541 | 0.003034541 | 0.003034541 | 0.003034541 | 0.003034541 | 0.003034541 | 0.003034541 | 0.003034541 | 0.003034541 | 0.003034541 | 0.003034541 | 0.003034541 | 0.003034541 | 0.003034541 | 0.003034541 | 0.003034541 | 0.003034541 | 0.003034541 | 0.003034541 | 0.003034541 | 0.003034541 | 0.003034541 | 0.003034541 | 0.003034541 | 0 | 0 | 0 | 0 | 0 | 0 | 0 | 0 | 0 | 0 | 0 | 0
962 | 904.7433 | 0.002804715 | 75 | 556 | -406 | 0 | 0 | 0 | 0 | 0 | 0 | 0 | 0 | 0 | 0 | 0 | 0 | 0 | 0 | 0 | 0 | 0 | 0.002804715 | 0.002804715 | 0.002804715 | 0.002804715 | 0.002804715 | 0.002804715 | 0.002804715 | 0.002804715 | 0.002804715 | 0.002804715 | 0.002804715 | 0.002804715 | 0.002804715 | 0.002804715 | 0.002804715 | 0.002804715 | 0.002804715 | 0.002804715 | 0.002804715 | 0.002804715 | 0.002804715 | 0.002804715 | 0.002804715 | 0.002804715 | 0.002804715 | 0.002804715 | 0.002804715 | 0.002804715 | 0.002804715 | 0.002804715 | 0.002804715 | 0.002804715 | 0.002804715 | 0.002804715 | 0.002804715 | 0.002804715 | 0 | 0 | 0 | 0 | 0 | 0 | 0 | 0 | 0 | 0 | 0 | 0
962 | 923.2309 | 0.002862026 | 68 | 549 | -413 | 0 | 0 | 0 | 0 | 0 | 0 | 0 | 0 | 0 | 0 | 0 | 0 | 0 | 0 | 0 | 0 | 0 | 0.002862026 | 0.002862026 | 0.002862026 | 0.002862026 | 0.002862026 | 0.002862026 | 0.002862026 | 0.002862026 | 0.002862026 | 0.002862026 | 0.002862026 | 0.002862026 | 0.002862026 | 0.002862026 | 0.002862026 | 0.002862026 | 0.002862026 | 0.002862026 | 0.002862026 | 0.002862026 | 0.002862026 | 0.002862026 | 0.002862026 | 0.002862026 | 0.002862026 | 0.002862026 | 0.002862026 | 0.002862026 | 0.002862026 | 0.002862026 | 0.002862026 | 0.002862026 | 0.002862026 | 0.002862026 | 0.002862026 | 0.002862026 | 0 | 0 | 0 | 0 | 0 | 0 | 0 | 0 | 0 | 0 | 0 | 0
962 | 910.4138 | 0.002822293 | 61 | 542 | -420 | 0 | 0 | 0 | 0 | 0 | 0 | 0 | 0 | 0 | 0 | 0 | 0 | 0 | 0 | 0 | 0 | 0 | 0.002822293 | 0.002822293 | 0.002822293 | 0.002822293 | 0.002822293 | 0.002822293 | 0.002822293 | 0.002822293 | 0.002822293 | 0.002822293 | 0.002822293 | 0.002822293 | 0.002822293 | 0.002822293 | 0.002822293 | 0.002822293 | 0.002822293 | 0.002822293 | 0.002822293 | 0.002822293 | 0.002822293 | 0.002822293 | 0.002822293 | 0.002822293 | 0.002822293 | 0.002822293 | 0.002822293 | 0.002822293 | 0.002822293 | 0.002822293 | 0.002822293 | 0.002822293 | 0.002822293 | 0.002822293 | 0.002822293 | 0.002822293 | 0 | 0 | 0 | 0 | 0 | 0 | 0 | 0 | 0 | 0 | 0 | 0
962 | 857.6431 | 0.002658704 | 54 | 535 | -427 | 0 | 0 | 0 | 0 | 0 | 0 | 0 | 0 | 0 | 0 | 0 | 0 | 0 | 0 | 0 | 0 | 0 | 0.002658704 | 0.002658704 | 0.002658704 | 0.002658704 | 0.002658704 | 0.002658704 | 0.002658704 | 0.002658704 | 0.002658704 | 0.002658704 | 0.002658704 | 0.002658704 | 0.002658704 | 0.002658704 | 0.002658704 | 0.002658704 | 0.002658704 | 0.002658704 | 0.002658704 | 0.002658704 | 0.002658704 | 0.002658704 | 0.002658704 | 0.002658704 | 0.002658704 | 0.002658704 | 0.002658704 | 0.002658704 | 0.002658704 | 0.002658704 | 0.002658704 | 0.002658704 | 0.002658704 | 0.002658704 | 0.002658704 | 0.002658704 | 0 | 0 | 0 | 0 | 0 | 0 | 0 | 0 | 0 | 0 | 0 | 0
962 | 920.879 | 0.002854735 | 47 | 528 | -434 | 0 | 0 | 0 | 0 | 0 | 0 | 0 | 0 | 0 | 0 | 0 | 0 | 0 | 0 | 0 | 0 | 0.002854735 | 0.002854735 | 0.002854735 | 0.002854735 | 0.002854735 | 0.002854735 | 0.002854735 | 0.002854735 | 0.002854735 | 0.002854735 | 0.002854735 | 0.002854735 | 0.002854735 | 0.002854735 | 0.002854735 | 0.002854735 | 0.002854735 | 0.002854735 | 0.002854735 | 0.002854735 | 0.002854735 | 0.002854735 | 0.002854735 | 0.002854735 | 0.002854735 | 0.002854735 | 0.002854735 | 0.002854735 | 0.002854735 | 0.002854735 | 0.002854735 | 0.002854735 | 0.002854735 | 0.002854735 | 0.002854735 | 0.002854735 | 0 | 0 | 0 | 0 | 0 | 0 | 0 | 0 | 0 | 0 | 0 | 0 | 0
962 | 851.628 | 0.002640056 | 40 | 521 | -441 | 0 | 0 | 0 | 0 | 0 | 0 | 0 | 0 | 0 | 0 | 0 | 0 | 0 | 0 | 0 | 0 | 0.002640056 | 0.002640056 | 0.002640056 | 0.002640056 | 0.002640056 | 0.002640056 | 0.002640056 | 0.002640056 | 0.002640056 | 0.002640056 | 0.002640056 | 0.002640056 | 0.002640056 | 0.002640056 | 0.002640056 | 0.002640056 | 0.002640056 | 0.002640056 | 0.002640056 | 0.002640056 | 0.002640056 | 0.002640056 | 0.002640056 | 0.002640056 | 0.002640056 | 0.002640056 | 0.002640056 | 0.002640056 | 0.002640056 | 0.002640056 | 0.002640056 | 0.002640056 | 0.002640056 | 0.002640056 | 0.002640056 | 0.002640056 | 0 | 0 | 0 | 0 | 0 | 0 | 0 | 0 | 0 | 0 | 0 | 0 | 0
962 | 987.3553 | 0.003060813 | 30 | 511 | -451 | 0 | 0 | 0 | 0 | 0 | 0 | 0 | 0 | 0 | 0 | 0 | 0 | 0 | 0 | 0 | 0 | 0.003060813 | 0.003060813 | 0.003060813 | 0.003060813 | 0.003060813 | 0.003060813 | 0.003060813 | 0.003060813 | 0.003060813 | 0.003060813 | 0.003060813 | 0.003060813 | 0.003060813 | 0.003060813 | 0.003060813 | 0.003060813 | 0.003060813 | 0.003060813 | 0.003060813 | 0.003060813 | 0.003060813 | 0.003060813 | 0.003060813 | 0.003060813 | 0.003060813 | 0.003060813 | 0.003060813 | 0.003060813 | 0.003060813 | 0.003060813 | 0.003060813 | 0.003060813 | 0.003060813 | 0.003060813 | 0.003060813 | 0.003060813 | 0 | 0 | 0 | 0 | 0 | 0 | 0 | 0 | 0 | 0 | 0 | 0 | 0
962 | 787.0513 | 0.002439868 | 20 | 501 | -461 | 0 | 0 | 0 | 0 | 0 | 0 | 0 | 0 | 0 | 0 | 0 | 0 | 0 | 0 | 0 | 0.002439868 | 0.002439868 | 0.002439868 | 0.002439868 | 0.002439868 | 0.002439868 | 0.002439868 | 0.002439868 | 0.002439868 | 0.002439868 | 0.002439868 | 0.002439868 | 0.002439868 | 0.002439868 | 0.002439868 | 0.002439868 | 0.002439868 | 0.002439868 | 0.002439868 | 0.002439868 | 0.002439868 | 0.002439868 | 0.002439868 | 0.002439868 | 0.002439868 | 0.002439868 | 0.002439868 | 0.002439868 | 0.002439868 | 0.002439868 | 0.002439868 | 0.002439868 | 0.002439868 | 0.002439868 | 0.002439868 | 0.002439868 | 0 | 0 | 0 | 0 | 0 | 0 | 0 | 0 | 0 | 0 | 0 | 0 | 0 | 0
962 | 941.7465 | 0.002919425 | 10 | 491 | -471 | 0 | 0 | 0 | 0 | 0 | 0 | 0 | 0 | 0 | 0 | 0 | 0 | 0 | 0 | 0 | 0.002919425 | 0.002919425 | 0.002919425 | 0.002919425 | 0.002919425 | 0.002919425 | 0.002919425 | 0.002919425 | 0.002919425 | 0.002919425 | 0.002919425 | 0.002919425 | 0.002919425 | 0.002919425 | 0.002919425 | 0.002919425 | 0.002919425 | 0.002919425 | 0.002919425 | 0.002919425 | 0.002919425 | 0.002919425 | 0.002919425 | 0.002919425 | 0.002919425 | 0.002919425 | 0.002919425 | 0.002919425 | 0.002919425 | 0.002919425 | 0.002919425 | 0.002919425 | 0.002919425 | 0.002919425 | 0.002919425 | 0.002919425 | 0 | 0 | 0 | 0 | 0 | 0 | 0 | 0 | 0 | 0 | 0 | 0 | 0 | 0
962 | 826.7519 | 0.00256294 | 0 | 481 | -481 | 0 | 0 | 0 | 0 | 0 | 0 | 0 | 0 | 0 | 0 | 0 | 0 | 0 | 0 | 0.00256294 | 0.00256294 | 0.00256294 | 0.00256294 | 0.00256294 | 0.00256294 | 0.00256294 | 0.00256294 | 0.00256294 | 0.00256294 | 0.00256294 | 0.00256294 | 0.00256294 | 0.00256294 | 0.00256294 | 0.00256294 | 0.00256294 | 0.00256294 | 0.00256294 | 0.00256294 | 0.00256294 | 0.00256294 | 0.00256294 | 0.00256294 | 0.00256294 | 0.00256294 | 0.00256294 | 0.00256294 | 0.00256294 | 0.00256294 | 0.00256294 | 0.00256294 | 0.00256294 | 0.00256294 | 0.00256294 | 0.00256294 | 0.00256294 | 0 | 0 | 0 | 0 | 0 | 0 | 0 | 0 | 0 | 0 | 0 | 0 | 0 | 0
962 | 919.7032 | 0.00285109 | -10 | 471 | -491 | 0 | 0 | 0 | 0 | 0 | 0 | 0 | 0 | 0 | 0 | 0 | 0 | 0 | 0 | 0.00285109 | 0.00285109 | 0.00285109 | 0.00285109 | 0.00285109 | 0.00285109 | 0.00285109 | 0.00285109 | 0.00285109 | 0.00285109 | 0.00285109 | 0.00285109 | 0.00285109 | 0.00285109 | 0.00285109 | 0.00285109 | 0.00285109 | 0.00285109 | 0.00285109 | 0.00285109 | 0.00285109 | 0.00285109 | 0.00285109 | 0.00285109 | 0.00285109 | 0.00285109 | 0.00285109 | 0.00285109 | 0.00285109 | 0.00285109 | 0.00285109 | 0.00285109 | 0.00285109 | 0.00285109 | 0.00285109 | 0.00285109 | 0 | 0 | 0 | 0 | 0 | 0 | 0 | 0 | 0 | 0 | 0 | 0 | 0 | 0 | 0
962 | 869.255 | 0.0026947 | -20 | 461 | -501 | 0 | 0 | 0 | 0 | 0 | 0 | 0 | 0 | 0 | 0 | 0 | 0 | 0 | 0 | 0.0026947 | 0.0026947 | 0.0026947 | 0.0026947 | 0.0026947 | 0.0026947 | 0.0026947 | 0.0026947 | 0.0026947 | 0.0026947 | 0.0026947 | 0.0026947 | 0.0026947 | 0.0026947 | 0.0026947 | 0.0026947 | 0.0026947 | 0.0026947 | 0.0026947 | 0.0026947 | 0.0026947 | 0.0026947 | 0.0026947 | 0.0026947 | 0.0026947 | 0.0026947 | 0.0026947 | 0.0026947 | 0.0026947 | 0.0026947 | 0.0026947 | 0.0026947 | 0.0026947 | 0.0026947 | 0.0026947 | 0.0026947 | 0 | 0 | 0 | 0 | 0 | 0 | 0 | 0 | 0 | 0 | 0 | 0 | 0 | 0 | 0
962 | 909.384 | 0.002819101 | -30 | 451 | -511 | 0 | 0 | 0 | 0 | 0 | 0 | 0 | 0 | 0 | 0 | 0 | 0 | 0 | 0.002819101 | 0.002819101 | 0.002819101 | 0.002819101 | 0.002819101 | 0.002819101 | 0.002819101 | 0.002819101 | 0.002819101 | 0.002819101 | 0.002819101 | 0.002819101 | 0.002819101 | 0.002819101 | 0.002819101 | 0.002819101 | 0.002819101 | 0.002819101 | 0.002819101 | 0.002819101 | 0.002819101 | 0.002819101 | 0.002819101 | 0.002819101 | 0.002819101 | 0.002819101 | 0.002819101 | 0.002819101 | 0.002819101 | 0.002819101 | 0.002819101 | 0.002819101 | 0.002819101 | 0.002819101 | 0.002819101 | 0.002819101 | 0 | 0 | 0 | 0 | 0 | 0 | 0 | 0 | 0 | 0 | 0 | 0 | 0 | 0 | 0 | 0
962 | 891.9421 | 0.002765031 | -40 | 441 | -521 | 0 | 0 | 0 | 0 | 0 | 0 | 0 | 0 | 0 | 0 | 0 | 0 | 0 | 0.002765031 | 0.002765031 | 0.002765031 | 0.002765031 | 0.002765031 | 0.002765031 | 0.002765031 | 0.002765031 | 0.002765031 | 0.002765031 | 0.002765031 | 0.002765031 | 0.002765031 | 0.002765031 | 0.002765031 | 0.002765031 | 0.002765031 | 0.002765031 | 0.002765031 | 0.002765031 | 0.002765031 | 0.002765031 | 0.002765031 | 0.002765031 | 0.002765031 | 0.002765031 | 0.002765031 | 0.002765031 | 0.002765031 | 0.002765031 | 0.002765031 | 0.002765031 | 0.002765031 | 0.002765031 | 0.002765031 | 0.002765031 | 0 | 0 | 0 | 0 | 0 | 0 | 0 | 0 | 0 | 0 | 0 | 0 | 0 | 0 | 0 | 0
962 | 783.8251 | 0.002429867 | -47 | 434 | -528 | 0 | 0 | 0 | 0 | 0 | 0 | 0 | 0 | 0 | 0 | 0 | 0 | 0 | 0.002429867 | 0.002429867 | 0.002429867 | 0.002429867 | 0.002429867 | 0.002429867 | 0.002429867 | 0.002429867 | 0.002429867 | 0.002429867 | 0.002429867 | 0.002429867 | 0.002429867 | 0.002429867 | 0.002429867 | 0.002429867 | 0.002429867 | 0.002429867 | 0.002429867 | 0.002429867 | 0.002429867 | 0.002429867 | 0.002429867 | 0.002429867 | 0.002429867 | 0.002429867 | 0.002429867 | 0.002429867 | 0.002429867 | 0.002429867 | 0.002429867 | 0.002429867 | 0.002429867 | 0.002429867 | 0.002429867 | 0.002429867 | 0 | 0 | 0 | 0 | 0 | 0 | 0 | 0 | 0 | 0 | 0 | 0 | 0 | 0 | 0 | 0
962 | 915.6742 | 0.002838601 | -54 | 427 | -535 | 0 | 0 | 0 | 0 | 0 | 0 | 0 | 0 | 0 | 0 | 0 | 0 | 0.002838601 | 0.002838601 | 0.002838601 | 0.002838601 | 0.002838601 | 0.002838601 | 0.002838601 | 0.002838601 | 0.002838601 | 0.002838601 | 0.002838601 | 0.002838601 | 0.002838601 | 0.002838601 | 0.002838601 | 0.002838601 | 0.002838601 | 0.002838601 | 0.002838601 | 0.002838601 | 0.002838601 | 0.002838601 | 0.002838601 | 0.002838601 | 0.002838601 | 0.002838601 | 0.002838601 | 0.002838601 | 0.002838601 | 0.002838601 | 0.002838601 | 0.002838601 | 0.002838601 | 0.002838601 | 0.002838601 | 0.002838601 | 0 | 0 | 0 | 0 | 0 | 0 | 0 | 0 | 0 | 0 | 0 | 0 | 0 | 0 | 0 | 0 | 0
962 | 822.0446 | 0.002548348 | -61 | 420 | -542 | 0 | 0 | 0 | 0 | 0 | 0 | 0 | 0 | 0 | 0 | 0 | 0 | 0.002548348 | 0.002548348 | 0.002548348 | 0.002548348 | 0.002548348 | 0.002548348 | 0.002548348 | 0.002548348 | 0.002548348 | 0.002548348 | 0.002548348 | 0.002548348 | 0.002548348 | 0.002548348 | 0.002548348 | 0.002548348 | 0.002548348 | 0.002548348 | 0.002548348 | 0.002548348 | 0.002548348 | 0.002548348 | 0.002548348 | 0.002548348 | 0.002548348 | 0.002548348 | 0.002548348 | 0.002548348 | 0.002548348 | 0.002548348 | 0.002548348 | 0.002548348 | 0.002548348 | 0.002548348 | 0.002548348 | 0.002548348 | 0 | 0 | 0 | 0 | 0 | 0 | 0 | 0 | 0 | 0 | 0 | 0 | 0 | 0 | 0 | 0 | 0
962 | 626.7082 | 0.001942803 | -68 | 413 | -549 | 0 | 0 | 0 | 0 | 0 | 0 | 0 | 0 | 0 | 0 | 0 | 0 | 0.001942803 | 0.001942803 | 0.001942803 | 0.001942803 | 0.001942803 | 0.001942803 | 0.001942803 | 0.001942803 | 0.001942803 | 0.001942803 | 0.001942803 | 0.001942803 | 0.001942803 | 0.001942803 | 0.001942803 | 0.001942803 | 0.001942803 | 0.001942803 | 0.001942803 | 0.001942803 | 0.001942803 | 0.001942803 | 0.001942803 | 0.001942803 | 0.001942803 | 0.001942803 | 0.001942803 | 0.001942803 | 0.001942803 | 0.001942803 | 0.001942803 | 0.001942803 | 0.001942803 | 0.001942803 | 0.001942803 | 0.001942803 | 0 | 0 | 0 | 0 | 0 | 0 | 0 | 0 | 0 | 0 | 0 | 0 | 0 | 0 | 0 | 0 | 0
962 | 815.0908 | 0.002526791 | -75 | 406 | -556 | 0 | 0 | 0 | 0 | 0 | 0 | 0 | 0 | 0 | 0 | 0 | 0 | 0.002526791 | 0.002526791 | 0.002526791 | 0.002526791 | 0.002526791 | 0.002526791 | 0.002526791 | 0.002526791 | 0.002526791 | 0.002526791 | 0.002526791 | 0.002526791 | 0.002526791 | 0.002526791 | 0.002526791 | 0.002526791 | 0.002526791 | 0.002526791 | 0.002526791 | 0.002526791 | 0.002526791 | 0.002526791 | 0.002526791 | 0.002526791 | 0.002526791 | 0.002526791 | 0.002526791 | 0.002526791 | 0.002526791 | 0.002526791 | 0.002526791 | 0.002526791 | 0.002526791 | 0.002526791 | 0.002526791 | 0.002526791 | 0 | 0 | 0 | 0 | 0 | 0 | 0 | 0 | 0 | 0 | 0 | 0 | 0 | 0 | 0 | 0 | 0
962 | 884.8545 | 0.002743059 | -68 | 413 | -549 | 0 | 0 | 0 | 0 | 0 | 0 | 0 | 0 | 0 | 0 | 0 | 0 | 0.002743059 | 0.002743059 | 0.002743059 | 0.002743059 | 0.002743059 | 0.002743059 | 0.002743059 | 0.002743059 | 0.002743059 | 0.002743059 | 0.002743059 | 0.002743059 | 0.002743059 | 0.002743059 | 0.002743059 | 0.002743059 | 0.002743059 | 0.002743059 | 0.002743059 | 0.002743059 | 0.002743059 | 0.002743059 | 0.002743059 | 0.002743059 | 0.002743059 | 0.002743059 | 0.002743059 | 0.002743059 | 0.002743059 | 0.002743059 | 0.002743059 | 0.002743059 | 0.002743059 | 0.002743059 | 0.002743059 | 0.002743059 | 0 | 0 | 0 | 0 | 0 | 0 | 0 | 0 | 0 | 0 | 0 | 0 | 0 | 0 | 0 | 0 | 0
962 | 932.2539 | 0.002889998 | -61 | 420 | -542 | 0 | 0 | 0 | 0 | 0 | 0 | 0 | 0 | 0 | 0 | 0 | 0 | 0.002889998 | 0.002889998 | 0.002889998 | 0.002889998 | 0.002889998 | 0.002889998 | 0.002889998 | 0.002889998 | 0.002889998 | 0.002889998 | 0.002889998 | 0.002889998 | 0.002889998 | 0.002889998 | 0.002889998 | 0.002889998 | 0.002889998 | 0.002889998 | 0.002889998 | 0.002889998 | 0.002889998 | 0.002889998 | 0.002889998 | 0.002889998 | 0.002889998 | 0.002889998 | 0.002889998 | 0.002889998 | 0.002889998 | 0.002889998 | 0.002889998 | 0.002889998 | 0.002889998 | 0.002889998 | 0.002889998 | 0.002889998 | 0 | 0 | 0 | 0 | 0 | 0 | 0 | 0 | 0 | 0 | 0 | 0 | 0 | 0 | 0 | 0 | 0
941 | 1093.684 | 0.003390432 | -54 | 416.5 | -524.5 | 0 | 0 | 0 | 0 | 0 | 0 | 0 | 0 | 0 | 0 | 0 | 0 | 0 | 0.003390432 | 0.003390432 | 0.003390432 | 0.003390432 | 0.003390432 | 0.003390432 | 0.003390432 | 0.003390432 | 0.003390432 | 0.003390432 | 0.003390432 | 0.003390432 | 0.003390432 | 0.003390432 | 0.003390432 | 0.003390432 | 0.003390432 | 0.003390432 | 0.003390432 | 0.003390432 | 0.003390432 | 0.003390432 | 0.003390432 | 0.003390432 | 0.003390432 | 0.003390432 | 0.003390432 | 0.003390432 | 0.003390432 | 0.003390432 | 0.003390432 | 0.003390432 | 0.003390432 | 0.003390432 | 0.003390432 | 0 | 0 | 0 | 0 | 0 | 0 | 0 | 0 | 0 | 0 | 0 | 0 | 0 | 0 | 0 | 0 | 0
941 | 1318.143 | 0.004086259 | -47 | 423.5 | -517.5 | 0 | 0 | 0 | 0 | 0 | 0 | 0 | 0 | 0 | 0 | 0 | 0 | 0 | 0.004086259 | 0.004086259 | 0.004086259 | 0.004086259 | 0.004086259 | 0.004086259 | 0.004086259 | 0.004086259 | 0.004086259 | 0.004086259 | 0.004086259 | 0.004086259 | 0.004086259 | 0.004086259 | 0.004086259 | 0.004086259 | 0.004086259 | 0.004086259 | 0.004086259 | 0.004086259 | 0.004086259 | 0.004086259 | 0.004086259 | 0.004086259 | 0.004086259 | 0.004086259 | 0.004086259 | 0.004086259 | 0.004086259 | 0.004086259 | 0.004086259 | 0.004086259 | 0.004086259 | 0.004086259 | 0.004086259 | 0 | 0 | 0 | 0 | 0 | 0 | 0 | 0 | 0 | 0 | 0 | 0 | 0 | 0 | 0 | 0 | 0
941 | 1221.254 | 0.003785901 | -40 | 430.5 | -510.5 | 0 | 0 | 0 | 0 | 0 | 0 | 0 | 0 | 0 | 0 | 0 | 0 | 0 | 0.003785901 | 0.003785901 | 0.003785901 | 0.003785901 | 0.003785901 | 0.003785901 | 0.003785901 | 0.003785901 | 0.003785901 | 0.003785901 | 0.003785901 | 0.003785901 | 0.003785901 | 0.003785901 | 0.003785901 | 0.003785901 | 0.003785901 | 0.003785901 | 0.003785901 | 0.003785901 | 0.003785901 | 0.003785901 | 0.003785901 | 0.003785901 | 0.003785901 | 0.003785901 | 0.003785901 | 0.003785901 | 0.003785901 | 0.003785901 | 0.003785901 | 0.003785901 | 0.003785901 | 0.003785901 | 0.003785901 | 0.003785901 | 0 | 0 | 0 | 0 | 0 | 0 | 0 | 0 | 0 | 0 | 0 | 0 | 0 | 0 | 0 | 0
941 | 1339.8 | 0.004153396 | -30 | 440.5 | -500.5 | 0 | 0 | 0 | 0 | 0 | 0 | 0 | 0 | 0 | 0 | 0 | 0 | 0 | 0 | 0.004153396 | 0.004153396 | 0.004153396 | 0.004153396 | 0.004153396 | 0.004153396 | 0.004153396 | 0.004153396 | 0.004153396 | 0.004153396 | 0.004153396 | 0.004153396 | 0.004153396 | 0.004153396 | 0.004153396 | 0.004153396 | 0.004153396 | 0.004153396 | 0.004153396 | 0.004153396 | 0.004153396 | 0.004153396 | 0.004153396 | 0.004153396 | 0.004153396 | 0.004153396 | 0.004153396 | 0.004153396 | 0.004153396 | 0.004153396 | 0.004153396 | 0.004153396 | 0.004153396 | 0.004153396 | 0.004153396 | 0 | 0 | 0 | 0 | 0 | 0 | 0 | 0 | 0 | 0 | 0 | 0 | 0 | 0 | 0 | 0
941 | 1205.672 | 0.003737598 | -20 | 450.5 | -490.5 | 0 | 0 | 0 | 0 | 0 | 0 | 0 | 0 | 0 | 0 | 0 | 0 | 0 | 0 | 0.003737598 | 0.003737598 | 0.003737598 | 0.003737598 | 0.003737598 | 0.003737598 | 0.003737598 | 0.003737598 | 0.003737598 | 0.003737598 | 0.003737598 | 0.003737598 | 0.003737598 | 0.003737598 | 0.003737598 | 0.003737598 | 0.003737598 | 0.003737598 | 0.003737598 | 0.003737598 | 0.003737598 | 0.003737598 | 0.003737598 | 0.003737598 | 0.003737598 | 0.003737598 | 0.003737598 | 0.003737598 | 0.003737598 | 0.003737598 | 0.003737598 | 0.003737598 | 0.003737598 | 0.003737598 | 0.003737598 | 0 | 0 | 0 | 0 | 0 | 0 | 0 | 0 | 0 | 0 | 0 | 0 | 0 | 0 | 0 | 0
941 | 1444.976 | 0.004479442 | -10 | 460.5 | -480.5 | 0 | 0 | 0 | 0 | 0 | 0 | 0 | 0 | 0 | 0 | 0 | 0 | 0 | 0 | 0 | 0.004479442 | 0.004479442 | 0.004479442 | 0.004479442 | 0.004479442 | 0.004479442 | 0.004479442 | 0.004479442 | 0.004479442 | 0.004479442 | 0.004479442 | 0.004479442 | 0.004479442 | 0.004479442 | 0.004479442 | 0.004479442 | 0.004479442 | 0.004479442 | 0.004479442 | 0.004479442 | 0.004479442 | 0.004479442 | 0.004479442 | 0.004479442 | 0.004479442 | 0.004479442 | 0.004479442 | 0.004479442 | 0.004479442 | 0.004479442 | 0.004479442 | 0.004479442 | 0.004479442 | 0.004479442 | 0.004479442 | 0 | 0 | 0 | 0 | 0 | 0 | 0 | 0 | 0 | 0 | 0 | 0 | 0 | 0 | 0
941 | 1196.383 | 0.003708801 | 0 | 470.5 | -470.5 | 0 | 0 | 0 | 0 | 0 | 0 | 0 | 0 | 0 | 0 | 0 | 0 | 0 | 0 | 0 | 0.003708801 | 0.003708801 | 0.003708801 | 0.003708801 | 0.003708801 | 0.003708801 | 0.003708801 | 0.003708801 | 0.003708801 | 0.003708801 | 0.003708801 | 0.003708801 | 0.003708801 | 0.003708801 | 0.003708801 | 0.003708801 | 0.003708801 | 0.003708801 | 0.003708801 | 0.003708801 | 0.003708801 | 0.003708801 | 0.003708801 | 0.003708801 | 0.003708801 | 0.003708801 | 0.003708801 | 0.003708801 | 0.003708801 | 0.003708801 | 0.003708801 | 0.003708801 | 0.003708801 | 0.003708801 | 0.003708801 | 0 | 0 | 0 | 0 | 0 | 0 | 0 | 0 | 0 | 0 | 0 | 0 | 0 | 0 | 0
941 | 1328.491 | 0.004118336 | 10 | 480.5 | -460.5 | 0 | 0 | 0 | 0 | 0 | 0 | 0 | 0 | 0 | 0 | 0 | 0 | 0 | 0 | 0 | 0.004118336 | 0.004118336 | 0.004118336 | 0.004118336 | 0.004118336 | 0.004118336 | 0.004118336 | 0.004118336 | 0.004118336 | 0.004118336 | 0.004118336 | 0.004118336 | 0.004118336 | 0.004118336 | 0.004118336 | 0.004118336 | 0.004118336 | 0.004118336 | 0.004118336 | 0.004118336 | 0.004118336 | 0.004118336 | 0.004118336 | 0.004118336 | 0.004118336 | 0.004118336 | 0.004118336 | 0.004118336 | 0.004118336 | 0.004118336 | 0.004118336 | 0.004118336 | 0.004118336 | 0.004118336 | 0.004118336 | 0 | 0 | 0 | 0 | 0 | 0 | 0 | 0 | 0 | 0 | 0 | 0 | 0 | 0 | 0
941 | 1121.058 | 0.003475293 | 20 | 490.5 | -450.5 | 0 | 0 | 0 | 0 | 0 | 0 | 0 | 0 | 0 | 0 | 0 | 0 | 0 | 0 | 0 | 0 | 0.003475293 | 0.003475293 | 0.003475293 | 0.003475293 | 0.003475293 | 0.003475293 | 0.003475293 | 0.003475293 | 0.003475293 | 0.003475293 | 0.003475293 | 0.003475293 | 0.003475293 | 0.003475293 | 0.003475293 | 0.003475293 | 0.003475293 | 0.003475293 | 0.003475293 | 0.003475293 | 0.003475293 | 0.003475293 | 0.003475293 | 0.003475293 | 0.003475293 | 0.003475293 | 0.003475293 | 0.003475293 | 0.003475293 | 0.003475293 | 0.003475293 | 0.003475293 | 0.003475293 | 0.003475293 | 0.003475293 | 0 | 0 | 0 | 0 | 0 | 0 | 0 | 0 | 0 | 0 | 0 | 0 | 0 | 0
941 | 1369.763 | 0.004246281 | 30 | 500.5 | -440.5 | 0 | 0 | 0 | 0 | 0 | 0 | 0 | 0 | 0 | 0 | 0 | 0 | 0 | 0 | 0 | 0 | 0.004246281 | 0.004246281 | 0.004246281 | 0.004246281 | 0.004246281 | 0.004246281 | 0.004246281 | 0.004246281 | 0.004246281 | 0.004246281 | 0.004246281 | 0.004246281 | 0.004246281 | 0.004246281 | 0.004246281 | 0.004246281 | 0.004246281 | 0.004246281 | 0.004246281 | 0.004246281 | 0.004246281 | 0.004246281 | 0.004246281 | 0.004246281 | 0.004246281 | 0.004246281 | 0.004246281 | 0.004246281 | 0.004246281 | 0.004246281 | 0.004246281 | 0.004246281 | 0.004246281 | 0.004246281 | 0.004246281 | 0 | 0 | 0 | 0 | 0 | 0 | 0 | 0 | 0 | 0 | 0 | 0 | 0 | 0
941 | 1320.735 | 0.004094293 | 40 | 510.5 | -430.5 | 0 | 0 | 0 | 0 | 0 | 0 | 0 | 0 | 0 | 0 | 0 | 0 | 0 | 0 | 0 | 0 | 0.004094293 | 0.004094293 | 0.004094293 | 0.004094293 | 0.004094293 | 0.004094293 | 0.004094293 | 0.004094293 | 0.004094293 | 0.004094293 | 0.004094293 | 0.004094293 | 0.004094293 | 0.004094293 | 0.004094293 | 0.004094293 | 0.004094293 | 0.004094293 | 0.004094293 | 0.004094293 | 0.004094293 | 0.004094293 | 0.004094293 | 0.004094293 | 0.004094293 | 0.004094293 | 0.004094293 | 0.004094293 | 0.004094293 | 0.004094293 | 0.004094293 | 0.004094293 | 0.004094293 | 0.004094293 | 0.004094293 | 0.004094293 | 0 | 0 | 0 | 0 | 0 | 0 | 0 | 0 | 0 | 0 | 0 | 0 | 0
941 | 1397.041 | 0.004330842 | 47 | 517.5 | -423.5 | 0 | 0 | 0 | 0 | 0 | 0 | 0 | 0 | 0 | 0 | 0 | 0 | 0 | 0 | 0 | 0 | 0 | 0.004330842 | 0.004330842 | 0.004330842 | 0.004330842 | 0.004330842 | 0.004330842 | 0.004330842 | 0.004330842 | 0.004330842 | 0.004330842 | 0.004330842 | 0.004330842 | 0.004330842 | 0.004330842 | 0.004330842 | 0.004330842 | 0.004330842 | 0.004330842 | 0.004330842 | 0.004330842 | 0.004330842 | 0.004330842 | 0.004330842 | 0.004330842 | 0.004330842 | 0.004330842 | 0.004330842 | 0.004330842 | 0.004330842 | 0.004330842 | 0.004330842 | 0.004330842 | 0.004330842 | 0.004330842 | 0.004330842 | 0 | 0 | 0 | 0 | 0 | 0 | 0 | 0 | 0 | 0 | 0 | 0 | 0
937 | 1163.861 | 0.003607981 | 54 | 522.5 | -414.5 | 0 | 0 | 0 | 0 | 0 | 0 | 0 | 0 | 0 | 0 | 0 | 0 | 0 | 0 | 0 | 0 | 0 | 0.003607981 | 0.003607981 | 0.003607981 | 0.003607981 | 0.003607981 | 0.003607981 | 0.003607981 | 0.003607981 | 0.003607981 | 0.003607981 | 0.003607981 | 0.003607981 | 0.003607981 | 0.003607981 | 0.003607981 | 0.003607981 | 0.003607981 | 0.003607981 | 0.003607981 | 0.003607981 | 0.003607981 | 0.003607981 | 0.003607981 | 0.003607981 | 0.003607981 | 0.003607981 | 0.003607981 | 0.003607981 | 0.003607981 | 0.003607981 | 0.003607981 | 0.003607981 | 0.003607981 | 0.003607981 | 0.003607981 | 0 | 0 | 0 | 0 | 0 | 0 | 0 | 0 | 0 | 0 | 0 | 0 | 0
937 | 1218.118 | 0.003776178 | 61 | 529.5 | -407.5 | 0 | 0 | 0 | 0 | 0 | 0 | 0 | 0 | 0 | 0 | 0 | 0 | 0 | 0 | 0 | 0 | 0 | 0.003776178 | 0.003776178 | 0.003776178 | 0.003776178 | 0.003776178 | 0.003776178 | 0.003776178 | 0.003776178 | 0.003776178 | 0.003776178 | 0.003776178 | 0.003776178 | 0.003776178 | 0.003776178 | 0.003776178 | 0.003776178 | 0.003776178 | 0.003776178 | 0.003776178 | 0.003776178 | 0.003776178 | 0.003776178 | 0.003776178 | 0.003776178 | 0.003776178 | 0.003776178 | 0.003776178 | 0.003776178 | 0.003776178 | 0.003776178 | 0.003776178 | 0.003776178 | 0.003776178 | 0.003776178 | 0.003776178 | 0 | 0 | 0 | 0 | 0 | 0 | 0 | 0 | 0 | 0 | 0 | 0 | 0
937 | 1182.931 | 0.003667099 | 68 | 536.5 | -400.5 | 0 | 0 | 0 | 0 | 0 | 0 | 0 | 0 | 0 | 0 | 0 | 0 | 0 | 0 | 0 | 0 | 0 | 0 | 0.003667099 | 0.003667099 | 0.003667099 | 0.003667099 | 0.003667099 | 0.003667099 | 0.003667099 | 0.003667099 | 0.003667099 | 0.003667099 | 0.003667099 | 0.003667099 | 0.003667099 | 0.003667099 | 0.003667099 | 0.003667099 | 0.003667099 | 0.003667099 | 0.003667099 | 0.003667099 | 0.003667099 | 0.003667099 | 0.003667099 | 0.003667099 | 0.003667099 | 0.003667099 | 0.003667099 | 0.003667099 | 0.003667099 | 0.003667099 | 0.003667099 | 0.003667099 | 0.003667099 | 0.003667099 | 0.003667099 | 0 | 0 | 0 | 0 | 0 | 0 | 0 | 0 | 0 | 0 | 0 | 0
937 | 1135.619 | 0.003520433 | 75 | 543.5 | -393.5 | 0 | 0 | 0 | 0 | 0 | 0 | 0 | 0 | 0 | 0 | 0 | 0 | 0 | 0 | 0 | 0 | 0 | 0 | 0.003520433 | 0.003520433 | 0.003520433 | 0.003520433 | 0.003520433 | 0.003520433 | 0.003520433 | 0.003520433 | 0.003520433 | 0.003520433 | 0.003520433 | 0.003520433 | 0.003520433 | 0.003520433 | 0.003520433 | 0.003520433 | 0.003520433 | 0.003520433 | 0.003520433 | 0.003520433 | 0.003520433 | 0.003520433 | 0.003520433 | 0.003520433 | 0.003520433 | 0.003520433 | 0.003520433 | 0.003520433 | 0.003520433 | 0.003520433 | 0.003520433 | 0.003520433 | 0.003520433 | 0.003520433 | 0.003520433 | 0 | 0 | 0 | 0 | 0 | 0 | 0 | 0 | 0 | 0 | 0 | 0
937 | 1237.565 | 0.003836465 | 68 | 536.5 | -400.5 | 0 | 0 | 0 | 0 | 0 | 0 | 0 | 0 | 0 | 0 | 0 | 0 | 0 | 0 | 0 | 0 | 0 | 0 | 0.003836465 | 0.003836465 | 0.003836465 | 0.003836465 | 0.003836465 | 0.003836465 | 0.003836465 | 0.003836465 | 0.003836465 | 0.003836465 | 0.003836465 | 0.003836465 | 0.003836465 | 0.003836465 | 0.003836465 | 0.003836465 | 0.003836465 | 0.003836465 | 0.003836465 | 0.003836465 | 0.003836465 | 0.003836465 | 0.003836465 | 0.003836465 | 0.003836465 | 0.003836465 | 0.003836465 | 0.003836465 | 0.003836465 | 0.003836465 | 0.003836465 | 0.003836465 | 0.003836465 | 0.003836465 | 0.003836465 | 0 | 0 | 0 | 0 | 0 | 0 | 0 | 0 | 0 | 0 | 0 | 0
937 | 1107.372 | 0.003432865 | 61 | 529.5 | -407.5 | 0 | 0 | 0 | 0 | 0 | 0 | 0 | 0 | 0 | 0 | 0 | 0 | 0 | 0 | 0 | 0 | 0 | 0.003432865 | 0.003432865 | 0.003432865 | 0.003432865 | 0.003432865 | 0.003432865 | 0.003432865 | 0.003432865 | 0.003432865 | 0.003432865 | 0.003432865 | 0.003432865 | 0.003432865 | 0.003432865 | 0.003432865 | 0.003432865 | 0.003432865 | 0.003432865 | 0.003432865 | 0.003432865 | 0.003432865 | 0.003432865 | 0.003432865 | 0.003432865 | 0.003432865 | 0.003432865 | 0.003432865 | 0.003432865 | 0.003432865 | 0.003432865 | 0.003432865 | 0.003432865 | 0.003432865 | 0.003432865 | 0.003432865 | 0 | 0 | 0 | 0 | 0 | 0 | 0 | 0 | 0 | 0 | 0 | 0 | 0
937 | 1294.895 | 0.004014188 | 54 | 522.5 | -414.5 | 0 | 0 | 0 | 0 | 0 | 0 | 0 | 0 | 0 | 0 | 0 | 0 | 0 | 0 | 0 | 0 | 0 | 0.004014188 | 0.004014188 | 0.004014188 | 0.004014188 | 0.004014188 | 0.004014188 | 0.004014188 | 0.004014188 | 0.004014188 | 0.004014188 | 0.004014188 | 0.004014188 | 0.004014188 | 0.004014188 | 0.004014188 | 0.004014188 | 0.004014188 | 0.004014188 | 0.004014188 | 0.004014188 | 0.004014188 | 0.004014188 | 0.004014188 | 0.004014188 | 0.004014188 | 0.004014188 | 0.004014188 | 0.004014188 | 0.004014188 | 0.004014188 | 0.004014188 | 0.004014188 | 0.004014188 | 0.004014188 | 0.004014188 | 0 | 0 | 0 | 0 | 0 | 0 | 0 | 0 | 0 | 0 | 0 | 0 | 0
937 | 1208.313 | 0.003745783 | 47 | 515.5 | -421.5 | 0 | 0 | 0 | 0 | 0 | 0 | 0 | 0 | 0 | 0 | 0 | 0 | 0 | 0 | 0 | 0 | 0 | 0.003745783 | 0.003745783 | 0.003745783 | 0.003745783 | 0.003745783 | 0.003745783 | 0.003745783 | 0.003745783 | 0.003745783 | 0.003745783 | 0.003745783 | 0.003745783 | 0.003745783 | 0.003745783 | 0.003745783 | 0.003745783 | 0.003745783 | 0.003745783 | 0.003745783 | 0.003745783 | 0.003745783 | 0.003745783 | 0.003745783 | 0.003745783 | 0.003745783 | 0.003745783 | 0.003745783 | 0.003745783 | 0.003745783 | 0.003745783 | 0.003745783 | 0.003745783 | 0.003745783 | 0.003745783 | 0.003745783 | 0 | 0 | 0 | 0 | 0 | 0 | 0 | 0 | 0 | 0 | 0 | 0 | 0
937 | 1185.853 | 0.003676159 | 40 | 508.5 | -428.5 | 0 | 0 | 0 | 0 | 0 | 0 | 0 | 0 | 0 | 0 | 0 | 0 | 0 | 0 | 0 | 0 | 0.003676159 | 0.003676159 | 0.003676159 | 0.003676159 | 0.003676159 | 0.003676159 | 0.003676159 | 0.003676159 | 0.003676159 | 0.003676159 | 0.003676159 | 0.003676159 | 0.003676159 | 0.003676159 | 0.003676159 | 0.003676159 | 0.003676159 | 0.003676159 | 0.003676159 | 0.003676159 | 0.003676159 | 0.003676159 | 0.003676159 | 0.003676159 | 0.003676159 | 0.003676159 | 0.003676159 | 0.003676159 | 0.003676159 | 0.003676159 | 0.003676159 | 0.003676159 | 0.003676159 | 0.003676159 | 0.003676159 | 0.003676159 | 0 | 0 | 0 | 0 | 0 | 0 | 0 | 0 | 0 | 0 | 0 | 0 | 0
870 | 1272.408 | 0.00394448 | 30 | 465 | -405 | 0 | 0 | 0 | 0 | 0 | 0 | 0 | 0 | 0 | 0 | 0 | 0 | 0 | 0 | 0 | 0 | 0 | 0.00394448 | 0.00394448 | 0.00394448 | 0.00394448 | 0.00394448 | 0.00394448 | 0.00394448 | 0.00394448 | 0.00394448 | 0.00394448 | 0.00394448 | 0.00394448 | 0.00394448 | 0.00394448 | 0.00394448 | 0.00394448 | 0.00394448 | 0.00394448 | 0.00394448 | 0.00394448 | 0.00394448 | 0.00394448 | 0.00394448 | 0.00394448 | 0.00394448 | 0.00394448 | 0.00394448 | 0.00394448 | 0.00394448 | 0.00394448 | 0.00394448 | 0.00394448 | 0.00394448 | 0 | 0 | 0 | 0 | 0 | 0 | 0 | 0 | 0 | 0 | 0 | 0 | 0 | 0 | 0
870 | 1520.04 | 0.004712142 | 20 | 455 | -415 | 0 | 0 | 0 | 0 | 0 | 0 | 0 | 0 | 0 | 0 | 0 | 0 | 0 | 0 | 0 | 0 | 0 | 0.004712142 | 0.004712142 | 0.004712142 | 0.004712142 | 0.004712142 | 0.004712142 | 0.004712142 | 0.004712142 | 0.004712142 | 0.004712142 | 0.004712142 | 0.004712142 | 0.004712142 | 0.004712142 | 0.004712142 | 0.004712142 | 0.004712142 | 0.004712142 | 0.004712142 | 0.004712142 | 0.004712142 | 0.004712142 | 0.004712142 | 0.004712142 | 0.004712142 | 0.004712142 | 0.004712142 | 0.004712142 | 0.004712142 | 0.004712142 | 0.004712142 | 0.004712142 | 0.004712142 | 0 | 0 | 0 | 0 | 0 | 0 | 0 | 0 | 0 | 0 | 0 | 0 | 0 | 0 | 0
870 | 1294.96 | 0.004014392 | 10 | 445 | -425 | 0 | 0 | 0 | 0 | 0 | 0 | 0 | 0 | 0 | 0 | 0 | 0 | 0 | 0 | 0 | 0 | 0 | 0.004014392 | 0.004014392 | 0.004014392 | 0.004014392 | 0.004014392 | 0.004014392 | 0.004014392 | 0.004014392 | 0.004014392 | 0.004014392 | 0.004014392 | 0.004014392 | 0.004014392 | 0.004014392 | 0.004014392 | 0.004014392 | 0.004014392 | 0.004014392 | 0.004014392 | 0.004014392 | 0.004014392 | 0.004014392 | 0.004014392 | 0.004014392 | 0.004014392 | 0.004014392 | 0.004014392 | 0.004014392 | 0.004014392 | 0.004014392 | 0.004014392 | 0.004014392 | 0 | 0 | 0 | 0 | 0 | 0 | 0 | 0 | 0 | 0 | 0 | 0 | 0 | 0 | 0 | 0
870 | 1519.848 | 0.004711546 | 0 | 435 | -435 | 0 | 0 | 0 | 0 | 0 | 0 | 0 | 0 | 0 | 0 | 0 | 0 | 0 | 0 | 0 | 0 | 0.004711546 | 0.004711546 | 0.004711546 | 0.004711546 | 0.004711546 | 0.004711546 | 0.004711546 | 0.004711546 | 0.004711546 | 0.004711546 | 0.004711546 | 0.004711546 | 0.004711546 | 0.004711546 | 0.004711546 | 0.004711546 | 0.004711546 | 0.004711546 | 0.004711546 | 0.004711546 | 0.004711546 | 0.004711546 | 0.004711546 | 0.004711546 | 0.004711546 | 0.004711546 | 0.004711546 | 0.004711546 | 0.004711546 | 0.004711546 | 0.004711546 | 0.004711546 | 0.004711546 | 0 | 0 | 0 | 0 | 0 | 0 | 0 | 0 | 0 | 0 | 0 | 0 | 0 | 0 | 0 | 0
870 | 1490.751 | 0.004621344 | -10 | 425 | -445 | 0 | 0 | 0 | 0 | 0 | 0 | 0 | 0 | 0 | 0 | 0 | 0 | 0 | 0 | 0 | 0 | 0.004621344 | 0.004621344 | 0.004621344 | 0.004621344 | 0.004621344 | 0.004621344 | 0.004621344 | 0.004621344 | 0.004621344 | 0.004621344 | 0.004621344 | 0.004621344 | 0.004621344 | 0.004621344 | 0.004621344 | 0.004621344 | 0.004621344 | 0.004621344 | 0.004621344 | 0.004621344 | 0.004621344 | 0.004621344 | 0.004621344 | 0.004621344 | 0.004621344 | 0.004621344 | 0.004621344 | 0.004621344 | 0.004621344 | 0.004621344 | 0.004621344 | 0.004621344 | 0 | 0 | 0 | 0 | 0 | 0 | 0 | 0 | 0 | 0 | 0 | 0 | 0 | 0 | 0 | 0 | 0

## K_value
K_6_top | K_6_bottom | K_7_top | K_7_bottom
1.993987e-06 | 5.472779e-06 | 1.336117e-06 | 3.100011e-06

## F6top_comulative_column
[6 empty] | 0 | 1 | 2 | 3 | 4 | 5 | 6 | 7 | 8 | 9 | 10 | 11 | 12 | 13 | 14 | 15 | 16 | 17 | 18 | 19 | 20 | 21 | 22 | 23 | 24 | 25 | 26 | 27 | 28 | 29 | 30 | 31 | 32 | 33 | 34 | 35 | 36 | 37 | 38 | 39 | 40 | 41 | 42 | 43 | 44 | 45 | 46 | 47 | 48 | 49 | 50 | 51 | 52 | 53 | 54 | 55 | 56 | 57 | 58 | 59 | 60 | 61 | 62 | 63 | 64
ord_wdt | alpha | alpha/k | WROLL_SHIFT_POS_6 | Width1 | Width2 | -855.04 | -828.32 | -801.6 | -774.88 | -748.16 | -721.44 | -694.72 | -668 | -641.28 | -614.56 | -587.84 | -561.12 | -534.4 | -507.68 | -480.96 | -454.24 | -427.52 | -400.8 | -374.08 | -347.36 | -320.64 | -293.92 | -267.2 | -240.48 | -213.76 | -187.04 | -160.32 | -133.6 | -106.88 | -80.16 | -53.44 | -26.72 | 0 | 26.72 | 53.44 | 80.16 | 106.88 | 133.6 | 160.32 | 187.04 | 213.76 | 240.48 | 267.2 | 293.92 | 320.64 | 347.36 | 374.08 | 400.8 | 427.52 | 454.24 | 480.96 | 507.68 | 534.4 | 561.12 | 587.84 | 614.56 | 641.28 | 668 | 694.72 | 721.44 | 748.16 | 774.88 | 801.6 | 828.32 | 855.04 | C40-left | C40-right
1048 | 452.691 | 0.0009026599 | 0 | 524 | -524 | 0 | 0 | 0 | 0 | 0 | 0 | 0 | 0 | 0 | 0 | 0 | 0 | 0 | 0.0009026599 | 0.0009026599 | 0.0009026599 | 0.0009026599 | 0.0009026599 | 0.0009026599 | 0.0009026599 | 0.0009026599 | 0.0009026599 | 0.0009026599 | 0.0009026599 | 0.0009026599 | 0.0009026599 | 0.0009026599 | 0.0009026599 | 0.0009026599 | 0.0009026599 | 0.0009026599 | 0.0009026599 | 0.0009026599 | 0.0009026599 | 0.0009026599 | 0.0009026599 | 0.0009026599 | 0.0009026599 | 0.0009026599 | 0.0009026599 | 0.0009026599 | 0.0009026599 | 0.0009026599 | 0.0009026599 | 0.0009026599 | 0.0009026599 | 0.0009026599 | 0.0009026599 | 0.0009026599 | 0.0009026599 | 0.0009026599 | 0.0009026599 | 0 | 0 | 0 | 0 | 0 | 0 | 0 | 0 | 0 | 0 | 0 | 0 | 0 | 0 | 0
1048 | 465.4175 | 0.0009280364 | 0 | 524 | -524 | 0 | 0 | 0 | 0 | 0 | 0 | 0 | 0 | 0 | 0 | 0 | 0 | 0 | 0.001830696 | 0.001830696 | 0.001830696 | 0.001830696 | 0.001830696 | 0.001830696 | 0.001830696 | 0.001830696 | 0.001830696 | 0.001830696 | 0.001830696 | 0.001830696 | 0.001830696 | 0.001830696 | 0.001830696 | 0.001830696 | 0.001830696 | 0.001830696 | 0.001830696 | 0.001830696 | 0.001830696 | 0.001830696 | 0.001830696 | 0.001830696 | 0.001830696 | 0.001830696 | 0.001830696 | 0.001830696 | 0.001830696 | 0.001830696 | 0.001830696 | 0.001830696 | 0.001830696 | 0.001830696 | 0.001830696 | 0.001830696 | 0.001830696 | 0.001830696 | 0.001830696 | 0 | 0 | 0 | 0 | 0 | 0 | 0 | 0 | 0 | 0 | 0 | 0 | 0 | 0 | 0
1048 | 469.1688 | 0.0009355165 | 0 | 524 | -524 | 0 | 0 | 0 | 0 | 0 | 0 | 0 | 0 | 0 | 0 | 0 | 0 | 0 | 0.002766213 | 0.002766213 | 0.002766213 | 0.002766213 | 0.002766213 | 0.002766213 | 0.002766213 | 0.002766213 | 0.002766213 | 0.002766213 | 0.002766213 | 0.002766213 | 0.002766213 | 0.002766213 | 0.002766213 | 0.002766213 | 0.002766213 | 0.002766213 | 0.002766213 | 0.002766213 | 0.002766213 | 0.002766213 | 0.002766213 | 0.002766213 | 0.002766213 | 0.002766213 | 0.002766213 | 0.002766213 | 0.002766213 | 0.002766213 | 0.002766213 | 0.002766213 | 0.002766213 | 0.002766213 | 0.002766213 | 0.002766213 | 0.002766213 | 0.002766213 | 0.002766213 | 0 | 0 | 0 | 0 | 0 | 0 | 0 | 0 | 0 | 0 | 0 | 0 | 0 | 0 | 0
1054 | 449.2399 | 0.0008957784 | 0 | 527 | -527 | 0 | 0 | 0 | 0 | 0 | 0 | 0 | 0 | 0 | 0 | 0 | 0 | 0 | 0.003661991 | 0.003661991 | 0.003661991 | 0.003661991 | 0.003661991 | 0.003661991 | 0.003661991 | 0.003661991 | 0.003661991 | 0.003661991 | 0.003661991 | 0.003661991 | 0.003661991 | 0.003661991 | 0.003661991 | 0.003661991 | 0.003661991 | 0.003661991 | 0.003661991 | 0.003661991 | 0.003661991 | 0.003661991 | 0.003661991 | 0.003661991 | 0.003661991 | 0.003661991 | 0.003661991 | 0.003661991 | 0.003661991 | 0.003661991 | 0.003661991 | 0.003661991 | 0.003661991 | 0.003661991 | 0.003661991 | 0.003661991 | 0.003661991 | 0.003661991 | 0.003661991 | 0 | 0 | 0 | 0 | 0 | 0 | 0 | 0 | 0 | 0 | 0 | 0 | 0 | 0 | 0
1054 | 526.4317 | 0.001049698 | 0 | 527 | -527 | 0 | 0 | 0 | 0 | 0 | 0 | 0 | 0 | 0 | 0 | 0 | 0 | 0 | 0.004711689 | 0.004711689 | 0.004711689 | 0.004711689 | 0.004711689 | 0.004711689 | 0.004711689 | 0.004711689 | 0.004711689 | 0.004711689 | 0.004711689 | 0.004711689 | 0.004711689 | 0.004711689 | 0.004711689 | 0.004711689 | 0.004711689 | 0.004711689 | 0.004711689 | 0.004711689 | 0.004711689 | 0.004711689 | 0.004711689 | 0.004711689 | 0.004711689 | 0.004711689 | 0.004711689 | 0.004711689 | 0.004711689 | 0.004711689 | 0.004711689 | 0.004711689 | 0.004711689 | 0.004711689 | 0.004711689 | 0.004711689 | 0.004711689 | 0.004711689 | 0.004711689 | 0 | 0 | 0 | 0 | 0 | 0 | 0 | 0 | 0 | 0 | 0 | 0 | 0 | 0 | 0
1177 | 386.0889 | 0.0007698563 | -10 | 578.5 | -598.5 | 0 | 0 | 0 | 0 | 0 | 0 | 0 | 0 | 0 | 0 | 0.0007698563 | 0.0007698563 | 0.0007698563 | 0.005481545 | 0.005481545 | 0.005481545 | 0.005481545 | 0.005481545 | 0.005481545 | 0.005481545 | 0.005481545 | 0.005481545 | 0.005481545 | 0.005481545 | 0.005481545 | 0.005481545 | 0.005481545 | 0.005481545 | 0.005481545 | 0.005481545 | 0.005481545 | 0.005481545 | 0.005481545 | 0.005481545 | 0.005481545 | 0.005481545 | 0.005481545 | 0.005481545 | 0.005481545 | 0.005481545 | 0.005481545 | 0.005481545 | 0.005481545 | 0.005481545 | 0.005481545 | 0.005481545 | 0.005481545 | 0.005481545 | 0.005481545 | 0.005481545 | 0.005481545 | 0.005481545 | 0.0007698563 | 0.0007698563 | 0 | 0 | 0 | 0 | 0 | 0 | 0 | 0 | 0 | 0 | 0 | 0.004711689 | 0.004711689
1229 | 321.3728 | 0.0006408132 | -20 | 594.5 | -634.5 | 0 | 0 | 0 | 0 | 0 | 0 | 0 | 0 | 0 | 0.0006408132 | 0.001410669 | 0.001410669 | 0.001410669 | 0.006122359 | 0.006122359 | 0.006122359 | 0.006122359 | 0.006122359 | 0.006122359 | 0.006122359 | 0.006122359 | 0.006122359 | 0.006122359 | 0.006122359 | 0.006122359 | 0.006122359 | 0.006122359 | 0.006122359 | 0.006122359 | 0.006122359 | 0.006122359 | 0.006122359 | 0.006122359 | 0.006122359 | 0.006122359 | 0.006122359 | 0.006122359 | 0.006122359 | 0.006122359 | 0.006122359 | 0.006122359 | 0.006122359 | 0.006122359 | 0.006122359 | 0.006122359 | 0.006122359 | 0.006122359 | 0.006122359 | 0.006122359 | 0.006122359 | 0.006122359 | 0.006122359 | 0.001410669 | 0.001410669 | 0.0006408132 | 0 | 0 | 0 | 0 | 0 | 0 | 0 | 0 | 0 | 0 | 0.004903577 | 0.004711689
1277 | 365.1174 | 0.0007280393 | -30 | 608.5 | -668.5 | 0 | 0 | 0 | 0 | 0 | 0 | 0 | 0.0007280393 | 0.0007280393 | 0.001368852 | 0.002138709 | 0.002138709 | 0.002138709 | 0.006850398 | 0.006850398 | 0.006850398 | 0.006850398 | 0.006850398 | 0.006850398 | 0.006850398 | 0.006850398 | 0.006850398 | 0.006850398 | 0.006850398 | 0.006850398 | 0.006850398 | 0.006850398 | 0.006850398 | 0.006850398 | 0.006850398 | 0.006850398 | 0.006850398 | 0.006850398 | 0.006850398 | 0.006850398 | 0.006850398 | 0.006850398 | 0.006850398 | 0.006850398 | 0.006850398 | 0.006850398 | 0.006850398 | 0.006850398 | 0.006850398 | 0.006850398 | 0.006850398 | 0.006850398 | 0.006850398 | 0.006850398 | 0.006850398 | 0.006850398 | 0.006850398 | 0.002138709 | 0.002138709 | 0.001368852 | 0 | 0 | 0 | 0 | 0 | 0 | 0 | 0 | 0 | 0 | 0.005815862 | 0.004924322
1268 | 364.836 | 0.0007274782 | -40 | 594 | -674 | 0 | 0 | 0 | 0 | 0 | 0 | 0 | 0.001455517 | 0.001455517 | 0.002096331 | 0.002866187 | 0.002866187 | 0.002866187 | 0.007577876 | 0.007577876 | 0.007577876 | 0.007577876 | 0.007577876 | 0.007577876 | 0.007577876 | 0.007577876 | 0.007577876 | 0.007577876 | 0.007577876 | 0.007577876 | 0.007577876 | 0.007577876 | 0.007577876 | 0.007577876 | 0.007577876 | 0.007577876 | 0.007577876 | 0.007577876 | 0.007577876 | 0.007577876 | 0.007577876 | 0.007577876 | 0.007577876 | 0.007577876 | 0.007577876 | 0.007577876 | 0.007577876 | 0.007577876 | 0.007577876 | 0.007577876 | 0.007577876 | 0.007577876 | 0.007577876 | 0.007577876 | 0.007577876 | 0.007577876 | 0.007577876 | 0.002866187 | 0.002866187 | 0.002096331 | 0 | 0 | 0 | 0 | 0 | 0 | 0 | 0 | 0 | 0 | 0.005947766 | 0.004711689
1329 | 549.3607 | 0.001095418 | -47 | 617.5 | -711.5 | 0 | 0 | 0 | 0 | 0 | 0 | 0.001095418 | 0.002550936 | 0.002550936 | 0.003191749 | 0.003961605 | 0.003961605 | 0.003961605 | 0.008673294 | 0.008673294 | 0.008673294 | 0.008673294 | 0.008673294 | 0.008673294 | 0.008673294 | 0.008673294 | 0.008673294 | 0.008673294 | 0.008673294 | 0.008673294 | 0.008673294 | 0.008673294 | 0.008673294 | 0.008673294 | 0.008673294 | 0.008673294 | 0.008673294 | 0.008673294 | 0.008673294 | 0.008673294 | 0.008673294 | 0.008673294 | 0.008673294 | 0.008673294 | 0.008673294 | 0.008673294 | 0.008673294 | 0.008673294 | 0.008673294 | 0.008673294 | 0.008673294 | 0.008673294 | 0.008673294 | 0.008673294 | 0.008673294 | 0.008673294 | 0.008673294 | 0.003961605 | 0.003961605 | 0.003191749 | 0.001095418 | 0 | 0 | 0 | 0 | 0 | 0 | 0 | 0 | 0 | 0.006313014 | 0.005183629
1414 | 359.6594 | 0.0007171561 | -54 | 653 | -761 | 0 | 0 | 0 | 0 | 0.0007171561 | 0.0007171561 | 0.001812574 | 0.003268092 | 0.003268092 | 0.003908905 | 0.004678761 | 0.004678761 | 0.004678761 | 0.00939045 | 0.00939045 | 0.00939045 | 0.00939045 | 0.00939045 | 0.00939045 | 0.00939045 | 0.00939045 | 0.00939045 | 0.00939045 | 0.00939045 | 0.00939045 | 0.00939045 | 0.00939045 | 0.00939045 | 0.00939045 | 0.00939045 | 0.00939045 | 0.00939045 | 0.00939045 | 0.00939045 | 0.00939045 | 0.00939045 | 0.00939045 | 0.00939045 | 0.00939045 | 0.00939045 | 0.00939045 | 0.00939045 | 0.00939045 | 0.00939045 | 0.00939045 | 0.00939045 | 0.00939045 | 0.00939045 | 0.00939045 | 0.00939045 | 0.00939045 | 0.00939045 | 0.004678761 | 0.004678761 | 0.003908905 | 0.001812574 | 0.0007171561 | 0 | 0 | 0 | 0 | 0 | 0 | 0 | 0 | 0.008655256 | 0.007455485
1479 | 643.5946 | 0.001283319 | -61 | 678.5 | -800.5 | 0 | 0 | 0 | 0.001283319 | 0.002000475 | 0.002000475 | 0.003095893 | 0.004551411 | 0.004551411 | 0.005192224 | 0.00596208 | 0.00596208 | 0.00596208 | 0.01067377 | 0.01067377 | 0.01067377 | 0.01067377 | 0.01067377 | 0.01067377 | 0.01067377 | 0.01067377 | 0.01067377 | 0.01067377 | 0.01067377 | 0.01067377 | 0.01067377 | 0.01067377 | 0.01067377 | 0.01067377 | 0.01067377 | 0.01067377 | 0.01067377 | 0.01067377 | 0.01067377 | 0.01067377 | 0.01067377 | 0.01067377 | 0.01067377 | 0.01067377 | 0.01067377 | 0.01067377 | 0.01067377 | 0.01067377 | 0.01067377 | 0.01067377 | 0.01067377 | 0.01067377 | 0.01067377 | 0.01067377 | 0.01067377 | 0.01067377 | 0.01067377 | 0.00596208 | 0.00596208 | 0.005192224 | 0.003095893 | 0.002000475 | 0.001283319 | 0 | 0 | 0 | 0 | 0 | 0 | 0 | 0.009004496 | 0.008559325
1479 | 601.979 | 0.001200338 | -68 | 671.5 | -807.5 | 0 | 0 | 0.001200338 | 0.002483658 | 0.003200814 | 0.003200814 | 0.004296232 | 0.005751749 | 0.005751749 | 0.006392562 | 0.007162419 | 0.007162419 | 0.007162419 | 0.01187411 | 0.01187411 | 0.01187411 | 0.01187411 | 0.01187411 | 0.01187411 | 0.01187411 | 0.01187411 | 0.01187411 | 0.01187411 | 0.01187411 | 0.01187411 | 0.01187411 | 0.01187411 | 0.01187411 | 0.01187411 | 0.01187411 | 0.01187411 | 0.01187411 | 0.01187411 | 0.01187411 | 0.01187411 | 0.01187411 | 0.01187411 | 0.01187411 | 0.01187411 | 0.01187411 | 0.01187411 | 0.01187411 | 0.01187411 | 0.01187411 | 0.01187411 | 0.01187411 | 0.01187411 | 0.01187411 | 0.01187411 | 0.01187411 | 0.01187411 | 0.01187411 | 0.007162419 | 0.007162419 | 0.006392562 | 0.004296232 | 0.003200814 | 0.002483658 | 0 | 0 | 0 | 0 | 0 | 0 | 0 | 0.009192373 | 0.008272351
1595 | 410.888 | 0.0008193054 | -75 | 722.5 | -872.5 | 0.0008193054 | 0.0008193054 | 0.002019644 | 0.003302963 | 0.004020119 | 0.004020119 | 0.005115537 | 0.006571055 | 0.006571055 | 0.007211868 | 0.007981724 | 0.007981724 | 0.007981724 | 0.01269341 | 0.01269341 | 0.01269341 | 0.01269341 | 0.01269341 | 0.01269341 | 0.01269341 | 0.01269341 | 0.01269341 | 0.01269341 | 0.01269341 | 0.01269341 | 0.01269341 | 0.01269341 | 0.01269341 | 0.01269341 | 0.01269341 | 0.01269341 | 0.01269341 | 0.01269341 | 0.01269341 | 0.01269341 | 0.01269341 | 0.01269341 | 0.01269341 | 0.01269341 | 0.01269341 | 0.01269341 | 0.01269341 | 0.01269341 | 0.01269341 | 0.01269341 | 0.01269341 | 0.01269341 | 0.01269341 | 0.01269341 | 0.01269341 | 0.01269341 | 0.01269341 | 0.007981724 | 0.007981724 | 0.007211868 | 0.005115537 | 0.004020119 | 0.003302963 | 0.0008193054 | 0.0008193054 | 0 | 0 | 0 | 0 | 0 | 0.01187411 | 0.01073824
1608 | 359.3638 | 0.0007165667 | -68 | 736 | -872 | 0.001535872 | 0.001535872 | 0.00273621 | 0.00401953 | 0.004736686 | 0.004736686 | 0.005832104 | 0.007287621 | 0.007287621 | 0.007928434 | 0.008698291 | 0.008698291 | 0.008698291 | 0.01340998 | 0.01340998 | 0.01340998 | 0.01340998 | 0.01340998 | 0.01340998 | 0.01340998 | 0.01340998 | 0.01340998 | 0.01340998 | 0.01340998 | 0.01340998 | 0.01340998 | 0.01340998 | 0.01340998 | 0.01340998 | 0.01340998 | 0.01340998 | 0.01340998 | 0.01340998 | 0.01340998 | 0.01340998 | 0.01340998 | 0.01340998 | 0.01340998 | 0.01340998 | 0.01340998 | 0.01340998 | 0.01340998 | 0.01340998 | 0.01340998 | 0.01340998 | 0.01340998 | 0.01340998 | 0.01340998 | 0.01340998 | 0.01340998 | 0.01340998 | 0.01340998 | 0.008698291 | 0.008698291 | 0.007928434 | 0.005832104 | 0.004736686 | 0.00401953 | 0.001535872 | 0.001535872 | 0 | 0 | 0 | 0 | 0 | 0.01187411 | 0.01187411
1608 | 346.0746 | 0.0006900683 | -61 | 743 | -865 | 0.00222594 | 0.00222594 | 0.003426279 | 0.004709598 | 0.005426754 | 0.005426754 | 0.006522172 | 0.00797769 | 0.00797769 | 0.008618503 | 0.009388359 | 0.009388359 | 0.009388359 | 0.01410005 | 0.01410005 | 0.01410005 | 0.01410005 | 0.01410005 | 0.01410005 | 0.01410005 | 0.01410005 | 0.01410005 | 0.01410005 | 0.01410005 | 0.01410005 | 0.01410005 | 0.01410005 | 0.01410005 | 0.01410005 | 0.01410005 | 0.01410005 | 0.01410005 | 0.01410005 | 0.01410005 | 0.01410005 | 0.01410005 | 0.01410005 | 0.01410005 | 0.01410005 | 0.01410005 | 0.01410005 | 0.01410005 | 0.01410005 | 0.01410005 | 0.01410005 | 0.01410005 | 0.01410005 | 0.01410005 | 0.01410005 | 0.01410005 | 0.01410005 | 0.01410005 | 0.009388359 | 0.009388359 | 0.008618503 | 0.006522172 | 0.005426754 | 0.004709598 | 0.00222594 | 0.00222594 | 0 | 0 | 0 | 0 | 0 | 0.01172496 | 0.01187411
1573 | 758.5834 | 0.001512605 | -54 | 732.5 | -840.5 | 0.00222594 | 0.003738546 | 0.004938884 | 0.006222203 | 0.006939359 | 0.006939359 | 0.008034777 | 0.009490295 | 0.009490295 | 0.01013111 | 0.01090096 | 0.01090096 | 0.01090096 | 0.01561265 | 0.01561265 | 0.01561265 | 0.01561265 | 0.01561265 | 0.01561265 | 0.01561265 | 0.01561265 | 0.01561265 | 0.01561265 | 0.01561265 | 0.01561265 | 0.01561265 | 0.01561265 | 0.01561265 | 0.01561265 | 0.01561265 | 0.01561265 | 0.01561265 | 0.01561265 | 0.01561265 | 0.01561265 | 0.01561265 | 0.01561265 | 0.01561265 | 0.01561265 | 0.01561265 | 0.01561265 | 0.01561265 | 0.01561265 | 0.01561265 | 0.01561265 | 0.01561265 | 0.01561265 | 0.01561265 | 0.01561265 | 0.01561265 | 0.01561265 | 0.01561265 | 0.01090096 | 0.01090096 | 0.01013111 | 0.008034777 | 0.006939359 | 0.006222203 | 0.003738546 | 0.003738546 | 0 | 0 | 0 | 0 | 0 | 0.01062094 | 0.01166776
1565 | 409.0123 | 0.0008155652 | -47 | 735.5 | -829.5 | 0.00222594 | 0.004554111 | 0.005754449 | 0.007037769 | 0.007754925 | 0.007754925 | 0.008850343 | 0.01030586 | 0.01030586 | 0.01094667 | 0.01171653 | 0.01171653 | 0.01171653 | 0.01642822 | 0.01642822 | 0.01642822 | 0.01642822 | 0.01642822 | 0.01642822 | 0.01642822 | 0.01642822 | 0.01642822 | 0.01642822 | 0.01642822 | 0.01642822 | 0.01642822 | 0.01642822 | 0.01642822 | 0.01642822 | 0.01642822 | 0.01642822 | 0.01642822 | 0.01642822 | 0.01642822 | 0.01642822 | 0.01642822 | 0.01642822 | 0.01642822 | 0.01642822 | 0.01642822 | 0.01642822 | 0.01642822 | 0.01642822 | 0.01642822 | 0.01642822 | 0.01642822 | 0.01642822 | 0.01642822 | 0.01642822 | 0.01642822 | 0.01642822 | 0.01642822 | 0.01171653 | 0.01171653 | 0.01094667 | 0.008850343 | 0.007754925 | 0.007037769 | 0.004554111 | 0.004554111 | 0 | 0 | 0 | 0 | 0 | 0.01009263 | 0.01187411
1549 | 902.5553 | 0.001799683 | -40 | 734.5 | -814.5 | 0.00222594 | 0.004554111 | 0.007554133 | 0.008837452 | 0.009554608 | 0.009554608 | 0.01065003 | 0.01210554 | 0.01210554 | 0.01274636 | 0.01351621 | 0.01351621 | 0.01351621 | 0.0182279 | 0.0182279 | 0.0182279 | 0.0182279 | 0.0182279 | 0.0182279 | 0.0182279 | 0.0182279 | 0.0182279 | 0.0182279 | 0.0182279 | 0.0182279 | 0.0182279 | 0.0182279 | 0.0182279 | 0.0182279 | 0.0182279 | 0.0182279 | 0.0182279 | 0.0182279 | 0.0182279 | 0.0182279 | 0.0182279 | 0.0182279 | 0.0182279 | 0.0182279 | 0.0182279 | 0.0182279 | 0.0182279 | 0.0182279 | 0.0182279 | 0.0182279 | 0.0182279 | 0.0182279 | 0.0182279 | 0.0182279 | 0.0182279 | 0.0182279 | 0.0182279 | 0.01351621 | 0.01351621 | 0.01274636 | 0.01065003 | 0.009554608 | 0.008837452 | 0.006353794 | 0.006353794 | 0 | 0 | 0 | 0 | 0 | 0.009380251 | 0.01185366
1548 | 407.6266 | 0.0008128022 | -30 | 744 | -804 | 0.00222594 | 0.004554111 | 0.008366935 | 0.009650254 | 0.01036741 | 0.01036741 | 0.01146283 | 0.01291835 | 0.01291835 | 0.01355916 | 0.01432902 | 0.01432902 | 0.01432902 | 0.0190407 | 0.0190407 | 0.0190407 | 0.0190407 | 0.0190407 | 0.0190407 | 0.0190407 | 0.0190407 | 0.0190407 | 0.0190407 | 0.0190407 | 0.0190407 | 0.0190407 | 0.0190407 | 0.0190407 | 0.0190407 | 0.0190407 | 0.0190407 | 0.0190407 | 0.0190407 | 0.0190407 | 0.0190407 | 0.0190407 | 0.0190407 | 0.0190407 | 0.0190407 | 0.0190407 | 0.0190407 | 0.0190407 | 0.0190407 | 0.0190407 | 0.0190407 | 0.0190407 | 0.0190407 | 0.0190407 | 0.0190407 | 0.0190407 | 0.0190407 | 0.0190407 | 0.01432902 | 0.01432902 | 0.01355916 | 0.01146283 | 0.01036741 | 0.009650254 | 0.007166597 | 0.007166597 | 0 | 0 | 0 | 0 | 0 | 0.009098434 | 0.01187411
1561 | 301.499 | 0.0006011851 | -20 | 760.5 | -800.5 | 0.00222594 | 0.004554111 | 0.008366935 | 0.01025144 | 0.0109686 | 0.0109686 | 0.01206401 | 0.01351953 | 0.01351953 | 0.01416034 | 0.0149302 | 0.0149302 | 0.0149302 | 0.01964189 | 0.01964189 | 0.01964189 | 0.01964189 | 0.01964189 | 0.01964189 | 0.01964189 | 0.01964189 | 0.01964189 | 0.01964189 | 0.01964189 | 0.01964189 | 0.01964189 | 0.01964189 | 0.01964189 | 0.01964189 | 0.01964189 | 0.01964189 | 0.01964189 | 0.01964189 | 0.01964189 | 0.01964189 | 0.01964189 | 0.01964189 | 0.01964189 | 0.01964189 | 0.01964189 | 0.01964189 | 0.01964189 | 0.01964189 | 0.01964189 | 0.01964189 | 0.01964189 | 0.01964189 | 0.01964189 | 0.01964189 | 0.01964189 | 0.01964189 | 0.01964189 | 0.0149302 | 0.0149302 | 0.01416034 | 0.01206401 | 0.0109686 | 0.01025144 | 0.007767782 | 0.007767782 | 0.0006011851 | 0 | 0 | 0 | 0 | 0.009004496 | 0.01187411
1561 | 264.8614 | 0.0005281302 | -10 | 770.5 | -790.5 | 0.00222594 | 0.004554111 | 0.008366935 | 0.01077957 | 0.01149673 | 0.01149673 | 0.01259214 | 0.01404766 | 0.01404766 | 0.01468847 | 0.01545833 | 0.01545833 | 0.01545833 | 0.02017002 | 0.02017002 | 0.02017002 | 0.02017002 | 0.02017002 | 0.02017002 | 0.02017002 | 0.02017002 | 0.02017002 | 0.02017002 | 0.02017002 | 0.02017002 | 0.02017002 | 0.02017002 | 0.02017002 | 0.02017002 | 0.02017002 | 0.02017002 | 0.02017002 | 0.02017002 | 0.02017002 | 0.02017002 | 0.02017002 | 0.02017002 | 0.02017002 | 0.02017002 | 0.02017002 | 0.02017002 | 0.02017002 | 0.02017002 | 0.02017002 | 0.02017002 | 0.02017002 | 0.02017002 | 0.02017002 | 0.02017002 | 0.02017002 | 0.02017002 | 0.02017002 | 0.01545833 | 0.01545833 | 0.01468847 | 0.01259214 | 0.01149673 | 0.01077957 | 0.008295912 | 0.008295912 | 0.001129315 | 0 | 0 | 0 | 0 | 0.008736099 | 0.0143041
1542 | 380.0212 | 0.0007577574 | 0 | 771 | -771 | 0.00222594 | 0.004554111 | 0.008366935 | 0.01077957 | 0.01225448 | 0.01225448 | 0.0133499 | 0.01480542 | 0.01480542 | 0.01544623 | 0.01621609 | 0.01621609 | 0.01621609 | 0.02092778 | 0.02092778 | 0.02092778 | 0.02092778 | 0.02092778 | 0.02092778 | 0.02092778 | 0.02092778 | 0.02092778 | 0.02092778 | 0.02092778 | 0.02092778 | 0.02092778 | 0.02092778 | 0.02092778 | 0.02092778 | 0.02092778 | 0.02092778 | 0.02092778 | 0.02092778 | 0.02092778 | 0.02092778 | 0.02092778 | 0.02092778 | 0.02092778 | 0.02092778 | 0.02092778 | 0.02092778 | 0.02092778 | 0.02092778 | 0.02092778 | 0.02092778 | 0.02092778 | 0.02092778 | 0.02092778 | 0.02092778 | 0.02092778 | 0.02092778 | 0.02092778 | 0.01621609 | 0.01621609 | 0.01544623 | 0.0133499 | 0.01225448 | 0.01153733 | 0.009053669 | 0.009053669 | 0.001887073 | 0 | 0 | 0 | 0 | 0.008673294 | 0.0144382
1532 | 410.5583 | 0.0008186478 | 10 | 776 | -756 | 0.00222594 | 0.004554111 | 0.008366935 | 0.01077957 | 0.01307313 | 0.01307313 | 0.01416855 | 0.01562407 | 0.01562407 | 0.01626488 | 0.01703474 | 0.01703474 | 0.01703474 | 0.02174642 | 0.02174642 | 0.02174642 | 0.02174642 | 0.02174642 | 0.02174642 | 0.02174642 | 0.02174642 | 0.02174642 | 0.02174642 | 0.02174642 | 0.02174642 | 0.02174642 | 0.02174642 | 0.02174642 | 0.02174642 | 0.02174642 | 0.02174642 | 0.02174642 | 0.02174642 | 0.02174642 | 0.02174642 | 0.02174642 | 0.02174642 | 0.02174642 | 0.02174642 | 0.02174642 | 0.02174642 | 0.02174642 | 0.02174642 | 0.02174642 | 0.02174642 | 0.02174642 | 0.02174642 | 0.02174642 | 0.02174642 | 0.02174642 | 0.02174642 | 0.02174642 | 0.01703474 | 0.01703474 | 0.01626488 | 0.01416855 | 0.01307313 | 0.01235597 | 0.009872317 | 0.009872317 | 0.002705721 | 0.0008186478 | 0 | 0 | 0 | 0.008450275 | 0.01577926
1532 | 417.9367 | 0.0008333602 | 20 | 786 | -746 | 0.00222594 | 0.004554111 | 0.008366935 | 0.01077957 | 0.01307313 | 0.01390649 | 0.01500191 | 0.01645743 | 0.01645743 | 0.01709824 | 0.0178681 | 0.0178681 | 0.0178681 | 0.02257979 | 0.02257979 | 0.02257979 | 0.02257979 | 0.02257979 | 0.02257979 | 0.02257979 | 0.02257979 | 0.02257979 | 0.02257979 | 0.02257979 | 0.02257979 | 0.02257979 | 0.02257979 | 0.02257979 | 0.02257979 | 0.02257979 | 0.02257979 | 0.02257979 | 0.02257979 | 0.02257979 | 0.02257979 | 0.02257979 | 0.02257979 | 0.02257979 | 0.02257979 | 0.02257979 | 0.02257979 | 0.02257979 | 0.02257979 | 0.02257979 | 0.02257979 | 0.02257979 | 0.02257979 | 0.02257979 | 0.02257979 | 0.02257979 | 0.02257979 | 0.02257979 | 0.0178681 | 0.0178681 | 0.01709824 | 0.01500191 | 0.01390649 | 0.01318934 | 0.01070568 | 0.01070568 | 0.003539081 | 0.001652008 | 0 | 0 | 0 | 0.008040313 | 0.01846137
1532 | 416.3831 | 0.0008302624 | 30 | 796 | -736 | 0.00222594 | 0.004554111 | 0.008366935 | 0.01077957 | 0.01307313 | 0.01473675 | 0.01583217 | 0.01728769 | 0.01728769 | 0.0179285 | 0.01869836 | 0.01869836 | 0.01869836 | 0.02341005 | 0.02341005 | 0.02341005 | 0.02341005 | 0.02341005 | 0.02341005 | 0.02341005 | 0.02341005 | 0.02341005 | 0.02341005 | 0.02341005 | 0.02341005 | 0.02341005 | 0.02341005 | 0.02341005 | 0.02341005 | 0.02341005 | 0.02341005 | 0.02341005 | 0.02341005 | 0.02341005 | 0.02341005 | 0.02341005 | 0.02341005 | 0.02341005 | 0.02341005 | 0.02341005 | 0.02341005 | 0.02341005 | 0.02341005 | 0.02341005 | 0.02341005 | 0.02341005 | 0.02341005 | 0.02341005 | 0.02341005 | 0.02341005 | 0.02341005 | 0.02341005 | 0.01869836 | 0.01869836 | 0.0179285 | 0.01583217 | 0.01473675 | 0.0140196 | 0.01153594 | 0.01153594 | 0.004369343 | 0.00248227 | 0 | 0 | 0 | 0.007630351 | 0.0195944
1532 | 430.7964 | 0.0008590024 | 40 | 806 | -726 | 0.00222594 | 0.004554111 | 0.008366935 | 0.01077957 | 0.01307313 | 0.01559576 | 0.01669117 | 0.01814669 | 0.01814669 | 0.0187875 | 0.01955736 | 0.01955736 | 0.01955736 | 0.02426905 | 0.02426905 | 0.02426905 | 0.02426905 | 0.02426905 | 0.02426905 | 0.02426905 | 0.02426905 | 0.02426905 | 0.02426905 | 0.02426905 | 0.02426905 | 0.02426905 | 0.02426905 | 0.02426905 | 0.02426905 | 0.02426905 | 0.02426905 | 0.02426905 | 0.02426905 | 0.02426905 | 0.02426905 | 0.02426905 | 0.02426905 | 0.02426905 | 0.02426905 | 0.02426905 | 0.02426905 | 0.02426905 | 0.02426905 | 0.02426905 | 0.02426905 | 0.02426905 | 0.02426905 | 0.02426905 | 0.02426905 | 0.02426905 | 0.02426905 | 0.02426905 | 0.01955736 | 0.01955736 | 0.0187875 | 0.01669117 | 0.01559576 | 0.0148786 | 0.01239494 | 0.01239494 | 0.005228346 | 0.003341273 | 0.0008590024 | 0 | 0 | 0.007102872 | 0.02030064
1532 | 421.9801 | 0.0008414229 | 47 | 813 | -719 | 0.00222594 | 0.004554111 | 0.008366935 | 0.01077957 | 0.01307313 | 0.01559576 | 0.0175326 | 0.01898811 | 0.01898811 | 0.01962893 | 0.02039878 | 0.02039878 | 0.02039878 | 0.02511047 | 0.02511047 | 0.02511047 | 0.02511047 | 0.02511047 | 0.02511047 | 0.02511047 | 0.02511047 | 0.02511047 | 0.02511047 | 0.02511047 | 0.02511047 | 0.02511047 | 0.02511047 | 0.02511047 | 0.02511047 | 0.02511047 | 0.02511047 | 0.02511047 | 0.02511047 | 0.02511047 | 0.02511047 | 0.02511047 | 0.02511047 | 0.02511047 | 0.02511047 | 0.02511047 | 0.02511047 | 0.02511047 | 0.02511047 | 0.02511047 | 0.02511047 | 0.02511047 | 0.02511047 | 0.02511047 | 0.02511047 | 0.02511047 | 0.02511047 | 0.02511047 | 0.02039878 | 0.02039878 | 0.01962893 | 0.0175326 | 0.01643718 | 0.01572002 | 0.01323637 | 0.01323637 | 0.006069768 | 0.004182696 | 0.001700425 | 0 | 0 | 0.006721561 | 0.020795
1532 | 421.273 | 0.0008400128 | 54 | 820 | -712 | 0.00222594 | 0.004554111 | 0.008366935 | 0.01077957 | 0.01307313 | 0.01559576 | 0.01837261 | 0.01982813 | 0.01982813 | 0.02046894 | 0.0212388 | 0.0212388 | 0.0212388 | 0.02595049 | 0.02595049 | 0.02595049 | 0.02595049 | 0.02595049 | 0.02595049 | 0.02595049 | 0.02595049 | 0.02595049 | 0.02595049 | 0.02595049 | 0.02595049 | 0.02595049 | 0.02595049 | 0.02595049 | 0.02595049 | 0.02595049 | 0.02595049 | 0.02595049 | 0.02595049 | 0.02595049 | 0.02595049 | 0.02595049 | 0.02595049 | 0.02595049 | 0.02595049 | 0.02595049 | 0.02595049 | 0.02595049 | 0.02595049 | 0.02595049 | 0.02595049 | 0.02595049 | 0.02595049 | 0.02595049 | 0.02595049 | 0.02595049 | 0.02595049 | 0.02595049 | 0.0212388 | 0.0212388 | 0.02046894 | 0.01837261 | 0.01727719 | 0.01656004 | 0.01407638 | 0.01407638 | 0.006909781 | 0.005022709 | 0.002540438 | 0 | 0 | 0.00634025 | 0.02140342
1532 | 405.5012 | 0.0008085641 | 61 | 827 | -705 | 0.00222594 | 0.004554111 | 0.008366935 | 0.01077957 | 0.01307313 | 0.01559576 | 0.01918117 | 0.02063669 | 0.02063669 | 0.0212775 | 0.02204736 | 0.02204736 | 0.02204736 | 0.02675905 | 0.02675905 | 0.02675905 | 0.02675905 | 0.02675905 | 0.02675905 | 0.02675905 | 0.02675905 | 0.02675905 | 0.02675905 | 0.02675905 | 0.02675905 | 0.02675905 | 0.02675905 | 0.02675905 | 0.02675905 | 0.02675905 | 0.02675905 | 0.02675905 | 0.02675905 | 0.02675905 | 0.02675905 | 0.02675905 | 0.02675905 | 0.02675905 | 0.02675905 | 0.02675905 | 0.02675905 | 0.02675905 | 0.02675905 | 0.02675905 | 0.02675905 | 0.02675905 | 0.02675905 | 0.02675905 | 0.02675905 | 0.02675905 | 0.02675905 | 0.02675905 | 0.02204736 | 0.02204736 | 0.0212775 | 0.01918117 | 0.01808576 | 0.0173686 | 0.01488494 | 0.01488494 | 0.007718345 | 0.005831273 | 0.003349002 | 0 | 0 | 0.006122359 | 0.02205372
1532 | 411.4428 | 0.0008204116 | 68 | 834 | -698 | 0.00222594 | 0.004554111 | 0.008366935 | 0.01077957 | 0.01307313 | 0.01559576 | 0.02000159 | 0.0214571 | 0.0214571 | 0.02209792 | 0.02286777 | 0.02286777 | 0.02286777 | 0.02757946 | 0.02757946 | 0.02757946 | 0.02757946 | 0.02757946 | 0.02757946 | 0.02757946 | 0.02757946 | 0.02757946 | 0.02757946 | 0.02757946 | 0.02757946 | 0.02757946 | 0.02757946 | 0.02757946 | 0.02757946 | 0.02757946 | 0.02757946 | 0.02757946 | 0.02757946 | 0.02757946 | 0.02757946 | 0.02757946 | 0.02757946 | 0.02757946 | 0.02757946 | 0.02757946 | 0.02757946 | 0.02757946 | 0.02757946 | 0.02757946 | 0.02757946 | 0.02757946 | 0.02757946 | 0.02757946 | 0.02757946 | 0.02757946 | 0.02757946 | 0.02757946 | 0.02286777 | 0.02286777 | 0.02209792 | 0.02000159 | 0.01890617 | 0.01818901 | 0.01570535 | 0.01570535 | 0.008538757 | 0.006651684 | 0.004169414 | 0.0008204116 | 0 | 0.006122359 | 0.02270401
1532 | 423.8034 | 0.0008450585 | 75 | 841 | -691 | 0.00222594 | 0.004554111 | 0.008366935 | 0.01077957 | 0.01307313 | 0.01559576 | 0.02000159 | 0.02230216 | 0.02230216 | 0.02294297 | 0.02371283 | 0.02371283 | 0.02371283 | 0.02842452 | 0.02842452 | 0.02842452 | 0.02842452 | 0.02842452 | 0.02842452 | 0.02842452 | 0.02842452 | 0.02842452 | 0.02842452 | 0.02842452 | 0.02842452 | 0.02842452 | 0.02842452 | 0.02842452 | 0.02842452 | 0.02842452 | 0.02842452 | 0.02842452 | 0.02842452 | 0.02842452 | 0.02842452 | 0.02842452 | 0.02842452 | 0.02842452 | 0.02842452 | 0.02842452 | 0.02842452 | 0.02842452 | 0.02842452 | 0.02842452 | 0.02842452 | 0.02842452 | 0.02842452 | 0.02842452 | 0.02842452 | 0.02842452 | 0.02842452 | 0.02842452 | 0.02371283 | 0.02371283 | 0.02294297 | 0.02084664 | 0.01975123 | 0.01903407 | 0.01655041 | 0.01655041 | 0.009383815 | 0.007496743 | 0.005014472 | 0.00166547 | 0 | 0.006122359 | 0.02335431
1532 | 426.7644 | 0.0008509627 | 68 | 834 | -698 | 0.00222594 | 0.004554111 | 0.008366935 | 0.01077957 | 0.01307313 | 0.01559576 | 0.02085255 | 0.02315312 | 0.02315312 | 0.02379394 | 0.02456379 | 0.02456379 | 0.02456379 | 0.02927548 | 0.02927548 | 0.02927548 | 0.02927548 | 0.02927548 | 0.02927548 | 0.02927548 | 0.02927548 | 0.02927548 | 0.02927548 | 0.02927548 | 0.02927548 | 0.02927548 | 0.02927548 | 0.02927548 | 0.02927548 | 0.02927548 | 0.02927548 | 0.02927548 | 0.02927548 | 0.02927548 | 0.02927548 | 0.02927548 | 0.02927548 | 0.02927548 | 0.02927548 | 0.02927548 | 0.02927548 | 0.02927548 | 0.02927548 | 0.02927548 | 0.02927548 | 0.02927548 | 0.02927548 | 0.02927548 | 0.02927548 | 0.02927548 | 0.02927548 | 0.02927548 | 0.02456379 | 0.02456379 | 0.02379394 | 0.02169761 | 0.02060219 | 0.01988503 | 0.01740137 | 0.01740137 | 0.01023478 | 0.008347705 | 0.005865435 | 0.002516433 | 0 | 0.006122359 | 0.02270401
1532 | 406.914 | 0.0008113811 | 61 | 827 | -705 | 0.00222594 | 0.004554111 | 0.008366935 | 0.01077957 | 0.01307313 | 0.01559576 | 0.02166393 | 0.02396451 | 0.02396451 | 0.02460532 | 0.02537517 | 0.02537517 | 0.02537517 | 0.03008686 | 0.03008686 | 0.03008686 | 0.03008686 | 0.03008686 | 0.03008686 | 0.03008686 | 0.03008686 | 0.03008686 | 0.03008686 | 0.03008686 | 0.03008686 | 0.03008686 | 0.03008686 | 0.03008686 | 0.03008686 | 0.03008686 | 0.03008686 | 0.03008686 | 0.03008686 | 0.03008686 | 0.03008686 | 0.03008686 | 0.03008686 | 0.03008686 | 0.03008686 | 0.03008686 | 0.03008686 | 0.03008686 | 0.03008686 | 0.03008686 | 0.03008686 | 0.03008686 | 0.03008686 | 0.03008686 | 0.03008686 | 0.03008686 | 0.03008686 | 0.03008686 | 0.02537517 | 0.02537517 | 0.02460532 | 0.02250899 | 0.02141357 | 0.02069641 | 0.01821276 | 0.01821276 | 0.01104616 | 0.009159087 | 0.006676816 | 0.002516433 | 0 | 0.006122359 | 0.02205372
1443 | 569.0541 | 0.001134686 | 54 | 775.5 | -667.5 | 0.00222594 | 0.004554111 | 0.008366935 | 0.01077957 | 0.01307313 | 0.01559576 | 0.02166393 | 0.02396451 | 0.02509919 | 0.02574 | 0.02650986 | 0.02650986 | 0.02650986 | 0.03122155 | 0.03122155 | 0.03122155 | 0.03122155 | 0.03122155 | 0.03122155 | 0.03122155 | 0.03122155 | 0.03122155 | 0.03122155 | 0.03122155 | 0.03122155 | 0.03122155 | 0.03122155 | 0.03122155 | 0.03122155 | 0.03122155 | 0.03122155 | 0.03122155 | 0.03122155 | 0.03122155 | 0.03122155 | 0.03122155 | 0.03122155 | 0.03122155 | 0.03122155 | 0.03122155 | 0.03122155 | 0.03122155 | 0.03122155 | 0.03122155 | 0.03122155 | 0.03122155 | 0.03122155 | 0.03122155 | 0.03122155 | 0.03122155 | 0.03122155 | 0.03122155 | 0.02650986 | 0.02650986 | 0.02574 | 0.02364367 | 0.02254826 | 0.0218311 | 0.01934744 | 0.01934744 | 0.01218085 | 0.01029377 | 0.006676816 | 0.002516433 | 0 | 0.005791879 | 0.01564515
1299 | 623.3878 | 0.001243027 | 47 | 696.5 | -602.5 | 0.00222594 | 0.004554111 | 0.008366935 | 0.01077957 | 0.01307313 | 0.01559576 | 0.02166393 | 0.02396451 | 0.02509919 | 0.02574 | 0.02775289 | 0.02775289 | 0.02775289 | 0.03246458 | 0.03246458 | 0.03246458 | 0.03246458 | 0.03246458 | 0.03246458 | 0.03246458 | 0.03246458 | 0.03246458 | 0.03246458 | 0.03246458 | 0.03246458 | 0.03246458 | 0.03246458 | 0.03246458 | 0.03246458 | 0.03246458 | 0.03246458 | 0.03246458 | 0.03246458 | 0.03246458 | 0.03246458 | 0.03246458 | 0.03246458 | 0.03246458 | 0.03246458 | 0.03246458 | 0.03246458 | 0.03246458 | 0.03246458 | 0.03246458 | 0.03246458 | 0.03246458 | 0.03246458 | 0.03246458 | 0.03246458 | 0.03246458 | 0.03246458 | 0.03246458 | 0.02775289 | 0.02775289 | 0.02698303 | 0.0248867 | 0.02379128 | 0.02307413 | 0.02059047 | 0.01934744 | 0.01218085 | 0.01029377 | 0.006676816 | 0.002516433 | 0 | 0.004711689 | 0.009081794
1273 | 730.3857 | 0.00145638 | 40 | 676.5 | -596.5 | 0.00222594 | 0.004554111 | 0.008366935 | 0.01077957 | 0.01307313 | 0.01559576 | 0.02166393 | 0.02396451 | 0.02509919 | 0.02574 | 0.02920927 | 0.02920927 | 0.02920927 | 0.03392096 | 0.03392096 | 0.03392096 | 0.03392096 | 0.03392096 | 0.03392096 | 0.03392096 | 0.03392096 | 0.03392096 | 0.03392096 | 0.03392096 | 0.03392096 | 0.03392096 | 0.03392096 | 0.03392096 | 0.03392096 | 0.03392096 | 0.03392096 | 0.03392096 | 0.03392096 | 0.03392096 | 0.03392096 | 0.03392096 | 0.03392096 | 0.03392096 | 0.03392096 | 0.03392096 | 0.03392096 | 0.03392096 | 0.03392096 | 0.03392096 | 0.03392096 | 0.03392096 | 0.03392096 | 0.03392096 | 0.03392096 | 0.03392096 | 0.03392096 | 0.03392096 | 0.02920927 | 0.02920927 | 0.02843941 | 0.02634308 | 0.02524766 | 0.02453051 | 0.02059047 | 0.01934744 | 0.01218085 | 0.01029377 | 0.006676816 | 0.002516433 | 0 | 0.004711689 | 0.008477332
1273 | 692.1637 | 0.001380165 | 30 | 666.5 | -606.5 | 0.00222594 | 0.004554111 | 0.008366935 | 0.01077957 | 0.01307313 | 0.01559576 | 0.02166393 | 0.02396451 | 0.02509919 | 0.02574 | 0.03058943 | 0.03058943 | 0.03058943 | 0.03530112 | 0.03530112 | 0.03530112 | 0.03530112 | 0.03530112 | 0.03530112 | 0.03530112 | 0.03530112 | 0.03530112 | 0.03530112 | 0.03530112 | 0.03530112 | 0.03530112 | 0.03530112 | 0.03530112 | 0.03530112 | 0.03530112 | 0.03530112 | 0.03530112 | 0.03530112 | 0.03530112 | 0.03530112 | 0.03530112 | 0.03530112 | 0.03530112 | 0.03530112 | 0.03530112 | 0.03530112 | 0.03530112 | 0.03530112 | 0.03530112 | 0.03530112 | 0.03530112 | 0.03530112 | 0.03530112 | 0.03530112 | 0.03530112 | 0.03530112 | 0.03530112 | 0.03058943 | 0.03058943 | 0.02981958 | 0.02772325 | 0.02662783 | 0.02453051 | 0.02059047 | 0.01934744 | 0.01218085 | 0.01029377 | 0.006676816 | 0.002516433 | 0 | 0.004711689 | 0.00806737
1273 | 734.1089 | 0.001463804 | 20 | 656.5 | -616.5 | 0.00222594 | 0.004554111 | 0.008366935 | 0.01077957 | 0.01307313 | 0.01559576 | 0.02166393 | 0.02396451 | 0.02509919 | 0.02720381 | 0.03205324 | 0.03205324 | 0.03205324 | 0.03676493 | 0.03676493 | 0.03676493 | 0.03676493 | 0.03676493 | 0.03676493 | 0.03676493 | 0.03676493 | 0.03676493 | 0.03676493 | 0.03676493 | 0.03676493 | 0.03676493 | 0.03676493 | 0.03676493 | 0.03676493 | 0.03676493 | 0.03676493 | 0.03676493 | 0.03676493 | 0.03676493 | 0.03676493 | 0.03676493 | 0.03676493 | 0.03676493 | 0.03676493 | 0.03676493 | 0.03676493 | 0.03676493 | 0.03676493 | 0.03676493 | 0.03676493 | 0.03676493 | 0.03676493 | 0.03676493 | 0.03676493 | 0.03676493 | 0.03676493 | 0.03676493 | 0.03205324 | 0.03205324 | 0.03128338 | 0.02918705 | 0.02809163 | 0.02453051 | 0.02059047 | 0.01934744 | 0.01218085 | 0.01029377 | 0.006676816 | 0.002516433 | 0 | 0.004711689 | 0.007657409
1273 | 655.7822 | 0.001307621 | 10 | 646.5 | -626.5 | 0.00222594 | 0.004554111 | 0.008366935 | 0.01077957 | 0.01307313 | 0.01559576 | 0.02166393 | 0.02396451 | 0.02509919 | 0.02851143 | 0.03336086 | 0.03336086 | 0.03336086 | 0.03807255 | 0.03807255 | 0.03807255 | 0.03807255 | 0.03807255 | 0.03807255 | 0.03807255 | 0.03807255 | 0.03807255 | 0.03807255 | 0.03807255 | 0.03807255 | 0.03807255 | 0.03807255 | 0.03807255 | 0.03807255 | 0.03807255 | 0.03807255 | 0.03807255 | 0.03807255 | 0.03807255 | 0.03807255 | 0.03807255 | 0.03807255 | 0.03807255 | 0.03807255 | 0.03807255 | 0.03807255 | 0.03807255 | 0.03807255 | 0.03807255 | 0.03807255 | 0.03807255 | 0.03807255 | 0.03807255 | 0.03807255 | 0.03807255 | 0.03807255 | 0.03807255 | 0.03336086 | 0.03336086 | 0.032591 | 0.03049467 | 0.02939925 | 0.02453051 | 0.02059047 | 0.01934744 | 0.01218085 | 0.01029377 | 0.006676816 | 0.002516433 | 0 | 0.004711689 | 0.006945525
1245 | 661.817 | 0.001319654 | 0 | 622.5 | -622.5 | 0.00222594 | 0.004554111 | 0.008366935 | 0.01077957 | 0.01307313 | 0.01559576 | 0.02166393 | 0.02396451 | 0.02509919 | 0.02983108 | 0.03468051 | 0.03468051 | 0.03468051 | 0.0393922 | 0.0393922 | 0.0393922 | 0.0393922 | 0.0393922 | 0.0393922 | 0.0393922 | 0.0393922 | 0.0393922 | 0.0393922 | 0.0393922 | 0.0393922 | 0.0393922 | 0.0393922 | 0.0393922 | 0.0393922 | 0.0393922 | 0.0393922 | 0.0393922 | 0.0393922 | 0.0393922 | 0.0393922 | 0.0393922 | 0.0393922 | 0.0393922 | 0.0393922 | 0.0393922 | 0.0393922 | 0.0393922 | 0.0393922 | 0.0393922 | 0.0393922 | 0.0393922 | 0.0393922 | 0.0393922 | 0.0393922 | 0.0393922 | 0.0393922 | 0.0393922 | 0.03468051 | 0.03468051 | 0.03391066 | 0.03181433 | 0.02939925 | 0.02453051 | 0.02059047 | 0.01934744 | 0.01218085 | 0.01029377 | 0.006676816 | 0.002516433 | 0 | 0.004711689 | 0.005327689
1234 | 611.7103 | 0.001219742 | -10 | 607 | -627 | 0.00222594 | 0.004554111 | 0.008366935 | 0.01077957 | 0.01307313 | 0.01559576 | 0.02166393 | 0.02396451 | 0.02509919 | 0.03105083 | 0.03590025 | 0.03590025 | 0.03590025 | 0.04061194 | 0.04061194 | 0.04061194 | 0.04061194 | 0.04061194 | 0.04061194 | 0.04061194 | 0.04061194 | 0.04061194 | 0.04061194 | 0.04061194 | 0.04061194 | 0.04061194 | 0.04061194 | 0.04061194 | 0.04061194 | 0.04061194 | 0.04061194 | 0.04061194 | 0.04061194 | 0.04061194 | 0.04061194 | 0.04061194 | 0.04061194 | 0.04061194 | 0.04061194 | 0.04061194 | 0.04061194 | 0.04061194 | 0.04061194 | 0.04061194 | 0.04061194 | 0.04061194 | 0.04061194 | 0.04061194 | 0.04061194 | 0.04061194 | 0.04061194 | 0.04061194 | 0.03590025 | 0.03590025 | 0.0351304 | 0.03181433 | 0.02939925 | 0.02453051 | 0.02059047 | 0.01934744 | 0.01218085 | 0.01029377 | 0.006676816 | 0.002516433 | 0 | 0.004711689 | 0.004881104
1234 | 593.8892 | 0.001184207 | -20 | 597 | -637 | 0.00222594 | 0.004554111 | 0.008366935 | 0.01077957 | 0.01307313 | 0.01559576 | 0.02166393 | 0.02396451 | 0.02509919 | 0.03223503 | 0.03708446 | 0.03708446 | 0.03708446 | 0.04179615 | 0.04179615 | 0.04179615 | 0.04179615 | 0.04179615 | 0.04179615 | 0.04179615 | 0.04179615 | 0.04179615 | 0.04179615 | 0.04179615 | 0.04179615 | 0.04179615 | 0.04179615 | 0.04179615 | 0.04179615 | 0.04179615 | 0.04179615 | 0.04179615 | 0.04179615 | 0.04179615 | 0.04179615 | 0.04179615 | 0.04179615 | 0.04179615 | 0.04179615 | 0.04179615 | 0.04179615 | 0.04179615 | 0.04179615 | 0.04179615 | 0.04179615 | 0.04179615 | 0.04179615 | 0.04179615 | 0.04179615 | 0.04179615 | 0.04179615 | 0.04179615 | 0.03708446 | 0.03708446 | 0.03631461 | 0.03181433 | 0.02939925 | 0.02453051 | 0.02059047 | 0.01934744 | 0.01218085 | 0.01029377 | 0.006676816 | 0.002516433 | 0 | 0.006374143 | 0.004711689
1234 | 612.284 | 0.001220886 | -30 | 587 | -647 | 0.00222594 | 0.004554111 | 0.008366935 | 0.01077957 | 0.01307313 | 0.01559576 | 0.02166393 | 0.02396451 | 0.02632008 | 0.03345592 | 0.03830535 | 0.03830535 | 0.03830535 | 0.04301704 | 0.04301704 | 0.04301704 | 0.04301704 | 0.04301704 | 0.04301704 | 0.04301704 | 0.04301704 | 0.04301704 | 0.04301704 | 0.04301704 | 0.04301704 | 0.04301704 | 0.04301704 | 0.04301704 | 0.04301704 | 0.04301704 | 0.04301704 | 0.04301704 | 0.04301704 | 0.04301704 | 0.04301704 | 0.04301704 | 0.04301704 | 0.04301704 | 0.04301704 | 0.04301704 | 0.04301704 | 0.04301704 | 0.04301704 | 0.04301704 | 0.04301704 | 0.04301704 | 0.04301704 | 0.04301704 | 0.04301704 | 0.04301704 | 0.04301704 | 0.04301704 | 0.03830535 | 0.03830535 | 0.03631461 | 0.03181433 | 0.02939925 | 0.02453051 | 0.02059047 | 0.01934744 | 0.01218085 | 0.01029377 | 0.006676816 | 0.002516433 | 0 | 0.008189049 | 0.004711689
1234 | 600.8081 | 0.001198003 | -40 | 577 | -657 | 0.00222594 | 0.004554111 | 0.008366935 | 0.01077957 | 0.01307313 | 0.01559576 | 0.02166393 | 0.02396451 | 0.02751808 | 0.03465392 | 0.03950335 | 0.03950335 | 0.03950335 | 0.04421504 | 0.04421504 | 0.04421504 | 0.04421504 | 0.04421504 | 0.04421504 | 0.04421504 | 0.04421504 | 0.04421504 | 0.04421504 | 0.04421504 | 0.04421504 | 0.04421504 | 0.04421504 | 0.04421504 | 0.04421504 | 0.04421504 | 0.04421504 | 0.04421504 | 0.04421504 | 0.04421504 | 0.04421504 | 0.04421504 | 0.04421504 | 0.04421504 | 0.04421504 | 0.04421504 | 0.04421504 | 0.04421504 | 0.04421504 | 0.04421504 | 0.04421504 | 0.04421504 | 0.04421504 | 0.04421504 | 0.04421504 | 0.04421504 | 0.04421504 | 0.04421504 | 0.03950335 | 0.03950335 | 0.03631461 | 0.03181433 | 0.02939925 | 0.02453051 | 0.02059047 | 0.01934744 | 0.01218085 | 0.01029377 | 0.006676816 | 0.002516433 | 0 | 0.01021274 | 0.004711689
1234 | 597.3525 | 0.001191113 | -47 | 570 | -664 | 0.00222594 | 0.004554111 | 0.008366935 | 0.01077957 | 0.01307313 | 0.01559576 | 0.02166393 | 0.02396451 | 0.02870919 | 0.03584504 | 0.04069447 | 0.04069447 | 0.04069447 | 0.04540615 | 0.04540615 | 0.04540615 | 0.04540615 | 0.04540615 | 0.04540615 | 0.04540615 | 0.04540615 | 0.04540615 | 0.04540615 | 0.04540615 | 0.04540615 | 0.04540615 | 0.04540615 | 0.04540615 | 0.04540615 | 0.04540615 | 0.04540615 | 0.04540615 | 0.04540615 | 0.04540615 | 0.04540615 | 0.04540615 | 0.04540615 | 0.04540615 | 0.04540615 | 0.04540615 | 0.04540615 | 0.04540615 | 0.04540615 | 0.04540615 | 0.04540615 | 0.04540615 | 0.04540615 | 0.04540615 | 0.04540615 | 0.04540615 | 0.04540615 | 0.04540615 | 0.04069447 | 0.04069447 | 0.03631461 | 0.03181433 | 0.02939925 | 0.02453051 | 0.02059047 | 0.01934744 | 0.01218085 | 0.01029377 | 0.006676816 | 0.002516433 | 0 | 0.01208216 | 0.003935812
1234 | 595.6222 | 0.001187663 | -54 | 563 | -671 | 0.00222594 | 0.004554111 | 0.008366935 | 0.01077957 | 0.01307313 | 0.01559576 | 0.02166393 | 0.02515217 | 0.02989686 | 0.0370327 | 0.04188213 | 0.04188213 | 0.04188213 | 0.04659382 | 0.04659382 | 0.04659382 | 0.04659382 | 0.04659382 | 0.04659382 | 0.04659382 | 0.04659382 | 0.04659382 | 0.04659382 | 0.04659382 | 0.04659382 | 0.04659382 | 0.04659382 | 0.04659382 | 0.04659382 | 0.04659382 | 0.04659382 | 0.04659382 | 0.04659382 | 0.04659382 | 0.04659382 | 0.04659382 | 0.04659382 | 0.04659382 | 0.04659382 | 0.04659382 | 0.04659382 | 0.04659382 | 0.04659382 | 0.04659382 | 0.04659382 | 0.04659382 | 0.04659382 | 0.04659382 | 0.04659382 | 0.04659382 | 0.04659382 | 0.04659382 | 0.04188213 | 0.04188213 | 0.03631461 | 0.03181433 | 0.02939925 | 0.02453051 | 0.02059047 | 0.01934744 | 0.01218085 | 0.01029377 | 0.006676816 | 0.002516433 | 0 | 0.01395158 | 0.002701462
1234 | 602.8492 | 0.001202073 | -61 | 556 | -678 | 0.00222594 | 0.004554111 | 0.008366935 | 0.01077957 | 0.01307313 | 0.01559576 | 0.02166393 | 0.02635424 | 0.03109893 | 0.03823477 | 0.0430842 | 0.0430842 | 0.0430842 | 0.04779589 | 0.04779589 | 0.04779589 | 0.04779589 | 0.04779589 | 0.04779589 | 0.04779589 | 0.04779589 | 0.04779589 | 0.04779589 | 0.04779589 | 0.04779589 | 0.04779589 | 0.04779589 | 0.04779589 | 0.04779589 | 0.04779589 | 0.04779589 | 0.04779589 | 0.04779589 | 0.04779589 | 0.04779589 | 0.04779589 | 0.04779589 | 0.04779589 | 0.04779589 | 0.04779589 | 0.04779589 | 0.04779589 | 0.04779589 | 0.04779589 | 0.04779589 | 0.04779589 | 0.04779589 | 0.04779589 | 0.04779589 | 0.04779589 | 0.04779589 | 0.04779589 | 0.0430842 | 0.04188213 | 0.03631461 | 0.03181433 | 0.02939925 | 0.02453051 | 0.02059047 | 0.01934744 | 0.01218085 | 0.01029377 | 0.006676816 | 0.002516433 | 0 | 0.015821 | 0.001467113
1234 | 598.883 | 0.001194165 | -68 | 549 | -685 | 0.00222594 | 0.004554111 | 0.008366935 | 0.01077957 | 0.01307313 | 0.01559576 | 0.02166393 | 0.02754841 | 0.0322931 | 0.03942894 | 0.04427837 | 0.04427837 | 0.04427837 | 0.04899006 | 0.04899006 | 0.04899006 | 0.04899006 | 0.04899006 | 0.04899006 | 0.04899006 | 0.04899006 | 0.04899006 | 0.04899006 | 0.04899006 | 0.04899006 | 0.04899006 | 0.04899006 | 0.04899006 | 0.04899006 | 0.04899006 | 0.04899006 | 0.04899006 | 0.04899006 | 0.04899006 | 0.04899006 | 0.04899006 | 0.04899006 | 0.04899006 | 0.04899006 | 0.04899006 | 0.04899006 | 0.04899006 | 0.04899006 | 0.04899006 | 0.04899006 | 0.04899006 | 0.04899006 | 0.04899006 | 0.04899006 | 0.04899006 | 0.04899006 | 0.04899006 | 0.04427837 | 0.04188213 | 0.03631461 | 0.03181433 | 0.02939925 | 0.02453051 | 0.02059047 | 0.01934744 | 0.01218085 | 0.01029377 | 0.006676816 | 0.002516433 | 0 | 0.01735752 | 0.0002327631
1234 | 605.6514 | 0.001207661 | -75 | 542 | -692 | 0.00222594 | 0.004554111 | 0.008366935 | 0.01077957 | 0.01307313 | 0.01559576 | 0.02166393 | 0.02875607 | 0.03350076 | 0.0406366 | 0.04548603 | 0.04548603 | 0.04548603 | 0.05019772 | 0.05019772 | 0.05019772 | 0.05019772 | 0.05019772 | 0.05019772 | 0.05019772 | 0.05019772 | 0.05019772 | 0.05019772 | 0.05019772 | 0.05019772 | 0.05019772 | 0.05019772 | 0.05019772 | 0.05019772 | 0.05019772 | 0.05019772 | 0.05019772 | 0.05019772 | 0.05019772 | 0.05019772 | 0.05019772 | 0.05019772 | 0.05019772 | 0.05019772 | 0.05019772 | 0.05019772 | 0.05019772 | 0.05019772 | 0.05019772 | 0.05019772 | 0.05019772 | 0.05019772 | 0.05019772 | 0.05019772 | 0.05019772 | 0.05019772 | 0.05019772 | 0.04548603 | 0.04188213 | 0.03631461 | 0.03181433 | 0.02939925 | 0.02453051 | 0.02059047 | 0.01934744 | 0.01218085 | 0.01029377 | 0.006676816 | 0.002516433 | 0 | 0.01860052 | 0
1234 | 747.5213 | 0.001490548 | -68 | 549 | -685 | 0.00222594 | 0.004554111 | 0.008366935 | 0.01077957 | 0.01307313 | 0.01559576 | 0.02166393 | 0.03024662 | 0.0349913 | 0.04212715 | 0.04697658 | 0.04697658 | 0.04697658 | 0.05168826 | 0.05168826 | 0.05168826 | 0.05168826 | 0.05168826 | 0.05168826 | 0.05168826 | 0.05168826 | 0.05168826 | 0.05168826 | 0.05168826 | 0.05168826 | 0.05168826 | 0.05168826 | 0.05168826 | 0.05168826 | 0.05168826 | 0.05168826 | 0.05168826 | 0.05168826 | 0.05168826 | 0.05168826 | 0.05168826 | 0.05168826 | 0.05168826 | 0.05168826 | 0.05168826 | 0.05168826 | 0.05168826 | 0.05168826 | 0.05168826 | 0.05168826 | 0.05168826 | 0.05168826 | 0.05168826 | 0.05168826 | 0.05168826 | 0.05168826 | 0.05168826 | 0.04697658 | 0.04188213 | 0.03631461 | 0.03181433 | 0.02939925 | 0.02453051 | 0.02059047 | 0.01934744 | 0.01218085 | 0.01029377 | 0.006676816 | 0.002516433 | 0 | 0.01735752 | 0.0002327631
1234 | 472.5254 | 0.0009422094 | -61 | 556 | -678 | 0.00222594 | 0.004554111 | 0.008366935 | 0.01077957 | 0.01307313 | 0.01559576 | 0.02166393 | 0.03118882 | 0.03593351 | 0.04306936 | 0.04791878 | 0.04791878 | 0.04791878 | 0.05263047 | 0.05263047 | 0.05263047 | 0.05263047 | 0.05263047 | 0.05263047 | 0.05263047 | 0.05263047 | 0.05263047 | 0.05263047 | 0.05263047 | 0.05263047 | 0.05263047 | 0.05263047 | 0.05263047 | 0.05263047 | 0.05263047 | 0.05263047 | 0.05263047 | 0.05263047 | 0.05263047 | 0.05263047 | 0.05263047 | 0.05263047 | 0.05263047 | 0.05263047 | 0.05263047 | 0.05263047 | 0.05263047 | 0.05263047 | 0.05263047 | 0.05263047 | 0.05263047 | 0.05263047 | 0.05263047 | 0.05263047 | 0.05263047 | 0.05263047 | 0.05263047 | 0.04791878 | 0.04188213 | 0.03631461 | 0.03181433 | 0.02939925 | 0.02453051 | 0.02059047 | 0.01934744 | 0.01218085 | 0.01029377 | 0.006676816 | 0.002516433 | 0 | 0.015821 | 0.001467113
1229 | 622.3706 | 0.001240999 | -54 | 560.5 | -668.5 | 0.00222594 | 0.004554111 | 0.008366935 | 0.01077957 | 0.01307313 | 0.01559576 | 0.02166393 | 0.03242982 | 0.03717451 | 0.04431035 | 0.04915978 | 0.04915978 | 0.04915978 | 0.05387147 | 0.05387147 | 0.05387147 | 0.05387147 | 0.05387147 | 0.05387147 | 0.05387147 | 0.05387147 | 0.05387147 | 0.05387147 | 0.05387147 | 0.05387147 | 0.05387147 | 0.05387147 | 0.05387147 | 0.05387147 | 0.05387147 | 0.05387147 | 0.05387147 | 0.05387147 | 0.05387147 | 0.05387147 | 0.05387147 | 0.05387147 | 0.05387147 | 0.05387147 | 0.05387147 | 0.05387147 | 0.05387147 | 0.05387147 | 0.05387147 | 0.05387147 | 0.05387147 | 0.05387147 | 0.05387147 | 0.05387147 | 0.05387147 | 0.05387147 | 0.05387147 | 0.04915978 | 0.04188213 | 0.03631461 | 0.03181433 | 0.02939925 | 0.02453051 | 0.02059047 | 0.01934744 | 0.01218085 | 0.01029377 | 0.006676816 | 0.002516433 | 0 | 0.01328393 | 0.002260623
1229 | 628.5006 | 0.001253222 | -47 | 567.5 | -661.5 | 0.00222594 | 0.004554111 | 0.008366935 | 0.01077957 | 0.01307313 | 0.01559576 | 0.02166393 | 0.03242982 | 0.03842773 | 0.04556358 | 0.05041301 | 0.05041301 | 0.05041301 | 0.05512469 | 0.05512469 | 0.05512469 | 0.05512469 | 0.05512469 | 0.05512469 | 0.05512469 | 0.05512469 | 0.05512469 | 0.05512469 | 0.05512469 | 0.05512469 | 0.05512469 | 0.05512469 | 0.05512469 | 0.05512469 | 0.05512469 | 0.05512469 | 0.05512469 | 0.05512469 | 0.05512469 | 0.05512469 | 0.05512469 | 0.05512469 | 0.05512469 | 0.05512469 | 0.05512469 | 0.05512469 | 0.05512469 | 0.05512469 | 0.05512469 | 0.05512469 | 0.05512469 | 0.05512469 | 0.05512469 | 0.05512469 | 0.05512469 | 0.05512469 | 0.05512469 | 0.05041301 | 0.04313535 | 0.03631461 | 0.03181433 | 0.02939925 | 0.02453051 | 0.02059047 | 0.01934744 | 0.01218085 | 0.01029377 | 0.006676816 | 0.002516433 | 0 | 0.01141451 | 0.003494973
1229 | 604.6592 | 0.001205683 | -40 | 574.5 | -654.5 | 0.00222594 | 0.004554111 | 0.008366935 | 0.01077957 | 0.01307313 | 0.01559576 | 0.02166393 | 0.03242982 | 0.03963342 | 0.04676926 | 0.05161869 | 0.05161869 | 0.05161869 | 0.05633038 | 0.05633038 | 0.05633038 | 0.05633038 | 0.05633038 | 0.05633038 | 0.05633038 | 0.05633038 | 0.05633038 | 0.05633038 | 0.05633038 | 0.05633038 | 0.05633038 | 0.05633038 | 0.05633038 | 0.05633038 | 0.05633038 | 0.05633038 | 0.05633038 | 0.05633038 | 0.05633038 | 0.05633038 | 0.05633038 | 0.05633038 | 0.05633038 | 0.05633038 | 0.05633038 | 0.05633038 | 0.05633038 | 0.05633038 | 0.05633038 | 0.05633038 | 0.05633038 | 0.05633038 | 0.05633038 | 0.05633038 | 0.05633038 | 0.05633038 | 0.05633038 | 0.05161869 | 0.04434103 | 0.03631461 | 0.03181433 | 0.02939925 | 0.02453051 | 0.02059047 | 0.01934744 | 0.01218085 | 0.01029377 | 0.006676816 | 0.002516433 | 0 | 0.009550228 | 0.004738926
1229 | 630.3896 | 0.001256989 | -30 | 584.5 | -644.5 | 0.00222594 | 0.004554111 | 0.008366935 | 0.01077957 | 0.01307313 | 0.01559576 | 0.02166393 | 0.03242982 | 0.04089041 | 0.04802625 | 0.05287568 | 0.05287568 | 0.05287568 | 0.05758737 | 0.05758737 | 0.05758737 | 0.05758737 | 0.05758737 | 0.05758737 | 0.05758737 | 0.05758737 | 0.05758737 | 0.05758737 | 0.05758737 | 0.05758737 | 0.05758737 | 0.05758737 | 0.05758737 | 0.05758737 | 0.05758737 | 0.05758737 | 0.05758737 | 0.05758737 | 0.05758737 | 0.05758737 | 0.05758737 | 0.05758737 | 0.05758737 | 0.05758737 | 0.05758737 | 0.05758737 | 0.05758737 | 0.05758737 | 0.05758737 | 0.05758737 | 0.05758737 | 0.05758737 | 0.05758737 | 0.05758737 | 0.05758737 | 0.05758737 | 0.05758737 | 0.05287568 | 0.04559802 | 0.03631461 | 0.03181433 | 0.02939925 | 0.02453051 | 0.02059047 | 0.01934744 | 0.01218085 | 0.01029377 | 0.006676816 | 0.002516433 | 0 | 0.007735322 | 0.007462599
1229 | 598.4268 | 0.001193255 | -20 | 594.5 | -634.5 | 0.00222594 | 0.004554111 | 0.008366935 | 0.01077957 | 0.01307313 | 0.01559576 | 0.02166393 | 0.03242982 | 0.04089041 | 0.0492195 | 0.05406893 | 0.05406893 | 0.05406893 | 0.05878062 | 0.05878062 | 0.05878062 | 0.05878062 | 0.05878062 | 0.05878062 | 0.05878062 | 0.05878062 | 0.05878062 | 0.05878062 | 0.05878062 | 0.05878062 | 0.05878062 | 0.05878062 | 0.05878062 | 0.05878062 | 0.05878062 | 0.05878062 | 0.05878062 | 0.05878062 | 0.05878062 | 0.05878062 | 0.05878062 | 0.05878062 | 0.05878062 | 0.05878062 | 0.05878062 | 0.05878062 | 0.05878062 | 0.05878062 | 0.05878062 | 0.05878062 | 0.05878062 | 0.05878062 | 0.05878062 | 0.05878062 | 0.05878062 | 0.05878062 | 0.05878062 | 0.05406893 | 0.04679128 | 0.03750786 | 0.03181433 | 0.02939925 | 0.02453051 | 0.02059047 | 0.01934744 | 0.01218085 | 0.01029377 | 0.006676816 | 0.002516433 | 0 | 0.005920416 | 0.01018627
1229 | 881.9862 | 0.001758669 | -10 | 604.5 | -624.5 | 0.00222594 | 0.004554111 | 0.008366935 | 0.01077957 | 0.01307313 | 0.01559576 | 0.02166393 | 0.03242982 | 0.04089041 | 0.05097817 | 0.0558276 | 0.0558276 | 0.0558276 | 0.06053929 | 0.06053929 | 0.06053929 | 0.06053929 | 0.06053929 | 0.06053929 | 0.06053929 | 0.06053929 | 0.06053929 | 0.06053929 | 0.06053929 | 0.06053929 | 0.06053929 | 0.06053929 | 0.06053929 | 0.06053929 | 0.06053929 | 0.06053929 | 0.06053929 | 0.06053929 | 0.06053929 | 0.06053929 | 0.06053929 | 0.06053929 | 0.06053929 | 0.06053929 | 0.06053929 | 0.06053929 | 0.06053929 | 0.06053929 | 0.06053929 | 0.06053929 | 0.06053929 | 0.06053929 | 0.06053929 | 0.06053929 | 0.06053929 | 0.06053929 | 0.06053929 | 0.0558276 | 0.04854995 | 0.03926653 | 0.03181433 | 0.02939925 | 0.02453051 | 0.02059047 | 0.01934744 | 0.01218085 | 0.01029377 | 0.006676816 | 0.002516433 | 0 | 0.004711689 | 0.01316367
1229 | 870.0899 | 0.001734948 | 0 | 614.5 | -614.5 | 0.00222594 | 0.004554111 | 0.008366935 | 0.01077957 | 0.01307313 | 0.01559576 | 0.02166393 | 0.03242982 | 0.04089041 | 0.05097817 | 0.05756255 | 0.05756255 | 0.05756255 | 0.06227424 | 0.06227424 | 0.06227424 | 0.06227424 | 0.06227424 | 0.06227424 | 0.06227424 | 0.06227424 | 0.06227424 | 0.06227424 | 0.06227424 | 0.06227424 | 0.06227424 | 0.06227424 | 0.06227424 | 0.06227424 | 0.06227424 | 0.06227424 | 0.06227424 | 0.06227424 | 0.06227424 | 0.06227424 | 0.06227424 | 0.06227424 | 0.06227424 | 0.06227424 | 0.06227424 | 0.06227424 | 0.06227424 | 0.06227424 | 0.06227424 | 0.06227424 | 0.06227424 | 0.06227424 | 0.06227424 | 0.06227424 | 0.06227424 | 0.06227424 | 0.06227424 | 0.05756255 | 0.05028489 | 0.04100148 | 0.03181433 | 0.02939925 | 0.02453051 | 0.02059047 | 0.01934744 | 0.01218085 | 0.01029377 | 0.006676816 | 0.002516433 | 0 | 0.004711689 | 0.016638
1229 | 817.7524 | 0.001630588 | 10 | 624.5 | -604.5 | 0.00222594 | 0.004554111 | 0.008366935 | 0.01077957 | 0.01307313 | 0.01559576 | 0.02166393 | 0.03242982 | 0.04089041 | 0.05097817 | 0.05919314 | 0.05919314 | 0.05919314 | 0.06390483 | 0.06390483 | 0.06390483 | 0.06390483 | 0.06390483 | 0.06390483 | 0.06390483 | 0.06390483 | 0.06390483 | 0.06390483 | 0.06390483 | 0.06390483 | 0.06390483 | 0.06390483 | 0.06390483 | 0.06390483 | 0.06390483 | 0.06390483 | 0.06390483 | 0.06390483 | 0.06390483 | 0.06390483 | 0.06390483 | 0.06390483 | 0.06390483 | 0.06390483 | 0.06390483 | 0.06390483 | 0.06390483 | 0.06390483 | 0.06390483 | 0.06390483 | 0.06390483 | 0.06390483 | 0.06390483 | 0.06390483 | 0.06390483 | 0.06390483 | 0.06390483 | 0.05919314 | 0.05191548 | 0.04263207 | 0.03344491 | 0.02939925 | 0.02453051 | 0.02059047 | 0.01934744 | 0.01218085 | 0.01029377 | 0.006676816 | 0.002516433 | 0 | 0.004711689 | 0.02011233
1207 | 790.313 | 0.001575874 | 20 | 623.5 | -583.5 | 0.00222594 | 0.004554111 | 0.008366935 | 0.01077957 | 0.01307313 | 0.01559576 | 0.02166393 | 0.03242982 | 0.04089041 | 0.05097817 | 0.05919314 | 0.06076901 | 0.06076901 | 0.0654807 | 0.0654807 | 0.0654807 | 0.0654807 | 0.0654807 | 0.0654807 | 0.0654807 | 0.0654807 | 0.0654807 | 0.0654807 | 0.0654807 | 0.0654807 | 0.0654807 | 0.0654807 | 0.0654807 | 0.0654807 | 0.0654807 | 0.0654807 | 0.0654807 | 0.0654807 | 0.0654807 | 0.0654807 | 0.0654807 | 0.0654807 | 0.0654807 | 0.0654807 | 0.0654807 | 0.0654807 | 0.0654807 | 0.0654807 | 0.0654807 | 0.0654807 | 0.0654807 | 0.0654807 | 0.0654807 | 0.0654807 | 0.0654807 | 0.0654807 | 0.0654807 | 0.06076901 | 0.05349135 | 0.04420794 | 0.03502079 | 0.02939925 | 0.02453051 | 0.02059047 | 0.01934744 | 0.01218085 | 0.01029377 | 0.006676816 | 0.002516433 | 0 | 0.004711689 | 0.0197649
1143 | 729.0176 | 0.001453652 | 30 | 601.5 | -541.5 | 0.00222594 | 0.004554111 | 0.008366935 | 0.01077957 | 0.01307313 | 0.01559576 | 0.02166393 | 0.03242982 | 0.04089041 | 0.05097817 | 0.05919314 | 0.06076901 | 0.06222266 | 0.06693435 | 0.06693435 | 0.06693435 | 0.06693435 | 0.06693435 | 0.06693435 | 0.06693435 | 0.06693435 | 0.06693435 | 0.06693435 | 0.06693435 | 0.06693435 | 0.06693435 | 0.06693435 | 0.06693435 | 0.06693435 | 0.06693435 | 0.06693435 | 0.06693435 | 0.06693435 | 0.06693435 | 0.06693435 | 0.06693435 | 0.06693435 | 0.06693435 | 0.06693435 | 0.06693435 | 0.06693435 | 0.06693435 | 0.06693435 | 0.06693435 | 0.06693435 | 0.06693435 | 0.06693435 | 0.06693435 | 0.06693435 | 0.06693435 | 0.06693435 | 0.06693435 | 0.06222266 | 0.05494501 | 0.04566159 | 0.03502079 | 0.02939925 | 0.02453051 | 0.02059047 | 0.01934744 | 0.01218085 | 0.01029377 | 0.006676816 | 0.002516433 | 0 | 0 | 0.01212137
1140 | 652.464 | 0.001301005 | 40 | 610 | -530 | 0.00222594 | 0.004554111 | 0.008366935 | 0.01077957 | 0.01307313 | 0.01559576 | 0.02166393 | 0.03242982 | 0.04089041 | 0.05097817 | 0.05919314 | 0.06076901 | 0.06222266 | 0.06823536 | 0.06823536 | 0.06823536 | 0.06823536 | 0.06823536 | 0.06823536 | 0.06823536 | 0.06823536 | 0.06823536 | 0.06823536 | 0.06823536 | 0.06823536 | 0.06823536 | 0.06823536 | 0.06823536 | 0.06823536 | 0.06823536 | 0.06823536 | 0.06823536 | 0.06823536 | 0.06823536 | 0.06823536 | 0.06823536 | 0.06823536 | 0.06823536 | 0.06823536 | 0.06823536 | 0.06823536 | 0.06823536 | 0.06823536 | 0.06823536 | 0.06823536 | 0.06823536 | 0.06823536 | 0.06823536 | 0.06823536 | 0.06823536 | 0.06823536 | 0.06823536 | 0.06352367 | 0.05624601 | 0.0469626 | 0.03502079 | 0.02939925 | 0.02453051 | 0.02059047 | 0.01934744 | 0.01218085 | 0.01029377 | 0.006676816 | 0.002516433 | 0 | 0 | 0.01507455
1140 | 657.8609 | 0.001311766 | 47 | 617 | -523 | 0.00222594 | 0.004554111 | 0.008366935 | 0.01077957 | 0.01307313 | 0.01559576 | 0.02166393 | 0.03242982 | 0.04089041 | 0.05097817 | 0.05919314 | 0.06076901 | 0.06222266 | 0.06954712 | 0.06954712 | 0.06954712 | 0.06954712 | 0.06954712 | 0.06954712 | 0.06954712 | 0.06954712 | 0.06954712 | 0.06954712 | 0.06954712 | 0.06954712 | 0.06954712 | 0.06954712 | 0.06954712 | 0.06954712 | 0.06954712 | 0.06954712 | 0.06954712 | 0.06954712 | 0.06954712 | 0.06954712 | 0.06954712 | 0.06954712 | 0.06954712 | 0.06954712 | 0.06954712 | 0.06954712 | 0.06954712 | 0.06954712 | 0.06954712 | 0.06954712 | 0.06954712 | 0.06954712 | 0.06954712 | 0.06954712 | 0.06954712 | 0.06954712 | 0.06954712 | 0.06483543 | 0.05755778 | 0.04827436 | 0.03633255 | 0.02939925 | 0.02453051 | 0.02059047 | 0.01934744 | 0.01218085 | 0.01029377 | 0.006676816 | 0.002516433 | 0 | 0 | 0.01750658
1140 | 691.8457 | 0.001379531 | 54 | 624 | -516 | 0.00222594 | 0.004554111 | 0.008366935 | 0.01077957 | 0.01307313 | 0.01559576 | 0.02166393 | 0.03242982 | 0.04089041 | 0.05097817 | 0.05919314 | 0.06076901 | 0.06222266 | 0.07092665 | 0.07092665 | 0.07092665 | 0.07092665 | 0.07092665 | 0.07092665 | 0.07092665 | 0.07092665 | 0.07092665 | 0.07092665 | 0.07092665 | 0.07092665 | 0.07092665 | 0.07092665 | 0.07092665 | 0.07092665 | 0.07092665 | 0.07092665 | 0.07092665 | 0.07092665 | 0.07092665 | 0.07092665 | 0.07092665 | 0.07092665 | 0.07092665 | 0.07092665 | 0.07092665 | 0.07092665 | 0.07092665 | 0.07092665 | 0.07092665 | 0.07092665 | 0.07092665 | 0.07092665 | 0.07092665 | 0.07092665 | 0.07092665 | 0.07092665 | 0.07092665 | 0.06621496 | 0.05893731 | 0.04965389 | 0.03771208 | 0.02939925 | 0.02453051 | 0.02059047 | 0.01934744 | 0.01218085 | 0.01029377 | 0.006676816 | 0.002516433 | 0 | 0 | 0.01993862
1140 | 660.9547 | 0.001317935 | 61 | 631 | -509 | 0.00222594 | 0.004554111 | 0.008366935 | 0.01077957 | 0.01307313 | 0.01559576 | 0.02166393 | 0.03242982 | 0.04089041 | 0.05097817 | 0.05919314 | 0.06076901 | 0.06222266 | 0.07224459 | 0.07224459 | 0.07224459 | 0.07224459 | 0.07224459 | 0.07224459 | 0.07224459 | 0.07224459 | 0.07224459 | 0.07224459 | 0.07224459 | 0.07224459 | 0.07224459 | 0.07224459 | 0.07224459 | 0.07224459 | 0.07224459 | 0.07224459 | 0.07224459 | 0.07224459 | 0.07224459 | 0.07224459 | 0.07224459 | 0.07224459 | 0.07224459 | 0.07224459 | 0.07224459 | 0.07224459 | 0.07224459 | 0.07224459 | 0.07224459 | 0.07224459 | 0.07224459 | 0.07224459 | 0.07224459 | 0.07224459 | 0.07224459 | 0.07224459 | 0.07224459 | 0.0675329 | 0.06025524 | 0.05097183 | 0.03903002 | 0.02939925 | 0.02453051 | 0.02059047 | 0.01934744 | 0.01218085 | 0.01029377 | 0.006676816 | 0.002516433 | 0 | 0 | 0.02268504
1140 | 591.7102 | 0.001179862 | 68 | 638 | -502 | 0.00222594 | 0.004554111 | 0.008366935 | 0.01077957 | 0.01307313 | 0.01559576 | 0.02166393 | 0.03242982 | 0.04089041 | 0.05097817 | 0.05919314 | 0.06076901 | 0.06222266 | 0.07224459 | 0.07342445 | 0.07342445 | 0.07342445 | 0.07342445 | 0.07342445 | 0.07342445 | 0.07342445 | 0.07342445 | 0.07342445 | 0.07342445 | 0.07342445 | 0.07342445 | 0.07342445 | 0.07342445 | 0.07342445 | 0.07342445 | 0.07342445 | 0.07342445 | 0.07342445 | 0.07342445 | 0.07342445 | 0.07342445 | 0.07342445 | 0.07342445 | 0.07342445 | 0.07342445 | 0.07342445 | 0.07342445 | 0.07342445 | 0.07342445 | 0.07342445 | 0.07342445 | 0.07342445 | 0.07342445 | 0.07342445 | 0.07342445 | 0.07342445 | 0.07342445 | 0.06871276 | 0.06143511 | 0.05215169 | 0.04020988 | 0.02939925 | 0.02453051 | 0.02059047 | 0.01934744 | 0.01218085 | 0.01029377 | 0.006676816 | 0.002516433 | 0 | 0 | 0.02581351
1140 | 591.9459 | 0.001180332 | 75 | 645 | -495 | 0.00222594 | 0.004554111 | 0.008366935 | 0.01077957 | 0.01307313 | 0.01559576 | 0.02166393 | 0.03242982 | 0.04089041 | 0.05097817 | 0.05919314 | 0.06076901 | 0.06222266 | 0.07224459 | 0.07460478 | 0.07460478 | 0.07460478 | 0.07460478 | 0.07460478 | 0.07460478 | 0.07460478 | 0.07460478 | 0.07460478 | 0.07460478 | 0.07460478 | 0.07460478 | 0.07460478 | 0.07460478 | 0.07460478 | 0.07460478 | 0.07460478 | 0.07460478 | 0.07460478 | 0.07460478 | 0.07460478 | 0.07460478 | 0.07460478 | 0.07460478 | 0.07460478 | 0.07460478 | 0.07460478 | 0.07460478 | 0.07460478 | 0.07460478 | 0.07460478 | 0.07460478 | 0.07460478 | 0.07460478 | 0.07460478 | 0.07460478 | 0.07460478 | 0.07460478 | 0.06989309 | 0.06261544 | 0.05333202 | 0.04139021 | 0.03057959 | 0.02453051 | 0.02059047 | 0.01934744 | 0.01218085 | 0.01029377 | 0.006676816 | 0.002516433 | 0 | 0 | 0.02894198
1140 | 563.9564 | 0.001124522 | 68 | 638 | -502 | 0.00222594 | 0.004554111 | 0.008366935 | 0.01077957 | 0.01307313 | 0.01559576 | 0.02166393 | 0.03242982 | 0.04089041 | 0.05097817 | 0.05919314 | 0.06076901 | 0.06222266 | 0.07224459 | 0.0757293 | 0.0757293 | 0.0757293 | 0.0757293 | 0.0757293 | 0.0757293 | 0.0757293 | 0.0757293 | 0.0757293 | 0.0757293 | 0.0757293 | 0.0757293 | 0.0757293 | 0.0757293 | 0.0757293 | 0.0757293 | 0.0757293 | 0.0757293 | 0.0757293 | 0.0757293 | 0.0757293 | 0.0757293 | 0.0757293 | 0.0757293 | 0.0757293 | 0.0757293 | 0.0757293 | 0.0757293 | 0.0757293 | 0.0757293 | 0.0757293 | 0.0757293 | 0.0757293 | 0.0757293 | 0.0757293 | 0.0757293 | 0.0757293 | 0.0757293 | 0.07101762 | 0.06373996 | 0.05445654 | 0.04251474 | 0.03057959 | 0.02453051 | 0.02059047 | 0.01934744 | 0.01218085 | 0.01029377 | 0.006676816 | 0.002516433 | 0 | 0 | 0.02581351
1140 | 581.5672 | 0.001159637 | 61 | 631 | -509 | 0.00222594 | 0.004554111 | 0.008366935 | 0.01077957 | 0.01307313 | 0.01559576 | 0.02166393 | 0.03242982 | 0.04089041 | 0.05097817 | 0.05919314 | 0.06076901 | 0.06222266 | 0.07340423 | 0.07688894 | 0.07688894 | 0.07688894 | 0.07688894 | 0.07688894 | 0.07688894 | 0.07688894 | 0.07688894 | 0.07688894 | 0.07688894 | 0.07688894 | 0.07688894 | 0.07688894 | 0.07688894 | 0.07688894 | 0.07688894 | 0.07688894 | 0.07688894 | 0.07688894 | 0.07688894 | 0.07688894 | 0.07688894 | 0.07688894 | 0.07688894 | 0.07688894 | 0.07688894 | 0.07688894 | 0.07688894 | 0.07688894 | 0.07688894 | 0.07688894 | 0.07688894 | 0.07688894 | 0.07688894 | 0.07688894 | 0.07688894 | 0.07688894 | 0.07688894 | 0.07217725 | 0.0648996 | 0.05561618 | 0.04367437 | 0.03057959 | 0.02453051 | 0.02059047 | 0.01934744 | 0.01218085 | 0.01029377 | 0.006676816 | 0.002516433 | 0 | 0 | 0.02268504
1140 | 674.0914 | 0.00134413 | 54 | 624 | -516 | 0.00222594 | 0.004554111 | 0.008366935 | 0.01077957 | 0.01307313 | 0.01559576 | 0.02166393 | 0.03242982 | 0.04089041 | 0.05097817 | 0.05919314 | 0.06076901 | 0.06222266 | 0.07474835 | 0.07823307 | 0.07823307 | 0.07823307 | 0.07823307 | 0.07823307 | 0.07823307 | 0.07823307 | 0.07823307 | 0.07823307 | 0.07823307 | 0.07823307 | 0.07823307 | 0.07823307 | 0.07823307 | 0.07823307 | 0.07823307 | 0.07823307 | 0.07823307 | 0.07823307 | 0.07823307 | 0.07823307 | 0.07823307 | 0.07823307 | 0.07823307 | 0.07823307 | 0.07823307 | 0.07823307 | 0.07823307 | 0.07823307 | 0.07823307 | 0.07823307 | 0.07823307 | 0.07823307 | 0.07823307 | 0.07823307 | 0.07823307 | 0.07823307 | 0.07823307 | 0.07352138 | 0.06624373 | 0.05696031 | 0.0450185 | 0.03057959 | 0.02453051 | 0.02059047 | 0.01934744 | 0.01218085 | 0.01029377 | 0.006676816 | 0.002516433 | 0 | 0 | 0.01993862
1140 | 693.6145 | 0.001383058 | 47 | 617 | -523 | 0.00222594 | 0.004554111 | 0.008366935 | 0.01077957 | 0.01307313 | 0.01559576 | 0.02166393 | 0.03242982 | 0.04089041 | 0.05097817 | 0.05919314 | 0.06076901 | 0.06222266 | 0.07613141 | 0.07961613 | 0.07961613 | 0.07961613 | 0.07961613 | 0.07961613 | 0.07961613 | 0.07961613 | 0.07961613 | 0.07961613 | 0.07961613 | 0.07961613 | 0.07961613 | 0.07961613 | 0.07961613 | 0.07961613 | 0.07961613 | 0.07961613 | 0.07961613 | 0.07961613 | 0.07961613 | 0.07961613 | 0.07961613 | 0.07961613 | 0.07961613 | 0.07961613 | 0.07961613 | 0.07961613 | 0.07961613 | 0.07961613 | 0.07961613 | 0.07961613 | 0.07961613 | 0.07961613 | 0.07961613 | 0.07961613 | 0.07961613 | 0.07961613 | 0.07961613 | 0.07490444 | 0.06762678 | 0.05834337 | 0.04640156 | 0.03057959 | 0.02453051 | 0.02059047 | 0.01934744 | 0.01218085 | 0.01029377 | 0.006676816 | 0.002516433 | 0 | 0.0002660487 | 0.01750658
1140 | 566.3573 | 0.001129309 | 40 | 610 | -530 | 0.00222594 | 0.004554111 | 0.008366935 | 0.01077957 | 0.01307313 | 0.01559576 | 0.02166393 | 0.03242982 | 0.04089041 | 0.05097817 | 0.05919314 | 0.06076901 | 0.06222266 | 0.07726072 | 0.08074544 | 0.08074544 | 0.08074544 | 0.08074544 | 0.08074544 | 0.08074544 | 0.08074544 | 0.08074544 | 0.08074544 | 0.08074544 | 0.08074544 | 0.08074544 | 0.08074544 | 0.08074544 | 0.08074544 | 0.08074544 | 0.08074544 | 0.08074544 | 0.08074544 | 0.08074544 | 0.08074544 | 0.08074544 | 0.08074544 | 0.08074544 | 0.08074544 | 0.08074544 | 0.08074544 | 0.08074544 | 0.08074544 | 0.08074544 | 0.08074544 | 0.08074544 | 0.08074544 | 0.08074544 | 0.08074544 | 0.08074544 | 0.08074544 | 0.08074544 | 0.07603375 | 0.06875609 | 0.05947268 | 0.04640156 | 0.03057959 | 0.02453051 | 0.02059047 | 0.01934744 | 0.01218085 | 0.01029377 | 0.006676816 | 0.002516433 | 0 | 0.001178961 | 0.01507455
1140 | 559.4308 | 0.001115498 | 30 | 600 | -540 | 0.00222594 | 0.004554111 | 0.008366935 | 0.01077957 | 0.01307313 | 0.01559576 | 0.02166393 | 0.03242982 | 0.04089041 | 0.05097817 | 0.05919314 | 0.06076901 | 0.06333816 | 0.07837622 | 0.08186094 | 0.08186094 | 0.08186094 | 0.08186094 | 0.08186094 | 0.08186094 | 0.08186094 | 0.08186094 | 0.08186094 | 0.08186094 | 0.08186094 | 0.08186094 | 0.08186094 | 0.08186094 | 0.08186094 | 0.08186094 | 0.08186094 | 0.08186094 | 0.08186094 | 0.08186094 | 0.08186094 | 0.08186094 | 0.08186094 | 0.08186094 | 0.08186094 | 0.08186094 | 0.08186094 | 0.08186094 | 0.08186094 | 0.08186094 | 0.08186094 | 0.08186094 | 0.08186094 | 0.08186094 | 0.08186094 | 0.08186094 | 0.08186094 | 0.08186094 | 0.07714925 | 0.06987159 | 0.06058818 | 0.04640156 | 0.03057959 | 0.02453051 | 0.02059047 | 0.01934744 | 0.01218085 | 0.01029377 | 0.006676816 | 0.002516433 | 0 | 0.002483121 | 0.01168429
1140 | 651.2128 | 0.00129851 | 20 | 590 | -550 | 0.00222594 | 0.004554111 | 0.008366935 | 0.01077957 | 0.01307313 | 0.01559576 | 0.02166393 | 0.03242982 | 0.04089041 | 0.05097817 | 0.05919314 | 0.06076901 | 0.06463667 | 0.07967473 | 0.08315945 | 0.08315945 | 0.08315945 | 0.08315945 | 0.08315945 | 0.08315945 | 0.08315945 | 0.08315945 | 0.08315945 | 0.08315945 | 0.08315945 | 0.08315945 | 0.08315945 | 0.08315945 | 0.08315945 | 0.08315945 | 0.08315945 | 0.08315945 | 0.08315945 | 0.08315945 | 0.08315945 | 0.08315945 | 0.08315945 | 0.08315945 | 0.08315945 | 0.08315945 | 0.08315945 | 0.08315945 | 0.08315945 | 0.08315945 | 0.08315945 | 0.08315945 | 0.08315945 | 0.08315945 | 0.08315945 | 0.08315945 | 0.08315945 | 0.08315945 | 0.07844776 | 0.0711701 | 0.06188669 | 0.04640156 | 0.03057959 | 0.02453051 | 0.02059047 | 0.01934744 | 0.01218085 | 0.01029377 | 0.006676816 | 0.002516433 | 0 | 0.004790416 | 0.00896062
1140 | 681.6702 | 0.001359242 | 10 | 580 | -560 | 0.00222594 | 0.004554111 | 0.008366935 | 0.01077957 | 0.01307313 | 0.01559576 | 0.02166393 | 0.03242982 | 0.04089041 | 0.05097817 | 0.05919314 | 0.06076901 | 0.06599591 | 0.08103397 | 0.08451869 | 0.08451869 | 0.08451869 | 0.08451869 | 0.08451869 | 0.08451869 | 0.08451869 | 0.08451869 | 0.08451869 | 0.08451869 | 0.08451869 | 0.08451869 | 0.08451869 | 0.08451869 | 0.08451869 | 0.08451869 | 0.08451869 | 0.08451869 | 0.08451869 | 0.08451869 | 0.08451869 | 0.08451869 | 0.08451869 | 0.08451869 | 0.08451869 | 0.08451869 | 0.08451869 | 0.08451869 | 0.08451869 | 0.08451869 | 0.08451869 | 0.08451869 | 0.08451869 | 0.08451869 | 0.08451869 | 0.08451869 | 0.08451869 | 0.08451869 | 0.079807 | 0.07252934 | 0.06188669 | 0.04640156 | 0.03057959 | 0.02453051 | 0.02059047 | 0.01934744 | 0.01218085 | 0.01029377 | 0.006676816 | 0.002516433 | 0 | 0.01041843 | 0.006236946
1140 | 638.0927 | 0.001272348 | 0 | 570 | -570 | 0.00222594 | 0.004554111 | 0.008366935 | 0.01077957 | 0.01307313 | 0.01559576 | 0.02166393 | 0.03242982 | 0.04089041 | 0.05097817 | 0.05919314 | 0.06204136 | 0.06726826 | 0.08230632 | 0.08579104 | 0.08579104 | 0.08579104 | 0.08579104 | 0.08579104 | 0.08579104 | 0.08579104 | 0.08579104 | 0.08579104 | 0.08579104 | 0.08579104 | 0.08579104 | 0.08579104 | 0.08579104 | 0.08579104 | 0.08579104 | 0.08579104 | 0.08579104 | 0.08579104 | 0.08579104 | 0.08579104 | 0.08579104 | 0.08579104 | 0.08579104 | 0.08579104 | 0.08579104 | 0.08579104 | 0.08579104 | 0.08579104 | 0.08579104 | 0.08579104 | 0.08579104 | 0.08579104 | 0.08579104 | 0.08579104 | 0.08579104 | 0.08579104 | 0.08579104 | 0.08107935 | 0.07380169 | 0.06188669 | 0.04640156 | 0.03057959 | 0.02453051 | 0.02059047 | 0.01934744 | 0.01218085 | 0.01029377 | 0.006676816 | 0.002516433 | 0 | 0.01604645 | 0.003935812
1140 | 634.5892 | 0.001265363 | -10 | 560 | -580 | 0.00222594 | 0.004554111 | 0.008366935 | 0.01077957 | 0.01307313 | 0.01559576 | 0.02166393 | 0.03242982 | 0.04089041 | 0.05097817 | 0.05919314 | 0.06330672 | 0.06853362 | 0.08357168 | 0.0870564 | 0.0870564 | 0.0870564 | 0.0870564 | 0.0870564 | 0.0870564 | 0.0870564 | 0.0870564 | 0.0870564 | 0.0870564 | 0.0870564 | 0.0870564 | 0.0870564 | 0.0870564 | 0.0870564 | 0.0870564 | 0.0870564 | 0.0870564 | 0.0870564 | 0.0870564 | 0.0870564 | 0.0870564 | 0.0870564 | 0.0870564 | 0.0870564 | 0.0870564 | 0.0870564 | 0.0870564 | 0.0870564 | 0.0870564 | 0.0870564 | 0.0870564 | 0.0870564 | 0.0870564 | 0.0870564 | 0.0870564 | 0.0870564 | 0.0870564 | 0.08234471 | 0.07380169 | 0.06188669 | 0.04640156 | 0.03057959 | 0.02453051 | 0.02059047 | 0.01934744 | 0.01218085 | 0.01029377 | 0.006676816 | 0.002516433 | 0 | 0.01961824 | 0.002172455
1140 | 712.0157 | 0.00141975 | -20 | 550 | -590 | 0.00222594 | 0.004554111 | 0.008366935 | 0.01077957 | 0.01307313 | 0.01559576 | 0.02166393 | 0.03242982 | 0.04089041 | 0.05097817 | 0.06061289 | 0.06472647 | 0.06995337 | 0.08499143 | 0.08847615 | 0.08847615 | 0.08847615 | 0.08847615 | 0.08847615 | 0.08847615 | 0.08847615 | 0.08847615 | 0.08847615 | 0.08847615 | 0.08847615 | 0.08847615 | 0.08847615 | 0.08847615 | 0.08847615 | 0.08847615 | 0.08847615 | 0.08847615 | 0.08847615 | 0.08847615 | 0.08847615 | 0.08847615 | 0.08847615 | 0.08847615 | 0.08847615 | 0.08847615 | 0.08847615 | 0.08847615 | 0.08847615 | 0.08847615 | 0.08847615 | 0.08847615 | 0.08847615 | 0.08847615 | 0.08847615 | 0.08847615 | 0.08847615 | 0.08847615 | 0.08376446 | 0.07380169 | 0.06188669 | 0.04640156 | 0.03057959 | 0.02453051 | 0.02059047 | 0.01934744 | 0.01218085 | 0.01029377 | 0.006676816 | 0.002516433 | 0 | 0.02157441 | 0.0004090988
1140 | 650.1855 | 0.001296461 | -30 | 540 | -600 | 0.00222594 | 0.004554111 | 0.008366935 | 0.01077957 | 0.01307313 | 0.01559576 | 0.02166393 | 0.03242982 | 0.04089041 | 0.05097817 | 0.06190935 | 0.06602293 | 0.07124983 | 0.08628789 | 0.08977261 | 0.08977261 | 0.08977261 | 0.08977261 | 0.08977261 | 0.08977261 | 0.08977261 | 0.08977261 | 0.08977261 | 0.08977261 | 0.08977261 | 0.08977261 | 0.08977261 | 0.08977261 | 0.08977261 | 0.08977261 | 0.08977261 | 0.08977261 | 0.08977261 | 0.08977261 | 0.08977261 | 0.08977261 | 0.08977261 | 0.08977261 | 0.08977261 | 0.08977261 | 0.08977261 | 0.08977261 | 0.08977261 | 0.08977261 | 0.08977261 | 0.08977261 | 0.08977261 | 0.08977261 | 0.08977261 | 0.08977261 | 0.08977261 | 0.08977261 | 0.08506092 | 0.07380169 | 0.06188669 | 0.04640156 | 0.03057959 | 0.02453051 | 0.02059047 | 0.01934744 | 0.01218085 | 0.01029377 | 0.006676816 | 0.002516433 | 0 | 0.02353059 | 0
1140 | 650.9694 | 0.001298025 | -40 | 530 | -610 | 0.00222594 | 0.004554111 | 0.008366935 | 0.01077957 | 0.01307313 | 0.01559576 | 0.02166393 | 0.03242982 | 0.04089041 | 0.05097817 | 0.06320737 | 0.06732096 | 0.07254786 | 0.08758592 | 0.09107063 | 0.09107063 | 0.09107063 | 0.09107063 | 0.09107063 | 0.09107063 | 0.09107063 | 0.09107063 | 0.09107063 | 0.09107063 | 0.09107063 | 0.09107063 | 0.09107063 | 0.09107063 | 0.09107063 | 0.09107063 | 0.09107063 | 0.09107063 | 0.09107063 | 0.09107063 | 0.09107063 | 0.09107063 | 0.09107063 | 0.09107063 | 0.09107063 | 0.09107063 | 0.09107063 | 0.09107063 | 0.09107063 | 0.09107063 | 0.09107063 | 0.09107063 | 0.09107063 | 0.09107063 | 0.09107063 | 0.09107063 | 0.09107063 | 0.09107063 | 0.08506092 | 0.07380169 | 0.06188669 | 0.04640156 | 0.03057959 | 0.02453051 | 0.02059047 | 0.01934744 | 0.01218085 | 0.01029377 | 0.006676816 | 0.002516433 | 0 | 0.02511677 | 0
1140 | 689.7948 | 0.001375442 | -47 | 523 | -617 | 0.00222594 | 0.004554111 | 0.008366935 | 0.01077957 | 0.01307313 | 0.01559576 | 0.02166393 | 0.03242982 | 0.04089041 | 0.05235361 | 0.06458281 | 0.0686964 | 0.0739233 | 0.08896136 | 0.09244608 | 0.09244608 | 0.09244608 | 0.09244608 | 0.09244608 | 0.09244608 | 0.09244608 | 0.09244608 | 0.09244608 | 0.09244608 | 0.09244608 | 0.09244608 | 0.09244608 | 0.09244608 | 0.09244608 | 0.09244608 | 0.09244608 | 0.09244608 | 0.09244608 | 0.09244608 | 0.09244608 | 0.09244608 | 0.09244608 | 0.09244608 | 0.09244608 | 0.09244608 | 0.09244608 | 0.09244608 | 0.09244608 | 0.09244608 | 0.09244608 | 0.09244608 | 0.09244608 | 0.09244608 | 0.09244608 | 0.09244608 | 0.09244608 | 0.09244608 | 0.08506092 | 0.07380169 | 0.06188669 | 0.04640156 | 0.03057959 | 0.02453051 | 0.02059047 | 0.01934744 | 0.01218085 | 0.01029377 | 0.006676816 | 0.002516433 | 0 | 0.02619443 | 0
1140 | 657.6668 | 0.001311379 | -54 | 516 | -624 | 0.00222594 | 0.004554111 | 0.008366935 | 0.01077957 | 0.01307313 | 0.01559576 | 0.02166393 | 0.03242982 | 0.04089041 | 0.05366499 | 0.06589419 | 0.07000778 | 0.07523468 | 0.09027274 | 0.09375746 | 0.09375746 | 0.09375746 | 0.09375746 | 0.09375746 | 0.09375746 | 0.09375746 | 0.09375746 | 0.09375746 | 0.09375746 | 0.09375746 | 0.09375746 | 0.09375746 | 0.09375746 | 0.09375746 | 0.09375746 | 0.09375746 | 0.09375746 | 0.09375746 | 0.09375746 | 0.09375746 | 0.09375746 | 0.09375746 | 0.09375746 | 0.09375746 | 0.09375746 | 0.09375746 | 0.09375746 | 0.09375746 | 0.09375746 | 0.09375746 | 0.09375746 | 0.09375746 | 0.09375746 | 0.09375746 | 0.09375746 | 0.09375746 | 0.09375746 | 0.08506092 | 0.07380169 | 0.06188669 | 0.04640156 | 0.03057959 | 0.02453051 | 0.02059047 | 0.01934744 | 0.01218085 | 0.01029377 | 0.006676816 | 0.002516433 | 0 | 0.02727209 | 0
1140 | 666.4092 | 0.001328811 | -61 | 509 | -631 | 0.00222594 | 0.004554111 | 0.008366935 | 0.01077957 | 0.01307313 | 0.01559576 | 0.02166393 | 0.03242982 | 0.04089041 | 0.0549938 | 0.067223 | 0.07133659 | 0.07656349 | 0.09160155 | 0.09508627 | 0.09508627 | 0.09508627 | 0.09508627 | 0.09508627 | 0.09508627 | 0.09508627 | 0.09508627 | 0.09508627 | 0.09508627 | 0.09508627 | 0.09508627 | 0.09508627 | 0.09508627 | 0.09508627 | 0.09508627 | 0.09508627 | 0.09508627 | 0.09508627 | 0.09508627 | 0.09508627 | 0.09508627 | 0.09508627 | 0.09508627 | 0.09508627 | 0.09508627 | 0.09508627 | 0.09508627 | 0.09508627 | 0.09508627 | 0.09508627 | 0.09508627 | 0.09508627 | 0.09508627 | 0.09508627 | 0.09508627 | 0.09508627 | 0.09508627 | 0.08506092 | 0.07380169 | 0.06188669 | 0.04640156 | 0.03057959 | 0.02453051 | 0.02059047 | 0.01934744 | 0.01218085 | 0.01029377 | 0.006676816 | 0.002516433 | 0 | 0.02930953 | 0
1140 | 673.4862 | 0.001342923 | -68 | 502 | -638 | 0.00222594 | 0.004554111 | 0.008366935 | 0.01077957 | 0.01307313 | 0.01559576 | 0.02166393 | 0.03242982 | 0.04089041 | 0.05633673 | 0.06856593 | 0.07267951 | 0.07790641 | 0.09294447 | 0.09642919 | 0.09642919 | 0.09642919 | 0.09642919 | 0.09642919 | 0.09642919 | 0.09642919 | 0.09642919 | 0.09642919 | 0.09642919 | 0.09642919 | 0.09642919 | 0.09642919 | 0.09642919 | 0.09642919 | 0.09642919 | 0.09642919 | 0.09642919 | 0.09642919 | 0.09642919 | 0.09642919 | 0.09642919 | 0.09642919 | 0.09642919 | 0.09642919 | 0.09642919 | 0.09642919 | 0.09642919 | 0.09642919 | 0.09642919 | 0.09642919 | 0.09642919 | 0.09642919 | 0.09642919 | 0.09642919 | 0.09642919 | 0.09642919 | 0.09508627 | 0.08506092 | 0.07380169 | 0.06188669 | 0.04640156 | 0.03057959 | 0.02453051 | 0.02059047 | 0.01934744 | 0.01218085 | 0.01029377 | 0.006676816 | 0.002516433 | 0 | 0.03251329 | 0
1140 | 637.4947 | 0.001271156 | -75 | 495 | -645 | 0.00222594 | 0.004554111 | 0.008366935 | 0.01077957 | 0.01307313 | 0.01559576 | 0.02166393 | 0.03242982 | 0.04216156 | 0.05760788 | 0.06983708 | 0.07395067 | 0.07917757 | 0.09421563 | 0.09770035 | 0.09770035 | 0.09770035 | 0.09770035 | 0.09770035 | 0.09770035 | 0.09770035 | 0.09770035 | 0.09770035 | 0.09770035 | 0.09770035 | 0.09770035 | 0.09770035 | 0.09770035 | 0.09770035 | 0.09770035 | 0.09770035 | 0.09770035 | 0.09770035 | 0.09770035 | 0.09770035 | 0.09770035 | 0.09770035 | 0.09770035 | 0.09770035 | 0.09770035 | 0.09770035 | 0.09770035 | 0.09770035 | 0.09770035 | 0.09770035 | 0.09770035 | 0.09770035 | 0.09770035 | 0.09770035 | 0.09770035 | 0.09770035 | 0.09508627 | 0.08506092 | 0.07380169 | 0.06188669 | 0.04640156 | 0.03057959 | 0.02453051 | 0.02059047 | 0.01934744 | 0.01218085 | 0.01029377 | 0.006676816 | 0.002516433 | 0 | 0.03571704 | 0
1140 | 670.9919 | 0.001337949 | -68 | 502 | -638 | 0.00222594 | 0.004554111 | 0.008366935 | 0.01077957 | 0.01307313 | 0.01559576 | 0.02166393 | 0.03242982 | 0.04216156 | 0.05894583 | 0.07117503 | 0.07528862 | 0.08051552 | 0.09555358 | 0.09903829 | 0.09903829 | 0.09903829 | 0.09903829 | 0.09903829 | 0.09903829 | 0.09903829 | 0.09903829 | 0.09903829 | 0.09903829 | 0.09903829 | 0.09903829 | 0.09903829 | 0.09903829 | 0.09903829 | 0.09903829 | 0.09903829 | 0.09903829 | 0.09903829 | 0.09903829 | 0.09903829 | 0.09903829 | 0.09903829 | 0.09903829 | 0.09903829 | 0.09903829 | 0.09903829 | 0.09903829 | 0.09903829 | 0.09903829 | 0.09903829 | 0.09903829 | 0.09903829 | 0.09903829 | 0.09903829 | 0.09903829 | 0.09903829 | 0.09508627 | 0.08506092 | 0.07380169 | 0.06188669 | 0.04640156 | 0.03057959 | 0.02453051 | 0.02059047 | 0.01934744 | 0.01218085 | 0.01029377 | 0.006676816 | 0.002516433 | 0 | 0.03251329 | 0
1140 | 601.0394 | 0.001198465 | -61 | 509 | -631 | 0.00222594 | 0.004554111 | 0.008366935 | 0.01077957 | 0.01307313 | 0.01559576 | 0.02166393 | 0.03242982 | 0.04216156 | 0.0601443 | 0.0723735 | 0.07648708 | 0.08171398 | 0.09675204 | 0.1002368 | 0.1002368 | 0.1002368 | 0.1002368 | 0.1002368 | 0.1002368 | 0.1002368 | 0.1002368 | 0.1002368 | 0.1002368 | 0.1002368 | 0.1002368 | 0.1002368 | 0.1002368 | 0.1002368 | 0.1002368 | 0.1002368 | 0.1002368 | 0.1002368 | 0.1002368 | 0.1002368 | 0.1002368 | 0.1002368 | 0.1002368 | 0.1002368 | 0.1002368 | 0.1002368 | 0.1002368 | 0.1002368 | 0.1002368 | 0.1002368 | 0.1002368 | 0.1002368 | 0.1002368 | 0.1002368 | 0.1002368 | 0.1002368 | 0.09628473 | 0.08506092 | 0.07380169 | 0.06188669 | 0.04640156 | 0.03057959 | 0.02453051 | 0.02059047 | 0.01934744 | 0.01218085 | 0.01029377 | 0.006676816 | 0.002516433 | 0 | 0.02930953 | 0
1140 | 674.2937 | 0.001344533 | -54 | 516 | -624 | 0.00222594 | 0.004554111 | 0.008366935 | 0.01077957 | 0.01307313 | 0.01559576 | 0.02166393 | 0.03242982 | 0.04216156 | 0.06148883 | 0.07371803 | 0.07783161 | 0.08305852 | 0.09809658 | 0.1015813 | 0.1015813 | 0.1015813 | 0.1015813 | 0.1015813 | 0.1015813 | 0.1015813 | 0.1015813 | 0.1015813 | 0.1015813 | 0.1015813 | 0.1015813 | 0.1015813 | 0.1015813 | 0.1015813 | 0.1015813 | 0.1015813 | 0.1015813 | 0.1015813 | 0.1015813 | 0.1015813 | 0.1015813 | 0.1015813 | 0.1015813 | 0.1015813 | 0.1015813 | 0.1015813 | 0.1015813 | 0.1015813 | 0.1015813 | 0.1015813 | 0.1015813 | 0.1015813 | 0.1015813 | 0.1015813 | 0.1015813 | 0.1015813 | 0.09762926 | 0.08506092 | 0.07380169 | 0.06188669 | 0.04640156 | 0.03057959 | 0.02453051 | 0.02059047 | 0.01934744 | 0.01218085 | 0.01029377 | 0.006676816 | 0.002516433 | 0 | 0.02727209 | 0
1140 | 730.125 | 0.00145586 | -47 | 523 | -617 | 0.00222594 | 0.004554111 | 0.008366935 | 0.01077957 | 0.01307313 | 0.01559576 | 0.02166393 | 0.03242982 | 0.04216156 | 0.06294469 | 0.07517389 | 0.07928747 | 0.08451437 | 0.09955244 | 0.1030372 | 0.1030372 | 0.1030372 | 0.1030372 | 0.1030372 | 0.1030372 | 0.1030372 | 0.1030372 | 0.1030372 | 0.1030372 | 0.1030372 | 0.1030372 | 0.1030372 | 0.1030372 | 0.1030372 | 0.1030372 | 0.1030372 | 0.1030372 | 0.1030372 | 0.1030372 | 0.1030372 | 0.1030372 | 0.1030372 | 0.1030372 | 0.1030372 | 0.1030372 | 0.1030372 | 0.1030372 | 0.1030372 | 0.1030372 | 0.1030372 | 0.1030372 | 0.1030372 | 0.1030372 | 0.1030372 | 0.1030372 | 0.1030372 | 0.09908512 | 0.08506092 | 0.07380169 | 0.06188669 | 0.04640156 | 0.03057959 | 0.02453051 | 0.02059047 | 0.01934744 | 0.01218085 | 0.01029377 | 0.006676816 | 0.002516433 | 0 | 0.02619443 | 0.0003017267
1140 | 666.9022 | 0.001329794 | -40 | 530 | -610 | 0.00222594 | 0.004554111 | 0.008366935 | 0.01077957 | 0.01307313 | 0.01559576 | 0.02166393 | 0.03242982 | 0.04216156 | 0.06294469 | 0.07650368 | 0.08061727 | 0.08584417 | 0.1008822 | 0.1043669 | 0.1043669 | 0.1043669 | 0.1043669 | 0.1043669 | 0.1043669 | 0.1043669 | 0.1043669 | 0.1043669 | 0.1043669 | 0.1043669 | 0.1043669 | 0.1043669 | 0.1043669 | 0.1043669 | 0.1043669 | 0.1043669 | 0.1043669 | 0.1043669 | 0.1043669 | 0.1043669 | 0.1043669 | 0.1043669 | 0.1043669 | 0.1043669 | 0.1043669 | 0.1043669 | 0.1043669 | 0.1043669 | 0.1043669 | 0.1043669 | 0.1043669 | 0.1043669 | 0.1043669 | 0.1043669 | 0.1043669 | 0.1043669 | 0.1004149 | 0.08506092 | 0.07380169 | 0.06188669 | 0.04640156 | 0.03057959 | 0.02453051 | 0.02059047 | 0.01934744 | 0.01218085 | 0.01029377 | 0.006676816 | 0.002516433 | 0 | 0.02511677 | 0.001337063
1140 | 708.3543 | 0.001412449 | -30 | 540 | -600 | 0.00222594 | 0.004554111 | 0.008366935 | 0.01077957 | 0.01307313 | 0.01559576 | 0.02166393 | 0.03242982 | 0.04216156 | 0.06294469 | 0.07791613 | 0.08202972 | 0.08725662 | 0.1022947 | 0.1057794 | 0.1057794 | 0.1057794 | 0.1057794 | 0.1057794 | 0.1057794 | 0.1057794 | 0.1057794 | 0.1057794 | 0.1057794 | 0.1057794 | 0.1057794 | 0.1057794 | 0.1057794 | 0.1057794 | 0.1057794 | 0.1057794 | 0.1057794 | 0.1057794 | 0.1057794 | 0.1057794 | 0.1057794 | 0.1057794 | 0.1057794 | 0.1057794 | 0.1057794 | 0.1057794 | 0.1057794 | 0.1057794 | 0.1057794 | 0.1057794 | 0.1057794 | 0.1057794 | 0.1057794 | 0.1057794 | 0.1057794 | 0.1057794 | 0.1018274 | 0.08647337 | 0.07380169 | 0.06188669 | 0.04640156 | 0.03057959 | 0.02453051 | 0.02059047 | 0.01934744 | 0.01218085 | 0.01029377 | 0.006676816 | 0.002516433 | 0 | 0.02353059 | 0.002816116
1140 | 690.8238 | 0.001377494 | -20 | 550 | -590 | 0.00222594 | 0.004554111 | 0.008366935 | 0.01077957 | 0.01307313 | 0.01559576 | 0.02166393 | 0.03242982 | 0.04216156 | 0.06294469 | 0.07929363 | 0.08340721 | 0.08863411 | 0.1036722 | 0.1071569 | 0.1071569 | 0.1071569 | 0.1071569 | 0.1071569 | 0.1071569 | 0.1071569 | 0.1071569 | 0.1071569 | 0.1071569 | 0.1071569 | 0.1071569 | 0.1071569 | 0.1071569 | 0.1071569 | 0.1071569 | 0.1071569 | 0.1071569 | 0.1071569 | 0.1071569 | 0.1071569 | 0.1071569 | 0.1071569 | 0.1071569 | 0.1071569 | 0.1071569 | 0.1071569 | 0.1071569 | 0.1071569 | 0.1071569 | 0.1071569 | 0.1071569 | 0.1071569 | 0.1071569 | 0.1071569 | 0.1071569 | 0.1071569 | 0.1032049 | 0.08785086 | 0.07380169 | 0.06188669 | 0.04640156 | 0.03057959 | 0.02453051 | 0.02059047 | 0.01934744 | 0.01218085 | 0.01029377 | 0.006676816 | 0.002516433 | 0 | 0.02157441 | 0.005285159
1140 | 668.1586 | 0.001332299 | -10 | 560 | -580 | 0.00222594 | 0.004554111 | 0.008366935 | 0.01077957 | 0.01307313 | 0.01559576 | 0.02166393 | 0.03242982 | 0.04216156 | 0.06294469 | 0.07929363 | 0.08473951 | 0.08996641 | 0.1050045 | 0.1084892 | 0.1084892 | 0.1084892 | 0.1084892 | 0.1084892 | 0.1084892 | 0.1084892 | 0.1084892 | 0.1084892 | 0.1084892 | 0.1084892 | 0.1084892 | 0.1084892 | 0.1084892 | 0.1084892 | 0.1084892 | 0.1084892 | 0.1084892 | 0.1084892 | 0.1084892 | 0.1084892 | 0.1084892 | 0.1084892 | 0.1084892 | 0.1084892 | 0.1084892 | 0.1084892 | 0.1084892 | 0.1084892 | 0.1084892 | 0.1084892 | 0.1084892 | 0.1084892 | 0.1084892 | 0.1084892 | 0.1084892 | 0.1084892 | 0.1045372 | 0.08918316 | 0.07380169 | 0.06188669 | 0.04640156 | 0.03057959 | 0.02453051 | 0.02059047 | 0.01934744 | 0.01218085 | 0.01029377 | 0.006676816 | 0.002516433 | 0 | 0.01961824 | 0.01103142
1140 | 676.6489 | 0.001349229 | 0 | 570 | -570 | 0.00222594 | 0.004554111 | 0.008366935 | 0.01077957 | 0.01307313 | 0.01559576 | 0.02166393 | 0.03242982 | 0.04216156 | 0.06294469 | 0.07929363 | 0.08608874 | 0.09131564 | 0.1063537 | 0.1098384 | 0.1098384 | 0.1098384 | 0.1098384 | 0.1098384 | 0.1098384 | 0.1098384 | 0.1098384 | 0.1098384 | 0.1098384 | 0.1098384 | 0.1098384 | 0.1098384 | 0.1098384 | 0.1098384 | 0.1098384 | 0.1098384 | 0.1098384 | 0.1098384 | 0.1098384 | 0.1098384 | 0.1098384 | 0.1098384 | 0.1098384 | 0.1098384 | 0.1098384 | 0.1098384 | 0.1098384 | 0.1098384 | 0.1098384 | 0.1098384 | 0.1098384 | 0.1098384 | 0.1098384 | 0.1098384 | 0.1098384 | 0.1098384 | 0.1058864 | 0.09053239 | 0.07515092 | 0.06188669 | 0.04640156 | 0.03057959 | 0.02453051 | 0.02059047 | 0.01934744 | 0.01218085 | 0.01029377 | 0.006676816 | 0.002516433 | 0 | 0.01604645 | 0.01677767
1132 | 754.5155 | 0.001504494 | 10 | 576 | -556 | 0.00222594 | 0.004554111 | 0.008366935 | 0.01077957 | 0.01307313 | 0.01559576 | 0.02166393 | 0.03242982 | 0.04216156 | 0.06294469 | 0.07929363 | 0.08608874 | 0.09282013 | 0.1078582 | 0.1113429 | 0.1113429 | 0.1113429 | 0.1113429 | 0.1113429 | 0.1113429 | 0.1113429 | 0.1113429 | 0.1113429 | 0.1113429 | 0.1113429 | 0.1113429 | 0.1113429 | 0.1113429 | 0.1113429 | 0.1113429 | 0.1113429 | 0.1113429 | 0.1113429 | 0.1113429 | 0.1113429 | 0.1113429 | 0.1113429 | 0.1113429 | 0.1113429 | 0.1113429 | 0.1113429 | 0.1113429 | 0.1113429 | 0.1113429 | 0.1113429 | 0.1113429 | 0.1113429 | 0.1113429 | 0.1113429 | 0.1113429 | 0.1113429 | 0.1073909 | 0.09203689 | 0.07665541 | 0.06188669 | 0.04640156 | 0.03057959 | 0.02453051 | 0.02059047 | 0.01934744 | 0.01218085 | 0.01029377 | 0.006676816 | 0.002516433 | 0 | 0.008167226 | 0.02022707
1067 | 491.2735 | 0.000979593 | 20 | 553.5 | -513.5 | 0.00222594 | 0.004554111 | 0.008366935 | 0.01077957 | 0.01307313 | 0.01559576 | 0.02166393 | 0.03242982 | 0.04216156 | 0.06294469 | 0.07929363 | 0.08608874 | 0.09282013 | 0.1088378 | 0.1123225 | 0.1123225 | 0.1123225 | 0.1123225 | 0.1123225 | 0.1123225 | 0.1123225 | 0.1123225 | 0.1123225 | 0.1123225 | 0.1123225 | 0.1123225 | 0.1123225 | 0.1123225 | 0.1123225 | 0.1123225 | 0.1123225 | 0.1123225 | 0.1123225 | 0.1123225 | 0.1123225 | 0.1123225 | 0.1123225 | 0.1123225 | 0.1123225 | 0.1123225 | 0.1123225 | 0.1123225 | 0.1123225 | 0.1123225 | 0.1123225 | 0.1123225 | 0.1123225 | 0.1123225 | 0.1123225 | 0.1123225 | 0.1123225 | 0.1083705 | 0.09301648 | 0.07665541 | 0.06188669 | 0.04640156 | 0.03057959 | 0.02453051 | 0.02059047 | 0.01934744 | 0.01218085 | 0.01029377 | 0.006676816 | 0.002516433 | 0 | 0 | 0.007296349
969 | 377.6227 | 0.0007529747 | 30 | 514.5 | -454.5 | 0.00222594 | 0.004554111 | 0.008366935 | 0.01077957 | 0.01307313 | 0.01559576 | 0.02166393 | 0.03242982 | 0.04216156 | 0.06294469 | 0.07929363 | 0.08608874 | 0.09282013 | 0.1088378 | 0.1123225 | 0.1130755 | 0.1130755 | 0.1130755 | 0.1130755 | 0.1130755 | 0.1130755 | 0.1130755 | 0.1130755 | 0.1130755 | 0.1130755 | 0.1130755 | 0.1130755 | 0.1130755 | 0.1130755 | 0.1130755 | 0.1130755 | 0.1130755 | 0.1130755 | 0.1130755 | 0.1130755 | 0.1130755 | 0.1130755 | 0.1130755 | 0.1130755 | 0.1130755 | 0.1130755 | 0.1130755 | 0.1130755 | 0.1130755 | 0.1130755 | 0.1130755 | 0.1130755 | 0.1130755 | 0.1130755 | 0.1130755 | 0.1130755 | 0.1091235 | 0.09301648 | 0.07665541 | 0.06188669 | 0.04640156 | 0.03057959 | 0.02453051 | 0.02059047 | 0.01934744 | 0.01218085 | 0.01029377 | 0.006676816 | 0.002516433 | 0 | 0 | 0
969 | 403.6815 | 0.0008049357 | 40 | 524.5 | -444.5 | 0.00222594 | 0.004554111 | 0.008366935 | 0.01077957 | 0.01307313 | 0.01559576 | 0.02166393 | 0.03242982 | 0.04216156 | 0.06294469 | 0.07929363 | 0.08608874 | 0.09282013 | 0.1088378 | 0.1123225 | 0.1130755 | 0.1138804 | 0.1138804 | 0.1138804 | 0.1138804 | 0.1138804 | 0.1138804 | 0.1138804 | 0.1138804 | 0.1138804 | 0.1138804 | 0.1138804 | 0.1138804 | 0.1138804 | 0.1138804 | 0.1138804 | 0.1138804 | 0.1138804 | 0.1138804 | 0.1138804 | 0.1138804 | 0.1138804 | 0.1138804 | 0.1138804 | 0.1138804 | 0.1138804 | 0.1138804 | 0.1138804 | 0.1138804 | 0.1138804 | 0.1138804 | 0.1138804 | 0.1138804 | 0.1138804 | 0.1138804 | 0.1138804 | 0.1099284 | 0.09301648 | 0.07665541 | 0.06188669 | 0.04640156 | 0.03057959 | 0.02453051 | 0.02059047 | 0.01934744 | 0.01218085 | 0.01029377 | 0.006676816 | 0.002516433 | 0 | 0 | 0.0005235845
969 | 409.2154 | 0.0008159702 | 47 | 531.5 | -437.5 | 0.00222594 | 0.004554111 | 0.008366935 | 0.01077957 | 0.01307313 | 0.01559576 | 0.02166393 | 0.03242982 | 0.04216156 | 0.06294469 | 0.07929363 | 0.08608874 | 0.09282013 | 0.1088378 | 0.1123225 | 0.1130755 | 0.1146964 | 0.1146964 | 0.1146964 | 0.1146964 | 0.1146964 | 0.1146964 | 0.1146964 | 0.1146964 | 0.1146964 | 0.1146964 | 0.1146964 | 0.1146964 | 0.1146964 | 0.1146964 | 0.1146964 | 0.1146964 | 0.1146964 | 0.1146964 | 0.1146964 | 0.1146964 | 0.1146964 | 0.1146964 | 0.1146964 | 0.1146964 | 0.1146964 | 0.1146964 | 0.1146964 | 0.1146964 | 0.1146964 | 0.1146964 | 0.1146964 | 0.1146964 | 0.1146964 | 0.1146964 | 0.1146964 | 0.1107444 | 0.09301648 | 0.07665541 | 0.06188669 | 0.04640156 | 0.03057959 | 0.02453051 | 0.02059047 | 0.01934744 | 0.01218085 | 0.01029377 | 0.006676816 | 0.002516433 | 0 | 0 | 0.001558921
989 | 449.7207 | 0.0008967372 | 54 | 548.5 | -440.5 | 0.00222594 | 0.004554111 | 0.008366935 | 0.01077957 | 0.01307313 | 0.01559576 | 0.02166393 | 0.03242982 | 0.04216156 | 0.06294469 | 0.07929363 | 0.08608874 | 0.09282013 | 0.1088378 | 0.1123225 | 0.1130755 | 0.1155931 | 0.1155931 | 0.1155931 | 0.1155931 | 0.1155931 | 0.1155931 | 0.1155931 | 0.1155931 | 0.1155931 | 0.1155931 | 0.1155931 | 0.1155931 | 0.1155931 | 0.1155931 | 0.1155931 | 0.1155931 | 0.1155931 | 0.1155931 | 0.1155931 | 0.1155931 | 0.1155931 | 0.1155931 | 0.1155931 | 0.1155931 | 0.1155931 | 0.1155931 | 0.1155931 | 0.1155931 | 0.1155931 | 0.1155931 | 0.1155931 | 0.1155931 | 0.1155931 | 0.1155931 | 0.1155931 | 0.1116411 | 0.09391322 | 0.07665541 | 0.06188669 | 0.04640156 | 0.03057959 | 0.02453051 | 0.02059047 | 0.01934744 | 0.01218085 | 0.01029377 | 0.006676816 | 0.002516433 | 0 | 0 | 0.004496072
967 | 616.6655 | 0.001229623 | 61 | 544.5 | -422.5 | 0.00222594 | 0.004554111 | 0.008366935 | 0.01077957 | 0.01307313 | 0.01559576 | 0.02166393 | 0.03242982 | 0.04216156 | 0.06294469 | 0.07929363 | 0.08608874 | 0.09282013 | 0.1088378 | 0.1123225 | 0.1130755 | 0.1155931 | 0.1168227 | 0.1168227 | 0.1168227 | 0.1168227 | 0.1168227 | 0.1168227 | 0.1168227 | 0.1168227 | 0.1168227 | 0.1168227 | 0.1168227 | 0.1168227 | 0.1168227 | 0.1168227 | 0.1168227 | 0.1168227 | 0.1168227 | 0.1168227 | 0.1168227 | 0.1168227 | 0.1168227 | 0.1168227 | 0.1168227 | 0.1168227 | 0.1168227 | 0.1168227 | 0.1168227 | 0.1168227 | 0.1168227 | 0.1168227 | 0.1168227 | 0.1168227 | 0.1168227 | 0.1168227 | 0.1128707 | 0.09514284 | 0.07665541 | 0.06188669 | 0.04640156 | 0.03057959 | 0.02453051 | 0.02059047 | 0.01934744 | 0.01218085 | 0.01029377 | 0.006676816 | 0.002516433 | 0 | 0 | 0.003481689
962 | 876.9743 | 0.001748675 | 68 | 549 | -413 | 0.00222594 | 0.004554111 | 0.008366935 | 0.01077957 | 0.01307313 | 0.01559576 | 0.02166393 | 0.03242982 | 0.04216156 | 0.06294469 | 0.07929363 | 0.08608874 | 0.09282013 | 0.1088378 | 0.1123225 | 0.1130755 | 0.1155931 | 0.1185714 | 0.1185714 | 0.1185714 | 0.1185714 | 0.1185714 | 0.1185714 | 0.1185714 | 0.1185714 | 0.1185714 | 0.1185714 | 0.1185714 | 0.1185714 | 0.1185714 | 0.1185714 | 0.1185714 | 0.1185714 | 0.1185714 | 0.1185714 | 0.1185714 | 0.1185714 | 0.1185714 | 0.1185714 | 0.1185714 | 0.1185714 | 0.1185714 | 0.1185714 | 0.1185714 | 0.1185714 | 0.1185714 | 0.1185714 | 0.1185714 | 0.1185714 | 0.1185714 | 0.1185714 | 0.1146194 | 0.09689151 | 0.07665541 | 0.06188669 | 0.04640156 | 0.03057959 | 0.02453051 | 0.02059047 | 0.01934744 | 0.01218085 | 0.01029377 | 0.006676816 | 0.002516433 | 0 | 0 | 0.004827806
962 | 846.6387 | 0.001688186 | 75 | 556 | -406 | 0.00222594 | 0.004554111 | 0.008366935 | 0.01077957 | 0.01307313 | 0.01559576 | 0.02166393 | 0.03242982 | 0.04216156 | 0.06294469 | 0.07929363 | 0.08608874 | 0.09282013 | 0.1088378 | 0.1123225 | 0.1130755 | 0.1155931 | 0.1202596 | 0.1202596 | 0.1202596 | 0.1202596 | 0.1202596 | 0.1202596 | 0.1202596 | 0.1202596 | 0.1202596 | 0.1202596 | 0.1202596 | 0.1202596 | 0.1202596 | 0.1202596 | 0.1202596 | 0.1202596 | 0.1202596 | 0.1202596 | 0.1202596 | 0.1202596 | 0.1202596 | 0.1202596 | 0.1202596 | 0.1202596 | 0.1202596 | 0.1202596 | 0.1202596 | 0.1202596 | 0.1202596 | 0.1202596 | 0.1202596 | 0.1202596 | 0.1202596 | 0.1202596 | 0.1163076 | 0.0985797 | 0.07665541 | 0.06188669 | 0.04640156 | 0.03057959 | 0.02453051 | 0.02059047 | 0.01934744 | 0.01218085 | 0.01029377 | 0.006676816 | 0.002516433 | 0 | 0 | 0.009472086
962 | 867.6703 | 0.001730123 | 68 | 549 | -413 | 0.00222594 | 0.004554111 | 0.008366935 | 0.01077957 | 0.01307313 | 0.01559576 | 0.02166393 | 0.03242982 | 0.04216156 | 0.06294469 | 0.07929363 | 0.08608874 | 0.09282013 | 0.1088378 | 0.1123225 | 0.1130755 | 0.1155931 | 0.1219897 | 0.1219897 | 0.1219897 | 0.1219897 | 0.1219897 | 0.1219897 | 0.1219897 | 0.1219897 | 0.1219897 | 0.1219897 | 0.1219897 | 0.1219897 | 0.1219897 | 0.1219897 | 0.1219897 | 0.1219897 | 0.1219897 | 0.1219897 | 0.1219897 | 0.1219897 | 0.1219897 | 0.1219897 | 0.1219897 | 0.1219897 | 0.1219897 | 0.1219897 | 0.1219897 | 0.1219897 | 0.1219897 | 0.1219897 | 0.1219897 | 0.1219897 | 0.1219897 | 0.1219897 | 0.1180377 | 0.1003098 | 0.07665541 | 0.06188669 | 0.04640156 | 0.03057959 | 0.02453051 | 0.02059047 | 0.01934744 | 0.01218085 | 0.01029377 | 0.006676816 | 0.002516433 | 0 | 0 | 0.004827806
962 | 850.2078 | 0.001695303 | 61 | 542 | -420 | 0.00222594 | 0.004554111 | 0.008366935 | 0.01077957 | 0.01307313 | 0.01559576 | 0.02166393 | 0.03242982 | 0.04216156 | 0.06294469 | 0.07929363 | 0.08608874 | 0.09282013 | 0.1088378 | 0.1123225 | 0.1130755 | 0.1155931 | 0.123685 | 0.123685 | 0.123685 | 0.123685 | 0.123685 | 0.123685 | 0.123685 | 0.123685 | 0.123685 | 0.123685 | 0.123685 | 0.123685 | 0.123685 | 0.123685 | 0.123685 | 0.123685 | 0.123685 | 0.123685 | 0.123685 | 0.123685 | 0.123685 | 0.123685 | 0.123685 | 0.123685 | 0.123685 | 0.123685 | 0.123685 | 0.123685 | 0.123685 | 0.123685 | 0.123685 | 0.123685 | 0.123685 | 0.123685 | 0.119733 | 0.1020051 | 0.07665541 | 0.06188669 | 0.04640156 | 0.03057959 | 0.02453051 | 0.02059047 | 0.01934744 | 0.01218085 | 0.01029377 | 0.006676816 | 0.002516433 | 0 | 0 | 0.003111926
962 | 864.9132 | 0.001724626 | 54 | 535 | -427 | 0.00222594 | 0.004554111 | 0.008366935 | 0.01077957 | 0.01307313 | 0.01559576 | 0.02166393 | 0.03242982 | 0.04216156 | 0.06294469 | 0.07929363 | 0.08608874 | 0.09282013 | 0.1088378 | 0.1123225 | 0.1130755 | 0.1155931 | 0.1254097 | 0.1254097 | 0.1254097 | 0.1254097 | 0.1254097 | 0.1254097 | 0.1254097 | 0.1254097 | 0.1254097 | 0.1254097 | 0.1254097 | 0.1254097 | 0.1254097 | 0.1254097 | 0.1254097 | 0.1254097 | 0.1254097 | 0.1254097 | 0.1254097 | 0.1254097 | 0.1254097 | 0.1254097 | 0.1254097 | 0.1254097 | 0.1254097 | 0.1254097 | 0.1254097 | 0.1254097 | 0.1254097 | 0.1254097 | 0.1254097 | 0.1254097 | 0.1254097 | 0.1254097 | 0.1214576 | 0.1037298 | 0.07665541 | 0.06188669 | 0.04640156 | 0.03057959 | 0.02453051 | 0.02059047 | 0.01934744 | 0.01218085 | 0.01029377 | 0.006676816 | 0.002516433 | 0 | 0 | 0.00207659
962 | 835.2349 | 0.001665448 | 47 | 528 | -434 | 0.00222594 | 0.004554111 | 0.008366935 | 0.01077957 | 0.01307313 | 0.01559576 | 0.02166393 | 0.03242982 | 0.04216156 | 0.06294469 | 0.07929363 | 0.08608874 | 0.09282013 | 0.1088378 | 0.1123225 | 0.1130755 | 0.1172586 | 0.1270751 | 0.1270751 | 0.1270751 | 0.1270751 | 0.1270751 | 0.1270751 | 0.1270751 | 0.1270751 | 0.1270751 | 0.1270751 | 0.1270751 | 0.1270751 | 0.1270751 | 0.1270751 | 0.1270751 | 0.1270751 | 0.1270751 | 0.1270751 | 0.1270751 | 0.1270751 | 0.1270751 | 0.1270751 | 0.1270751 | 0.1270751 | 0.1270751 | 0.1270751 | 0.1270751 | 0.1270751 | 0.1270751 | 0.1270751 | 0.1270751 | 0.1270751 | 0.1270751 | 0.1270751 | 0.1231231 | 0.1037298 | 0.07665541 | 0.06188669 | 0.04640156 | 0.03057959 | 0.02453051 | 0.02059047 | 0.01934744 | 0.01218085 | 0.01029377 | 0.006676816 | 0.002516433 | 0 | 0 | 0.001041253
962 | 873.4559 | 0.00174166 | 40 | 521 | -441 | 0.00222594 | 0.004554111 | 0.008366935 | 0.01077957 | 0.01307313 | 0.01559576 | 0.02166393 | 0.03242982 | 0.04216156 | 0.06294469 | 0.07929363 | 0.08608874 | 0.09282013 | 0.1088378 | 0.1123225 | 0.1130755 | 0.1190002 | 0.1288168 | 0.1288168 | 0.1288168 | 0.1288168 | 0.1288168 | 0.1288168 | 0.1288168 | 0.1288168 | 0.1288168 | 0.1288168 | 0.1288168 | 0.1288168 | 0.1288168 | 0.1288168 | 0.1288168 | 0.1288168 | 0.1288168 | 0.1288168 | 0.1288168 | 0.1288168 | 0.1288168 | 0.1288168 | 0.1288168 | 0.1288168 | 0.1288168 | 0.1288168 | 0.1288168 | 0.1288168 | 0.1288168 | 0.1288168 | 0.1288168 | 0.1288168 | 0.1288168 | 0.1288168 | 0.1248647 | 0.1037298 | 0.07665541 | 0.06188669 | 0.04640156 | 0.03057959 | 0.02453051 | 0.02059047 | 0.01934744 | 0.01218085 | 0.01029377 | 0.006676816 | 0.002516433 | 0 | 7.347707e-05 | 5.916209e-06
962 | 804.3701 | 0.001603903 | 30 | 511 | -451 | 0.00222594 | 0.004554111 | 0.008366935 | 0.01077957 | 0.01307313 | 0.01559576 | 0.02166393 | 0.03242982 | 0.04216156 | 0.06294469 | 0.07929363 | 0.08608874 | 0.09282013 | 0.1088378 | 0.1123225 | 0.1130755 | 0.1206041 | 0.1304207 | 0.1304207 | 0.1304207 | 0.1304207 | 0.1304207 | 0.1304207 | 0.1304207 | 0.1304207 | 0.1304207 | 0.1304207 | 0.1304207 | 0.1304207 | 0.1304207 | 0.1304207 | 0.1304207 | 0.1304207 | 0.1304207 | 0.1304207 | 0.1304207 | 0.1304207 | 0.1304207 | 0.1304207 | 0.1304207 | 0.1304207 | 0.1304207 | 0.1304207 | 0.1304207 | 0.1304207 | 0.1304207 | 0.1304207 | 0.1304207 | 0.1304207 | 0.1304207 | 0.1304207 | 0.1264686 | 0.1037298 | 0.07665541 | 0.06188669 | 0.04640156 | 0.03057959 | 0.02453051 | 0.02059047 | 0.01934744 | 0.01218085 | 0.01029377 | 0.006676816 | 0.002516433 | 0 | 0.003747331 | 0
962 | 873.1842 | 0.001741118 | 20 | 501 | -461 | 0.00222594 | 0.004554111 | 0.008366935 | 0.01077957 | 0.01307313 | 0.01559576 | 0.02166393 | 0.03242982 | 0.04216156 | 0.06294469 | 0.07929363 | 0.08608874 | 0.09282013 | 0.1088378 | 0.1123225 | 0.1148166 | 0.1223453 | 0.1321618 | 0.1321618 | 0.1321618 | 0.1321618 | 0.1321618 | 0.1321618 | 0.1321618 | 0.1321618 | 0.1321618 | 0.1321618 | 0.1321618 | 0.1321618 | 0.1321618 | 0.1321618 | 0.1321618 | 0.1321618 | 0.1321618 | 0.1321618 | 0.1321618 | 0.1321618 | 0.1321618 | 0.1321618 | 0.1321618 | 0.1321618 | 0.1321618 | 0.1321618 | 0.1321618 | 0.1321618 | 0.1321618 | 0.1321618 | 0.1321618 | 0.1321618 | 0.1321618 | 0.1321618 | 0.1264686 | 0.1037298 | 0.07665541 | 0.06188669 | 0.04640156 | 0.03057959 | 0.02453051 | 0.02059047 | 0.01934744 | 0.01218085 | 0.01029377 | 0.006676816 | 0.002516433 | 0 | 0.007421184 | 0
962 | 845.5659 | 0.001686047 | 10 | 491 | -471 | 0.00222594 | 0.004554111 | 0.008366935 | 0.01077957 | 0.01307313 | 0.01559576 | 0.02166393 | 0.03242982 | 0.04216156 | 0.06294469 | 0.07929363 | 0.08608874 | 0.09282013 | 0.1088378 | 0.1123225 | 0.1165026 | 0.1240313 | 0.1338478 | 0.1338478 | 0.1338478 | 0.1338478 | 0.1338478 | 0.1338478 | 0.1338478 | 0.1338478 | 0.1338478 | 0.1338478 | 0.1338478 | 0.1338478 | 0.1338478 | 0.1338478 | 0.1338478 | 0.1338478 | 0.1338478 | 0.1338478 | 0.1338478 | 0.1338478 | 0.1338478 | 0.1338478 | 0.1338478 | 0.1338478 | 0.1338478 | 0.1338478 | 0.1338478 | 0.1338478 | 0.1338478 | 0.1338478 | 0.1338478 | 0.1338478 | 0.1338478 | 0.1338478 | 0.1264686 | 0.1037298 | 0.07665541 | 0.06188669 | 0.04640156 | 0.03057959 | 0.02453051 | 0.02059047 | 0.01934744 | 0.01218085 | 0.01029377 | 0.006676816 | 0.002516433 | 0 | 0.01079707 | 0
962 | 841.1395 | 0.001677221 | 0 | 481 | -481 | 0.00222594 | 0.004554111 | 0.008366935 | 0.01077957 | 0.01307313 | 0.01559576 | 0.02166393 | 0.03242982 | 0.04216156 | 0.06294469 | 0.07929363 | 0.08608874 | 0.09282013 | 0.1088378 | 0.1139997 | 0.1181799 | 0.1257085 | 0.1355251 | 0.1355251 | 0.1355251 | 0.1355251 | 0.1355251 | 0.1355251 | 0.1355251 | 0.1355251 | 0.1355251 | 0.1355251 | 0.1355251 | 0.1355251 | 0.1355251 | 0.1355251 | 0.1355251 | 0.1355251 | 0.1355251 | 0.1355251 | 0.1355251 | 0.1355251 | 0.1355251 | 0.1355251 | 0.1355251 | 0.1355251 | 0.1355251 | 0.1355251 | 0.1355251 | 0.1355251 | 0.1355251 | 0.1355251 | 0.1355251 | 0.1355251 | 0.1355251 | 0.1355251 | 0.1264686 | 0.1037298 | 0.07665541 | 0.06188669 | 0.04640156 | 0.03057959 | 0.02453051 | 0.02059047 | 0.01934744 | 0.01218085 | 0.01029377 | 0.006676816 | 0.002516433 | 0 | 0.01361467 | 0
962 | 795.2098 | 0.001585638 | -10 | 471 | -491 | 0.00222594 | 0.004554111 | 0.008366935 | 0.01077957 | 0.01307313 | 0.01559576 | 0.02166393 | 0.03242982 | 0.04216156 | 0.06294469 | 0.07929363 | 0.08608874 | 0.09282013 | 0.1088378 | 0.1155854 | 0.1197655 | 0.1272942 | 0.1371107 | 0.1371107 | 0.1371107 | 0.1371107 | 0.1371107 | 0.1371107 | 0.1371107 | 0.1371107 | 0.1371107 | 0.1371107 | 0.1371107 | 0.1371107 | 0.1371107 | 0.1371107 | 0.1371107 | 0.1371107 | 0.1371107 | 0.1371107 | 0.1371107 | 0.1371107 | 0.1371107 | 0.1371107 | 0.1371107 | 0.1371107 | 0.1371107 | 0.1371107 | 0.1371107 | 0.1371107 | 0.1371107 | 0.1371107 | 0.1371107 | 0.1371107 | 0.1371107 | 0.1355251 | 0.1264686 | 0.1037298 | 0.07665541 | 0.06188669 | 0.04640156 | 0.03057959 | 0.02453051 | 0.02059047 | 0.01934744 | 0.01218085 | 0.01029377 | 0.006676816 | 0.002516433 | 0 | 0.01643228 | 0
962 | 811.112 | 0.001617347 | -20 | 461 | -501 | 0.00222594 | 0.004554111 | 0.008366935 | 0.01077957 | 0.01307313 | 0.01559576 | 0.02166393 | 0.03242982 | 0.04216156 | 0.06294469 | 0.07929363 | 0.08608874 | 0.09282013 | 0.1088378 | 0.1172027 | 0.1213829 | 0.1289115 | 0.138728 | 0.138728 | 0.138728 | 0.138728 | 0.138728 | 0.138728 | 0.138728 | 0.138728 | 0.138728 | 0.138728 | 0.138728 | 0.138728 | 0.138728 | 0.138728 | 0.138728 | 0.138728 | 0.138728 | 0.138728 | 0.138728 | 0.138728 | 0.138728 | 0.138728 | 0.138728 | 0.138728 | 0.138728 | 0.138728 | 0.138728 | 0.138728 | 0.138728 | 0.138728 | 0.138728 | 0.138728 | 0.138728 | 0.1355251 | 0.1264686 | 0.1037298 | 0.07665541 | 0.06188669 | 0.04640156 | 0.03057959 | 0.02453051 | 0.02059047 | 0.01934744 | 0.01218085 | 0.01029377 | 0.006676816 | 0.002516433 | 0 | 0.01840274 | 0
962 | 824.1739 | 0.001643392 | -30 | 451 | -511 | 0.00222594 | 0.004554111 | 0.008366935 | 0.01077957 | 0.01307313 | 0.01559576 | 0.02166393 | 0.03242982 | 0.04216156 | 0.06294469 | 0.07929363 | 0.08608874 | 0.09282013 | 0.1104812 | 0.1188461 | 0.1230262 | 0.1305549 | 0.1403714 | 0.1403714 | 0.1403714 | 0.1403714 | 0.1403714 | 0.1403714 | 0.1403714 | 0.1403714 | 0.1403714 | 0.1403714 | 0.1403714 | 0.1403714 | 0.1403714 | 0.1403714 | 0.1403714 | 0.1403714 | 0.1403714 | 0.1403714 | 0.1403714 | 0.1403714 | 0.1403714 | 0.1403714 | 0.1403714 | 0.1403714 | 0.1403714 | 0.1403714 | 0.1403714 | 0.1403714 | 0.1403714 | 0.1403714 | 0.1403714 | 0.1403714 | 0.138728 | 0.1355251 | 0.1264686 | 0.1037298 | 0.07665541 | 0.06188669 | 0.04640156 | 0.03057959 | 0.02453051 | 0.02059047 | 0.01934744 | 0.01218085 | 0.01029377 | 0.006676816 | 0.002516433 | 0 | 0.01996716 | 0
962 | 806.948 | 0.001609044 | -40 | 441 | -521 | 0.00222594 | 0.004554111 | 0.008366935 | 0.01077957 | 0.01307313 | 0.01559576 | 0.02166393 | 0.03242982 | 0.04216156 | 0.06294469 | 0.07929363 | 0.08608874 | 0.09282013 | 0.1120902 | 0.1204551 | 0.1246353 | 0.1321639 | 0.1419805 | 0.1419805 | 0.1419805 | 0.1419805 | 0.1419805 | 0.1419805 | 0.1419805 | 0.1419805 | 0.1419805 | 0.1419805 | 0.1419805 | 0.1419805 | 0.1419805 | 0.1419805 | 0.1419805 | 0.1419805 | 0.1419805 | 0.1419805 | 0.1419805 | 0.1419805 | 0.1419805 | 0.1419805 | 0.1419805 | 0.1419805 | 0.1419805 | 0.1419805 | 0.1419805 | 0.1419805 | 0.1419805 | 0.1419805 | 0.1419805 | 0.1419805 | 0.138728 | 0.1355251 | 0.1264686 | 0.1037298 | 0.07665541 | 0.06188669 | 0.04640156 | 0.03057959 | 0.02453051 | 0.02059047 | 0.01934744 | 0.01218085 | 0.01029377 | 0.006676816 | 0.002516433 | 0 | 0.02153785 | 0
962 | 877.0216 | 0.00174877 | -47 | 434 | -528 | 0.00222594 | 0.004554111 | 0.008366935 | 0.01077957 | 0.01307313 | 0.01559576 | 0.02166393 | 0.03242982 | 0.04216156 | 0.06294469 | 0.07929363 | 0.08608874 | 0.09282013 | 0.113839 | 0.1222039 | 0.1263841 | 0.1339127 | 0.1437292 | 0.1437292 | 0.1437292 | 0.1437292 | 0.1437292 | 0.1437292 | 0.1437292 | 0.1437292 | 0.1437292 | 0.1437292 | 0.1437292 | 0.1437292 | 0.1437292 | 0.1437292 | 0.1437292 | 0.1437292 | 0.1437292 | 0.1437292 | 0.1437292 | 0.1437292 | 0.1437292 | 0.1437292 | 0.1437292 | 0.1437292 | 0.1437292 | 0.1437292 | 0.1437292 | 0.1437292 | 0.1437292 | 0.1437292 | 0.1437292 | 0.1437292 | 0.138728 | 0.1355251 | 0.1264686 | 0.1037298 | 0.07665541 | 0.06188669 | 0.04640156 | 0.03057959 | 0.02453051 | 0.02059047 | 0.01934744 | 0.01218085 | 0.01029377 | 0.006676816 | 0.002516433 | 0 | 0.02372926 | 0
962 | 814.5902 | 0.001624282 | -54 | 427 | -535 | 0.00222594 | 0.004554111 | 0.008366935 | 0.01077957 | 0.01307313 | 0.01559576 | 0.02166393 | 0.03242982 | 0.04216156 | 0.06294469 | 0.07929363 | 0.08608874 | 0.09444442 | 0.1154633 | 0.1238282 | 0.1280083 | 0.135537 | 0.1453535 | 0.1453535 | 0.1453535 | 0.1453535 | 0.1453535 | 0.1453535 | 0.1453535 | 0.1453535 | 0.1453535 | 0.1453535 | 0.1453535 | 0.1453535 | 0.1453535 | 0.1453535 | 0.1453535 | 0.1453535 | 0.1453535 | 0.1453535 | 0.1453535 | 0.1453535 | 0.1453535 | 0.1453535 | 0.1453535 | 0.1453535 | 0.1453535 | 0.1453535 | 0.1453535 | 0.1453535 | 0.1453535 | 0.1453535 | 0.1453535 | 0.1437292 | 0.138728 | 0.1355251 | 0.1264686 | 0.1037298 | 0.07665541 | 0.06188669 | 0.04640156 | 0.03057959 | 0.02453051 | 0.02059047 | 0.01934744 | 0.01218085 | 0.01029377 | 0.006676816 | 0.002516433 | 0 | 0.02592067 | 0
962 | 858.2447 | 0.001711329 | -61 | 420 | -542 | 0.00222594 | 0.004554111 | 0.008366935 | 0.01077957 | 0.01307313 | 0.01559576 | 0.02166393 | 0.03242982 | 0.04216156 | 0.06294469 | 0.07929363 | 0.08608874 | 0.09615575 | 0.1171746 | 0.1255395 | 0.1297197 | 0.1372483 | 0.1470649 | 0.1470649 | 0.1470649 | 0.1470649 | 0.1470649 | 0.1470649 | 0.1470649 | 0.1470649 | 0.1470649 | 0.1470649 | 0.1470649 | 0.1470649 | 0.1470649 | 0.1470649 | 0.1470649 | 0.1470649 | 0.1470649 | 0.1470649 | 0.1470649 | 0.1470649 | 0.1470649 | 0.1470649 | 0.1470649 | 0.1470649 | 0.1470649 | 0.1470649 | 0.1470649 | 0.1470649 | 0.1470649 | 0.1470649 | 0.1470649 | 0.1437292 | 0.138728 | 0.1355251 | 0.1264686 | 0.1037298 | 0.07665541 | 0.06188669 | 0.04640156 | 0.03057959 | 0.02453051 | 0.02059047 | 0.01934744 | 0.01218085 | 0.01029377 | 0.006676816 | 0.002516433 | 0 | 0.02811208 | 0
962 | 513.5353 | 0.001023983 | -68 | 413 | -549 | 0.00222594 | 0.004554111 | 0.008366935 | 0.01077957 | 0.01307313 | 0.01559576 | 0.02166393 | 0.03242982 | 0.04216156 | 0.06294469 | 0.07929363 | 0.08608874 | 0.09717973 | 0.1181986 | 0.1265635 | 0.1307436 | 0.1382723 | 0.1480888 | 0.1480888 | 0.1480888 | 0.1480888 | 0.1480888 | 0.1480888 | 0.1480888 | 0.1480888 | 0.1480888 | 0.1480888 | 0.1480888 | 0.1480888 | 0.1480888 | 0.1480888 | 0.1480888 | 0.1480888 | 0.1480888 | 0.1480888 | 0.1480888 | 0.1480888 | 0.1480888 | 0.1480888 | 0.1480888 | 0.1480888 | 0.1480888 | 0.1480888 | 0.1480888 | 0.1480888 | 0.1480888 | 0.1480888 | 0.1480888 | 0.1437292 | 0.138728 | 0.1355251 | 0.1264686 | 0.1037298 | 0.07665541 | 0.06188669 | 0.04640156 | 0.03057959 | 0.02453051 | 0.02059047 | 0.01934744 | 0.01218085 | 0.01029377 | 0.006676816 | 0.002516433 | 0 | 0.03092861 | 0
962 | 846.0259 | 0.001686965 | -75 | 406 | -556 | 0.00222594 | 0.004554111 | 0.008366935 | 0.01077957 | 0.01307313 | 0.01559576 | 0.02166393 | 0.03242982 | 0.04216156 | 0.06294469 | 0.07929363 | 0.08608874 | 0.09886669 | 0.1198856 | 0.1282505 | 0.1324306 | 0.1399593 | 0.1497758 | 0.1497758 | 0.1497758 | 0.1497758 | 0.1497758 | 0.1497758 | 0.1497758 | 0.1497758 | 0.1497758 | 0.1497758 | 0.1497758 | 0.1497758 | 0.1497758 | 0.1497758 | 0.1497758 | 0.1497758 | 0.1497758 | 0.1497758 | 0.1497758 | 0.1497758 | 0.1497758 | 0.1497758 | 0.1497758 | 0.1497758 | 0.1497758 | 0.1497758 | 0.1497758 | 0.1497758 | 0.1497758 | 0.1497758 | 0.1497758 | 0.1437292 | 0.138728 | 0.1355251 | 0.1264686 | 0.1037298 | 0.07665541 | 0.06188669 | 0.04640156 | 0.03057959 | 0.02453051 | 0.02059047 | 0.01934744 | 0.01218085 | 0.01029377 | 0.006676816 | 0.002516433 | 0 | 0.03643505 | 0
962 | 837.9106 | 0.001670783 | -68 | 413 | -549 | 0.00222594 | 0.004554111 | 0.008366935 | 0.01077957 | 0.01307313 | 0.01559576 | 0.02166393 | 0.03242982 | 0.04216156 | 0.06294469 | 0.07929363 | 0.08608874 | 0.1005375 | 0.1215563 | 0.1299213 | 0.1341014 | 0.1416301 | 0.1514466 | 0.1514466 | 0.1514466 | 0.1514466 | 0.1514466 | 0.1514466 | 0.1514466 | 0.1514466 | 0.1514466 | 0.1514466 | 0.1514466 | 0.1514466 | 0.1514466 | 0.1514466 | 0.1514466 | 0.1514466 | 0.1514466 | 0.1514466 | 0.1514466 | 0.1514466 | 0.1514466 | 0.1514466 | 0.1514466 | 0.1514466 | 0.1514466 | 0.1514466 | 0.1514466 | 0.1514466 | 0.1514466 | 0.1514466 | 0.1514466 | 0.1437292 | 0.138728 | 0.1355251 | 0.1264686 | 0.1037298 | 0.07665541 | 0.06188669 | 0.04640156 | 0.03057959 | 0.02453051 | 0.02059047 | 0.01934744 | 0.01218085 | 0.01029377 | 0.006676816 | 0.002516433 | 0 | 0.03092861 | 0
962 | 849.5885 | 0.001694068 | -61 | 420 | -542 | 0.00222594 | 0.004554111 | 0.008366935 | 0.01077957 | 0.01307313 | 0.01559576 | 0.02166393 | 0.03242982 | 0.04216156 | 0.06294469 | 0.07929363 | 0.08608874 | 0.1022315 | 0.1232504 | 0.1316153 | 0.1357955 | 0.1433241 | 0.1531407 | 0.1531407 | 0.1531407 | 0.1531407 | 0.1531407 | 0.1531407 | 0.1531407 | 0.1531407 | 0.1531407 | 0.1531407 | 0.1531407 | 0.1531407 | 0.1531407 | 0.1531407 | 0.1531407 | 0.1531407 | 0.1531407 | 0.1531407 | 0.1531407 | 0.1531407 | 0.1531407 | 0.1531407 | 0.1531407 | 0.1531407 | 0.1531407 | 0.1531407 | 0.1531407 | 0.1531407 | 0.1531407 | 0.1531407 | 0.1531407 | 0.1437292 | 0.138728 | 0.1355251 | 0.1264686 | 0.1037298 | 0.07665541 | 0.06188669 | 0.04640156 | 0.03057959 | 0.02453051 | 0.02059047 | 0.01934744 | 0.01218085 | 0.01029377 | 0.006676816 | 0.002516433 | 0 | 0.02811208 | 0
941 | 1176.747 | 0.002346418 | -54 | 416.5 | -524.5 | 0.00222594 | 0.004554111 | 0.008366935 | 0.01077957 | 0.01307313 | 0.01559576 | 0.02166393 | 0.03242982 | 0.04216156 | 0.06294469 | 0.07929363 | 0.08608874 | 0.1022315 | 0.1255968 | 0.1339617 | 0.1381419 | 0.1456705 | 0.1554871 | 0.1554871 | 0.1554871 | 0.1554871 | 0.1554871 | 0.1554871 | 0.1554871 | 0.1554871 | 0.1554871 | 0.1554871 | 0.1554871 | 0.1554871 | 0.1554871 | 0.1554871 | 0.1554871 | 0.1554871 | 0.1554871 | 0.1554871 | 0.1554871 | 0.1554871 | 0.1554871 | 0.1554871 | 0.1554871 | 0.1554871 | 0.1554871 | 0.1554871 | 0.1554871 | 0.1554871 | 0.1554871 | 0.1554871 | 0.1554871 | 0.1437292 | 0.138728 | 0.1355251 | 0.1264686 | 0.1037298 | 0.07665541 | 0.06188669 | 0.04640156 | 0.03057959 | 0.02453051 | 0.02059047 | 0.01934744 | 0.01218085 | 0.01029377 | 0.006676816 | 0.002516433 | 0 | 0.02263356 | 0
941 | 1164.954 | 0.002322903 | -47 | 423.5 | -517.5 | 0.00222594 | 0.004554111 | 0.008366935 | 0.01077957 | 0.01307313 | 0.01559576 | 0.02166393 | 0.03242982 | 0.04216156 | 0.06294469 | 0.07929363 | 0.08608874 | 0.1022315 | 0.1279197 | 0.1362846 | 0.1404648 | 0.1479934 | 0.15781 | 0.15781 | 0.15781 | 0.15781 | 0.15781 | 0.15781 | 0.15781 | 0.15781 | 0.15781 | 0.15781 | 0.15781 | 0.15781 | 0.15781 | 0.15781 | 0.15781 | 0.15781 | 0.15781 | 0.15781 | 0.15781 | 0.15781 | 0.15781 | 0.15781 | 0.15781 | 0.15781 | 0.15781 | 0.15781 | 0.15781 | 0.15781 | 0.15781 | 0.15781 | 0.15781 | 0.1437292 | 0.138728 | 0.1355251 | 0.1264686 | 0.1037298 | 0.07665541 | 0.06188669 | 0.04640156 | 0.03057959 | 0.02453051 | 0.02059047 | 0.01934744 | 0.01218085 | 0.01029377 | 0.006676816 | 0.002516433 | 0 | 0.02098404 | 0
941 | 1208.766 | 0.002410265 | -40 | 430.5 | -510.5 | 0.00222594 | 0.004554111 | 0.008366935 | 0.01077957 | 0.01307313 | 0.01559576 | 0.02166393 | 0.03242982 | 0.04216156 | 0.06294469 | 0.07929363 | 0.08608874 | 0.1022315 | 0.13033 | 0.1386949 | 0.1428751 | 0.1504037 | 0.1602202 | 0.1602202 | 0.1602202 | 0.1602202 | 0.1602202 | 0.1602202 | 0.1602202 | 0.1602202 | 0.1602202 | 0.1602202 | 0.1602202 | 0.1602202 | 0.1602202 | 0.1602202 | 0.1602202 | 0.1602202 | 0.1602202 | 0.1602202 | 0.1602202 | 0.1602202 | 0.1602202 | 0.1602202 | 0.1602202 | 0.1602202 | 0.1602202 | 0.1602202 | 0.1602202 | 0.1602202 | 0.1602202 | 0.1602202 | 0.1602202 | 0.1461395 | 0.138728 | 0.1355251 | 0.1264686 | 0.1037298 | 0.07665541 | 0.06188669 | 0.04640156 | 0.03057959 | 0.02453051 | 0.02059047 | 0.01934744 | 0.01218085 | 0.01029377 | 0.006676816 | 0.002516433 | 0 | 0.01988894 | 0
941 | 1207.182 | 0.002407105 | -30 | 440.5 | -500.5 | 0.00222594 | 0.004554111 | 0.008366935 | 0.01077957 | 0.01307313 | 0.01559576 | 0.02166393 | 0.03242982 | 0.04216156 | 0.06294469 | 0.07929363 | 0.08608874 | 0.1022315 | 0.13033 | 0.141102 | 0.1452822 | 0.1528108 | 0.1626273 | 0.1626273 | 0.1626273 | 0.1626273 | 0.1626273 | 0.1626273 | 0.1626273 | 0.1626273 | 0.1626273 | 0.1626273 | 0.1626273 | 0.1626273 | 0.1626273 | 0.1626273 | 0.1626273 | 0.1626273 | 0.1626273 | 0.1626273 | 0.1626273 | 0.1626273 | 0.1626273 | 0.1626273 | 0.1626273 | 0.1626273 | 0.1626273 | 0.1626273 | 0.1626273 | 0.1626273 | 0.1626273 | 0.1626273 | 0.1626273 | 0.1485466 | 0.138728 | 0.1355251 | 0.1264686 | 0.1037298 | 0.07665541 | 0.06188669 | 0.04640156 | 0.03057959 | 0.02453051 | 0.02059047 | 0.01934744 | 0.01218085 | 0.01029377 | 0.006676816 | 0.002516433 | 0 | 0.01832452 | 0
941 | 1199.384 | 0.002391556 | -20 | 450.5 | -490.5 | 0.00222594 | 0.004554111 | 0.008366935 | 0.01077957 | 0.01307313 | 0.01559576 | 0.02166393 | 0.03242982 | 0.04216156 | 0.06294469 | 0.07929363 | 0.08608874 | 0.1022315 | 0.13033 | 0.1434936 | 0.1476737 | 0.1552024 | 0.1650189 | 0.1650189 | 0.1650189 | 0.1650189 | 0.1650189 | 0.1650189 | 0.1650189 | 0.1650189 | 0.1650189 | 0.1650189 | 0.1650189 | 0.1650189 | 0.1650189 | 0.1650189 | 0.1650189 | 0.1650189 | 0.1650189 | 0.1650189 | 0.1650189 | 0.1650189 | 0.1650189 | 0.1650189 | 0.1650189 | 0.1650189 | 0.1650189 | 0.1650189 | 0.1650189 | 0.1650189 | 0.1650189 | 0.1650189 | 0.1650189 | 0.1509382 | 0.138728 | 0.1355251 | 0.1264686 | 0.1037298 | 0.07665541 | 0.06188669 | 0.04640156 | 0.03057959 | 0.02453051 | 0.02059047 | 0.01934744 | 0.01218085 | 0.01029377 | 0.006676816 | 0.002516433 | 0 | 0.0162914 | 0.005111642
941 | 1148.382 | 0.002289858 | -10 | 460.5 | -480.5 | 0.00222594 | 0.004554111 | 0.008366935 | 0.01077957 | 0.01307313 | 0.01559576 | 0.02166393 | 0.03242982 | 0.04216156 | 0.06294469 | 0.07929363 | 0.08608874 | 0.1022315 | 0.13033 | 0.1434936 | 0.1499636 | 0.1574922 | 0.1673088 | 0.1673088 | 0.1673088 | 0.1673088 | 0.1673088 | 0.1673088 | 0.1673088 | 0.1673088 | 0.1673088 | 0.1673088 | 0.1673088 | 0.1673088 | 0.1673088 | 0.1673088 | 0.1673088 | 0.1673088 | 0.1673088 | 0.1673088 | 0.1673088 | 0.1673088 | 0.1673088 | 0.1673088 | 0.1673088 | 0.1673088 | 0.1673088 | 0.1673088 | 0.1673088 | 0.1673088 | 0.1673088 | 0.1673088 | 0.1673088 | 0.153228 | 0.1410179 | 0.1355251 | 0.1264686 | 0.1037298 | 0.07665541 | 0.06188669 | 0.04640156 | 0.03057959 | 0.02453051 | 0.02059047 | 0.01934744 | 0.01218085 | 0.01029377 | 0.006676816 | 0.002516433 | 0 | 0.01347379 | 0.01038138
941 | 1281.59 | 0.002555475 | 0 | 470.5 | -470.5 | 0.00222594 | 0.004554111 | 0.008366935 | 0.01077957 | 0.01307313 | 0.01559576 | 0.02166393 | 0.03242982 | 0.04216156 | 0.06294469 | 0.07929363 | 0.08608874 | 0.1022315 | 0.13033 | 0.1434936 | 0.152519 | 0.1600477 | 0.1698642 | 0.1698642 | 0.1698642 | 0.1698642 | 0.1698642 | 0.1698642 | 0.1698642 | 0.1698642 | 0.1698642 | 0.1698642 | 0.1698642 | 0.1698642 | 0.1698642 | 0.1698642 | 0.1698642 | 0.1698642 | 0.1698642 | 0.1698642 | 0.1698642 | 0.1698642 | 0.1698642 | 0.1698642 | 0.1698642 | 0.1698642 | 0.1698642 | 0.1698642 | 0.1698642 | 0.1698642 | 0.1698642 | 0.1698642 | 0.1698642 | 0.1557835 | 0.1435734 | 0.1355251 | 0.1264686 | 0.1037298 | 0.07665541 | 0.06188669 | 0.04640156 | 0.03057959 | 0.02453051 | 0.02059047 | 0.01934744 | 0.01218085 | 0.01029377 | 0.006676816 | 0.002516433 | 0 | 0.01065618 | 0.01544249
941 | 1216.909 | 0.0024265 | 10 | 480.5 | -460.5 | 0.00222594 | 0.004554111 | 0.008366935 | 0.01077957 | 0.01307313 | 0.01559576 | 0.02166393 | 0.03242982 | 0.04216156 | 0.06294469 | 0.07929363 | 0.08608874 | 0.1022315 | 0.13033 | 0.1434936 | 0.1549455 | 0.1624742 | 0.1722907 | 0.1722907 | 0.1722907 | 0.1722907 | 0.1722907 | 0.1722907 | 0.1722907 | 0.1722907 | 0.1722907 | 0.1722907 | 0.1722907 | 0.1722907 | 0.1722907 | 0.1722907 | 0.1722907 | 0.1722907 | 0.1722907 | 0.1722907 | 0.1722907 | 0.1722907 | 0.1722907 | 0.1722907 | 0.1722907 | 0.1722907 | 0.1722907 | 0.1722907 | 0.1722907 | 0.1722907 | 0.1722907 | 0.1722907 | 0.1722907 | 0.15821 | 0.1459999 | 0.1355251 | 0.1264686 | 0.1037298 | 0.07665541 | 0.06188669 | 0.04640156 | 0.03057959 | 0.02453051 | 0.02059047 | 0.01934744 | 0.01218085 | 0.01029377 | 0.006676816 | 0.002516433 | 0 | 0.007237492 | 0.02001215
941 | 1170.724 | 0.002334408 | 20 | 490.5 | -450.5 | 0.00222594 | 0.004554111 | 0.008366935 | 0.01077957 | 0.01307313 | 0.01559576 | 0.02166393 | 0.03242982 | 0.04216156 | 0.06294469 | 0.07929363 | 0.08608874 | 0.1022315 | 0.13033 | 0.1434936 | 0.1549455 | 0.1648086 | 0.1746251 | 0.1746251 | 0.1746251 | 0.1746251 | 0.1746251 | 0.1746251 | 0.1746251 | 0.1746251 | 0.1746251 | 0.1746251 | 0.1746251 | 0.1746251 | 0.1746251 | 0.1746251 | 0.1746251 | 0.1746251 | 0.1746251 | 0.1746251 | 0.1746251 | 0.1746251 | 0.1746251 | 0.1746251 | 0.1746251 | 0.1746251 | 0.1746251 | 0.1746251 | 0.1746251 | 0.1746251 | 0.1746251 | 0.1746251 | 0.1746251 | 0.1605444 | 0.1483343 | 0.1378595 | 0.1264686 | 0.1037298 | 0.07665541 | 0.06188669 | 0.04640156 | 0.03057959 | 0.02453051 | 0.02059047 | 0.01934744 | 0.01218085 | 0.01029377 | 0.006676816 | 0.002516433 | 0 | 0.003563638 | 0.02458181
941 | 1185.067 | 0.002363009 | 30 | 500.5 | -440.5 | 0.00222594 | 0.004554111 | 0.008366935 | 0.01077957 | 0.01307313 | 0.01559576 | 0.02166393 | 0.03242982 | 0.04216156 | 0.06294469 | 0.07929363 | 0.08608874 | 0.1022315 | 0.13033 | 0.1434936 | 0.1549455 | 0.1671716 | 0.1769882 | 0.1769882 | 0.1769882 | 0.1769882 | 0.1769882 | 0.1769882 | 0.1769882 | 0.1769882 | 0.1769882 | 0.1769882 | 0.1769882 | 0.1769882 | 0.1769882 | 0.1769882 | 0.1769882 | 0.1769882 | 0.1769882 | 0.1769882 | 0.1769882 | 0.1769882 | 0.1769882 | 0.1769882 | 0.1769882 | 0.1769882 | 0.1769882 | 0.1769882 | 0.1769882 | 0.1769882 | 0.1769882 | 0.1769882 | 0.1769882 | 0.1629074 | 0.1506973 | 0.1402225 | 0.1264686 | 0.1037298 | 0.07665541 | 0.06188669 | 0.04640156 | 0.03057959 | 0.02453051 | 0.02059047 | 0.01934744 | 0.01218085 | 0.01029377 | 0.006676816 | 0.002516433 | 0 | 0 | 0.02874492
941 | 1204.018 | 0.002400795 | 40 | 510.5 | -430.5 | 0.00222594 | 0.004554111 | 0.008366935 | 0.01077957 | 0.01307313 | 0.01559576 | 0.02166393 | 0.03242982 | 0.04216156 | 0.06294469 | 0.07929363 | 0.08608874 | 0.1022315 | 0.13033 | 0.1434936 | 0.1549455 | 0.1695724 | 0.1793889 | 0.1793889 | 0.1793889 | 0.1793889 | 0.1793889 | 0.1793889 | 0.1793889 | 0.1793889 | 0.1793889 | 0.1793889 | 0.1793889 | 0.1793889 | 0.1793889 | 0.1793889 | 0.1793889 | 0.1793889 | 0.1793889 | 0.1793889 | 0.1793889 | 0.1793889 | 0.1793889 | 0.1793889 | 0.1793889 | 0.1793889 | 0.1793889 | 0.1793889 | 0.1793889 | 0.1793889 | 0.1793889 | 0.1793889 | 0.1793889 | 0.1653082 | 0.1530981 | 0.1426233 | 0.1288694 | 0.1037298 | 0.07665541 | 0.06188669 | 0.04640156 | 0.03057959 | 0.02453051 | 0.02059047 | 0.01934744 | 0.01218085 | 0.01029377 | 0.006676816 | 0.002516433 | 0 | 0 | 0.03266513
941 | 1156.537 | 0.00230612 | 47 | 517.5 | -423.5 | 0.00222594 | 0.004554111 | 0.008366935 | 0.01077957 | 0.01307313 | 0.01559576 | 0.02166393 | 0.03242982 | 0.04216156 | 0.06294469 | 0.07929363 | 0.08608874 | 0.1022315 | 0.13033 | 0.1434936 | 0.1549455 | 0.1695724 | 0.1816951 | 0.1816951 | 0.1816951 | 0.1816951 | 0.1816951 | 0.1816951 | 0.1816951 | 0.1816951 | 0.1816951 | 0.1816951 | 0.1816951 | 0.1816951 | 0.1816951 | 0.1816951 | 0.1816951 | 0.1816951 | 0.1816951 | 0.1816951 | 0.1816951 | 0.1816951 | 0.1816951 | 0.1816951 | 0.1816951 | 0.1816951 | 0.1816951 | 0.1816951 | 0.1816951 | 0.1816951 | 0.1816951 | 0.1816951 | 0.1816951 | 0.1676143 | 0.1554042 | 0.1449294 | 0.1311756 | 0.1037298 | 0.07665541 | 0.06188669 | 0.04640156 | 0.03057959 | 0.02453051 | 0.02059047 | 0.01934744 | 0.01218085 | 0.01029377 | 0.006676816 | 0.002516433 | 0 | 0 | 0.03540928
937 | 1101.719 | 0.002196813 | 54 | 522.5 | -414.5 | 0.00222594 | 0.004554111 | 0.008366935 | 0.01077957 | 0.01307313 | 0.01559576 | 0.02166393 | 0.03242982 | 0.04216156 | 0.06294469 | 0.07929363 | 0.08608874 | 0.1022315 | 0.13033 | 0.1434936 | 0.1549455 | 0.1695724 | 0.1838919 | 0.1838919 | 0.1838919 | 0.1838919 | 0.1838919 | 0.1838919 | 0.1838919 | 0.1838919 | 0.1838919 | 0.1838919 | 0.1838919 | 0.1838919 | 0.1838919 | 0.1838919 | 0.1838919 | 0.1838919 | 0.1838919 | 0.1838919 | 0.1838919 | 0.1838919 | 0.1838919 | 0.1838919 | 0.1838919 | 0.1838919 | 0.1838919 | 0.1838919 | 0.1838919 | 0.1838919 | 0.1838919 | 0.1838919 | 0.1838919 | 0.1698111 | 0.157601 | 0.1471262 | 0.1333724 | 0.1037298 | 0.07665541 | 0.06188669 | 0.04640156 | 0.03057959 | 0.02453051 | 0.02059047 | 0.01934744 | 0.01218085 | 0.01029377 | 0.006676816 | 0.002516433 | 0 | 0 | 0.03755838
937 | 1081.061 | 0.002155621 | 61 | 529.5 | -407.5 | 0.00222594 | 0.004554111 | 0.008366935 | 0.01077957 | 0.01307313 | 0.01559576 | 0.02166393 | 0.03242982 | 0.04216156 | 0.06294469 | 0.07929363 | 0.08608874 | 0.1022315 | 0.13033 | 0.1434936 | 0.1549455 | 0.1695724 | 0.1860475 | 0.1860475 | 0.1860475 | 0.1860475 | 0.1860475 | 0.1860475 | 0.1860475 | 0.1860475 | 0.1860475 | 0.1860475 | 0.1860475 | 0.1860475 | 0.1860475 | 0.1860475 | 0.1860475 | 0.1860475 | 0.1860475 | 0.1860475 | 0.1860475 | 0.1860475 | 0.1860475 | 0.1860475 | 0.1860475 | 0.1860475 | 0.1860475 | 0.1860475 | 0.1860475 | 0.1860475 | 0.1860475 | 0.1860475 | 0.1860475 | 0.1719668 | 0.1597566 | 0.1492818 | 0.135528 | 0.1037298 | 0.07665541 | 0.06188669 | 0.04640156 | 0.03057959 | 0.02453051 | 0.02059047 | 0.01934744 | 0.01218085 | 0.01029377 | 0.006676816 | 0.002516433 | 0 | 0 | 0.04116155
937 | 1107.803 | 0.002208945 | 68 | 536.5 | -400.5 | 0.00222594 | 0.004554111 | 0.008366935 | 0.01077957 | 0.01307313 | 0.01559576 | 0.02166393 | 0.03242982 | 0.04216156 | 0.06294469 | 0.07929363 | 0.08608874 | 0.1022315 | 0.13033 | 0.1434936 | 0.1549455 | 0.1695724 | 0.1860475 | 0.1882564 | 0.1882564 | 0.1882564 | 0.1882564 | 0.1882564 | 0.1882564 | 0.1882564 | 0.1882564 | 0.1882564 | 0.1882564 | 0.1882564 | 0.1882564 | 0.1882564 | 0.1882564 | 0.1882564 | 0.1882564 | 0.1882564 | 0.1882564 | 0.1882564 | 0.1882564 | 0.1882564 | 0.1882564 | 0.1882564 | 0.1882564 | 0.1882564 | 0.1882564 | 0.1882564 | 0.1882564 | 0.1882564 | 0.1882564 | 0.1741757 | 0.1619656 | 0.1514908 | 0.1377369 | 0.1059387 | 0.07665541 | 0.06188669 | 0.04640156 | 0.03057959 | 0.02453051 | 0.02059047 | 0.01934744 | 0.01218085 | 0.01029377 | 0.006676816 | 0.002516433 | 0 | 0 | 0.04476473
937 | 1113.441 | 0.002220186 | 75 | 543.5 | -393.5 | 0.00222594 | 0.004554111 | 0.008366935 | 0.01077957 | 0.01307313 | 0.01559576 | 0.02166393 | 0.03242982 | 0.04216156 | 0.06294469 | 0.07929363 | 0.08608874 | 0.1022315 | 0.13033 | 0.1434936 | 0.1549455 | 0.1695724 | 0.1860475 | 0.1904766 | 0.1904766 | 0.1904766 | 0.1904766 | 0.1904766 | 0.1904766 | 0.1904766 | 0.1904766 | 0.1904766 | 0.1904766 | 0.1904766 | 0.1904766 | 0.1904766 | 0.1904766 | 0.1904766 | 0.1904766 | 0.1904766 | 0.1904766 | 0.1904766 | 0.1904766 | 0.1904766 | 0.1904766 | 0.1904766 | 0.1904766 | 0.1904766 | 0.1904766 | 0.1904766 | 0.1904766 | 0.1904766 | 0.1904766 | 0.1763959 | 0.1641858 | 0.153711 | 0.1399571 | 0.1081589 | 0.07665541 | 0.06188669 | 0.04640156 | 0.03057959 | 0.02453051 | 0.02059047 | 0.01934744 | 0.01218085 | 0.01029377 | 0.006676816 | 0.002516433 | 0 | 0 | 0.0483679
937 | 1110.94 | 0.0022152 | 68 | 536.5 | -400.5 | 0.00222594 | 0.004554111 | 0.008366935 | 0.01077957 | 0.01307313 | 0.01559576 | 0.02166393 | 0.03242982 | 0.04216156 | 0.06294469 | 0.07929363 | 0.08608874 | 0.1022315 | 0.13033 | 0.1434936 | 0.1549455 | 0.1695724 | 0.1860475 | 0.1926918 | 0.1926918 | 0.1926918 | 0.1926918 | 0.1926918 | 0.1926918 | 0.1926918 | 0.1926918 | 0.1926918 | 0.1926918 | 0.1926918 | 0.1926918 | 0.1926918 | 0.1926918 | 0.1926918 | 0.1926918 | 0.1926918 | 0.1926918 | 0.1926918 | 0.1926918 | 0.1926918 | 0.1926918 | 0.1926918 | 0.1926918 | 0.1926918 | 0.1926918 | 0.1926918 | 0.1926918 | 0.1926918 | 0.1926918 | 0.1786111 | 0.166401 | 0.1559262 | 0.1421723 | 0.1103741 | 0.07665541 | 0.06188669 | 0.04640156 | 0.03057959 | 0.02453051 | 0.02059047 | 0.01934744 | 0.01218085 | 0.01029377 | 0.006676816 | 0.002516433 | 0 | 0 | 0.04476473
937 | 1124.611 | 0.002242459 | 61 | 529.5 | -407.5 | 0.00222594 | 0.004554111 | 0.008366935 | 0.01077957 | 0.01307313 | 0.01559576 | 0.02166393 | 0.03242982 | 0.04216156 | 0.06294469 | 0.07929363 | 0.08608874 | 0.1022315 | 0.13033 | 0.1434936 | 0.1549455 | 0.1695724 | 0.18829 | 0.1949343 | 0.1949343 | 0.1949343 | 0.1949343 | 0.1949343 | 0.1949343 | 0.1949343 | 0.1949343 | 0.1949343 | 0.1949343 | 0.1949343 | 0.1949343 | 0.1949343 | 0.1949343 | 0.1949343 | 0.1949343 | 0.1949343 | 0.1949343 | 0.1949343 | 0.1949343 | 0.1949343 | 0.1949343 | 0.1949343 | 0.1949343 | 0.1949343 | 0.1949343 | 0.1949343 | 0.1949343 | 0.1949343 | 0.1949343 | 0.1808536 | 0.1686434 | 0.1581686 | 0.1444148 | 0.1103741 | 0.07665541 | 0.06188669 | 0.04640156 | 0.03057959 | 0.02453051 | 0.02059047 | 0.01934744 | 0.01218085 | 0.01029377 | 0.006676816 | 0.002516433 | 0 | 0 | 0.04116155
937 | 1082.418 | 0.002158328 | 54 | 522.5 | -414.5 | 0.00222594 | 0.004554111 | 0.008366935 | 0.01077957 | 0.01307313 | 0.01559576 | 0.02166393 | 0.03242982 | 0.04216156 | 0.06294469 | 0.07929363 | 0.08608874 | 0.1022315 | 0.13033 | 0.1434936 | 0.1549455 | 0.1695724 | 0.1904483 | 0.1970926 | 0.1970926 | 0.1970926 | 0.1970926 | 0.1970926 | 0.1970926 | 0.1970926 | 0.1970926 | 0.1970926 | 0.1970926 | 0.1970926 | 0.1970926 | 0.1970926 | 0.1970926 | 0.1970926 | 0.1970926 | 0.1970926 | 0.1970926 | 0.1970926 | 0.1970926 | 0.1970926 | 0.1970926 | 0.1970926 | 0.1970926 | 0.1970926 | 0.1970926 | 0.1970926 | 0.1970926 | 0.1970926 | 0.1970926 | 0.1830119 | 0.1708018 | 0.1603269 | 0.1465731 | 0.1103741 | 0.07665541 | 0.06188669 | 0.04640156 | 0.03057959 | 0.02453051 | 0.02059047 | 0.01934744 | 0.01218085 | 0.01029377 | 0.006676816 | 0.002516433 | 0 | 0.0001044393 | 0.03755838
937 | 1138.944 | 0.002271039 | 47 | 515.5 | -421.5 | 0.00222594 | 0.004554111 | 0.008366935 | 0.01077957 | 0.01307313 | 0.01559576 | 0.02166393 | 0.03242982 | 0.04216156 | 0.06294469 | 0.07929363 | 0.08608874 | 0.1022315 | 0.13033 | 0.1434936 | 0.1549455 | 0.1695724 | 0.1927193 | 0.1993637 | 0.1993637 | 0.1993637 | 0.1993637 | 0.1993637 | 0.1993637 | 0.1993637 | 0.1993637 | 0.1993637 | 0.1993637 | 0.1993637 | 0.1993637 | 0.1993637 | 0.1993637 | 0.1993637 | 0.1993637 | 0.1993637 | 0.1993637 | 0.1993637 | 0.1993637 | 0.1993637 | 0.1993637 | 0.1993637 | 0.1993637 | 0.1993637 | 0.1993637 | 0.1993637 | 0.1993637 | 0.1993637 | 0.1993637 | 0.1852829 | 0.1730728 | 0.162598 | 0.1488441 | 0.1103741 | 0.07665541 | 0.06188669 | 0.04640156 | 0.03057959 | 0.02453051 | 0.02059047 | 0.01934744 | 0.01218085 | 0.01029377 | 0.006676816 | 0.002516433 | 0 | 0.001845095 | 0.03462524
937 | 1061.624 | 0.002116865 | 40 | 508.5 | -428.5 | 0.00222594 | 0.004554111 | 0.008366935 | 0.01077957 | 0.01307313 | 0.01559576 | 0.02166393 | 0.03242982 | 0.04216156 | 0.06294469 | 0.07929363 | 0.08608874 | 0.1022315 | 0.13033 | 0.1434936 | 0.1549455 | 0.1716893 | 0.1948362 | 0.2014805 | 0.2014805 | 0.2014805 | 0.2014805 | 0.2014805 | 0.2014805 | 0.2014805 | 0.2014805 | 0.2014805 | 0.2014805 | 0.2014805 | 0.2014805 | 0.2014805 | 0.2014805 | 0.2014805 | 0.2014805 | 0.2014805 | 0.2014805 | 0.2014805 | 0.2014805 | 0.2014805 | 0.2014805 | 0.2014805 | 0.2014805 | 0.2014805 | 0.2014805 | 0.2014805 | 0.2014805 | 0.2014805 | 0.2014805 | 0.1873998 | 0.1751897 | 0.1647148 | 0.150961 | 0.1103741 | 0.07665541 | 0.06188669 | 0.04640156 | 0.03057959 | 0.02453051 | 0.02059047 | 0.01934744 | 0.01218085 | 0.01029377 | 0.006676816 | 0.002516433 | 0 | 0.003585751 | 0.03188109
870 | 1252.96 | 0.002498386 | 30 | 465 | -405 | 0.00222594 | 0.004554111 | 0.008366935 | 0.01077957 | 0.01307313 | 0.01559576 | 0.02166393 | 0.03242982 | 0.04216156 | 0.06294469 | 0.07929363 | 0.08608874 | 0.1022315 | 0.13033 | 0.1434936 | 0.1549455 | 0.1716893 | 0.1973346 | 0.2039789 | 0.2039789 | 0.2039789 | 0.2039789 | 0.2039789 | 0.2039789 | 0.2039789 | 0.2039789 | 0.2039789 | 0.2039789 | 0.2039789 | 0.2039789 | 0.2039789 | 0.2039789 | 0.2039789 | 0.2039789 | 0.2039789 | 0.2039789 | 0.2039789 | 0.2039789 | 0.2039789 | 0.2039789 | 0.2039789 | 0.2039789 | 0.2039789 | 0.2039789 | 0.2039789 | 0.2039789 | 0.2039789 | 0.2039789 | 0.1898982 | 0.177688 | 0.1647148 | 0.150961 | 0.1103741 | 0.07665541 | 0.06188669 | 0.04640156 | 0.03057959 | 0.02453051 | 0.02059047 | 0.01934744 | 0.01218085 | 0.01029377 | 0.006676816 | 0.002516433 | 0 | 0 | 0.01275276
870 | 1273.564 | 0.002539469 | 20 | 455 | -415 | 0.00222594 | 0.004554111 | 0.008366935 | 0.01077957 | 0.01307313 | 0.01559576 | 0.02166393 | 0.03242982 | 0.04216156 | 0.06294469 | 0.07929363 | 0.08608874 | 0.1022315 | 0.13033 | 0.1434936 | 0.1549455 | 0.1716893 | 0.199874 | 0.2065184 | 0.2065184 | 0.2065184 | 0.2065184 | 0.2065184 | 0.2065184 | 0.2065184 | 0.2065184 | 0.2065184 | 0.2065184 | 0.2065184 | 0.2065184 | 0.2065184 | 0.2065184 | 0.2065184 | 0.2065184 | 0.2065184 | 0.2065184 | 0.2065184 | 0.2065184 | 0.2065184 | 0.2065184 | 0.2065184 | 0.2065184 | 0.2065184 | 0.2065184 | 0.2065184 | 0.2065184 | 0.2065184 | 0.2065184 | 0.1924376 | 0.1802275 | 0.1647148 | 0.150961 | 0.1103741 | 0.07665541 | 0.06188669 | 0.04640156 | 0.03057959 | 0.02453051 | 0.02059047 | 0.01934744 | 0.01218085 | 0.01029377 | 0.006676816 | 0.002516433 | 0 | 0.0002287719 | 0.007483023
870 | 1355.658 | 0.002703164 | 10 | 445 | -425 | 0.00222594 | 0.004554111 | 0.008366935 | 0.01077957 | 0.01307313 | 0.01559576 | 0.02166393 | 0.03242982 | 0.04216156 | 0.06294469 | 0.07929363 | 0.08608874 | 0.1022315 | 0.13033 | 0.1434936 | 0.1549455 | 0.1716893 | 0.2025772 | 0.2092215 | 0.2092215 | 0.2092215 | 0.2092215 | 0.2092215 | 0.2092215 | 0.2092215 | 0.2092215 | 0.2092215 | 0.2092215 | 0.2092215 | 0.2092215 | 0.2092215 | 0.2092215 | 0.2092215 | 0.2092215 | 0.2092215 | 0.2092215 | 0.2092215 | 0.2092215 | 0.2092215 | 0.2092215 | 0.2092215 | 0.2092215 | 0.2092215 | 0.2092215 | 0.2092215 | 0.2092215 | 0.2092215 | 0.2092215 | 0.1951408 | 0.1802275 | 0.1647148 | 0.150961 | 0.1103741 | 0.07665541 | 0.06188669 | 0.04640156 | 0.03057959 | 0.02453051 | 0.02059047 | 0.01934744 | 0.01218085 | 0.01029377 | 0.006676816 | 0.002516433 | 0 | 0.002715423 | 0.002213288
870 | 1320.321 | 0.002632703 | 0 | 435 | -435 | 0.00222594 | 0.004554111 | 0.008366935 | 0.01077957 | 0.01307313 | 0.01559576 | 0.02166393 | 0.03242982 | 0.04216156 | 0.06294469 | 0.07929363 | 0.08608874 | 0.1022315 | 0.13033 | 0.1434936 | 0.1549455 | 0.174322 | 0.2052099 | 0.2118542 | 0.2118542 | 0.2118542 | 0.2118542 | 0.2118542 | 0.2118542 | 0.2118542 | 0.2118542 | 0.2118542 | 0.2118542 | 0.2118542 | 0.2118542 | 0.2118542 | 0.2118542 | 0.2118542 | 0.2118542 | 0.2118542 | 0.2118542 | 0.2118542 | 0.2118542 | 0.2118542 | 0.2118542 | 0.2118542 | 0.2118542 | 0.2118542 | 0.2118542 | 0.2118542 | 0.2118542 | 0.2118542 | 0.2118542 | 0.1977735 | 0.1802275 | 0.1647148 | 0.150961 | 0.1103741 | 0.07665541 | 0.06188669 | 0.04640156 | 0.03057959 | 0.02453051 | 0.02059047 | 0.01934744 | 0.01218085 | 0.01029377 | 0.006676816 | 0.002516433 | 0 | 0.005202074 | 0
870 | 1377.018 | 0.002745755 | -10 | 425 | -445 | 0.00222594 | 0.004554111 | 0.008366935 | 0.01077957 | 0.01307313 | 0.01559576 | 0.02166393 | 0.03242982 | 0.04216156 | 0.06294469 | 0.07929363 | 0.08608874 | 0.1022315 | 0.13033 | 0.1434936 | 0.1549455 | 0.1770677 | 0.2079557 | 0.2146 | 0.2146 | 0.2146 | 0.2146 | 0.2146 | 0.2146 | 0.2146 | 0.2146 | 0.2146 | 0.2146 | 0.2146 | 0.2146 | 0.2146 | 0.2146 | 0.2146 | 0.2146 | 0.2146 | 0.2146 | 0.2146 | 0.2146 | 0.2146 | 0.2146 | 0.2146 | 0.2146 | 0.2146 | 0.2146 | 0.2146 | 0.2146 | 0.2146 | 0.2146 | 0.1977735 | 0.1802275 | 0.1647148 | 0.150961 | 0.1103741 | 0.07665541 | 0.06188669 | 0.04640156 | 0.03057959 | 0.02453051 | 0.02059047 | 0.01934744 | 0.01218085 | 0.01029377 | 0.006676816 | 0.002516433 | 0 | 0.01149947 | 0

## F6bottom_comulative_column
[6 empty] | 0 | 1 | 2 | 3 | 4 | 5 | 6 | 7 | 8 | 9 | 10 | 11 | 12 | 13 | 14 | 15 | 16 | 17 | 18 | 19 | 20 | 21 | 22 | 23 | 24 | 25 | 26 | 27 | 28 | 29 | 30 | 31 | 32 | 33 | 34 | 35 | 36 | 37 | 38 | 39 | 40 | 41 | 42 | 43 | 44 | 45 | 46 | 47 | 48 | 49 | 50 | 51 | 52 | 53 | 54 | 55 | 56 | 57 | 58 | 59 | 60 | 61 | 62 | 63 | 64
ord_wdt | alpha | alpha/k | WROLL_SHIFT_POS_6 | Width1 | Width2 | -855.04 | -828.32 | -801.6 | -774.88 | -748.16 | -721.44 | -694.72 | -668 | -641.28 | -614.56 | -587.84 | -561.12 | -534.4 | -507.68 | -480.96 | -454.24 | -427.52 | -400.8 | -374.08 | -347.36 | -320.64 | -293.92 | -267.2 | -240.48 | -213.76 | -187.04 | -160.32 | -133.6 | -106.88 | -80.16 | -53.44 | -26.72 | 0 | 26.72 | 53.44 | 80.16 | 106.88 | 133.6 | 160.32 | 187.04 | 213.76 | 240.48 | 267.2 | 293.92 | 320.64 | 347.36 | 374.08 | 400.8 | 427.52 | 454.24 | 480.96 | 507.68 | 534.4 | 561.12 | 587.84 | 614.56 | 641.28 | 668 | 694.72 | 721.44 | 748.16 | 774.88 | 801.6 | 828.32 | 855.04 | C40-left | C40-right
1048 | 452.691 | 0.002477477 | 0 | 524 | -524 | 0 | 0 | 0 | 0 | 0 | 0 | 0 | 0 | 0 | 0 | 0 | 0 | 0 | 0.002477477 | 0.002477477 | 0.002477477 | 0.002477477 | 0.002477477 | 0.002477477 | 0.002477477 | 0.002477477 | 0.002477477 | 0.002477477 | 0.002477477 | 0.002477477 | 0.002477477 | 0.002477477 | 0.002477477 | 0.002477477 | 0.002477477 | 0.002477477 | 0.002477477 | 0.002477477 | 0.002477477 | 0.002477477 | 0.002477477 | 0.002477477 | 0.002477477 | 0.002477477 | 0.002477477 | 0.002477477 | 0.002477477 | 0.002477477 | 0.002477477 | 0.002477477 | 0.002477477 | 0.002477477 | 0.002477477 | 0.002477477 | 0.002477477 | 0.002477477 | 0.002477477 | 0 | 0 | 0 | 0 | 0 | 0 | 0 | 0 | 0 | 0 | 0 | 0 | 0 | 0 | 0
1048 | 465.4175 | 0.002547127 | 0 | 524 | -524 | 0 | 0 | 0 | 0 | 0 | 0 | 0 | 0 | 0 | 0 | 0 | 0 | 0 | 0.005024605 | 0.005024605 | 0.005024605 | 0.005024605 | 0.005024605 | 0.005024605 | 0.005024605 | 0.005024605 | 0.005024605 | 0.005024605 | 0.005024605 | 0.005024605 | 0.005024605 | 0.005024605 | 0.005024605 | 0.005024605 | 0.005024605 | 0.005024605 | 0.005024605 | 0.005024605 | 0.005024605 | 0.005024605 | 0.005024605 | 0.005024605 | 0.005024605 | 0.005024605 | 0.005024605 | 0.005024605 | 0.005024605 | 0.005024605 | 0.005024605 | 0.005024605 | 0.005024605 | 0.005024605 | 0.005024605 | 0.005024605 | 0.005024605 | 0.005024605 | 0.005024605 | 0 | 0 | 0 | 0 | 0 | 0 | 0 | 0 | 0 | 0 | 0 | 0 | 0 | 0 | 0
1048 | 469.1688 | 0.002567657 | 0 | 524 | -524 | 0 | 0 | 0 | 0 | 0 | 0 | 0 | 0 | 0 | 0 | 0 | 0 | 0 | 0.007592262 | 0.007592262 | 0.007592262 | 0.007592262 | 0.007592262 | 0.007592262 | 0.007592262 | 0.007592262 | 0.007592262 | 0.007592262 | 0.007592262 | 0.007592262 | 0.007592262 | 0.007592262 | 0.007592262 | 0.007592262 | 0.007592262 | 0.007592262 | 0.007592262 | 0.007592262 | 0.007592262 | 0.007592262 | 0.007592262 | 0.007592262 | 0.007592262 | 0.007592262 | 0.007592262 | 0.007592262 | 0.007592262 | 0.007592262 | 0.007592262 | 0.007592262 | 0.007592262 | 0.007592262 | 0.007592262 | 0.007592262 | 0.007592262 | 0.007592262 | 0.007592262 | 0 | 0 | 0 | 0 | 0 | 0 | 0 | 0 | 0 | 0 | 0 | 0 | 0 | 0 | 0
1054 | 449.2399 | 0.00245859 | 0 | 527 | -527 | 0 | 0 | 0 | 0 | 0 | 0 | 0 | 0 | 0 | 0 | 0 | 0 | 0 | 0.01005085 | 0.01005085 | 0.01005085 | 0.01005085 | 0.01005085 | 0.01005085 | 0.01005085 | 0.01005085 | 0.01005085 | 0.01005085 | 0.01005085 | 0.01005085 | 0.01005085 | 0.01005085 | 0.01005085 | 0.01005085 | 0.01005085 | 0.01005085 | 0.01005085 | 0.01005085 | 0.01005085 | 0.01005085 | 0.01005085 | 0.01005085 | 0.01005085 | 0.01005085 | 0.01005085 | 0.01005085 | 0.01005085 | 0.01005085 | 0.01005085 | 0.01005085 | 0.01005085 | 0.01005085 | 0.01005085 | 0.01005085 | 0.01005085 | 0.01005085 | 0.01005085 | 0 | 0 | 0 | 0 | 0 | 0 | 0 | 0 | 0 | 0 | 0 | 0 | 0 | 0 | 0
1054 | 526.4317 | 0.002881044 | 0 | 527 | -527 | 0 | 0 | 0 | 0 | 0 | 0 | 0 | 0 | 0 | 0 | 0 | 0 | 0 | 0.0129319 | 0.0129319 | 0.0129319 | 0.0129319 | 0.0129319 | 0.0129319 | 0.0129319 | 0.0129319 | 0.0129319 | 0.0129319 | 0.0129319 | 0.0129319 | 0.0129319 | 0.0129319 | 0.0129319 | 0.0129319 | 0.0129319 | 0.0129319 | 0.0129319 | 0.0129319 | 0.0129319 | 0.0129319 | 0.0129319 | 0.0129319 | 0.0129319 | 0.0129319 | 0.0129319 | 0.0129319 | 0.0129319 | 0.0129319 | 0.0129319 | 0.0129319 | 0.0129319 | 0.0129319 | 0.0129319 | 0.0129319 | 0.0129319 | 0.0129319 | 0.0129319 | 0 | 0 | 0 | 0 | 0 | 0 | 0 | 0 | 0 | 0 | 0 | 0 | 0 | 0 | 0
1177 | 386.0889 | 0.002112979 | -10 | 598.5 | -578.5 | 0 | 0 | 0 | 0 | 0 | 0 | 0 | 0 | 0 | 0 | 0 | 0.002112979 | 0.002112979 | 0.01504488 | 0.01504488 | 0.01504488 | 0.01504488 | 0.01504488 | 0.01504488 | 0.01504488 | 0.01504488 | 0.01504488 | 0.01504488 | 0.01504488 | 0.01504488 | 0.01504488 | 0.01504488 | 0.01504488 | 0.01504488 | 0.01504488 | 0.01504488 | 0.01504488 | 0.01504488 | 0.01504488 | 0.01504488 | 0.01504488 | 0.01504488 | 0.01504488 | 0.01504488 | 0.01504488 | 0.01504488 | 0.01504488 | 0.01504488 | 0.01504488 | 0.01504488 | 0.01504488 | 0.01504488 | 0.01504488 | 0.01504488 | 0.01504488 | 0.01504488 | 0.01504488 | 0.002112979 | 0.002112979 | 0.002112979 | 0 | 0 | 0 | 0 | 0 | 0 | 0 | 0 | 0 | 0 | 0.0129319 | 0.0129319
1229 | 321.3728 | 0.001758802 | -20 | 634.5 | -594.5 | 0 | 0 | 0 | 0 | 0 | 0 | 0 | 0 | 0 | 0 | 0.001758802 | 0.003871782 | 0.003871782 | 0.01680368 | 0.01680368 | 0.01680368 | 0.01680368 | 0.01680368 | 0.01680368 | 0.01680368 | 0.01680368 | 0.01680368 | 0.01680368 | 0.01680368 | 0.01680368 | 0.01680368 | 0.01680368 | 0.01680368 | 0.01680368 | 0.01680368 | 0.01680368 | 0.01680368 | 0.01680368 | 0.01680368 | 0.01680368 | 0.01680368 | 0.01680368 | 0.01680368 | 0.01680368 | 0.01680368 | 0.01680368 | 0.01680368 | 0.01680368 | 0.01680368 | 0.01680368 | 0.01680368 | 0.01680368 | 0.01680368 | 0.01680368 | 0.01680368 | 0.01680368 | 0.01680368 | 0.003871782 | 0.003871782 | 0.003871782 | 0.001758802 | 0 | 0 | 0 | 0 | 0 | 0 | 0 | 0 | 0 | 0.0129319 | 0.01345856
1277 | 365.1174 | 0.001998207 | -30 | 668.5 | -608.5 | 0 | 0 | 0 | 0 | 0 | 0 | 0 | 0 | 0 | 0 | 0.003757009 | 0.005869988 | 0.005869988 | 0.01880188 | 0.01880188 | 0.01880188 | 0.01880188 | 0.01880188 | 0.01880188 | 0.01880188 | 0.01880188 | 0.01880188 | 0.01880188 | 0.01880188 | 0.01880188 | 0.01880188 | 0.01880188 | 0.01880188 | 0.01880188 | 0.01880188 | 0.01880188 | 0.01880188 | 0.01880188 | 0.01880188 | 0.01880188 | 0.01880188 | 0.01880188 | 0.01880188 | 0.01880188 | 0.01880188 | 0.01880188 | 0.01880188 | 0.01880188 | 0.01880188 | 0.01880188 | 0.01880188 | 0.01880188 | 0.01880188 | 0.01880188 | 0.01880188 | 0.01880188 | 0.01880188 | 0.005869988 | 0.005869988 | 0.005869988 | 0.003757009 | 0.001998207 | 0.001998207 | 0 | 0 | 0 | 0 | 0 | 0 | 0 | 0.0135155 | 0.01596245
1268 | 364.836 | 0.001996667 | -40 | 674 | -594 | 0 | 0 | 0 | 0 | 0 | 0 | 0 | 0 | 0 | 0 | 0.005753675 | 0.007866655 | 0.007866655 | 0.02079855 | 0.02079855 | 0.02079855 | 0.02079855 | 0.02079855 | 0.02079855 | 0.02079855 | 0.02079855 | 0.02079855 | 0.02079855 | 0.02079855 | 0.02079855 | 0.02079855 | 0.02079855 | 0.02079855 | 0.02079855 | 0.02079855 | 0.02079855 | 0.02079855 | 0.02079855 | 0.02079855 | 0.02079855 | 0.02079855 | 0.02079855 | 0.02079855 | 0.02079855 | 0.02079855 | 0.02079855 | 0.02079855 | 0.02079855 | 0.02079855 | 0.02079855 | 0.02079855 | 0.02079855 | 0.02079855 | 0.02079855 | 0.02079855 | 0.02079855 | 0.02079855 | 0.007866655 | 0.007866655 | 0.007866655 | 0.005753675 | 0.003994873 | 0.003994873 | 0 | 0 | 0 | 0 | 0 | 0 | 0 | 0.0129319 | 0.01632448
1329 | 549.3607 | 0.003006529 | -47 | 711.5 | -617.5 | 0 | 0 | 0 | 0 | 0 | 0 | 0 | 0 | 0 | 0.003006529 | 0.008760205 | 0.01087318 | 0.01087318 | 0.02380508 | 0.02380508 | 0.02380508 | 0.02380508 | 0.02380508 | 0.02380508 | 0.02380508 | 0.02380508 | 0.02380508 | 0.02380508 | 0.02380508 | 0.02380508 | 0.02380508 | 0.02380508 | 0.02380508 | 0.02380508 | 0.02380508 | 0.02380508 | 0.02380508 | 0.02380508 | 0.02380508 | 0.02380508 | 0.02380508 | 0.02380508 | 0.02380508 | 0.02380508 | 0.02380508 | 0.02380508 | 0.02380508 | 0.02380508 | 0.02380508 | 0.02380508 | 0.02380508 | 0.02380508 | 0.02380508 | 0.02380508 | 0.02380508 | 0.02380508 | 0.02380508 | 0.01087318 | 0.01087318 | 0.01087318 | 0.008760205 | 0.007001403 | 0.007001403 | 0.003006529 | 0 | 0 | 0 | 0 | 0 | 0 | 0.0142272 | 0.01732696
1414 | 359.6594 | 0.001968336 | -54 | 761 | -653 | 0 | 0 | 0 | 0 | 0 | 0 | 0 | 0 | 0.001968336 | 0.004974865 | 0.01072854 | 0.01284152 | 0.01284152 | 0.02577342 | 0.02577342 | 0.02577342 | 0.02577342 | 0.02577342 | 0.02577342 | 0.02577342 | 0.02577342 | 0.02577342 | 0.02577342 | 0.02577342 | 0.02577342 | 0.02577342 | 0.02577342 | 0.02577342 | 0.02577342 | 0.02577342 | 0.02577342 | 0.02577342 | 0.02577342 | 0.02577342 | 0.02577342 | 0.02577342 | 0.02577342 | 0.02577342 | 0.02577342 | 0.02577342 | 0.02577342 | 0.02577342 | 0.02577342 | 0.02577342 | 0.02577342 | 0.02577342 | 0.02577342 | 0.02577342 | 0.02577342 | 0.02577342 | 0.02577342 | 0.02577342 | 0.01284152 | 0.01284152 | 0.01284152 | 0.01072854 | 0.008969739 | 0.008969739 | 0.004974865 | 0.001968336 | 0.001968336 | 0 | 0 | 0 | 0 | 0.02046263 | 0.02375557
1479 | 643.5946 | 0.003522251 | -61 | 800.5 | -678.5 | 0 | 0 | 0 | 0 | 0 | 0 | 0 | 0.003522251 | 0.005490587 | 0.008497117 | 0.01425079 | 0.01636377 | 0.01636377 | 0.02929567 | 0.02929567 | 0.02929567 | 0.02929567 | 0.02929567 | 0.02929567 | 0.02929567 | 0.02929567 | 0.02929567 | 0.02929567 | 0.02929567 | 0.02929567 | 0.02929567 | 0.02929567 | 0.02929567 | 0.02929567 | 0.02929567 | 0.02929567 | 0.02929567 | 0.02929567 | 0.02929567 | 0.02929567 | 0.02929567 | 0.02929567 | 0.02929567 | 0.02929567 | 0.02929567 | 0.02929567 | 0.02929567 | 0.02929567 | 0.02929567 | 0.02929567 | 0.02929567 | 0.02929567 | 0.02929567 | 0.02929567 | 0.02929567 | 0.02929567 | 0.02929567 | 0.01636377 | 0.01636377 | 0.01636377 | 0.01425079 | 0.01249199 | 0.01249199 | 0.008497117 | 0.005490587 | 0.005490587 | 0.003522251 | 0 | 0 | 0 | 0.02349228 | 0.02471411
1479 | 601.979 | 0.003294498 | -68 | 807.5 | -671.5 | 0 | 0 | 0 | 0 | 0 | 0 | 0 | 0.006816749 | 0.008785085 | 0.01179161 | 0.01754529 | 0.01965827 | 0.01965827 | 0.03259017 | 0.03259017 | 0.03259017 | 0.03259017 | 0.03259017 | 0.03259017 | 0.03259017 | 0.03259017 | 0.03259017 | 0.03259017 | 0.03259017 | 0.03259017 | 0.03259017 | 0.03259017 | 0.03259017 | 0.03259017 | 0.03259017 | 0.03259017 | 0.03259017 | 0.03259017 | 0.03259017 | 0.03259017 | 0.03259017 | 0.03259017 | 0.03259017 | 0.03259017 | 0.03259017 | 0.03259017 | 0.03259017 | 0.03259017 | 0.03259017 | 0.03259017 | 0.03259017 | 0.03259017 | 0.03259017 | 0.03259017 | 0.03259017 | 0.03259017 | 0.03259017 | 0.01965827 | 0.01965827 | 0.01965827 | 0.01754529 | 0.01578649 | 0.01578649 | 0.01179161 | 0.008785085 | 0.008785085 | 0.006816749 | 0.003294498 | 0 | 0 | 0.02270464 | 0.02522977
1595 | 410.888 | 0.002248699 | -75 | 872.5 | -722.5 | 0 | 0 | 0 | 0 | 0 | 0.002248699 | 0.002248699 | 0.009065448 | 0.01103378 | 0.01404031 | 0.01979399 | 0.02190697 | 0.02190697 | 0.03483886 | 0.03483886 | 0.03483886 | 0.03483886 | 0.03483886 | 0.03483886 | 0.03483886 | 0.03483886 | 0.03483886 | 0.03483886 | 0.03483886 | 0.03483886 | 0.03483886 | 0.03483886 | 0.03483886 | 0.03483886 | 0.03483886 | 0.03483886 | 0.03483886 | 0.03483886 | 0.03483886 | 0.03483886 | 0.03483886 | 0.03483886 | 0.03483886 | 0.03483886 | 0.03483886 | 0.03483886 | 0.03483886 | 0.03483886 | 0.03483886 | 0.03483886 | 0.03483886 | 0.03483886 | 0.03483886 | 0.03483886 | 0.03483886 | 0.03483886 | 0.03483886 | 0.02190697 | 0.02190697 | 0.02190697 | 0.01979399 | 0.01803519 | 0.01803519 | 0.01404031 | 0.01103378 | 0.01103378 | 0.009065448 | 0.005543197 | 0.002248699 | 0.002248699 | 0.02947263 | 0.03259017
1608 | 359.3638 | 0.001966718 | -68 | 872 | -736 | 0 | 0 | 0 | 0 | 0 | 0.004215418 | 0.004215418 | 0.01103217 | 0.0130005 | 0.01600703 | 0.02176071 | 0.02387369 | 0.02387369 | 0.03680558 | 0.03680558 | 0.03680558 | 0.03680558 | 0.03680558 | 0.03680558 | 0.03680558 | 0.03680558 | 0.03680558 | 0.03680558 | 0.03680558 | 0.03680558 | 0.03680558 | 0.03680558 | 0.03680558 | 0.03680558 | 0.03680558 | 0.03680558 | 0.03680558 | 0.03680558 | 0.03680558 | 0.03680558 | 0.03680558 | 0.03680558 | 0.03680558 | 0.03680558 | 0.03680558 | 0.03680558 | 0.03680558 | 0.03680558 | 0.03680558 | 0.03680558 | 0.03680558 | 0.03680558 | 0.03680558 | 0.03680558 | 0.03680558 | 0.03680558 | 0.03680558 | 0.02387369 | 0.02387369 | 0.02387369 | 0.02176071 | 0.02000191 | 0.02000191 | 0.01600703 | 0.0130005 | 0.0130005 | 0.01103217 | 0.007509916 | 0.004215418 | 0.004215418 | 0.03259017 | 0.03259017
1608 | 346.0746 | 0.00189399 | -61 | 865 | -743 | 0 | 0 | 0 | 0 | 0 | 0.006109408 | 0.006109408 | 0.01292616 | 0.01489449 | 0.01790102 | 0.0236547 | 0.02576768 | 0.02576768 | 0.03869957 | 0.03869957 | 0.03869957 | 0.03869957 | 0.03869957 | 0.03869957 | 0.03869957 | 0.03869957 | 0.03869957 | 0.03869957 | 0.03869957 | 0.03869957 | 0.03869957 | 0.03869957 | 0.03869957 | 0.03869957 | 0.03869957 | 0.03869957 | 0.03869957 | 0.03869957 | 0.03869957 | 0.03869957 | 0.03869957 | 0.03869957 | 0.03869957 | 0.03869957 | 0.03869957 | 0.03869957 | 0.03869957 | 0.03869957 | 0.03869957 | 0.03869957 | 0.03869957 | 0.03869957 | 0.03869957 | 0.03869957 | 0.03869957 | 0.03869957 | 0.03869957 | 0.02576768 | 0.02576768 | 0.02576768 | 0.0236547 | 0.0218959 | 0.0218959 | 0.01790102 | 0.01489449 | 0.01489449 | 0.01292616 | 0.009403905 | 0.006109408 | 0.006109408 | 0.03259017 | 0.03218082
1573 | 758.5834 | 0.004151559 | -54 | 840.5 | -732.5 | 0 | 0 | 0 | 0 | 0 | 0.01026097 | 0.01026097 | 0.01707772 | 0.01904605 | 0.02205258 | 0.02780626 | 0.02991924 | 0.02991924 | 0.04285113 | 0.04285113 | 0.04285113 | 0.04285113 | 0.04285113 | 0.04285113 | 0.04285113 | 0.04285113 | 0.04285113 | 0.04285113 | 0.04285113 | 0.04285113 | 0.04285113 | 0.04285113 | 0.04285113 | 0.04285113 | 0.04285113 | 0.04285113 | 0.04285113 | 0.04285113 | 0.04285113 | 0.04285113 | 0.04285113 | 0.04285113 | 0.04285113 | 0.04285113 | 0.04285113 | 0.04285113 | 0.04285113 | 0.04285113 | 0.04285113 | 0.04285113 | 0.04285113 | 0.04285113 | 0.04285113 | 0.04285113 | 0.04285113 | 0.04285113 | 0.04285113 | 0.02991924 | 0.02991924 | 0.02991924 | 0.02780626 | 0.02604745 | 0.02604745 | 0.02205258 | 0.01904605 | 0.01904605 | 0.01707772 | 0.01355546 | 0.01026097 | 0.006109408 | 0.0320238 | 0.02915066
1565 | 409.0123 | 0.002238434 | -47 | 829.5 | -735.5 | 0 | 0 | 0 | 0 | 0 | 0.0124994 | 0.0124994 | 0.01931615 | 0.02128449 | 0.02429101 | 0.03004469 | 0.03215767 | 0.03215767 | 0.04508957 | 0.04508957 | 0.04508957 | 0.04508957 | 0.04508957 | 0.04508957 | 0.04508957 | 0.04508957 | 0.04508957 | 0.04508957 | 0.04508957 | 0.04508957 | 0.04508957 | 0.04508957 | 0.04508957 | 0.04508957 | 0.04508957 | 0.04508957 | 0.04508957 | 0.04508957 | 0.04508957 | 0.04508957 | 0.04508957 | 0.04508957 | 0.04508957 | 0.04508957 | 0.04508957 | 0.04508957 | 0.04508957 | 0.04508957 | 0.04508957 | 0.04508957 | 0.04508957 | 0.04508957 | 0.04508957 | 0.04508957 | 0.04508957 | 0.04508957 | 0.04508957 | 0.03215767 | 0.03215767 | 0.03215767 | 0.03004469 | 0.02828589 | 0.02828589 | 0.02429101 | 0.02128449 | 0.02128449 | 0.01931615 | 0.0157939 | 0.0124994 | 0.006109408 | 0.03259017 | 0.02770064
1549 | 902.5553 | 0.004939485 | -40 | 814.5 | -734.5 | 0 | 0 | 0 | 0 | 0 | 0.01743889 | 0.01743889 | 0.02425563 | 0.02622397 | 0.0292305 | 0.03498418 | 0.03709716 | 0.03709716 | 0.05002905 | 0.05002905 | 0.05002905 | 0.05002905 | 0.05002905 | 0.05002905 | 0.05002905 | 0.05002905 | 0.05002905 | 0.05002905 | 0.05002905 | 0.05002905 | 0.05002905 | 0.05002905 | 0.05002905 | 0.05002905 | 0.05002905 | 0.05002905 | 0.05002905 | 0.05002905 | 0.05002905 | 0.05002905 | 0.05002905 | 0.05002905 | 0.05002905 | 0.05002905 | 0.05002905 | 0.05002905 | 0.05002905 | 0.05002905 | 0.05002905 | 0.05002905 | 0.05002905 | 0.05002905 | 0.05002905 | 0.05002905 | 0.05002905 | 0.05002905 | 0.05002905 | 0.03709716 | 0.03709716 | 0.03709716 | 0.03498418 | 0.03322537 | 0.03322537 | 0.0292305 | 0.02622397 | 0.02622397 | 0.02425563 | 0.02073338 | 0.0124994 | 0.006109408 | 0.03253404 | 0.02574542
1548 | 407.6266 | 0.00223085 | -30 | 804 | -744 | 0 | 0 | 0 | 0 | 0 | 0.01966974 | 0.01966974 | 0.02648649 | 0.02845482 | 0.03146135 | 0.03721503 | 0.03932801 | 0.03932801 | 0.0522599 | 0.0522599 | 0.0522599 | 0.0522599 | 0.0522599 | 0.0522599 | 0.0522599 | 0.0522599 | 0.0522599 | 0.0522599 | 0.0522599 | 0.0522599 | 0.0522599 | 0.0522599 | 0.0522599 | 0.0522599 | 0.0522599 | 0.0522599 | 0.0522599 | 0.0522599 | 0.0522599 | 0.0522599 | 0.0522599 | 0.0522599 | 0.0522599 | 0.0522599 | 0.0522599 | 0.0522599 | 0.0522599 | 0.0522599 | 0.0522599 | 0.0522599 | 0.0522599 | 0.0522599 | 0.0522599 | 0.0522599 | 0.0522599 | 0.0522599 | 0.0522599 | 0.03932801 | 0.03932801 | 0.03932801 | 0.03721503 | 0.03545622 | 0.03545622 | 0.03146135 | 0.02845482 | 0.02845482 | 0.02648649 | 0.02296423 | 0.0124994 | 0.006109408 | 0.03259017 | 0.02497194
1561 | 301.499 | 0.001650037 | -20 | 800.5 | -760.5 | 0 | 0 | 0 | 0 | 0.001650037 | 0.02131977 | 0.02131977 | 0.02813652 | 0.03010486 | 0.03311139 | 0.03886506 | 0.04097804 | 0.04097804 | 0.05390994 | 0.05390994 | 0.05390994 | 0.05390994 | 0.05390994 | 0.05390994 | 0.05390994 | 0.05390994 | 0.05390994 | 0.05390994 | 0.05390994 | 0.05390994 | 0.05390994 | 0.05390994 | 0.05390994 | 0.05390994 | 0.05390994 | 0.05390994 | 0.05390994 | 0.05390994 | 0.05390994 | 0.05390994 | 0.05390994 | 0.05390994 | 0.05390994 | 0.05390994 | 0.05390994 | 0.05390994 | 0.05390994 | 0.05390994 | 0.05390994 | 0.05390994 | 0.05390994 | 0.05390994 | 0.05390994 | 0.05390994 | 0.05390994 | 0.05390994 | 0.05390994 | 0.04097804 | 0.04097804 | 0.04097804 | 0.03886506 | 0.03710626 | 0.03710626 | 0.03311139 | 0.03010486 | 0.03010486 | 0.02813652 | 0.02296423 | 0.0124994 | 0.006109408 | 0.03259017 | 0.02471411
1561 | 264.8614 | 0.001449528 | -10 | 790.5 | -770.5 | 0 | 0 | 0 | 0 | 0.003099565 | 0.0227693 | 0.0227693 | 0.02958605 | 0.03155439 | 0.03456092 | 0.04031459 | 0.04242757 | 0.04242757 | 0.05535947 | 0.05535947 | 0.05535947 | 0.05535947 | 0.05535947 | 0.05535947 | 0.05535947 | 0.05535947 | 0.05535947 | 0.05535947 | 0.05535947 | 0.05535947 | 0.05535947 | 0.05535947 | 0.05535947 | 0.05535947 | 0.05535947 | 0.05535947 | 0.05535947 | 0.05535947 | 0.05535947 | 0.05535947 | 0.05535947 | 0.05535947 | 0.05535947 | 0.05535947 | 0.05535947 | 0.05535947 | 0.05535947 | 0.05535947 | 0.05535947 | 0.05535947 | 0.05535947 | 0.05535947 | 0.05535947 | 0.05535947 | 0.05535947 | 0.05535947 | 0.05535947 | 0.04242757 | 0.04242757 | 0.04242757 | 0.04031459 | 0.03855579 | 0.03855579 | 0.03456092 | 0.03155439 | 0.03155439 | 0.02958605 | 0.02296423 | 0.0124994 | 0.006109408 | 0.03925962 | 0.02397746
1542 | 380.0212 | 0.002079772 | 0 | 771 | -771 | 0 | 0 | 0 | 0 | 0.005179338 | 0.02484907 | 0.02484907 | 0.03166582 | 0.03363416 | 0.03664069 | 0.04239436 | 0.04450734 | 0.04450734 | 0.05743924 | 0.05743924 | 0.05743924 | 0.05743924 | 0.05743924 | 0.05743924 | 0.05743924 | 0.05743924 | 0.05743924 | 0.05743924 | 0.05743924 | 0.05743924 | 0.05743924 | 0.05743924 | 0.05743924 | 0.05743924 | 0.05743924 | 0.05743924 | 0.05743924 | 0.05743924 | 0.05743924 | 0.05743924 | 0.05743924 | 0.05743924 | 0.05743924 | 0.05743924 | 0.05743924 | 0.05743924 | 0.05743924 | 0.05743924 | 0.05743924 | 0.05743924 | 0.05743924 | 0.05743924 | 0.05743924 | 0.05743924 | 0.05743924 | 0.05743924 | 0.05743924 | 0.04450734 | 0.04450734 | 0.04450734 | 0.04239436 | 0.04063556 | 0.04063556 | 0.03664069 | 0.03363416 | 0.03363416 | 0.02958605 | 0.02296423 | 0.0124994 | 0.006109408 | 0.03962769 | 0.02380508
1532 | 410.5583 | 0.002246895 | 10 | 756 | -776 | 0 | 0 | 0 | 0.002246895 | 0.007426232 | 0.02709597 | 0.02709597 | 0.03391272 | 0.03588105 | 0.03888758 | 0.04464126 | 0.04675424 | 0.04675424 | 0.05968613 | 0.05968613 | 0.05968613 | 0.05968613 | 0.05968613 | 0.05968613 | 0.05968613 | 0.05968613 | 0.05968613 | 0.05968613 | 0.05968613 | 0.05968613 | 0.05968613 | 0.05968613 | 0.05968613 | 0.05968613 | 0.05968613 | 0.05968613 | 0.05968613 | 0.05968613 | 0.05968613 | 0.05968613 | 0.05968613 | 0.05968613 | 0.05968613 | 0.05968613 | 0.05968613 | 0.05968613 | 0.05968613 | 0.05968613 | 0.05968613 | 0.05968613 | 0.05968613 | 0.05968613 | 0.05968613 | 0.05968613 | 0.05968613 | 0.05968613 | 0.05968613 | 0.04675424 | 0.04675424 | 0.04675424 | 0.04464126 | 0.04288246 | 0.04288246 | 0.03888758 | 0.03588105 | 0.03588105 | 0.02958605 | 0.02296423 | 0.0124994 | 0.006109408 | 0.0433084 | 0.02319297
1532 | 417.9367 | 0.002287275 | 20 | 746 | -786 | 0 | 0 | 0 | 0.004534169 | 0.009713507 | 0.02938324 | 0.02938324 | 0.03619999 | 0.03816833 | 0.04117486 | 0.04692853 | 0.04904151 | 0.04904151 | 0.06197341 | 0.06197341 | 0.06197341 | 0.06197341 | 0.06197341 | 0.06197341 | 0.06197341 | 0.06197341 | 0.06197341 | 0.06197341 | 0.06197341 | 0.06197341 | 0.06197341 | 0.06197341 | 0.06197341 | 0.06197341 | 0.06197341 | 0.06197341 | 0.06197341 | 0.06197341 | 0.06197341 | 0.06197341 | 0.06197341 | 0.06197341 | 0.06197341 | 0.06197341 | 0.06197341 | 0.06197341 | 0.06197341 | 0.06197341 | 0.06197341 | 0.06197341 | 0.06197341 | 0.06197341 | 0.06197341 | 0.06197341 | 0.06197341 | 0.06197341 | 0.06197341 | 0.04904151 | 0.04904151 | 0.04904151 | 0.04692853 | 0.04516973 | 0.04516973 | 0.04117486 | 0.03816833 | 0.03588105 | 0.02958605 | 0.02296423 | 0.0124994 | 0.006109408 | 0.05066983 | 0.02206777
1532 | 416.3831 | 0.002278772 | 30 | 736 | -796 | 0 | 0 | 0 | 0.006812942 | 0.01199228 | 0.03166202 | 0.03166202 | 0.03847876 | 0.0404471 | 0.04345363 | 0.04920731 | 0.05132028 | 0.05132028 | 0.06425218 | 0.06425218 | 0.06425218 | 0.06425218 | 0.06425218 | 0.06425218 | 0.06425218 | 0.06425218 | 0.06425218 | 0.06425218 | 0.06425218 | 0.06425218 | 0.06425218 | 0.06425218 | 0.06425218 | 0.06425218 | 0.06425218 | 0.06425218 | 0.06425218 | 0.06425218 | 0.06425218 | 0.06425218 | 0.06425218 | 0.06425218 | 0.06425218 | 0.06425218 | 0.06425218 | 0.06425218 | 0.06425218 | 0.06425218 | 0.06425218 | 0.06425218 | 0.06425218 | 0.06425218 | 0.06425218 | 0.06425218 | 0.06425218 | 0.06425218 | 0.06425218 | 0.05132028 | 0.05132028 | 0.05132028 | 0.04920731 | 0.0474485 | 0.0474485 | 0.04345363 | 0.0404471 | 0.03588105 | 0.02958605 | 0.02296423 | 0.0124994 | 0.006109408 | 0.05377959 | 0.02094258
1532 | 430.7964 | 0.002357653 | 40 | 726 | -806 | 0 | 0 | 0.002357653 | 0.009170595 | 0.01434993 | 0.03401967 | 0.03401967 | 0.04083642 | 0.04280475 | 0.04581128 | 0.05156496 | 0.05367794 | 0.05367794 | 0.06660983 | 0.06660983 | 0.06660983 | 0.06660983 | 0.06660983 | 0.06660983 | 0.06660983 | 0.06660983 | 0.06660983 | 0.06660983 | 0.06660983 | 0.06660983 | 0.06660983 | 0.06660983 | 0.06660983 | 0.06660983 | 0.06660983 | 0.06660983 | 0.06660983 | 0.06660983 | 0.06660983 | 0.06660983 | 0.06660983 | 0.06660983 | 0.06660983 | 0.06660983 | 0.06660983 | 0.06660983 | 0.06660983 | 0.06660983 | 0.06660983 | 0.06660983 | 0.06660983 | 0.06660983 | 0.06660983 | 0.06660983 | 0.06660983 | 0.06660983 | 0.06660983 | 0.05367794 | 0.05367794 | 0.05367794 | 0.05156496 | 0.04980616 | 0.04980616 | 0.04581128 | 0.04280475 | 0.03588105 | 0.02958605 | 0.02296423 | 0.0124994 | 0.006109408 | 0.05571796 | 0.01949483
1532 | 421.9801 | 0.002309404 | 47 | 719 | -813 | 0 | 0 | 0.004667057 | 0.01148 | 0.01665934 | 0.03632907 | 0.03632907 | 0.04314582 | 0.04511416 | 0.04812069 | 0.05387436 | 0.05598734 | 0.05598734 | 0.06891924 | 0.06891924 | 0.06891924 | 0.06891924 | 0.06891924 | 0.06891924 | 0.06891924 | 0.06891924 | 0.06891924 | 0.06891924 | 0.06891924 | 0.06891924 | 0.06891924 | 0.06891924 | 0.06891924 | 0.06891924 | 0.06891924 | 0.06891924 | 0.06891924 | 0.06891924 | 0.06891924 | 0.06891924 | 0.06891924 | 0.06891924 | 0.06891924 | 0.06891924 | 0.06891924 | 0.06891924 | 0.06891924 | 0.06891924 | 0.06891924 | 0.06891924 | 0.06891924 | 0.06891924 | 0.06891924 | 0.06891924 | 0.06891924 | 0.06891924 | 0.06891924 | 0.05598734 | 0.05598734 | 0.05598734 | 0.05387436 | 0.05211556 | 0.05211556 | 0.04812069 | 0.04280475 | 0.03588105 | 0.02958605 | 0.02296423 | 0.0124994 | 0.006109408 | 0.05707482 | 0.01844827
1532 | 421.273 | 0.002305534 | 54 | 712 | -820 | 0 | 0 | 0.006972591 | 0.01378553 | 0.01896487 | 0.03863461 | 0.03863461 | 0.04545136 | 0.04741969 | 0.05042622 | 0.0561799 | 0.05829288 | 0.05829288 | 0.07122477 | 0.07122477 | 0.07122477 | 0.07122477 | 0.07122477 | 0.07122477 | 0.07122477 | 0.07122477 | 0.07122477 | 0.07122477 | 0.07122477 | 0.07122477 | 0.07122477 | 0.07122477 | 0.07122477 | 0.07122477 | 0.07122477 | 0.07122477 | 0.07122477 | 0.07122477 | 0.07122477 | 0.07122477 | 0.07122477 | 0.07122477 | 0.07122477 | 0.07122477 | 0.07122477 | 0.07122477 | 0.07122477 | 0.07122477 | 0.07122477 | 0.07122477 | 0.07122477 | 0.07122477 | 0.07122477 | 0.07122477 | 0.07122477 | 0.07122477 | 0.07122477 | 0.05829288 | 0.05829288 | 0.05829288 | 0.0561799 | 0.05442109 | 0.05442109 | 0.05042622 | 0.04280475 | 0.03588105 | 0.02958605 | 0.02296423 | 0.0124994 | 0.006109408 | 0.05874471 | 0.01740171
1532 | 405.5012 | 0.002219218 | 61 | 705 | -827 | 0 | 0 | 0.009191809 | 0.01600475 | 0.02118409 | 0.04085383 | 0.04085383 | 0.04767057 | 0.04963891 | 0.05264544 | 0.05839911 | 0.06051209 | 0.06051209 | 0.07344399 | 0.07344399 | 0.07344399 | 0.07344399 | 0.07344399 | 0.07344399 | 0.07344399 | 0.07344399 | 0.07344399 | 0.07344399 | 0.07344399 | 0.07344399 | 0.07344399 | 0.07344399 | 0.07344399 | 0.07344399 | 0.07344399 | 0.07344399 | 0.07344399 | 0.07344399 | 0.07344399 | 0.07344399 | 0.07344399 | 0.07344399 | 0.07344399 | 0.07344399 | 0.07344399 | 0.07344399 | 0.07344399 | 0.07344399 | 0.07344399 | 0.07344399 | 0.07344399 | 0.07344399 | 0.07344399 | 0.07344399 | 0.07344399 | 0.07344399 | 0.07344399 | 0.06051209 | 0.06051209 | 0.06051209 | 0.05839911 | 0.05664031 | 0.05664031 | 0.05264544 | 0.04280475 | 0.03588105 | 0.02958605 | 0.02296423 | 0.0124994 | 0.006109408 | 0.06052954 | 0.01680368
1532 | 411.4428 | 0.002251735 | 68 | 698 | -834 | 0 | 0.002251735 | 0.01144354 | 0.01825649 | 0.02343582 | 0.04310556 | 0.04310556 | 0.04992231 | 0.05189065 | 0.05489717 | 0.06065085 | 0.06276383 | 0.06276383 | 0.07569573 | 0.07569573 | 0.07569573 | 0.07569573 | 0.07569573 | 0.07569573 | 0.07569573 | 0.07569573 | 0.07569573 | 0.07569573 | 0.07569573 | 0.07569573 | 0.07569573 | 0.07569573 | 0.07569573 | 0.07569573 | 0.07569573 | 0.07569573 | 0.07569573 | 0.07569573 | 0.07569573 | 0.07569573 | 0.07569573 | 0.07569573 | 0.07569573 | 0.07569573 | 0.07569573 | 0.07569573 | 0.07569573 | 0.07569573 | 0.07569573 | 0.07569573 | 0.07569573 | 0.07569573 | 0.07569573 | 0.07569573 | 0.07569573 | 0.07569573 | 0.07569573 | 0.06276383 | 0.06276383 | 0.06276383 | 0.06065085 | 0.05889205 | 0.05889205 | 0.05489717 | 0.04280475 | 0.03588105 | 0.02958605 | 0.02296423 | 0.0124994 | 0.006109408 | 0.06231437 | 0.01680368
1532 | 423.8034 | 0.002319382 | 75 | 691 | -841 | 0 | 0.004571118 | 0.01376293 | 0.02057587 | 0.02575521 | 0.04542494 | 0.04542494 | 0.05224169 | 0.05421003 | 0.05721656 | 0.06297023 | 0.06508321 | 0.06508321 | 0.07801511 | 0.07801511 | 0.07801511 | 0.07801511 | 0.07801511 | 0.07801511 | 0.07801511 | 0.07801511 | 0.07801511 | 0.07801511 | 0.07801511 | 0.07801511 | 0.07801511 | 0.07801511 | 0.07801511 | 0.07801511 | 0.07801511 | 0.07801511 | 0.07801511 | 0.07801511 | 0.07801511 | 0.07801511 | 0.07801511 | 0.07801511 | 0.07801511 | 0.07801511 | 0.07801511 | 0.07801511 | 0.07801511 | 0.07801511 | 0.07801511 | 0.07801511 | 0.07801511 | 0.07801511 | 0.07801511 | 0.07801511 | 0.07801511 | 0.07801511 | 0.07801511 | 0.06508321 | 0.06508321 | 0.06508321 | 0.06297023 | 0.06121143 | 0.06121143 | 0.05489717 | 0.04280475 | 0.03588105 | 0.02958605 | 0.02296423 | 0.0124994 | 0.006109408 | 0.0640992 | 0.01680368
1532 | 426.7644 | 0.002335587 | 68 | 698 | -834 | 0 | 0.006906705 | 0.01609851 | 0.02291146 | 0.02809079 | 0.04776053 | 0.04776053 | 0.05457728 | 0.05654562 | 0.05955214 | 0.06530582 | 0.0674188 | 0.0674188 | 0.0803507 | 0.0803507 | 0.0803507 | 0.0803507 | 0.0803507 | 0.0803507 | 0.0803507 | 0.0803507 | 0.0803507 | 0.0803507 | 0.0803507 | 0.0803507 | 0.0803507 | 0.0803507 | 0.0803507 | 0.0803507 | 0.0803507 | 0.0803507 | 0.0803507 | 0.0803507 | 0.0803507 | 0.0803507 | 0.0803507 | 0.0803507 | 0.0803507 | 0.0803507 | 0.0803507 | 0.0803507 | 0.0803507 | 0.0803507 | 0.0803507 | 0.0803507 | 0.0803507 | 0.0803507 | 0.0803507 | 0.0803507 | 0.0803507 | 0.0803507 | 0.0803507 | 0.0674188 | 0.0674188 | 0.0674188 | 0.06530582 | 0.06354702 | 0.06354702 | 0.05723276 | 0.04280475 | 0.03588105 | 0.02958605 | 0.02296423 | 0.0124994 | 0.006109408 | 0.06231437 | 0.01680368
1532 | 406.914 | 0.00222695 | 61 | 705 | -827 | 0 | 0.006906705 | 0.01832546 | 0.02513841 | 0.03031774 | 0.04998748 | 0.04998748 | 0.05680423 | 0.05877257 | 0.06177909 | 0.06753277 | 0.06964575 | 0.06964575 | 0.08257765 | 0.08257765 | 0.08257765 | 0.08257765 | 0.08257765 | 0.08257765 | 0.08257765 | 0.08257765 | 0.08257765 | 0.08257765 | 0.08257765 | 0.08257765 | 0.08257765 | 0.08257765 | 0.08257765 | 0.08257765 | 0.08257765 | 0.08257765 | 0.08257765 | 0.08257765 | 0.08257765 | 0.08257765 | 0.08257765 | 0.08257765 | 0.08257765 | 0.08257765 | 0.08257765 | 0.08257765 | 0.08257765 | 0.08257765 | 0.08257765 | 0.08257765 | 0.08257765 | 0.08257765 | 0.08257765 | 0.08257765 | 0.08257765 | 0.08257765 | 0.08257765 | 0.06964575 | 0.06964575 | 0.06964575 | 0.06753277 | 0.06577397 | 0.06577397 | 0.05945971 | 0.04280475 | 0.03588105 | 0.02958605 | 0.02296423 | 0.0124994 | 0.006109408 | 0.06052954 | 0.01680368
1443 | 569.0541 | 0.003114307 | 54 | 667.5 | -775.5 | 0 | 0.006906705 | 0.01832546 | 0.02825271 | 0.03343205 | 0.05310179 | 0.05310179 | 0.05991854 | 0.06188687 | 0.0648934 | 0.07064708 | 0.07276006 | 0.07276006 | 0.08569195 | 0.08569195 | 0.08569195 | 0.08569195 | 0.08569195 | 0.08569195 | 0.08569195 | 0.08569195 | 0.08569195 | 0.08569195 | 0.08569195 | 0.08569195 | 0.08569195 | 0.08569195 | 0.08569195 | 0.08569195 | 0.08569195 | 0.08569195 | 0.08569195 | 0.08569195 | 0.08569195 | 0.08569195 | 0.08569195 | 0.08569195 | 0.08569195 | 0.08569195 | 0.08569195 | 0.08569195 | 0.08569195 | 0.08569195 | 0.08569195 | 0.08569195 | 0.08569195 | 0.08569195 | 0.08569195 | 0.08569195 | 0.08569195 | 0.08569195 | 0.08569195 | 0.07276006 | 0.07276006 | 0.07276006 | 0.07064708 | 0.06888827 | 0.06577397 | 0.05945971 | 0.04280475 | 0.03588105 | 0.02958605 | 0.02296423 | 0.0124994 | 0.006109408 | 0.04294033 | 0.01589663
1299 | 623.3878 | 0.003411664 | 47 | 602.5 | -696.5 | 0 | 0.006906705 | 0.01832546 | 0.02825271 | 0.03343205 | 0.05310179 | 0.05651345 | 0.0633302 | 0.06529854 | 0.06830507 | 0.07405874 | 0.07617172 | 0.07617172 | 0.08910362 | 0.08910362 | 0.08910362 | 0.08910362 | 0.08910362 | 0.08910362 | 0.08910362 | 0.08910362 | 0.08910362 | 0.08910362 | 0.08910362 | 0.08910362 | 0.08910362 | 0.08910362 | 0.08910362 | 0.08910362 | 0.08910362 | 0.08910362 | 0.08910362 | 0.08910362 | 0.08910362 | 0.08910362 | 0.08910362 | 0.08910362 | 0.08910362 | 0.08910362 | 0.08910362 | 0.08910362 | 0.08910362 | 0.08910362 | 0.08910362 | 0.08910362 | 0.08910362 | 0.08910362 | 0.08910362 | 0.08910362 | 0.08910362 | 0.08910362 | 0.08910362 | 0.07617172 | 0.07617172 | 0.07617172 | 0.07064708 | 0.06888827 | 0.06577397 | 0.05945971 | 0.04280475 | 0.03588105 | 0.02958605 | 0.02296423 | 0.0124994 | 0.006109408 | 0.02492627 | 0.0129319
1273 | 730.3857 | 0.003997239 | 40 | 596.5 | -676.5 | 0 | 0.006906705 | 0.01832546 | 0.02825271 | 0.03343205 | 0.05310179 | 0.05651345 | 0.06732744 | 0.06929578 | 0.0723023 | 0.07805598 | 0.08016896 | 0.08016896 | 0.09310086 | 0.09310086 | 0.09310086 | 0.09310086 | 0.09310086 | 0.09310086 | 0.09310086 | 0.09310086 | 0.09310086 | 0.09310086 | 0.09310086 | 0.09310086 | 0.09310086 | 0.09310086 | 0.09310086 | 0.09310086 | 0.09310086 | 0.09310086 | 0.09310086 | 0.09310086 | 0.09310086 | 0.09310086 | 0.09310086 | 0.09310086 | 0.09310086 | 0.09310086 | 0.09310086 | 0.09310086 | 0.09310086 | 0.09310086 | 0.09310086 | 0.09310086 | 0.09310086 | 0.09310086 | 0.09310086 | 0.09310086 | 0.09310086 | 0.09310086 | 0.09310086 | 0.08016896 | 0.08016896 | 0.08016896 | 0.07064708 | 0.06888827 | 0.06577397 | 0.05945971 | 0.04280475 | 0.03588105 | 0.02958605 | 0.02296423 | 0.0124994 | 0.006109408 | 0.02326724 | 0.0129319
1273 | 692.1637 | 0.003788059 | 30 | 606.5 | -666.5 | 0 | 0.006906705 | 0.01832546 | 0.02825271 | 0.03343205 | 0.05310179 | 0.05651345 | 0.06732744 | 0.07308383 | 0.07609036 | 0.08184404 | 0.08395702 | 0.08395702 | 0.09688891 | 0.09688891 | 0.09688891 | 0.09688891 | 0.09688891 | 0.09688891 | 0.09688891 | 0.09688891 | 0.09688891 | 0.09688891 | 0.09688891 | 0.09688891 | 0.09688891 | 0.09688891 | 0.09688891 | 0.09688891 | 0.09688891 | 0.09688891 | 0.09688891 | 0.09688891 | 0.09688891 | 0.09688891 | 0.09688891 | 0.09688891 | 0.09688891 | 0.09688891 | 0.09688891 | 0.09688891 | 0.09688891 | 0.09688891 | 0.09688891 | 0.09688891 | 0.09688891 | 0.09688891 | 0.09688891 | 0.09688891 | 0.09688891 | 0.09688891 | 0.09688891 | 0.08395702 | 0.08395702 | 0.08395702 | 0.07064708 | 0.06888827 | 0.06577397 | 0.05945971 | 0.04280475 | 0.03588105 | 0.02958605 | 0.02296423 | 0.0124994 | 0.006109408 | 0.02214204 | 0.0129319
1273 | 734.1089 | 0.004017616 | 20 | 616.5 | -656.5 | 0 | 0.006906705 | 0.01832546 | 0.02825271 | 0.03343205 | 0.05310179 | 0.05651345 | 0.06732744 | 0.07710145 | 0.08010798 | 0.08586165 | 0.08797463 | 0.08797463 | 0.1009065 | 0.1009065 | 0.1009065 | 0.1009065 | 0.1009065 | 0.1009065 | 0.1009065 | 0.1009065 | 0.1009065 | 0.1009065 | 0.1009065 | 0.1009065 | 0.1009065 | 0.1009065 | 0.1009065 | 0.1009065 | 0.1009065 | 0.1009065 | 0.1009065 | 0.1009065 | 0.1009065 | 0.1009065 | 0.1009065 | 0.1009065 | 0.1009065 | 0.1009065 | 0.1009065 | 0.1009065 | 0.1009065 | 0.1009065 | 0.1009065 | 0.1009065 | 0.1009065 | 0.1009065 | 0.1009065 | 0.1009065 | 0.1009065 | 0.1009065 | 0.1009065 | 0.08797463 | 0.08797463 | 0.08797463 | 0.07466469 | 0.06888827 | 0.06577397 | 0.05945971 | 0.04280475 | 0.03588105 | 0.02958605 | 0.02296423 | 0.0124994 | 0.006109408 | 0.02101684 | 0.0129319
1273 | 655.7822 | 0.003588951 | 10 | 626.5 | -646.5 | 0 | 0.006906705 | 0.01832546 | 0.02825271 | 0.03343205 | 0.05310179 | 0.05651345 | 0.06732744 | 0.0806904 | 0.08369693 | 0.08945061 | 0.09156358 | 0.09156358 | 0.1044955 | 0.1044955 | 0.1044955 | 0.1044955 | 0.1044955 | 0.1044955 | 0.1044955 | 0.1044955 | 0.1044955 | 0.1044955 | 0.1044955 | 0.1044955 | 0.1044955 | 0.1044955 | 0.1044955 | 0.1044955 | 0.1044955 | 0.1044955 | 0.1044955 | 0.1044955 | 0.1044955 | 0.1044955 | 0.1044955 | 0.1044955 | 0.1044955 | 0.1044955 | 0.1044955 | 0.1044955 | 0.1044955 | 0.1044955 | 0.1044955 | 0.1044955 | 0.1044955 | 0.1044955 | 0.1044955 | 0.1044955 | 0.1044955 | 0.1044955 | 0.1044955 | 0.09156358 | 0.09156358 | 0.09156358 | 0.07825364 | 0.06888827 | 0.06577397 | 0.05945971 | 0.04280475 | 0.03588105 | 0.02958605 | 0.02296423 | 0.0124994 | 0.006109408 | 0.01906297 | 0.0129319
1245 | 661.817 | 0.003621978 | 0 | 622.5 | -622.5 | 0 | 0.006906705 | 0.01832546 | 0.02825271 | 0.03343205 | 0.05310179 | 0.05651345 | 0.06732744 | 0.0806904 | 0.08731891 | 0.09307258 | 0.09518556 | 0.09518556 | 0.1081175 | 0.1081175 | 0.1081175 | 0.1081175 | 0.1081175 | 0.1081175 | 0.1081175 | 0.1081175 | 0.1081175 | 0.1081175 | 0.1081175 | 0.1081175 | 0.1081175 | 0.1081175 | 0.1081175 | 0.1081175 | 0.1081175 | 0.1081175 | 0.1081175 | 0.1081175 | 0.1081175 | 0.1081175 | 0.1081175 | 0.1081175 | 0.1081175 | 0.1081175 | 0.1081175 | 0.1081175 | 0.1081175 | 0.1081175 | 0.1081175 | 0.1081175 | 0.1081175 | 0.1081175 | 0.1081175 | 0.1081175 | 0.1081175 | 0.1081175 | 0.1081175 | 0.09518556 | 0.09518556 | 0.09518556 | 0.08187562 | 0.06888827 | 0.06577397 | 0.05945971 | 0.04280475 | 0.03588105 | 0.02958605 | 0.02296423 | 0.0124994 | 0.006109408 | 0.0146226 | 0.0129319
1234 | 611.7103 | 0.003347755 | -10 | 627 | -607 | 0 | 0.006906705 | 0.01832546 | 0.02825271 | 0.03343205 | 0.05310179 | 0.05651345 | 0.06732744 | 0.0806904 | 0.08731891 | 0.09642034 | 0.09853332 | 0.09853332 | 0.1114652 | 0.1114652 | 0.1114652 | 0.1114652 | 0.1114652 | 0.1114652 | 0.1114652 | 0.1114652 | 0.1114652 | 0.1114652 | 0.1114652 | 0.1114652 | 0.1114652 | 0.1114652 | 0.1114652 | 0.1114652 | 0.1114652 | 0.1114652 | 0.1114652 | 0.1114652 | 0.1114652 | 0.1114652 | 0.1114652 | 0.1114652 | 0.1114652 | 0.1114652 | 0.1114652 | 0.1114652 | 0.1114652 | 0.1114652 | 0.1114652 | 0.1114652 | 0.1114652 | 0.1114652 | 0.1114652 | 0.1114652 | 0.1114652 | 0.1114652 | 0.1114652 | 0.09853332 | 0.09853332 | 0.09853332 | 0.08522338 | 0.06888827 | 0.06577397 | 0.05945971 | 0.04280475 | 0.03588105 | 0.02958605 | 0.02296423 | 0.0124994 | 0.006109408 | 0.01339688 | 0.0129319
1234 | 593.8892 | 0.003250224 | -20 | 637 | -597 | 0 | 0.006906705 | 0.01832546 | 0.02825271 | 0.03343205 | 0.05310179 | 0.05651345 | 0.06732744 | 0.0806904 | 0.08731891 | 0.09967056 | 0.1017835 | 0.1017835 | 0.1147154 | 0.1147154 | 0.1147154 | 0.1147154 | 0.1147154 | 0.1147154 | 0.1147154 | 0.1147154 | 0.1147154 | 0.1147154 | 0.1147154 | 0.1147154 | 0.1147154 | 0.1147154 | 0.1147154 | 0.1147154 | 0.1147154 | 0.1147154 | 0.1147154 | 0.1147154 | 0.1147154 | 0.1147154 | 0.1147154 | 0.1147154 | 0.1147154 | 0.1147154 | 0.1147154 | 0.1147154 | 0.1147154 | 0.1147154 | 0.1147154 | 0.1147154 | 0.1147154 | 0.1147154 | 0.1147154 | 0.1147154 | 0.1147154 | 0.1147154 | 0.1147154 | 0.1017835 | 0.1017835 | 0.1017835 | 0.0884736 | 0.06888827 | 0.06577397 | 0.05945971 | 0.04280475 | 0.03588105 | 0.02958605 | 0.02296423 | 0.0124994 | 0.006109408 | 0.0129319 | 0.01749474
1234 | 612.284 | 0.003350895 | -30 | 647 | -587 | 0 | 0.006906705 | 0.01832546 | 0.02825271 | 0.03343205 | 0.05310179 | 0.05651345 | 0.06732744 | 0.0806904 | 0.08731891 | 0.09967056 | 0.1051344 | 0.1051344 | 0.1180663 | 0.1180663 | 0.1180663 | 0.1180663 | 0.1180663 | 0.1180663 | 0.1180663 | 0.1180663 | 0.1180663 | 0.1180663 | 0.1180663 | 0.1180663 | 0.1180663 | 0.1180663 | 0.1180663 | 0.1180663 | 0.1180663 | 0.1180663 | 0.1180663 | 0.1180663 | 0.1180663 | 0.1180663 | 0.1180663 | 0.1180663 | 0.1180663 | 0.1180663 | 0.1180663 | 0.1180663 | 0.1180663 | 0.1180663 | 0.1180663 | 0.1180663 | 0.1180663 | 0.1180663 | 0.1180663 | 0.1180663 | 0.1180663 | 0.1180663 | 0.1180663 | 0.1051344 | 0.1051344 | 0.1051344 | 0.0918245 | 0.07223917 | 0.06577397 | 0.05945971 | 0.04280475 | 0.03588105 | 0.02958605 | 0.02296423 | 0.0124994 | 0.006109408 | 0.0129319 | 0.022476
1234 | 600.8081 | 0.00328809 | -40 | 657 | -577 | 0 | 0.006906705 | 0.01832546 | 0.02825271 | 0.03343205 | 0.05310179 | 0.05651345 | 0.06732744 | 0.0806904 | 0.08731891 | 0.09967056 | 0.1084225 | 0.1084225 | 0.1213544 | 0.1213544 | 0.1213544 | 0.1213544 | 0.1213544 | 0.1213544 | 0.1213544 | 0.1213544 | 0.1213544 | 0.1213544 | 0.1213544 | 0.1213544 | 0.1213544 | 0.1213544 | 0.1213544 | 0.1213544 | 0.1213544 | 0.1213544 | 0.1213544 | 0.1213544 | 0.1213544 | 0.1213544 | 0.1213544 | 0.1213544 | 0.1213544 | 0.1213544 | 0.1213544 | 0.1213544 | 0.1213544 | 0.1213544 | 0.1213544 | 0.1213544 | 0.1213544 | 0.1213544 | 0.1213544 | 0.1213544 | 0.1213544 | 0.1213544 | 0.1213544 | 0.1084225 | 0.1084225 | 0.1084225 | 0.09511259 | 0.07552726 | 0.06577397 | 0.05945971 | 0.04280475 | 0.03588105 | 0.02958605 | 0.02296423 | 0.0124994 | 0.006109408 | 0.0129319 | 0.02803032
1234 | 597.3525 | 0.003269178 | -47 | 664 | -570 | 0 | 0.006906705 | 0.01832546 | 0.02825271 | 0.03343205 | 0.05310179 | 0.05651345 | 0.06732744 | 0.0806904 | 0.08731891 | 0.09967056 | 0.1116917 | 0.1116917 | 0.1246236 | 0.1246236 | 0.1246236 | 0.1246236 | 0.1246236 | 0.1246236 | 0.1246236 | 0.1246236 | 0.1246236 | 0.1246236 | 0.1246236 | 0.1246236 | 0.1246236 | 0.1246236 | 0.1246236 | 0.1246236 | 0.1246236 | 0.1246236 | 0.1246236 | 0.1246236 | 0.1246236 | 0.1246236 | 0.1246236 | 0.1246236 | 0.1246236 | 0.1246236 | 0.1246236 | 0.1246236 | 0.1246236 | 0.1246236 | 0.1246236 | 0.1246236 | 0.1246236 | 0.1246236 | 0.1246236 | 0.1246236 | 0.1246236 | 0.1246236 | 0.1246236 | 0.1116917 | 0.1116917 | 0.1116917 | 0.09838176 | 0.07879644 | 0.06577397 | 0.05945971 | 0.04280475 | 0.03588105 | 0.02958605 | 0.02296423 | 0.0124994 | 0.006109408 | 0.01080239 | 0.0331612
1234 | 595.6222 | 0.003259709 | -54 | 671 | -563 | 0 | 0.006906705 | 0.01832546 | 0.02825271 | 0.03343205 | 0.05310179 | 0.05651345 | 0.06732744 | 0.0806904 | 0.08731891 | 0.09967056 | 0.1149514 | 0.1149514 | 0.1278833 | 0.1278833 | 0.1278833 | 0.1278833 | 0.1278833 | 0.1278833 | 0.1278833 | 0.1278833 | 0.1278833 | 0.1278833 | 0.1278833 | 0.1278833 | 0.1278833 | 0.1278833 | 0.1278833 | 0.1278833 | 0.1278833 | 0.1278833 | 0.1278833 | 0.1278833 | 0.1278833 | 0.1278833 | 0.1278833 | 0.1278833 | 0.1278833 | 0.1278833 | 0.1278833 | 0.1278833 | 0.1278833 | 0.1278833 | 0.1278833 | 0.1278833 | 0.1278833 | 0.1278833 | 0.1278833 | 0.1278833 | 0.1278833 | 0.1278833 | 0.1278833 | 0.1149514 | 0.1149514 | 0.1149514 | 0.1016415 | 0.08205615 | 0.06903368 | 0.05945971 | 0.04280475 | 0.03588105 | 0.02958605 | 0.02296423 | 0.0124994 | 0.006109408 | 0.007414545 | 0.03829209
1234 | 602.8492 | 0.00329926 | -61 | 678 | -556 | 0 | 0.006906705 | 0.01832546 | 0.02825271 | 0.03343205 | 0.05310179 | 0.05651345 | 0.06732744 | 0.0806904 | 0.08731891 | 0.09967056 | 0.1149514 | 0.1182507 | 0.1311826 | 0.1311826 | 0.1311826 | 0.1311826 | 0.1311826 | 0.1311826 | 0.1311826 | 0.1311826 | 0.1311826 | 0.1311826 | 0.1311826 | 0.1311826 | 0.1311826 | 0.1311826 | 0.1311826 | 0.1311826 | 0.1311826 | 0.1311826 | 0.1311826 | 0.1311826 | 0.1311826 | 0.1311826 | 0.1311826 | 0.1311826 | 0.1311826 | 0.1311826 | 0.1311826 | 0.1311826 | 0.1311826 | 0.1311826 | 0.1311826 | 0.1311826 | 0.1311826 | 0.1311826 | 0.1311826 | 0.1311826 | 0.1311826 | 0.1311826 | 0.1311826 | 0.1182507 | 0.1182507 | 0.1182507 | 0.1049407 | 0.08535541 | 0.07233294 | 0.05945971 | 0.04280475 | 0.03588105 | 0.02958605 | 0.02296423 | 0.0124994 | 0.006109408 | 0.004026698 | 0.04342298
1234 | 598.883 | 0.003277554 | -68 | 685 | -549 | 0 | 0.006906705 | 0.01832546 | 0.02825271 | 0.03343205 | 0.05310179 | 0.05651345 | 0.06732744 | 0.0806904 | 0.08731891 | 0.09967056 | 0.1149514 | 0.1215282 | 0.1344601 | 0.1344601 | 0.1344601 | 0.1344601 | 0.1344601 | 0.1344601 | 0.1344601 | 0.1344601 | 0.1344601 | 0.1344601 | 0.1344601 | 0.1344601 | 0.1344601 | 0.1344601 | 0.1344601 | 0.1344601 | 0.1344601 | 0.1344601 | 0.1344601 | 0.1344601 | 0.1344601 | 0.1344601 | 0.1344601 | 0.1344601 | 0.1344601 | 0.1344601 | 0.1344601 | 0.1344601 | 0.1344601 | 0.1344601 | 0.1344601 | 0.1344601 | 0.1344601 | 0.1344601 | 0.1344601 | 0.1344601 | 0.1344601 | 0.1344601 | 0.1344601 | 0.1215282 | 0.1215282 | 0.1215282 | 0.1082183 | 0.08863296 | 0.07561049 | 0.05945971 | 0.04280475 | 0.03588105 | 0.02958605 | 0.02296423 | 0.0124994 | 0.006109408 | 0.0006388511 | 0.04764017
1234 | 605.6514 | 0.003314596 | -75 | 692 | -542 | 0 | 0.006906705 | 0.01832546 | 0.02825271 | 0.03343205 | 0.05310179 | 0.05651345 | 0.06732744 | 0.0806904 | 0.08731891 | 0.09967056 | 0.1149514 | 0.1248428 | 0.1377747 | 0.1377747 | 0.1377747 | 0.1377747 | 0.1377747 | 0.1377747 | 0.1377747 | 0.1377747 | 0.1377747 | 0.1377747 | 0.1377747 | 0.1377747 | 0.1377747 | 0.1377747 | 0.1377747 | 0.1377747 | 0.1377747 | 0.1377747 | 0.1377747 | 0.1377747 | 0.1377747 | 0.1377747 | 0.1377747 | 0.1377747 | 0.1377747 | 0.1377747 | 0.1377747 | 0.1377747 | 0.1377747 | 0.1377747 | 0.1377747 | 0.1377747 | 0.1377747 | 0.1377747 | 0.1377747 | 0.1377747 | 0.1377747 | 0.1377747 | 0.1377747 | 0.1248428 | 0.1248428 | 0.1248428 | 0.1115329 | 0.09194756 | 0.07892509 | 0.05945971 | 0.04280475 | 0.03588105 | 0.02958605 | 0.02296423 | 0.0124994 | 0.006109408 | 0 | 0.05105175
1234 | 747.5213 | 0.004091019 | -68 | 685 | -549 | 0 | 0.006906705 | 0.01832546 | 0.02825271 | 0.03343205 | 0.05310179 | 0.05651345 | 0.06732744 | 0.0806904 | 0.08731891 | 0.09967056 | 0.1149514 | 0.1289338 | 0.1418657 | 0.1418657 | 0.1418657 | 0.1418657 | 0.1418657 | 0.1418657 | 0.1418657 | 0.1418657 | 0.1418657 | 0.1418657 | 0.1418657 | 0.1418657 | 0.1418657 | 0.1418657 | 0.1418657 | 0.1418657 | 0.1418657 | 0.1418657 | 0.1418657 | 0.1418657 | 0.1418657 | 0.1418657 | 0.1418657 | 0.1418657 | 0.1418657 | 0.1418657 | 0.1418657 | 0.1418657 | 0.1418657 | 0.1418657 | 0.1418657 | 0.1418657 | 0.1418657 | 0.1418657 | 0.1418657 | 0.1418657 | 0.1418657 | 0.1418657 | 0.1418657 | 0.1289338 | 0.1289338 | 0.1289338 | 0.1156239 | 0.09603858 | 0.08301611 | 0.05945971 | 0.04280475 | 0.03588105 | 0.02958605 | 0.02296423 | 0.0124994 | 0.006109408 | 0.0006388511 | 0.04764017
1234 | 472.5254 | 0.002586027 | -61 | 678 | -556 | 0 | 0.006906705 | 0.01832546 | 0.02825271 | 0.03343205 | 0.05310179 | 0.05651345 | 0.06732744 | 0.0806904 | 0.08731891 | 0.09967056 | 0.1149514 | 0.1315199 | 0.1444518 | 0.1444518 | 0.1444518 | 0.1444518 | 0.1444518 | 0.1444518 | 0.1444518 | 0.1444518 | 0.1444518 | 0.1444518 | 0.1444518 | 0.1444518 | 0.1444518 | 0.1444518 | 0.1444518 | 0.1444518 | 0.1444518 | 0.1444518 | 0.1444518 | 0.1444518 | 0.1444518 | 0.1444518 | 0.1444518 | 0.1444518 | 0.1444518 | 0.1444518 | 0.1444518 | 0.1444518 | 0.1444518 | 0.1444518 | 0.1444518 | 0.1444518 | 0.1444518 | 0.1444518 | 0.1444518 | 0.1444518 | 0.1444518 | 0.1444518 | 0.1444518 | 0.1315199 | 0.1315199 | 0.1315199 | 0.1182099 | 0.0986246 | 0.08560213 | 0.05945971 | 0.04280475 | 0.03588105 | 0.02958605 | 0.02296423 | 0.0124994 | 0.006109408 | 0.004026698 | 0.04342298
1229 | 622.3706 | 0.003406097 | -54 | 668.5 | -560.5 | 0 | 0.006906705 | 0.01832546 | 0.02825271 | 0.03343205 | 0.05310179 | 0.05651345 | 0.06732744 | 0.0806904 | 0.08731891 | 0.09967056 | 0.1149514 | 0.134926 | 0.1478579 | 0.1478579 | 0.1478579 | 0.1478579 | 0.1478579 | 0.1478579 | 0.1478579 | 0.1478579 | 0.1478579 | 0.1478579 | 0.1478579 | 0.1478579 | 0.1478579 | 0.1478579 | 0.1478579 | 0.1478579 | 0.1478579 | 0.1478579 | 0.1478579 | 0.1478579 | 0.1478579 | 0.1478579 | 0.1478579 | 0.1478579 | 0.1478579 | 0.1478579 | 0.1478579 | 0.1478579 | 0.1478579 | 0.1478579 | 0.1478579 | 0.1478579 | 0.1478579 | 0.1478579 | 0.1478579 | 0.1478579 | 0.1478579 | 0.1478579 | 0.1478579 | 0.134926 | 0.134926 | 0.134926 | 0.121616 | 0.1020307 | 0.08900823 | 0.05945971 | 0.04280475 | 0.03588105 | 0.02958605 | 0.02296423 | 0.0124994 | 0.006109408 | 0.0062046 | 0.03645963
1229 | 628.5006 | 0.003439645 | -47 | 661.5 | -567.5 | 0 | 0.006906705 | 0.01832546 | 0.02825271 | 0.03343205 | 0.05310179 | 0.05651345 | 0.06732744 | 0.0806904 | 0.08731891 | 0.09967056 | 0.1183911 | 0.1383656 | 0.1512975 | 0.1512975 | 0.1512975 | 0.1512975 | 0.1512975 | 0.1512975 | 0.1512975 | 0.1512975 | 0.1512975 | 0.1512975 | 0.1512975 | 0.1512975 | 0.1512975 | 0.1512975 | 0.1512975 | 0.1512975 | 0.1512975 | 0.1512975 | 0.1512975 | 0.1512975 | 0.1512975 | 0.1512975 | 0.1512975 | 0.1512975 | 0.1512975 | 0.1512975 | 0.1512975 | 0.1512975 | 0.1512975 | 0.1512975 | 0.1512975 | 0.1512975 | 0.1512975 | 0.1512975 | 0.1512975 | 0.1512975 | 0.1512975 | 0.1512975 | 0.1512975 | 0.1383656 | 0.1383656 | 0.1383656 | 0.1250557 | 0.1054703 | 0.08900823 | 0.05945971 | 0.04280475 | 0.03588105 | 0.02958605 | 0.02296423 | 0.0124994 | 0.006109408 | 0.009592447 | 0.03132874
1229 | 604.6592 | 0.003309166 | -40 | 654.5 | -574.5 | 0 | 0.006906705 | 0.01832546 | 0.02825271 | 0.03343205 | 0.05310179 | 0.05651345 | 0.06732744 | 0.0806904 | 0.08731891 | 0.09967056 | 0.1217002 | 0.1416748 | 0.1546067 | 0.1546067 | 0.1546067 | 0.1546067 | 0.1546067 | 0.1546067 | 0.1546067 | 0.1546067 | 0.1546067 | 0.1546067 | 0.1546067 | 0.1546067 | 0.1546067 | 0.1546067 | 0.1546067 | 0.1546067 | 0.1546067 | 0.1546067 | 0.1546067 | 0.1546067 | 0.1546067 | 0.1546067 | 0.1546067 | 0.1546067 | 0.1546067 | 0.1546067 | 0.1546067 | 0.1546067 | 0.1546067 | 0.1546067 | 0.1546067 | 0.1546067 | 0.1546067 | 0.1546067 | 0.1546067 | 0.1546067 | 0.1546067 | 0.1546067 | 0.1546067 | 0.1416748 | 0.1416748 | 0.1416748 | 0.1283648 | 0.1087795 | 0.08900823 | 0.05945971 | 0.04280475 | 0.03588105 | 0.02958605 | 0.02296423 | 0.0124994 | 0.006109408 | 0.01300665 | 0.02621195
1229 | 630.3896 | 0.003449982 | -30 | 644.5 | -584.5 | 0 | 0.006906705 | 0.01832546 | 0.02825271 | 0.03343205 | 0.05310179 | 0.05651345 | 0.06732744 | 0.0806904 | 0.08731891 | 0.09967056 | 0.1251502 | 0.1451248 | 0.1580567 | 0.1580567 | 0.1580567 | 0.1580567 | 0.1580567 | 0.1580567 | 0.1580567 | 0.1580567 | 0.1580567 | 0.1580567 | 0.1580567 | 0.1580567 | 0.1580567 | 0.1580567 | 0.1580567 | 0.1580567 | 0.1580567 | 0.1580567 | 0.1580567 | 0.1580567 | 0.1580567 | 0.1580567 | 0.1580567 | 0.1580567 | 0.1580567 | 0.1580567 | 0.1580567 | 0.1580567 | 0.1580567 | 0.1580567 | 0.1580567 | 0.1580567 | 0.1580567 | 0.1580567 | 0.1580567 | 0.1580567 | 0.1580567 | 0.1580567 | 0.1580567 | 0.1451248 | 0.1451248 | 0.1451248 | 0.1318148 | 0.1122295 | 0.08900823 | 0.05945971 | 0.04280475 | 0.03588105 | 0.02958605 | 0.02296423 | 0.0124994 | 0.006109408 | 0.02048216 | 0.02123068
1229 | 598.4268 | 0.003275058 | -20 | 634.5 | -594.5 | 0 | 0.006906705 | 0.01832546 | 0.02825271 | 0.03343205 | 0.05310179 | 0.05651345 | 0.06732744 | 0.0806904 | 0.08731891 | 0.1029456 | 0.1284253 | 0.1483998 | 0.1613317 | 0.1613317 | 0.1613317 | 0.1613317 | 0.1613317 | 0.1613317 | 0.1613317 | 0.1613317 | 0.1613317 | 0.1613317 | 0.1613317 | 0.1613317 | 0.1613317 | 0.1613317 | 0.1613317 | 0.1613317 | 0.1613317 | 0.1613317 | 0.1613317 | 0.1613317 | 0.1613317 | 0.1613317 | 0.1613317 | 0.1613317 | 0.1613317 | 0.1613317 | 0.1613317 | 0.1613317 | 0.1613317 | 0.1613317 | 0.1613317 | 0.1613317 | 0.1613317 | 0.1613317 | 0.1613317 | 0.1613317 | 0.1613317 | 0.1613317 | 0.1613317 | 0.1483998 | 0.1483998 | 0.1483998 | 0.1350899 | 0.1122295 | 0.08900823 | 0.05945971 | 0.04280475 | 0.03588105 | 0.02958605 | 0.02296423 | 0.0124994 | 0.006109408 | 0.02795766 | 0.01624942
1229 | 881.9862 | 0.004826915 | -10 | 624.5 | -604.5 | 0 | 0.006906705 | 0.01832546 | 0.02825271 | 0.03343205 | 0.05310179 | 0.05651345 | 0.06732744 | 0.0806904 | 0.08731891 | 0.1077725 | 0.1332522 | 0.1532267 | 0.1661586 | 0.1661586 | 0.1661586 | 0.1661586 | 0.1661586 | 0.1661586 | 0.1661586 | 0.1661586 | 0.1661586 | 0.1661586 | 0.1661586 | 0.1661586 | 0.1661586 | 0.1661586 | 0.1661586 | 0.1661586 | 0.1661586 | 0.1661586 | 0.1661586 | 0.1661586 | 0.1661586 | 0.1661586 | 0.1661586 | 0.1661586 | 0.1661586 | 0.1661586 | 0.1661586 | 0.1661586 | 0.1661586 | 0.1661586 | 0.1661586 | 0.1661586 | 0.1661586 | 0.1661586 | 0.1661586 | 0.1661586 | 0.1661586 | 0.1661586 | 0.1661586 | 0.1532267 | 0.1532267 | 0.1532267 | 0.1399168 | 0.1122295 | 0.08900823 | 0.05945971 | 0.04280475 | 0.03588105 | 0.02958605 | 0.02296423 | 0.0124994 | 0.006109408 | 0.03612955 | 0.0129319
1229 | 870.0899 | 0.004761809 | 0 | 614.5 | -614.5 | 0 | 0.006906705 | 0.01832546 | 0.02825271 | 0.03343205 | 0.05310179 | 0.05651345 | 0.06732744 | 0.0806904 | 0.08731891 | 0.1125343 | 0.138014 | 0.1579885 | 0.1709204 | 0.1709204 | 0.1709204 | 0.1709204 | 0.1709204 | 0.1709204 | 0.1709204 | 0.1709204 | 0.1709204 | 0.1709204 | 0.1709204 | 0.1709204 | 0.1709204 | 0.1709204 | 0.1709204 | 0.1709204 | 0.1709204 | 0.1709204 | 0.1709204 | 0.1709204 | 0.1709204 | 0.1709204 | 0.1709204 | 0.1709204 | 0.1709204 | 0.1709204 | 0.1709204 | 0.1709204 | 0.1709204 | 0.1709204 | 0.1709204 | 0.1709204 | 0.1709204 | 0.1709204 | 0.1709204 | 0.1709204 | 0.1709204 | 0.1709204 | 0.1709204 | 0.1579885 | 0.1579885 | 0.1579885 | 0.1399168 | 0.1122295 | 0.08900823 | 0.05945971 | 0.04280475 | 0.03588105 | 0.02958605 | 0.02296423 | 0.0124994 | 0.006109408 | 0.04566534 | 0.0129319
1229 | 817.7524 | 0.004475378 | 10 | 604.5 | -624.5 | 0 | 0.006906705 | 0.01832546 | 0.02825271 | 0.03343205 | 0.05310179 | 0.05651345 | 0.06732744 | 0.0806904 | 0.09179429 | 0.1170097 | 0.1424894 | 0.1624639 | 0.1753958 | 0.1753958 | 0.1753958 | 0.1753958 | 0.1753958 | 0.1753958 | 0.1753958 | 0.1753958 | 0.1753958 | 0.1753958 | 0.1753958 | 0.1753958 | 0.1753958 | 0.1753958 | 0.1753958 | 0.1753958 | 0.1753958 | 0.1753958 | 0.1753958 | 0.1753958 | 0.1753958 | 0.1753958 | 0.1753958 | 0.1753958 | 0.1753958 | 0.1753958 | 0.1753958 | 0.1753958 | 0.1753958 | 0.1753958 | 0.1753958 | 0.1753958 | 0.1753958 | 0.1753958 | 0.1753958 | 0.1753958 | 0.1753958 | 0.1753958 | 0.1753958 | 0.1624639 | 0.1624639 | 0.1624639 | 0.1399168 | 0.1122295 | 0.08900823 | 0.05945971 | 0.04280475 | 0.03588105 | 0.02958605 | 0.02296423 | 0.0124994 | 0.006109408 | 0.05520114 | 0.0129319
1207 | 790.313 | 0.004325208 | 20 | 583.5 | -623.5 | 0 | 0.006906705 | 0.01832546 | 0.02825271 | 0.03343205 | 0.05310179 | 0.05651345 | 0.06732744 | 0.0806904 | 0.09611949 | 0.1213349 | 0.1468146 | 0.1667891 | 0.179721 | 0.179721 | 0.179721 | 0.179721 | 0.179721 | 0.179721 | 0.179721 | 0.179721 | 0.179721 | 0.179721 | 0.179721 | 0.179721 | 0.179721 | 0.179721 | 0.179721 | 0.179721 | 0.179721 | 0.179721 | 0.179721 | 0.179721 | 0.179721 | 0.179721 | 0.179721 | 0.179721 | 0.179721 | 0.179721 | 0.179721 | 0.179721 | 0.179721 | 0.179721 | 0.179721 | 0.179721 | 0.179721 | 0.179721 | 0.179721 | 0.179721 | 0.179721 | 0.179721 | 0.179721 | 0.1667891 | 0.1667891 | 0.1624639 | 0.1399168 | 0.1122295 | 0.08900823 | 0.05945971 | 0.04280475 | 0.03588105 | 0.02958605 | 0.02296423 | 0.0124994 | 0.006109408 | 0.05424756 | 0.0129319
1143 | 729.0176 | 0.003989752 | 30 | 541.5 | -601.5 | 0 | 0.006906705 | 0.01832546 | 0.02825271 | 0.03343205 | 0.05310179 | 0.05651345 | 0.06732744 | 0.0806904 | 0.09611949 | 0.1253247 | 0.1508043 | 0.1707789 | 0.1837108 | 0.1837108 | 0.1837108 | 0.1837108 | 0.1837108 | 0.1837108 | 0.1837108 | 0.1837108 | 0.1837108 | 0.1837108 | 0.1837108 | 0.1837108 | 0.1837108 | 0.1837108 | 0.1837108 | 0.1837108 | 0.1837108 | 0.1837108 | 0.1837108 | 0.1837108 | 0.1837108 | 0.1837108 | 0.1837108 | 0.1837108 | 0.1837108 | 0.1837108 | 0.1837108 | 0.1837108 | 0.1837108 | 0.1837108 | 0.1837108 | 0.1837108 | 0.1837108 | 0.1837108 | 0.1837108 | 0.1837108 | 0.1837108 | 0.1837108 | 0.1837108 | 0.1707789 | 0.1667891 | 0.1624639 | 0.1399168 | 0.1122295 | 0.08900823 | 0.05945971 | 0.04280475 | 0.03588105 | 0.02958605 | 0.02296423 | 0.0124994 | 0.006109408 | 0.03326881 | 0
1140 | 652.464 | 0.003570791 | 40 | 530 | -610 | 0 | 0.006906705 | 0.01832546 | 0.02825271 | 0.03343205 | 0.05310179 | 0.05651345 | 0.06732744 | 0.0806904 | 0.09611949 | 0.1288955 | 0.1543751 | 0.1743497 | 0.1872816 | 0.1872816 | 0.1872816 | 0.1872816 | 0.1872816 | 0.1872816 | 0.1872816 | 0.1872816 | 0.1872816 | 0.1872816 | 0.1872816 | 0.1872816 | 0.1872816 | 0.1872816 | 0.1872816 | 0.1872816 | 0.1872816 | 0.1872816 | 0.1872816 | 0.1872816 | 0.1872816 | 0.1872816 | 0.1872816 | 0.1872816 | 0.1872816 | 0.1872816 | 0.1872816 | 0.1872816 | 0.1872816 | 0.1872816 | 0.1872816 | 0.1872816 | 0.1872816 | 0.1872816 | 0.1872816 | 0.1872816 | 0.1872816 | 0.1872816 | 0.1872816 | 0.1707789 | 0.1667891 | 0.1624639 | 0.1399168 | 0.1122295 | 0.08900823 | 0.05945971 | 0.04280475 | 0.03588105 | 0.02958605 | 0.02296423 | 0.0124994 | 0.006109408 | 0.04137423 | 0
1140 | 657.8609 | 0.003600327 | 47 | 523 | -617 | 0 | 0.006906705 | 0.01832546 | 0.02825271 | 0.03343205 | 0.05310179 | 0.05651345 | 0.06732744 | 0.0806904 | 0.09971982 | 0.1324958 | 0.1579754 | 0.17795 | 0.1908819 | 0.1908819 | 0.1908819 | 0.1908819 | 0.1908819 | 0.1908819 | 0.1908819 | 0.1908819 | 0.1908819 | 0.1908819 | 0.1908819 | 0.1908819 | 0.1908819 | 0.1908819 | 0.1908819 | 0.1908819 | 0.1908819 | 0.1908819 | 0.1908819 | 0.1908819 | 0.1908819 | 0.1908819 | 0.1908819 | 0.1908819 | 0.1908819 | 0.1908819 | 0.1908819 | 0.1908819 | 0.1908819 | 0.1908819 | 0.1908819 | 0.1908819 | 0.1908819 | 0.1908819 | 0.1908819 | 0.1908819 | 0.1908819 | 0.1908819 | 0.1908819 | 0.1707789 | 0.1667891 | 0.1624639 | 0.1399168 | 0.1122295 | 0.08900823 | 0.05945971 | 0.04280475 | 0.03588105 | 0.02958605 | 0.02296423 | 0.0124994 | 0.006109408 | 0.04804929 | 0
1140 | 691.8457 | 0.003786319 | 54 | 516 | -624 | 0 | 0.006906705 | 0.01832546 | 0.02825271 | 0.03343205 | 0.05310179 | 0.05651345 | 0.06732744 | 0.0806904 | 0.1035061 | 0.1362821 | 0.1617618 | 0.1817363 | 0.1946682 | 0.1946682 | 0.1946682 | 0.1946682 | 0.1946682 | 0.1946682 | 0.1946682 | 0.1946682 | 0.1946682 | 0.1946682 | 0.1946682 | 0.1946682 | 0.1946682 | 0.1946682 | 0.1946682 | 0.1946682 | 0.1946682 | 0.1946682 | 0.1946682 | 0.1946682 | 0.1946682 | 0.1946682 | 0.1946682 | 0.1946682 | 0.1946682 | 0.1946682 | 0.1946682 | 0.1946682 | 0.1946682 | 0.1946682 | 0.1946682 | 0.1946682 | 0.1946682 | 0.1946682 | 0.1946682 | 0.1946682 | 0.1946682 | 0.1946682 | 0.1946682 | 0.1707789 | 0.1667891 | 0.1624639 | 0.1399168 | 0.1122295 | 0.08900823 | 0.05945971 | 0.04280475 | 0.03588105 | 0.02958605 | 0.02296423 | 0.0124994 | 0.006109408 | 0.05472435 | 0
1140 | 660.9547 | 0.003617259 | 61 | 509 | -631 | 0 | 0.006906705 | 0.01832546 | 0.02825271 | 0.03343205 | 0.05310179 | 0.05651345 | 0.06732744 | 0.0806904 | 0.1071234 | 0.1398994 | 0.165379 | 0.1853536 | 0.1982855 | 0.1982855 | 0.1982855 | 0.1982855 | 0.1982855 | 0.1982855 | 0.1982855 | 0.1982855 | 0.1982855 | 0.1982855 | 0.1982855 | 0.1982855 | 0.1982855 | 0.1982855 | 0.1982855 | 0.1982855 | 0.1982855 | 0.1982855 | 0.1982855 | 0.1982855 | 0.1982855 | 0.1982855 | 0.1982855 | 0.1982855 | 0.1982855 | 0.1982855 | 0.1982855 | 0.1982855 | 0.1982855 | 0.1982855 | 0.1982855 | 0.1982855 | 0.1982855 | 0.1982855 | 0.1982855 | 0.1982855 | 0.1982855 | 0.1982855 | 0.1982855 | 0.1707789 | 0.1667891 | 0.1624639 | 0.1399168 | 0.1122295 | 0.08900823 | 0.05945971 | 0.04280475 | 0.03588105 | 0.02958605 | 0.02296423 | 0.0124994 | 0.006109408 | 0.06226229 | 0
1140 | 591.7102 | 0.003238299 | 68 | 502 | -638 | 0 | 0.006906705 | 0.01832546 | 0.02825271 | 0.03343205 | 0.05310179 | 0.05651345 | 0.06732744 | 0.0806904 | 0.1103617 | 0.1431377 | 0.1686173 | 0.1885919 | 0.2015238 | 0.2015238 | 0.2015238 | 0.2015238 | 0.2015238 | 0.2015238 | 0.2015238 | 0.2015238 | 0.2015238 | 0.2015238 | 0.2015238 | 0.2015238 | 0.2015238 | 0.2015238 | 0.2015238 | 0.2015238 | 0.2015238 | 0.2015238 | 0.2015238 | 0.2015238 | 0.2015238 | 0.2015238 | 0.2015238 | 0.2015238 | 0.2015238 | 0.2015238 | 0.2015238 | 0.2015238 | 0.2015238 | 0.2015238 | 0.2015238 | 0.2015238 | 0.2015238 | 0.2015238 | 0.2015238 | 0.2015238 | 0.2015238 | 0.2015238 | 0.1982855 | 0.1707789 | 0.1667891 | 0.1624639 | 0.1399168 | 0.1122295 | 0.08900823 | 0.05945971 | 0.04280475 | 0.03588105 | 0.02958605 | 0.02296423 | 0.0124994 | 0.006109408 | 0.07084882 | 0
1140 | 591.9459 | 0.003239589 | 75 | 495 | -645 | 0 | 0.006906705 | 0.01832546 | 0.02825271 | 0.03343205 | 0.05310179 | 0.05651345 | 0.06732744 | 0.08392999 | 0.1136013 | 0.1463773 | 0.1718569 | 0.1918315 | 0.2047634 | 0.2047634 | 0.2047634 | 0.2047634 | 0.2047634 | 0.2047634 | 0.2047634 | 0.2047634 | 0.2047634 | 0.2047634 | 0.2047634 | 0.2047634 | 0.2047634 | 0.2047634 | 0.2047634 | 0.2047634 | 0.2047634 | 0.2047634 | 0.2047634 | 0.2047634 | 0.2047634 | 0.2047634 | 0.2047634 | 0.2047634 | 0.2047634 | 0.2047634 | 0.2047634 | 0.2047634 | 0.2047634 | 0.2047634 | 0.2047634 | 0.2047634 | 0.2047634 | 0.2047634 | 0.2047634 | 0.2047634 | 0.2047634 | 0.2047634 | 0.1982855 | 0.1707789 | 0.1667891 | 0.1624639 | 0.1399168 | 0.1122295 | 0.08900823 | 0.05945971 | 0.04280475 | 0.03588105 | 0.02958605 | 0.02296423 | 0.0124994 | 0.006109408 | 0.07943534 | 0
1140 | 563.9564 | 0.003086409 | 68 | 502 | -638 | 0 | 0.006906705 | 0.01832546 | 0.02825271 | 0.03343205 | 0.05310179 | 0.05651345 | 0.06732744 | 0.08392999 | 0.1166877 | 0.1494637 | 0.1749433 | 0.1949179 | 0.2078498 | 0.2078498 | 0.2078498 | 0.2078498 | 0.2078498 | 0.2078498 | 0.2078498 | 0.2078498 | 0.2078498 | 0.2078498 | 0.2078498 | 0.2078498 | 0.2078498 | 0.2078498 | 0.2078498 | 0.2078498 | 0.2078498 | 0.2078498 | 0.2078498 | 0.2078498 | 0.2078498 | 0.2078498 | 0.2078498 | 0.2078498 | 0.2078498 | 0.2078498 | 0.2078498 | 0.2078498 | 0.2078498 | 0.2078498 | 0.2078498 | 0.2078498 | 0.2078498 | 0.2078498 | 0.2078498 | 0.2078498 | 0.2078498 | 0.2078498 | 0.1982855 | 0.1707789 | 0.1667891 | 0.1624639 | 0.1399168 | 0.1122295 | 0.08900823 | 0.05945971 | 0.04280475 | 0.03588105 | 0.02958605 | 0.02296423 | 0.0124994 | 0.006109408 | 0.07084882 | 0
1140 | 581.5672 | 0.003182789 | 61 | 509 | -631 | 0 | 0.006906705 | 0.01832546 | 0.02825271 | 0.03343205 | 0.05310179 | 0.05651345 | 0.06732744 | 0.08392999 | 0.1198705 | 0.1526465 | 0.1781261 | 0.1981007 | 0.2110326 | 0.2110326 | 0.2110326 | 0.2110326 | 0.2110326 | 0.2110326 | 0.2110326 | 0.2110326 | 0.2110326 | 0.2110326 | 0.2110326 | 0.2110326 | 0.2110326 | 0.2110326 | 0.2110326 | 0.2110326 | 0.2110326 | 0.2110326 | 0.2110326 | 0.2110326 | 0.2110326 | 0.2110326 | 0.2110326 | 0.2110326 | 0.2110326 | 0.2110326 | 0.2110326 | 0.2110326 | 0.2110326 | 0.2110326 | 0.2110326 | 0.2110326 | 0.2110326 | 0.2110326 | 0.2110326 | 0.2110326 | 0.2110326 | 0.2110326 | 0.2014683 | 0.1707789 | 0.1667891 | 0.1624639 | 0.1399168 | 0.1122295 | 0.08900823 | 0.05945971 | 0.04280475 | 0.03588105 | 0.02958605 | 0.02296423 | 0.0124994 | 0.006109408 | 0.06226229 | 0
1140 | 674.0914 | 0.003689153 | 54 | 516 | -624 | 0 | 0.006906705 | 0.01832546 | 0.02825271 | 0.03343205 | 0.05310179 | 0.05651345 | 0.06732744 | 0.08392999 | 0.1235596 | 0.1563356 | 0.1818153 | 0.2017898 | 0.2147217 | 0.2147217 | 0.2147217 | 0.2147217 | 0.2147217 | 0.2147217 | 0.2147217 | 0.2147217 | 0.2147217 | 0.2147217 | 0.2147217 | 0.2147217 | 0.2147217 | 0.2147217 | 0.2147217 | 0.2147217 | 0.2147217 | 0.2147217 | 0.2147217 | 0.2147217 | 0.2147217 | 0.2147217 | 0.2147217 | 0.2147217 | 0.2147217 | 0.2147217 | 0.2147217 | 0.2147217 | 0.2147217 | 0.2147217 | 0.2147217 | 0.2147217 | 0.2147217 | 0.2147217 | 0.2147217 | 0.2147217 | 0.2147217 | 0.2147217 | 0.2051574 | 0.1707789 | 0.1667891 | 0.1624639 | 0.1399168 | 0.1122295 | 0.08900823 | 0.05945971 | 0.04280475 | 0.03588105 | 0.02958605 | 0.02296423 | 0.0124994 | 0.006109408 | 0.05472435 | 0
1140 | 693.6145 | 0.003795998 | 47 | 523 | -617 | 0 | 0.006906705 | 0.01832546 | 0.02825271 | 0.03343205 | 0.05310179 | 0.05651345 | 0.06732744 | 0.08392999 | 0.1273556 | 0.1601316 | 0.1856113 | 0.2055858 | 0.2185177 | 0.2185177 | 0.2185177 | 0.2185177 | 0.2185177 | 0.2185177 | 0.2185177 | 0.2185177 | 0.2185177 | 0.2185177 | 0.2185177 | 0.2185177 | 0.2185177 | 0.2185177 | 0.2185177 | 0.2185177 | 0.2185177 | 0.2185177 | 0.2185177 | 0.2185177 | 0.2185177 | 0.2185177 | 0.2185177 | 0.2185177 | 0.2185177 | 0.2185177 | 0.2185177 | 0.2185177 | 0.2185177 | 0.2185177 | 0.2185177 | 0.2185177 | 0.2185177 | 0.2185177 | 0.2185177 | 0.2185177 | 0.2185177 | 0.2185177 | 0.2089534 | 0.1707789 | 0.1667891 | 0.1624639 | 0.1399168 | 0.1122295 | 0.08900823 | 0.05945971 | 0.04280475 | 0.03588105 | 0.02958605 | 0.02296423 | 0.0124994 | 0.006109408 | 0.04804929 | 0.0007302083
1140 | 566.3573 | 0.003099548 | 40 | 530 | -610 | 0 | 0.006906705 | 0.01832546 | 0.02825271 | 0.03343205 | 0.05310179 | 0.05651345 | 0.06732744 | 0.08392999 | 0.1273556 | 0.1632312 | 0.1887108 | 0.2086854 | 0.2216173 | 0.2216173 | 0.2216173 | 0.2216173 | 0.2216173 | 0.2216173 | 0.2216173 | 0.2216173 | 0.2216173 | 0.2216173 | 0.2216173 | 0.2216173 | 0.2216173 | 0.2216173 | 0.2216173 | 0.2216173 | 0.2216173 | 0.2216173 | 0.2216173 | 0.2216173 | 0.2216173 | 0.2216173 | 0.2216173 | 0.2216173 | 0.2216173 | 0.2216173 | 0.2216173 | 0.2216173 | 0.2216173 | 0.2216173 | 0.2216173 | 0.2216173 | 0.2216173 | 0.2216173 | 0.2216173 | 0.2216173 | 0.2216173 | 0.2216173 | 0.212053 | 0.1707789 | 0.1667891 | 0.1624639 | 0.1399168 | 0.1122295 | 0.08900823 | 0.05945971 | 0.04280475 | 0.03588105 | 0.02958605 | 0.02296423 | 0.0124994 | 0.006109408 | 0.04137423 | 0.003235825
1140 | 559.4308 | 0.003061641 | 30 | 540 | -600 | 0 | 0.006906705 | 0.01832546 | 0.02825271 | 0.03343205 | 0.05310179 | 0.05651345 | 0.06732744 | 0.08392999 | 0.1273556 | 0.1662928 | 0.1917724 | 0.211747 | 0.2246789 | 0.2246789 | 0.2246789 | 0.2246789 | 0.2246789 | 0.2246789 | 0.2246789 | 0.2246789 | 0.2246789 | 0.2246789 | 0.2246789 | 0.2246789 | 0.2246789 | 0.2246789 | 0.2246789 | 0.2246789 | 0.2246789 | 0.2246789 | 0.2246789 | 0.2246789 | 0.2246789 | 0.2246789 | 0.2246789 | 0.2246789 | 0.2246789 | 0.2246789 | 0.2246789 | 0.2246789 | 0.2246789 | 0.2246789 | 0.2246789 | 0.2246789 | 0.2246789 | 0.2246789 | 0.2246789 | 0.2246789 | 0.2246789 | 0.2246789 | 0.2151146 | 0.1738405 | 0.1667891 | 0.1624639 | 0.1399168 | 0.1122295 | 0.08900823 | 0.05945971 | 0.04280475 | 0.03588105 | 0.02958605 | 0.02296423 | 0.0124994 | 0.006109408 | 0.03206919 | 0.006815277
1140 | 651.2128 | 0.003563943 | 20 | 550 | -590 | 0 | 0.006906705 | 0.01832546 | 0.02825271 | 0.03343205 | 0.05310179 | 0.05651345 | 0.06732744 | 0.08392999 | 0.1273556 | 0.1698567 | 0.1953364 | 0.2153109 | 0.2282428 | 0.2282428 | 0.2282428 | 0.2282428 | 0.2282428 | 0.2282428 | 0.2282428 | 0.2282428 | 0.2282428 | 0.2282428 | 0.2282428 | 0.2282428 | 0.2282428 | 0.2282428 | 0.2282428 | 0.2282428 | 0.2282428 | 0.2282428 | 0.2282428 | 0.2282428 | 0.2282428 | 0.2282428 | 0.2282428 | 0.2282428 | 0.2282428 | 0.2282428 | 0.2282428 | 0.2282428 | 0.2282428 | 0.2282428 | 0.2282428 | 0.2282428 | 0.2282428 | 0.2282428 | 0.2282428 | 0.2282428 | 0.2282428 | 0.2282428 | 0.2186785 | 0.1774045 | 0.1667891 | 0.1624639 | 0.1399168 | 0.1122295 | 0.08900823 | 0.05945971 | 0.04280475 | 0.03588105 | 0.02958605 | 0.02296423 | 0.0124994 | 0.006109408 | 0.02459369 | 0.01314797
1140 | 681.6702 | 0.00373063 | 10 | 560 | -580 | 0 | 0.006906705 | 0.01832546 | 0.02825271 | 0.03343205 | 0.05310179 | 0.05651345 | 0.06732744 | 0.08392999 | 0.1273556 | 0.1698567 | 0.199067 | 0.2190416 | 0.2319735 | 0.2319735 | 0.2319735 | 0.2319735 | 0.2319735 | 0.2319735 | 0.2319735 | 0.2319735 | 0.2319735 | 0.2319735 | 0.2319735 | 0.2319735 | 0.2319735 | 0.2319735 | 0.2319735 | 0.2319735 | 0.2319735 | 0.2319735 | 0.2319735 | 0.2319735 | 0.2319735 | 0.2319735 | 0.2319735 | 0.2319735 | 0.2319735 | 0.2319735 | 0.2319735 | 0.2319735 | 0.2319735 | 0.2319735 | 0.2319735 | 0.2319735 | 0.2319735 | 0.2319735 | 0.2319735 | 0.2319735 | 0.2319735 | 0.2319735 | 0.2224092 | 0.1811351 | 0.1667891 | 0.1624639 | 0.1399168 | 0.1122295 | 0.08900823 | 0.05945971 | 0.04280475 | 0.03588105 | 0.02958605 | 0.02296423 | 0.0124994 | 0.006109408 | 0.01711818 | 0.02859486
1140 | 638.0927 | 0.00349214 | 0 | 570 | -570 | 0 | 0.006906705 | 0.01832546 | 0.02825271 | 0.03343205 | 0.05310179 | 0.05651345 | 0.06732744 | 0.08392999 | 0.1273556 | 0.1698567 | 0.2025592 | 0.2225337 | 0.2354656 | 0.2354656 | 0.2354656 | 0.2354656 | 0.2354656 | 0.2354656 | 0.2354656 | 0.2354656 | 0.2354656 | 0.2354656 | 0.2354656 | 0.2354656 | 0.2354656 | 0.2354656 | 0.2354656 | 0.2354656 | 0.2354656 | 0.2354656 | 0.2354656 | 0.2354656 | 0.2354656 | 0.2354656 | 0.2354656 | 0.2354656 | 0.2354656 | 0.2354656 | 0.2354656 | 0.2354656 | 0.2354656 | 0.2354656 | 0.2354656 | 0.2354656 | 0.2354656 | 0.2354656 | 0.2354656 | 0.2354656 | 0.2354656 | 0.2354656 | 0.2259013 | 0.1846272 | 0.1702813 | 0.1624639 | 0.1399168 | 0.1122295 | 0.08900823 | 0.05945971 | 0.04280475 | 0.03588105 | 0.02958605 | 0.02296423 | 0.0124994 | 0.006109408 | 0.01080239 | 0.04404175
1140 | 634.5892 | 0.003472966 | -10 | 580 | -560 | 0 | 0.006906705 | 0.01832546 | 0.02825271 | 0.03343205 | 0.05310179 | 0.05651345 | 0.06732744 | 0.08392999 | 0.1273556 | 0.1698567 | 0.2025592 | 0.2260067 | 0.2389386 | 0.2389386 | 0.2389386 | 0.2389386 | 0.2389386 | 0.2389386 | 0.2389386 | 0.2389386 | 0.2389386 | 0.2389386 | 0.2389386 | 0.2389386 | 0.2389386 | 0.2389386 | 0.2389386 | 0.2389386 | 0.2389386 | 0.2389386 | 0.2389386 | 0.2389386 | 0.2389386 | 0.2389386 | 0.2389386 | 0.2389386 | 0.2389386 | 0.2389386 | 0.2389386 | 0.2389386 | 0.2389386 | 0.2389386 | 0.2389386 | 0.2389386 | 0.2389386 | 0.2389386 | 0.2389386 | 0.2389386 | 0.2389386 | 0.2389386 | 0.2293743 | 0.1881002 | 0.1737542 | 0.1624639 | 0.1399168 | 0.1122295 | 0.08900823 | 0.05945971 | 0.04280475 | 0.03588105 | 0.02958605 | 0.02296423 | 0.0124994 | 0.006109408 | 0.005962611 | 0.05384502
1140 | 712.0157 | 0.003896704 | -20 | 590 | -550 | 0 | 0.006906705 | 0.01832546 | 0.02825271 | 0.03343205 | 0.05310179 | 0.05651345 | 0.06732744 | 0.08392999 | 0.1273556 | 0.1698567 | 0.2025592 | 0.2299034 | 0.2428353 | 0.2428353 | 0.2428353 | 0.2428353 | 0.2428353 | 0.2428353 | 0.2428353 | 0.2428353 | 0.2428353 | 0.2428353 | 0.2428353 | 0.2428353 | 0.2428353 | 0.2428353 | 0.2428353 | 0.2428353 | 0.2428353 | 0.2428353 | 0.2428353 | 0.2428353 | 0.2428353 | 0.2428353 | 0.2428353 | 0.2428353 | 0.2428353 | 0.2428353 | 0.2428353 | 0.2428353 | 0.2428353 | 0.2428353 | 0.2428353 | 0.2428353 | 0.2428353 | 0.2428353 | 0.2428353 | 0.2428353 | 0.2428353 | 0.2428353 | 0.233271 | 0.1919969 | 0.1776509 | 0.1663606 | 0.1399168 | 0.1122295 | 0.08900823 | 0.05945971 | 0.04280475 | 0.03588105 | 0.02958605 | 0.02296423 | 0.0124994 | 0.006109408 | 0.001122829 | 0.05921402
1140 | 650.1855 | 0.003558321 | -30 | 600 | -540 | 0 | 0.006906705 | 0.01832546 | 0.02825271 | 0.03343205 | 0.05310179 | 0.05651345 | 0.06732744 | 0.08392999 | 0.1273556 | 0.1698567 | 0.2025592 | 0.2334617 | 0.2463936 | 0.2463936 | 0.2463936 | 0.2463936 | 0.2463936 | 0.2463936 | 0.2463936 | 0.2463936 | 0.2463936 | 0.2463936 | 0.2463936 | 0.2463936 | 0.2463936 | 0.2463936 | 0.2463936 | 0.2463936 | 0.2463936 | 0.2463936 | 0.2463936 | 0.2463936 | 0.2463936 | 0.2463936 | 0.2463936 | 0.2463936 | 0.2463936 | 0.2463936 | 0.2463936 | 0.2463936 | 0.2463936 | 0.2463936 | 0.2463936 | 0.2463936 | 0.2463936 | 0.2463936 | 0.2463936 | 0.2463936 | 0.2463936 | 0.2463936 | 0.2368293 | 0.1955552 | 0.1812093 | 0.1699189 | 0.1399168 | 0.1122295 | 0.08900823 | 0.05945971 | 0.04280475 | 0.03588105 | 0.02958605 | 0.02296423 | 0.0124994 | 0.006109408 | 0 | 0.06458302
1140 | 650.9694 | 0.003562612 | -40 | 610 | -530 | 0 | 0.006906705 | 0.01832546 | 0.02825271 | 0.03343205 | 0.05310179 | 0.05651345 | 0.06732744 | 0.08392999 | 0.1273556 | 0.1698567 | 0.2025592 | 0.2334617 | 0.2499562 | 0.2499562 | 0.2499562 | 0.2499562 | 0.2499562 | 0.2499562 | 0.2499562 | 0.2499562 | 0.2499562 | 0.2499562 | 0.2499562 | 0.2499562 | 0.2499562 | 0.2499562 | 0.2499562 | 0.2499562 | 0.2499562 | 0.2499562 | 0.2499562 | 0.2499562 | 0.2499562 | 0.2499562 | 0.2499562 | 0.2499562 | 0.2499562 | 0.2499562 | 0.2499562 | 0.2499562 | 0.2499562 | 0.2499562 | 0.2499562 | 0.2499562 | 0.2499562 | 0.2499562 | 0.2499562 | 0.2499562 | 0.2499562 | 0.2499562 | 0.2403919 | 0.1991178 | 0.1847719 | 0.1734816 | 0.1399168 | 0.1122295 | 0.08900823 | 0.05945971 | 0.04280475 | 0.03588105 | 0.02958605 | 0.02296423 | 0.0124994 | 0.006109408 | 0 | 0.06893651
1140 | 689.7948 | 0.003775094 | -47 | 617 | -523 | 0 | 0.006906705 | 0.01832546 | 0.02825271 | 0.03343205 | 0.05310179 | 0.05651345 | 0.06732744 | 0.08392999 | 0.1273556 | 0.1698567 | 0.2025592 | 0.2334617 | 0.2537313 | 0.2537313 | 0.2537313 | 0.2537313 | 0.2537313 | 0.2537313 | 0.2537313 | 0.2537313 | 0.2537313 | 0.2537313 | 0.2537313 | 0.2537313 | 0.2537313 | 0.2537313 | 0.2537313 | 0.2537313 | 0.2537313 | 0.2537313 | 0.2537313 | 0.2537313 | 0.2537313 | 0.2537313 | 0.2537313 | 0.2537313 | 0.2537313 | 0.2537313 | 0.2537313 | 0.2537313 | 0.2537313 | 0.2537313 | 0.2537313 | 0.2537313 | 0.2537313 | 0.2537313 | 0.2537313 | 0.2537313 | 0.2537313 | 0.2537313 | 0.244167 | 0.2028929 | 0.188547 | 0.1772567 | 0.1436919 | 0.1122295 | 0.08900823 | 0.05945971 | 0.04280475 | 0.03588105 | 0.02958605 | 0.02296423 | 0.0124994 | 0.006109408 | 0 | 0.07189431
1140 | 657.6668 | 0.003599265 | -54 | 624 | -516 | 0 | 0.006906705 | 0.01832546 | 0.02825271 | 0.03343205 | 0.05310179 | 0.05651345 | 0.06732744 | 0.08392999 | 0.1273556 | 0.1698567 | 0.2025592 | 0.2334617 | 0.2573306 | 0.2573306 | 0.2573306 | 0.2573306 | 0.2573306 | 0.2573306 | 0.2573306 | 0.2573306 | 0.2573306 | 0.2573306 | 0.2573306 | 0.2573306 | 0.2573306 | 0.2573306 | 0.2573306 | 0.2573306 | 0.2573306 | 0.2573306 | 0.2573306 | 0.2573306 | 0.2573306 | 0.2573306 | 0.2573306 | 0.2573306 | 0.2573306 | 0.2573306 | 0.2573306 | 0.2573306 | 0.2573306 | 0.2573306 | 0.2573306 | 0.2573306 | 0.2573306 | 0.2573306 | 0.2573306 | 0.2573306 | 0.2573306 | 0.2573306 | 0.2477663 | 0.2064922 | 0.1921462 | 0.1808559 | 0.1472912 | 0.1122295 | 0.08900823 | 0.05945971 | 0.04280475 | 0.03588105 | 0.02958605 | 0.02296423 | 0.0124994 | 0.006109408 | 0 | 0.0748521
1140 | 666.4092 | 0.00364711 | -61 | 631 | -509 | 0 | 0.006906705 | 0.01832546 | 0.02825271 | 0.03343205 | 0.05310179 | 0.05651345 | 0.06732744 | 0.08392999 | 0.1273556 | 0.1698567 | 0.2025592 | 0.2334617 | 0.2609777 | 0.2609777 | 0.2609777 | 0.2609777 | 0.2609777 | 0.2609777 | 0.2609777 | 0.2609777 | 0.2609777 | 0.2609777 | 0.2609777 | 0.2609777 | 0.2609777 | 0.2609777 | 0.2609777 | 0.2609777 | 0.2609777 | 0.2609777 | 0.2609777 | 0.2609777 | 0.2609777 | 0.2609777 | 0.2609777 | 0.2609777 | 0.2609777 | 0.2609777 | 0.2609777 | 0.2609777 | 0.2609777 | 0.2609777 | 0.2609777 | 0.2609777 | 0.2609777 | 0.2609777 | 0.2609777 | 0.2609777 | 0.2609777 | 0.2609777 | 0.2514134 | 0.2101393 | 0.1957933 | 0.184503 | 0.1509383 | 0.1122295 | 0.08900823 | 0.05945971 | 0.04280475 | 0.03588105 | 0.02958605 | 0.02296423 | 0.0124994 | 0.006109408 | 0 | 0.08044414
1140 | 673.4862 | 0.003685841 | -68 | 638 | -502 | 0 | 0.006906705 | 0.01832546 | 0.02825271 | 0.03343205 | 0.05310179 | 0.05651345 | 0.06732744 | 0.08392999 | 0.1273556 | 0.1698567 | 0.2025592 | 0.2334617 | 0.2609777 | 0.2646635 | 0.2646635 | 0.2646635 | 0.2646635 | 0.2646635 | 0.2646635 | 0.2646635 | 0.2646635 | 0.2646635 | 0.2646635 | 0.2646635 | 0.2646635 | 0.2646635 | 0.2646635 | 0.2646635 | 0.2646635 | 0.2646635 | 0.2646635 | 0.2646635 | 0.2646635 | 0.2646635 | 0.2646635 | 0.2646635 | 0.2646635 | 0.2646635 | 0.2646635 | 0.2646635 | 0.2646635 | 0.2646635 | 0.2646635 | 0.2646635 | 0.2646635 | 0.2646635 | 0.2646635 | 0.2646635 | 0.2646635 | 0.2646635 | 0.2550992 | 0.2138251 | 0.1994792 | 0.1881889 | 0.1546241 | 0.1122295 | 0.08900823 | 0.05945971 | 0.04280475 | 0.03588105 | 0.02958605 | 0.02296423 | 0.0124994 | 0.006109408 | 0 | 0.08923731
1140 | 637.4947 | 0.003488868 | -75 | 645 | -495 | 0 | 0.006906705 | 0.01832546 | 0.02825271 | 0.03343205 | 0.05310179 | 0.05651345 | 0.06732744 | 0.08392999 | 0.1273556 | 0.1698567 | 0.2025592 | 0.2334617 | 0.2609777 | 0.2681524 | 0.2681524 | 0.2681524 | 0.2681524 | 0.2681524 | 0.2681524 | 0.2681524 | 0.2681524 | 0.2681524 | 0.2681524 | 0.2681524 | 0.2681524 | 0.2681524 | 0.2681524 | 0.2681524 | 0.2681524 | 0.2681524 | 0.2681524 | 0.2681524 | 0.2681524 | 0.2681524 | 0.2681524 | 0.2681524 | 0.2681524 | 0.2681524 | 0.2681524 | 0.2681524 | 0.2681524 | 0.2681524 | 0.2681524 | 0.2681524 | 0.2681524 | 0.2681524 | 0.2681524 | 0.2681524 | 0.2681524 | 0.2681524 | 0.2585881 | 0.217314 | 0.202968 | 0.1916777 | 0.158113 | 0.1157184 | 0.08900823 | 0.05945971 | 0.04280475 | 0.03588105 | 0.02958605 | 0.02296423 | 0.0124994 | 0.006109408 | 0 | 0.09803047
1140 | 670.9919 | 0.00367219 | -68 | 638 | -502 | 0 | 0.006906705 | 0.01832546 | 0.02825271 | 0.03343205 | 0.05310179 | 0.05651345 | 0.06732744 | 0.08392999 | 0.1273556 | 0.1698567 | 0.2025592 | 0.2334617 | 0.2609777 | 0.2718246 | 0.2718246 | 0.2718246 | 0.2718246 | 0.2718246 | 0.2718246 | 0.2718246 | 0.2718246 | 0.2718246 | 0.2718246 | 0.2718246 | 0.2718246 | 0.2718246 | 0.2718246 | 0.2718246 | 0.2718246 | 0.2718246 | 0.2718246 | 0.2718246 | 0.2718246 | 0.2718246 | 0.2718246 | 0.2718246 | 0.2718246 | 0.2718246 | 0.2718246 | 0.2718246 | 0.2718246 | 0.2718246 | 0.2718246 | 0.2718246 | 0.2718246 | 0.2718246 | 0.2718246 | 0.2718246 | 0.2718246 | 0.2718246 | 0.2622603 | 0.2209862 | 0.2066402 | 0.1953499 | 0.1617852 | 0.1157184 | 0.08900823 | 0.05945971 | 0.04280475 | 0.03588105 | 0.02958605 | 0.02296423 | 0.0124994 | 0.006109408 | 0 | 0.08923731
1140 | 601.0394 | 0.003289355 | -61 | 631 | -509 | 0 | 0.006906705 | 0.01832546 | 0.02825271 | 0.03343205 | 0.05310179 | 0.05651345 | 0.06732744 | 0.08392999 | 0.1273556 | 0.1698567 | 0.2025592 | 0.2334617 | 0.264267 | 0.2751139 | 0.2751139 | 0.2751139 | 0.2751139 | 0.2751139 | 0.2751139 | 0.2751139 | 0.2751139 | 0.2751139 | 0.2751139 | 0.2751139 | 0.2751139 | 0.2751139 | 0.2751139 | 0.2751139 | 0.2751139 | 0.2751139 | 0.2751139 | 0.2751139 | 0.2751139 | 0.2751139 | 0.2751139 | 0.2751139 | 0.2751139 | 0.2751139 | 0.2751139 | 0.2751139 | 0.2751139 | 0.2751139 | 0.2751139 | 0.2751139 | 0.2751139 | 0.2751139 | 0.2751139 | 0.2751139 | 0.2751139 | 0.2751139 | 0.2655496 | 0.2242756 | 0.2099296 | 0.1986393 | 0.1650745 | 0.1157184 | 0.08900823 | 0.05945971 | 0.04280475 | 0.03588105 | 0.02958605 | 0.02296423 | 0.0124994 | 0.006109408 | 0 | 0.08044414
1140 | 674.2937 | 0.00369026 | -54 | 624 | -516 | 0 | 0.006906705 | 0.01832546 | 0.02825271 | 0.03343205 | 0.05310179 | 0.05651345 | 0.06732744 | 0.08392999 | 0.1273556 | 0.1698567 | 0.2025592 | 0.2334617 | 0.2679573 | 0.2788042 | 0.2788042 | 0.2788042 | 0.2788042 | 0.2788042 | 0.2788042 | 0.2788042 | 0.2788042 | 0.2788042 | 0.2788042 | 0.2788042 | 0.2788042 | 0.2788042 | 0.2788042 | 0.2788042 | 0.2788042 | 0.2788042 | 0.2788042 | 0.2788042 | 0.2788042 | 0.2788042 | 0.2788042 | 0.2788042 | 0.2788042 | 0.2788042 | 0.2788042 | 0.2788042 | 0.2788042 | 0.2788042 | 0.2788042 | 0.2788042 | 0.2788042 | 0.2788042 | 0.2788042 | 0.2788042 | 0.2788042 | 0.2788042 | 0.2692399 | 0.2279658 | 0.2136199 | 0.2023295 | 0.1687648 | 0.1157184 | 0.08900823 | 0.05945971 | 0.04280475 | 0.03588105 | 0.02958605 | 0.02296423 | 0.0124994 | 0.006109408 | 0 | 0.0748521
1140 | 730.125 | 0.003995813 | -47 | 617 | -523 | 0 | 0.006906705 | 0.01832546 | 0.02825271 | 0.03343205 | 0.05310179 | 0.05651345 | 0.06732744 | 0.08392999 | 0.1273556 | 0.1698567 | 0.2025592 | 0.2334617 | 0.2719531 | 0.2828 | 0.2828 | 0.2828 | 0.2828 | 0.2828 | 0.2828 | 0.2828 | 0.2828 | 0.2828 | 0.2828 | 0.2828 | 0.2828 | 0.2828 | 0.2828 | 0.2828 | 0.2828 | 0.2828 | 0.2828 | 0.2828 | 0.2828 | 0.2828 | 0.2828 | 0.2828 | 0.2828 | 0.2828 | 0.2828 | 0.2828 | 0.2828 | 0.2828 | 0.2828 | 0.2828 | 0.2828 | 0.2828 | 0.2828 | 0.2828 | 0.2828 | 0.2828 | 0.2732357 | 0.2319616 | 0.2176157 | 0.2063254 | 0.1727606 | 0.1157184 | 0.08900823 | 0.05945971 | 0.04280475 | 0.03588105 | 0.02958605 | 0.02296423 | 0.0124994 | 0.006109408 | 0.0008281315 | 0.07189431
1140 | 666.9022 | 0.003649808 | -40 | 610 | -530 | 0 | 0.006906705 | 0.01832546 | 0.02825271 | 0.03343205 | 0.05310179 | 0.05651345 | 0.06732744 | 0.08392999 | 0.1273556 | 0.1698567 | 0.2025592 | 0.2334617 | 0.2756029 | 0.2864498 | 0.2864498 | 0.2864498 | 0.2864498 | 0.2864498 | 0.2864498 | 0.2864498 | 0.2864498 | 0.2864498 | 0.2864498 | 0.2864498 | 0.2864498 | 0.2864498 | 0.2864498 | 0.2864498 | 0.2864498 | 0.2864498 | 0.2864498 | 0.2864498 | 0.2864498 | 0.2864498 | 0.2864498 | 0.2864498 | 0.2864498 | 0.2864498 | 0.2864498 | 0.2864498 | 0.2864498 | 0.2864498 | 0.2864498 | 0.2864498 | 0.2864498 | 0.2864498 | 0.2864498 | 0.2864498 | 0.2864498 | 0.2864498 | 0.2768855 | 0.2356114 | 0.2212655 | 0.2099752 | 0.1727606 | 0.1157184 | 0.08900823 | 0.05945971 | 0.04280475 | 0.03588105 | 0.02958605 | 0.02296423 | 0.0124994 | 0.006109408 | 0.003669759 | 0.06893651
1140 | 708.3543 | 0.003876666 | -30 | 600 | -540 | 0 | 0.006906705 | 0.01832546 | 0.02825271 | 0.03343205 | 0.05310179 | 0.05651345 | 0.06732744 | 0.08392999 | 0.1273556 | 0.1698567 | 0.2025592 | 0.2373384 | 0.2794796 | 0.2903265 | 0.2903265 | 0.2903265 | 0.2903265 | 0.2903265 | 0.2903265 | 0.2903265 | 0.2903265 | 0.2903265 | 0.2903265 | 0.2903265 | 0.2903265 | 0.2903265 | 0.2903265 | 0.2903265 | 0.2903265 | 0.2903265 | 0.2903265 | 0.2903265 | 0.2903265 | 0.2903265 | 0.2903265 | 0.2903265 | 0.2903265 | 0.2903265 | 0.2903265 | 0.2903265 | 0.2903265 | 0.2903265 | 0.2903265 | 0.2903265 | 0.2903265 | 0.2903265 | 0.2903265 | 0.2903265 | 0.2903265 | 0.2903265 | 0.2807622 | 0.2394881 | 0.2251421 | 0.2138518 | 0.1727606 | 0.1157184 | 0.08900823 | 0.05945971 | 0.04280475 | 0.03588105 | 0.02958605 | 0.02296423 | 0.0124994 | 0.006109408 | 0.007729227 | 0.06458302
1140 | 690.8238 | 0.003780726 | -20 | 590 | -550 | 0 | 0.006906705 | 0.01832546 | 0.02825271 | 0.03343205 | 0.05310179 | 0.05651345 | 0.06732744 | 0.08392999 | 0.1273556 | 0.1698567 | 0.2025592 | 0.2411191 | 0.2832603 | 0.2941072 | 0.2941072 | 0.2941072 | 0.2941072 | 0.2941072 | 0.2941072 | 0.2941072 | 0.2941072 | 0.2941072 | 0.2941072 | 0.2941072 | 0.2941072 | 0.2941072 | 0.2941072 | 0.2941072 | 0.2941072 | 0.2941072 | 0.2941072 | 0.2941072 | 0.2941072 | 0.2941072 | 0.2941072 | 0.2941072 | 0.2941072 | 0.2941072 | 0.2941072 | 0.2941072 | 0.2941072 | 0.2941072 | 0.2941072 | 0.2941072 | 0.2941072 | 0.2941072 | 0.2941072 | 0.2941072 | 0.2941072 | 0.2941072 | 0.2845429 | 0.2432688 | 0.2289229 | 0.2176326 | 0.1727606 | 0.1157184 | 0.08900823 | 0.05945971 | 0.04280475 | 0.03588105 | 0.02958605 | 0.02296423 | 0.0124994 | 0.006109408 | 0.01450587 | 0.05921402
1140 | 668.1586 | 0.003656684 | -10 | 580 | -560 | 0 | 0.006906705 | 0.01832546 | 0.02825271 | 0.03343205 | 0.05310179 | 0.05651345 | 0.06732744 | 0.08392999 | 0.1273556 | 0.1698567 | 0.2025592 | 0.2447758 | 0.286917 | 0.2977639 | 0.2977639 | 0.2977639 | 0.2977639 | 0.2977639 | 0.2977639 | 0.2977639 | 0.2977639 | 0.2977639 | 0.2977639 | 0.2977639 | 0.2977639 | 0.2977639 | 0.2977639 | 0.2977639 | 0.2977639 | 0.2977639 | 0.2977639 | 0.2977639 | 0.2977639 | 0.2977639 | 0.2977639 | 0.2977639 | 0.2977639 | 0.2977639 | 0.2977639 | 0.2977639 | 0.2977639 | 0.2977639 | 0.2977639 | 0.2977639 | 0.2977639 | 0.2977639 | 0.2977639 | 0.2977639 | 0.2977639 | 0.2977639 | 0.2881996 | 0.2469255 | 0.2325796 | 0.2176326 | 0.1727606 | 0.1157184 | 0.08900823 | 0.05945971 | 0.04280475 | 0.03588105 | 0.02958605 | 0.02296423 | 0.0124994 | 0.006109408 | 0.03027728 | 0.05384502
1140 | 676.6489 | 0.00370315 | 0 | 570 | -570 | 0 | 0.006906705 | 0.01832546 | 0.02825271 | 0.03343205 | 0.05310179 | 0.05651345 | 0.06732744 | 0.08392999 | 0.1273556 | 0.1698567 | 0.2062623 | 0.2484789 | 0.2906201 | 0.301467 | 0.301467 | 0.301467 | 0.301467 | 0.301467 | 0.301467 | 0.301467 | 0.301467 | 0.301467 | 0.301467 | 0.301467 | 0.301467 | 0.301467 | 0.301467 | 0.301467 | 0.301467 | 0.301467 | 0.301467 | 0.301467 | 0.301467 | 0.301467 | 0.301467 | 0.301467 | 0.301467 | 0.301467 | 0.301467 | 0.301467 | 0.301467 | 0.301467 | 0.301467 | 0.301467 | 0.301467 | 0.301467 | 0.301467 | 0.301467 | 0.301467 | 0.301467 | 0.2919027 | 0.2506287 | 0.2362827 | 0.2176326 | 0.1727606 | 0.1157184 | 0.08900823 | 0.05945971 | 0.04280475 | 0.03588105 | 0.02958605 | 0.02296423 | 0.0124994 | 0.006109408 | 0.04604869 | 0.04404175
1132 | 754.5155 | 0.004129296 | 10 | 556 | -576 | 0 | 0.006906705 | 0.01832546 | 0.02825271 | 0.03343205 | 0.05310179 | 0.05651345 | 0.06732744 | 0.08392999 | 0.1273556 | 0.1698567 | 0.2103916 | 0.2526082 | 0.2947494 | 0.3055963 | 0.3055963 | 0.3055963 | 0.3055963 | 0.3055963 | 0.3055963 | 0.3055963 | 0.3055963 | 0.3055963 | 0.3055963 | 0.3055963 | 0.3055963 | 0.3055963 | 0.3055963 | 0.3055963 | 0.3055963 | 0.3055963 | 0.3055963 | 0.3055963 | 0.3055963 | 0.3055963 | 0.3055963 | 0.3055963 | 0.3055963 | 0.3055963 | 0.3055963 | 0.3055963 | 0.3055963 | 0.3055963 | 0.3055963 | 0.3055963 | 0.3055963 | 0.3055963 | 0.3055963 | 0.3055963 | 0.3055963 | 0.3055963 | 0.296032 | 0.254758 | 0.2362827 | 0.2176326 | 0.1727606 | 0.1157184 | 0.08900823 | 0.05945971 | 0.04280475 | 0.03588105 | 0.02958605 | 0.02296423 | 0.0124994 | 0.006109408 | 0.05551605 | 0.02241611
1067 | 491.2735 | 0.002688631 | 20 | 513.5 | -553.5 | 0 | 0.006906705 | 0.01832546 | 0.02825271 | 0.03343205 | 0.05310179 | 0.05651345 | 0.06732744 | 0.08392999 | 0.1273556 | 0.1698567 | 0.2103916 | 0.2552969 | 0.2974381 | 0.308285 | 0.308285 | 0.308285 | 0.308285 | 0.308285 | 0.308285 | 0.308285 | 0.308285 | 0.308285 | 0.308285 | 0.308285 | 0.308285 | 0.308285 | 0.308285 | 0.308285 | 0.308285 | 0.308285 | 0.308285 | 0.308285 | 0.308285 | 0.308285 | 0.308285 | 0.308285 | 0.308285 | 0.308285 | 0.308285 | 0.308285 | 0.308285 | 0.308285 | 0.308285 | 0.308285 | 0.308285 | 0.308285 | 0.308285 | 0.308285 | 0.308285 | 0.308285 | 0.2987207 | 0.254758 | 0.2362827 | 0.2176326 | 0.1727606 | 0.1157184 | 0.08900823 | 0.05945971 | 0.04280475 | 0.03588105 | 0.02958605 | 0.02296423 | 0.0124994 | 0.006109408 | 0.02002586 | 0
969 | 377.6227 | 0.002066645 | 30 | 454.5 | -514.5 | 0 | 0.006906705 | 0.01832546 | 0.02825271 | 0.03343205 | 0.05310179 | 0.05651345 | 0.06732744 | 0.08392999 | 0.1273556 | 0.1698567 | 0.2103916 | 0.2552969 | 0.2995047 | 0.3103516 | 0.3103516 | 0.3103516 | 0.3103516 | 0.3103516 | 0.3103516 | 0.3103516 | 0.3103516 | 0.3103516 | 0.3103516 | 0.3103516 | 0.3103516 | 0.3103516 | 0.3103516 | 0.3103516 | 0.3103516 | 0.3103516 | 0.3103516 | 0.3103516 | 0.3103516 | 0.3103516 | 0.3103516 | 0.3103516 | 0.3103516 | 0.3103516 | 0.3103516 | 0.3103516 | 0.3103516 | 0.3103516 | 0.3103516 | 0.3103516 | 0.3103516 | 0.3103516 | 0.3103516 | 0.3103516 | 0.3103516 | 0.308285 | 0.2987207 | 0.254758 | 0.2362827 | 0.2176326 | 0.1727606 | 0.1157184 | 0.08900823 | 0.05945971 | 0.04280475 | 0.03588105 | 0.02958605 | 0.02296423 | 0.0124994 | 0.006109408 | 0 | 0
969 | 403.6815 | 0.00220926 | 40 | 444.5 | -524.5 | 0 | 0.006906705 | 0.01832546 | 0.02825271 | 0.03343205 | 0.05310179 | 0.05651345 | 0.06732744 | 0.08392999 | 0.1273556 | 0.1698567 | 0.2103916 | 0.2552969 | 0.301714 | 0.3125609 | 0.3125609 | 0.3125609 | 0.3125609 | 0.3125609 | 0.3125609 | 0.3125609 | 0.3125609 | 0.3125609 | 0.3125609 | 0.3125609 | 0.3125609 | 0.3125609 | 0.3125609 | 0.3125609 | 0.3125609 | 0.3125609 | 0.3125609 | 0.3125609 | 0.3125609 | 0.3125609 | 0.3125609 | 0.3125609 | 0.3125609 | 0.3125609 | 0.3125609 | 0.3125609 | 0.3125609 | 0.3125609 | 0.3125609 | 0.3125609 | 0.3125609 | 0.3125609 | 0.3125609 | 0.3125609 | 0.3103516 | 0.308285 | 0.2987207 | 0.254758 | 0.2362827 | 0.2176326 | 0.1727606 | 0.1157184 | 0.08900823 | 0.05945971 | 0.04280475 | 0.03588105 | 0.02958605 | 0.02296423 | 0.0124994 | 0.006109408 | 0.001437052 | 0
969 | 409.2154 | 0.002239545 | 47 | 437.5 | -531.5 | 0 | 0.006906705 | 0.01832546 | 0.02825271 | 0.03343205 | 0.05310179 | 0.05651345 | 0.06732744 | 0.08392999 | 0.1273556 | 0.1698567 | 0.2103916 | 0.2552969 | 0.3039535 | 0.3148004 | 0.3148004 | 0.3148004 | 0.3148004 | 0.3148004 | 0.3148004 | 0.3148004 | 0.3148004 | 0.3148004 | 0.3148004 | 0.3148004 | 0.3148004 | 0.3148004 | 0.3148004 | 0.3148004 | 0.3148004 | 0.3148004 | 0.3148004 | 0.3148004 | 0.3148004 | 0.3148004 | 0.3148004 | 0.3148004 | 0.3148004 | 0.3148004 | 0.3148004 | 0.3148004 | 0.3148004 | 0.3148004 | 0.3148004 | 0.3148004 | 0.3148004 | 0.3148004 | 0.3148004 | 0.3148004 | 0.3103516 | 0.308285 | 0.2987207 | 0.254758 | 0.2362827 | 0.2176326 | 0.1727606 | 0.1157184 | 0.08900823 | 0.05945971 | 0.04280475 | 0.03588105 | 0.02958605 | 0.02296423 | 0.0124994 | 0.006109408 | 0.004278679 | 0
989 | 449.7207 | 0.002461222 | 54 | 440.5 | -548.5 | 0 | 0.006906705 | 0.01832546 | 0.02825271 | 0.03343205 | 0.05310179 | 0.05651345 | 0.06732744 | 0.08392999 | 0.1273556 | 0.1698567 | 0.2103916 | 0.2577581 | 0.3064147 | 0.3172616 | 0.3172616 | 0.3172616 | 0.3172616 | 0.3172616 | 0.3172616 | 0.3172616 | 0.3172616 | 0.3172616 | 0.3172616 | 0.3172616 | 0.3172616 | 0.3172616 | 0.3172616 | 0.3172616 | 0.3172616 | 0.3172616 | 0.3172616 | 0.3172616 | 0.3172616 | 0.3172616 | 0.3172616 | 0.3172616 | 0.3172616 | 0.3172616 | 0.3172616 | 0.3172616 | 0.3172616 | 0.3172616 | 0.3172616 | 0.3172616 | 0.3172616 | 0.3172616 | 0.3172616 | 0.3172616 | 0.3103516 | 0.308285 | 0.2987207 | 0.254758 | 0.2362827 | 0.2176326 | 0.1727606 | 0.1157184 | 0.08900823 | 0.05945971 | 0.04280475 | 0.03588105 | 0.02958605 | 0.02296423 | 0.0124994 | 0.006109408 | 0.0123401 | 0
967 | 616.6655 | 0.003374874 | 61 | 422.5 | -544.5 | 0 | 0.006906705 | 0.01832546 | 0.02825271 | 0.03343205 | 0.05310179 | 0.05651345 | 0.06732744 | 0.08392999 | 0.1273556 | 0.1698567 | 0.2103916 | 0.261133 | 0.3097896 | 0.3206365 | 0.3206365 | 0.3206365 | 0.3206365 | 0.3206365 | 0.3206365 | 0.3206365 | 0.3206365 | 0.3206365 | 0.3206365 | 0.3206365 | 0.3206365 | 0.3206365 | 0.3206365 | 0.3206365 | 0.3206365 | 0.3206365 | 0.3206365 | 0.3206365 | 0.3206365 | 0.3206365 | 0.3206365 | 0.3206365 | 0.3206365 | 0.3206365 | 0.3206365 | 0.3206365 | 0.3206365 | 0.3206365 | 0.3206365 | 0.3206365 | 0.3206365 | 0.3206365 | 0.3206365 | 0.3172616 | 0.3103516 | 0.308285 | 0.2987207 | 0.254758 | 0.2362827 | 0.2176326 | 0.1727606 | 0.1157184 | 0.08900823 | 0.05945971 | 0.04280475 | 0.03588105 | 0.02958605 | 0.02296423 | 0.0124994 | 0.006109408 | 0.009555988 | 0
962 | 876.9743 | 0.004799486 | 68 | 413 | -549 | 0 | 0.006906705 | 0.01832546 | 0.02825271 | 0.03343205 | 0.05310179 | 0.05651345 | 0.06732744 | 0.08392999 | 0.1273556 | 0.1698567 | 0.2103916 | 0.2659324 | 0.3145891 | 0.325436 | 0.325436 | 0.325436 | 0.325436 | 0.325436 | 0.325436 | 0.325436 | 0.325436 | 0.325436 | 0.325436 | 0.325436 | 0.325436 | 0.325436 | 0.325436 | 0.325436 | 0.325436 | 0.325436 | 0.325436 | 0.325436 | 0.325436 | 0.325436 | 0.325436 | 0.325436 | 0.325436 | 0.325436 | 0.325436 | 0.325436 | 0.325436 | 0.325436 | 0.325436 | 0.325436 | 0.325436 | 0.325436 | 0.325436 | 0.3172616 | 0.3103516 | 0.308285 | 0.2987207 | 0.254758 | 0.2362827 | 0.2176326 | 0.1727606 | 0.1157184 | 0.08900823 | 0.05945971 | 0.04280475 | 0.03588105 | 0.02958605 | 0.02296423 | 0.0124994 | 0.006109408 | 0.0132506 | 0
962 | 846.6387 | 0.004633466 | 75 | 406 | -556 | 0 | 0.006906705 | 0.01832546 | 0.02825271 | 0.03343205 | 0.05310179 | 0.05651345 | 0.06732744 | 0.08392999 | 0.1273556 | 0.1698567 | 0.2103916 | 0.2705659 | 0.3192226 | 0.3300695 | 0.3300695 | 0.3300695 | 0.3300695 | 0.3300695 | 0.3300695 | 0.3300695 | 0.3300695 | 0.3300695 | 0.3300695 | 0.3300695 | 0.3300695 | 0.3300695 | 0.3300695 | 0.3300695 | 0.3300695 | 0.3300695 | 0.3300695 | 0.3300695 | 0.3300695 | 0.3300695 | 0.3300695 | 0.3300695 | 0.3300695 | 0.3300695 | 0.3300695 | 0.3300695 | 0.3300695 | 0.3300695 | 0.3300695 | 0.3300695 | 0.3300695 | 0.3300695 | 0.3300695 | 0.3172616 | 0.3103516 | 0.308285 | 0.2987207 | 0.254758 | 0.2362827 | 0.2176326 | 0.1727606 | 0.1157184 | 0.08900823 | 0.05945971 | 0.04280475 | 0.03588105 | 0.02958605 | 0.02296423 | 0.0124994 | 0.006109408 | 0.02599748 | 0
962 | 867.6703 | 0.004748568 | 68 | 413 | -549 | 0 | 0.006906705 | 0.01832546 | 0.02825271 | 0.03343205 | 0.05310179 | 0.05651345 | 0.06732744 | 0.08392999 | 0.1273556 | 0.1698567 | 0.2103916 | 0.2753145 | 0.3239711 | 0.334818 | 0.334818 | 0.334818 | 0.334818 | 0.334818 | 0.334818 | 0.334818 | 0.334818 | 0.334818 | 0.334818 | 0.334818 | 0.334818 | 0.334818 | 0.334818 | 0.334818 | 0.334818 | 0.334818 | 0.334818 | 0.334818 | 0.334818 | 0.334818 | 0.334818 | 0.334818 | 0.334818 | 0.334818 | 0.334818 | 0.334818 | 0.334818 | 0.334818 | 0.334818 | 0.334818 | 0.334818 | 0.334818 | 0.334818 | 0.3172616 | 0.3103516 | 0.308285 | 0.2987207 | 0.254758 | 0.2362827 | 0.2176326 | 0.1727606 | 0.1157184 | 0.08900823 | 0.05945971 | 0.04280475 | 0.03588105 | 0.02958605 | 0.02296423 | 0.0124994 | 0.006109408 | 0.0132506 | 0
962 | 850.2078 | 0.004652999 | 61 | 420 | -542 | 0 | 0.006906705 | 0.01832546 | 0.02825271 | 0.03343205 | 0.05310179 | 0.05651345 | 0.06732744 | 0.08392999 | 0.1273556 | 0.1698567 | 0.2103916 | 0.2799675 | 0.3286241 | 0.339471 | 0.339471 | 0.339471 | 0.339471 | 0.339471 | 0.339471 | 0.339471 | 0.339471 | 0.339471 | 0.339471 | 0.339471 | 0.339471 | 0.339471 | 0.339471 | 0.339471 | 0.339471 | 0.339471 | 0.339471 | 0.339471 | 0.339471 | 0.339471 | 0.339471 | 0.339471 | 0.339471 | 0.339471 | 0.339471 | 0.339471 | 0.339471 | 0.339471 | 0.339471 | 0.339471 | 0.339471 | 0.339471 | 0.339471 | 0.3172616 | 0.3103516 | 0.308285 | 0.2987207 | 0.254758 | 0.2362827 | 0.2176326 | 0.1727606 | 0.1157184 | 0.08900823 | 0.05945971 | 0.04280475 | 0.03588105 | 0.02958605 | 0.02296423 | 0.0124994 | 0.006109408 | 0.008541121 | 0
962 | 864.9132 | 0.004733479 | 54 | 427 | -535 | 0 | 0.006906705 | 0.01832546 | 0.02825271 | 0.03343205 | 0.05310179 | 0.05651345 | 0.06732744 | 0.08392999 | 0.1273556 | 0.1698567 | 0.2103916 | 0.284701 | 0.3333576 | 0.3442045 | 0.3442045 | 0.3442045 | 0.3442045 | 0.3442045 | 0.3442045 | 0.3442045 | 0.3442045 | 0.3442045 | 0.3442045 | 0.3442045 | 0.3442045 | 0.3442045 | 0.3442045 | 0.3442045 | 0.3442045 | 0.3442045 | 0.3442045 | 0.3442045 | 0.3442045 | 0.3442045 | 0.3442045 | 0.3442045 | 0.3442045 | 0.3442045 | 0.3442045 | 0.3442045 | 0.3442045 | 0.3442045 | 0.3442045 | 0.3442045 | 0.3442045 | 0.3442045 | 0.3442045 | 0.3172616 | 0.3103516 | 0.308285 | 0.2987207 | 0.254758 | 0.2362827 | 0.2176326 | 0.1727606 | 0.1157184 | 0.08900823 | 0.05945971 | 0.04280475 | 0.03588105 | 0.02958605 | 0.02296423 | 0.0124994 | 0.006109408 | 0.005699493 | 0
962 | 835.2349 | 0.004571056 | 47 | 434 | -528 | 0 | 0.006906705 | 0.01832546 | 0.02825271 | 0.03343205 | 0.05310179 | 0.05651345 | 0.06732744 | 0.08392999 | 0.1273556 | 0.1698567 | 0.2103916 | 0.284701 | 0.3379287 | 0.3487756 | 0.3487756 | 0.3487756 | 0.3487756 | 0.3487756 | 0.3487756 | 0.3487756 | 0.3487756 | 0.3487756 | 0.3487756 | 0.3487756 | 0.3487756 | 0.3487756 | 0.3487756 | 0.3487756 | 0.3487756 | 0.3487756 | 0.3487756 | 0.3487756 | 0.3487756 | 0.3487756 | 0.3487756 | 0.3487756 | 0.3487756 | 0.3487756 | 0.3487756 | 0.3487756 | 0.3487756 | 0.3487756 | 0.3487756 | 0.3487756 | 0.3487756 | 0.3487756 | 0.3487756 | 0.3218327 | 0.3103516 | 0.308285 | 0.2987207 | 0.254758 | 0.2362827 | 0.2176326 | 0.1727606 | 0.1157184 | 0.08900823 | 0.05945971 | 0.04280475 | 0.03588105 | 0.02958605 | 0.02296423 | 0.0124994 | 0.006109408 | 0.002857866 | 0
962 | 873.4559 | 0.004780231 | 40 | 441 | -521 | 0 | 0.006906705 | 0.01832546 | 0.02825271 | 0.03343205 | 0.05310179 | 0.05651345 | 0.06732744 | 0.08392999 | 0.1273556 | 0.1698567 | 0.2103916 | 0.284701 | 0.3427089 | 0.3535558 | 0.3535558 | 0.3535558 | 0.3535558 | 0.3535558 | 0.3535558 | 0.3535558 | 0.3535558 | 0.3535558 | 0.3535558 | 0.3535558 | 0.3535558 | 0.3535558 | 0.3535558 | 0.3535558 | 0.3535558 | 0.3535558 | 0.3535558 | 0.3535558 | 0.3535558 | 0.3535558 | 0.3535558 | 0.3535558 | 0.3535558 | 0.3535558 | 0.3535558 | 0.3535558 | 0.3535558 | 0.3535558 | 0.3535558 | 0.3535558 | 0.3535558 | 0.3535558 | 0.3535558 | 0.3266129 | 0.3103516 | 0.308285 | 0.2987207 | 0.254758 | 0.2362827 | 0.2176326 | 0.1727606 | 0.1157184 | 0.08900823 | 0.05945971 | 0.04280475 | 0.03588105 | 0.02958605 | 0.02296423 | 0.0124994 | 0.006109408 | 1.623787e-05 | 0.0002016682
962 | 804.3701 | 0.004402139 | 30 | 451 | -511 | 0 | 0.006906705 | 0.01832546 | 0.02825271 | 0.03343205 | 0.05310179 | 0.05651345 | 0.06732744 | 0.08392999 | 0.1273556 | 0.1698567 | 0.2103916 | 0.284701 | 0.347111 | 0.3579579 | 0.3579579 | 0.3579579 | 0.3579579 | 0.3579579 | 0.3579579 | 0.3579579 | 0.3579579 | 0.3579579 | 0.3579579 | 0.3579579 | 0.3579579 | 0.3579579 | 0.3579579 | 0.3579579 | 0.3579579 | 0.3579579 | 0.3579579 | 0.3579579 | 0.3579579 | 0.3579579 | 0.3579579 | 0.3579579 | 0.3579579 | 0.3579579 | 0.3579579 | 0.3579579 | 0.3579579 | 0.3579579 | 0.3579579 | 0.3579579 | 0.3579579 | 0.3579579 | 0.3579579 | 0.3310151 | 0.3103516 | 0.308285 | 0.2987207 | 0.254758 | 0.2362827 | 0.2176326 | 0.1727606 | 0.1157184 | 0.08900823 | 0.05945971 | 0.04280475 | 0.03588105 | 0.02958605 | 0.02296423 | 0.0124994 | 0.006109408 | 0 | 0.01028508
962 | 873.1842 | 0.004778744 | 20 | 461 | -501 | 0 | 0.006906705 | 0.01832546 | 0.02825271 | 0.03343205 | 0.05310179 | 0.05651345 | 0.06732744 | 0.08392999 | 0.1273556 | 0.1698567 | 0.2103916 | 0.284701 | 0.347111 | 0.3627367 | 0.3627367 | 0.3627367 | 0.3627367 | 0.3627367 | 0.3627367 | 0.3627367 | 0.3627367 | 0.3627367 | 0.3627367 | 0.3627367 | 0.3627367 | 0.3627367 | 0.3627367 | 0.3627367 | 0.3627367 | 0.3627367 | 0.3627367 | 0.3627367 | 0.3627367 | 0.3627367 | 0.3627367 | 0.3627367 | 0.3627367 | 0.3627367 | 0.3627367 | 0.3627367 | 0.3627367 | 0.3627367 | 0.3627367 | 0.3627367 | 0.3627367 | 0.3627367 | 0.3627367 | 0.3357938 | 0.3151304 | 0.308285 | 0.2987207 | 0.254758 | 0.2362827 | 0.2176326 | 0.1727606 | 0.1157184 | 0.08900823 | 0.05945971 | 0.04280475 | 0.03588105 | 0.02958605 | 0.02296423 | 0.0124994 | 0.006109408 | 0 | 0.02036849
962 | 845.5659 | 0.004627595 | 10 | 471 | -491 | 0 | 0.006906705 | 0.01832546 | 0.02825271 | 0.03343205 | 0.05310179 | 0.05651345 | 0.06732744 | 0.08392999 | 0.1273556 | 0.1698567 | 0.2103916 | 0.284701 | 0.347111 | 0.3673643 | 0.3673643 | 0.3673643 | 0.3673643 | 0.3673643 | 0.3673643 | 0.3673643 | 0.3673643 | 0.3673643 | 0.3673643 | 0.3673643 | 0.3673643 | 0.3673643 | 0.3673643 | 0.3673643 | 0.3673643 | 0.3673643 | 0.3673643 | 0.3673643 | 0.3673643 | 0.3673643 | 0.3673643 | 0.3673643 | 0.3673643 | 0.3673643 | 0.3673643 | 0.3673643 | 0.3673643 | 0.3673643 | 0.3673643 | 0.3673643 | 0.3673643 | 0.3673643 | 0.3673643 | 0.3404214 | 0.319758 | 0.308285 | 0.2987207 | 0.254758 | 0.2362827 | 0.2176326 | 0.1727606 | 0.1157184 | 0.08900823 | 0.05945971 | 0.04280475 | 0.03588105 | 0.02958605 | 0.02296423 | 0.0124994 | 0.006109408 | 0 | 0.02963407
962 | 841.1395 | 0.00460337 | 0 | 481 | -481 | 0 | 0.006906705 | 0.01832546 | 0.02825271 | 0.03343205 | 0.05310179 | 0.05651345 | 0.06732744 | 0.08392999 | 0.1273556 | 0.1698567 | 0.2103916 | 0.284701 | 0.347111 | 0.3719677 | 0.3719677 | 0.3719677 | 0.3719677 | 0.3719677 | 0.3719677 | 0.3719677 | 0.3719677 | 0.3719677 | 0.3719677 | 0.3719677 | 0.3719677 | 0.3719677 | 0.3719677 | 0.3719677 | 0.3719677 | 0.3719677 | 0.3719677 | 0.3719677 | 0.3719677 | 0.3719677 | 0.3719677 | 0.3719677 | 0.3719677 | 0.3719677 | 0.3719677 | 0.3719677 | 0.3719677 | 0.3719677 | 0.3719677 | 0.3719677 | 0.3719677 | 0.3719677 | 0.3719677 | 0.3450248 | 0.3243613 | 0.3128883 | 0.2987207 | 0.254758 | 0.2362827 | 0.2176326 | 0.1727606 | 0.1157184 | 0.08900823 | 0.05945971 | 0.04280475 | 0.03588105 | 0.02958605 | 0.02296423 | 0.0124994 | 0.006109408 | 0 | 0.0373674
962 | 795.2098 | 0.004352007 | -10 | 491 | -471 | 0 | 0.006906705 | 0.01832546 | 0.02825271 | 0.03343205 | 0.05310179 | 0.05651345 | 0.06732744 | 0.08392999 | 0.1273556 | 0.1698567 | 0.2103916 | 0.284701 | 0.347111 | 0.3719677 | 0.3763197 | 0.3763197 | 0.3763197 | 0.3763197 | 0.3763197 | 0.3763197 | 0.3763197 | 0.3763197 | 0.3763197 | 0.3763197 | 0.3763197 | 0.3763197 | 0.3763197 | 0.3763197 | 0.3763197 | 0.3763197 | 0.3763197 | 0.3763197 | 0.3763197 | 0.3763197 | 0.3763197 | 0.3763197 | 0.3763197 | 0.3763197 | 0.3763197 | 0.3763197 | 0.3763197 | 0.3763197 | 0.3763197 | 0.3763197 | 0.3763197 | 0.3763197 | 0.3763197 | 0.3493768 | 0.3287133 | 0.3172404 | 0.2987207 | 0.254758 | 0.2362827 | 0.2176326 | 0.1727606 | 0.1157184 | 0.08900823 | 0.05945971 | 0.04280475 | 0.03588105 | 0.02958605 | 0.02296423 | 0.0124994 | 0.006109408 | 0 | 0.04510073
962 | 811.112 | 0.004439037 | -20 | 501 | -461 | 0 | 0.006906705 | 0.01832546 | 0.02825271 | 0.03343205 | 0.05310179 | 0.05651345 | 0.06732744 | 0.08392999 | 0.1273556 | 0.1698567 | 0.2103916 | 0.284701 | 0.347111 | 0.3719677 | 0.3807587 | 0.3807587 | 0.3807587 | 0.3807587 | 0.3807587 | 0.3807587 | 0.3807587 | 0.3807587 | 0.3807587 | 0.3807587 | 0.3807587 | 0.3807587 | 0.3807587 | 0.3807587 | 0.3807587 | 0.3807587 | 0.3807587 | 0.3807587 | 0.3807587 | 0.3807587 | 0.3807587 | 0.3807587 | 0.3807587 | 0.3807587 | 0.3807587 | 0.3807587 | 0.3807587 | 0.3807587 | 0.3807587 | 0.3807587 | 0.3807587 | 0.3807587 | 0.3807587 | 0.3538158 | 0.3331524 | 0.3216794 | 0.2987207 | 0.254758 | 0.2362827 | 0.2176326 | 0.1727606 | 0.1157184 | 0.08900823 | 0.05945971 | 0.04280475 | 0.03588105 | 0.02958605 | 0.02296423 | 0.0124994 | 0.006109408 | 0 | 0.05050892
962 | 824.1739 | 0.004510522 | -30 | 511 | -451 | 0 | 0.006906705 | 0.01832546 | 0.02825271 | 0.03343205 | 0.05310179 | 0.05651345 | 0.06732744 | 0.08392999 | 0.1273556 | 0.1698567 | 0.2103916 | 0.284701 | 0.347111 | 0.3719677 | 0.3807587 | 0.3852692 | 0.3852692 | 0.3852692 | 0.3852692 | 0.3852692 | 0.3852692 | 0.3852692 | 0.3852692 | 0.3852692 | 0.3852692 | 0.3852692 | 0.3852692 | 0.3852692 | 0.3852692 | 0.3852692 | 0.3852692 | 0.3852692 | 0.3852692 | 0.3852692 | 0.3852692 | 0.3852692 | 0.3852692 | 0.3852692 | 0.3852692 | 0.3852692 | 0.3852692 | 0.3852692 | 0.3852692 | 0.3852692 | 0.3852692 | 0.3852692 | 0.3852692 | 0.3583263 | 0.3376629 | 0.3261899 | 0.3032312 | 0.254758 | 0.2362827 | 0.2176326 | 0.1727606 | 0.1157184 | 0.08900823 | 0.05945971 | 0.04280475 | 0.03588105 | 0.02958605 | 0.02296423 | 0.0124994 | 0.006109408 | 0 | 0.0548027
962 | 806.948 | 0.004416248 | -40 | 521 | -441 | 0 | 0.006906705 | 0.01832546 | 0.02825271 | 0.03343205 | 0.05310179 | 0.05651345 | 0.06732744 | 0.08392999 | 0.1273556 | 0.1698567 | 0.2103916 | 0.284701 | 0.347111 | 0.3719677 | 0.3807587 | 0.3896855 | 0.3896855 | 0.3896855 | 0.3896855 | 0.3896855 | 0.3896855 | 0.3896855 | 0.3896855 | 0.3896855 | 0.3896855 | 0.3896855 | 0.3896855 | 0.3896855 | 0.3896855 | 0.3896855 | 0.3896855 | 0.3896855 | 0.3896855 | 0.3896855 | 0.3896855 | 0.3896855 | 0.3896855 | 0.3896855 | 0.3896855 | 0.3896855 | 0.3896855 | 0.3896855 | 0.3896855 | 0.3896855 | 0.3896855 | 0.3896855 | 0.3896855 | 0.3627426 | 0.3420791 | 0.3306062 | 0.3076474 | 0.254758 | 0.2362827 | 0.2176326 | 0.1727606 | 0.1157184 | 0.08900823 | 0.05945971 | 0.04280475 | 0.03588105 | 0.02958605 | 0.02296423 | 0.0124994 | 0.006109408 | 0 | 0.05911368
962 | 877.0216 | 0.004799745 | -47 | 528 | -434 | 0 | 0.006906705 | 0.01832546 | 0.02825271 | 0.03343205 | 0.05310179 | 0.05651345 | 0.06732744 | 0.08392999 | 0.1273556 | 0.1698567 | 0.2103916 | 0.284701 | 0.347111 | 0.3719677 | 0.3807587 | 0.3944852 | 0.3944852 | 0.3944852 | 0.3944852 | 0.3944852 | 0.3944852 | 0.3944852 | 0.3944852 | 0.3944852 | 0.3944852 | 0.3944852 | 0.3944852 | 0.3944852 | 0.3944852 | 0.3944852 | 0.3944852 | 0.3944852 | 0.3944852 | 0.3944852 | 0.3944852 | 0.3944852 | 0.3944852 | 0.3944852 | 0.3944852 | 0.3944852 | 0.3944852 | 0.3944852 | 0.3944852 | 0.3944852 | 0.3944852 | 0.3944852 | 0.3944852 | 0.3675423 | 0.3468789 | 0.3354059 | 0.3124472 | 0.254758 | 0.2362827 | 0.2176326 | 0.1727606 | 0.1157184 | 0.08900823 | 0.05945971 | 0.04280475 | 0.03588105 | 0.02958605 | 0.02296423 | 0.0124994 | 0.006109408 | 0 | 0.06512831
962 | 814.5902 | 0.004458072 | -54 | 535 | -427 | 0 | 0.006906705 | 0.01832546 | 0.02825271 | 0.03343205 | 0.05310179 | 0.05651345 | 0.06732744 | 0.08392999 | 0.1273556 | 0.1698567 | 0.2103916 | 0.284701 | 0.347111 | 0.3719677 | 0.3807587 | 0.3944852 | 0.3989433 | 0.3989433 | 0.3989433 | 0.3989433 | 0.3989433 | 0.3989433 | 0.3989433 | 0.3989433 | 0.3989433 | 0.3989433 | 0.3989433 | 0.3989433 | 0.3989433 | 0.3989433 | 0.3989433 | 0.3989433 | 0.3989433 | 0.3989433 | 0.3989433 | 0.3989433 | 0.3989433 | 0.3989433 | 0.3989433 | 0.3989433 | 0.3989433 | 0.3989433 | 0.3989433 | 0.3989433 | 0.3989433 | 0.3989433 | 0.3989433 | 0.3720004 | 0.351337 | 0.339864 | 0.3169053 | 0.259216 | 0.2362827 | 0.2176326 | 0.1727606 | 0.1157184 | 0.08900823 | 0.05945971 | 0.04280475 | 0.03588105 | 0.02958605 | 0.02296423 | 0.0124994 | 0.006109408 | 0 | 0.07114294
962 | 858.2447 | 0.004696983 | -61 | 542 | -420 | 0 | 0.006906705 | 0.01832546 | 0.02825271 | 0.03343205 | 0.05310179 | 0.05651345 | 0.06732744 | 0.08392999 | 0.1273556 | 0.1698567 | 0.2103916 | 0.284701 | 0.347111 | 0.3719677 | 0.3807587 | 0.3944852 | 0.4036403 | 0.4036403 | 0.4036403 | 0.4036403 | 0.4036403 | 0.4036403 | 0.4036403 | 0.4036403 | 0.4036403 | 0.4036403 | 0.4036403 | 0.4036403 | 0.4036403 | 0.4036403 | 0.4036403 | 0.4036403 | 0.4036403 | 0.4036403 | 0.4036403 | 0.4036403 | 0.4036403 | 0.4036403 | 0.4036403 | 0.4036403 | 0.4036403 | 0.4036403 | 0.4036403 | 0.4036403 | 0.4036403 | 0.4036403 | 0.4036403 | 0.3766974 | 0.3560339 | 0.344561 | 0.3216022 | 0.263913 | 0.2362827 | 0.2176326 | 0.1727606 | 0.1157184 | 0.08900823 | 0.05945971 | 0.04280475 | 0.03588105 | 0.02958605 | 0.02296423 | 0.0124994 | 0.006109408 | 0 | 0.07715757
962 | 513.5353 | 0.002810465 | -68 | 549 | -413 | 0 | 0.006906705 | 0.01832546 | 0.02825271 | 0.03343205 | 0.05310179 | 0.05651345 | 0.06732744 | 0.08392999 | 0.1273556 | 0.1698567 | 0.2103916 | 0.284701 | 0.347111 | 0.3719677 | 0.3807587 | 0.3944852 | 0.4064507 | 0.4064507 | 0.4064507 | 0.4064507 | 0.4064507 | 0.4064507 | 0.4064507 | 0.4064507 | 0.4064507 | 0.4064507 | 0.4064507 | 0.4064507 | 0.4064507 | 0.4064507 | 0.4064507 | 0.4064507 | 0.4064507 | 0.4064507 | 0.4064507 | 0.4064507 | 0.4064507 | 0.4064507 | 0.4064507 | 0.4064507 | 0.4064507 | 0.4064507 | 0.4064507 | 0.4064507 | 0.4064507 | 0.4064507 | 0.4064507 | 0.3795079 | 0.3588444 | 0.3473714 | 0.3244127 | 0.2667235 | 0.2362827 | 0.2176326 | 0.1727606 | 0.1157184 | 0.08900823 | 0.05945971 | 0.04280475 | 0.03588105 | 0.02958605 | 0.02296423 | 0.0124994 | 0.006109408 | 0 | 0.08488794
962 | 846.0259 | 0.004630113 | -75 | 556 | -406 | 0 | 0.006906705 | 0.01832546 | 0.02825271 | 0.03343205 | 0.05310179 | 0.05651345 | 0.06732744 | 0.08392999 | 0.1273556 | 0.1698567 | 0.2103916 | 0.284701 | 0.347111 | 0.3719677 | 0.3807587 | 0.3944852 | 0.4110808 | 0.4110808 | 0.4110808 | 0.4110808 | 0.4110808 | 0.4110808 | 0.4110808 | 0.4110808 | 0.4110808 | 0.4110808 | 0.4110808 | 0.4110808 | 0.4110808 | 0.4110808 | 0.4110808 | 0.4110808 | 0.4110808 | 0.4110808 | 0.4110808 | 0.4110808 | 0.4110808 | 0.4110808 | 0.4110808 | 0.4110808 | 0.4110808 | 0.4110808 | 0.4110808 | 0.4110808 | 0.4110808 | 0.4110808 | 0.4110808 | 0.384138 | 0.3634745 | 0.3520015 | 0.3290428 | 0.2713536 | 0.2362827 | 0.2176326 | 0.1727606 | 0.1157184 | 0.08900823 | 0.05945971 | 0.04280475 | 0.03588105 | 0.02958605 | 0.02296423 | 0.0124994 | 0.006109408 | 0 | 0.1000011
962 | 837.9106 | 0.004585699 | -68 | 549 | -413 | 0 | 0.006906705 | 0.01832546 | 0.02825271 | 0.03343205 | 0.05310179 | 0.05651345 | 0.06732744 | 0.08392999 | 0.1273556 | 0.1698567 | 0.2103916 | 0.284701 | 0.347111 | 0.3719677 | 0.3807587 | 0.3944852 | 0.4156665 | 0.4156665 | 0.4156665 | 0.4156665 | 0.4156665 | 0.4156665 | 0.4156665 | 0.4156665 | 0.4156665 | 0.4156665 | 0.4156665 | 0.4156665 | 0.4156665 | 0.4156665 | 0.4156665 | 0.4156665 | 0.4156665 | 0.4156665 | 0.4156665 | 0.4156665 | 0.4156665 | 0.4156665 | 0.4156665 | 0.4156665 | 0.4156665 | 0.4156665 | 0.4156665 | 0.4156665 | 0.4156665 | 0.4156665 | 0.4156665 | 0.3887237 | 0.3680602 | 0.3565872 | 0.3336285 | 0.2759393 | 0.2362827 | 0.2176326 | 0.1727606 | 0.1157184 | 0.08900823 | 0.05945971 | 0.04280475 | 0.03588105 | 0.02958605 | 0.02296423 | 0.0124994 | 0.006109408 | 0 | 0.08488794
962 | 849.5885 | 0.00464961 | -61 | 542 | -420 | 0 | 0.006906705 | 0.01832546 | 0.02825271 | 0.03343205 | 0.05310179 | 0.05651345 | 0.06732744 | 0.08392999 | 0.1273556 | 0.1698567 | 0.2103916 | 0.284701 | 0.347111 | 0.3719677 | 0.3807587 | 0.3944852 | 0.4203162 | 0.4203162 | 0.4203162 | 0.4203162 | 0.4203162 | 0.4203162 | 0.4203162 | 0.4203162 | 0.4203162 | 0.4203162 | 0.4203162 | 0.4203162 | 0.4203162 | 0.4203162 | 0.4203162 | 0.4203162 | 0.4203162 | 0.4203162 | 0.4203162 | 0.4203162 | 0.4203162 | 0.4203162 | 0.4203162 | 0.4203162 | 0.4203162 | 0.4203162 | 0.4203162 | 0.4203162 | 0.4203162 | 0.4203162 | 0.4203162 | 0.3933733 | 0.3727098 | 0.3612368 | 0.3382781 | 0.2805889 | 0.2362827 | 0.2176326 | 0.1727606 | 0.1157184 | 0.08900823 | 0.05945971 | 0.04280475 | 0.03588105 | 0.02958605 | 0.02296423 | 0.0124994 | 0.006109408 | 0 | 0.07715757
941 | 1176.747 | 0.006440074 | -54 | 524.5 | -416.5 | 0 | 0.006906705 | 0.01832546 | 0.02825271 | 0.03343205 | 0.05310179 | 0.05651345 | 0.06732744 | 0.08392999 | 0.1273556 | 0.1698567 | 0.2103916 | 0.284701 | 0.347111 | 0.3719677 | 0.3807587 | 0.3944852 | 0.4267562 | 0.4267562 | 0.4267562 | 0.4267562 | 0.4267562 | 0.4267562 | 0.4267562 | 0.4267562 | 0.4267562 | 0.4267562 | 0.4267562 | 0.4267562 | 0.4267562 | 0.4267562 | 0.4267562 | 0.4267562 | 0.4267562 | 0.4267562 | 0.4267562 | 0.4267562 | 0.4267562 | 0.4267562 | 0.4267562 | 0.4267562 | 0.4267562 | 0.4267562 | 0.4267562 | 0.4267562 | 0.4267562 | 0.4267562 | 0.4267562 | 0.3998134 | 0.3791499 | 0.3676769 | 0.3447182 | 0.2805889 | 0.2362827 | 0.2176326 | 0.1727606 | 0.1157184 | 0.08900823 | 0.05945971 | 0.04280475 | 0.03588105 | 0.02958605 | 0.02296423 | 0.0124994 | 0.006109408 | 0 | 0.06212099
941 | 1164.954 | 0.006375535 | -47 | 517.5 | -423.5 | 0 | 0.006906705 | 0.01832546 | 0.02825271 | 0.03343205 | 0.05310179 | 0.05651345 | 0.06732744 | 0.08392999 | 0.1273556 | 0.1698567 | 0.2103916 | 0.284701 | 0.347111 | 0.3719677 | 0.3807587 | 0.3944852 | 0.4331318 | 0.4331318 | 0.4331318 | 0.4331318 | 0.4331318 | 0.4331318 | 0.4331318 | 0.4331318 | 0.4331318 | 0.4331318 | 0.4331318 | 0.4331318 | 0.4331318 | 0.4331318 | 0.4331318 | 0.4331318 | 0.4331318 | 0.4331318 | 0.4331318 | 0.4331318 | 0.4331318 | 0.4331318 | 0.4331318 | 0.4331318 | 0.4331318 | 0.4331318 | 0.4331318 | 0.4331318 | 0.4331318 | 0.4331318 | 0.4331318 | 0.4061889 | 0.3855254 | 0.3740525 | 0.3510937 | 0.2805889 | 0.2362827 | 0.2176326 | 0.1727606 | 0.1157184 | 0.08900823 | 0.05945971 | 0.04280475 | 0.03588105 | 0.02958605 | 0.02296423 | 0.0124994 | 0.006109408 | 0 | 0.05759366
941 | 1208.766 | 0.006615311 | -40 | 510.5 | -430.5 | 0 | 0.006906705 | 0.01832546 | 0.02825271 | 0.03343205 | 0.05310179 | 0.05651345 | 0.06732744 | 0.08392999 | 0.1273556 | 0.1698567 | 0.2103916 | 0.284701 | 0.347111 | 0.3719677 | 0.3807587 | 0.4011005 | 0.4397471 | 0.4397471 | 0.4397471 | 0.4397471 | 0.4397471 | 0.4397471 | 0.4397471 | 0.4397471 | 0.4397471 | 0.4397471 | 0.4397471 | 0.4397471 | 0.4397471 | 0.4397471 | 0.4397471 | 0.4397471 | 0.4397471 | 0.4397471 | 0.4397471 | 0.4397471 | 0.4397471 | 0.4397471 | 0.4397471 | 0.4397471 | 0.4397471 | 0.4397471 | 0.4397471 | 0.4397471 | 0.4397471 | 0.4397471 | 0.4397471 | 0.4128042 | 0.3921407 | 0.3806678 | 0.3577091 | 0.2805889 | 0.2362827 | 0.2176326 | 0.1727606 | 0.1157184 | 0.08900823 | 0.05945971 | 0.04280475 | 0.03588105 | 0.02958605 | 0.02296423 | 0.0124994 | 0.006109408 | 0 | 0.05458801
941 | 1207.182 | 0.00660664 | -30 | 500.5 | -440.5 | 0 | 0.006906705 | 0.01832546 | 0.02825271 | 0.03343205 | 0.05310179 | 0.05651345 | 0.06732744 | 0.08392999 | 0.1273556 | 0.1698567 | 0.2103916 | 0.284701 | 0.347111 | 0.3719677 | 0.3807587 | 0.4077072 | 0.4463537 | 0.4463537 | 0.4463537 | 0.4463537 | 0.4463537 | 0.4463537 | 0.4463537 | 0.4463537 | 0.4463537 | 0.4463537 | 0.4463537 | 0.4463537 | 0.4463537 | 0.4463537 | 0.4463537 | 0.4463537 | 0.4463537 | 0.4463537 | 0.4463537 | 0.4463537 | 0.4463537 | 0.4463537 | 0.4463537 | 0.4463537 | 0.4463537 | 0.4463537 | 0.4463537 | 0.4463537 | 0.4463537 | 0.4463537 | 0.4463537 | 0.4194108 | 0.3987474 | 0.3872744 | 0.3577091 | 0.2805889 | 0.2362827 | 0.2176326 | 0.1727606 | 0.1157184 | 0.08900823 | 0.05945971 | 0.04280475 | 0.03588105 | 0.02958605 | 0.02296423 | 0.0124994 | 0.006109408 | 0 | 0.05029423
941 | 1199.384 | 0.006563962 | -20 | 490.5 | -450.5 | 0 | 0.006906705 | 0.01832546 | 0.02825271 | 0.03343205 | 0.05310179 | 0.05651345 | 0.06732744 | 0.08392999 | 0.1273556 | 0.1698567 | 0.2103916 | 0.284701 | 0.347111 | 0.3719677 | 0.3807587 | 0.4142711 | 0.4529177 | 0.4529177 | 0.4529177 | 0.4529177 | 0.4529177 | 0.4529177 | 0.4529177 | 0.4529177 | 0.4529177 | 0.4529177 | 0.4529177 | 0.4529177 | 0.4529177 | 0.4529177 | 0.4529177 | 0.4529177 | 0.4529177 | 0.4529177 | 0.4529177 | 0.4529177 | 0.4529177 | 0.4529177 | 0.4529177 | 0.4529177 | 0.4529177 | 0.4529177 | 0.4529177 | 0.4529177 | 0.4529177 | 0.4529177 | 0.4529177 | 0.4259748 | 0.4053114 | 0.3938384 | 0.3577091 | 0.2805889 | 0.2362827 | 0.2176326 | 0.1727606 | 0.1157184 | 0.08900823 | 0.05945971 | 0.04280475 | 0.03588105 | 0.02958605 | 0.02296423 | 0.0124994 | 0.006109408 | 0.01402962 | 0.04471406
941 | 1148.382 | 0.006284839 | -10 | 480.5 | -460.5 | 0 | 0.006906705 | 0.01832546 | 0.02825271 | 0.03343205 | 0.05310179 | 0.05651345 | 0.06732744 | 0.08392999 | 0.1273556 | 0.1698567 | 0.2103916 | 0.284701 | 0.347111 | 0.3719677 | 0.3870435 | 0.420556 | 0.4592025 | 0.4592025 | 0.4592025 | 0.4592025 | 0.4592025 | 0.4592025 | 0.4592025 | 0.4592025 | 0.4592025 | 0.4592025 | 0.4592025 | 0.4592025 | 0.4592025 | 0.4592025 | 0.4592025 | 0.4592025 | 0.4592025 | 0.4592025 | 0.4592025 | 0.4592025 | 0.4592025 | 0.4592025 | 0.4592025 | 0.4592025 | 0.4592025 | 0.4592025 | 0.4592025 | 0.4592025 | 0.4592025 | 0.4592025 | 0.4592025 | 0.4322596 | 0.4115962 | 0.3938384 | 0.3577091 | 0.2805889 | 0.2362827 | 0.2176326 | 0.1727606 | 0.1157184 | 0.08900823 | 0.05945971 | 0.04280475 | 0.03588105 | 0.02958605 | 0.02296423 | 0.0124994 | 0.006109408 | 0.02849315 | 0.03698073
941 | 1281.59 | 0.007013861 | 0 | 470.5 | -470.5 | 0 | 0.006906705 | 0.01832546 | 0.02825271 | 0.03343205 | 0.05310179 | 0.05651345 | 0.06732744 | 0.08392999 | 0.1273556 | 0.1698567 | 0.2103916 | 0.284701 | 0.347111 | 0.3719677 | 0.3940574 | 0.4275698 | 0.4662164 | 0.4662164 | 0.4662164 | 0.4662164 | 0.4662164 | 0.4662164 | 0.4662164 | 0.4662164 | 0.4662164 | 0.4662164 | 0.4662164 | 0.4662164 | 0.4662164 | 0.4662164 | 0.4662164 | 0.4662164 | 0.4662164 | 0.4662164 | 0.4662164 | 0.4662164 | 0.4662164 | 0.4662164 | 0.4662164 | 0.4662164 | 0.4662164 | 0.4662164 | 0.4662164 | 0.4662164 | 0.4662164 | 0.4662164 | 0.4662164 | 0.4392735 | 0.4186101 | 0.3938384 | 0.3577091 | 0.2805889 | 0.2362827 | 0.2176326 | 0.1727606 | 0.1157184 | 0.08900823 | 0.05945971 | 0.04280475 | 0.03588105 | 0.02958605 | 0.02296423 | 0.0124994 | 0.006109408 | 0.04238409 | 0.0292474
941 | 1216.909 | 0.006659872 | 10 | 460.5 | -480.5 | 0 | 0.006906705 | 0.01832546 | 0.02825271 | 0.03343205 | 0.05310179 | 0.05651345 | 0.06732744 | 0.08392999 | 0.1273556 | 0.1698567 | 0.2103916 | 0.284701 | 0.347111 | 0.3719677 | 0.4007173 | 0.4342297 | 0.4728762 | 0.4728762 | 0.4728762 | 0.4728762 | 0.4728762 | 0.4728762 | 0.4728762 | 0.4728762 | 0.4728762 | 0.4728762 | 0.4728762 | 0.4728762 | 0.4728762 | 0.4728762 | 0.4728762 | 0.4728762 | 0.4728762 | 0.4728762 | 0.4728762 | 0.4728762 | 0.4728762 | 0.4728762 | 0.4728762 | 0.4728762 | 0.4728762 | 0.4728762 | 0.4728762 | 0.4728762 | 0.4728762 | 0.4728762 | 0.4728762 | 0.4459334 | 0.4252699 | 0.3938384 | 0.3577091 | 0.2805889 | 0.2362827 | 0.2176326 | 0.1727606 | 0.1157184 | 0.08900823 | 0.05945971 | 0.04280475 | 0.03588105 | 0.02958605 | 0.02296423 | 0.0124994 | 0.006109408 | 0.05492617 | 0.01986432
941 | 1170.724 | 0.006407112 | 20 | 450.5 | -490.5 | 0 | 0.006906705 | 0.01832546 | 0.02825271 | 0.03343205 | 0.05310179 | 0.05651345 | 0.06732744 | 0.08392999 | 0.1273556 | 0.1698567 | 0.2103916 | 0.284701 | 0.347111 | 0.3783748 | 0.4071244 | 0.4406368 | 0.4792834 | 0.4792834 | 0.4792834 | 0.4792834 | 0.4792834 | 0.4792834 | 0.4792834 | 0.4792834 | 0.4792834 | 0.4792834 | 0.4792834 | 0.4792834 | 0.4792834 | 0.4792834 | 0.4792834 | 0.4792834 | 0.4792834 | 0.4792834 | 0.4792834 | 0.4792834 | 0.4792834 | 0.4792834 | 0.4792834 | 0.4792834 | 0.4792834 | 0.4792834 | 0.4792834 | 0.4792834 | 0.4792834 | 0.4792834 | 0.4792834 | 0.4523405 | 0.4252699 | 0.3938384 | 0.3577091 | 0.2805889 | 0.2362827 | 0.2176326 | 0.1727606 | 0.1157184 | 0.08900823 | 0.05945971 | 0.04280475 | 0.03588105 | 0.02958605 | 0.02296423 | 0.0124994 | 0.006109408 | 0.06746824 | 0.009780908
941 | 1185.067 | 0.006485611 | 30 | 440.5 | -500.5 | 0 | 0.006906705 | 0.01832546 | 0.02825271 | 0.03343205 | 0.05310179 | 0.05651345 | 0.06732744 | 0.08392999 | 0.1273556 | 0.1698567 | 0.2103916 | 0.284701 | 0.347111 | 0.3848604 | 0.41361 | 0.4471224 | 0.485769 | 0.485769 | 0.485769 | 0.485769 | 0.485769 | 0.485769 | 0.485769 | 0.485769 | 0.485769 | 0.485769 | 0.485769 | 0.485769 | 0.485769 | 0.485769 | 0.485769 | 0.485769 | 0.485769 | 0.485769 | 0.485769 | 0.485769 | 0.485769 | 0.485769 | 0.485769 | 0.485769 | 0.485769 | 0.485769 | 0.485769 | 0.485769 | 0.485769 | 0.485769 | 0.485769 | 0.4588261 | 0.4252699 | 0.3938384 | 0.3577091 | 0.2805889 | 0.2362827 | 0.2176326 | 0.1727606 | 0.1157184 | 0.08900823 | 0.05945971 | 0.04280475 | 0.03588105 | 0.02958605 | 0.02296423 | 0.0124994 | 0.006109408 | 0.07889448 | 0
941 | 1204.018 | 0.006589322 | 40 | 430.5 | -510.5 | 0 | 0.006906705 | 0.01832546 | 0.02825271 | 0.03343205 | 0.05310179 | 0.05651345 | 0.06732744 | 0.08392999 | 0.1273556 | 0.1698567 | 0.2103916 | 0.284701 | 0.3537004 | 0.3914497 | 0.4201993 | 0.4537117 | 0.4923583 | 0.4923583 | 0.4923583 | 0.4923583 | 0.4923583 | 0.4923583 | 0.4923583 | 0.4923583 | 0.4923583 | 0.4923583 | 0.4923583 | 0.4923583 | 0.4923583 | 0.4923583 | 0.4923583 | 0.4923583 | 0.4923583 | 0.4923583 | 0.4923583 | 0.4923583 | 0.4923583 | 0.4923583 | 0.4923583 | 0.4923583 | 0.4923583 | 0.4923583 | 0.4923583 | 0.4923583 | 0.4923583 | 0.4923583 | 0.4923583 | 0.4654154 | 0.4252699 | 0.3938384 | 0.3577091 | 0.2805889 | 0.2362827 | 0.2176326 | 0.1727606 | 0.1157184 | 0.08900823 | 0.05945971 | 0.04280475 | 0.03588105 | 0.02958605 | 0.02296423 | 0.0124994 | 0.006109408 | 0.08965407 | 0
941 | 1156.537 | 0.006329472 | 47 | 423.5 | -517.5 | 0 | 0.006906705 | 0.01832546 | 0.02825271 | 0.03343205 | 0.05310179 | 0.05651345 | 0.06732744 | 0.08392999 | 0.1273556 | 0.1698567 | 0.2103916 | 0.284701 | 0.3600298 | 0.3977792 | 0.4265288 | 0.4600412 | 0.4986878 | 0.4986878 | 0.4986878 | 0.4986878 | 0.4986878 | 0.4986878 | 0.4986878 | 0.4986878 | 0.4986878 | 0.4986878 | 0.4986878 | 0.4986878 | 0.4986878 | 0.4986878 | 0.4986878 | 0.4986878 | 0.4986878 | 0.4986878 | 0.4986878 | 0.4986878 | 0.4986878 | 0.4986878 | 0.4986878 | 0.4986878 | 0.4986878 | 0.4986878 | 0.4986878 | 0.4986878 | 0.4986878 | 0.4986878 | 0.4986878 | 0.4654154 | 0.4252699 | 0.3938384 | 0.3577091 | 0.2805889 | 0.2362827 | 0.2176326 | 0.1727606 | 0.1157184 | 0.08900823 | 0.05945971 | 0.04280475 | 0.03588105 | 0.02958605 | 0.02296423 | 0.0124994 | 0.006109408 | 0.09718578 | 0
937 | 1101.719 | 0.006029464 | 54 | 414.5 | -522.5 | 0 | 0.006906705 | 0.01832546 | 0.02825271 | 0.03343205 | 0.05310179 | 0.05651345 | 0.06732744 | 0.08392999 | 0.1273556 | 0.1698567 | 0.2103916 | 0.284701 | 0.3660593 | 0.4038086 | 0.4325582 | 0.4660707 | 0.5047172 | 0.5047172 | 0.5047172 | 0.5047172 | 0.5047172 | 0.5047172 | 0.5047172 | 0.5047172 | 0.5047172 | 0.5047172 | 0.5047172 | 0.5047172 | 0.5047172 | 0.5047172 | 0.5047172 | 0.5047172 | 0.5047172 | 0.5047172 | 0.5047172 | 0.5047172 | 0.5047172 | 0.5047172 | 0.5047172 | 0.5047172 | 0.5047172 | 0.5047172 | 0.5047172 | 0.5047172 | 0.5047172 | 0.5047172 | 0.5047172 | 0.4654154 | 0.4252699 | 0.3938384 | 0.3577091 | 0.2805889 | 0.2362827 | 0.2176326 | 0.1727606 | 0.1157184 | 0.08900823 | 0.05945971 | 0.04280475 | 0.03588105 | 0.02958605 | 0.02296423 | 0.0124994 | 0.006109408 | 0.1030843 | 0
937 | 1081.061 | 0.005916405 | 61 | 407.5 | -529.5 | 0 | 0.006906705 | 0.01832546 | 0.02825271 | 0.03343205 | 0.05310179 | 0.05651345 | 0.06732744 | 0.08392999 | 0.1273556 | 0.1698567 | 0.2103916 | 0.284701 | 0.3719757 | 0.409725 | 0.4384747 | 0.4719871 | 0.5106336 | 0.5106336 | 0.5106336 | 0.5106336 | 0.5106336 | 0.5106336 | 0.5106336 | 0.5106336 | 0.5106336 | 0.5106336 | 0.5106336 | 0.5106336 | 0.5106336 | 0.5106336 | 0.5106336 | 0.5106336 | 0.5106336 | 0.5106336 | 0.5106336 | 0.5106336 | 0.5106336 | 0.5106336 | 0.5106336 | 0.5106336 | 0.5106336 | 0.5106336 | 0.5106336 | 0.5106336 | 0.5106336 | 0.5106336 | 0.5106336 | 0.4654154 | 0.4252699 | 0.3938384 | 0.3577091 | 0.2805889 | 0.2362827 | 0.2176326 | 0.1727606 | 0.1157184 | 0.08900823 | 0.05945971 | 0.04280475 | 0.03588105 | 0.02958605 | 0.02296423 | 0.0124994 | 0.006109408 | 0.1129737 | 0
937 | 1107.803 | 0.006062761 | 68 | 400.5 | -536.5 | 0 | 0.006906705 | 0.01832546 | 0.02825271 | 0.03343205 | 0.05310179 | 0.05651345 | 0.06732744 | 0.08392999 | 0.1273556 | 0.1698567 | 0.2103916 | 0.2907637 | 0.3780385 | 0.4157878 | 0.4445374 | 0.4780498 | 0.5166964 | 0.5166964 | 0.5166964 | 0.5166964 | 0.5166964 | 0.5166964 | 0.5166964 | 0.5166964 | 0.5166964 | 0.5166964 | 0.5166964 | 0.5166964 | 0.5166964 | 0.5166964 | 0.5166964 | 0.5166964 | 0.5166964 | 0.5166964 | 0.5166964 | 0.5166964 | 0.5166964 | 0.5166964 | 0.5166964 | 0.5166964 | 0.5166964 | 0.5166964 | 0.5166964 | 0.5166964 | 0.5166964 | 0.5166964 | 0.5106336 | 0.4654154 | 0.4252699 | 0.3938384 | 0.3577091 | 0.2805889 | 0.2362827 | 0.2176326 | 0.1727606 | 0.1157184 | 0.08900823 | 0.05945971 | 0.04280475 | 0.03588105 | 0.02958605 | 0.02296423 | 0.0124994 | 0.006109408 | 0.1228631 | 0
937 | 1113.441 | 0.006093614 | 75 | 393.5 | -543.5 | 0 | 0.006906705 | 0.01832546 | 0.02825271 | 0.03343205 | 0.05310179 | 0.05651345 | 0.06732744 | 0.08392999 | 0.1273556 | 0.1698567 | 0.2103916 | 0.2968573 | 0.3841321 | 0.4218814 | 0.450631 | 0.4841435 | 0.52279 | 0.52279 | 0.52279 | 0.52279 | 0.52279 | 0.52279 | 0.52279 | 0.52279 | 0.52279 | 0.52279 | 0.52279 | 0.52279 | 0.52279 | 0.52279 | 0.52279 | 0.52279 | 0.52279 | 0.52279 | 0.52279 | 0.52279 | 0.52279 | 0.52279 | 0.52279 | 0.52279 | 0.52279 | 0.52279 | 0.52279 | 0.52279 | 0.52279 | 0.52279 | 0.5106336 | 0.4654154 | 0.4252699 | 0.3938384 | 0.3577091 | 0.2805889 | 0.2362827 | 0.2176326 | 0.1727606 | 0.1157184 | 0.08900823 | 0.05945971 | 0.04280475 | 0.03588105 | 0.02958605 | 0.02296423 | 0.0124994 | 0.006109408 | 0.1327525 | 0
937 | 1110.94 | 0.00607993 | 68 | 400.5 | -536.5 | 0 | 0.006906705 | 0.01832546 | 0.02825271 | 0.03343205 | 0.05310179 | 0.05651345 | 0.06732744 | 0.08392999 | 0.1273556 | 0.1698567 | 0.2103916 | 0.3029373 | 0.390212 | 0.4279613 | 0.456711 | 0.4902234 | 0.5288699 | 0.5288699 | 0.5288699 | 0.5288699 | 0.5288699 | 0.5288699 | 0.5288699 | 0.5288699 | 0.5288699 | 0.5288699 | 0.5288699 | 0.5288699 | 0.5288699 | 0.5288699 | 0.5288699 | 0.5288699 | 0.5288699 | 0.5288699 | 0.5288699 | 0.5288699 | 0.5288699 | 0.5288699 | 0.5288699 | 0.5288699 | 0.5288699 | 0.5288699 | 0.5288699 | 0.5288699 | 0.5288699 | 0.5288699 | 0.5106336 | 0.4654154 | 0.4252699 | 0.3938384 | 0.3577091 | 0.2805889 | 0.2362827 | 0.2176326 | 0.1727606 | 0.1157184 | 0.08900823 | 0.05945971 | 0.04280475 | 0.03588105 | 0.02958605 | 0.02296423 | 0.0124994 | 0.006109408 | 0.1228631 | 0
937 | 1124.611 | 0.006154746 | 61 | 407.5 | -529.5 | 0 | 0.006906705 | 0.01832546 | 0.02825271 | 0.03343205 | 0.05310179 | 0.05651345 | 0.06732744 | 0.08392999 | 0.1273556 | 0.1698567 | 0.2103916 | 0.3029373 | 0.3963668 | 0.4341161 | 0.4628657 | 0.4963781 | 0.5350247 | 0.5350247 | 0.5350247 | 0.5350247 | 0.5350247 | 0.5350247 | 0.5350247 | 0.5350247 | 0.5350247 | 0.5350247 | 0.5350247 | 0.5350247 | 0.5350247 | 0.5350247 | 0.5350247 | 0.5350247 | 0.5350247 | 0.5350247 | 0.5350247 | 0.5350247 | 0.5350247 | 0.5350247 | 0.5350247 | 0.5350247 | 0.5350247 | 0.5350247 | 0.5350247 | 0.5350247 | 0.5350247 | 0.5350247 | 0.5167884 | 0.4654154 | 0.4252699 | 0.3938384 | 0.3577091 | 0.2805889 | 0.2362827 | 0.2176326 | 0.1727606 | 0.1157184 | 0.08900823 | 0.05945971 | 0.04280475 | 0.03588105 | 0.02958605 | 0.02296423 | 0.0124994 | 0.006109408 | 0.1129737 | 0
937 | 1082.418 | 0.005923835 | 54 | 414.5 | -522.5 | 0 | 0.006906705 | 0.01832546 | 0.02825271 | 0.03343205 | 0.05310179 | 0.05651345 | 0.06732744 | 0.08392999 | 0.1273556 | 0.1698567 | 0.2103916 | 0.3029373 | 0.4022906 | 0.4400399 | 0.4687895 | 0.502302 | 0.5409485 | 0.5409485 | 0.5409485 | 0.5409485 | 0.5409485 | 0.5409485 | 0.5409485 | 0.5409485 | 0.5409485 | 0.5409485 | 0.5409485 | 0.5409485 | 0.5409485 | 0.5409485 | 0.5409485 | 0.5409485 | 0.5409485 | 0.5409485 | 0.5409485 | 0.5409485 | 0.5409485 | 0.5409485 | 0.5409485 | 0.5409485 | 0.5409485 | 0.5409485 | 0.5409485 | 0.5409485 | 0.5409485 | 0.5409485 | 0.5227122 | 0.4654154 | 0.4252699 | 0.3938384 | 0.3577091 | 0.2805889 | 0.2362827 | 0.2176326 | 0.1727606 | 0.1157184 | 0.08900823 | 0.05945971 | 0.04280475 | 0.03588105 | 0.02958605 | 0.02296423 | 0.0124994 | 0.006109408 | 0.1030843 | 0.0002866485
937 | 1138.944 | 0.006233187 | 47 | 421.5 | -515.5 | 0 | 0.006906705 | 0.01832546 | 0.02825271 | 0.03343205 | 0.05310179 | 0.05651345 | 0.06732744 | 0.08392999 | 0.1273556 | 0.1698567 | 0.2103916 | 0.3029373 | 0.4085238 | 0.4462731 | 0.4750227 | 0.5085352 | 0.5471817 | 0.5471817 | 0.5471817 | 0.5471817 | 0.5471817 | 0.5471817 | 0.5471817 | 0.5471817 | 0.5471817 | 0.5471817 | 0.5471817 | 0.5471817 | 0.5471817 | 0.5471817 | 0.5471817 | 0.5471817 | 0.5471817 | 0.5471817 | 0.5471817 | 0.5471817 | 0.5471817 | 0.5471817 | 0.5471817 | 0.5471817 | 0.5471817 | 0.5471817 | 0.5471817 | 0.5471817 | 0.5471817 | 0.5471817 | 0.5289454 | 0.4654154 | 0.4252699 | 0.3938384 | 0.3577091 | 0.2805889 | 0.2362827 | 0.2176326 | 0.1727606 | 0.1157184 | 0.08900823 | 0.05945971 | 0.04280475 | 0.03588105 | 0.02958605 | 0.02296423 | 0.0124994 | 0.006109408 | 0.09503386 | 0.005064124
937 | 1061.624 | 0.005810034 | 40 | 428.5 | -508.5 | 0 | 0.006906705 | 0.01832546 | 0.02825271 | 0.03343205 | 0.05310179 | 0.05651345 | 0.06732744 | 0.08392999 | 0.1273556 | 0.1698567 | 0.2103916 | 0.3029373 | 0.4143338 | 0.4520831 | 0.4808328 | 0.5143452 | 0.5529917 | 0.5529917 | 0.5529917 | 0.5529917 | 0.5529917 | 0.5529917 | 0.5529917 | 0.5529917 | 0.5529917 | 0.5529917 | 0.5529917 | 0.5529917 | 0.5529917 | 0.5529917 | 0.5529917 | 0.5529917 | 0.5529917 | 0.5529917 | 0.5529917 | 0.5529917 | 0.5529917 | 0.5529917 | 0.5529917 | 0.5529917 | 0.5529917 | 0.5529917 | 0.5529917 | 0.5529917 | 0.5529917 | 0.5529917 | 0.5347554 | 0.4712255 | 0.4252699 | 0.3938384 | 0.3577091 | 0.2805889 | 0.2362827 | 0.2176326 | 0.1727606 | 0.1157184 | 0.08900823 | 0.05945971 | 0.04280475 | 0.03588105 | 0.02958605 | 0.02296423 | 0.0124994 | 0.006109408 | 0.08750215 | 0.009841599
870 | 1252.96 | 0.006857174 | 30 | 405 | -465 | 0 | 0.006906705 | 0.01832546 | 0.02825271 | 0.03343205 | 0.05310179 | 0.05651345 | 0.06732744 | 0.08392999 | 0.1273556 | 0.1698567 | 0.2103916 | 0.3029373 | 0.4143338 | 0.4520831 | 0.4876899 | 0.5212024 | 0.5598489 | 0.5598489 | 0.5598489 | 0.5598489 | 0.5598489 | 0.5598489 | 0.5598489 | 0.5598489 | 0.5598489 | 0.5598489 | 0.5598489 | 0.5598489 | 0.5598489 | 0.5598489 | 0.5598489 | 0.5598489 | 0.5598489 | 0.5598489 | 0.5598489 | 0.5598489 | 0.5598489 | 0.5598489 | 0.5598489 | 0.5598489 | 0.5598489 | 0.5598489 | 0.5598489 | 0.5598489 | 0.5598489 | 0.5598489 | 0.5416126 | 0.4712255 | 0.4252699 | 0.3938384 | 0.3577091 | 0.2805889 | 0.2362827 | 0.2176326 | 0.1727606 | 0.1157184 | 0.08900823 | 0.05945971 | 0.04280475 | 0.03588105 | 0.02958605 | 0.02296423 | 0.0124994 | 0.006109408 | 0.03500174 | 0
870 | 1273.564 | 0.006969932 | 20 | 415 | -455 | 0 | 0.006906705 | 0.01832546 | 0.02825271 | 0.03343205 | 0.05310179 | 0.05651345 | 0.06732744 | 0.08392999 | 0.1273556 | 0.1698567 | 0.2103916 | 0.3029373 | 0.4143338 | 0.4520831 | 0.4946599 | 0.5281723 | 0.5668188 | 0.5668188 | 0.5668188 | 0.5668188 | 0.5668188 | 0.5668188 | 0.5668188 | 0.5668188 | 0.5668188 | 0.5668188 | 0.5668188 | 0.5668188 | 0.5668188 | 0.5668188 | 0.5668188 | 0.5668188 | 0.5668188 | 0.5668188 | 0.5668188 | 0.5668188 | 0.5668188 | 0.5668188 | 0.5668188 | 0.5668188 | 0.5668188 | 0.5668188 | 0.5668188 | 0.5668188 | 0.5668188 | 0.5668188 | 0.5485825 | 0.4712255 | 0.4252699 | 0.3938384 | 0.3577091 | 0.2805889 | 0.2362827 | 0.2176326 | 0.1727606 | 0.1157184 | 0.08900823 | 0.05945971 | 0.04280475 | 0.03588105 | 0.02958605 | 0.02296423 | 0.0124994 | 0.006109408 | 0.02053821 | 0.0006278967
870 | 1355.658 | 0.007419215 | 10 | 425 | -445 | 0 | 0.006906705 | 0.01832546 | 0.02825271 | 0.03343205 | 0.05310179 | 0.05651345 | 0.06732744 | 0.08392999 | 0.1273556 | 0.1698567 | 0.2103916 | 0.3029373 | 0.4143338 | 0.4520831 | 0.4946599 | 0.5355915 | 0.5742381 | 0.5742381 | 0.5742381 | 0.5742381 | 0.5742381 | 0.5742381 | 0.5742381 | 0.5742381 | 0.5742381 | 0.5742381 | 0.5742381 | 0.5742381 | 0.5742381 | 0.5742381 | 0.5742381 | 0.5742381 | 0.5742381 | 0.5742381 | 0.5742381 | 0.5742381 | 0.5742381 | 0.5742381 | 0.5742381 | 0.5742381 | 0.5742381 | 0.5742381 | 0.5742381 | 0.5742381 | 0.5742381 | 0.5742381 | 0.5560018 | 0.4712255 | 0.4252699 | 0.3938384 | 0.3577091 | 0.2805889 | 0.2362827 | 0.2176326 | 0.1727606 | 0.1157184 | 0.08900823 | 0.05945971 | 0.04280475 | 0.03588105 | 0.02958605 | 0.02296423 | 0.0124994 | 0.006109408 | 0.006074683 | 0.007452861
870 | 1320.321 | 0.007225826 | 0 | 435 | -435 | 0 | 0.006906705 | 0.01832546 | 0.02825271 | 0.03343205 | 0.05310179 | 0.05651345 | 0.06732744 | 0.08392999 | 0.1273556 | 0.1698567 | 0.2103916 | 0.3029373 | 0.4143338 | 0.4520831 | 0.4946599 | 0.5428173 | 0.5814639 | 0.5814639 | 0.5814639 | 0.5814639 | 0.5814639 | 0.5814639 | 0.5814639 | 0.5814639 | 0.5814639 | 0.5814639 | 0.5814639 | 0.5814639 | 0.5814639 | 0.5814639 | 0.5814639 | 0.5814639 | 0.5814639 | 0.5814639 | 0.5814639 | 0.5814639 | 0.5814639 | 0.5814639 | 0.5814639 | 0.5814639 | 0.5814639 | 0.5814639 | 0.5814639 | 0.5814639 | 0.5814639 | 0.5814639 | 0.5632276 | 0.4784513 | 0.4252699 | 0.3938384 | 0.3577091 | 0.2805889 | 0.2362827 | 0.2176326 | 0.1727606 | 0.1157184 | 0.08900823 | 0.05945971 | 0.04280475 | 0.03588105 | 0.02958605 | 0.02296423 | 0.0124994 | 0.006109408 | 0 | 0.01427783
870 | 1377.018 | 0.007536113 | -10 | 445 | -425 | 0 | 0.006906705 | 0.01832546 | 0.02825271 | 0.03343205 | 0.05310179 | 0.05651345 | 0.06732744 | 0.08392999 | 0.1273556 | 0.1698567 | 0.2103916 | 0.3029373 | 0.4143338 | 0.4520831 | 0.4946599 | 0.5428173 | 0.589 | 0.589 | 0.589 | 0.589 | 0.589 | 0.589 | 0.589 | 0.589 | 0.589 | 0.589 | 0.589 | 0.589 | 0.589 | 0.589 | 0.589 | 0.589 | 0.589 | 0.589 | 0.589 | 0.589 | 0.589 | 0.589 | 0.589 | 0.589 | 0.589 | 0.589 | 0.589 | 0.589 | 0.589 | 0.589 | 0.5707637 | 0.4859874 | 0.4252699 | 0.3938384 | 0.3577091 | 0.2805889 | 0.2362827 | 0.2176326 | 0.1727606 | 0.1157184 | 0.08900823 | 0.05945971 | 0.04280475 | 0.03588105 | 0.02958605 | 0.02296423 | 0.0124994 | 0.006109408 | 0 | 0.03156192

## F7top_comulative_column
[6 empty] | 0 | 1 | 2 | 3 | 4 | 5 | 6 | 7 | 8 | 9 | 10 | 11 | 12 | 13 | 14 | 15 | 16 | 17 | 18 | 19 | 20 | 21 | 22 | 23 | 24 | 25 | 26 | 27 | 28 | 29 | 30 | 31 | 32 | 33 | 34 | 35 | 36 | 37 | 38 | 39 | 40 | 41 | 42 | 43 | 44 | 45 | 46 | 47 | 48 | 49 | 50 | 51 | 52 | 53 | 54 | 55 | 56 | 57 | 58 | 59 | 60 | 61 | 62 | 63 | 64
ord_wdt | alpha | alpha/k | WROLL_SHIFT_POS_7 | Width1 | Width2 | -855.04 | -828.32 | -801.6 | -774.88 | -748.16 | -721.44 | -694.72 | -668 | -641.28 | -614.56 | -587.84 | -561.12 | -534.4 | -507.68 | -480.96 | -454.24 | -427.52 | -400.8 | -374.08 | -347.36 | -320.64 | -293.92 | -267.2 | -240.48 | -213.76 | -187.04 | -160.32 | -133.6 | -106.88 | -80.16 | -53.44 | -26.72 | 0 | 26.72 | 53.44 | 80.16 | 106.88 | 133.6 | 160.32 | 187.04 | 213.76 | 240.48 | 267.2 | 293.92 | 320.64 | 347.36 | 374.08 | 400.8 | 427.52 | 454.24 | 480.96 | 507.68 | 534.4 | 561.12 | 587.84 | 614.56 | 641.28 | 668 | 694.72 | 721.44 | 748.16 | 774.88 | 801.6 | 828.32 | 855.04 | C40-left | C40-right
1048 | 399.5798 | 0.0005338854 | 0 | 524 | -524 | 0 | 0 | 0 | 0 | 0 | 0 | 0 | 0 | 0 | 0 | 0 | 0 | 0 | 0.0005338854 | 0.0005338854 | 0.0005338854 | 0.0005338854 | 0.0005338854 | 0.0005338854 | 0.0005338854 | 0.0005338854 | 0.0005338854 | 0.0005338854 | 0.0005338854 | 0.0005338854 | 0.0005338854 | 0.0005338854 | 0.0005338854 | 0.0005338854 | 0.0005338854 | 0.0005338854 | 0.0005338854 | 0.0005338854 | 0.0005338854 | 0.0005338854 | 0.0005338854 | 0.0005338854 | 0.0005338854 | 0.0005338854 | 0.0005338854 | 0.0005338854 | 0.0005338854 | 0.0005338854 | 0.0005338854 | 0.0005338854 | 0.0005338854 | 0.0005338854 | 0.0005338854 | 0.0005338854 | 0.0005338854 | 0.0005338854 | 0.0005338854 | 0 | 0 | 0 | 0 | 0 | 0 | 0 | 0 | 0 | 0 | 0 | 0 | 0 | 0 | 0
1048 | 499.7369 | 0.000667707 | 0 | 524 | -524 | 0 | 0 | 0 | 0 | 0 | 0 | 0 | 0 | 0 | 0 | 0 | 0 | 0 | 0.001201592 | 0.001201592 | 0.001201592 | 0.001201592 | 0.001201592 | 0.001201592 | 0.001201592 | 0.001201592 | 0.001201592 | 0.001201592 | 0.001201592 | 0.001201592 | 0.001201592 | 0.001201592 | 0.001201592 | 0.001201592 | 0.001201592 | 0.001201592 | 0.001201592 | 0.001201592 | 0.001201592 | 0.001201592 | 0.001201592 | 0.001201592 | 0.001201592 | 0.001201592 | 0.001201592 | 0.001201592 | 0.001201592 | 0.001201592 | 0.001201592 | 0.001201592 | 0.001201592 | 0.001201592 | 0.001201592 | 0.001201592 | 0.001201592 | 0.001201592 | 0.001201592 | 0 | 0 | 0 | 0 | 0 | 0 | 0 | 0 | 0 | 0 | 0 | 0 | 0 | 0 | 0
1048 | 514.9742 | 0.0006880657 | 0 | 524 | -524 | 0 | 0 | 0 | 0 | 0 | 0 | 0 | 0 | 0 | 0 | 0 | 0 | 0 | 0.001889658 | 0.001889658 | 0.001889658 | 0.001889658 | 0.001889658 | 0.001889658 | 0.001889658 | 0.001889658 | 0.001889658 | 0.001889658 | 0.001889658 | 0.001889658 | 0.001889658 | 0.001889658 | 0.001889658 | 0.001889658 | 0.001889658 | 0.001889658 | 0.001889658 | 0.001889658 | 0.001889658 | 0.001889658 | 0.001889658 | 0.001889658 | 0.001889658 | 0.001889658 | 0.001889658 | 0.001889658 | 0.001889658 | 0.001889658 | 0.001889658 | 0.001889658 | 0.001889658 | 0.001889658 | 0.001889658 | 0.001889658 | 0.001889658 | 0.001889658 | 0.001889658 | 0 | 0 | 0 | 0 | 0 | 0 | 0 | 0 | 0 | 0 | 0 | 0 | 0 | 0 | 0
1054 | 462.4367 | 0.0006178695 | 0 | 527 | -527 | 0 | 0 | 0 | 0 | 0 | 0 | 0 | 0 | 0 | 0 | 0 | 0 | 0 | 0.002507528 | 0.002507528 | 0.002507528 | 0.002507528 | 0.002507528 | 0.002507528 | 0.002507528 | 0.002507528 | 0.002507528 | 0.002507528 | 0.002507528 | 0.002507528 | 0.002507528 | 0.002507528 | 0.002507528 | 0.002507528 | 0.002507528 | 0.002507528 | 0.002507528 | 0.002507528 | 0.002507528 | 0.002507528 | 0.002507528 | 0.002507528 | 0.002507528 | 0.002507528 | 0.002507528 | 0.002507528 | 0.002507528 | 0.002507528 | 0.002507528 | 0.002507528 | 0.002507528 | 0.002507528 | 0.002507528 | 0.002507528 | 0.002507528 | 0.002507528 | 0.002507528 | 0 | 0 | 0 | 0 | 0 | 0 | 0 | 0 | 0 | 0 | 0 | 0 | 0 | 0 | 0
1054 | 557.7656 | 0.0007452401 | 0 | 527 | -527 | 0 | 0 | 0 | 0 | 0 | 0 | 0 | 0 | 0 | 0 | 0 | 0 | 0 | 0.003252768 | 0.003252768 | 0.003252768 | 0.003252768 | 0.003252768 | 0.003252768 | 0.003252768 | 0.003252768 | 0.003252768 | 0.003252768 | 0.003252768 | 0.003252768 | 0.003252768 | 0.003252768 | 0.003252768 | 0.003252768 | 0.003252768 | 0.003252768 | 0.003252768 | 0.003252768 | 0.003252768 | 0.003252768 | 0.003252768 | 0.003252768 | 0.003252768 | 0.003252768 | 0.003252768 | 0.003252768 | 0.003252768 | 0.003252768 | 0.003252768 | 0.003252768 | 0.003252768 | 0.003252768 | 0.003252768 | 0.003252768 | 0.003252768 | 0.003252768 | 0.003252768 | 0 | 0 | 0 | 0 | 0 | 0 | 0 | 0 | 0 | 0 | 0 | 0 | 0 | 0 | 0
1177 | 376.356 | 0.0005028556 | 10 | 598.5 | -578.5 | 0 | 0 | 0 | 0 | 0 | 0 | 0 | 0 | 0 | 0 | 0 | 0.0005028556 | 0.0005028556 | 0.003755623 | 0.003755623 | 0.003755623 | 0.003755623 | 0.003755623 | 0.003755623 | 0.003755623 | 0.003755623 | 0.003755623 | 0.003755623 | 0.003755623 | 0.003755623 | 0.003755623 | 0.003755623 | 0.003755623 | 0.003755623 | 0.003755623 | 0.003755623 | 0.003755623 | 0.003755623 | 0.003755623 | 0.003755623 | 0.003755623 | 0.003755623 | 0.003755623 | 0.003755623 | 0.003755623 | 0.003755623 | 0.003755623 | 0.003755623 | 0.003755623 | 0.003755623 | 0.003755623 | 0.003755623 | 0.003755623 | 0.003755623 | 0.003755623 | 0.003755623 | 0.003755623 | 0.0005028556 | 0.0005028556 | 0.0005028556 | 0 | 0 | 0 | 0 | 0 | 0 | 0 | 0 | 0 | 0 | 0.003252768 | 0.003252768
1229 | 311.7723 | 0.0004165642 | 20 | 634.5 | -594.5 | 0 | 0 | 0 | 0 | 0 | 0 | 0 | 0 | 0 | 0 | 0.0004165642 | 0.0009194199 | 0.0009194199 | 0.004172188 | 0.004172188 | 0.004172188 | 0.004172188 | 0.004172188 | 0.004172188 | 0.004172188 | 0.004172188 | 0.004172188 | 0.004172188 | 0.004172188 | 0.004172188 | 0.004172188 | 0.004172188 | 0.004172188 | 0.004172188 | 0.004172188 | 0.004172188 | 0.004172188 | 0.004172188 | 0.004172188 | 0.004172188 | 0.004172188 | 0.004172188 | 0.004172188 | 0.004172188 | 0.004172188 | 0.004172188 | 0.004172188 | 0.004172188 | 0.004172188 | 0.004172188 | 0.004172188 | 0.004172188 | 0.004172188 | 0.004172188 | 0.004172188 | 0.004172188 | 0.004172188 | 0.0009194199 | 0.0009194199 | 0.0009194199 | 0.0004165642 | 0 | 0 | 0 | 0 | 0 | 0 | 0 | 0 | 0 | 0.003252768 | 0.003378105
1277 | 379.0561 | 0.0005064632 | 30 | 668.5 | -608.5 | 0 | 0 | 0 | 0 | 0 | 0 | 0 | 0 | 0 | 0 | 0.0009230275 | 0.001425883 | 0.001425883 | 0.004678651 | 0.004678651 | 0.004678651 | 0.004678651 | 0.004678651 | 0.004678651 | 0.004678651 | 0.004678651 | 0.004678651 | 0.004678651 | 0.004678651 | 0.004678651 | 0.004678651 | 0.004678651 | 0.004678651 | 0.004678651 | 0.004678651 | 0.004678651 | 0.004678651 | 0.004678651 | 0.004678651 | 0.004678651 | 0.004678651 | 0.004678651 | 0.004678651 | 0.004678651 | 0.004678651 | 0.004678651 | 0.004678651 | 0.004678651 | 0.004678651 | 0.004678651 | 0.004678651 | 0.004678651 | 0.004678651 | 0.004678651 | 0.004678651 | 0.004678651 | 0.004678651 | 0.001425883 | 0.001425883 | 0.001425883 | 0.0009230275 | 0.0005064632 | 0.0005064632 | 0 | 0 | 0 | 0 | 0 | 0 | 0 | 0.003391655 | 0.003972948
1268 | 370.149 | 0.0004945623 | 40 | 674 | -594 | 0 | 0 | 0 | 0 | 0 | 0 | 0 | 0 | 0 | 0 | 0.00141759 | 0.001920445 | 0.001920445 | 0.005173213 | 0.005173213 | 0.005173213 | 0.005173213 | 0.005173213 | 0.005173213 | 0.005173213 | 0.005173213 | 0.005173213 | 0.005173213 | 0.005173213 | 0.005173213 | 0.005173213 | 0.005173213 | 0.005173213 | 0.005173213 | 0.005173213 | 0.005173213 | 0.005173213 | 0.005173213 | 0.005173213 | 0.005173213 | 0.005173213 | 0.005173213 | 0.005173213 | 0.005173213 | 0.005173213 | 0.005173213 | 0.005173213 | 0.005173213 | 0.005173213 | 0.005173213 | 0.005173213 | 0.005173213 | 0.005173213 | 0.005173213 | 0.005173213 | 0.005173213 | 0.005173213 | 0.001920445 | 0.001920445 | 0.001920445 | 0.00141759 | 0.001001026 | 0.001001026 | 0 | 0 | 0 | 0 | 0 | 0 | 0 | 0.003252768 | 0.004058692
1329 | 611.8674 | 0.0008175263 | 47 | 711.5 | -617.5 | 0 | 0 | 0 | 0 | 0 | 0 | 0 | 0 | 0 | 0.0008175263 | 0.002235116 | 0.002737972 | 0.002737972 | 0.005990739 | 0.005990739 | 0.005990739 | 0.005990739 | 0.005990739 | 0.005990739 | 0.005990739 | 0.005990739 | 0.005990739 | 0.005990739 | 0.005990739 | 0.005990739 | 0.005990739 | 0.005990739 | 0.005990739 | 0.005990739 | 0.005990739 | 0.005990739 | 0.005990739 | 0.005990739 | 0.005990739 | 0.005990739 | 0.005990739 | 0.005990739 | 0.005990739 | 0.005990739 | 0.005990739 | 0.005990739 | 0.005990739 | 0.005990739 | 0.005990739 | 0.005990739 | 0.005990739 | 0.005990739 | 0.005990739 | 0.005990739 | 0.005990739 | 0.005990739 | 0.005990739 | 0.002737972 | 0.002737972 | 0.002737972 | 0.002235116 | 0.001818552 | 0.001818552 | 0.0008175263 | 0 | 0 | 0 | 0 | 0 | 0 | 0.00356103 | 0.00430331
1414 | 393.3709 | 0.0005255895 | 54 | 761 | -653 | 0 | 0 | 0 | 0 | 0 | 0 | 0 | 0 | 0.0005255895 | 0.001343116 | 0.002760706 | 0.003263561 | 0.003263561 | 0.006516329 | 0.006516329 | 0.006516329 | 0.006516329 | 0.006516329 | 0.006516329 | 0.006516329 | 0.006516329 | 0.006516329 | 0.006516329 | 0.006516329 | 0.006516329 | 0.006516329 | 0.006516329 | 0.006516329 | 0.006516329 | 0.006516329 | 0.006516329 | 0.006516329 | 0.006516329 | 0.006516329 | 0.006516329 | 0.006516329 | 0.006516329 | 0.006516329 | 0.006516329 | 0.006516329 | 0.006516329 | 0.006516329 | 0.006516329 | 0.006516329 | 0.006516329 | 0.006516329 | 0.006516329 | 0.006516329 | 0.006516329 | 0.006516329 | 0.006516329 | 0.006516329 | 0.003263561 | 0.003263561 | 0.003263561 | 0.002760706 | 0.002344141 | 0.002344141 | 0.001343116 | 0.0005255895 | 0.0005255895 | 0 | 0 | 0 | 0 | 0.00509045 | 0.005977277
1479 | 675.8384 | 0.0009029991 | 61 | 800.5 | -678.5 | 0 | 0 | 0 | 0 | 0 | 0 | 0 | 0.0009029991 | 0.001428589 | 0.002246115 | 0.003663705 | 0.00416656 | 0.00416656 | 0.007419328 | 0.007419328 | 0.007419328 | 0.007419328 | 0.007419328 | 0.007419328 | 0.007419328 | 0.007419328 | 0.007419328 | 0.007419328 | 0.007419328 | 0.007419328 | 0.007419328 | 0.007419328 | 0.007419328 | 0.007419328 | 0.007419328 | 0.007419328 | 0.007419328 | 0.007419328 | 0.007419328 | 0.007419328 | 0.007419328 | 0.007419328 | 0.007419328 | 0.007419328 | 0.007419328 | 0.007419328 | 0.007419328 | 0.007419328 | 0.007419328 | 0.007419328 | 0.007419328 | 0.007419328 | 0.007419328 | 0.007419328 | 0.007419328 | 0.007419328 | 0.007419328 | 0.00416656 | 0.00416656 | 0.00416656 | 0.003663705 | 0.00324714 | 0.00324714 | 0.002246115 | 0.001428589 | 0.001428589 | 0.0009029991 | 0 | 0 | 0 | 0.005905682 | 0.00623347
1479 | 621.1324 | 0.0008299055 | 68 | 807.5 | -671.5 | 0 | 0 | 0 | 0 | 0 | 0 | 0 | 0.001732905 | 0.002258494 | 0.00307602 | 0.00449361 | 0.004996466 | 0.004996466 | 0.008249234 | 0.008249234 | 0.008249234 | 0.008249234 | 0.008249234 | 0.008249234 | 0.008249234 | 0.008249234 | 0.008249234 | 0.008249234 | 0.008249234 | 0.008249234 | 0.008249234 | 0.008249234 | 0.008249234 | 0.008249234 | 0.008249234 | 0.008249234 | 0.008249234 | 0.008249234 | 0.008249234 | 0.008249234 | 0.008249234 | 0.008249234 | 0.008249234 | 0.008249234 | 0.008249234 | 0.008249234 | 0.008249234 | 0.008249234 | 0.008249234 | 0.008249234 | 0.008249234 | 0.008249234 | 0.008249234 | 0.008249234 | 0.008249234 | 0.008249234 | 0.008249234 | 0.004996466 | 0.004996466 | 0.004996466 | 0.00449361 | 0.004077046 | 0.004077046 | 0.00307602 | 0.002258494 | 0.002258494 | 0.001732905 | 0.0008299055 | 0 | 0 | 0.00569151 | 0.006371162
1595 | 449.8896 | 0.0006011051 | 75 | 872.5 | -722.5 | 0 | 0 | 0 | 0 | 0 | 0.0006011051 | 0.0006011051 | 0.00233401 | 0.002859599 | 0.003677126 | 0.005094715 | 0.005597571 | 0.005597571 | 0.008850339 | 0.008850339 | 0.008850339 | 0.008850339 | 0.008850339 | 0.008850339 | 0.008850339 | 0.008850339 | 0.008850339 | 0.008850339 | 0.008850339 | 0.008850339 | 0.008850339 | 0.008850339 | 0.008850339 | 0.008850339 | 0.008850339 | 0.008850339 | 0.008850339 | 0.008850339 | 0.008850339 | 0.008850339 | 0.008850339 | 0.008850339 | 0.008850339 | 0.008850339 | 0.008850339 | 0.008850339 | 0.008850339 | 0.008850339 | 0.008850339 | 0.008850339 | 0.008850339 | 0.008850339 | 0.008850339 | 0.008850339 | 0.008850339 | 0.008850339 | 0.008850339 | 0.005597571 | 0.005597571 | 0.005597571 | 0.005094715 | 0.004678151 | 0.004678151 | 0.003677126 | 0.002859599 | 0.002859599 | 0.00233401 | 0.001431011 | 0.0006011051 | 0.0006011051 | 0.007456715 | 0.008249234
1608 | 355.3951 | 0.0004748494 | 68 | 872 | -736 | 0 | 0 | 0 | 0 | 0 | 0.001075955 | 0.001075955 | 0.002808859 | 0.003334449 | 0.004151975 | 0.005569565 | 0.00607242 | 0.00607242 | 0.009325188 | 0.009325188 | 0.009325188 | 0.009325188 | 0.009325188 | 0.009325188 | 0.009325188 | 0.009325188 | 0.009325188 | 0.009325188 | 0.009325188 | 0.009325188 | 0.009325188 | 0.009325188 | 0.009325188 | 0.009325188 | 0.009325188 | 0.009325188 | 0.009325188 | 0.009325188 | 0.009325188 | 0.009325188 | 0.009325188 | 0.009325188 | 0.009325188 | 0.009325188 | 0.009325188 | 0.009325188 | 0.009325188 | 0.009325188 | 0.009325188 | 0.009325188 | 0.009325188 | 0.009325188 | 0.009325188 | 0.009325188 | 0.009325188 | 0.009325188 | 0.009325188 | 0.00607242 | 0.00607242 | 0.00607242 | 0.005569565 | 0.005153001 | 0.005153001 | 0.004151975 | 0.003334449 | 0.003334449 | 0.002808859 | 0.00190586 | 0.001075955 | 0.001075955 | 0.008249234 | 0.008249234
1608 | 348.0463 | 0.0004650305 | 61 | 865 | -743 | 0 | 0 | 0 | 0 | 0 | 0.001540985 | 0.001540985 | 0.00327389 | 0.003799479 | 0.004617005 | 0.006034595 | 0.006537451 | 0.006537451 | 0.009790219 | 0.009790219 | 0.009790219 | 0.009790219 | 0.009790219 | 0.009790219 | 0.009790219 | 0.009790219 | 0.009790219 | 0.009790219 | 0.009790219 | 0.009790219 | 0.009790219 | 0.009790219 | 0.009790219 | 0.009790219 | 0.009790219 | 0.009790219 | 0.009790219 | 0.009790219 | 0.009790219 | 0.009790219 | 0.009790219 | 0.009790219 | 0.009790219 | 0.009790219 | 0.009790219 | 0.009790219 | 0.009790219 | 0.009790219 | 0.009790219 | 0.009790219 | 0.009790219 | 0.009790219 | 0.009790219 | 0.009790219 | 0.009790219 | 0.009790219 | 0.009790219 | 0.006537451 | 0.006537451 | 0.006537451 | 0.006034595 | 0.005618031 | 0.005618031 | 0.004617005 | 0.003799479 | 0.003799479 | 0.00327389 | 0.002370891 | 0.001540985 | 0.001540985 | 0.008249234 | 0.008146117
1573 | 796.2497 | 0.001063883 | 54 | 840.5 | -732.5 | 0 | 0 | 0 | 0 | 0 | 0.002604868 | 0.002604868 | 0.004337772 | 0.004863362 | 0.005680888 | 0.007098478 | 0.007601334 | 0.007601334 | 0.0108541 | 0.0108541 | 0.0108541 | 0.0108541 | 0.0108541 | 0.0108541 | 0.0108541 | 0.0108541 | 0.0108541 | 0.0108541 | 0.0108541 | 0.0108541 | 0.0108541 | 0.0108541 | 0.0108541 | 0.0108541 | 0.0108541 | 0.0108541 | 0.0108541 | 0.0108541 | 0.0108541 | 0.0108541 | 0.0108541 | 0.0108541 | 0.0108541 | 0.0108541 | 0.0108541 | 0.0108541 | 0.0108541 | 0.0108541 | 0.0108541 | 0.0108541 | 0.0108541 | 0.0108541 | 0.0108541 | 0.0108541 | 0.0108541 | 0.0108541 | 0.0108541 | 0.007601334 | 0.007601334 | 0.007601334 | 0.007098478 | 0.006681914 | 0.006681914 | 0.005680888 | 0.004863362 | 0.004863362 | 0.004337772 | 0.003434773 | 0.002604868 | 0.001540985 | 0.008105257 | 0.007382154
1565 | 450.5247 | 0.0006019536 | 47 | 829.5 | -735.5 | 0 | 0 | 0 | 0 | 0 | 0.003206821 | 0.003206821 | 0.004939726 | 0.005465315 | 0.006282842 | 0.007700432 | 0.008203287 | 0.008203287 | 0.01145605 | 0.01145605 | 0.01145605 | 0.01145605 | 0.01145605 | 0.01145605 | 0.01145605 | 0.01145605 | 0.01145605 | 0.01145605 | 0.01145605 | 0.01145605 | 0.01145605 | 0.01145605 | 0.01145605 | 0.01145605 | 0.01145605 | 0.01145605 | 0.01145605 | 0.01145605 | 0.01145605 | 0.01145605 | 0.01145605 | 0.01145605 | 0.01145605 | 0.01145605 | 0.01145605 | 0.01145605 | 0.01145605 | 0.01145605 | 0.01145605 | 0.01145605 | 0.01145605 | 0.01145605 | 0.01145605 | 0.01145605 | 0.01145605 | 0.01145605 | 0.01145605 | 0.008203287 | 0.008203287 | 0.008203287 | 0.007700432 | 0.007283867 | 0.007283867 | 0.006282842 | 0.005465315 | 0.005465315 | 0.004939726 | 0.004036727 | 0.003206821 | 0.001540985 | 0.008249234 | 0.00701041
1549 | 894.8747 | 0.001195657 | 40 | 814.5 | -734.5 | 0 | 0 | 0 | 0 | 0 | 0.004402479 | 0.004402479 | 0.006135383 | 0.006660973 | 0.007478499 | 0.008896089 | 0.009398944 | 0.009398944 | 0.01265171 | 0.01265171 | 0.01265171 | 0.01265171 | 0.01265171 | 0.01265171 | 0.01265171 | 0.01265171 | 0.01265171 | 0.01265171 | 0.01265171 | 0.01265171 | 0.01265171 | 0.01265171 | 0.01265171 | 0.01265171 | 0.01265171 | 0.01265171 | 0.01265171 | 0.01265171 | 0.01265171 | 0.01265171 | 0.01265171 | 0.01265171 | 0.01265171 | 0.01265171 | 0.01265171 | 0.01265171 | 0.01265171 | 0.01265171 | 0.01265171 | 0.01265171 | 0.01265171 | 0.01265171 | 0.01265171 | 0.01265171 | 0.01265171 | 0.01265171 | 0.01265171 | 0.009398944 | 0.009398944 | 0.009398944 | 0.008896089 | 0.008479525 | 0.008479525 | 0.007478499 | 0.006660973 | 0.006660973 | 0.006135383 | 0.005232384 | 0.003206821 | 0.001540985 | 0.008234966 | 0.006508854
1548 | 417.7397 | 0.0005581491 | 30 | 804 | -744 | 0 | 0 | 0 | 0 | 0 | 0.004960628 | 0.004960628 | 0.006693532 | 0.007219122 | 0.008036648 | 0.009454238 | 0.009957094 | 0.009957094 | 0.01320986 | 0.01320986 | 0.01320986 | 0.01320986 | 0.01320986 | 0.01320986 | 0.01320986 | 0.01320986 | 0.01320986 | 0.01320986 | 0.01320986 | 0.01320986 | 0.01320986 | 0.01320986 | 0.01320986 | 0.01320986 | 0.01320986 | 0.01320986 | 0.01320986 | 0.01320986 | 0.01320986 | 0.01320986 | 0.01320986 | 0.01320986 | 0.01320986 | 0.01320986 | 0.01320986 | 0.01320986 | 0.01320986 | 0.01320986 | 0.01320986 | 0.01320986 | 0.01320986 | 0.01320986 | 0.01320986 | 0.01320986 | 0.01320986 | 0.01320986 | 0.01320986 | 0.009957094 | 0.009957094 | 0.009957094 | 0.009454238 | 0.009037674 | 0.009037674 | 0.008036648 | 0.007219122 | 0.007219122 | 0.006693532 | 0.005790533 | 0.003206821 | 0.001540985 | 0.008249234 | 0.006302316
1561 | 290.239 | 0.0003877932 | 20 | 800.5 | -760.5 | 0 | 0 | 0 | 0 | 0.0003877932 | 0.005348421 | 0.005348421 | 0.007081326 | 0.007606915 | 0.008424441 | 0.009842031 | 0.01034489 | 0.01034489 | 0.01359765 | 0.01359765 | 0.01359765 | 0.01359765 | 0.01359765 | 0.01359765 | 0.01359765 | 0.01359765 | 0.01359765 | 0.01359765 | 0.01359765 | 0.01359765 | 0.01359765 | 0.01359765 | 0.01359765 | 0.01359765 | 0.01359765 | 0.01359765 | 0.01359765 | 0.01359765 | 0.01359765 | 0.01359765 | 0.01359765 | 0.01359765 | 0.01359765 | 0.01359765 | 0.01359765 | 0.01359765 | 0.01359765 | 0.01359765 | 0.01359765 | 0.01359765 | 0.01359765 | 0.01359765 | 0.01359765 | 0.01359765 | 0.01359765 | 0.01359765 | 0.01359765 | 0.01034489 | 0.01034489 | 0.01034489 | 0.009842031 | 0.009425467 | 0.009425467 | 0.008424441 | 0.007606915 | 0.007606915 | 0.007081326 | 0.005790533 | 0.003206821 | 0.001540985 | 0.008249234 | 0.00623347
1561 | 285.8465 | 0.0003819243 | 10 | 790.5 | -770.5 | 0 | 0 | 0 | 0 | 0.0007697175 | 0.005730345 | 0.005730345 | 0.00746325 | 0.007988839 | 0.008806366 | 0.01022396 | 0.01072681 | 0.01072681 | 0.01397958 | 0.01397958 | 0.01397958 | 0.01397958 | 0.01397958 | 0.01397958 | 0.01397958 | 0.01397958 | 0.01397958 | 0.01397958 | 0.01397958 | 0.01397958 | 0.01397958 | 0.01397958 | 0.01397958 | 0.01397958 | 0.01397958 | 0.01397958 | 0.01397958 | 0.01397958 | 0.01397958 | 0.01397958 | 0.01397958 | 0.01397958 | 0.01397958 | 0.01397958 | 0.01397958 | 0.01397958 | 0.01397958 | 0.01397958 | 0.01397958 | 0.01397958 | 0.01397958 | 0.01397958 | 0.01397958 | 0.01397958 | 0.01397958 | 0.01397958 | 0.01397958 | 0.01072681 | 0.01072681 | 0.01072681 | 0.01022396 | 0.009807391 | 0.009807391 | 0.008806366 | 0.007988839 | 0.007988839 | 0.00746325 | 0.005790533 | 0.003206821 | 0.001540985 | 0.009931243 | 0.006036768
1542 | 416.0771 | 0.0005559277 | 0 | 771 | -771 | 0 | 0 | 0 | 0 | 0.001325645 | 0.006286273 | 0.006286273 | 0.008019178 | 0.008544767 | 0.009362293 | 0.01077988 | 0.01128274 | 0.01128274 | 0.01453551 | 0.01453551 | 0.01453551 | 0.01453551 | 0.01453551 | 0.01453551 | 0.01453551 | 0.01453551 | 0.01453551 | 0.01453551 | 0.01453551 | 0.01453551 | 0.01453551 | 0.01453551 | 0.01453551 | 0.01453551 | 0.01453551 | 0.01453551 | 0.01453551 | 0.01453551 | 0.01453551 | 0.01453551 | 0.01453551 | 0.01453551 | 0.01453551 | 0.01453551 | 0.01453551 | 0.01453551 | 0.01453551 | 0.01453551 | 0.01453551 | 0.01453551 | 0.01453551 | 0.01453551 | 0.01453551 | 0.01453551 | 0.01453551 | 0.01453551 | 0.01453551 | 0.01128274 | 0.01128274 | 0.01128274 | 0.01077988 | 0.01036332 | 0.01036332 | 0.009362293 | 0.008544767 | 0.008544767 | 0.00746325 | 0.005790533 | 0.003206821 | 0.001540985 | 0.01002407 | 0.005990739
1532 | 461.6694 | 0.0006168443 | -10 | 756 | -776 | 0 | 0 | 0 | 0.0006168443 | 0.00194249 | 0.006903117 | 0.006903117 | 0.008636022 | 0.009161611 | 0.009979138 | 0.01139673 | 0.01189958 | 0.01189958 | 0.01515235 | 0.01515235 | 0.01515235 | 0.01515235 | 0.01515235 | 0.01515235 | 0.01515235 | 0.01515235 | 0.01515235 | 0.01515235 | 0.01515235 | 0.01515235 | 0.01515235 | 0.01515235 | 0.01515235 | 0.01515235 | 0.01515235 | 0.01515235 | 0.01515235 | 0.01515235 | 0.01515235 | 0.01515235 | 0.01515235 | 0.01515235 | 0.01515235 | 0.01515235 | 0.01515235 | 0.01515235 | 0.01515235 | 0.01515235 | 0.01515235 | 0.01515235 | 0.01515235 | 0.01515235 | 0.01515235 | 0.01515235 | 0.01515235 | 0.01515235 | 0.01515235 | 0.01189958 | 0.01189958 | 0.01189958 | 0.01139673 | 0.01098016 | 0.01098016 | 0.009979138 | 0.009161611 | 0.009161611 | 0.00746325 | 0.005790533 | 0.003206821 | 0.001540985 | 0.01095233 | 0.005824297
1532 | 454.0108 | 0.0006066115 | -20 | 746 | -786 | 0 | 0 | 0 | 0.001223456 | 0.002549101 | 0.007509729 | 0.007509729 | 0.009242633 | 0.009768223 | 0.01058575 | 0.01200334 | 0.01250619 | 0.01250619 | 0.01575896 | 0.01575896 | 0.01575896 | 0.01575896 | 0.01575896 | 0.01575896 | 0.01575896 | 0.01575896 | 0.01575896 | 0.01575896 | 0.01575896 | 0.01575896 | 0.01575896 | 0.01575896 | 0.01575896 | 0.01575896 | 0.01575896 | 0.01575896 | 0.01575896 | 0.01575896 | 0.01575896 | 0.01575896 | 0.01575896 | 0.01575896 | 0.01575896 | 0.01575896 | 0.01575896 | 0.01575896 | 0.01575896 | 0.01575896 | 0.01575896 | 0.01575896 | 0.01575896 | 0.01575896 | 0.01575896 | 0.01575896 | 0.01575896 | 0.01575896 | 0.01575896 | 0.01250619 | 0.01250619 | 0.01250619 | 0.01200334 | 0.01158677 | 0.01158677 | 0.01058575 | 0.009768223 | 0.009161611 | 0.00746325 | 0.005790533 | 0.003206821 | 0.001540985 | 0.01280885 | 0.005518336
1532 | 444.0058 | 0.0005932437 | -30 | 736 | -796 | 0 | 0 | 0 | 0.0018167 | 0.003142345 | 0.008102972 | 0.008102972 | 0.009835877 | 0.01036147 | 0.01117899 | 0.01259658 | 0.01309944 | 0.01309944 | 0.01635221 | 0.01635221 | 0.01635221 | 0.01635221 | 0.01635221 | 0.01635221 | 0.01635221 | 0.01635221 | 0.01635221 | 0.01635221 | 0.01635221 | 0.01635221 | 0.01635221 | 0.01635221 | 0.01635221 | 0.01635221 | 0.01635221 | 0.01635221 | 0.01635221 | 0.01635221 | 0.01635221 | 0.01635221 | 0.01635221 | 0.01635221 | 0.01635221 | 0.01635221 | 0.01635221 | 0.01635221 | 0.01635221 | 0.01635221 | 0.01635221 | 0.01635221 | 0.01635221 | 0.01635221 | 0.01635221 | 0.01635221 | 0.01635221 | 0.01635221 | 0.01635221 | 0.01309944 | 0.01309944 | 0.01309944 | 0.01259658 | 0.01218002 | 0.01218002 | 0.01117899 | 0.01036147 | 0.009161611 | 0.00746325 | 0.005790533 | 0.003206821 | 0.001540985 | 0.01359882 | 0.005212376
1532 | 435.1127 | 0.0005813615 | -40 | 726 | -806 | 0 | 0 | 0.0005813615 | 0.002398061 | 0.003723706 | 0.008684334 | 0.008684334 | 0.01041724 | 0.01094283 | 0.01176035 | 0.01317794 | 0.0136808 | 0.0136808 | 0.01693357 | 0.01693357 | 0.01693357 | 0.01693357 | 0.01693357 | 0.01693357 | 0.01693357 | 0.01693357 | 0.01693357 | 0.01693357 | 0.01693357 | 0.01693357 | 0.01693357 | 0.01693357 | 0.01693357 | 0.01693357 | 0.01693357 | 0.01693357 | 0.01693357 | 0.01693357 | 0.01693357 | 0.01693357 | 0.01693357 | 0.01693357 | 0.01693357 | 0.01693357 | 0.01693357 | 0.01693357 | 0.01693357 | 0.01693357 | 0.01693357 | 0.01693357 | 0.01693357 | 0.01693357 | 0.01693357 | 0.01693357 | 0.01693357 | 0.01693357 | 0.01693357 | 0.0136808 | 0.0136808 | 0.0136808 | 0.01317794 | 0.01276138 | 0.01276138 | 0.01176035 | 0.01094283 | 0.009161611 | 0.00746325 | 0.005790533 | 0.003206821 | 0.001540985 | 0.01409495 | 0.004846531
1532 | 482.7402 | 0.0006449973 | -47 | 719 | -813 | 0 | 0 | 0.001226359 | 0.003043058 | 0.004368704 | 0.009329331 | 0.009329331 | 0.01106224 | 0.01158783 | 0.01240535 | 0.01382294 | 0.0143258 | 0.0143258 | 0.01757856 | 0.01757856 | 0.01757856 | 0.01757856 | 0.01757856 | 0.01757856 | 0.01757856 | 0.01757856 | 0.01757856 | 0.01757856 | 0.01757856 | 0.01757856 | 0.01757856 | 0.01757856 | 0.01757856 | 0.01757856 | 0.01757856 | 0.01757856 | 0.01757856 | 0.01757856 | 0.01757856 | 0.01757856 | 0.01757856 | 0.01757856 | 0.01757856 | 0.01757856 | 0.01757856 | 0.01757856 | 0.01757856 | 0.01757856 | 0.01757856 | 0.01757856 | 0.01757856 | 0.01757856 | 0.01757856 | 0.01757856 | 0.01757856 | 0.01757856 | 0.01757856 | 0.0143258 | 0.0143258 | 0.0143258 | 0.01382294 | 0.01340638 | 0.01340638 | 0.01240535 | 0.01094283 | 0.009161611 | 0.00746325 | 0.005790533 | 0.003206821 | 0.001540985 | 0.01444223 | 0.004584286
1532 | 437.3843 | 0.0005843966 | -54 | 712 | -820 | 0 | 0 | 0.001810755 | 0.003627455 | 0.0049531 | 0.009913728 | 0.009913728 | 0.01164663 | 0.01217222 | 0.01298975 | 0.01440734 | 0.01491019 | 0.01491019 | 0.01816296 | 0.01816296 | 0.01816296 | 0.01816296 | 0.01816296 | 0.01816296 | 0.01816296 | 0.01816296 | 0.01816296 | 0.01816296 | 0.01816296 | 0.01816296 | 0.01816296 | 0.01816296 | 0.01816296 | 0.01816296 | 0.01816296 | 0.01816296 | 0.01816296 | 0.01816296 | 0.01816296 | 0.01816296 | 0.01816296 | 0.01816296 | 0.01816296 | 0.01816296 | 0.01816296 | 0.01816296 | 0.01816296 | 0.01816296 | 0.01816296 | 0.01816296 | 0.01816296 | 0.01816296 | 0.01816296 | 0.01816296 | 0.01816296 | 0.01816296 | 0.01816296 | 0.01491019 | 0.01491019 | 0.01491019 | 0.01440734 | 0.01399077 | 0.01399077 | 0.01298975 | 0.01094283 | 0.009161611 | 0.00746325 | 0.005790533 | 0.003206821 | 0.001540985 | 0.01488362 | 0.004322042
1532 | 422.7383 | 0.0005648279 | -61 | 705 | -827 | 0 | 0 | 0.002375583 | 0.004192283 | 0.005517928 | 0.01047856 | 0.01047856 | 0.01221146 | 0.01273705 | 0.01355458 | 0.01497217 | 0.01547502 | 0.01547502 | 0.01872779 | 0.01872779 | 0.01872779 | 0.01872779 | 0.01872779 | 0.01872779 | 0.01872779 | 0.01872779 | 0.01872779 | 0.01872779 | 0.01872779 | 0.01872779 | 0.01872779 | 0.01872779 | 0.01872779 | 0.01872779 | 0.01872779 | 0.01872779 | 0.01872779 | 0.01872779 | 0.01872779 | 0.01872779 | 0.01872779 | 0.01872779 | 0.01872779 | 0.01872779 | 0.01872779 | 0.01872779 | 0.01872779 | 0.01872779 | 0.01872779 | 0.01872779 | 0.01872779 | 0.01872779 | 0.01872779 | 0.01872779 | 0.01872779 | 0.01872779 | 0.01872779 | 0.01547502 | 0.01547502 | 0.01547502 | 0.01497217 | 0.0145556 | 0.0145556 | 0.01355458 | 0.01094283 | 0.009161611 | 0.00746325 | 0.005790533 | 0.003206821 | 0.001540985 | 0.01535955 | 0.004172188
1532 | 458.396 | 0.0006124707 | -68 | 698 | -834 | 0 | 0.0006124707 | 0.002988054 | 0.004804753 | 0.006130399 | 0.01109103 | 0.01109103 | 0.01282393 | 0.01334952 | 0.01416705 | 0.01558464 | 0.01608749 | 0.01608749 | 0.01934026 | 0.01934026 | 0.01934026 | 0.01934026 | 0.01934026 | 0.01934026 | 0.01934026 | 0.01934026 | 0.01934026 | 0.01934026 | 0.01934026 | 0.01934026 | 0.01934026 | 0.01934026 | 0.01934026 | 0.01934026 | 0.01934026 | 0.01934026 | 0.01934026 | 0.01934026 | 0.01934026 | 0.01934026 | 0.01934026 | 0.01934026 | 0.01934026 | 0.01934026 | 0.01934026 | 0.01934026 | 0.01934026 | 0.01934026 | 0.01934026 | 0.01934026 | 0.01934026 | 0.01934026 | 0.01934026 | 0.01934026 | 0.01934026 | 0.01934026 | 0.01934026 | 0.01608749 | 0.01608749 | 0.01608749 | 0.01558464 | 0.01516807 | 0.01516807 | 0.01416705 | 0.01094283 | 0.009161611 | 0.00746325 | 0.005790533 | 0.003206821 | 0.001540985 | 0.01583548 | 0.004172188
1532 | 465.4946 | 0.0006219553 | -75 | 691 | -841 | 0 | 0.001234426 | 0.003610009 | 0.005426709 | 0.006752354 | 0.01171298 | 0.01171298 | 0.01344589 | 0.01397148 | 0.014789 | 0.01620659 | 0.01670945 | 0.01670945 | 0.01996222 | 0.01996222 | 0.01996222 | 0.01996222 | 0.01996222 | 0.01996222 | 0.01996222 | 0.01996222 | 0.01996222 | 0.01996222 | 0.01996222 | 0.01996222 | 0.01996222 | 0.01996222 | 0.01996222 | 0.01996222 | 0.01996222 | 0.01996222 | 0.01996222 | 0.01996222 | 0.01996222 | 0.01996222 | 0.01996222 | 0.01996222 | 0.01996222 | 0.01996222 | 0.01996222 | 0.01996222 | 0.01996222 | 0.01996222 | 0.01996222 | 0.01996222 | 0.01996222 | 0.01996222 | 0.01996222 | 0.01996222 | 0.01996222 | 0.01996222 | 0.01996222 | 0.01670945 | 0.01670945 | 0.01670945 | 0.01620659 | 0.01579003 | 0.01579003 | 0.01416705 | 0.01094283 | 0.009161611 | 0.00746325 | 0.005790533 | 0.003206821 | 0.001540985 | 0.01631141 | 0.004172188
1532 | 422.2177 | 0.0005641322 | -68 | 698 | -834 | 0 | 0.001798558 | 0.004174141 | 0.005990841 | 0.007316486 | 0.01227711 | 0.01227711 | 0.01401002 | 0.01453561 | 0.01535313 | 0.01677072 | 0.01727358 | 0.01727358 | 0.02052635 | 0.02052635 | 0.02052635 | 0.02052635 | 0.02052635 | 0.02052635 | 0.02052635 | 0.02052635 | 0.02052635 | 0.02052635 | 0.02052635 | 0.02052635 | 0.02052635 | 0.02052635 | 0.02052635 | 0.02052635 | 0.02052635 | 0.02052635 | 0.02052635 | 0.02052635 | 0.02052635 | 0.02052635 | 0.02052635 | 0.02052635 | 0.02052635 | 0.02052635 | 0.02052635 | 0.02052635 | 0.02052635 | 0.02052635 | 0.02052635 | 0.02052635 | 0.02052635 | 0.02052635 | 0.02052635 | 0.02052635 | 0.02052635 | 0.02052635 | 0.02052635 | 0.01727358 | 0.01727358 | 0.01727358 | 0.01677072 | 0.01635416 | 0.01635416 | 0.01473118 | 0.01094283 | 0.009161611 | 0.00746325 | 0.005790533 | 0.003206821 | 0.001540985 | 0.01583548 | 0.004172188
1532 | 454.5382 | 0.0006073162 | -61 | 705 | -827 | 0 | 0.001798558 | 0.004781458 | 0.006598157 | 0.007923802 | 0.01288443 | 0.01288443 | 0.01461733 | 0.01514292 | 0.01596045 | 0.01737804 | 0.0178809 | 0.0178809 | 0.02113366 | 0.02113366 | 0.02113366 | 0.02113366 | 0.02113366 | 0.02113366 | 0.02113366 | 0.02113366 | 0.02113366 | 0.02113366 | 0.02113366 | 0.02113366 | 0.02113366 | 0.02113366 | 0.02113366 | 0.02113366 | 0.02113366 | 0.02113366 | 0.02113366 | 0.02113366 | 0.02113366 | 0.02113366 | 0.02113366 | 0.02113366 | 0.02113366 | 0.02113366 | 0.02113366 | 0.02113366 | 0.02113366 | 0.02113366 | 0.02113366 | 0.02113366 | 0.02113366 | 0.02113366 | 0.02113366 | 0.02113366 | 0.02113366 | 0.02113366 | 0.02113366 | 0.0178809 | 0.0178809 | 0.0178809 | 0.01737804 | 0.01696148 | 0.01696148 | 0.0153385 | 0.01094283 | 0.009161611 | 0.00746325 | 0.005790533 | 0.003206821 | 0.001540985 | 0.01535955 | 0.004172188
1443 | 657.7562 | 0.0008788392 | -54 | 667.5 | -775.5 | 0 | 0.001798558 | 0.004781458 | 0.007476996 | 0.008802641 | 0.01376327 | 0.01376327 | 0.01549617 | 0.01602176 | 0.01683929 | 0.01825688 | 0.01875974 | 0.01875974 | 0.0220125 | 0.0220125 | 0.0220125 | 0.0220125 | 0.0220125 | 0.0220125 | 0.0220125 | 0.0220125 | 0.0220125 | 0.0220125 | 0.0220125 | 0.0220125 | 0.0220125 | 0.0220125 | 0.0220125 | 0.0220125 | 0.0220125 | 0.0220125 | 0.0220125 | 0.0220125 | 0.0220125 | 0.0220125 | 0.0220125 | 0.0220125 | 0.0220125 | 0.0220125 | 0.0220125 | 0.0220125 | 0.0220125 | 0.0220125 | 0.0220125 | 0.0220125 | 0.0220125 | 0.0220125 | 0.0220125 | 0.0220125 | 0.0220125 | 0.0220125 | 0.0220125 | 0.01875974 | 0.01875974 | 0.01875974 | 0.01825688 | 0.01784032 | 0.01696148 | 0.0153385 | 0.01094283 | 0.009161611 | 0.00746325 | 0.005790533 | 0.003206821 | 0.001540985 | 0.0108595 | 0.003957358
1299 | 699.7527 | 0.0009349514 | -47 | 602.5 | -696.5 | 0 | 0.001798558 | 0.004781458 | 0.007476996 | 0.008802641 | 0.01376327 | 0.01469822 | 0.01643113 | 0.01695671 | 0.01777424 | 0.01919183 | 0.01969469 | 0.01969469 | 0.02294745 | 0.02294745 | 0.02294745 | 0.02294745 | 0.02294745 | 0.02294745 | 0.02294745 | 0.02294745 | 0.02294745 | 0.02294745 | 0.02294745 | 0.02294745 | 0.02294745 | 0.02294745 | 0.02294745 | 0.02294745 | 0.02294745 | 0.02294745 | 0.02294745 | 0.02294745 | 0.02294745 | 0.02294745 | 0.02294745 | 0.02294745 | 0.02294745 | 0.02294745 | 0.02294745 | 0.02294745 | 0.02294745 | 0.02294745 | 0.02294745 | 0.02294745 | 0.02294745 | 0.02294745 | 0.02294745 | 0.02294745 | 0.02294745 | 0.02294745 | 0.02294745 | 0.01969469 | 0.01969469 | 0.01969469 | 0.01825688 | 0.01784032 | 0.01696148 | 0.0153385 | 0.01094283 | 0.009161611 | 0.00746325 | 0.005790533 | 0.003206821 | 0.001540985 | 0.006290121 | 0.003252768
1273 | 746.6538 | 0.0009976168 | -40 | 596.5 | -676.5 | 0 | 0.001798558 | 0.004781458 | 0.007476996 | 0.008802641 | 0.01376327 | 0.01469822 | 0.01742874 | 0.01795433 | 0.01877186 | 0.02018945 | 0.0206923 | 0.0206923 | 0.02394507 | 0.02394507 | 0.02394507 | 0.02394507 | 0.02394507 | 0.02394507 | 0.02394507 | 0.02394507 | 0.02394507 | 0.02394507 | 0.02394507 | 0.02394507 | 0.02394507 | 0.02394507 | 0.02394507 | 0.02394507 | 0.02394507 | 0.02394507 | 0.02394507 | 0.02394507 | 0.02394507 | 0.02394507 | 0.02394507 | 0.02394507 | 0.02394507 | 0.02394507 | 0.02394507 | 0.02394507 | 0.02394507 | 0.02394507 | 0.02394507 | 0.02394507 | 0.02394507 | 0.02394507 | 0.02394507 | 0.02394507 | 0.02394507 | 0.02394507 | 0.02394507 | 0.0206923 | 0.0206923 | 0.0206923 | 0.01825688 | 0.01784032 | 0.01696148 | 0.0153385 | 0.01094283 | 0.009161611 | 0.00746325 | 0.005790533 | 0.003206821 | 0.001540985 | 0.00584449 | 0.003252768
1273 | 793.4366 | 0.001060124 | -30 | 606.5 | -666.5 | 0 | 0.001798558 | 0.004781458 | 0.007476996 | 0.008802641 | 0.01376327 | 0.01469822 | 0.01742874 | 0.01901446 | 0.01983198 | 0.02124957 | 0.02175243 | 0.02175243 | 0.02500519 | 0.02500519 | 0.02500519 | 0.02500519 | 0.02500519 | 0.02500519 | 0.02500519 | 0.02500519 | 0.02500519 | 0.02500519 | 0.02500519 | 0.02500519 | 0.02500519 | 0.02500519 | 0.02500519 | 0.02500519 | 0.02500519 | 0.02500519 | 0.02500519 | 0.02500519 | 0.02500519 | 0.02500519 | 0.02500519 | 0.02500519 | 0.02500519 | 0.02500519 | 0.02500519 | 0.02500519 | 0.02500519 | 0.02500519 | 0.02500519 | 0.02500519 | 0.02500519 | 0.02500519 | 0.02500519 | 0.02500519 | 0.02500519 | 0.02500519 | 0.02500519 | 0.02175243 | 0.02175243 | 0.02175243 | 0.01825688 | 0.01784032 | 0.01696148 | 0.0153385 | 0.01094283 | 0.009161611 | 0.00746325 | 0.005790533 | 0.003206821 | 0.001540985 | 0.00553853 | 0.003252768
1273 | 747.345 | 0.0009985404 | -20 | 616.5 | -656.5 | 0 | 0.001798558 | 0.004781458 | 0.007476996 | 0.008802641 | 0.01376327 | 0.01469822 | 0.01742874 | 0.020013 | 0.02083052 | 0.02224811 | 0.02275097 | 0.02275097 | 0.02600374 | 0.02600374 | 0.02600374 | 0.02600374 | 0.02600374 | 0.02600374 | 0.02600374 | 0.02600374 | 0.02600374 | 0.02600374 | 0.02600374 | 0.02600374 | 0.02600374 | 0.02600374 | 0.02600374 | 0.02600374 | 0.02600374 | 0.02600374 | 0.02600374 | 0.02600374 | 0.02600374 | 0.02600374 | 0.02600374 | 0.02600374 | 0.02600374 | 0.02600374 | 0.02600374 | 0.02600374 | 0.02600374 | 0.02600374 | 0.02600374 | 0.02600374 | 0.02600374 | 0.02600374 | 0.02600374 | 0.02600374 | 0.02600374 | 0.02600374 | 0.02600374 | 0.02275097 | 0.02275097 | 0.02275097 | 0.01925542 | 0.01784032 | 0.01696148 | 0.0153385 | 0.01094283 | 0.009161611 | 0.00746325 | 0.005790533 | 0.003206821 | 0.001540985 | 0.005232569 | 0.003252768
1273 | 741.8351 | 0.0009911784 | -10 | 626.5 | -646.5 | 0 | 0.001798558 | 0.004781458 | 0.007476996 | 0.008802641 | 0.01376327 | 0.01469822 | 0.01742874 | 0.02100417 | 0.0218217 | 0.02323929 | 0.02374215 | 0.02374215 | 0.02699491 | 0.02699491 | 0.02699491 | 0.02699491 | 0.02699491 | 0.02699491 | 0.02699491 | 0.02699491 | 0.02699491 | 0.02699491 | 0.02699491 | 0.02699491 | 0.02699491 | 0.02699491 | 0.02699491 | 0.02699491 | 0.02699491 | 0.02699491 | 0.02699491 | 0.02699491 | 0.02699491 | 0.02699491 | 0.02699491 | 0.02699491 | 0.02699491 | 0.02699491 | 0.02699491 | 0.02699491 | 0.02699491 | 0.02699491 | 0.02699491 | 0.02699491 | 0.02699491 | 0.02699491 | 0.02699491 | 0.02699491 | 0.02699491 | 0.02699491 | 0.02699491 | 0.02374215 | 0.02374215 | 0.02374215 | 0.0202466 | 0.01784032 | 0.01696148 | 0.0153385 | 0.01094283 | 0.009161611 | 0.00746325 | 0.005790533 | 0.003206821 | 0.001540985 | 0.004745602 | 0.003252768
1245 | 741.1198 | 0.0009902227 | 0 | 622.5 | -622.5 | 0 | 0.001798558 | 0.004781458 | 0.007476996 | 0.008802641 | 0.01376327 | 0.01469822 | 0.01742874 | 0.02100417 | 0.02281192 | 0.02422951 | 0.02473237 | 0.02473237 | 0.02798514 | 0.02798514 | 0.02798514 | 0.02798514 | 0.02798514 | 0.02798514 | 0.02798514 | 0.02798514 | 0.02798514 | 0.02798514 | 0.02798514 | 0.02798514 | 0.02798514 | 0.02798514 | 0.02798514 | 0.02798514 | 0.02798514 | 0.02798514 | 0.02798514 | 0.02798514 | 0.02798514 | 0.02798514 | 0.02798514 | 0.02798514 | 0.02798514 | 0.02798514 | 0.02798514 | 0.02798514 | 0.02798514 | 0.02798514 | 0.02798514 | 0.02798514 | 0.02798514 | 0.02798514 | 0.02798514 | 0.02798514 | 0.02798514 | 0.02798514 | 0.02798514 | 0.02473237 | 0.02473237 | 0.02473237 | 0.02123682 | 0.01784032 | 0.01696148 | 0.0153385 | 0.01094283 | 0.009161611 | 0.00746325 | 0.005790533 | 0.003206821 | 0.001540985 | 0.003655127 | 0.003252768
1234 | 621.2645 | 0.000830082 | 10 | 627 | -607 | 0 | 0.001798558 | 0.004781458 | 0.007476996 | 0.008802641 | 0.01376327 | 0.01469822 | 0.01742874 | 0.02100417 | 0.02281192 | 0.0250596 | 0.02556245 | 0.02556245 | 0.02881522 | 0.02881522 | 0.02881522 | 0.02881522 | 0.02881522 | 0.02881522 | 0.02881522 | 0.02881522 | 0.02881522 | 0.02881522 | 0.02881522 | 0.02881522 | 0.02881522 | 0.02881522 | 0.02881522 | 0.02881522 | 0.02881522 | 0.02881522 | 0.02881522 | 0.02881522 | 0.02881522 | 0.02881522 | 0.02881522 | 0.02881522 | 0.02881522 | 0.02881522 | 0.02881522 | 0.02881522 | 0.02881522 | 0.02881522 | 0.02881522 | 0.02881522 | 0.02881522 | 0.02881522 | 0.02881522 | 0.02881522 | 0.02881522 | 0.02881522 | 0.02881522 | 0.02556245 | 0.02556245 | 0.02556245 | 0.0220669 | 0.01784032 | 0.01696148 | 0.0153385 | 0.01094283 | 0.009161611 | 0.00746325 | 0.005790533 | 0.003206821 | 0.001540985 | 0.003363426 | 0.003252768
1234 | 688.591 | 0.0009200381 | 20 | 637 | -597 | 0 | 0.001798558 | 0.004781458 | 0.007476996 | 0.008802641 | 0.01376327 | 0.01469822 | 0.01742874 | 0.02100417 | 0.02281192 | 0.02597963 | 0.02648249 | 0.02648249 | 0.02973526 | 0.02973526 | 0.02973526 | 0.02973526 | 0.02973526 | 0.02973526 | 0.02973526 | 0.02973526 | 0.02973526 | 0.02973526 | 0.02973526 | 0.02973526 | 0.02973526 | 0.02973526 | 0.02973526 | 0.02973526 | 0.02973526 | 0.02973526 | 0.02973526 | 0.02973526 | 0.02973526 | 0.02973526 | 0.02973526 | 0.02973526 | 0.02973526 | 0.02973526 | 0.02973526 | 0.02973526 | 0.02973526 | 0.02973526 | 0.02973526 | 0.02973526 | 0.02973526 | 0.02973526 | 0.02973526 | 0.02973526 | 0.02973526 | 0.02973526 | 0.02973526 | 0.02648249 | 0.02648249 | 0.02648249 | 0.02298694 | 0.01784032 | 0.01696148 | 0.0153385 | 0.01094283 | 0.009161611 | 0.00746325 | 0.005790533 | 0.003206821 | 0.001540985 | 0.003252768 | 0.004451092
1234 | 662.2577 | 0.0008848537 | 30 | 647 | -587 | 0 | 0.001798558 | 0.004781458 | 0.007476996 | 0.008802641 | 0.01376327 | 0.01469822 | 0.01742874 | 0.02100417 | 0.02281192 | 0.02597963 | 0.02736734 | 0.02736734 | 0.03062011 | 0.03062011 | 0.03062011 | 0.03062011 | 0.03062011 | 0.03062011 | 0.03062011 | 0.03062011 | 0.03062011 | 0.03062011 | 0.03062011 | 0.03062011 | 0.03062011 | 0.03062011 | 0.03062011 | 0.03062011 | 0.03062011 | 0.03062011 | 0.03062011 | 0.03062011 | 0.03062011 | 0.03062011 | 0.03062011 | 0.03062011 | 0.03062011 | 0.03062011 | 0.03062011 | 0.03062011 | 0.03062011 | 0.03062011 | 0.03062011 | 0.03062011 | 0.03062011 | 0.03062011 | 0.03062011 | 0.03062011 | 0.03062011 | 0.03062011 | 0.03062011 | 0.02736734 | 0.02736734 | 0.02736734 | 0.02387179 | 0.01872517 | 0.01696148 | 0.0153385 | 0.01094283 | 0.009161611 | 0.00746325 | 0.005790533 | 0.003206821 | 0.001540985 | 0.003252768 | 0.005759306
1234 | 682.6576 | 0.0009121104 | 40 | 657 | -577 | 0 | 0.001798558 | 0.004781458 | 0.007476996 | 0.008802641 | 0.01376327 | 0.01469822 | 0.01742874 | 0.02100417 | 0.02281192 | 0.02597963 | 0.02827945 | 0.02827945 | 0.03153222 | 0.03153222 | 0.03153222 | 0.03153222 | 0.03153222 | 0.03153222 | 0.03153222 | 0.03153222 | 0.03153222 | 0.03153222 | 0.03153222 | 0.03153222 | 0.03153222 | 0.03153222 | 0.03153222 | 0.03153222 | 0.03153222 | 0.03153222 | 0.03153222 | 0.03153222 | 0.03153222 | 0.03153222 | 0.03153222 | 0.03153222 | 0.03153222 | 0.03153222 | 0.03153222 | 0.03153222 | 0.03153222 | 0.03153222 | 0.03153222 | 0.03153222 | 0.03153222 | 0.03153222 | 0.03153222 | 0.03153222 | 0.03153222 | 0.03153222 | 0.03153222 | 0.02827945 | 0.02827945 | 0.02827945 | 0.02478391 | 0.01963728 | 0.01696148 | 0.0153385 | 0.01094283 | 0.009161611 | 0.00746325 | 0.005790533 | 0.003206821 | 0.001540985 | 0.003252768 | 0.007218292
1234 | 666.9009 | 0.0008910576 | 47 | 664 | -570 | 0 | 0.001798558 | 0.004781458 | 0.007476996 | 0.008802641 | 0.01376327 | 0.01469822 | 0.01742874 | 0.02100417 | 0.02281192 | 0.02597963 | 0.02917051 | 0.02917051 | 0.03242328 | 0.03242328 | 0.03242328 | 0.03242328 | 0.03242328 | 0.03242328 | 0.03242328 | 0.03242328 | 0.03242328 | 0.03242328 | 0.03242328 | 0.03242328 | 0.03242328 | 0.03242328 | 0.03242328 | 0.03242328 | 0.03242328 | 0.03242328 | 0.03242328 | 0.03242328 | 0.03242328 | 0.03242328 | 0.03242328 | 0.03242328 | 0.03242328 | 0.03242328 | 0.03242328 | 0.03242328 | 0.03242328 | 0.03242328 | 0.03242328 | 0.03242328 | 0.03242328 | 0.03242328 | 0.03242328 | 0.03242328 | 0.03242328 | 0.03242328 | 0.03242328 | 0.02917051 | 0.02917051 | 0.02917051 | 0.02567496 | 0.02052834 | 0.01696148 | 0.0153385 | 0.01094283 | 0.009161611 | 0.00746325 | 0.005790533 | 0.003206821 | 0.001540985 | 0.002717132 | 0.008566585
1234 | 675.861 | 0.0009030294 | 54 | 671 | -563 | 0 | 0.001798558 | 0.004781458 | 0.007476996 | 0.008802641 | 0.01376327 | 0.01469822 | 0.01742874 | 0.02100417 | 0.02281192 | 0.02597963 | 0.03007354 | 0.03007354 | 0.03332631 | 0.03332631 | 0.03332631 | 0.03332631 | 0.03332631 | 0.03332631 | 0.03332631 | 0.03332631 | 0.03332631 | 0.03332631 | 0.03332631 | 0.03332631 | 0.03332631 | 0.03332631 | 0.03332631 | 0.03332631 | 0.03332631 | 0.03332631 | 0.03332631 | 0.03332631 | 0.03332631 | 0.03332631 | 0.03332631 | 0.03332631 | 0.03332631 | 0.03332631 | 0.03332631 | 0.03332631 | 0.03332631 | 0.03332631 | 0.03332631 | 0.03332631 | 0.03332631 | 0.03332631 | 0.03332631 | 0.03332631 | 0.03332631 | 0.03332631 | 0.03332631 | 0.03007354 | 0.03007354 | 0.03007354 | 0.02657799 | 0.02143137 | 0.01786451 | 0.0153385 | 0.01094283 | 0.009161611 | 0.00746325 | 0.005790533 | 0.003206821 | 0.001540985 | 0.001864985 | 0.009914877
1234 | 646.2965 | 0.0008635278 | 61 | 678 | -556 | 0 | 0.001798558 | 0.004781458 | 0.007476996 | 0.008802641 | 0.01376327 | 0.01469822 | 0.01742874 | 0.02100417 | 0.02281192 | 0.02597963 | 0.03007354 | 0.03093707 | 0.03418984 | 0.03418984 | 0.03418984 | 0.03418984 | 0.03418984 | 0.03418984 | 0.03418984 | 0.03418984 | 0.03418984 | 0.03418984 | 0.03418984 | 0.03418984 | 0.03418984 | 0.03418984 | 0.03418984 | 0.03418984 | 0.03418984 | 0.03418984 | 0.03418984 | 0.03418984 | 0.03418984 | 0.03418984 | 0.03418984 | 0.03418984 | 0.03418984 | 0.03418984 | 0.03418984 | 0.03418984 | 0.03418984 | 0.03418984 | 0.03418984 | 0.03418984 | 0.03418984 | 0.03418984 | 0.03418984 | 0.03418984 | 0.03418984 | 0.03418984 | 0.03418984 | 0.03093707 | 0.03093707 | 0.03093707 | 0.02744152 | 0.02229489 | 0.01872803 | 0.0153385 | 0.01094283 | 0.009161611 | 0.00746325 | 0.005790533 | 0.003206821 | 0.001540985 | 0.001012838 | 0.01126317
1234 | 676.8139 | 0.0009043025 | 68 | 685 | -549 | 0 | 0.001798558 | 0.004781458 | 0.007476996 | 0.008802641 | 0.01376327 | 0.01469822 | 0.01742874 | 0.02100417 | 0.02281192 | 0.02597963 | 0.03007354 | 0.03184137 | 0.03509414 | 0.03509414 | 0.03509414 | 0.03509414 | 0.03509414 | 0.03509414 | 0.03509414 | 0.03509414 | 0.03509414 | 0.03509414 | 0.03509414 | 0.03509414 | 0.03509414 | 0.03509414 | 0.03509414 | 0.03509414 | 0.03509414 | 0.03509414 | 0.03509414 | 0.03509414 | 0.03509414 | 0.03509414 | 0.03509414 | 0.03509414 | 0.03509414 | 0.03509414 | 0.03509414 | 0.03509414 | 0.03509414 | 0.03509414 | 0.03509414 | 0.03509414 | 0.03509414 | 0.03509414 | 0.03509414 | 0.03509414 | 0.03509414 | 0.03509414 | 0.03509414 | 0.03184137 | 0.03184137 | 0.03184137 | 0.02834582 | 0.0231992 | 0.01963234 | 0.0153385 | 0.01094283 | 0.009161611 | 0.00746325 | 0.005790533 | 0.003206821 | 0.001540985 | 0.0001606906 | 0.01239153
1234 | 641.127 | 0.0008566206 | 75 | 692 | -542 | 0 | 0.001798558 | 0.004781458 | 0.007476996 | 0.008802641 | 0.01376327 | 0.01469822 | 0.01742874 | 0.02100417 | 0.02281192 | 0.02597963 | 0.03007354 | 0.03269799 | 0.03595076 | 0.03595076 | 0.03595076 | 0.03595076 | 0.03595076 | 0.03595076 | 0.03595076 | 0.03595076 | 0.03595076 | 0.03595076 | 0.03595076 | 0.03595076 | 0.03595076 | 0.03595076 | 0.03595076 | 0.03595076 | 0.03595076 | 0.03595076 | 0.03595076 | 0.03595076 | 0.03595076 | 0.03595076 | 0.03595076 | 0.03595076 | 0.03595076 | 0.03595076 | 0.03595076 | 0.03595076 | 0.03595076 | 0.03595076 | 0.03595076 | 0.03595076 | 0.03595076 | 0.03595076 | 0.03595076 | 0.03595076 | 0.03595076 | 0.03595076 | 0.03595076 | 0.03269799 | 0.03269799 | 0.03269799 | 0.02920244 | 0.02405582 | 0.02048896 | 0.0153385 | 0.01094283 | 0.009161611 | 0.00746325 | 0.005790533 | 0.003206821 | 0.001540985 | 0 | 0.01332596
1234 | 854.6497 | 0.001141912 | 68 | 685 | -549 | 0 | 0.001798558 | 0.004781458 | 0.007476996 | 0.008802641 | 0.01376327 | 0.01469822 | 0.01742874 | 0.02100417 | 0.02281192 | 0.02597963 | 0.03007354 | 0.0338399 | 0.03709267 | 0.03709267 | 0.03709267 | 0.03709267 | 0.03709267 | 0.03709267 | 0.03709267 | 0.03709267 | 0.03709267 | 0.03709267 | 0.03709267 | 0.03709267 | 0.03709267 | 0.03709267 | 0.03709267 | 0.03709267 | 0.03709267 | 0.03709267 | 0.03709267 | 0.03709267 | 0.03709267 | 0.03709267 | 0.03709267 | 0.03709267 | 0.03709267 | 0.03709267 | 0.03709267 | 0.03709267 | 0.03709267 | 0.03709267 | 0.03709267 | 0.03709267 | 0.03709267 | 0.03709267 | 0.03709267 | 0.03709267 | 0.03709267 | 0.03709267 | 0.03709267 | 0.0338399 | 0.0338399 | 0.0338399 | 0.03034435 | 0.02519773 | 0.02163087 | 0.0153385 | 0.01094283 | 0.009161611 | 0.00746325 | 0.005790533 | 0.003206821 | 0.001540985 | 0.0001606906 | 0.01239153
1234 | 519.9472 | 0.0006947102 | 61 | 678 | -556 | 0 | 0.001798558 | 0.004781458 | 0.007476996 | 0.008802641 | 0.01376327 | 0.01469822 | 0.01742874 | 0.02100417 | 0.02281192 | 0.02597963 | 0.03007354 | 0.03453461 | 0.03778738 | 0.03778738 | 0.03778738 | 0.03778738 | 0.03778738 | 0.03778738 | 0.03778738 | 0.03778738 | 0.03778738 | 0.03778738 | 0.03778738 | 0.03778738 | 0.03778738 | 0.03778738 | 0.03778738 | 0.03778738 | 0.03778738 | 0.03778738 | 0.03778738 | 0.03778738 | 0.03778738 | 0.03778738 | 0.03778738 | 0.03778738 | 0.03778738 | 0.03778738 | 0.03778738 | 0.03778738 | 0.03778738 | 0.03778738 | 0.03778738 | 0.03778738 | 0.03778738 | 0.03778738 | 0.03778738 | 0.03778738 | 0.03778738 | 0.03778738 | 0.03778738 | 0.03453461 | 0.03453461 | 0.03453461 | 0.03103907 | 0.02589244 | 0.02232558 | 0.0153385 | 0.01094283 | 0.009161611 | 0.00746325 | 0.005790533 | 0.003206821 | 0.001540985 | 0.001012838 | 0.01126317
1229 | 717.4133 | 0.000958548 | 54 | 668.5 | -560.5 | 0 | 0.001798558 | 0.004781458 | 0.007476996 | 0.008802641 | 0.01376327 | 0.01469822 | 0.01742874 | 0.02100417 | 0.02281192 | 0.02597963 | 0.03007354 | 0.03549316 | 0.03874593 | 0.03874593 | 0.03874593 | 0.03874593 | 0.03874593 | 0.03874593 | 0.03874593 | 0.03874593 | 0.03874593 | 0.03874593 | 0.03874593 | 0.03874593 | 0.03874593 | 0.03874593 | 0.03874593 | 0.03874593 | 0.03874593 | 0.03874593 | 0.03874593 | 0.03874593 | 0.03874593 | 0.03874593 | 0.03874593 | 0.03874593 | 0.03874593 | 0.03874593 | 0.03874593 | 0.03874593 | 0.03874593 | 0.03874593 | 0.03874593 | 0.03874593 | 0.03874593 | 0.03874593 | 0.03874593 | 0.03874593 | 0.03874593 | 0.03874593 | 0.03874593 | 0.03549316 | 0.03549316 | 0.03549316 | 0.03199761 | 0.02685099 | 0.02328413 | 0.0153385 | 0.01094283 | 0.009161611 | 0.00746325 | 0.005790533 | 0.003206821 | 0.001540985 | 0.001560647 | 0.009433344
1229 | 694.8885 | 0.0009284523 | 47 | 661.5 | -567.5 | 0 | 0.001798558 | 0.004781458 | 0.007476996 | 0.008802641 | 0.01376327 | 0.01469822 | 0.01742874 | 0.02100417 | 0.02281192 | 0.02597963 | 0.03100199 | 0.03642161 | 0.03967438 | 0.03967438 | 0.03967438 | 0.03967438 | 0.03967438 | 0.03967438 | 0.03967438 | 0.03967438 | 0.03967438 | 0.03967438 | 0.03967438 | 0.03967438 | 0.03967438 | 0.03967438 | 0.03967438 | 0.03967438 | 0.03967438 | 0.03967438 | 0.03967438 | 0.03967438 | 0.03967438 | 0.03967438 | 0.03967438 | 0.03967438 | 0.03967438 | 0.03967438 | 0.03967438 | 0.03967438 | 0.03967438 | 0.03967438 | 0.03967438 | 0.03967438 | 0.03967438 | 0.03967438 | 0.03967438 | 0.03967438 | 0.03967438 | 0.03967438 | 0.03967438 | 0.03642161 | 0.03642161 | 0.03642161 | 0.03292607 | 0.02777944 | 0.02328413 | 0.0153385 | 0.01094283 | 0.009161611 | 0.00746325 | 0.005790533 | 0.003206821 | 0.001540985 | 0.002412794 | 0.008085051
1229 | 690.1803 | 0.0009221615 | 40 | 654.5 | -574.5 | 0 | 0.001798558 | 0.004781458 | 0.007476996 | 0.008802641 | 0.01376327 | 0.01469822 | 0.01742874 | 0.02100417 | 0.02281192 | 0.02597963 | 0.03192415 | 0.03734377 | 0.04059654 | 0.04059654 | 0.04059654 | 0.04059654 | 0.04059654 | 0.04059654 | 0.04059654 | 0.04059654 | 0.04059654 | 0.04059654 | 0.04059654 | 0.04059654 | 0.04059654 | 0.04059654 | 0.04059654 | 0.04059654 | 0.04059654 | 0.04059654 | 0.04059654 | 0.04059654 | 0.04059654 | 0.04059654 | 0.04059654 | 0.04059654 | 0.04059654 | 0.04059654 | 0.04059654 | 0.04059654 | 0.04059654 | 0.04059654 | 0.04059654 | 0.04059654 | 0.04059654 | 0.04059654 | 0.04059654 | 0.04059654 | 0.04059654 | 0.04059654 | 0.04059654 | 0.03734377 | 0.03734377 | 0.03734377 | 0.03384823 | 0.0287016 | 0.02328413 | 0.0153385 | 0.01094283 | 0.009161611 | 0.00746325 | 0.005790533 | 0.003206821 | 0.001540985 | 0.003273051 | 0.006740466
1229 | 685.5008 | 0.0009159093 | 30 | 644.5 | -584.5 | 0 | 0.001798558 | 0.004781458 | 0.007476996 | 0.008802641 | 0.01376327 | 0.01469822 | 0.01742874 | 0.02100417 | 0.02281192 | 0.02597963 | 0.03284006 | 0.03825968 | 0.04151245 | 0.04151245 | 0.04151245 | 0.04151245 | 0.04151245 | 0.04151245 | 0.04151245 | 0.04151245 | 0.04151245 | 0.04151245 | 0.04151245 | 0.04151245 | 0.04151245 | 0.04151245 | 0.04151245 | 0.04151245 | 0.04151245 | 0.04151245 | 0.04151245 | 0.04151245 | 0.04151245 | 0.04151245 | 0.04151245 | 0.04151245 | 0.04151245 | 0.04151245 | 0.04151245 | 0.04151245 | 0.04151245 | 0.04151245 | 0.04151245 | 0.04151245 | 0.04151245 | 0.04151245 | 0.04151245 | 0.04151245 | 0.04151245 | 0.04151245 | 0.04151245 | 0.03825968 | 0.03825968 | 0.03825968 | 0.03476414 | 0.02961751 | 0.02328413 | 0.0153385 | 0.01094283 | 0.009161611 | 0.00746325 | 0.005790533 | 0.003206821 | 0.001540985 | 0.005301352 | 0.005432252
1229 | 688.8162 | 0.000920339 | 20 | 634.5 | -594.5 | 0 | 0.001798558 | 0.004781458 | 0.007476996 | 0.008802641 | 0.01376327 | 0.01469822 | 0.01742874 | 0.02100417 | 0.02281192 | 0.02689997 | 0.0337604 | 0.03918002 | 0.04243279 | 0.04243279 | 0.04243279 | 0.04243279 | 0.04243279 | 0.04243279 | 0.04243279 | 0.04243279 | 0.04243279 | 0.04243279 | 0.04243279 | 0.04243279 | 0.04243279 | 0.04243279 | 0.04243279 | 0.04243279 | 0.04243279 | 0.04243279 | 0.04243279 | 0.04243279 | 0.04243279 | 0.04243279 | 0.04243279 | 0.04243279 | 0.04243279 | 0.04243279 | 0.04243279 | 0.04243279 | 0.04243279 | 0.04243279 | 0.04243279 | 0.04243279 | 0.04243279 | 0.04243279 | 0.04243279 | 0.04243279 | 0.04243279 | 0.04243279 | 0.04243279 | 0.03918002 | 0.03918002 | 0.03918002 | 0.03568448 | 0.02961751 | 0.02328413 | 0.0153385 | 0.01094283 | 0.009161611 | 0.00746325 | 0.005790533 | 0.003206821 | 0.001540985 | 0.007329653 | 0.004124038
1229 | 955.8462 | 0.001277122 | 10 | 624.5 | -604.5 | 0 | 0.001798558 | 0.004781458 | 0.007476996 | 0.008802641 | 0.01376327 | 0.01469822 | 0.01742874 | 0.02100417 | 0.02281192 | 0.02817709 | 0.03503752 | 0.04045715 | 0.04370991 | 0.04370991 | 0.04370991 | 0.04370991 | 0.04370991 | 0.04370991 | 0.04370991 | 0.04370991 | 0.04370991 | 0.04370991 | 0.04370991 | 0.04370991 | 0.04370991 | 0.04370991 | 0.04370991 | 0.04370991 | 0.04370991 | 0.04370991 | 0.04370991 | 0.04370991 | 0.04370991 | 0.04370991 | 0.04370991 | 0.04370991 | 0.04370991 | 0.04370991 | 0.04370991 | 0.04370991 | 0.04370991 | 0.04370991 | 0.04370991 | 0.04370991 | 0.04370991 | 0.04370991 | 0.04370991 | 0.04370991 | 0.04370991 | 0.04370991 | 0.04370991 | 0.04045715 | 0.04045715 | 0.04045715 | 0.0369616 | 0.02961751 | 0.02328413 | 0.0153385 | 0.01094283 | 0.009161611 | 0.00746325 | 0.005790533 | 0.003206821 | 0.001540985 | 0.009540213 | 0.003252768
1229 | 896.5989 | 0.001197961 | 0 | 614.5 | -614.5 | 0 | 0.001798558 | 0.004781458 | 0.007476996 | 0.008802641 | 0.01376327 | 0.01469822 | 0.01742874 | 0.02100417 | 0.02281192 | 0.02937506 | 0.03623549 | 0.04165511 | 0.04490787 | 0.04490787 | 0.04490787 | 0.04490787 | 0.04490787 | 0.04490787 | 0.04490787 | 0.04490787 | 0.04490787 | 0.04490787 | 0.04490787 | 0.04490787 | 0.04490787 | 0.04490787 | 0.04490787 | 0.04490787 | 0.04490787 | 0.04490787 | 0.04490787 | 0.04490787 | 0.04490787 | 0.04490787 | 0.04490787 | 0.04490787 | 0.04490787 | 0.04490787 | 0.04490787 | 0.04490787 | 0.04490787 | 0.04490787 | 0.04490787 | 0.04490787 | 0.04490787 | 0.04490787 | 0.04490787 | 0.04490787 | 0.04490787 | 0.04490787 | 0.04490787 | 0.04165511 | 0.04165511 | 0.04165511 | 0.0369616 | 0.02961751 | 0.02328413 | 0.0153385 | 0.01094283 | 0.009161611 | 0.00746325 | 0.005790533 | 0.003206821 | 0.001540985 | 0.01210774 | 0.003252768
1229 | 922.9643 | 0.001233188 | -10 | 604.5 | -624.5 | 0 | 0.001798558 | 0.004781458 | 0.007476996 | 0.008802641 | 0.01376327 | 0.01469822 | 0.01742874 | 0.02100417 | 0.02404511 | 0.03060824 | 0.03746867 | 0.04288829 | 0.04614106 | 0.04614106 | 0.04614106 | 0.04614106 | 0.04614106 | 0.04614106 | 0.04614106 | 0.04614106 | 0.04614106 | 0.04614106 | 0.04614106 | 0.04614106 | 0.04614106 | 0.04614106 | 0.04614106 | 0.04614106 | 0.04614106 | 0.04614106 | 0.04614106 | 0.04614106 | 0.04614106 | 0.04614106 | 0.04614106 | 0.04614106 | 0.04614106 | 0.04614106 | 0.04614106 | 0.04614106 | 0.04614106 | 0.04614106 | 0.04614106 | 0.04614106 | 0.04614106 | 0.04614106 | 0.04614106 | 0.04614106 | 0.04614106 | 0.04614106 | 0.04614106 | 0.04288829 | 0.04288829 | 0.04288829 | 0.0369616 | 0.02961751 | 0.02328413 | 0.0153385 | 0.01094283 | 0.009161611 | 0.00746325 | 0.005790533 | 0.003206821 | 0.001540985 | 0.01467526 | 0.003252768
1207 | 893.7198 | 0.001194114 | -20 | 583.5 | -623.5 | 0 | 0.001798558 | 0.004781458 | 0.007476996 | 0.008802641 | 0.01376327 | 0.01469822 | 0.01742874 | 0.02100417 | 0.02523923 | 0.03180236 | 0.03866279 | 0.04408241 | 0.04733518 | 0.04733518 | 0.04733518 | 0.04733518 | 0.04733518 | 0.04733518 | 0.04733518 | 0.04733518 | 0.04733518 | 0.04733518 | 0.04733518 | 0.04733518 | 0.04733518 | 0.04733518 | 0.04733518 | 0.04733518 | 0.04733518 | 0.04733518 | 0.04733518 | 0.04733518 | 0.04733518 | 0.04733518 | 0.04733518 | 0.04733518 | 0.04733518 | 0.04733518 | 0.04733518 | 0.04733518 | 0.04733518 | 0.04733518 | 0.04733518 | 0.04733518 | 0.04733518 | 0.04733518 | 0.04733518 | 0.04733518 | 0.04733518 | 0.04733518 | 0.04733518 | 0.04408241 | 0.04408241 | 0.04288829 | 0.0369616 | 0.02961751 | 0.02328413 | 0.0153385 | 0.01094283 | 0.009161611 | 0.00746325 | 0.005790533 | 0.003206821 | 0.001540985 | 0.01441851 | 0.003252768
1143 | 831.2123 | 0.001110597 | -30 | 541.5 | -601.5 | 0 | 0.001798558 | 0.004781458 | 0.007476996 | 0.008802641 | 0.01376327 | 0.01469822 | 0.01742874 | 0.02100417 | 0.02523923 | 0.03291295 | 0.03977338 | 0.04519301 | 0.04844577 | 0.04844577 | 0.04844577 | 0.04844577 | 0.04844577 | 0.04844577 | 0.04844577 | 0.04844577 | 0.04844577 | 0.04844577 | 0.04844577 | 0.04844577 | 0.04844577 | 0.04844577 | 0.04844577 | 0.04844577 | 0.04844577 | 0.04844577 | 0.04844577 | 0.04844577 | 0.04844577 | 0.04844577 | 0.04844577 | 0.04844577 | 0.04844577 | 0.04844577 | 0.04844577 | 0.04844577 | 0.04844577 | 0.04844577 | 0.04844577 | 0.04844577 | 0.04844577 | 0.04844577 | 0.04844577 | 0.04844577 | 0.04844577 | 0.04844577 | 0.04844577 | 0.04519301 | 0.04408241 | 0.04288829 | 0.0369616 | 0.02961751 | 0.02328413 | 0.0153385 | 0.01094283 | 0.009161611 | 0.00746325 | 0.005790533 | 0.003206821 | 0.001540985 | 0.008769955 | 0
1140 | 744.9293 | 0.0009953126 | -40 | 530 | -610 | 0 | 0.001798558 | 0.004781458 | 0.007476996 | 0.008802641 | 0.01376327 | 0.01469822 | 0.01742874 | 0.02100417 | 0.02523923 | 0.03390827 | 0.0407687 | 0.04618832 | 0.04944109 | 0.04944109 | 0.04944109 | 0.04944109 | 0.04944109 | 0.04944109 | 0.04944109 | 0.04944109 | 0.04944109 | 0.04944109 | 0.04944109 | 0.04944109 | 0.04944109 | 0.04944109 | 0.04944109 | 0.04944109 | 0.04944109 | 0.04944109 | 0.04944109 | 0.04944109 | 0.04944109 | 0.04944109 | 0.04944109 | 0.04944109 | 0.04944109 | 0.04944109 | 0.04944109 | 0.04944109 | 0.04944109 | 0.04944109 | 0.04944109 | 0.04944109 | 0.04944109 | 0.04944109 | 0.04944109 | 0.04944109 | 0.04944109 | 0.04944109 | 0.04944109 | 0.04519301 | 0.04408241 | 0.04288829 | 0.0369616 | 0.02961751 | 0.02328413 | 0.0153385 | 0.01094283 | 0.009161611 | 0.00746325 | 0.005790533 | 0.003206821 | 0.001540985 | 0.01095235 | 0
1140 | 757.496 | 0.001012103 | -47 | 523 | -617 | 0 | 0.001798558 | 0.004781458 | 0.007476996 | 0.008802641 | 0.01376327 | 0.01469822 | 0.01742874 | 0.02100417 | 0.02625133 | 0.03492037 | 0.0417808 | 0.04720042 | 0.05045319 | 0.05045319 | 0.05045319 | 0.05045319 | 0.05045319 | 0.05045319 | 0.05045319 | 0.05045319 | 0.05045319 | 0.05045319 | 0.05045319 | 0.05045319 | 0.05045319 | 0.05045319 | 0.05045319 | 0.05045319 | 0.05045319 | 0.05045319 | 0.05045319 | 0.05045319 | 0.05045319 | 0.05045319 | 0.05045319 | 0.05045319 | 0.05045319 | 0.05045319 | 0.05045319 | 0.05045319 | 0.05045319 | 0.05045319 | 0.05045319 | 0.05045319 | 0.05045319 | 0.05045319 | 0.05045319 | 0.05045319 | 0.05045319 | 0.05045319 | 0.05045319 | 0.04519301 | 0.04408241 | 0.04288829 | 0.0369616 | 0.02961751 | 0.02328413 | 0.0153385 | 0.01094283 | 0.009161611 | 0.00746325 | 0.005790533 | 0.003206821 | 0.001540985 | 0.01274962 | 0
1140 | 771.3461 | 0.001030609 | -54 | 516 | -624 | 0 | 0.001798558 | 0.004781458 | 0.007476996 | 0.008802641 | 0.01376327 | 0.01469822 | 0.01742874 | 0.02100417 | 0.02728194 | 0.03595098 | 0.04281141 | 0.04823103 | 0.0514838 | 0.0514838 | 0.0514838 | 0.0514838 | 0.0514838 | 0.0514838 | 0.0514838 | 0.0514838 | 0.0514838 | 0.0514838 | 0.0514838 | 0.0514838 | 0.0514838 | 0.0514838 | 0.0514838 | 0.0514838 | 0.0514838 | 0.0514838 | 0.0514838 | 0.0514838 | 0.0514838 | 0.0514838 | 0.0514838 | 0.0514838 | 0.0514838 | 0.0514838 | 0.0514838 | 0.0514838 | 0.0514838 | 0.0514838 | 0.0514838 | 0.0514838 | 0.0514838 | 0.0514838 | 0.0514838 | 0.0514838 | 0.0514838 | 0.0514838 | 0.0514838 | 0.04519301 | 0.04408241 | 0.04288829 | 0.0369616 | 0.02961751 | 0.02328413 | 0.0153385 | 0.01094283 | 0.009161611 | 0.00746325 | 0.005790533 | 0.003206821 | 0.001540985 | 0.01454689 | 0
1140 | 742.5624 | 0.0009921502 | -61 | 509 | -631 | 0 | 0.001798558 | 0.004781458 | 0.007476996 | 0.008802641 | 0.01376327 | 0.01469822 | 0.01742874 | 0.02100417 | 0.02827409 | 0.03694313 | 0.04380356 | 0.04922318 | 0.05247595 | 0.05247595 | 0.05247595 | 0.05247595 | 0.05247595 | 0.05247595 | 0.05247595 | 0.05247595 | 0.05247595 | 0.05247595 | 0.05247595 | 0.05247595 | 0.05247595 | 0.05247595 | 0.05247595 | 0.05247595 | 0.05247595 | 0.05247595 | 0.05247595 | 0.05247595 | 0.05247595 | 0.05247595 | 0.05247595 | 0.05247595 | 0.05247595 | 0.05247595 | 0.05247595 | 0.05247595 | 0.05247595 | 0.05247595 | 0.05247595 | 0.05247595 | 0.05247595 | 0.05247595 | 0.05247595 | 0.05247595 | 0.05247595 | 0.05247595 | 0.05247595 | 0.04519301 | 0.04408241 | 0.04288829 | 0.0369616 | 0.02961751 | 0.02328413 | 0.0153385 | 0.01094283 | 0.009161611 | 0.00746325 | 0.005790533 | 0.003206821 | 0.001540985 | 0.01655805 | 0
1140 | 651.6517 | 0.0008706829 | -68 | 502 | -638 | 0 | 0.001798558 | 0.004781458 | 0.007476996 | 0.008802641 | 0.01376327 | 0.01469822 | 0.01742874 | 0.02100417 | 0.02914477 | 0.03781381 | 0.04467424 | 0.05009386 | 0.05334663 | 0.05334663 | 0.05334663 | 0.05334663 | 0.05334663 | 0.05334663 | 0.05334663 | 0.05334663 | 0.05334663 | 0.05334663 | 0.05334663 | 0.05334663 | 0.05334663 | 0.05334663 | 0.05334663 | 0.05334663 | 0.05334663 | 0.05334663 | 0.05334663 | 0.05334663 | 0.05334663 | 0.05334663 | 0.05334663 | 0.05334663 | 0.05334663 | 0.05334663 | 0.05334663 | 0.05334663 | 0.05334663 | 0.05334663 | 0.05334663 | 0.05334663 | 0.05334663 | 0.05334663 | 0.05334663 | 0.05334663 | 0.05334663 | 0.05334663 | 0.05247595 | 0.04519301 | 0.04408241 | 0.04288829 | 0.0369616 | 0.02961751 | 0.02328413 | 0.0153385 | 0.01094283 | 0.009161611 | 0.00746325 | 0.005790533 | 0.003206821 | 0.001540985 | 0.01882913 | 0
1140 | 669.3391 | 0.0008943153 | -75 | 495 | -645 | 0 | 0.001798558 | 0.004781458 | 0.007476996 | 0.008802641 | 0.01376327 | 0.01469822 | 0.01742874 | 0.02189849 | 0.03003909 | 0.03870813 | 0.04556856 | 0.05098818 | 0.05424095 | 0.05424095 | 0.05424095 | 0.05424095 | 0.05424095 | 0.05424095 | 0.05424095 | 0.05424095 | 0.05424095 | 0.05424095 | 0.05424095 | 0.05424095 | 0.05424095 | 0.05424095 | 0.05424095 | 0.05424095 | 0.05424095 | 0.05424095 | 0.05424095 | 0.05424095 | 0.05424095 | 0.05424095 | 0.05424095 | 0.05424095 | 0.05424095 | 0.05424095 | 0.05424095 | 0.05424095 | 0.05424095 | 0.05424095 | 0.05424095 | 0.05424095 | 0.05424095 | 0.05424095 | 0.05424095 | 0.05424095 | 0.05424095 | 0.05424095 | 0.05247595 | 0.04519301 | 0.04408241 | 0.04288829 | 0.0369616 | 0.02961751 | 0.02328413 | 0.0153385 | 0.01094283 | 0.009161611 | 0.00746325 | 0.005790533 | 0.003206821 | 0.001540985 | 0.02110021 | 0
1140 | 708.7025 | 0.0009469094 | -68 | 502 | -638 | 0 | 0.001798558 | 0.004781458 | 0.007476996 | 0.008802641 | 0.01376327 | 0.01469822 | 0.01742874 | 0.02189849 | 0.030986 | 0.03965504 | 0.04651547 | 0.05193509 | 0.05518786 | 0.05518786 | 0.05518786 | 0.05518786 | 0.05518786 | 0.05518786 | 0.05518786 | 0.05518786 | 0.05518786 | 0.05518786 | 0.05518786 | 0.05518786 | 0.05518786 | 0.05518786 | 0.05518786 | 0.05518786 | 0.05518786 | 0.05518786 | 0.05518786 | 0.05518786 | 0.05518786 | 0.05518786 | 0.05518786 | 0.05518786 | 0.05518786 | 0.05518786 | 0.05518786 | 0.05518786 | 0.05518786 | 0.05518786 | 0.05518786 | 0.05518786 | 0.05518786 | 0.05518786 | 0.05518786 | 0.05518786 | 0.05518786 | 0.05518786 | 0.05247595 | 0.04519301 | 0.04408241 | 0.04288829 | 0.0369616 | 0.02961751 | 0.02328413 | 0.0153385 | 0.01094283 | 0.009161611 | 0.00746325 | 0.005790533 | 0.003206821 | 0.001540985 | 0.01882913 | 0
1140 | 655.5637 | 0.0008759097 | -61 | 509 | -631 | 0 | 0.001798558 | 0.004781458 | 0.007476996 | 0.008802641 | 0.01376327 | 0.01469822 | 0.01742874 | 0.02189849 | 0.03186191 | 0.04053095 | 0.04739138 | 0.052811 | 0.05606377 | 0.05606377 | 0.05606377 | 0.05606377 | 0.05606377 | 0.05606377 | 0.05606377 | 0.05606377 | 0.05606377 | 0.05606377 | 0.05606377 | 0.05606377 | 0.05606377 | 0.05606377 | 0.05606377 | 0.05606377 | 0.05606377 | 0.05606377 | 0.05606377 | 0.05606377 | 0.05606377 | 0.05606377 | 0.05606377 | 0.05606377 | 0.05606377 | 0.05606377 | 0.05606377 | 0.05606377 | 0.05606377 | 0.05606377 | 0.05606377 | 0.05606377 | 0.05606377 | 0.05606377 | 0.05606377 | 0.05606377 | 0.05606377 | 0.05606377 | 0.05335186 | 0.04519301 | 0.04408241 | 0.04288829 | 0.0369616 | 0.02961751 | 0.02328413 | 0.0153385 | 0.01094283 | 0.009161611 | 0.00746325 | 0.005790533 | 0.003206821 | 0.001540985 | 0.01655805 | 0
1140 | 790.7266 | 0.001056503 | -54 | 516 | -624 | 0 | 0.001798558 | 0.004781458 | 0.007476996 | 0.008802641 | 0.01376327 | 0.01469822 | 0.01742874 | 0.02189849 | 0.03291841 | 0.04158745 | 0.04844788 | 0.0538675 | 0.05712027 | 0.05712027 | 0.05712027 | 0.05712027 | 0.05712027 | 0.05712027 | 0.05712027 | 0.05712027 | 0.05712027 | 0.05712027 | 0.05712027 | 0.05712027 | 0.05712027 | 0.05712027 | 0.05712027 | 0.05712027 | 0.05712027 | 0.05712027 | 0.05712027 | 0.05712027 | 0.05712027 | 0.05712027 | 0.05712027 | 0.05712027 | 0.05712027 | 0.05712027 | 0.05712027 | 0.05712027 | 0.05712027 | 0.05712027 | 0.05712027 | 0.05712027 | 0.05712027 | 0.05712027 | 0.05712027 | 0.05712027 | 0.05712027 | 0.05712027 | 0.05440836 | 0.04519301 | 0.04408241 | 0.04288829 | 0.0369616 | 0.02961751 | 0.02328413 | 0.0153385 | 0.01094283 | 0.009161611 | 0.00746325 | 0.005790533 | 0.003206821 | 0.001540985 | 0.01454689 | 0
1140 | 733.5719 | 0.0009801379 | -47 | 523 | -617 | 0 | 0.001798558 | 0.004781458 | 0.007476996 | 0.008802641 | 0.01376327 | 0.01469822 | 0.01742874 | 0.02189849 | 0.03389855 | 0.04256759 | 0.04942802 | 0.05484764 | 0.05810041 | 0.05810041 | 0.05810041 | 0.05810041 | 0.05810041 | 0.05810041 | 0.05810041 | 0.05810041 | 0.05810041 | 0.05810041 | 0.05810041 | 0.05810041 | 0.05810041 | 0.05810041 | 0.05810041 | 0.05810041 | 0.05810041 | 0.05810041 | 0.05810041 | 0.05810041 | 0.05810041 | 0.05810041 | 0.05810041 | 0.05810041 | 0.05810041 | 0.05810041 | 0.05810041 | 0.05810041 | 0.05810041 | 0.05810041 | 0.05810041 | 0.05810041 | 0.05810041 | 0.05810041 | 0.05810041 | 0.05810041 | 0.05810041 | 0.05810041 | 0.0553885 | 0.04519301 | 0.04408241 | 0.04288829 | 0.0369616 | 0.02961751 | 0.02328413 | 0.0153385 | 0.01094283 | 0.009161611 | 0.00746325 | 0.005790533 | 0.003206821 | 0.001540985 | 0.01274962 | 0.0002070468
1140 | 649.613 | 0.000867959 | -40 | 530 | -610 | 0 | 0.001798558 | 0.004781458 | 0.007476996 | 0.008802641 | 0.01376327 | 0.01469822 | 0.01742874 | 0.02189849 | 0.03389855 | 0.04343555 | 0.05029598 | 0.0557156 | 0.05896837 | 0.05896837 | 0.05896837 | 0.05896837 | 0.05896837 | 0.05896837 | 0.05896837 | 0.05896837 | 0.05896837 | 0.05896837 | 0.05896837 | 0.05896837 | 0.05896837 | 0.05896837 | 0.05896837 | 0.05896837 | 0.05896837 | 0.05896837 | 0.05896837 | 0.05896837 | 0.05896837 | 0.05896837 | 0.05896837 | 0.05896837 | 0.05896837 | 0.05896837 | 0.05896837 | 0.05896837 | 0.05896837 | 0.05896837 | 0.05896837 | 0.05896837 | 0.05896837 | 0.05896837 | 0.05896837 | 0.05896837 | 0.05896837 | 0.05896837 | 0.05625646 | 0.04519301 | 0.04408241 | 0.04288829 | 0.0369616 | 0.02961751 | 0.02328413 | 0.0153385 | 0.01094283 | 0.009161611 | 0.00746325 | 0.005790533 | 0.003206821 | 0.001540985 | 0.01095235 | 0.0009175017
1140 | 627.3448 | 0.000838206 | -30 | 540 | -600 | 0 | 0.001798558 | 0.004781458 | 0.007476996 | 0.008802641 | 0.01376327 | 0.01469822 | 0.01742874 | 0.02189849 | 0.03389855 | 0.04427375 | 0.05113418 | 0.0565538 | 0.05980657 | 0.05980657 | 0.05980657 | 0.05980657 | 0.05980657 | 0.05980657 | 0.05980657 | 0.05980657 | 0.05980657 | 0.05980657 | 0.05980657 | 0.05980657 | 0.05980657 | 0.05980657 | 0.05980657 | 0.05980657 | 0.05980657 | 0.05980657 | 0.05980657 | 0.05980657 | 0.05980657 | 0.05980657 | 0.05980657 | 0.05980657 | 0.05980657 | 0.05980657 | 0.05980657 | 0.05980657 | 0.05980657 | 0.05980657 | 0.05980657 | 0.05980657 | 0.05980657 | 0.05980657 | 0.05980657 | 0.05980657 | 0.05980657 | 0.05980657 | 0.05709466 | 0.04603121 | 0.04408241 | 0.04288829 | 0.0369616 | 0.02961751 | 0.02328413 | 0.0153385 | 0.01094283 | 0.009161611 | 0.00746325 | 0.005790533 | 0.003206821 | 0.001540985 | 0.008445219 | 0.001932437
1140 | 743.6605 | 0.0009936173 | -20 | 550 | -590 | 0 | 0.001798558 | 0.004781458 | 0.007476996 | 0.008802641 | 0.01376327 | 0.01469822 | 0.01742874 | 0.02189849 | 0.03389855 | 0.04526737 | 0.0521278 | 0.05754742 | 0.06080019 | 0.06080019 | 0.06080019 | 0.06080019 | 0.06080019 | 0.06080019 | 0.06080019 | 0.06080019 | 0.06080019 | 0.06080019 | 0.06080019 | 0.06080019 | 0.06080019 | 0.06080019 | 0.06080019 | 0.06080019 | 0.06080019 | 0.06080019 | 0.06080019 | 0.06080019 | 0.06080019 | 0.06080019 | 0.06080019 | 0.06080019 | 0.06080019 | 0.06080019 | 0.06080019 | 0.06080019 | 0.06080019 | 0.06080019 | 0.06080019 | 0.06080019 | 0.06080019 | 0.06080019 | 0.06080019 | 0.06080019 | 0.06080019 | 0.06080019 | 0.05808828 | 0.04702483 | 0.04408241 | 0.04288829 | 0.0369616 | 0.02961751 | 0.02328413 | 0.0153385 | 0.01094283 | 0.009161611 | 0.00746325 | 0.005790533 | 0.003206821 | 0.001540985 | 0.006416918 | 0.003672507
1140 | 714.5185 | 0.0009546803 | -10 | 560 | -580 | 0 | 0.001798558 | 0.004781458 | 0.007476996 | 0.008802641 | 0.01376327 | 0.01469822 | 0.01742874 | 0.02189849 | 0.03389855 | 0.04526737 | 0.05308248 | 0.0585021 | 0.06175487 | 0.06175487 | 0.06175487 | 0.06175487 | 0.06175487 | 0.06175487 | 0.06175487 | 0.06175487 | 0.06175487 | 0.06175487 | 0.06175487 | 0.06175487 | 0.06175487 | 0.06175487 | 0.06175487 | 0.06175487 | 0.06175487 | 0.06175487 | 0.06175487 | 0.06175487 | 0.06175487 | 0.06175487 | 0.06175487 | 0.06175487 | 0.06175487 | 0.06175487 | 0.06175487 | 0.06175487 | 0.06175487 | 0.06175487 | 0.06175487 | 0.06175487 | 0.06175487 | 0.06175487 | 0.06175487 | 0.06175487 | 0.06175487 | 0.06175487 | 0.05904296 | 0.04797951 | 0.04408241 | 0.04288829 | 0.0369616 | 0.02961751 | 0.02328413 | 0.0153385 | 0.01094283 | 0.009161611 | 0.00746325 | 0.005790533 | 0.003206821 | 0.001540985 | 0.004388616 | 0.00781302
1140 | 783.9156 | 0.001047403 | 0 | 570 | -570 | 0 | 0.001798558 | 0.004781458 | 0.007476996 | 0.008802641 | 0.01376327 | 0.01469822 | 0.01742874 | 0.02189849 | 0.03389855 | 0.04526737 | 0.05412988 | 0.0595495 | 0.06280227 | 0.06280227 | 0.06280227 | 0.06280227 | 0.06280227 | 0.06280227 | 0.06280227 | 0.06280227 | 0.06280227 | 0.06280227 | 0.06280227 | 0.06280227 | 0.06280227 | 0.06280227 | 0.06280227 | 0.06280227 | 0.06280227 | 0.06280227 | 0.06280227 | 0.06280227 | 0.06280227 | 0.06280227 | 0.06280227 | 0.06280227 | 0.06280227 | 0.06280227 | 0.06280227 | 0.06280227 | 0.06280227 | 0.06280227 | 0.06280227 | 0.06280227 | 0.06280227 | 0.06280227 | 0.06280227 | 0.06280227 | 0.06280227 | 0.06280227 | 0.06009036 | 0.04902691 | 0.04512981 | 0.04288829 | 0.0369616 | 0.02961751 | 0.02328413 | 0.0153385 | 0.01094283 | 0.009161611 | 0.00746325 | 0.005790533 | 0.003206821 | 0.001540985 | 0.002717132 | 0.01195353
1140 | 760.5097 | 0.00101613 | 10 | 580 | -560 | 0 | 0.001798558 | 0.004781458 | 0.007476996 | 0.008802641 | 0.01376327 | 0.01469822 | 0.01742874 | 0.02189849 | 0.03389855 | 0.04526737 | 0.05412988 | 0.06056563 | 0.0638184 | 0.0638184 | 0.0638184 | 0.0638184 | 0.0638184 | 0.0638184 | 0.0638184 | 0.0638184 | 0.0638184 | 0.0638184 | 0.0638184 | 0.0638184 | 0.0638184 | 0.0638184 | 0.0638184 | 0.0638184 | 0.0638184 | 0.0638184 | 0.0638184 | 0.0638184 | 0.0638184 | 0.0638184 | 0.0638184 | 0.0638184 | 0.0638184 | 0.0638184 | 0.0638184 | 0.0638184 | 0.0638184 | 0.0638184 | 0.0638184 | 0.0638184 | 0.0638184 | 0.0638184 | 0.0638184 | 0.0638184 | 0.0638184 | 0.0638184 | 0.06110649 | 0.05004304 | 0.04614594 | 0.04288829 | 0.0369616 | 0.02961751 | 0.02328413 | 0.0153385 | 0.01094283 | 0.009161611 | 0.00746325 | 0.005790533 | 0.003206821 | 0.001540985 | 0.001499779 | 0.01459212
1140 | 719.4189 | 0.0009612277 | 20 | 590 | -550 | 0 | 0.001798558 | 0.004781458 | 0.007476996 | 0.008802641 | 0.01376327 | 0.01469822 | 0.01742874 | 0.02189849 | 0.03389855 | 0.04526737 | 0.05412988 | 0.06152686 | 0.06477963 | 0.06477963 | 0.06477963 | 0.06477963 | 0.06477963 | 0.06477963 | 0.06477963 | 0.06477963 | 0.06477963 | 0.06477963 | 0.06477963 | 0.06477963 | 0.06477963 | 0.06477963 | 0.06477963 | 0.06477963 | 0.06477963 | 0.06477963 | 0.06477963 | 0.06477963 | 0.06477963 | 0.06477963 | 0.06477963 | 0.06477963 | 0.06477963 | 0.06477963 | 0.06477963 | 0.06477963 | 0.06477963 | 0.06477963 | 0.06477963 | 0.06477963 | 0.06477963 | 0.06477963 | 0.06477963 | 0.06477963 | 0.06477963 | 0.06477963 | 0.06206772 | 0.05100427 | 0.04710717 | 0.04384952 | 0.0369616 | 0.02961751 | 0.02328413 | 0.0153385 | 0.01094283 | 0.009161611 | 0.00746325 | 0.005790533 | 0.003206821 | 0.001540985 | 0.0002824259 | 0.01605061
1140 | 839.9184 | 0.001122229 | 30 | 600 | -540 | 0 | 0.001798558 | 0.004781458 | 0.007476996 | 0.008802641 | 0.01376327 | 0.01469822 | 0.01742874 | 0.02189849 | 0.03389855 | 0.04526737 | 0.05412988 | 0.06264909 | 0.06590186 | 0.06590186 | 0.06590186 | 0.06590186 | 0.06590186 | 0.06590186 | 0.06590186 | 0.06590186 | 0.06590186 | 0.06590186 | 0.06590186 | 0.06590186 | 0.06590186 | 0.06590186 | 0.06590186 | 0.06590186 | 0.06590186 | 0.06590186 | 0.06590186 | 0.06590186 | 0.06590186 | 0.06590186 | 0.06590186 | 0.06590186 | 0.06590186 | 0.06590186 | 0.06590186 | 0.06590186 | 0.06590186 | 0.06590186 | 0.06590186 | 0.06590186 | 0.06590186 | 0.06590186 | 0.06590186 | 0.06590186 | 0.06590186 | 0.06590186 | 0.06318995 | 0.0521265 | 0.0482294 | 0.04497175 | 0.0369616 | 0.02961751 | 0.02328413 | 0.0153385 | 0.01094283 | 0.009161611 | 0.00746325 | 0.005790533 | 0.003206821 | 0.001540985 | 0 | 0.01750911
1140 | 753.5603 | 0.001006845 | 40 | 610 | -530 | 0 | 0.001798558 | 0.004781458 | 0.007476996 | 0.008802641 | 0.01376327 | 0.01469822 | 0.01742874 | 0.02189849 | 0.03389855 | 0.04526737 | 0.05412988 | 0.06264909 | 0.0669087 | 0.0669087 | 0.0669087 | 0.0669087 | 0.0669087 | 0.0669087 | 0.0669087 | 0.0669087 | 0.0669087 | 0.0669087 | 0.0669087 | 0.0669087 | 0.0669087 | 0.0669087 | 0.0669087 | 0.0669087 | 0.0669087 | 0.0669087 | 0.0669087 | 0.0669087 | 0.0669087 | 0.0669087 | 0.0669087 | 0.0669087 | 0.0669087 | 0.0669087 | 0.0669087 | 0.0669087 | 0.0669087 | 0.0669087 | 0.0669087 | 0.0669087 | 0.0669087 | 0.0669087 | 0.0669087 | 0.0669087 | 0.0669087 | 0.0669087 | 0.0641968 | 0.05313334 | 0.04923624 | 0.0459786 | 0.0369616 | 0.02961751 | 0.02328413 | 0.0153385 | 0.01094283 | 0.009161611 | 0.00746325 | 0.005790533 | 0.003206821 | 0.001540985 | 0 | 0.01875509
1140 | 721.4167 | 0.000963897 | 47 | 617 | -523 | 0 | 0.001798558 | 0.004781458 | 0.007476996 | 0.008802641 | 0.01376327 | 0.01469822 | 0.01742874 | 0.02189849 | 0.03389855 | 0.04526737 | 0.05412988 | 0.06264909 | 0.0678726 | 0.0678726 | 0.0678726 | 0.0678726 | 0.0678726 | 0.0678726 | 0.0678726 | 0.0678726 | 0.0678726 | 0.0678726 | 0.0678726 | 0.0678726 | 0.0678726 | 0.0678726 | 0.0678726 | 0.0678726 | 0.0678726 | 0.0678726 | 0.0678726 | 0.0678726 | 0.0678726 | 0.0678726 | 0.0678726 | 0.0678726 | 0.0678726 | 0.0678726 | 0.0678726 | 0.0678726 | 0.0678726 | 0.0678726 | 0.0678726 | 0.0678726 | 0.0678726 | 0.0678726 | 0.0678726 | 0.0678726 | 0.0678726 | 0.0678726 | 0.06516069 | 0.05409724 | 0.05020014 | 0.04694249 | 0.03792549 | 0.02961751 | 0.02328413 | 0.0153385 | 0.01094283 | 0.009161611 | 0.00746325 | 0.005790533 | 0.003206821 | 0.001540985 | 0 | 0.01960852
1140 | 793.8466 | 0.001060672 | 54 | 624 | -516 | 0 | 0.001798558 | 0.004781458 | 0.007476996 | 0.008802641 | 0.01376327 | 0.01469822 | 0.01742874 | 0.02189849 | 0.03389855 | 0.04526737 | 0.05412988 | 0.06264909 | 0.06893327 | 0.06893327 | 0.06893327 | 0.06893327 | 0.06893327 | 0.06893327 | 0.06893327 | 0.06893327 | 0.06893327 | 0.06893327 | 0.06893327 | 0.06893327 | 0.06893327 | 0.06893327 | 0.06893327 | 0.06893327 | 0.06893327 | 0.06893327 | 0.06893327 | 0.06893327 | 0.06893327 | 0.06893327 | 0.06893327 | 0.06893327 | 0.06893327 | 0.06893327 | 0.06893327 | 0.06893327 | 0.06893327 | 0.06893327 | 0.06893327 | 0.06893327 | 0.06893327 | 0.06893327 | 0.06893327 | 0.06893327 | 0.06893327 | 0.06893327 | 0.06622136 | 0.05515791 | 0.05126081 | 0.04800317 | 0.03898617 | 0.02961751 | 0.02328413 | 0.0153385 | 0.01094283 | 0.009161611 | 0.00746325 | 0.005790533 | 0.003206821 | 0.001540985 | 0 | 0.02046194
1140 | 733.8411 | 0.0009804975 | 61 | 631 | -509 | 0 | 0.001798558 | 0.004781458 | 0.007476996 | 0.008802641 | 0.01376327 | 0.01469822 | 0.01742874 | 0.02189849 | 0.03389855 | 0.04526737 | 0.05412988 | 0.06264909 | 0.06991377 | 0.06991377 | 0.06991377 | 0.06991377 | 0.06991377 | 0.06991377 | 0.06991377 | 0.06991377 | 0.06991377 | 0.06991377 | 0.06991377 | 0.06991377 | 0.06991377 | 0.06991377 | 0.06991377 | 0.06991377 | 0.06991377 | 0.06991377 | 0.06991377 | 0.06991377 | 0.06991377 | 0.06991377 | 0.06991377 | 0.06991377 | 0.06991377 | 0.06991377 | 0.06991377 | 0.06991377 | 0.06991377 | 0.06991377 | 0.06991377 | 0.06991377 | 0.06991377 | 0.06991377 | 0.06991377 | 0.06991377 | 0.06991377 | 0.06991377 | 0.06720186 | 0.05613841 | 0.05224131 | 0.04898366 | 0.03996666 | 0.02961751 | 0.02328413 | 0.0153385 | 0.01094283 | 0.009161611 | 0.00746325 | 0.005790533 | 0.003206821 | 0.001540985 | 0 | 0.02199649
1140 | 771.7024 | 0.001031085 | 68 | 638 | -502 | 0 | 0.001798558 | 0.004781458 | 0.007476996 | 0.008802641 | 0.01376327 | 0.01469822 | 0.01742874 | 0.02189849 | 0.03389855 | 0.04526737 | 0.05412988 | 0.06264909 | 0.06991377 | 0.07094485 | 0.07094485 | 0.07094485 | 0.07094485 | 0.07094485 | 0.07094485 | 0.07094485 | 0.07094485 | 0.07094485 | 0.07094485 | 0.07094485 | 0.07094485 | 0.07094485 | 0.07094485 | 0.07094485 | 0.07094485 | 0.07094485 | 0.07094485 | 0.07094485 | 0.07094485 | 0.07094485 | 0.07094485 | 0.07094485 | 0.07094485 | 0.07094485 | 0.07094485 | 0.07094485 | 0.07094485 | 0.07094485 | 0.07094485 | 0.07094485 | 0.07094485 | 0.07094485 | 0.07094485 | 0.07094485 | 0.07094485 | 0.07094485 | 0.06823295 | 0.05716949 | 0.05327239 | 0.05001475 | 0.04099775 | 0.02961751 | 0.02328413 | 0.0153385 | 0.01094283 | 0.009161611 | 0.00746325 | 0.005790533 | 0.003206821 | 0.001540985 | 0 | 0.02435873
1140 | 694.7295 | 0.0009282399 | 75 | 645 | -495 | 0 | 0.001798558 | 0.004781458 | 0.007476996 | 0.008802641 | 0.01376327 | 0.01469822 | 0.01742874 | 0.02189849 | 0.03389855 | 0.04526737 | 0.05412988 | 0.06264909 | 0.06991377 | 0.07187309 | 0.07187309 | 0.07187309 | 0.07187309 | 0.07187309 | 0.07187309 | 0.07187309 | 0.07187309 | 0.07187309 | 0.07187309 | 0.07187309 | 0.07187309 | 0.07187309 | 0.07187309 | 0.07187309 | 0.07187309 | 0.07187309 | 0.07187309 | 0.07187309 | 0.07187309 | 0.07187309 | 0.07187309 | 0.07187309 | 0.07187309 | 0.07187309 | 0.07187309 | 0.07187309 | 0.07187309 | 0.07187309 | 0.07187309 | 0.07187309 | 0.07187309 | 0.07187309 | 0.07187309 | 0.07187309 | 0.07187309 | 0.07187309 | 0.06916119 | 0.05809773 | 0.05420063 | 0.05094299 | 0.04192599 | 0.03054575 | 0.02328413 | 0.0153385 | 0.01094283 | 0.009161611 | 0.00746325 | 0.005790533 | 0.003206821 | 0.001540985 | 0 | 0.02672096
1140 | 727.5036 | 0.0009720299 | 68 | 638 | -502 | 0 | 0.001798558 | 0.004781458 | 0.007476996 | 0.008802641 | 0.01376327 | 0.01469822 | 0.01742874 | 0.02189849 | 0.03389855 | 0.04526737 | 0.05412988 | 0.06264909 | 0.06991377 | 0.07284512 | 0.07284512 | 0.07284512 | 0.07284512 | 0.07284512 | 0.07284512 | 0.07284512 | 0.07284512 | 0.07284512 | 0.07284512 | 0.07284512 | 0.07284512 | 0.07284512 | 0.07284512 | 0.07284512 | 0.07284512 | 0.07284512 | 0.07284512 | 0.07284512 | 0.07284512 | 0.07284512 | 0.07284512 | 0.07284512 | 0.07284512 | 0.07284512 | 0.07284512 | 0.07284512 | 0.07284512 | 0.07284512 | 0.07284512 | 0.07284512 | 0.07284512 | 0.07284512 | 0.07284512 | 0.07284512 | 0.07284512 | 0.07284512 | 0.07013322 | 0.05906976 | 0.05517266 | 0.05191502 | 0.04289802 | 0.03054575 | 0.02328413 | 0.0153385 | 0.01094283 | 0.009161611 | 0.00746325 | 0.005790533 | 0.003206821 | 0.001540985 | 0 | 0.02435873
1140 | 854.8397 | 0.001142166 | 61 | 631 | -509 | 0 | 0.001798558 | 0.004781458 | 0.007476996 | 0.008802641 | 0.01376327 | 0.01469822 | 0.01742874 | 0.02189849 | 0.03389855 | 0.04526737 | 0.05412988 | 0.06264909 | 0.07105594 | 0.07398729 | 0.07398729 | 0.07398729 | 0.07398729 | 0.07398729 | 0.07398729 | 0.07398729 | 0.07398729 | 0.07398729 | 0.07398729 | 0.07398729 | 0.07398729 | 0.07398729 | 0.07398729 | 0.07398729 | 0.07398729 | 0.07398729 | 0.07398729 | 0.07398729 | 0.07398729 | 0.07398729 | 0.07398729 | 0.07398729 | 0.07398729 | 0.07398729 | 0.07398729 | 0.07398729 | 0.07398729 | 0.07398729 | 0.07398729 | 0.07398729 | 0.07398729 | 0.07398729 | 0.07398729 | 0.07398729 | 0.07398729 | 0.07398729 | 0.07127538 | 0.06021193 | 0.05631483 | 0.05305718 | 0.04404018 | 0.03054575 | 0.02328413 | 0.0153385 | 0.01094283 | 0.009161611 | 0.00746325 | 0.005790533 | 0.003206821 | 0.001540985 | 0 | 0.02199649
1140 | 758.8023 | 0.001013849 | 54 | 624 | -516 | 0 | 0.001798558 | 0.004781458 | 0.007476996 | 0.008802641 | 0.01376327 | 0.01469822 | 0.01742874 | 0.02189849 | 0.03389855 | 0.04526737 | 0.05412988 | 0.06264909 | 0.07206978 | 0.07500114 | 0.07500114 | 0.07500114 | 0.07500114 | 0.07500114 | 0.07500114 | 0.07500114 | 0.07500114 | 0.07500114 | 0.07500114 | 0.07500114 | 0.07500114 | 0.07500114 | 0.07500114 | 0.07500114 | 0.07500114 | 0.07500114 | 0.07500114 | 0.07500114 | 0.07500114 | 0.07500114 | 0.07500114 | 0.07500114 | 0.07500114 | 0.07500114 | 0.07500114 | 0.07500114 | 0.07500114 | 0.07500114 | 0.07500114 | 0.07500114 | 0.07500114 | 0.07500114 | 0.07500114 | 0.07500114 | 0.07500114 | 0.07500114 | 0.07228923 | 0.06122578 | 0.05732868 | 0.05407103 | 0.04505403 | 0.03054575 | 0.02328413 | 0.0153385 | 0.01094283 | 0.009161611 | 0.00746325 | 0.005790533 | 0.003206821 | 0.001540985 | 0 | 0.02046194
1140 | 720.5018 | 0.0009626747 | 47 | 617 | -523 | 0 | 0.001798558 | 0.004781458 | 0.007476996 | 0.008802641 | 0.01376327 | 0.01469822 | 0.01742874 | 0.02189849 | 0.03389855 | 0.04526737 | 0.05412988 | 0.06264909 | 0.07303246 | 0.07596381 | 0.07596381 | 0.07596381 | 0.07596381 | 0.07596381 | 0.07596381 | 0.07596381 | 0.07596381 | 0.07596381 | 0.07596381 | 0.07596381 | 0.07596381 | 0.07596381 | 0.07596381 | 0.07596381 | 0.07596381 | 0.07596381 | 0.07596381 | 0.07596381 | 0.07596381 | 0.07596381 | 0.07596381 | 0.07596381 | 0.07596381 | 0.07596381 | 0.07596381 | 0.07596381 | 0.07596381 | 0.07596381 | 0.07596381 | 0.07596381 | 0.07596381 | 0.07596381 | 0.07596381 | 0.07596381 | 0.07596381 | 0.07596381 | 0.07325191 | 0.06218845 | 0.05829135 | 0.05503371 | 0.04601671 | 0.03054575 | 0.02328413 | 0.0153385 | 0.01094283 | 0.009161611 | 0.00746325 | 0.005790533 | 0.003206821 | 0.001540985 | 0.000223801 | 0.01960852
1140 | 810.6653 | 0.001083144 | 40 | 610 | -530 | 0 | 0.001798558 | 0.004781458 | 0.007476996 | 0.008802641 | 0.01376327 | 0.01469822 | 0.01742874 | 0.02189849 | 0.03389855 | 0.04526737 | 0.05412988 | 0.06264909 | 0.0741156 | 0.07704696 | 0.07704696 | 0.07704696 | 0.07704696 | 0.07704696 | 0.07704696 | 0.07704696 | 0.07704696 | 0.07704696 | 0.07704696 | 0.07704696 | 0.07704696 | 0.07704696 | 0.07704696 | 0.07704696 | 0.07704696 | 0.07704696 | 0.07704696 | 0.07704696 | 0.07704696 | 0.07704696 | 0.07704696 | 0.07704696 | 0.07704696 | 0.07704696 | 0.07704696 | 0.07704696 | 0.07704696 | 0.07704696 | 0.07704696 | 0.07704696 | 0.07704696 | 0.07704696 | 0.07704696 | 0.07704696 | 0.07704696 | 0.07704696 | 0.07433505 | 0.0632716 | 0.0593745 | 0.05611685 | 0.04601671 | 0.03054575 | 0.02328413 | 0.0153385 | 0.01094283 | 0.009161611 | 0.00746325 | 0.005790533 | 0.003206821 | 0.001540985 | 0.0009917456 | 0.01875509
1140 | 728.8156 | 0.0009737828 | 30 | 600 | -540 | 0 | 0.001798558 | 0.004781458 | 0.007476996 | 0.008802641 | 0.01376327 | 0.01469822 | 0.01742874 | 0.02189849 | 0.03389855 | 0.04526737 | 0.05412988 | 0.06362287 | 0.07508939 | 0.07802074 | 0.07802074 | 0.07802074 | 0.07802074 | 0.07802074 | 0.07802074 | 0.07802074 | 0.07802074 | 0.07802074 | 0.07802074 | 0.07802074 | 0.07802074 | 0.07802074 | 0.07802074 | 0.07802074 | 0.07802074 | 0.07802074 | 0.07802074 | 0.07802074 | 0.07802074 | 0.07802074 | 0.07802074 | 0.07802074 | 0.07802074 | 0.07802074 | 0.07802074 | 0.07802074 | 0.07802074 | 0.07802074 | 0.07802074 | 0.07802074 | 0.07802074 | 0.07802074 | 0.07802074 | 0.07802074 | 0.07802074 | 0.07802074 | 0.07530883 | 0.06424538 | 0.06034828 | 0.05709063 | 0.04601671 | 0.03054575 | 0.02328413 | 0.0153385 | 0.01094283 | 0.009161611 | 0.00746325 | 0.005790533 | 0.003206821 | 0.001540985 | 0.002088809 | 0.01750911
1140 | 777.3976 | 0.001038694 | 20 | 590 | -550 | 0 | 0.001798558 | 0.004781458 | 0.007476996 | 0.008802641 | 0.01376327 | 0.01469822 | 0.01742874 | 0.02189849 | 0.03389855 | 0.04526737 | 0.05412988 | 0.06466157 | 0.07612808 | 0.07905943 | 0.07905943 | 0.07905943 | 0.07905943 | 0.07905943 | 0.07905943 | 0.07905943 | 0.07905943 | 0.07905943 | 0.07905943 | 0.07905943 | 0.07905943 | 0.07905943 | 0.07905943 | 0.07905943 | 0.07905943 | 0.07905943 | 0.07905943 | 0.07905943 | 0.07905943 | 0.07905943 | 0.07905943 | 0.07905943 | 0.07905943 | 0.07905943 | 0.07905943 | 0.07905943 | 0.07905943 | 0.07905943 | 0.07905943 | 0.07905943 | 0.07905943 | 0.07905943 | 0.07905943 | 0.07905943 | 0.07905943 | 0.07905943 | 0.07634753 | 0.06528407 | 0.06138697 | 0.05812933 | 0.04601671 | 0.03054575 | 0.02328413 | 0.0153385 | 0.01094283 | 0.009161611 | 0.00746325 | 0.005790533 | 0.003206821 | 0.001540985 | 0.00392695 | 0.01605061
1140 | 750.0497 | 0.001002154 | 10 | 580 | -560 | 0 | 0.001798558 | 0.004781458 | 0.007476996 | 0.008802641 | 0.01376327 | 0.01469822 | 0.01742874 | 0.02189849 | 0.03389855 | 0.04526737 | 0.05412988 | 0.06566372 | 0.07713023 | 0.08006159 | 0.08006159 | 0.08006159 | 0.08006159 | 0.08006159 | 0.08006159 | 0.08006159 | 0.08006159 | 0.08006159 | 0.08006159 | 0.08006159 | 0.08006159 | 0.08006159 | 0.08006159 | 0.08006159 | 0.08006159 | 0.08006159 | 0.08006159 | 0.08006159 | 0.08006159 | 0.08006159 | 0.08006159 | 0.08006159 | 0.08006159 | 0.08006159 | 0.08006159 | 0.08006159 | 0.08006159 | 0.08006159 | 0.08006159 | 0.08006159 | 0.08006159 | 0.08006159 | 0.08006159 | 0.08006159 | 0.08006159 | 0.08006159 | 0.07734968 | 0.06628623 | 0.06238913 | 0.05812933 | 0.04601671 | 0.03054575 | 0.02328413 | 0.0153385 | 0.01094283 | 0.009161611 | 0.00746325 | 0.005790533 | 0.003206821 | 0.001540985 | 0.008218309 | 0.01459212
1140 | 755.9222 | 0.00101 | 0 | 570 | -570 | 0 | 0.001798558 | 0.004781458 | 0.007476996 | 0.008802641 | 0.01376327 | 0.01469822 | 0.01742874 | 0.02189849 | 0.03389855 | 0.04526737 | 0.05513988 | 0.06667372 | 0.07814023 | 0.08107159 | 0.08107159 | 0.08107159 | 0.08107159 | 0.08107159 | 0.08107159 | 0.08107159 | 0.08107159 | 0.08107159 | 0.08107159 | 0.08107159 | 0.08107159 | 0.08107159 | 0.08107159 | 0.08107159 | 0.08107159 | 0.08107159 | 0.08107159 | 0.08107159 | 0.08107159 | 0.08107159 | 0.08107159 | 0.08107159 | 0.08107159 | 0.08107159 | 0.08107159 | 0.08107159 | 0.08107159 | 0.08107159 | 0.08107159 | 0.08107159 | 0.08107159 | 0.08107159 | 0.08107159 | 0.08107159 | 0.08107159 | 0.08107159 | 0.07835968 | 0.06729623 | 0.06339913 | 0.05812933 | 0.04601671 | 0.03054575 | 0.02328413 | 0.0153385 | 0.01094283 | 0.009161611 | 0.00746325 | 0.005790533 | 0.003206821 | 0.001540985 | 0.01250967 | 0.01195353
1132 | 805.9886 | 0.001076895 | -10 | 556 | -576 | 0 | 0.001798558 | 0.004781458 | 0.007476996 | 0.008802641 | 0.01376327 | 0.01469822 | 0.01742874 | 0.02189849 | 0.03389855 | 0.04526737 | 0.05621678 | 0.06775062 | 0.07921713 | 0.08214848 | 0.08214848 | 0.08214848 | 0.08214848 | 0.08214848 | 0.08214848 | 0.08214848 | 0.08214848 | 0.08214848 | 0.08214848 | 0.08214848 | 0.08214848 | 0.08214848 | 0.08214848 | 0.08214848 | 0.08214848 | 0.08214848 | 0.08214848 | 0.08214848 | 0.08214848 | 0.08214848 | 0.08214848 | 0.08214848 | 0.08214848 | 0.08214848 | 0.08214848 | 0.08214848 | 0.08214848 | 0.08214848 | 0.08214848 | 0.08214848 | 0.08214848 | 0.08214848 | 0.08214848 | 0.08214848 | 0.08214848 | 0.08214848 | 0.07943658 | 0.06837312 | 0.06339913 | 0.05812933 | 0.04601671 | 0.03054575 | 0.02328413 | 0.0153385 | 0.01094283 | 0.009161611 | 0.00746325 | 0.005790533 | 0.003206821 | 0.001540985 | 0.01508851 | 0.006156815
1067 | 546.3062 | 0.0007299289 | -20 | 513.5 | -553.5 | 0 | 0.001798558 | 0.004781458 | 0.007476996 | 0.008802641 | 0.01376327 | 0.01469822 | 0.01742874 | 0.02189849 | 0.03389855 | 0.04526737 | 0.05621678 | 0.06848055 | 0.07994706 | 0.08287841 | 0.08287841 | 0.08287841 | 0.08287841 | 0.08287841 | 0.08287841 | 0.08287841 | 0.08287841 | 0.08287841 | 0.08287841 | 0.08287841 | 0.08287841 | 0.08287841 | 0.08287841 | 0.08287841 | 0.08287841 | 0.08287841 | 0.08287841 | 0.08287841 | 0.08287841 | 0.08287841 | 0.08287841 | 0.08287841 | 0.08287841 | 0.08287841 | 0.08287841 | 0.08287841 | 0.08287841 | 0.08287841 | 0.08287841 | 0.08287841 | 0.08287841 | 0.08287841 | 0.08287841 | 0.08287841 | 0.08287841 | 0.08287841 | 0.0801665 | 0.06837312 | 0.06339913 | 0.05812933 | 0.04601671 | 0.03054575 | 0.02328413 | 0.0153385 | 0.01094283 | 0.009161611 | 0.00746325 | 0.005790533 | 0.003206821 | 0.001540985 | 0.005428925 | 0
969 | 470.301 | 0.0006283772 | -30 | 454.5 | -514.5 | 0 | 0.001798558 | 0.004781458 | 0.007476996 | 0.008802641 | 0.01376327 | 0.01469822 | 0.01742874 | 0.02189849 | 0.03389855 | 0.04526737 | 0.05621678 | 0.06848055 | 0.08057543 | 0.08350679 | 0.08350679 | 0.08350679 | 0.08350679 | 0.08350679 | 0.08350679 | 0.08350679 | 0.08350679 | 0.08350679 | 0.08350679 | 0.08350679 | 0.08350679 | 0.08350679 | 0.08350679 | 0.08350679 | 0.08350679 | 0.08350679 | 0.08350679 | 0.08350679 | 0.08350679 | 0.08350679 | 0.08350679 | 0.08350679 | 0.08350679 | 0.08350679 | 0.08350679 | 0.08350679 | 0.08350679 | 0.08350679 | 0.08350679 | 0.08350679 | 0.08350679 | 0.08350679 | 0.08350679 | 0.08350679 | 0.08350679 | 0.08287841 | 0.0801665 | 0.06837312 | 0.06339913 | 0.05812933 | 0.04601671 | 0.03054575 | 0.02328413 | 0.0153385 | 0.01094283 | 0.009161611 | 0.00746325 | 0.005790533 | 0.003206821 | 0.001540985 | 0 | 0
969 | 444.0166 | 0.0005932581 | -40 | 444.5 | -524.5 | 0 | 0.001798558 | 0.004781458 | 0.007476996 | 0.008802641 | 0.01376327 | 0.01469822 | 0.01742874 | 0.02189849 | 0.03389855 | 0.04526737 | 0.05621678 | 0.06848055 | 0.08116869 | 0.08410005 | 0.08410005 | 0.08410005 | 0.08410005 | 0.08410005 | 0.08410005 | 0.08410005 | 0.08410005 | 0.08410005 | 0.08410005 | 0.08410005 | 0.08410005 | 0.08410005 | 0.08410005 | 0.08410005 | 0.08410005 | 0.08410005 | 0.08410005 | 0.08410005 | 0.08410005 | 0.08410005 | 0.08410005 | 0.08410005 | 0.08410005 | 0.08410005 | 0.08410005 | 0.08410005 | 0.08410005 | 0.08410005 | 0.08410005 | 0.08410005 | 0.08410005 | 0.08410005 | 0.08410005 | 0.08410005 | 0.08350679 | 0.08287841 | 0.0801665 | 0.06837312 | 0.06339913 | 0.05812933 | 0.04601671 | 0.03054575 | 0.02328413 | 0.0153385 | 0.01094283 | 0.009161611 | 0.00746325 | 0.005790533 | 0.003206821 | 0.001540985 | 0.0003883606 | 0
969 | 449.5229 | 0.0006006151 | -47 | 437.5 | -531.5 | 0 | 0.001798558 | 0.004781458 | 0.007476996 | 0.008802641 | 0.01376327 | 0.01469822 | 0.01742874 | 0.02189849 | 0.03389855 | 0.04526737 | 0.05621678 | 0.06848055 | 0.08176931 | 0.08470066 | 0.08470066 | 0.08470066 | 0.08470066 | 0.08470066 | 0.08470066 | 0.08470066 | 0.08470066 | 0.08470066 | 0.08470066 | 0.08470066 | 0.08470066 | 0.08470066 | 0.08470066 | 0.08470066 | 0.08470066 | 0.08470066 | 0.08470066 | 0.08470066 | 0.08470066 | 0.08470066 | 0.08470066 | 0.08470066 | 0.08470066 | 0.08470066 | 0.08470066 | 0.08470066 | 0.08470066 | 0.08470066 | 0.08470066 | 0.08470066 | 0.08470066 | 0.08470066 | 0.08470066 | 0.08470066 | 0.08350679 | 0.08287841 | 0.0801665 | 0.06837312 | 0.06339913 | 0.05812933 | 0.04601671 | 0.03054575 | 0.02328413 | 0.0153385 | 0.01094283 | 0.009161611 | 0.00746325 | 0.005790533 | 0.003206821 | 0.001540985 | 0.001156305 | 0
989 | 506.787 | 0.0006771267 | -54 | 440.5 | -548.5 | 0 | 0.001798558 | 0.004781458 | 0.007476996 | 0.008802641 | 0.01376327 | 0.01469822 | 0.01742874 | 0.02189849 | 0.03389855 | 0.04526737 | 0.05621678 | 0.06915767 | 0.08244643 | 0.08537779 | 0.08537779 | 0.08537779 | 0.08537779 | 0.08537779 | 0.08537779 | 0.08537779 | 0.08537779 | 0.08537779 | 0.08537779 | 0.08537779 | 0.08537779 | 0.08537779 | 0.08537779 | 0.08537779 | 0.08537779 | 0.08537779 | 0.08537779 | 0.08537779 | 0.08537779 | 0.08537779 | 0.08537779 | 0.08537779 | 0.08537779 | 0.08537779 | 0.08537779 | 0.08537779 | 0.08537779 | 0.08537779 | 0.08537779 | 0.08537779 | 0.08537779 | 0.08537779 | 0.08537779 | 0.08537779 | 0.08350679 | 0.08287841 | 0.0801665 | 0.06837312 | 0.06339913 | 0.05812933 | 0.04601671 | 0.03054575 | 0.02328413 | 0.0153385 | 0.01094283 | 0.009161611 | 0.00746325 | 0.005790533 | 0.003206821 | 0.001540985 | 0.003339168 | 0
967 | 681.2956 | 0.0009102906 | -61 | 422.5 | -544.5 | 0 | 0.001798558 | 0.004781458 | 0.007476996 | 0.008802641 | 0.01376327 | 0.01469822 | 0.01742874 | 0.02189849 | 0.03389855 | 0.04526737 | 0.05621678 | 0.07006796 | 0.08335673 | 0.08628808 | 0.08628808 | 0.08628808 | 0.08628808 | 0.08628808 | 0.08628808 | 0.08628808 | 0.08628808 | 0.08628808 | 0.08628808 | 0.08628808 | 0.08628808 | 0.08628808 | 0.08628808 | 0.08628808 | 0.08628808 | 0.08628808 | 0.08628808 | 0.08628808 | 0.08628808 | 0.08628808 | 0.08628808 | 0.08628808 | 0.08628808 | 0.08628808 | 0.08628808 | 0.08628808 | 0.08628808 | 0.08628808 | 0.08628808 | 0.08628808 | 0.08628808 | 0.08628808 | 0.08628808 | 0.08537779 | 0.08350679 | 0.08287841 | 0.0801665 | 0.06837312 | 0.06339913 | 0.05812933 | 0.04601671 | 0.03054575 | 0.02328413 | 0.0153385 | 0.01094283 | 0.009161611 | 0.00746325 | 0.005790533 | 0.003206821 | 0.001540985 | 0.002582488 | 0
962 | 978.8807 | 0.001307899 | -68 | 413 | -549 | 0 | 0.001798558 | 0.004781458 | 0.007476996 | 0.008802641 | 0.01376327 | 0.01469822 | 0.01742874 | 0.02189849 | 0.03389855 | 0.04526737 | 0.05621678 | 0.07137586 | 0.08466462 | 0.08759598 | 0.08759598 | 0.08759598 | 0.08759598 | 0.08759598 | 0.08759598 | 0.08759598 | 0.08759598 | 0.08759598 | 0.08759598 | 0.08759598 | 0.08759598 | 0.08759598 | 0.08759598 | 0.08759598 | 0.08759598 | 0.08759598 | 0.08759598 | 0.08759598 | 0.08759598 | 0.08759598 | 0.08759598 | 0.08759598 | 0.08759598 | 0.08759598 | 0.08759598 | 0.08759598 | 0.08759598 | 0.08759598 | 0.08759598 | 0.08759598 | 0.08759598 | 0.08759598 | 0.08759598 | 0.08537779 | 0.08350679 | 0.08287841 | 0.0801665 | 0.06837312 | 0.06339913 | 0.05812933 | 0.04601671 | 0.03054575 | 0.02328413 | 0.0153385 | 0.01094283 | 0.009161611 | 0.00746325 | 0.005790533 | 0.003206821 | 0.001540985 | 0.003587835 | 0
962 | 904.7433 | 0.001208843 | -75 | 406 | -556 | 0 | 0.001798558 | 0.004781458 | 0.007476996 | 0.008802641 | 0.01376327 | 0.01469822 | 0.01742874 | 0.02189849 | 0.03389855 | 0.04526737 | 0.05621678 | 0.07258471 | 0.08587347 | 0.08880482 | 0.08880482 | 0.08880482 | 0.08880482 | 0.08880482 | 0.08880482 | 0.08880482 | 0.08880482 | 0.08880482 | 0.08880482 | 0.08880482 | 0.08880482 | 0.08880482 | 0.08880482 | 0.08880482 | 0.08880482 | 0.08880482 | 0.08880482 | 0.08880482 | 0.08880482 | 0.08880482 | 0.08880482 | 0.08880482 | 0.08880482 | 0.08880482 | 0.08880482 | 0.08880482 | 0.08880482 | 0.08880482 | 0.08880482 | 0.08880482 | 0.08880482 | 0.08880482 | 0.08880482 | 0.08537779 | 0.08350679 | 0.08287841 | 0.0801665 | 0.06837312 | 0.06339913 | 0.05812933 | 0.04601671 | 0.03054575 | 0.02328413 | 0.0153385 | 0.01094283 | 0.009161611 | 0.00746325 | 0.005790533 | 0.003206821 | 0.001540985 | 0.007069172 | 0
962 | 923.2309 | 0.001233544 | -68 | 413 | -549 | 0 | 0.001798558 | 0.004781458 | 0.007476996 | 0.008802641 | 0.01376327 | 0.01469822 | 0.01742874 | 0.02189849 | 0.03389855 | 0.04526737 | 0.05621678 | 0.07381825 | 0.08710701 | 0.09003837 | 0.09003837 | 0.09003837 | 0.09003837 | 0.09003837 | 0.09003837 | 0.09003837 | 0.09003837 | 0.09003837 | 0.09003837 | 0.09003837 | 0.09003837 | 0.09003837 | 0.09003837 | 0.09003837 | 0.09003837 | 0.09003837 | 0.09003837 | 0.09003837 | 0.09003837 | 0.09003837 | 0.09003837 | 0.09003837 | 0.09003837 | 0.09003837 | 0.09003837 | 0.09003837 | 0.09003837 | 0.09003837 | 0.09003837 | 0.09003837 | 0.09003837 | 0.09003837 | 0.09003837 | 0.08537779 | 0.08350679 | 0.08287841 | 0.0801665 | 0.06837312 | 0.06339913 | 0.05812933 | 0.04601671 | 0.03054575 | 0.02328413 | 0.0153385 | 0.01094283 | 0.009161611 | 0.00746325 | 0.005790533 | 0.003206821 | 0.001540985 | 0.003587835 | 0
962 | 910.4138 | 0.001216419 | -61 | 420 | -542 | 0 | 0.001798558 | 0.004781458 | 0.007476996 | 0.008802641 | 0.01376327 | 0.01469822 | 0.01742874 | 0.02189849 | 0.03389855 | 0.04526737 | 0.05621678 | 0.07503467 | 0.08832343 | 0.09125479 | 0.09125479 | 0.09125479 | 0.09125479 | 0.09125479 | 0.09125479 | 0.09125479 | 0.09125479 | 0.09125479 | 0.09125479 | 0.09125479 | 0.09125479 | 0.09125479 | 0.09125479 | 0.09125479 | 0.09125479 | 0.09125479 | 0.09125479 | 0.09125479 | 0.09125479 | 0.09125479 | 0.09125479 | 0.09125479 | 0.09125479 | 0.09125479 | 0.09125479 | 0.09125479 | 0.09125479 | 0.09125479 | 0.09125479 | 0.09125479 | 0.09125479 | 0.09125479 | 0.09125479 | 0.08537779 | 0.08350679 | 0.08287841 | 0.0801665 | 0.06837312 | 0.06339913 | 0.05812933 | 0.04601671 | 0.03054575 | 0.02328413 | 0.0153385 | 0.01094283 | 0.009161611 | 0.00746325 | 0.005790533 | 0.003206821 | 0.001540985 | 0.002308222 | 0
962 | 857.6431 | 0.001145912 | -54 | 427 | -535 | 0 | 0.001798558 | 0.004781458 | 0.007476996 | 0.008802641 | 0.01376327 | 0.01469822 | 0.01742874 | 0.02189849 | 0.03389855 | 0.04526737 | 0.05621678 | 0.07618058 | 0.08946934 | 0.0924007 | 0.0924007 | 0.0924007 | 0.0924007 | 0.0924007 | 0.0924007 | 0.0924007 | 0.0924007 | 0.0924007 | 0.0924007 | 0.0924007 | 0.0924007 | 0.0924007 | 0.0924007 | 0.0924007 | 0.0924007 | 0.0924007 | 0.0924007 | 0.0924007 | 0.0924007 | 0.0924007 | 0.0924007 | 0.0924007 | 0.0924007 | 0.0924007 | 0.0924007 | 0.0924007 | 0.0924007 | 0.0924007 | 0.0924007 | 0.0924007 | 0.0924007 | 0.0924007 | 0.0924007 | 0.08537779 | 0.08350679 | 0.08287841 | 0.0801665 | 0.06837312 | 0.06339913 | 0.05812933 | 0.04601671 | 0.03054575 | 0.02328413 | 0.0153385 | 0.01094283 | 0.009161611 | 0.00746325 | 0.005790533 | 0.003206821 | 0.001540985 | 0.001540278 | 0
962 | 920.879 | 0.001230402 | -47 | 434 | -528 | 0 | 0.001798558 | 0.004781458 | 0.007476996 | 0.008802641 | 0.01376327 | 0.01469822 | 0.01742874 | 0.02189849 | 0.03389855 | 0.04526737 | 0.05621678 | 0.07618058 | 0.09069974 | 0.0936311 | 0.0936311 | 0.0936311 | 0.0936311 | 0.0936311 | 0.0936311 | 0.0936311 | 0.0936311 | 0.0936311 | 0.0936311 | 0.0936311 | 0.0936311 | 0.0936311 | 0.0936311 | 0.0936311 | 0.0936311 | 0.0936311 | 0.0936311 | 0.0936311 | 0.0936311 | 0.0936311 | 0.0936311 | 0.0936311 | 0.0936311 | 0.0936311 | 0.0936311 | 0.0936311 | 0.0936311 | 0.0936311 | 0.0936311 | 0.0936311 | 0.0936311 | 0.0936311 | 0.0936311 | 0.08660819 | 0.08350679 | 0.08287841 | 0.0801665 | 0.06837312 | 0.06339913 | 0.05812933 | 0.04601671 | 0.03054575 | 0.02328413 | 0.0153385 | 0.01094283 | 0.009161611 | 0.00746325 | 0.005790533 | 0.003206821 | 0.001540985 | 0.0007723329 | 0
962 | 851.628 | 0.001137875 | -40 | 441 | -521 | 0 | 0.001798558 | 0.004781458 | 0.007476996 | 0.008802641 | 0.01376327 | 0.01469822 | 0.01742874 | 0.02189849 | 0.03389855 | 0.04526737 | 0.05621678 | 0.07618058 | 0.09183762 | 0.09476897 | 0.09476897 | 0.09476897 | 0.09476897 | 0.09476897 | 0.09476897 | 0.09476897 | 0.09476897 | 0.09476897 | 0.09476897 | 0.09476897 | 0.09476897 | 0.09476897 | 0.09476897 | 0.09476897 | 0.09476897 | 0.09476897 | 0.09476897 | 0.09476897 | 0.09476897 | 0.09476897 | 0.09476897 | 0.09476897 | 0.09476897 | 0.09476897 | 0.09476897 | 0.09476897 | 0.09476897 | 0.09476897 | 0.09476897 | 0.09476897 | 0.09476897 | 0.09476897 | 0.09476897 | 0.08774607 | 0.08350679 | 0.08287841 | 0.0801665 | 0.06837312 | 0.06339913 | 0.05812933 | 0.04601671 | 0.03054575 | 0.02328413 | 0.0153385 | 0.01094283 | 0.009161611 | 0.00746325 | 0.005790533 | 0.003206821 | 0.001540985 | 4.388255e-06 | 5.256667e-05
962 | 987.3553 | 0.001319222 | -30 | 451 | -511 | 0 | 0.001798558 | 0.004781458 | 0.007476996 | 0.008802641 | 0.01376327 | 0.01469822 | 0.01742874 | 0.02189849 | 0.03389855 | 0.04526737 | 0.05621678 | 0.07618058 | 0.09315684 | 0.0960882 | 0.0960882 | 0.0960882 | 0.0960882 | 0.0960882 | 0.0960882 | 0.0960882 | 0.0960882 | 0.0960882 | 0.0960882 | 0.0960882 | 0.0960882 | 0.0960882 | 0.0960882 | 0.0960882 | 0.0960882 | 0.0960882 | 0.0960882 | 0.0960882 | 0.0960882 | 0.0960882 | 0.0960882 | 0.0960882 | 0.0960882 | 0.0960882 | 0.0960882 | 0.0960882 | 0.0960882 | 0.0960882 | 0.0960882 | 0.0960882 | 0.0960882 | 0.0960882 | 0.0960882 | 0.08906529 | 0.08350679 | 0.08287841 | 0.0801665 | 0.06837312 | 0.06339913 | 0.05812933 | 0.04601671 | 0.03054575 | 0.02328413 | 0.0153385 | 0.01094283 | 0.009161611 | 0.00746325 | 0.005790533 | 0.003206821 | 0.001540985 | 0 | 0.0026809
962 | 787.0513 | 0.001051593 | -20 | 461 | -501 | 0 | 0.001798558 | 0.004781458 | 0.007476996 | 0.008802641 | 0.01376327 | 0.01469822 | 0.01742874 | 0.02189849 | 0.03389855 | 0.04526737 | 0.05621678 | 0.07618058 | 0.09315684 | 0.09713979 | 0.09713979 | 0.09713979 | 0.09713979 | 0.09713979 | 0.09713979 | 0.09713979 | 0.09713979 | 0.09713979 | 0.09713979 | 0.09713979 | 0.09713979 | 0.09713979 | 0.09713979 | 0.09713979 | 0.09713979 | 0.09713979 | 0.09713979 | 0.09713979 | 0.09713979 | 0.09713979 | 0.09713979 | 0.09713979 | 0.09713979 | 0.09713979 | 0.09713979 | 0.09713979 | 0.09713979 | 0.09713979 | 0.09713979 | 0.09713979 | 0.09713979 | 0.09713979 | 0.09713979 | 0.09011688 | 0.08455838 | 0.08287841 | 0.0801665 | 0.06837312 | 0.06339913 | 0.05812933 | 0.04601671 | 0.03054575 | 0.02328413 | 0.0153385 | 0.01094283 | 0.009161611 | 0.00746325 | 0.005790533 | 0.003206821 | 0.001540985 | 0 | 0.005309234
962 | 941.7465 | 0.001258283 | -10 | 471 | -491 | 0 | 0.001798558 | 0.004781458 | 0.007476996 | 0.008802641 | 0.01376327 | 0.01469822 | 0.01742874 | 0.02189849 | 0.03389855 | 0.04526737 | 0.05621678 | 0.07618058 | 0.09315684 | 0.09839807 | 0.09839807 | 0.09839807 | 0.09839807 | 0.09839807 | 0.09839807 | 0.09839807 | 0.09839807 | 0.09839807 | 0.09839807 | 0.09839807 | 0.09839807 | 0.09839807 | 0.09839807 | 0.09839807 | 0.09839807 | 0.09839807 | 0.09839807 | 0.09839807 | 0.09839807 | 0.09839807 | 0.09839807 | 0.09839807 | 0.09839807 | 0.09839807 | 0.09839807 | 0.09839807 | 0.09839807 | 0.09839807 | 0.09839807 | 0.09839807 | 0.09839807 | 0.09839807 | 0.09839807 | 0.09137516 | 0.08581667 | 0.08287841 | 0.0801665 | 0.06837312 | 0.06339913 | 0.05812933 | 0.04601671 | 0.03054575 | 0.02328413 | 0.0153385 | 0.01094283 | 0.009161611 | 0.00746325 | 0.005790533 | 0.003206821 | 0.001540985 | 0 | 0.007746844
962 | 826.7519 | 0.001104637 | 0 | 481 | -481 | 0 | 0.001798558 | 0.004781458 | 0.007476996 | 0.008802641 | 0.01376327 | 0.01469822 | 0.01742874 | 0.02189849 | 0.03389855 | 0.04526737 | 0.05621678 | 0.07618058 | 0.09315684 | 0.09950271 | 0.09950271 | 0.09950271 | 0.09950271 | 0.09950271 | 0.09950271 | 0.09950271 | 0.09950271 | 0.09950271 | 0.09950271 | 0.09950271 | 0.09950271 | 0.09950271 | 0.09950271 | 0.09950271 | 0.09950271 | 0.09950271 | 0.09950271 | 0.09950271 | 0.09950271 | 0.09950271 | 0.09950271 | 0.09950271 | 0.09950271 | 0.09950271 | 0.09950271 | 0.09950271 | 0.09950271 | 0.09950271 | 0.09950271 | 0.09950271 | 0.09950271 | 0.09950271 | 0.09950271 | 0.0924798 | 0.0869213 | 0.08398305 | 0.0801665 | 0.06837312 | 0.06339913 | 0.05812933 | 0.04601671 | 0.03054575 | 0.02328413 | 0.0153385 | 0.01094283 | 0.009161611 | 0.00746325 | 0.005790533 | 0.003206821 | 0.001540985 | 0 | 0.00982712
962 | 919.7032 | 0.001228831 | 10 | 491 | -471 | 0 | 0.001798558 | 0.004781458 | 0.007476996 | 0.008802641 | 0.01376327 | 0.01469822 | 0.01742874 | 0.02189849 | 0.03389855 | 0.04526737 | 0.05621678 | 0.07618058 | 0.09315684 | 0.09950271 | 0.1007315 | 0.1007315 | 0.1007315 | 0.1007315 | 0.1007315 | 0.1007315 | 0.1007315 | 0.1007315 | 0.1007315 | 0.1007315 | 0.1007315 | 0.1007315 | 0.1007315 | 0.1007315 | 0.1007315 | 0.1007315 | 0.1007315 | 0.1007315 | 0.1007315 | 0.1007315 | 0.1007315 | 0.1007315 | 0.1007315 | 0.1007315 | 0.1007315 | 0.1007315 | 0.1007315 | 0.1007315 | 0.1007315 | 0.1007315 | 0.1007315 | 0.1007315 | 0.1007315 | 0.09370863 | 0.08815013 | 0.08521188 | 0.0801665 | 0.06837312 | 0.06339913 | 0.05812933 | 0.04601671 | 0.03054575 | 0.02328413 | 0.0153385 | 0.01094283 | 0.009161611 | 0.00746325 | 0.005790533 | 0.003206821 | 0.001540985 | 0 | 0.0119074
962 | 869.255 | 0.001161426 | 20 | 501 | -461 | 0 | 0.001798558 | 0.004781458 | 0.007476996 | 0.008802641 | 0.01376327 | 0.01469822 | 0.01742874 | 0.02189849 | 0.03389855 | 0.04526737 | 0.05621678 | 0.07618058 | 0.09315684 | 0.09950271 | 0.101893 | 0.101893 | 0.101893 | 0.101893 | 0.101893 | 0.101893 | 0.101893 | 0.101893 | 0.101893 | 0.101893 | 0.101893 | 0.101893 | 0.101893 | 0.101893 | 0.101893 | 0.101893 | 0.101893 | 0.101893 | 0.101893 | 0.101893 | 0.101893 | 0.101893 | 0.101893 | 0.101893 | 0.101893 | 0.101893 | 0.101893 | 0.101893 | 0.101893 | 0.101893 | 0.101893 | 0.101893 | 0.101893 | 0.09487006 | 0.08931156 | 0.08637331 | 0.0801665 | 0.06837312 | 0.06339913 | 0.05812933 | 0.04601671 | 0.03054575 | 0.02328413 | 0.0153385 | 0.01094283 | 0.009161611 | 0.00746325 | 0.005790533 | 0.003206821 | 0.001540985 | 0 | 0.01332477
962 | 909.384 | 0.001215043 | 30 | 511 | -451 | 0 | 0.001798558 | 0.004781458 | 0.007476996 | 0.008802641 | 0.01376327 | 0.01469822 | 0.01742874 | 0.02189849 | 0.03389855 | 0.04526737 | 0.05621678 | 0.07618058 | 0.09315684 | 0.09950271 | 0.101893 | 0.103108 | 0.103108 | 0.103108 | 0.103108 | 0.103108 | 0.103108 | 0.103108 | 0.103108 | 0.103108 | 0.103108 | 0.103108 | 0.103108 | 0.103108 | 0.103108 | 0.103108 | 0.103108 | 0.103108 | 0.103108 | 0.103108 | 0.103108 | 0.103108 | 0.103108 | 0.103108 | 0.103108 | 0.103108 | 0.103108 | 0.103108 | 0.103108 | 0.103108 | 0.103108 | 0.103108 | 0.103108 | 0.0960851 | 0.0905266 | 0.08758835 | 0.08138155 | 0.06837312 | 0.06339913 | 0.05812933 | 0.04601671 | 0.03054575 | 0.02328413 | 0.0153385 | 0.01094283 | 0.009161611 | 0.00746325 | 0.005790533 | 0.003206821 | 0.001540985 | 0 | 0.01442441
962 | 891.9421 | 0.001191739 | 40 | 521 | -441 | 0 | 0.001798558 | 0.004781458 | 0.007476996 | 0.008802641 | 0.01376327 | 0.01469822 | 0.01742874 | 0.02189849 | 0.03389855 | 0.04526737 | 0.05621678 | 0.07618058 | 0.09315684 | 0.09950271 | 0.101893 | 0.1042997 | 0.1042997 | 0.1042997 | 0.1042997 | 0.1042997 | 0.1042997 | 0.1042997 | 0.1042997 | 0.1042997 | 0.1042997 | 0.1042997 | 0.1042997 | 0.1042997 | 0.1042997 | 0.1042997 | 0.1042997 | 0.1042997 | 0.1042997 | 0.1042997 | 0.1042997 | 0.1042997 | 0.1042997 | 0.1042997 | 0.1042997 | 0.1042997 | 0.1042997 | 0.1042997 | 0.1042997 | 0.1042997 | 0.1042997 | 0.1042997 | 0.1042997 | 0.09727684 | 0.09171834 | 0.08878009 | 0.08257329 | 0.06837312 | 0.06339913 | 0.05812933 | 0.04601671 | 0.03054575 | 0.02328413 | 0.0153385 | 0.01094283 | 0.009161611 | 0.00746325 | 0.005790533 | 0.003206821 | 0.001540985 | 0 | 0.01552895
962 | 783.8251 | 0.001047282 | 47 | 528 | -434 | 0 | 0.001798558 | 0.004781458 | 0.007476996 | 0.008802641 | 0.01376327 | 0.01469822 | 0.01742874 | 0.02189849 | 0.03389855 | 0.04526737 | 0.05621678 | 0.07618058 | 0.09315684 | 0.09950271 | 0.101893 | 0.105347 | 0.105347 | 0.105347 | 0.105347 | 0.105347 | 0.105347 | 0.105347 | 0.105347 | 0.105347 | 0.105347 | 0.105347 | 0.105347 | 0.105347 | 0.105347 | 0.105347 | 0.105347 | 0.105347 | 0.105347 | 0.105347 | 0.105347 | 0.105347 | 0.105347 | 0.105347 | 0.105347 | 0.105347 | 0.105347 | 0.105347 | 0.105347 | 0.105347 | 0.105347 | 0.105347 | 0.105347 | 0.09832412 | 0.09276562 | 0.08982737 | 0.08362057 | 0.06837312 | 0.06339913 | 0.05812933 | 0.04601671 | 0.03054575 | 0.02328413 | 0.0153385 | 0.01094283 | 0.009161611 | 0.00746325 | 0.005790533 | 0.003206821 | 0.001540985 | 0 | 0.01715498
962 | 915.6742 | 0.001223448 | 54 | 535 | -427 | 0 | 0.001798558 | 0.004781458 | 0.007476996 | 0.008802641 | 0.01376327 | 0.01469822 | 0.01742874 | 0.02189849 | 0.03389855 | 0.04526737 | 0.05621678 | 0.07618058 | 0.09315684 | 0.09950271 | 0.101893 | 0.105347 | 0.1065705 | 0.1065705 | 0.1065705 | 0.1065705 | 0.1065705 | 0.1065705 | 0.1065705 | 0.1065705 | 0.1065705 | 0.1065705 | 0.1065705 | 0.1065705 | 0.1065705 | 0.1065705 | 0.1065705 | 0.1065705 | 0.1065705 | 0.1065705 | 0.1065705 | 0.1065705 | 0.1065705 | 0.1065705 | 0.1065705 | 0.1065705 | 0.1065705 | 0.1065705 | 0.1065705 | 0.1065705 | 0.1065705 | 0.1065705 | 0.1065705 | 0.09954757 | 0.09398907 | 0.09105082 | 0.08484402 | 0.06959657 | 0.06339913 | 0.05812933 | 0.04601671 | 0.03054575 | 0.02328413 | 0.0153385 | 0.01094283 | 0.009161611 | 0.00746325 | 0.005790533 | 0.003206821 | 0.001540985 | 0 | 0.01878102
962 | 822.0446 | 0.001098348 | 61 | 542 | -420 | 0 | 0.001798558 | 0.004781458 | 0.007476996 | 0.008802641 | 0.01376327 | 0.01469822 | 0.01742874 | 0.02189849 | 0.03389855 | 0.04526737 | 0.05621678 | 0.07618058 | 0.09315684 | 0.09950271 | 0.101893 | 0.105347 | 0.1076688 | 0.1076688 | 0.1076688 | 0.1076688 | 0.1076688 | 0.1076688 | 0.1076688 | 0.1076688 | 0.1076688 | 0.1076688 | 0.1076688 | 0.1076688 | 0.1076688 | 0.1076688 | 0.1076688 | 0.1076688 | 0.1076688 | 0.1076688 | 0.1076688 | 0.1076688 | 0.1076688 | 0.1076688 | 0.1076688 | 0.1076688 | 0.1076688 | 0.1076688 | 0.1076688 | 0.1076688 | 0.1076688 | 0.1076688 | 0.1076688 | 0.1006459 | 0.09508742 | 0.09214917 | 0.08594236 | 0.07069492 | 0.06339913 | 0.05812933 | 0.04601671 | 0.03054575 | 0.02328413 | 0.0153385 | 0.01094283 | 0.009161611 | 0.00746325 | 0.005790533 | 0.003206821 | 0.001540985 | 0 | 0.02040705
962 | 626.7082 | 0.0008373554 | 68 | 549 | -413 | 0 | 0.001798558 | 0.004781458 | 0.007476996 | 0.008802641 | 0.01376327 | 0.01469822 | 0.01742874 | 0.02189849 | 0.03389855 | 0.04526737 | 0.05621678 | 0.07618058 | 0.09315684 | 0.09950271 | 0.101893 | 0.105347 | 0.1085062 | 0.1085062 | 0.1085062 | 0.1085062 | 0.1085062 | 0.1085062 | 0.1085062 | 0.1085062 | 0.1085062 | 0.1085062 | 0.1085062 | 0.1085062 | 0.1085062 | 0.1085062 | 0.1085062 | 0.1085062 | 0.1085062 | 0.1085062 | 0.1085062 | 0.1085062 | 0.1085062 | 0.1085062 | 0.1085062 | 0.1085062 | 0.1085062 | 0.1085062 | 0.1085062 | 0.1085062 | 0.1085062 | 0.1085062 | 0.1085062 | 0.1014833 | 0.09592478 | 0.09298652 | 0.08677972 | 0.07153227 | 0.06339913 | 0.05812933 | 0.04601671 | 0.03054575 | 0.02328413 | 0.0153385 | 0.01094283 | 0.009161611 | 0.00746325 | 0.005790533 | 0.003206821 | 0.001540985 | 0 | 0.0224797
962 | 815.0908 | 0.001089057 | 75 | 556 | -406 | 0 | 0.001798558 | 0.004781458 | 0.007476996 | 0.008802641 | 0.01376327 | 0.01469822 | 0.01742874 | 0.02189849 | 0.03389855 | 0.04526737 | 0.05621678 | 0.07618058 | 0.09315684 | 0.09950271 | 0.101893 | 0.105347 | 0.1095952 | 0.1095952 | 0.1095952 | 0.1095952 | 0.1095952 | 0.1095952 | 0.1095952 | 0.1095952 | 0.1095952 | 0.1095952 | 0.1095952 | 0.1095952 | 0.1095952 | 0.1095952 | 0.1095952 | 0.1095952 | 0.1095952 | 0.1095952 | 0.1095952 | 0.1095952 | 0.1095952 | 0.1095952 | 0.1095952 | 0.1095952 | 0.1095952 | 0.1095952 | 0.1095952 | 0.1095952 | 0.1095952 | 0.1095952 | 0.1095952 | 0.1025723 | 0.09701383 | 0.09407558 | 0.08786878 | 0.07262133 | 0.06339913 | 0.05812933 | 0.04601671 | 0.03054575 | 0.02328413 | 0.0153385 | 0.01094283 | 0.009161611 | 0.00746325 | 0.005790533 | 0.003206821 | 0.001540985 | 0 | 0.02647417
962 | 884.8545 | 0.001182269 | 68 | 549 | -413 | 0 | 0.001798558 | 0.004781458 | 0.007476996 | 0.008802641 | 0.01376327 | 0.01469822 | 0.01742874 | 0.02189849 | 0.03389855 | 0.04526737 | 0.05621678 | 0.07618058 | 0.09315684 | 0.09950271 | 0.101893 | 0.105347 | 0.1107775 | 0.1107775 | 0.1107775 | 0.1107775 | 0.1107775 | 0.1107775 | 0.1107775 | 0.1107775 | 0.1107775 | 0.1107775 | 0.1107775 | 0.1107775 | 0.1107775 | 0.1107775 | 0.1107775 | 0.1107775 | 0.1107775 | 0.1107775 | 0.1107775 | 0.1107775 | 0.1107775 | 0.1107775 | 0.1107775 | 0.1107775 | 0.1107775 | 0.1107775 | 0.1107775 | 0.1107775 | 0.1107775 | 0.1107775 | 0.1107775 | 0.1037546 | 0.0981961 | 0.09525785 | 0.08905105 | 0.0738036 | 0.06339913 | 0.05812933 | 0.04601671 | 0.03054575 | 0.02328413 | 0.0153385 | 0.01094283 | 0.009161611 | 0.00746325 | 0.005790533 | 0.003206821 | 0.001540985 | 0 | 0.0224797
962 | 932.2539 | 0.0012456 | 61 | 542 | -420 | 0 | 0.001798558 | 0.004781458 | 0.007476996 | 0.008802641 | 0.01376327 | 0.01469822 | 0.01742874 | 0.02189849 | 0.03389855 | 0.04526737 | 0.05621678 | 0.07618058 | 0.09315684 | 0.09950271 | 0.101893 | 0.105347 | 0.1120231 | 0.1120231 | 0.1120231 | 0.1120231 | 0.1120231 | 0.1120231 | 0.1120231 | 0.1120231 | 0.1120231 | 0.1120231 | 0.1120231 | 0.1120231 | 0.1120231 | 0.1120231 | 0.1120231 | 0.1120231 | 0.1120231 | 0.1120231 | 0.1120231 | 0.1120231 | 0.1120231 | 0.1120231 | 0.1120231 | 0.1120231 | 0.1120231 | 0.1120231 | 0.1120231 | 0.1120231 | 0.1120231 | 0.1120231 | 0.1120231 | 0.1050002 | 0.0994417 | 0.09650345 | 0.09029665 | 0.0750492 | 0.06339913 | 0.05812933 | 0.04601671 | 0.03054575 | 0.02328413 | 0.0153385 | 0.01094283 | 0.009161611 | 0.00746325 | 0.005790533 | 0.003206821 | 0.001540985 | 0 | 0.02040705
941 | 1093.684 | 0.001461289 | 54 | 524.5 | -416.5 | 0 | 0.001798558 | 0.004781458 | 0.007476996 | 0.008802641 | 0.01376327 | 0.01469822 | 0.01742874 | 0.02189849 | 0.03389855 | 0.04526737 | 0.05621678 | 0.07618058 | 0.09315684 | 0.09950271 | 0.101893 | 0.105347 | 0.1134844 | 0.1134844 | 0.1134844 | 0.1134844 | 0.1134844 | 0.1134844 | 0.1134844 | 0.1134844 | 0.1134844 | 0.1134844 | 0.1134844 | 0.1134844 | 0.1134844 | 0.1134844 | 0.1134844 | 0.1134844 | 0.1134844 | 0.1134844 | 0.1134844 | 0.1134844 | 0.1134844 | 0.1134844 | 0.1134844 | 0.1134844 | 0.1134844 | 0.1134844 | 0.1134844 | 0.1134844 | 0.1134844 | 0.1134844 | 0.1134844 | 0.1064615 | 0.100903 | 0.09796474 | 0.09175793 | 0.0750492 | 0.06339913 | 0.05812933 | 0.04601671 | 0.03054575 | 0.02328413 | 0.0153385 | 0.01094283 | 0.009161611 | 0.00746325 | 0.005790533 | 0.003206821 | 0.001540985 | 0 | 0.01634197
941 | 1318.143 | 0.001761194 | 47 | 517.5 | -423.5 | 0 | 0.001798558 | 0.004781458 | 0.007476996 | 0.008802641 | 0.01376327 | 0.01469822 | 0.01742874 | 0.02189849 | 0.03389855 | 0.04526737 | 0.05621678 | 0.07618058 | 0.09315684 | 0.09950271 | 0.101893 | 0.105347 | 0.1152456 | 0.1152456 | 0.1152456 | 0.1152456 | 0.1152456 | 0.1152456 | 0.1152456 | 0.1152456 | 0.1152456 | 0.1152456 | 0.1152456 | 0.1152456 | 0.1152456 | 0.1152456 | 0.1152456 | 0.1152456 | 0.1152456 | 0.1152456 | 0.1152456 | 0.1152456 | 0.1152456 | 0.1152456 | 0.1152456 | 0.1152456 | 0.1152456 | 0.1152456 | 0.1152456 | 0.1152456 | 0.1152456 | 0.1152456 | 0.1152456 | 0.1082227 | 0.1026642 | 0.09972593 | 0.09351913 | 0.0750492 | 0.06339913 | 0.05812933 | 0.04601671 | 0.03054575 | 0.02328413 | 0.0153385 | 0.01094283 | 0.009161611 | 0.00746325 | 0.005790533 | 0.003206821 | 0.001540985 | 0 | 0.01513918
941 | 1221.254 | 0.001631738 | 40 | 510.5 | -430.5 | 0 | 0.001798558 | 0.004781458 | 0.007476996 | 0.008802641 | 0.01376327 | 0.01469822 | 0.01742874 | 0.02189849 | 0.03389855 | 0.04526737 | 0.05621678 | 0.07618058 | 0.09315684 | 0.09950271 | 0.101893 | 0.1069788 | 0.1168773 | 0.1168773 | 0.1168773 | 0.1168773 | 0.1168773 | 0.1168773 | 0.1168773 | 0.1168773 | 0.1168773 | 0.1168773 | 0.1168773 | 0.1168773 | 0.1168773 | 0.1168773 | 0.1168773 | 0.1168773 | 0.1168773 | 0.1168773 | 0.1168773 | 0.1168773 | 0.1168773 | 0.1168773 | 0.1168773 | 0.1168773 | 0.1168773 | 0.1168773 | 0.1168773 | 0.1168773 | 0.1168773 | 0.1168773 | 0.1168773 | 0.1098544 | 0.1042959 | 0.1013577 | 0.09515087 | 0.0750492 | 0.06339913 | 0.05812933 | 0.04601671 | 0.03054575 | 0.02328413 | 0.0153385 | 0.01094283 | 0.009161611 | 0.00746325 | 0.005790533 | 0.003206821 | 0.001540985 | 0 | 0.01436943
941 | 1339.8 | 0.00179013 | 30 | 500.5 | -440.5 | 0 | 0.001798558 | 0.004781458 | 0.007476996 | 0.008802641 | 0.01376327 | 0.01469822 | 0.01742874 | 0.02189849 | 0.03389855 | 0.04526737 | 0.05621678 | 0.07618058 | 0.09315684 | 0.09950271 | 0.101893 | 0.1087689 | 0.1186675 | 0.1186675 | 0.1186675 | 0.1186675 | 0.1186675 | 0.1186675 | 0.1186675 | 0.1186675 | 0.1186675 | 0.1186675 | 0.1186675 | 0.1186675 | 0.1186675 | 0.1186675 | 0.1186675 | 0.1186675 | 0.1186675 | 0.1186675 | 0.1186675 | 0.1186675 | 0.1186675 | 0.1186675 | 0.1186675 | 0.1186675 | 0.1186675 | 0.1186675 | 0.1186675 | 0.1186675 | 0.1186675 | 0.1186675 | 0.1186675 | 0.1116445 | 0.1060861 | 0.1031478 | 0.09515087 | 0.0750492 | 0.06339913 | 0.05812933 | 0.04601671 | 0.03054575 | 0.02328413 | 0.0153385 | 0.01094283 | 0.009161611 | 0.00746325 | 0.005790533 | 0.003206821 | 0.001540985 | 0 | 0.01326978
941 | 1205.672 | 0.001610919 | 20 | 490.5 | -450.5 | 0 | 0.001798558 | 0.004781458 | 0.007476996 | 0.008802641 | 0.01376327 | 0.01469822 | 0.01742874 | 0.02189849 | 0.03389855 | 0.04526737 | 0.05621678 | 0.07618058 | 0.09315684 | 0.09950271 | 0.101893 | 0.1103798 | 0.1202784 | 0.1202784 | 0.1202784 | 0.1202784 | 0.1202784 | 0.1202784 | 0.1202784 | 0.1202784 | 0.1202784 | 0.1202784 | 0.1202784 | 0.1202784 | 0.1202784 | 0.1202784 | 0.1202784 | 0.1202784 | 0.1202784 | 0.1202784 | 0.1202784 | 0.1202784 | 0.1202784 | 0.1202784 | 0.1202784 | 0.1202784 | 0.1202784 | 0.1202784 | 0.1202784 | 0.1202784 | 0.1202784 | 0.1202784 | 0.1202784 | 0.1132555 | 0.107697 | 0.1047587 | 0.09515087 | 0.0750492 | 0.06339913 | 0.05812933 | 0.04601671 | 0.03054575 | 0.02328413 | 0.0153385 | 0.01094283 | 0.009161611 | 0.00746325 | 0.005790533 | 0.003206821 | 0.001540985 | 0.003593414 | 0.01180338
941 | 1444.976 | 0.001930657 | 10 | 480.5 | -460.5 | 0 | 0.001798558 | 0.004781458 | 0.007476996 | 0.008802641 | 0.01376327 | 0.01469822 | 0.01742874 | 0.02189849 | 0.03389855 | 0.04526737 | 0.05621678 | 0.07618058 | 0.09315684 | 0.09950271 | 0.1038236 | 0.1123105 | 0.122209 | 0.122209 | 0.122209 | 0.122209 | 0.122209 | 0.122209 | 0.122209 | 0.122209 | 0.122209 | 0.122209 | 0.122209 | 0.122209 | 0.122209 | 0.122209 | 0.122209 | 0.122209 | 0.122209 | 0.122209 | 0.122209 | 0.122209 | 0.122209 | 0.122209 | 0.122209 | 0.122209 | 0.122209 | 0.122209 | 0.122209 | 0.122209 | 0.122209 | 0.122209 | 0.122209 | 0.1151861 | 0.1096276 | 0.1047587 | 0.09515087 | 0.0750492 | 0.06339913 | 0.05812933 | 0.04601671 | 0.03054575 | 0.02328413 | 0.0153385 | 0.01094283 | 0.009161611 | 0.00746325 | 0.005790533 | 0.003206821 | 0.001540985 | 0.007297965 | 0.009723107
941 | 1196.383 | 0.001598508 | 0 | 470.5 | -470.5 | 0 | 0.001798558 | 0.004781458 | 0.007476996 | 0.008802641 | 0.01376327 | 0.01469822 | 0.01742874 | 0.02189849 | 0.03389855 | 0.04526737 | 0.05621678 | 0.07618058 | 0.09315684 | 0.09950271 | 0.1054221 | 0.113909 | 0.1238075 | 0.1238075 | 0.1238075 | 0.1238075 | 0.1238075 | 0.1238075 | 0.1238075 | 0.1238075 | 0.1238075 | 0.1238075 | 0.1238075 | 0.1238075 | 0.1238075 | 0.1238075 | 0.1238075 | 0.1238075 | 0.1238075 | 0.1238075 | 0.1238075 | 0.1238075 | 0.1238075 | 0.1238075 | 0.1238075 | 0.1238075 | 0.1238075 | 0.1238075 | 0.1238075 | 0.1238075 | 0.1238075 | 0.1238075 | 0.1238075 | 0.1167846 | 0.1112261 | 0.1047587 | 0.09515087 | 0.0750492 | 0.06339913 | 0.05812933 | 0.04601671 | 0.03054575 | 0.02328413 | 0.0153385 | 0.01094283 | 0.009161611 | 0.00746325 | 0.005790533 | 0.003206821 | 0.001540985 | 0.01084507 | 0.00764283
941 | 1328.491 | 0.001775019 | -10 | 460.5 | -480.5 | 0 | 0.001798558 | 0.004781458 | 0.007476996 | 0.008802641 | 0.01376327 | 0.01469822 | 0.01742874 | 0.02189849 | 0.03389855 | 0.04526737 | 0.05621678 | 0.07618058 | 0.09315684 | 0.09950271 | 0.1071971 | 0.115684 | 0.1255826 | 0.1255826 | 0.1255826 | 0.1255826 | 0.1255826 | 0.1255826 | 0.1255826 | 0.1255826 | 0.1255826 | 0.1255826 | 0.1255826 | 0.1255826 | 0.1255826 | 0.1255826 | 0.1255826 | 0.1255826 | 0.1255826 | 0.1255826 | 0.1255826 | 0.1255826 | 0.1255826 | 0.1255826 | 0.1255826 | 0.1255826 | 0.1255826 | 0.1255826 | 0.1255826 | 0.1255826 | 0.1255826 | 0.1255826 | 0.1255826 | 0.1185597 | 0.1130012 | 0.1047587 | 0.09515087 | 0.0750492 | 0.06339913 | 0.05812933 | 0.04601671 | 0.03054575 | 0.02328413 | 0.0153385 | 0.01094283 | 0.009161611 | 0.00746325 | 0.005790533 | 0.003206821 | 0.001540985 | 0.01402129 | 0.005177817
941 | 1121.058 | 0.001497865 | -20 | 450.5 | -490.5 | 0 | 0.001798558 | 0.004781458 | 0.007476996 | 0.008802641 | 0.01376327 | 0.01469822 | 0.01742874 | 0.02189849 | 0.03389855 | 0.04526737 | 0.05621678 | 0.07618058 | 0.09315684 | 0.1010006 | 0.108695 | 0.1171819 | 0.1270804 | 0.1270804 | 0.1270804 | 0.1270804 | 0.1270804 | 0.1270804 | 0.1270804 | 0.1270804 | 0.1270804 | 0.1270804 | 0.1270804 | 0.1270804 | 0.1270804 | 0.1270804 | 0.1270804 | 0.1270804 | 0.1270804 | 0.1270804 | 0.1270804 | 0.1270804 | 0.1270804 | 0.1270804 | 0.1270804 | 0.1270804 | 0.1270804 | 0.1270804 | 0.1270804 | 0.1270804 | 0.1270804 | 0.1270804 | 0.1270804 | 0.1200575 | 0.1130012 | 0.1047587 | 0.09515087 | 0.0750492 | 0.06339913 | 0.05812933 | 0.04601671 | 0.03054575 | 0.02328413 | 0.0153385 | 0.01094283 | 0.009161611 | 0.00746325 | 0.005790533 | 0.003206821 | 0.001540985 | 0.01719751 | 0.002549484
941 | 1369.763 | 0.001830164 | -30 | 440.5 | -500.5 | 0 | 0.001798558 | 0.004781458 | 0.007476996 | 0.008802641 | 0.01376327 | 0.01469822 | 0.01742874 | 0.02189849 | 0.03389855 | 0.04526737 | 0.05621678 | 0.07618058 | 0.09315684 | 0.1028307 | 0.1105252 | 0.119012 | 0.1289106 | 0.1289106 | 0.1289106 | 0.1289106 | 0.1289106 | 0.1289106 | 0.1289106 | 0.1289106 | 0.1289106 | 0.1289106 | 0.1289106 | 0.1289106 | 0.1289106 | 0.1289106 | 0.1289106 | 0.1289106 | 0.1289106 | 0.1289106 | 0.1289106 | 0.1289106 | 0.1289106 | 0.1289106 | 0.1289106 | 0.1289106 | 0.1289106 | 0.1289106 | 0.1289106 | 0.1289106 | 0.1289106 | 0.1289106 | 0.1289106 | 0.1218877 | 0.1130012 | 0.1047587 | 0.09515087 | 0.0750492 | 0.06339913 | 0.05812933 | 0.04601671 | 0.03054575 | 0.02328413 | 0.0153385 | 0.01094283 | 0.009161611 | 0.00746325 | 0.005790533 | 0.003206821 | 0.001540985 | 0.02018807 | 0
941 | 1320.735 | 0.001764656 | -40 | 430.5 | -510.5 | 0 | 0.001798558 | 0.004781458 | 0.007476996 | 0.008802641 | 0.01376327 | 0.01469822 | 0.01742874 | 0.02189849 | 0.03389855 | 0.04526737 | 0.05621678 | 0.07618058 | 0.0949215 | 0.1045954 | 0.1122898 | 0.1207767 | 0.1306752 | 0.1306752 | 0.1306752 | 0.1306752 | 0.1306752 | 0.1306752 | 0.1306752 | 0.1306752 | 0.1306752 | 0.1306752 | 0.1306752 | 0.1306752 | 0.1306752 | 0.1306752 | 0.1306752 | 0.1306752 | 0.1306752 | 0.1306752 | 0.1306752 | 0.1306752 | 0.1306752 | 0.1306752 | 0.1306752 | 0.1306752 | 0.1306752 | 0.1306752 | 0.1306752 | 0.1306752 | 0.1306752 | 0.1306752 | 0.1306752 | 0.1236523 | 0.1130012 | 0.1047587 | 0.09515087 | 0.0750492 | 0.06339913 | 0.05812933 | 0.04601671 | 0.03054575 | 0.02328413 | 0.0153385 | 0.01094283 | 0.009161611 | 0.00746325 | 0.005790533 | 0.003206821 | 0.001540985 | 0.02306773 | 0
941 | 1397.041 | 0.00186661 | -47 | 423.5 | -517.5 | 0 | 0.001798558 | 0.004781458 | 0.007476996 | 0.008802641 | 0.01376327 | 0.01469822 | 0.01742874 | 0.02189849 | 0.03389855 | 0.04526737 | 0.05621678 | 0.07618058 | 0.09678811 | 0.106462 | 0.1141564 | 0.1226433 | 0.1325419 | 0.1325419 | 0.1325419 | 0.1325419 | 0.1325419 | 0.1325419 | 0.1325419 | 0.1325419 | 0.1325419 | 0.1325419 | 0.1325419 | 0.1325419 | 0.1325419 | 0.1325419 | 0.1325419 | 0.1325419 | 0.1325419 | 0.1325419 | 0.1325419 | 0.1325419 | 0.1325419 | 0.1325419 | 0.1325419 | 0.1325419 | 0.1325419 | 0.1325419 | 0.1325419 | 0.1325419 | 0.1325419 | 0.1325419 | 0.1325419 | 0.1236523 | 0.1130012 | 0.1047587 | 0.09515087 | 0.0750492 | 0.06339913 | 0.05812933 | 0.04601671 | 0.03054575 | 0.02328413 | 0.0153385 | 0.01094283 | 0.009161611 | 0.00746325 | 0.005790533 | 0.003206821 | 0.001540985 | 0.02508349 | 0
937 | 1163.861 | 0.001555054 | -54 | 414.5 | -522.5 | 0 | 0.001798558 | 0.004781458 | 0.007476996 | 0.008802641 | 0.01376327 | 0.01469822 | 0.01742874 | 0.02189849 | 0.03389855 | 0.04526737 | 0.05621678 | 0.07618058 | 0.09834316 | 0.1080171 | 0.1157115 | 0.1241983 | 0.1340969 | 0.1340969 | 0.1340969 | 0.1340969 | 0.1340969 | 0.1340969 | 0.1340969 | 0.1340969 | 0.1340969 | 0.1340969 | 0.1340969 | 0.1340969 | 0.1340969 | 0.1340969 | 0.1340969 | 0.1340969 | 0.1340969 | 0.1340969 | 0.1340969 | 0.1340969 | 0.1340969 | 0.1340969 | 0.1340969 | 0.1340969 | 0.1340969 | 0.1340969 | 0.1340969 | 0.1340969 | 0.1340969 | 0.1340969 | 0.1340969 | 0.1236523 | 0.1130012 | 0.1047587 | 0.09515087 | 0.0750492 | 0.06339913 | 0.05812933 | 0.04601671 | 0.03054575 | 0.02328413 | 0.0153385 | 0.01094283 | 0.009161611 | 0.00746325 | 0.005790533 | 0.003206821 | 0.001540985 | 0.0266374 | 0
937 | 1218.118 | 0.001627547 | -61 | 407.5 | -529.5 | 0 | 0.001798558 | 0.004781458 | 0.007476996 | 0.008802641 | 0.01376327 | 0.01469822 | 0.01742874 | 0.02189849 | 0.03389855 | 0.04526737 | 0.05621678 | 0.07618058 | 0.09997071 | 0.1096446 | 0.117339 | 0.1258259 | 0.1357245 | 0.1357245 | 0.1357245 | 0.1357245 | 0.1357245 | 0.1357245 | 0.1357245 | 0.1357245 | 0.1357245 | 0.1357245 | 0.1357245 | 0.1357245 | 0.1357245 | 0.1357245 | 0.1357245 | 0.1357245 | 0.1357245 | 0.1357245 | 0.1357245 | 0.1357245 | 0.1357245 | 0.1357245 | 0.1357245 | 0.1357245 | 0.1357245 | 0.1357245 | 0.1357245 | 0.1357245 | 0.1357245 | 0.1357245 | 0.1357245 | 0.1236523 | 0.1130012 | 0.1047587 | 0.09515087 | 0.0750492 | 0.06339913 | 0.05812933 | 0.04601671 | 0.03054575 | 0.02328413 | 0.0153385 | 0.01094283 | 0.009161611 | 0.00746325 | 0.005790533 | 0.003206821 | 0.001540985 | 0.02917173 | 0
937 | 1182.931 | 0.001580534 | -68 | 400.5 | -536.5 | 0 | 0.001798558 | 0.004781458 | 0.007476996 | 0.008802641 | 0.01376327 | 0.01469822 | 0.01742874 | 0.02189849 | 0.03389855 | 0.04526737 | 0.05621678 | 0.07776111 | 0.1015512 | 0.1112251 | 0.1189196 | 0.1274064 | 0.137305 | 0.137305 | 0.137305 | 0.137305 | 0.137305 | 0.137305 | 0.137305 | 0.137305 | 0.137305 | 0.137305 | 0.137305 | 0.137305 | 0.137305 | 0.137305 | 0.137305 | 0.137305 | 0.137305 | 0.137305 | 0.137305 | 0.137305 | 0.137305 | 0.137305 | 0.137305 | 0.137305 | 0.137305 | 0.137305 | 0.137305 | 0.137305 | 0.137305 | 0.137305 | 0.1357245 | 0.1236523 | 0.1130012 | 0.1047587 | 0.09515087 | 0.0750492 | 0.06339913 | 0.05812933 | 0.04601671 | 0.03054575 | 0.02328413 | 0.0153385 | 0.01094283 | 0.009161611 | 0.00746325 | 0.005790533 | 0.003206821 | 0.001540985 | 0.03170606 | 0
937 | 1135.619 | 0.00151732 | -75 | 393.5 | -543.5 | 0 | 0.001798558 | 0.004781458 | 0.007476996 | 0.008802641 | 0.01376327 | 0.01469822 | 0.01742874 | 0.02189849 | 0.03389855 | 0.04526737 | 0.05621678 | 0.07927843 | 0.1030686 | 0.1127425 | 0.1204369 | 0.1289238 | 0.1388223 | 0.1388223 | 0.1388223 | 0.1388223 | 0.1388223 | 0.1388223 | 0.1388223 | 0.1388223 | 0.1388223 | 0.1388223 | 0.1388223 | 0.1388223 | 0.1388223 | 0.1388223 | 0.1388223 | 0.1388223 | 0.1388223 | 0.1388223 | 0.1388223 | 0.1388223 | 0.1388223 | 0.1388223 | 0.1388223 | 0.1388223 | 0.1388223 | 0.1388223 | 0.1388223 | 0.1388223 | 0.1388223 | 0.1388223 | 0.1357245 | 0.1236523 | 0.1130012 | 0.1047587 | 0.09515087 | 0.0750492 | 0.06339913 | 0.05812933 | 0.04601671 | 0.03054575 | 0.02328413 | 0.0153385 | 0.01094283 | 0.009161611 | 0.00746325 | 0.005790533 | 0.003206821 | 0.001540985 | 0.03424039 | 0
937 | 1237.565 | 0.001653531 | -68 | 400.5 | -536.5 | 0 | 0.001798558 | 0.004781458 | 0.007476996 | 0.008802641 | 0.01376327 | 0.01469822 | 0.01742874 | 0.02189849 | 0.03389855 | 0.04526737 | 0.05621678 | 0.08093197 | 0.1047221 | 0.114396 | 0.1220904 | 0.1305773 | 0.1404758 | 0.1404758 | 0.1404758 | 0.1404758 | 0.1404758 | 0.1404758 | 0.1404758 | 0.1404758 | 0.1404758 | 0.1404758 | 0.1404758 | 0.1404758 | 0.1404758 | 0.1404758 | 0.1404758 | 0.1404758 | 0.1404758 | 0.1404758 | 0.1404758 | 0.1404758 | 0.1404758 | 0.1404758 | 0.1404758 | 0.1404758 | 0.1404758 | 0.1404758 | 0.1404758 | 0.1404758 | 0.1404758 | 0.1404758 | 0.1357245 | 0.1236523 | 0.1130012 | 0.1047587 | 0.09515087 | 0.0750492 | 0.06339913 | 0.05812933 | 0.04601671 | 0.03054575 | 0.02328413 | 0.0153385 | 0.01094283 | 0.009161611 | 0.00746325 | 0.005790533 | 0.003206821 | 0.001540985 | 0.03170606 | 0
937 | 1107.372 | 0.001479578 | -61 | 407.5 | -529.5 | 0 | 0.001798558 | 0.004781458 | 0.007476996 | 0.008802641 | 0.01376327 | 0.01469822 | 0.01742874 | 0.02189849 | 0.03389855 | 0.04526737 | 0.05621678 | 0.08093197 | 0.1062017 | 0.1158756 | 0.12357 | 0.1320569 | 0.1419554 | 0.1419554 | 0.1419554 | 0.1419554 | 0.1419554 | 0.1419554 | 0.1419554 | 0.1419554 | 0.1419554 | 0.1419554 | 0.1419554 | 0.1419554 | 0.1419554 | 0.1419554 | 0.1419554 | 0.1419554 | 0.1419554 | 0.1419554 | 0.1419554 | 0.1419554 | 0.1419554 | 0.1419554 | 0.1419554 | 0.1419554 | 0.1419554 | 0.1419554 | 0.1419554 | 0.1419554 | 0.1419554 | 0.1419554 | 0.137204 | 0.1236523 | 0.1130012 | 0.1047587 | 0.09515087 | 0.0750492 | 0.06339913 | 0.05812933 | 0.04601671 | 0.03054575 | 0.02328413 | 0.0153385 | 0.01094283 | 0.009161611 | 0.00746325 | 0.005790533 | 0.003206821 | 0.001540985 | 0.02917173 | 0
937 | 1294.895 | 0.001730131 | -54 | 414.5 | -522.5 | 0 | 0.001798558 | 0.004781458 | 0.007476996 | 0.008802641 | 0.01376327 | 0.01469822 | 0.01742874 | 0.02189849 | 0.03389855 | 0.04526737 | 0.05621678 | 0.08093197 | 0.1079318 | 0.1176057 | 0.1253001 | 0.133787 | 0.1436855 | 0.1436855 | 0.1436855 | 0.1436855 | 0.1436855 | 0.1436855 | 0.1436855 | 0.1436855 | 0.1436855 | 0.1436855 | 0.1436855 | 0.1436855 | 0.1436855 | 0.1436855 | 0.1436855 | 0.1436855 | 0.1436855 | 0.1436855 | 0.1436855 | 0.1436855 | 0.1436855 | 0.1436855 | 0.1436855 | 0.1436855 | 0.1436855 | 0.1436855 | 0.1436855 | 0.1436855 | 0.1436855 | 0.1436855 | 0.1389342 | 0.1236523 | 0.1130012 | 0.1047587 | 0.09515087 | 0.0750492 | 0.06339913 | 0.05812933 | 0.04601671 | 0.03054575 | 0.02328413 | 0.0153385 | 0.01094283 | 0.009161611 | 0.00746325 | 0.005790533 | 0.003206821 | 0.001540985 | 0.0266374 | 7.468494e-05
937 | 1208.313 | 0.001614447 | -47 | 421.5 | -515.5 | 0 | 0.001798558 | 0.004781458 | 0.007476996 | 0.008802641 | 0.01376327 | 0.01469822 | 0.01742874 | 0.02189849 | 0.03389855 | 0.04526737 | 0.05621678 | 0.08093197 | 0.1095462 | 0.1192201 | 0.1269146 | 0.1354014 | 0.1453 | 0.1453 | 0.1453 | 0.1453 | 0.1453 | 0.1453 | 0.1453 | 0.1453 | 0.1453 | 0.1453 | 0.1453 | 0.1453 | 0.1453 | 0.1453 | 0.1453 | 0.1453 | 0.1453 | 0.1453 | 0.1453 | 0.1453 | 0.1453 | 0.1453 | 0.1453 | 0.1453 | 0.1453 | 0.1453 | 0.1453 | 0.1453 | 0.1453 | 0.1453 | 0.1405486 | 0.1236523 | 0.1130012 | 0.1047587 | 0.09515087 | 0.0750492 | 0.06339913 | 0.05812933 | 0.04601671 | 0.03054575 | 0.02328413 | 0.0153385 | 0.01094283 | 0.009161611 | 0.00746325 | 0.005790533 | 0.003206821 | 0.001540985 | 0.02450756 | 0.001319434
937 | 1185.853 | 0.001584439 | -40 | 428.5 | -508.5 | 0 | 0.001798558 | 0.004781458 | 0.007476996 | 0.008802641 | 0.01376327 | 0.01469822 | 0.01742874 | 0.02189849 | 0.03389855 | 0.04526737 | 0.05621678 | 0.08093197 | 0.1111307 | 0.1208046 | 0.128499 | 0.1369859 | 0.1468844 | 0.1468844 | 0.1468844 | 0.1468844 | 0.1468844 | 0.1468844 | 0.1468844 | 0.1468844 | 0.1468844 | 0.1468844 | 0.1468844 | 0.1468844 | 0.1468844 | 0.1468844 | 0.1468844 | 0.1468844 | 0.1468844 | 0.1468844 | 0.1468844 | 0.1468844 | 0.1468844 | 0.1468844 | 0.1468844 | 0.1468844 | 0.1468844 | 0.1468844 | 0.1468844 | 0.1468844 | 0.1468844 | 0.1468844 | 0.1421331 | 0.1252368 | 0.1130012 | 0.1047587 | 0.09515087 | 0.0750492 | 0.06339913 | 0.05812933 | 0.04601671 | 0.03054575 | 0.02328413 | 0.0153385 | 0.01094283 | 0.009161611 | 0.00746325 | 0.005790533 | 0.003206821 | 0.001540985 | 0.0224918 | 0.002564183
870 | 1272.408 | 0.001700086 | -30 | 405 | -465 | 0 | 0.001798558 | 0.004781458 | 0.007476996 | 0.008802641 | 0.01376327 | 0.01469822 | 0.01742874 | 0.02189849 | 0.03389855 | 0.04526737 | 0.05621678 | 0.08093197 | 0.1111307 | 0.1208046 | 0.1301991 | 0.138686 | 0.1485845 | 0.1485845 | 0.1485845 | 0.1485845 | 0.1485845 | 0.1485845 | 0.1485845 | 0.1485845 | 0.1485845 | 0.1485845 | 0.1485845 | 0.1485845 | 0.1485845 | 0.1485845 | 0.1485845 | 0.1485845 | 0.1485845 | 0.1485845 | 0.1485845 | 0.1485845 | 0.1485845 | 0.1485845 | 0.1485845 | 0.1485845 | 0.1485845 | 0.1485845 | 0.1485845 | 0.1485845 | 0.1485845 | 0.1485845 | 0.1438331 | 0.1252368 | 0.1130012 | 0.1047587 | 0.09515087 | 0.0750492 | 0.06339913 | 0.05812933 | 0.04601671 | 0.03054575 | 0.02328413 | 0.0153385 | 0.01094283 | 0.009161611 | 0.00746325 | 0.005790533 | 0.003206821 | 0.001540985 | 0.008965013 | 0
870 | 1520.04 | 0.002030951 | -20 | 415 | -455 | 0 | 0.001798558 | 0.004781458 | 0.007476996 | 0.008802641 | 0.01376327 | 0.01469822 | 0.01742874 | 0.02189849 | 0.03389855 | 0.04526737 | 0.05621678 | 0.08093197 | 0.1111307 | 0.1208046 | 0.1322301 | 0.1407169 | 0.1506155 | 0.1506155 | 0.1506155 | 0.1506155 | 0.1506155 | 0.1506155 | 0.1506155 | 0.1506155 | 0.1506155 | 0.1506155 | 0.1506155 | 0.1506155 | 0.1506155 | 0.1506155 | 0.1506155 | 0.1506155 | 0.1506155 | 0.1506155 | 0.1506155 | 0.1506155 | 0.1506155 | 0.1506155 | 0.1506155 | 0.1506155 | 0.1506155 | 0.1506155 | 0.1506155 | 0.1506155 | 0.1506155 | 0.1506155 | 0.1458641 | 0.1252368 | 0.1130012 | 0.1047587 | 0.09515087 | 0.0750492 | 0.06339913 | 0.05812933 | 0.04601671 | 0.03054575 | 0.02328413 | 0.0153385 | 0.01094283 | 0.009161611 | 0.00746325 | 0.005790533 | 0.003206821 | 0.001540985 | 0.005260462 | 0.0001635956
870 | 1294.96 | 0.001730219 | -10 | 425 | -445 | 0 | 0.001798558 | 0.004781458 | 0.007476996 | 0.008802641 | 0.01376327 | 0.01469822 | 0.01742874 | 0.02189849 | 0.03389855 | 0.04526737 | 0.05621678 | 0.08093197 | 0.1111307 | 0.1208046 | 0.1322301 | 0.1424471 | 0.1523457 | 0.1523457 | 0.1523457 | 0.1523457 | 0.1523457 | 0.1523457 | 0.1523457 | 0.1523457 | 0.1523457 | 0.1523457 | 0.1523457 | 0.1523457 | 0.1523457 | 0.1523457 | 0.1523457 | 0.1523457 | 0.1523457 | 0.1523457 | 0.1523457 | 0.1523457 | 0.1523457 | 0.1523457 | 0.1523457 | 0.1523457 | 0.1523457 | 0.1523457 | 0.1523457 | 0.1523457 | 0.1523457 | 0.1523457 | 0.1475943 | 0.1252368 | 0.1130012 | 0.1047587 | 0.09515087 | 0.0750492 | 0.06339913 | 0.05812933 | 0.04601671 | 0.03054575 | 0.02328413 | 0.0153385 | 0.01094283 | 0.009161611 | 0.00746325 | 0.005790533 | 0.003206821 | 0.001540985 | 0.001555911 | 0.001941809
870 | 1519.848 | 0.002030695 | 0 | 435 | -435 | 0 | 0.001798558 | 0.004781458 | 0.007476996 | 0.008802641 | 0.01376327 | 0.01469822 | 0.01742874 | 0.02189849 | 0.03389855 | 0.04526737 | 0.05621678 | 0.08093197 | 0.1111307 | 0.1208046 | 0.1322301 | 0.1444778 | 0.1543764 | 0.1543764 | 0.1543764 | 0.1543764 | 0.1543764 | 0.1543764 | 0.1543764 | 0.1543764 | 0.1543764 | 0.1543764 | 0.1543764 | 0.1543764 | 0.1543764 | 0.1543764 | 0.1543764 | 0.1543764 | 0.1543764 | 0.1543764 | 0.1543764 | 0.1543764 | 0.1543764 | 0.1543764 | 0.1543764 | 0.1543764 | 0.1543764 | 0.1543764 | 0.1543764 | 0.1543764 | 0.1543764 | 0.1543764 | 0.149625 | 0.1272675 | 0.1130012 | 0.1047587 | 0.09515087 | 0.0750492 | 0.06339913 | 0.05812933 | 0.04601671 | 0.03054575 | 0.02328413 | 0.0153385 | 0.01094283 | 0.009161611 | 0.00746325 | 0.005790533 | 0.003206821 | 0.001540985 | 0 | 0.003720022
870 | 1490.751 | 0.001991817 | 10 | 445 | -425 | 0 | 0.001798558 | 0.004781458 | 0.007476996 | 0.008802641 | 0.01376327 | 0.01469822 | 0.01742874 | 0.02189849 | 0.03389855 | 0.04526737 | 0.05621678 | 0.08093197 | 0.1111307 | 0.1208046 | 0.1322301 | 0.1444778 | 0.1563682 | 0.1563682 | 0.1563682 | 0.1563682 | 0.1563682 | 0.1563682 | 0.1563682 | 0.1563682 | 0.1563682 | 0.1563682 | 0.1563682 | 0.1563682 | 0.1563682 | 0.1563682 | 0.1563682 | 0.1563682 | 0.1563682 | 0.1563682 | 0.1563682 | 0.1563682 | 0.1563682 | 0.1563682 | 0.1563682 | 0.1563682 | 0.1563682 | 0.1563682 | 0.1563682 | 0.1563682 | 0.1563682 | 0.1563682 | 0.1516168 | 0.1292593 | 0.1130012 | 0.1047587 | 0.09515087 | 0.0750492 | 0.06339913 | 0.05812933 | 0.04601671 | 0.03054575 | 0.02328413 | 0.0153385 | 0.01094283 | 0.009161611 | 0.00746325 | 0.005790533 | 0.003206821 | 0.001540985 | 0 | 0.008265668

## F7bottom_comulative_column
[6 empty] | 0 | 1 | 2 | 3 | 4 | 5 | 6 | 7 | 8 | 9 | 10 | 11 | 12 | 13 | 14 | 15 | 16 | 17 | 18 | 19 | 20 | 21 | 22 | 23 | 24 | 25 | 26 | 27 | 28 | 29 | 30 | 31 | 32 | 33 | 34 | 35 | 36 | 37 | 38 | 39 | 40 | 41 | 42 | 43 | 44 | 45 | 46 | 47 | 48 | 49 | 50 | 51 | 52 | 53 | 54 | 55 | 56 | 57 | 58 | 59 | 60 | 61 | 62 | 63 | 64
ord_wdt | alpha | alpha/k | WROLL_SHIFT_POS_7 | Width1 | Width2 | -855.04 | -828.32 | -801.6 | -774.88 | -748.16 | -721.44 | -694.72 | -668 | -641.28 | -614.56 | -587.84 | -561.12 | -534.4 | -507.68 | -480.96 | -454.24 | -427.52 | -400.8 | -374.08 | -347.36 | -320.64 | -293.92 | -267.2 | -240.48 | -213.76 | -187.04 | -160.32 | -133.6 | -106.88 | -80.16 | -53.44 | -26.72 | 0 | 26.72 | 53.44 | 80.16 | 106.88 | 133.6 | 160.32 | 187.04 | 213.76 | 240.48 | 267.2 | 293.92 | 320.64 | 347.36 | 374.08 | 400.8 | 427.52 | 454.24 | 480.96 | 507.68 | 534.4 | 561.12 | 587.84 | 614.56 | 641.28 | 668 | 694.72 | 721.44 | 748.16 | 774.88 | 801.6 | 828.32 | 855.04 | C40-left | C40-right
1048 | 399.5798 | 0.001238702 | 0 | 524 | -524 | 0 | 0 | 0 | 0 | 0 | 0 | 0 | 0 | 0 | 0 | 0 | 0 | 0 | 0.001238702 | 0.001238702 | 0.001238702 | 0.001238702 | 0.001238702 | 0.001238702 | 0.001238702 | 0.001238702 | 0.001238702 | 0.001238702 | 0.001238702 | 0.001238702 | 0.001238702 | 0.001238702 | 0.001238702 | 0.001238702 | 0.001238702 | 0.001238702 | 0.001238702 | 0.001238702 | 0.001238702 | 0.001238702 | 0.001238702 | 0.001238702 | 0.001238702 | 0.001238702 | 0.001238702 | 0.001238702 | 0.001238702 | 0.001238702 | 0.001238702 | 0.001238702 | 0.001238702 | 0.001238702 | 0.001238702 | 0.001238702 | 0.001238702 | 0.001238702 | 0.001238702 | 0 | 0 | 0 | 0 | 0 | 0 | 0 | 0 | 0 | 0 | 0 | 0 | 0 | 0 | 0
1048 | 499.7369 | 0.00154919 | 0 | 524 | -524 | 0 | 0 | 0 | 0 | 0 | 0 | 0 | 0 | 0 | 0 | 0 | 0 | 0 | 0.002787892 | 0.002787892 | 0.002787892 | 0.002787892 | 0.002787892 | 0.002787892 | 0.002787892 | 0.002787892 | 0.002787892 | 0.002787892 | 0.002787892 | 0.002787892 | 0.002787892 | 0.002787892 | 0.002787892 | 0.002787892 | 0.002787892 | 0.002787892 | 0.002787892 | 0.002787892 | 0.002787892 | 0.002787892 | 0.002787892 | 0.002787892 | 0.002787892 | 0.002787892 | 0.002787892 | 0.002787892 | 0.002787892 | 0.002787892 | 0.002787892 | 0.002787892 | 0.002787892 | 0.002787892 | 0.002787892 | 0.002787892 | 0.002787892 | 0.002787892 | 0.002787892 | 0 | 0 | 0 | 0 | 0 | 0 | 0 | 0 | 0 | 0 | 0 | 0 | 0 | 0 | 0
1048 | 514.9742 | 0.001596426 | 0 | 524 | -524 | 0 | 0 | 0 | 0 | 0 | 0 | 0 | 0 | 0 | 0 | 0 | 0 | 0 | 0.004384318 | 0.004384318 | 0.004384318 | 0.004384318 | 0.004384318 | 0.004384318 | 0.004384318 | 0.004384318 | 0.004384318 | 0.004384318 | 0.004384318 | 0.004384318 | 0.004384318 | 0.004384318 | 0.004384318 | 0.004384318 | 0.004384318 | 0.004384318 | 0.004384318 | 0.004384318 | 0.004384318 | 0.004384318 | 0.004384318 | 0.004384318 | 0.004384318 | 0.004384318 | 0.004384318 | 0.004384318 | 0.004384318 | 0.004384318 | 0.004384318 | 0.004384318 | 0.004384318 | 0.004384318 | 0.004384318 | 0.004384318 | 0.004384318 | 0.004384318 | 0.004384318 | 0 | 0 | 0 | 0 | 0 | 0 | 0 | 0 | 0 | 0 | 0 | 0 | 0 | 0 | 0
1054 | 462.4367 | 0.001433559 | 0 | 527 | -527 | 0 | 0 | 0 | 0 | 0 | 0 | 0 | 0 | 0 | 0 | 0 | 0 | 0 | 0.005817877 | 0.005817877 | 0.005817877 | 0.005817877 | 0.005817877 | 0.005817877 | 0.005817877 | 0.005817877 | 0.005817877 | 0.005817877 | 0.005817877 | 0.005817877 | 0.005817877 | 0.005817877 | 0.005817877 | 0.005817877 | 0.005817877 | 0.005817877 | 0.005817877 | 0.005817877 | 0.005817877 | 0.005817877 | 0.005817877 | 0.005817877 | 0.005817877 | 0.005817877 | 0.005817877 | 0.005817877 | 0.005817877 | 0.005817877 | 0.005817877 | 0.005817877 | 0.005817877 | 0.005817877 | 0.005817877 | 0.005817877 | 0.005817877 | 0.005817877 | 0.005817877 | 0 | 0 | 0 | 0 | 0 | 0 | 0 | 0 | 0 | 0 | 0 | 0 | 0 | 0 | 0
1054 | 557.7656 | 0.00172908 | 0 | 527 | -527 | 0 | 0 | 0 | 0 | 0 | 0 | 0 | 0 | 0 | 0 | 0 | 0 | 0 | 0.007546957 | 0.007546957 | 0.007546957 | 0.007546957 | 0.007546957 | 0.007546957 | 0.007546957 | 0.007546957 | 0.007546957 | 0.007546957 | 0.007546957 | 0.007546957 | 0.007546957 | 0.007546957 | 0.007546957 | 0.007546957 | 0.007546957 | 0.007546957 | 0.007546957 | 0.007546957 | 0.007546957 | 0.007546957 | 0.007546957 | 0.007546957 | 0.007546957 | 0.007546957 | 0.007546957 | 0.007546957 | 0.007546957 | 0.007546957 | 0.007546957 | 0.007546957 | 0.007546957 | 0.007546957 | 0.007546957 | 0.007546957 | 0.007546957 | 0.007546957 | 0.007546957 | 0 | 0 | 0 | 0 | 0 | 0 | 0 | 0 | 0 | 0 | 0 | 0 | 0 | 0 | 0
1177 | 376.356 | 0.001166708 | -10 | 578.5 | -598.5 | 0 | 0 | 0 | 0 | 0 | 0 | 0 | 0 | 0 | 0 | 0.001166708 | 0.001166708 | 0.001166708 | 0.008713665 | 0.008713665 | 0.008713665 | 0.008713665 | 0.008713665 | 0.008713665 | 0.008713665 | 0.008713665 | 0.008713665 | 0.008713665 | 0.008713665 | 0.008713665 | 0.008713665 | 0.008713665 | 0.008713665 | 0.008713665 | 0.008713665 | 0.008713665 | 0.008713665 | 0.008713665 | 0.008713665 | 0.008713665 | 0.008713665 | 0.008713665 | 0.008713665 | 0.008713665 | 0.008713665 | 0.008713665 | 0.008713665 | 0.008713665 | 0.008713665 | 0.008713665 | 0.008713665 | 0.008713665 | 0.008713665 | 0.008713665 | 0.008713665 | 0.008713665 | 0.008713665 | 0.001166708 | 0.001166708 | 0 | 0 | 0 | 0 | 0 | 0 | 0 | 0 | 0 | 0 | 0 | 0.007546957 | 0.007546957
1229 | 311.7723 | 0.0009664977 | -20 | 594.5 | -634.5 | 0 | 0 | 0 | 0 | 0 | 0 | 0 | 0 | 0 | 0.0009664977 | 0.002133206 | 0.002133206 | 0.002133206 | 0.009680163 | 0.009680163 | 0.009680163 | 0.009680163 | 0.009680163 | 0.009680163 | 0.009680163 | 0.009680163 | 0.009680163 | 0.009680163 | 0.009680163 | 0.009680163 | 0.009680163 | 0.009680163 | 0.009680163 | 0.009680163 | 0.009680163 | 0.009680163 | 0.009680163 | 0.009680163 | 0.009680163 | 0.009680163 | 0.009680163 | 0.009680163 | 0.009680163 | 0.009680163 | 0.009680163 | 0.009680163 | 0.009680163 | 0.009680163 | 0.009680163 | 0.009680163 | 0.009680163 | 0.009680163 | 0.009680163 | 0.009680163 | 0.009680163 | 0.009680163 | 0.009680163 | 0.002133206 | 0.002133206 | 0.0009664977 | 0 | 0 | 0 | 0 | 0 | 0 | 0 | 0 | 0 | 0 | 0.007837761 | 0.007546957
1277 | 379.0561 | 0.001175078 | -30 | 608.5 | -668.5 | 0 | 0 | 0 | 0 | 0 | 0 | 0 | 0.001175078 | 0.001175078 | 0.002141576 | 0.003308284 | 0.003308284 | 0.003308284 | 0.01085524 | 0.01085524 | 0.01085524 | 0.01085524 | 0.01085524 | 0.01085524 | 0.01085524 | 0.01085524 | 0.01085524 | 0.01085524 | 0.01085524 | 0.01085524 | 0.01085524 | 0.01085524 | 0.01085524 | 0.01085524 | 0.01085524 | 0.01085524 | 0.01085524 | 0.01085524 | 0.01085524 | 0.01085524 | 0.01085524 | 0.01085524 | 0.01085524 | 0.01085524 | 0.01085524 | 0.01085524 | 0.01085524 | 0.01085524 | 0.01085524 | 0.01085524 | 0.01085524 | 0.01085524 | 0.01085524 | 0.01085524 | 0.01085524 | 0.01085524 | 0.01085524 | 0.003308284 | 0.003308284 | 0.002141576 | 0 | 0 | 0 | 0 | 0 | 0 | 0 | 0 | 0 | 0 | 0.009217893 | 0.007869199
1268 | 370.149 | 0.001147466 | -40 | 594 | -674 | 0 | 0 | 0 | 0 | 0 | 0 | 0 | 0.002322544 | 0.002322544 | 0.003289042 | 0.00445575 | 0.00445575 | 0.00445575 | 0.01200271 | 0.01200271 | 0.01200271 | 0.01200271 | 0.01200271 | 0.01200271 | 0.01200271 | 0.01200271 | 0.01200271 | 0.01200271 | 0.01200271 | 0.01200271 | 0.01200271 | 0.01200271 | 0.01200271 | 0.01200271 | 0.01200271 | 0.01200271 | 0.01200271 | 0.01200271 | 0.01200271 | 0.01200271 | 0.01200271 | 0.01200271 | 0.01200271 | 0.01200271 | 0.01200271 | 0.01200271 | 0.01200271 | 0.01200271 | 0.01200271 | 0.01200271 | 0.01200271 | 0.01200271 | 0.01200271 | 0.01200271 | 0.01200271 | 0.01200271 | 0.01200271 | 0.00445575 | 0.00445575 | 0.003289042 | 0 | 0 | 0 | 0 | 0 | 0 | 0 | 0 | 0 | 0 | 0.009416835 | 0.007546957
1329 | 611.8674 | 0.001896796 | -47 | 617.5 | -711.5 | 0 | 0 | 0 | 0 | 0 | 0 | 0.001896796 | 0.00421934 | 0.00421934 | 0.005185838 | 0.006352546 | 0.006352546 | 0.006352546 | 0.0138995 | 0.0138995 | 0.0138995 | 0.0138995 | 0.0138995 | 0.0138995 | 0.0138995 | 0.0138995 | 0.0138995 | 0.0138995 | 0.0138995 | 0.0138995 | 0.0138995 | 0.0138995 | 0.0138995 | 0.0138995 | 0.0138995 | 0.0138995 | 0.0138995 | 0.0138995 | 0.0138995 | 0.0138995 | 0.0138995 | 0.0138995 | 0.0138995 | 0.0138995 | 0.0138995 | 0.0138995 | 0.0138995 | 0.0138995 | 0.0138995 | 0.0138995 | 0.0138995 | 0.0138995 | 0.0138995 | 0.0138995 | 0.0138995 | 0.0138995 | 0.0138995 | 0.006352546 | 0.006352546 | 0.005185838 | 0.001896796 | 0 | 0 | 0 | 0 | 0 | 0 | 0 | 0 | 0 | 0.009984388 | 0.008262177
1414 | 393.3709 | 0.001219454 | -54 | 653 | -761 | 0 | 0 | 0 | 0 | 0.001219454 | 0.001219454 | 0.00311625 | 0.005438794 | 0.005438794 | 0.006405292 | 0.007572 | 0.007572 | 0.007572 | 0.01511896 | 0.01511896 | 0.01511896 | 0.01511896 | 0.01511896 | 0.01511896 | 0.01511896 | 0.01511896 | 0.01511896 | 0.01511896 | 0.01511896 | 0.01511896 | 0.01511896 | 0.01511896 | 0.01511896 | 0.01511896 | 0.01511896 | 0.01511896 | 0.01511896 | 0.01511896 | 0.01511896 | 0.01511896 | 0.01511896 | 0.01511896 | 0.01511896 | 0.01511896 | 0.01511896 | 0.01511896 | 0.01511896 | 0.01511896 | 0.01511896 | 0.01511896 | 0.01511896 | 0.01511896 | 0.01511896 | 0.01511896 | 0.01511896 | 0.01511896 | 0.01511896 | 0.007572 | 0.007572 | 0.006405292 | 0.00311625 | 0.001219454 | 0 | 0 | 0 | 0 | 0 | 0 | 0 | 0 | 0.01386827 | 0.01181068
1479 | 675.8384 | 0.002095107 | -61 | 678.5 | -800.5 | 0 | 0 | 0 | 0.002095107 | 0.003314561 | 0.003314561 | 0.005211357 | 0.007533901 | 0.007533901 | 0.008500399 | 0.009667107 | 0.009667107 | 0.009667107 | 0.01721406 | 0.01721406 | 0.01721406 | 0.01721406 | 0.01721406 | 0.01721406 | 0.01721406 | 0.01721406 | 0.01721406 | 0.01721406 | 0.01721406 | 0.01721406 | 0.01721406 | 0.01721406 | 0.01721406 | 0.01721406 | 0.01721406 | 0.01721406 | 0.01721406 | 0.01721406 | 0.01721406 | 0.01721406 | 0.01721406 | 0.01721406 | 0.01721406 | 0.01721406 | 0.01721406 | 0.01721406 | 0.01721406 | 0.01721406 | 0.01721406 | 0.01721406 | 0.01721406 | 0.01721406 | 0.01721406 | 0.01721406 | 0.01721406 | 0.01721406 | 0.01721406 | 0.009667107 | 0.009667107 | 0.008500399 | 0.005211357 | 0.003314561 | 0.002095107 | 0 | 0 | 0 | 0 | 0 | 0 | 0 | 0.01446268 | 0.01370216
1479 | 621.1324 | 0.001925518 | -68 | 671.5 | -807.5 | 0 | 0 | 0.001925518 | 0.004020624 | 0.005240078 | 0.005240078 | 0.007136874 | 0.009459419 | 0.009459419 | 0.01042592 | 0.01159262 | 0.01159262 | 0.01159262 | 0.01913958 | 0.01913958 | 0.01913958 | 0.01913958 | 0.01913958 | 0.01913958 | 0.01913958 | 0.01913958 | 0.01913958 | 0.01913958 | 0.01913958 | 0.01913958 | 0.01913958 | 0.01913958 | 0.01913958 | 0.01913958 | 0.01913958 | 0.01913958 | 0.01913958 | 0.01913958 | 0.01913958 | 0.01913958 | 0.01913958 | 0.01913958 | 0.01913958 | 0.01913958 | 0.01913958 | 0.01913958 | 0.01913958 | 0.01913958 | 0.01913958 | 0.01913958 | 0.01913958 | 0.01913958 | 0.01913958 | 0.01913958 | 0.01913958 | 0.01913958 | 0.01913958 | 0.01159262 | 0.01159262 | 0.01042592 | 0.007136874 | 0.005240078 | 0.004020624 | 0 | 0 | 0 | 0 | 0 | 0 | 0 | 0.01478215 | 0.01320524
1595 | 449.8896 | 0.001394663 | -75 | 722.5 | -872.5 | 0.001394663 | 0.001394663 | 0.003320181 | 0.005415287 | 0.006634741 | 0.006634741 | 0.008531537 | 0.01085408 | 0.01085408 | 0.01182058 | 0.01298729 | 0.01298729 | 0.01298729 | 0.02053424 | 0.02053424 | 0.02053424 | 0.02053424 | 0.02053424 | 0.02053424 | 0.02053424 | 0.02053424 | 0.02053424 | 0.02053424 | 0.02053424 | 0.02053424 | 0.02053424 | 0.02053424 | 0.02053424 | 0.02053424 | 0.02053424 | 0.02053424 | 0.02053424 | 0.02053424 | 0.02053424 | 0.02053424 | 0.02053424 | 0.02053424 | 0.02053424 | 0.02053424 | 0.02053424 | 0.02053424 | 0.02053424 | 0.02053424 | 0.02053424 | 0.02053424 | 0.02053424 | 0.02053424 | 0.02053424 | 0.02053424 | 0.02053424 | 0.02053424 | 0.02053424 | 0.01298729 | 0.01298729 | 0.01182058 | 0.008531537 | 0.006634741 | 0.005415287 | 0.001394663 | 0.001394663 | 0 | 0 | 0 | 0 | 0 | 0.01913958 | 0.01730081
1608 | 355.3951 | 0.001101729 | -68 | 736 | -872 | 0.002496392 | 0.002496392 | 0.004421909 | 0.006517016 | 0.00773647 | 0.00773647 | 0.009633266 | 0.01195581 | 0.01195581 | 0.01292231 | 0.01408902 | 0.01408902 | 0.01408902 | 0.02163597 | 0.02163597 | 0.02163597 | 0.02163597 | 0.02163597 | 0.02163597 | 0.02163597 | 0.02163597 | 0.02163597 | 0.02163597 | 0.02163597 | 0.02163597 | 0.02163597 | 0.02163597 | 0.02163597 | 0.02163597 | 0.02163597 | 0.02163597 | 0.02163597 | 0.02163597 | 0.02163597 | 0.02163597 | 0.02163597 | 0.02163597 | 0.02163597 | 0.02163597 | 0.02163597 | 0.02163597 | 0.02163597 | 0.02163597 | 0.02163597 | 0.02163597 | 0.02163597 | 0.02163597 | 0.02163597 | 0.02163597 | 0.02163597 | 0.02163597 | 0.02163597 | 0.01408902 | 0.01408902 | 0.01292231 | 0.009633266 | 0.00773647 | 0.006517016 | 0.002496392 | 0.002496392 | 0 | 0 | 0 | 0 | 0 | 0.01913958 | 0.01913958
1608 | 348.0463 | 0.001078947 | -61 | 743 | -865 | 0.003575339 | 0.003575339 | 0.005500857 | 0.007595964 | 0.008815418 | 0.008815418 | 0.01071221 | 0.01303476 | 0.01303476 | 0.01400126 | 0.01516796 | 0.01516796 | 0.01516796 | 0.02271492 | 0.02271492 | 0.02271492 | 0.02271492 | 0.02271492 | 0.02271492 | 0.02271492 | 0.02271492 | 0.02271492 | 0.02271492 | 0.02271492 | 0.02271492 | 0.02271492 | 0.02271492 | 0.02271492 | 0.02271492 | 0.02271492 | 0.02271492 | 0.02271492 | 0.02271492 | 0.02271492 | 0.02271492 | 0.02271492 | 0.02271492 | 0.02271492 | 0.02271492 | 0.02271492 | 0.02271492 | 0.02271492 | 0.02271492 | 0.02271492 | 0.02271492 | 0.02271492 | 0.02271492 | 0.02271492 | 0.02271492 | 0.02271492 | 0.02271492 | 0.02271492 | 0.01516796 | 0.01516796 | 0.01400126 | 0.01071221 | 0.008815418 | 0.007595964 | 0.003575339 | 0.003575339 | 0 | 0 | 0 | 0 | 0 | 0.01890033 | 0.01913958
1573 | 796.2497 | 0.002468383 | -54 | 732.5 | -840.5 | 0.003575339 | 0.006043722 | 0.00796924 | 0.01006435 | 0.0112838 | 0.0112838 | 0.0131806 | 0.01550314 | 0.01550314 | 0.01646964 | 0.01763635 | 0.01763635 | 0.01763635 | 0.0251833 | 0.0251833 | 0.0251833 | 0.0251833 | 0.0251833 | 0.0251833 | 0.0251833 | 0.0251833 | 0.0251833 | 0.0251833 | 0.0251833 | 0.0251833 | 0.0251833 | 0.0251833 | 0.0251833 | 0.0251833 | 0.0251833 | 0.0251833 | 0.0251833 | 0.0251833 | 0.0251833 | 0.0251833 | 0.0251833 | 0.0251833 | 0.0251833 | 0.0251833 | 0.0251833 | 0.0251833 | 0.0251833 | 0.0251833 | 0.0251833 | 0.0251833 | 0.0251833 | 0.0251833 | 0.0251833 | 0.0251833 | 0.0251833 | 0.0251833 | 0.0251833 | 0.01763635 | 0.01763635 | 0.01646964 | 0.0131806 | 0.0112838 | 0.01006435 | 0.006043722 | 0.006043722 | 0 | 0 | 0 | 0 | 0 | 0.01712781 | 0.01880553
1565 | 450.5247 | 0.001396632 | -47 | 735.5 | -829.5 | 0.003575339 | 0.007440354 | 0.009365872 | 0.01146098 | 0.01268043 | 0.01268043 | 0.01457723 | 0.01689977 | 0.01689977 | 0.01786627 | 0.01903298 | 0.01903298 | 0.01903298 | 0.02657994 | 0.02657994 | 0.02657994 | 0.02657994 | 0.02657994 | 0.02657994 | 0.02657994 | 0.02657994 | 0.02657994 | 0.02657994 | 0.02657994 | 0.02657994 | 0.02657994 | 0.02657994 | 0.02657994 | 0.02657994 | 0.02657994 | 0.02657994 | 0.02657994 | 0.02657994 | 0.02657994 | 0.02657994 | 0.02657994 | 0.02657994 | 0.02657994 | 0.02657994 | 0.02657994 | 0.02657994 | 0.02657994 | 0.02657994 | 0.02657994 | 0.02657994 | 0.02657994 | 0.02657994 | 0.02657994 | 0.02657994 | 0.02657994 | 0.02657994 | 0.02657994 | 0.01903298 | 0.01903298 | 0.01786627 | 0.01457723 | 0.01268043 | 0.01146098 | 0.007440354 | 0.007440354 | 0 | 0 | 0 | 0 | 0 | 0.01626531 | 0.01913958
1549 | 894.8747 | 0.002774122 | -40 | 734.5 | -814.5 | 0.003575339 | 0.007440354 | 0.01213999 | 0.0142351 | 0.01545455 | 0.01545455 | 0.01735135 | 0.01967389 | 0.01967389 | 0.02064039 | 0.0218071 | 0.0218071 | 0.0218071 | 0.02935406 | 0.02935406 | 0.02935406 | 0.02935406 | 0.02935406 | 0.02935406 | 0.02935406 | 0.02935406 | 0.02935406 | 0.02935406 | 0.02935406 | 0.02935406 | 0.02935406 | 0.02935406 | 0.02935406 | 0.02935406 | 0.02935406 | 0.02935406 | 0.02935406 | 0.02935406 | 0.02935406 | 0.02935406 | 0.02935406 | 0.02935406 | 0.02935406 | 0.02935406 | 0.02935406 | 0.02935406 | 0.02935406 | 0.02935406 | 0.02935406 | 0.02935406 | 0.02935406 | 0.02935406 | 0.02935406 | 0.02935406 | 0.02935406 | 0.02935406 | 0.02935406 | 0.0218071 | 0.0218071 | 0.02064039 | 0.01735135 | 0.01545455 | 0.0142351 | 0.01021448 | 0.01021448 | 0 | 0 | 0 | 0 | 0 | 0.01510161 | 0.01910648
1548 | 417.7397 | 0.001294998 | -30 | 744 | -804 | 0.003575339 | 0.007440354 | 0.01343499 | 0.0155301 | 0.01674955 | 0.01674955 | 0.01864635 | 0.02096889 | 0.02096889 | 0.02193539 | 0.0231021 | 0.0231021 | 0.0231021 | 0.03064905 | 0.03064905 | 0.03064905 | 0.03064905 | 0.03064905 | 0.03064905 | 0.03064905 | 0.03064905 | 0.03064905 | 0.03064905 | 0.03064905 | 0.03064905 | 0.03064905 | 0.03064905 | 0.03064905 | 0.03064905 | 0.03064905 | 0.03064905 | 0.03064905 | 0.03064905 | 0.03064905 | 0.03064905 | 0.03064905 | 0.03064905 | 0.03064905 | 0.03064905 | 0.03064905 | 0.03064905 | 0.03064905 | 0.03064905 | 0.03064905 | 0.03064905 | 0.03064905 | 0.03064905 | 0.03064905 | 0.03064905 | 0.03064905 | 0.03064905 | 0.03064905 | 0.0231021 | 0.0231021 | 0.02193539 | 0.01864635 | 0.01674955 | 0.0155301 | 0.01150947 | 0.01150947 | 0 | 0 | 0 | 0 | 0 | 0.01462241 | 0.01913958
1561 | 290.239 | 0.0008997442 | -20 | 760.5 | -800.5 | 0.003575339 | 0.007440354 | 0.01343499 | 0.01642984 | 0.0176493 | 0.0176493 | 0.01954609 | 0.02186864 | 0.02186864 | 0.02283513 | 0.02400184 | 0.02400184 | 0.02400184 | 0.0315488 | 0.0315488 | 0.0315488 | 0.0315488 | 0.0315488 | 0.0315488 | 0.0315488 | 0.0315488 | 0.0315488 | 0.0315488 | 0.0315488 | 0.0315488 | 0.0315488 | 0.0315488 | 0.0315488 | 0.0315488 | 0.0315488 | 0.0315488 | 0.0315488 | 0.0315488 | 0.0315488 | 0.0315488 | 0.0315488 | 0.0315488 | 0.0315488 | 0.0315488 | 0.0315488 | 0.0315488 | 0.0315488 | 0.0315488 | 0.0315488 | 0.0315488 | 0.0315488 | 0.0315488 | 0.0315488 | 0.0315488 | 0.0315488 | 0.0315488 | 0.0315488 | 0.02400184 | 0.02400184 | 0.02283513 | 0.01954609 | 0.0176493 | 0.01642984 | 0.01240922 | 0.01240922 | 0.0008997442 | 0 | 0 | 0 | 0 | 0.01446268 | 0.01913958
1561 | 285.8465 | 0.0008861273 | -10 | 770.5 | -790.5 | 0.003575339 | 0.007440354 | 0.01343499 | 0.01731597 | 0.01853542 | 0.01853542 | 0.02043222 | 0.02275476 | 0.02275476 | 0.02372126 | 0.02488797 | 0.02488797 | 0.02488797 | 0.03243493 | 0.03243493 | 0.03243493 | 0.03243493 | 0.03243493 | 0.03243493 | 0.03243493 | 0.03243493 | 0.03243493 | 0.03243493 | 0.03243493 | 0.03243493 | 0.03243493 | 0.03243493 | 0.03243493 | 0.03243493 | 0.03243493 | 0.03243493 | 0.03243493 | 0.03243493 | 0.03243493 | 0.03243493 | 0.03243493 | 0.03243493 | 0.03243493 | 0.03243493 | 0.03243493 | 0.03243493 | 0.03243493 | 0.03243493 | 0.03243493 | 0.03243493 | 0.03243493 | 0.03243493 | 0.03243493 | 0.03243493 | 0.03243493 | 0.03243493 | 0.03243493 | 0.02488797 | 0.02488797 | 0.02372126 | 0.02043222 | 0.01853542 | 0.01731597 | 0.01329535 | 0.01329535 | 0.001785871 | 0 | 0 | 0 | 0 | 0.0140063 | 0.02304212
1542 | 416.0771 | 0.001289844 | 0 | 771 | -771 | 0.003575339 | 0.007440354 | 0.01343499 | 0.01731597 | 0.01982527 | 0.01982527 | 0.02172206 | 0.02404461 | 0.02404461 | 0.02501111 | 0.02617781 | 0.02617781 | 0.02617781 | 0.03372477 | 0.03372477 | 0.03372477 | 0.03372477 | 0.03372477 | 0.03372477 | 0.03372477 | 0.03372477 | 0.03372477 | 0.03372477 | 0.03372477 | 0.03372477 | 0.03372477 | 0.03372477 | 0.03372477 | 0.03372477 | 0.03372477 | 0.03372477 | 0.03372477 | 0.03372477 | 0.03372477 | 0.03372477 | 0.03372477 | 0.03372477 | 0.03372477 | 0.03372477 | 0.03372477 | 0.03372477 | 0.03372477 | 0.03372477 | 0.03372477 | 0.03372477 | 0.03372477 | 0.03372477 | 0.03372477 | 0.03372477 | 0.03372477 | 0.03372477 | 0.03372477 | 0.02617781 | 0.02617781 | 0.02501111 | 0.02172206 | 0.01982527 | 0.01860581 | 0.01458519 | 0.01458519 | 0.003075715 | 0 | 0 | 0 | 0 | 0.0138995 | 0.02325749
1532 | 461.6694 | 0.00143118 | 10 | 776 | -756 | 0.003575339 | 0.007440354 | 0.01343499 | 0.01731597 | 0.02125645 | 0.02125645 | 0.02315324 | 0.02547579 | 0.02547579 | 0.02644229 | 0.02760899 | 0.02760899 | 0.02760899 | 0.03515595 | 0.03515595 | 0.03515595 | 0.03515595 | 0.03515595 | 0.03515595 | 0.03515595 | 0.03515595 | 0.03515595 | 0.03515595 | 0.03515595 | 0.03515595 | 0.03515595 | 0.03515595 | 0.03515595 | 0.03515595 | 0.03515595 | 0.03515595 | 0.03515595 | 0.03515595 | 0.03515595 | 0.03515595 | 0.03515595 | 0.03515595 | 0.03515595 | 0.03515595 | 0.03515595 | 0.03515595 | 0.03515595 | 0.03515595 | 0.03515595 | 0.03515595 | 0.03515595 | 0.03515595 | 0.03515595 | 0.03515595 | 0.03515595 | 0.03515595 | 0.03515595 | 0.02760899 | 0.02760899 | 0.02644229 | 0.02315324 | 0.02125645 | 0.02003699 | 0.01601637 | 0.01601637 | 0.004506896 | 0.00143118 | 0 | 0 | 0 | 0.01351333 | 0.02541121
1532 | 454.0108 | 0.001407439 | 20 | 786 | -746 | 0.003575339 | 0.007440354 | 0.01343499 | 0.01731597 | 0.02125645 | 0.02266389 | 0.02456068 | 0.02688323 | 0.02688323 | 0.02784972 | 0.02901643 | 0.02901643 | 0.02901643 | 0.03656339 | 0.03656339 | 0.03656339 | 0.03656339 | 0.03656339 | 0.03656339 | 0.03656339 | 0.03656339 | 0.03656339 | 0.03656339 | 0.03656339 | 0.03656339 | 0.03656339 | 0.03656339 | 0.03656339 | 0.03656339 | 0.03656339 | 0.03656339 | 0.03656339 | 0.03656339 | 0.03656339 | 0.03656339 | 0.03656339 | 0.03656339 | 0.03656339 | 0.03656339 | 0.03656339 | 0.03656339 | 0.03656339 | 0.03656339 | 0.03656339 | 0.03656339 | 0.03656339 | 0.03656339 | 0.03656339 | 0.03656339 | 0.03656339 | 0.03656339 | 0.03656339 | 0.02901643 | 0.02901643 | 0.02784972 | 0.02456068 | 0.02266389 | 0.02144443 | 0.01742381 | 0.01742381 | 0.005914335 | 0.002838619 | 0 | 0 | 0 | 0.01280345 | 0.02971865
1532 | 444.0058 | 0.001376423 | 30 | 796 | -736 | 0.003575339 | 0.007440354 | 0.01343499 | 0.01731597 | 0.02125645 | 0.02404031 | 0.02593711 | 0.02825965 | 0.02825965 | 0.02922615 | 0.03039286 | 0.03039286 | 0.03039286 | 0.03793981 | 0.03793981 | 0.03793981 | 0.03793981 | 0.03793981 | 0.03793981 | 0.03793981 | 0.03793981 | 0.03793981 | 0.03793981 | 0.03793981 | 0.03793981 | 0.03793981 | 0.03793981 | 0.03793981 | 0.03793981 | 0.03793981 | 0.03793981 | 0.03793981 | 0.03793981 | 0.03793981 | 0.03793981 | 0.03793981 | 0.03793981 | 0.03793981 | 0.03793981 | 0.03793981 | 0.03793981 | 0.03793981 | 0.03793981 | 0.03793981 | 0.03793981 | 0.03793981 | 0.03793981 | 0.03793981 | 0.03793981 | 0.03793981 | 0.03793981 | 0.03793981 | 0.03039286 | 0.03039286 | 0.02922615 | 0.02593711 | 0.02404031 | 0.02282086 | 0.01880023 | 0.01880023 | 0.007290758 | 0.004215042 | 0 | 0 | 0 | 0.01209357 | 0.03155151
1532 | 435.1127 | 0.001348854 | 40 | 806 | -726 | 0.003575339 | 0.007440354 | 0.01343499 | 0.01731597 | 0.02125645 | 0.02538916 | 0.02728596 | 0.0296085 | 0.0296085 | 0.030575 | 0.03174171 | 0.03174171 | 0.03174171 | 0.03928867 | 0.03928867 | 0.03928867 | 0.03928867 | 0.03928867 | 0.03928867 | 0.03928867 | 0.03928867 | 0.03928867 | 0.03928867 | 0.03928867 | 0.03928867 | 0.03928867 | 0.03928867 | 0.03928867 | 0.03928867 | 0.03928867 | 0.03928867 | 0.03928867 | 0.03928867 | 0.03928867 | 0.03928867 | 0.03928867 | 0.03928867 | 0.03928867 | 0.03928867 | 0.03928867 | 0.03928867 | 0.03928867 | 0.03928867 | 0.03928867 | 0.03928867 | 0.03928867 | 0.03928867 | 0.03928867 | 0.03928867 | 0.03928867 | 0.03928867 | 0.03928867 | 0.03174171 | 0.03174171 | 0.030575 | 0.02728596 | 0.02538916 | 0.02416971 | 0.02014909 | 0.02014909 | 0.008639612 | 0.005563897 | 0.001348854 | 0 | 0 | 0.01124475 | 0.0327026
1532 | 482.7402 | 0.0014965 | 47 | 813 | -719 | 0.003575339 | 0.007440354 | 0.01343499 | 0.01731597 | 0.02125645 | 0.02538916 | 0.02878246 | 0.031105 | 0.031105 | 0.0320715 | 0.03323821 | 0.03323821 | 0.03323821 | 0.04078517 | 0.04078517 | 0.04078517 | 0.04078517 | 0.04078517 | 0.04078517 | 0.04078517 | 0.04078517 | 0.04078517 | 0.04078517 | 0.04078517 | 0.04078517 | 0.04078517 | 0.04078517 | 0.04078517 | 0.04078517 | 0.04078517 | 0.04078517 | 0.04078517 | 0.04078517 | 0.04078517 | 0.04078517 | 0.04078517 | 0.04078517 | 0.04078517 | 0.04078517 | 0.04078517 | 0.04078517 | 0.04078517 | 0.04078517 | 0.04078517 | 0.04078517 | 0.04078517 | 0.04078517 | 0.04078517 | 0.04078517 | 0.04078517 | 0.04078517 | 0.04078517 | 0.03323821 | 0.03323821 | 0.0320715 | 0.02878246 | 0.02688566 | 0.02566621 | 0.02164559 | 0.02164559 | 0.01013611 | 0.007060397 | 0.002845355 | 0 | 0 | 0.0106363 | 0.03350837
1532 | 437.3843 | 0.001355896 | 54 | 820 | -712 | 0.003575339 | 0.007440354 | 0.01343499 | 0.01731597 | 0.02125645 | 0.02538916 | 0.03013836 | 0.0324609 | 0.0324609 | 0.0334274 | 0.03459411 | 0.03459411 | 0.03459411 | 0.04214106 | 0.04214106 | 0.04214106 | 0.04214106 | 0.04214106 | 0.04214106 | 0.04214106 | 0.04214106 | 0.04214106 | 0.04214106 | 0.04214106 | 0.04214106 | 0.04214106 | 0.04214106 | 0.04214106 | 0.04214106 | 0.04214106 | 0.04214106 | 0.04214106 | 0.04214106 | 0.04214106 | 0.04214106 | 0.04214106 | 0.04214106 | 0.04214106 | 0.04214106 | 0.04214106 | 0.04214106 | 0.04214106 | 0.04214106 | 0.04214106 | 0.04214106 | 0.04214106 | 0.04214106 | 0.04214106 | 0.04214106 | 0.04214106 | 0.04214106 | 0.04214106 | 0.03459411 | 0.03459411 | 0.0334274 | 0.03013836 | 0.02824156 | 0.02702211 | 0.02300148 | 0.02300148 | 0.01149201 | 0.008416293 | 0.004201251 | 0 | 0 | 0.01002785 | 0.03453244
1532 | 422.7383 | 0.001310494 | 61 | 827 | -705 | 0.003575339 | 0.007440354 | 0.01343499 | 0.01731597 | 0.02125645 | 0.02538916 | 0.03144885 | 0.03377139 | 0.03377139 | 0.03473789 | 0.0359046 | 0.0359046 | 0.0359046 | 0.04345156 | 0.04345156 | 0.04345156 | 0.04345156 | 0.04345156 | 0.04345156 | 0.04345156 | 0.04345156 | 0.04345156 | 0.04345156 | 0.04345156 | 0.04345156 | 0.04345156 | 0.04345156 | 0.04345156 | 0.04345156 | 0.04345156 | 0.04345156 | 0.04345156 | 0.04345156 | 0.04345156 | 0.04345156 | 0.04345156 | 0.04345156 | 0.04345156 | 0.04345156 | 0.04345156 | 0.04345156 | 0.04345156 | 0.04345156 | 0.04345156 | 0.04345156 | 0.04345156 | 0.04345156 | 0.04345156 | 0.04345156 | 0.04345156 | 0.04345156 | 0.04345156 | 0.0359046 | 0.0359046 | 0.03473789 | 0.03144885 | 0.02955205 | 0.0283326 | 0.02431198 | 0.02431198 | 0.0128025 | 0.009726787 | 0.005511745 | 0 | 0 | 0.009680163 | 0.03563668
1532 | 458.396 | 0.001421033 | 68 | 834 | -698 | 0.003575339 | 0.007440354 | 0.01343499 | 0.01731597 | 0.02125645 | 0.02538916 | 0.03286988 | 0.03519243 | 0.03519243 | 0.03615892 | 0.03732563 | 0.03732563 | 0.03732563 | 0.04487259 | 0.04487259 | 0.04487259 | 0.04487259 | 0.04487259 | 0.04487259 | 0.04487259 | 0.04487259 | 0.04487259 | 0.04487259 | 0.04487259 | 0.04487259 | 0.04487259 | 0.04487259 | 0.04487259 | 0.04487259 | 0.04487259 | 0.04487259 | 0.04487259 | 0.04487259 | 0.04487259 | 0.04487259 | 0.04487259 | 0.04487259 | 0.04487259 | 0.04487259 | 0.04487259 | 0.04487259 | 0.04487259 | 0.04487259 | 0.04487259 | 0.04487259 | 0.04487259 | 0.04487259 | 0.04487259 | 0.04487259 | 0.04487259 | 0.04487259 | 0.04487259 | 0.03732563 | 0.03732563 | 0.03615892 | 0.03286988 | 0.03097309 | 0.02975363 | 0.02573301 | 0.02573301 | 0.01422354 | 0.01114782 | 0.006932777 | 0.001421033 | 0 | 0.009680163 | 0.03674092
1532 | 465.4946 | 0.001443039 | 75 | 841 | -691 | 0.003575339 | 0.007440354 | 0.01343499 | 0.01731597 | 0.02125645 | 0.02538916 | 0.03286988 | 0.03663547 | 0.03663547 | 0.03760196 | 0.03876867 | 0.03876867 | 0.03876867 | 0.04631563 | 0.04631563 | 0.04631563 | 0.04631563 | 0.04631563 | 0.04631563 | 0.04631563 | 0.04631563 | 0.04631563 | 0.04631563 | 0.04631563 | 0.04631563 | 0.04631563 | 0.04631563 | 0.04631563 | 0.04631563 | 0.04631563 | 0.04631563 | 0.04631563 | 0.04631563 | 0.04631563 | 0.04631563 | 0.04631563 | 0.04631563 | 0.04631563 | 0.04631563 | 0.04631563 | 0.04631563 | 0.04631563 | 0.04631563 | 0.04631563 | 0.04631563 | 0.04631563 | 0.04631563 | 0.04631563 | 0.04631563 | 0.04631563 | 0.04631563 | 0.04631563 | 0.03876867 | 0.03876867 | 0.03760196 | 0.03431292 | 0.03241613 | 0.03119667 | 0.02717605 | 0.02717605 | 0.01566657 | 0.01259086 | 0.008375816 | 0.002864072 | 0 | 0.009680163 | 0.03784516
1532 | 422.2177 | 0.00130888 | 68 | 834 | -698 | 0.003575339 | 0.007440354 | 0.01343499 | 0.01731597 | 0.02125645 | 0.02538916 | 0.03417876 | 0.03794435 | 0.03794435 | 0.03891084 | 0.04007755 | 0.04007755 | 0.04007755 | 0.04762451 | 0.04762451 | 0.04762451 | 0.04762451 | 0.04762451 | 0.04762451 | 0.04762451 | 0.04762451 | 0.04762451 | 0.04762451 | 0.04762451 | 0.04762451 | 0.04762451 | 0.04762451 | 0.04762451 | 0.04762451 | 0.04762451 | 0.04762451 | 0.04762451 | 0.04762451 | 0.04762451 | 0.04762451 | 0.04762451 | 0.04762451 | 0.04762451 | 0.04762451 | 0.04762451 | 0.04762451 | 0.04762451 | 0.04762451 | 0.04762451 | 0.04762451 | 0.04762451 | 0.04762451 | 0.04762451 | 0.04762451 | 0.04762451 | 0.04762451 | 0.04762451 | 0.04007755 | 0.04007755 | 0.03891084 | 0.0356218 | 0.03372501 | 0.03250555 | 0.02848493 | 0.02848493 | 0.01697545 | 0.01389974 | 0.009684696 | 0.004172951 | 0 | 0.009680163 | 0.03674092
1532 | 454.5382 | 0.001409074 | 61 | 827 | -705 | 0.003575339 | 0.007440354 | 0.01343499 | 0.01731597 | 0.02125645 | 0.02538916 | 0.03558784 | 0.03935342 | 0.03935342 | 0.04031992 | 0.04148662 | 0.04148662 | 0.04148662 | 0.04903358 | 0.04903358 | 0.04903358 | 0.04903358 | 0.04903358 | 0.04903358 | 0.04903358 | 0.04903358 | 0.04903358 | 0.04903358 | 0.04903358 | 0.04903358 | 0.04903358 | 0.04903358 | 0.04903358 | 0.04903358 | 0.04903358 | 0.04903358 | 0.04903358 | 0.04903358 | 0.04903358 | 0.04903358 | 0.04903358 | 0.04903358 | 0.04903358 | 0.04903358 | 0.04903358 | 0.04903358 | 0.04903358 | 0.04903358 | 0.04903358 | 0.04903358 | 0.04903358 | 0.04903358 | 0.04903358 | 0.04903358 | 0.04903358 | 0.04903358 | 0.04903358 | 0.04148662 | 0.04148662 | 0.04031992 | 0.03703087 | 0.03513408 | 0.03391463 | 0.029894 | 0.029894 | 0.01838453 | 0.01530881 | 0.01109377 | 0.004172951 | 0 | 0.009680163 | 0.03563668
1443 | 657.7562 | 0.002039052 | 54 | 775.5 | -667.5 | 0.003575339 | 0.007440354 | 0.01343499 | 0.01731597 | 0.02125645 | 0.02538916 | 0.03558784 | 0.03935342 | 0.04139247 | 0.04235897 | 0.04352568 | 0.04352568 | 0.04352568 | 0.05107263 | 0.05107263 | 0.05107263 | 0.05107263 | 0.05107263 | 0.05107263 | 0.05107263 | 0.05107263 | 0.05107263 | 0.05107263 | 0.05107263 | 0.05107263 | 0.05107263 | 0.05107263 | 0.05107263 | 0.05107263 | 0.05107263 | 0.05107263 | 0.05107263 | 0.05107263 | 0.05107263 | 0.05107263 | 0.05107263 | 0.05107263 | 0.05107263 | 0.05107263 | 0.05107263 | 0.05107263 | 0.05107263 | 0.05107263 | 0.05107263 | 0.05107263 | 0.05107263 | 0.05107263 | 0.05107263 | 0.05107263 | 0.05107263 | 0.05107263 | 0.05107263 | 0.04352568 | 0.04352568 | 0.04235897 | 0.03906993 | 0.03717313 | 0.03595368 | 0.03193305 | 0.03193305 | 0.02042358 | 0.01734786 | 0.01109377 | 0.004172951 | 0 | 0.009181722 | 0.02519584
1299 | 699.7527 | 0.002169241 | 47 | 696.5 | -602.5 | 0.003575339 | 0.007440354 | 0.01343499 | 0.01731597 | 0.02125645 | 0.02538916 | 0.03558784 | 0.03935342 | 0.04139247 | 0.04235897 | 0.04569492 | 0.04569492 | 0.04569492 | 0.05324188 | 0.05324188 | 0.05324188 | 0.05324188 | 0.05324188 | 0.05324188 | 0.05324188 | 0.05324188 | 0.05324188 | 0.05324188 | 0.05324188 | 0.05324188 | 0.05324188 | 0.05324188 | 0.05324188 | 0.05324188 | 0.05324188 | 0.05324188 | 0.05324188 | 0.05324188 | 0.05324188 | 0.05324188 | 0.05324188 | 0.05324188 | 0.05324188 | 0.05324188 | 0.05324188 | 0.05324188 | 0.05324188 | 0.05324188 | 0.05324188 | 0.05324188 | 0.05324188 | 0.05324188 | 0.05324188 | 0.05324188 | 0.05324188 | 0.05324188 | 0.05324188 | 0.04569492 | 0.04569492 | 0.04452821 | 0.04123917 | 0.03934237 | 0.03812292 | 0.03410229 | 0.03193305 | 0.02042358 | 0.01734786 | 0.01109377 | 0.004172951 | 0 | 0.007546957 | 0.01459412
1273 | 746.6538 | 0.002314635 | 40 | 676.5 | -596.5 | 0.003575339 | 0.007440354 | 0.01343499 | 0.01731597 | 0.02125645 | 0.02538916 | 0.03558784 | 0.03935342 | 0.04139247 | 0.04235897 | 0.04800955 | 0.04800955 | 0.04800955 | 0.05555651 | 0.05555651 | 0.05555651 | 0.05555651 | 0.05555651 | 0.05555651 | 0.05555651 | 0.05555651 | 0.05555651 | 0.05555651 | 0.05555651 | 0.05555651 | 0.05555651 | 0.05555651 | 0.05555651 | 0.05555651 | 0.05555651 | 0.05555651 | 0.05555651 | 0.05555651 | 0.05555651 | 0.05555651 | 0.05555651 | 0.05555651 | 0.05555651 | 0.05555651 | 0.05555651 | 0.05555651 | 0.05555651 | 0.05555651 | 0.05555651 | 0.05555651 | 0.05555651 | 0.05555651 | 0.05555651 | 0.05555651 | 0.05555651 | 0.05555651 | 0.05555651 | 0.04800955 | 0.04800955 | 0.04684285 | 0.0435538 | 0.04165701 | 0.04043755 | 0.03410229 | 0.03193305 | 0.02042358 | 0.01734786 | 0.01109377 | 0.004172951 | 0 | 0.007546957 | 0.01356018
1273 | 793.4366 | 0.002459663 | 30 | 666.5 | -606.5 | 0.003575339 | 0.007440354 | 0.01343499 | 0.01731597 | 0.02125645 | 0.02538916 | 0.03558784 | 0.03935342 | 0.04139247 | 0.04235897 | 0.05046922 | 0.05046922 | 0.05046922 | 0.05801617 | 0.05801617 | 0.05801617 | 0.05801617 | 0.05801617 | 0.05801617 | 0.05801617 | 0.05801617 | 0.05801617 | 0.05801617 | 0.05801617 | 0.05801617 | 0.05801617 | 0.05801617 | 0.05801617 | 0.05801617 | 0.05801617 | 0.05801617 | 0.05801617 | 0.05801617 | 0.05801617 | 0.05801617 | 0.05801617 | 0.05801617 | 0.05801617 | 0.05801617 | 0.05801617 | 0.05801617 | 0.05801617 | 0.05801617 | 0.05801617 | 0.05801617 | 0.05801617 | 0.05801617 | 0.05801617 | 0.05801617 | 0.05801617 | 0.05801617 | 0.05801617 | 0.05046922 | 0.05046922 | 0.04930251 | 0.04601347 | 0.04411667 | 0.04043755 | 0.03410229 | 0.03193305 | 0.02042358 | 0.01734786 | 0.01109377 | 0.004172951 | 0 | 0.007546957 | 0.0128503
1273 | 747.345 | 0.002316778 | 20 | 656.5 | -616.5 | 0.003575339 | 0.007440354 | 0.01343499 | 0.01731597 | 0.02125645 | 0.02538916 | 0.03558784 | 0.03935342 | 0.04139247 | 0.04467575 | 0.05278599 | 0.05278599 | 0.05278599 | 0.06033295 | 0.06033295 | 0.06033295 | 0.06033295 | 0.06033295 | 0.06033295 | 0.06033295 | 0.06033295 | 0.06033295 | 0.06033295 | 0.06033295 | 0.06033295 | 0.06033295 | 0.06033295 | 0.06033295 | 0.06033295 | 0.06033295 | 0.06033295 | 0.06033295 | 0.06033295 | 0.06033295 | 0.06033295 | 0.06033295 | 0.06033295 | 0.06033295 | 0.06033295 | 0.06033295 | 0.06033295 | 0.06033295 | 0.06033295 | 0.06033295 | 0.06033295 | 0.06033295 | 0.06033295 | 0.06033295 | 0.06033295 | 0.06033295 | 0.06033295 | 0.06033295 | 0.05278599 | 0.05278599 | 0.05161929 | 0.04833024 | 0.04643345 | 0.04043755 | 0.03410229 | 0.03193305 | 0.02042358 | 0.01734786 | 0.01109377 | 0.004172951 | 0 | 0.007546957 | 0.01214042
1273 | 741.8351 | 0.002299697 | 10 | 646.5 | -626.5 | 0.003575339 | 0.007440354 | 0.01343499 | 0.01731597 | 0.02125645 | 0.02538916 | 0.03558784 | 0.03935342 | 0.04139247 | 0.04697544 | 0.05508569 | 0.05508569 | 0.05508569 | 0.06263265 | 0.06263265 | 0.06263265 | 0.06263265 | 0.06263265 | 0.06263265 | 0.06263265 | 0.06263265 | 0.06263265 | 0.06263265 | 0.06263265 | 0.06263265 | 0.06263265 | 0.06263265 | 0.06263265 | 0.06263265 | 0.06263265 | 0.06263265 | 0.06263265 | 0.06263265 | 0.06263265 | 0.06263265 | 0.06263265 | 0.06263265 | 0.06263265 | 0.06263265 | 0.06263265 | 0.06263265 | 0.06263265 | 0.06263265 | 0.06263265 | 0.06263265 | 0.06263265 | 0.06263265 | 0.06263265 | 0.06263265 | 0.06263265 | 0.06263265 | 0.06263265 | 0.05508569 | 0.05508569 | 0.05391898 | 0.05062994 | 0.04873315 | 0.04043755 | 0.03410229 | 0.03193305 | 0.02042358 | 0.01734786 | 0.01109377 | 0.004172951 | 0 | 0.007546957 | 0.01101058
1245 | 741.1198 | 0.00229748 | 0 | 622.5 | -622.5 | 0.003575339 | 0.007440354 | 0.01343499 | 0.01731597 | 0.02125645 | 0.02538916 | 0.03558784 | 0.03935342 | 0.04139247 | 0.04927292 | 0.05738317 | 0.05738317 | 0.05738317 | 0.06493013 | 0.06493013 | 0.06493013 | 0.06493013 | 0.06493013 | 0.06493013 | 0.06493013 | 0.06493013 | 0.06493013 | 0.06493013 | 0.06493013 | 0.06493013 | 0.06493013 | 0.06493013 | 0.06493013 | 0.06493013 | 0.06493013 | 0.06493013 | 0.06493013 | 0.06493013 | 0.06493013 | 0.06493013 | 0.06493013 | 0.06493013 | 0.06493013 | 0.06493013 | 0.06493013 | 0.06493013 | 0.06493013 | 0.06493013 | 0.06493013 | 0.06493013 | 0.06493013 | 0.06493013 | 0.06493013 | 0.06493013 | 0.06493013 | 0.06493013 | 0.06493013 | 0.05738317 | 0.05738317 | 0.05621646 | 0.05292742 | 0.04873315 | 0.04043755 | 0.03410229 | 0.03193305 | 0.02042358 | 0.01734786 | 0.01109377 | 0.004172951 | 0 | 0.007546957 | 0.008480498
1234 | 621.2645 | 0.001925927 | -10 | 607 | -627 | 0.003575339 | 0.007440354 | 0.01343499 | 0.01731597 | 0.02125645 | 0.02538916 | 0.03558784 | 0.03935342 | 0.04139247 | 0.05119885 | 0.0593091 | 0.0593091 | 0.0593091 | 0.06685606 | 0.06685606 | 0.06685606 | 0.06685606 | 0.06685606 | 0.06685606 | 0.06685606 | 0.06685606 | 0.06685606 | 0.06685606 | 0.06685606 | 0.06685606 | 0.06685606 | 0.06685606 | 0.06685606 | 0.06685606 | 0.06685606 | 0.06685606 | 0.06685606 | 0.06685606 | 0.06685606 | 0.06685606 | 0.06685606 | 0.06685606 | 0.06685606 | 0.06685606 | 0.06685606 | 0.06685606 | 0.06685606 | 0.06685606 | 0.06685606 | 0.06685606 | 0.06685606 | 0.06685606 | 0.06685606 | 0.06685606 | 0.06685606 | 0.06685606 | 0.06685606 | 0.0593091 | 0.0593091 | 0.05814239 | 0.05292742 | 0.04873315 | 0.04043755 | 0.03410229 | 0.03193305 | 0.02042358 | 0.01734786 | 0.01109377 | 0.004172951 | 0 | 0.007546957 | 0.007803703
1234 | 688.591 | 0.00213464 | -20 | 597 | -637 | 0.003575339 | 0.007440354 | 0.01343499 | 0.01731597 | 0.02125645 | 0.02538916 | 0.03558784 | 0.03935342 | 0.04139247 | 0.05333349 | 0.06144374 | 0.06144374 | 0.06144374 | 0.0689907 | 0.0689907 | 0.0689907 | 0.0689907 | 0.0689907 | 0.0689907 | 0.0689907 | 0.0689907 | 0.0689907 | 0.0689907 | 0.0689907 | 0.0689907 | 0.0689907 | 0.0689907 | 0.0689907 | 0.0689907 | 0.0689907 | 0.0689907 | 0.0689907 | 0.0689907 | 0.0689907 | 0.0689907 | 0.0689907 | 0.0689907 | 0.0689907 | 0.0689907 | 0.0689907 | 0.0689907 | 0.0689907 | 0.0689907 | 0.0689907 | 0.0689907 | 0.0689907 | 0.0689907 | 0.0689907 | 0.0689907 | 0.0689907 | 0.0689907 | 0.0689907 | 0.06144374 | 0.06144374 | 0.06027703 | 0.05292742 | 0.04873315 | 0.04043755 | 0.03410229 | 0.03193305 | 0.02042358 | 0.01734786 | 0.01109377 | 0.004172951 | 0 | 0.01032727 | 0.007546957
1234 | 662.2577 | 0.002053006 | -30 | 587 | -647 | 0.003575339 | 0.007440354 | 0.01343499 | 0.01731597 | 0.02125645 | 0.02538916 | 0.03558784 | 0.03935342 | 0.04344548 | 0.0553865 | 0.06349674 | 0.06349674 | 0.06349674 | 0.0710437 | 0.0710437 | 0.0710437 | 0.0710437 | 0.0710437 | 0.0710437 | 0.0710437 | 0.0710437 | 0.0710437 | 0.0710437 | 0.0710437 | 0.0710437 | 0.0710437 | 0.0710437 | 0.0710437 | 0.0710437 | 0.0710437 | 0.0710437 | 0.0710437 | 0.0710437 | 0.0710437 | 0.0710437 | 0.0710437 | 0.0710437 | 0.0710437 | 0.0710437 | 0.0710437 | 0.0710437 | 0.0710437 | 0.0710437 | 0.0710437 | 0.0710437 | 0.0710437 | 0.0710437 | 0.0710437 | 0.0710437 | 0.0710437 | 0.0710437 | 0.0710437 | 0.06349674 | 0.06349674 | 0.06027703 | 0.05292742 | 0.04873315 | 0.04043755 | 0.03410229 | 0.03193305 | 0.02042358 | 0.01734786 | 0.01109377 | 0.004172951 | 0 | 0.01336254 | 0.007546957
1234 | 682.6576 | 0.002116246 | -40 | 577 | -657 | 0.003575339 | 0.007440354 | 0.01343499 | 0.01731597 | 0.02125645 | 0.02538916 | 0.03558784 | 0.03935342 | 0.04556172 | 0.05750274 | 0.06561299 | 0.06561299 | 0.06561299 | 0.07315995 | 0.07315995 | 0.07315995 | 0.07315995 | 0.07315995 | 0.07315995 | 0.07315995 | 0.07315995 | 0.07315995 | 0.07315995 | 0.07315995 | 0.07315995 | 0.07315995 | 0.07315995 | 0.07315995 | 0.07315995 | 0.07315995 | 0.07315995 | 0.07315995 | 0.07315995 | 0.07315995 | 0.07315995 | 0.07315995 | 0.07315995 | 0.07315995 | 0.07315995 | 0.07315995 | 0.07315995 | 0.07315995 | 0.07315995 | 0.07315995 | 0.07315995 | 0.07315995 | 0.07315995 | 0.07315995 | 0.07315995 | 0.07315995 | 0.07315995 | 0.07315995 | 0.06561299 | 0.06561299 | 0.06027703 | 0.05292742 | 0.04873315 | 0.04043755 | 0.03410229 | 0.03193305 | 0.02042358 | 0.01734786 | 0.01109377 | 0.004172951 | 0 | 0.01674763 | 0.007546957
1234 | 666.9009 | 0.0020674 | -47 | 570 | -664 | 0.003575339 | 0.007440354 | 0.01343499 | 0.01731597 | 0.02125645 | 0.02538916 | 0.03558784 | 0.03935342 | 0.04762912 | 0.05957014 | 0.06768039 | 0.06768039 | 0.06768039 | 0.07522735 | 0.07522735 | 0.07522735 | 0.07522735 | 0.07522735 | 0.07522735 | 0.07522735 | 0.07522735 | 0.07522735 | 0.07522735 | 0.07522735 | 0.07522735 | 0.07522735 | 0.07522735 | 0.07522735 | 0.07522735 | 0.07522735 | 0.07522735 | 0.07522735 | 0.07522735 | 0.07522735 | 0.07522735 | 0.07522735 | 0.07522735 | 0.07522735 | 0.07522735 | 0.07522735 | 0.07522735 | 0.07522735 | 0.07522735 | 0.07522735 | 0.07522735 | 0.07522735 | 0.07522735 | 0.07522735 | 0.07522735 | 0.07522735 | 0.07522735 | 0.07522735 | 0.06768039 | 0.06768039 | 0.06027703 | 0.05292742 | 0.04873315 | 0.04043755 | 0.03410229 | 0.03193305 | 0.02042358 | 0.01734786 | 0.01109377 | 0.004172951 | 0 | 0.01987589 | 0.006304195
1234 | 675.861 | 0.002095177 | -54 | 563 | -671 | 0.003575339 | 0.007440354 | 0.01343499 | 0.01731597 | 0.02125645 | 0.02538916 | 0.03558784 | 0.0414486 | 0.0497243 | 0.06166532 | 0.06977557 | 0.06977557 | 0.06977557 | 0.07732253 | 0.07732253 | 0.07732253 | 0.07732253 | 0.07732253 | 0.07732253 | 0.07732253 | 0.07732253 | 0.07732253 | 0.07732253 | 0.07732253 | 0.07732253 | 0.07732253 | 0.07732253 | 0.07732253 | 0.07732253 | 0.07732253 | 0.07732253 | 0.07732253 | 0.07732253 | 0.07732253 | 0.07732253 | 0.07732253 | 0.07732253 | 0.07732253 | 0.07732253 | 0.07732253 | 0.07732253 | 0.07732253 | 0.07732253 | 0.07732253 | 0.07732253 | 0.07732253 | 0.07732253 | 0.07732253 | 0.07732253 | 0.07732253 | 0.07732253 | 0.07732253 | 0.06977557 | 0.06977557 | 0.06027703 | 0.05292742 | 0.04873315 | 0.04043755 | 0.03410229 | 0.03193305 | 0.02042358 | 0.01734786 | 0.01109377 | 0.004172951 | 0 | 0.02300415 | 0.004327073
1234 | 646.2965 | 0.002003527 | -61 | 556 | -678 | 0.003575339 | 0.007440354 | 0.01343499 | 0.01731597 | 0.02125645 | 0.02538916 | 0.03558784 | 0.04345212 | 0.05172783 | 0.06366885 | 0.0717791 | 0.0717791 | 0.0717791 | 0.07932605 | 0.07932605 | 0.07932605 | 0.07932605 | 0.07932605 | 0.07932605 | 0.07932605 | 0.07932605 | 0.07932605 | 0.07932605 | 0.07932605 | 0.07932605 | 0.07932605 | 0.07932605 | 0.07932605 | 0.07932605 | 0.07932605 | 0.07932605 | 0.07932605 | 0.07932605 | 0.07932605 | 0.07932605 | 0.07932605 | 0.07932605 | 0.07932605 | 0.07932605 | 0.07932605 | 0.07932605 | 0.07932605 | 0.07932605 | 0.07932605 | 0.07932605 | 0.07932605 | 0.07932605 | 0.07932605 | 0.07932605 | 0.07932605 | 0.07932605 | 0.07932605 | 0.0717791 | 0.06977557 | 0.06027703 | 0.05292742 | 0.04873315 | 0.04043755 | 0.03410229 | 0.03193305 | 0.02042358 | 0.01734786 | 0.01109377 | 0.004172951 | 0 | 0.02613241 | 0.002349951
1234 | 676.8139 | 0.002098131 | -68 | 549 | -685 | 0.003575339 | 0.007440354 | 0.01343499 | 0.01731597 | 0.02125645 | 0.02538916 | 0.03558784 | 0.04555025 | 0.05382596 | 0.06576698 | 0.07387723 | 0.07387723 | 0.07387723 | 0.08142418 | 0.08142418 | 0.08142418 | 0.08142418 | 0.08142418 | 0.08142418 | 0.08142418 | 0.08142418 | 0.08142418 | 0.08142418 | 0.08142418 | 0.08142418 | 0.08142418 | 0.08142418 | 0.08142418 | 0.08142418 | 0.08142418 | 0.08142418 | 0.08142418 | 0.08142418 | 0.08142418 | 0.08142418 | 0.08142418 | 0.08142418 | 0.08142418 | 0.08142418 | 0.08142418 | 0.08142418 | 0.08142418 | 0.08142418 | 0.08142418 | 0.08142418 | 0.08142418 | 0.08142418 | 0.08142418 | 0.08142418 | 0.08142418 | 0.08142418 | 0.08142418 | 0.07387723 | 0.06977557 | 0.06027703 | 0.05292742 | 0.04873315 | 0.04043755 | 0.03410229 | 0.03193305 | 0.02042358 | 0.01734786 | 0.01109377 | 0.004172951 | 0 | 0.02875038 | 0.0003728287
1234 | 641.127 | 0.001987501 | -75 | 542 | -692 | 0.003575339 | 0.007440354 | 0.01343499 | 0.01731597 | 0.02125645 | 0.02538916 | 0.03558784 | 0.04753775 | 0.05581346 | 0.06775448 | 0.07586473 | 0.07586473 | 0.07586473 | 0.08341168 | 0.08341168 | 0.08341168 | 0.08341168 | 0.08341168 | 0.08341168 | 0.08341168 | 0.08341168 | 0.08341168 | 0.08341168 | 0.08341168 | 0.08341168 | 0.08341168 | 0.08341168 | 0.08341168 | 0.08341168 | 0.08341168 | 0.08341168 | 0.08341168 | 0.08341168 | 0.08341168 | 0.08341168 | 0.08341168 | 0.08341168 | 0.08341168 | 0.08341168 | 0.08341168 | 0.08341168 | 0.08341168 | 0.08341168 | 0.08341168 | 0.08341168 | 0.08341168 | 0.08341168 | 0.08341168 | 0.08341168 | 0.08341168 | 0.08341168 | 0.08341168 | 0.07586473 | 0.06977557 | 0.06027703 | 0.05292742 | 0.04873315 | 0.04043755 | 0.03410229 | 0.03193305 | 0.02042358 | 0.01734786 | 0.01109377 | 0.004172951 | 0 | 0.03091842 | 0
1234 | 854.6497 | 0.002649424 | -68 | 549 | -685 | 0.003575339 | 0.007440354 | 0.01343499 | 0.01731597 | 0.02125645 | 0.02538916 | 0.03558784 | 0.05018718 | 0.05846288 | 0.0704039 | 0.07851415 | 0.07851415 | 0.07851415 | 0.08606111 | 0.08606111 | 0.08606111 | 0.08606111 | 0.08606111 | 0.08606111 | 0.08606111 | 0.08606111 | 0.08606111 | 0.08606111 | 0.08606111 | 0.08606111 | 0.08606111 | 0.08606111 | 0.08606111 | 0.08606111 | 0.08606111 | 0.08606111 | 0.08606111 | 0.08606111 | 0.08606111 | 0.08606111 | 0.08606111 | 0.08606111 | 0.08606111 | 0.08606111 | 0.08606111 | 0.08606111 | 0.08606111 | 0.08606111 | 0.08606111 | 0.08606111 | 0.08606111 | 0.08606111 | 0.08606111 | 0.08606111 | 0.08606111 | 0.08606111 | 0.08606111 | 0.07851415 | 0.06977557 | 0.06027703 | 0.05292742 | 0.04873315 | 0.04043755 | 0.03410229 | 0.03193305 | 0.02042358 | 0.01734786 | 0.01109377 | 0.004172951 | 0 | 0.02875038 | 0.0003728287
1234 | 519.9472 | 0.001611842 | -61 | 556 | -678 | 0.003575339 | 0.007440354 | 0.01343499 | 0.01731597 | 0.02125645 | 0.02538916 | 0.03558784 | 0.05179902 | 0.06007473 | 0.07201575 | 0.08012599 | 0.08012599 | 0.08012599 | 0.08767295 | 0.08767295 | 0.08767295 | 0.08767295 | 0.08767295 | 0.08767295 | 0.08767295 | 0.08767295 | 0.08767295 | 0.08767295 | 0.08767295 | 0.08767295 | 0.08767295 | 0.08767295 | 0.08767295 | 0.08767295 | 0.08767295 | 0.08767295 | 0.08767295 | 0.08767295 | 0.08767295 | 0.08767295 | 0.08767295 | 0.08767295 | 0.08767295 | 0.08767295 | 0.08767295 | 0.08767295 | 0.08767295 | 0.08767295 | 0.08767295 | 0.08767295 | 0.08767295 | 0.08767295 | 0.08767295 | 0.08767295 | 0.08767295 | 0.08767295 | 0.08767295 | 0.08012599 | 0.06977557 | 0.06027703 | 0.05292742 | 0.04873315 | 0.04043755 | 0.03410229 | 0.03193305 | 0.02042358 | 0.01734786 | 0.01109377 | 0.004172951 | 0 | 0.02613241 | 0.002349951
1229 | 717.4133 | 0.002223989 | -54 | 560.5 | -668.5 | 0.003575339 | 0.007440354 | 0.01343499 | 0.01731597 | 0.02125645 | 0.02538916 | 0.03558784 | 0.05402301 | 0.06229872 | 0.07423974 | 0.08234998 | 0.08234998 | 0.08234998 | 0.08989694 | 0.08989694 | 0.08989694 | 0.08989694 | 0.08989694 | 0.08989694 | 0.08989694 | 0.08989694 | 0.08989694 | 0.08989694 | 0.08989694 | 0.08989694 | 0.08989694 | 0.08989694 | 0.08989694 | 0.08989694 | 0.08989694 | 0.08989694 | 0.08989694 | 0.08989694 | 0.08989694 | 0.08989694 | 0.08989694 | 0.08989694 | 0.08989694 | 0.08989694 | 0.08989694 | 0.08989694 | 0.08989694 | 0.08989694 | 0.08989694 | 0.08989694 | 0.08989694 | 0.08989694 | 0.08989694 | 0.08989694 | 0.08989694 | 0.08989694 | 0.08989694 | 0.08234998 | 0.06977557 | 0.06027703 | 0.05292742 | 0.04873315 | 0.04043755 | 0.03410229 | 0.03193305 | 0.02042358 | 0.01734786 | 0.01109377 | 0.004172951 | 0 | 0.02188691 | 0.003620958
1229 | 694.8885 | 0.002154162 | -47 | 567.5 | -661.5 | 0.003575339 | 0.007440354 | 0.01343499 | 0.01731597 | 0.02125645 | 0.02538916 | 0.03558784 | 0.05402301 | 0.06445288 | 0.0763939 | 0.08450414 | 0.08450414 | 0.08450414 | 0.0920511 | 0.0920511 | 0.0920511 | 0.0920511 | 0.0920511 | 0.0920511 | 0.0920511 | 0.0920511 | 0.0920511 | 0.0920511 | 0.0920511 | 0.0920511 | 0.0920511 | 0.0920511 | 0.0920511 | 0.0920511 | 0.0920511 | 0.0920511 | 0.0920511 | 0.0920511 | 0.0920511 | 0.0920511 | 0.0920511 | 0.0920511 | 0.0920511 | 0.0920511 | 0.0920511 | 0.0920511 | 0.0920511 | 0.0920511 | 0.0920511 | 0.0920511 | 0.0920511 | 0.0920511 | 0.0920511 | 0.0920511 | 0.0920511 | 0.0920511 | 0.0920511 | 0.08450414 | 0.07192973 | 0.06027703 | 0.05292742 | 0.04873315 | 0.04043755 | 0.03410229 | 0.03193305 | 0.02042358 | 0.01734786 | 0.01109377 | 0.004172951 | 0 | 0.01875865 | 0.00559808
1229 | 690.1803 | 0.002139567 | -40 | 574.5 | -654.5 | 0.003575339 | 0.007440354 | 0.01343499 | 0.01731597 | 0.02125645 | 0.02538916 | 0.03558784 | 0.05402301 | 0.06659244 | 0.07853346 | 0.08664371 | 0.08664371 | 0.08664371 | 0.09419067 | 0.09419067 | 0.09419067 | 0.09419067 | 0.09419067 | 0.09419067 | 0.09419067 | 0.09419067 | 0.09419067 | 0.09419067 | 0.09419067 | 0.09419067 | 0.09419067 | 0.09419067 | 0.09419067 | 0.09419067 | 0.09419067 | 0.09419067 | 0.09419067 | 0.09419067 | 0.09419067 | 0.09419067 | 0.09419067 | 0.09419067 | 0.09419067 | 0.09419067 | 0.09419067 | 0.09419067 | 0.09419067 | 0.09419067 | 0.09419067 | 0.09419067 | 0.09419067 | 0.09419067 | 0.09419067 | 0.09419067 | 0.09419067 | 0.09419067 | 0.09419067 | 0.08664371 | 0.0740693 | 0.06027703 | 0.05292742 | 0.04873315 | 0.04043755 | 0.03410229 | 0.03193305 | 0.02042358 | 0.01734786 | 0.01109377 | 0.004172951 | 0 | 0.01563899 | 0.007594017
1229 | 685.5008 | 0.00212506 | -30 | 584.5 | -644.5 | 0.003575339 | 0.007440354 | 0.01343499 | 0.01731597 | 0.02125645 | 0.02538916 | 0.03558784 | 0.05402301 | 0.0687175 | 0.08065852 | 0.08876877 | 0.08876877 | 0.08876877 | 0.09631573 | 0.09631573 | 0.09631573 | 0.09631573 | 0.09631573 | 0.09631573 | 0.09631573 | 0.09631573 | 0.09631573 | 0.09631573 | 0.09631573 | 0.09631573 | 0.09631573 | 0.09631573 | 0.09631573 | 0.09631573 | 0.09631573 | 0.09631573 | 0.09631573 | 0.09631573 | 0.09631573 | 0.09631573 | 0.09631573 | 0.09631573 | 0.09631573 | 0.09631573 | 0.09631573 | 0.09631573 | 0.09631573 | 0.09631573 | 0.09631573 | 0.09631573 | 0.09631573 | 0.09631573 | 0.09631573 | 0.09631573 | 0.09631573 | 0.09631573 | 0.09631573 | 0.08876877 | 0.07619436 | 0.06027703 | 0.05292742 | 0.04873315 | 0.04043755 | 0.03410229 | 0.03193305 | 0.02042358 | 0.01734786 | 0.01109377 | 0.004172951 | 0 | 0.01260372 | 0.01230001
1229 | 688.8162 | 0.002135338 | -20 | 594.5 | -634.5 | 0.003575339 | 0.007440354 | 0.01343499 | 0.01731597 | 0.02125645 | 0.02538916 | 0.03558784 | 0.05402301 | 0.0687175 | 0.08279386 | 0.09090411 | 0.09090411 | 0.09090411 | 0.09845107 | 0.09845107 | 0.09845107 | 0.09845107 | 0.09845107 | 0.09845107 | 0.09845107 | 0.09845107 | 0.09845107 | 0.09845107 | 0.09845107 | 0.09845107 | 0.09845107 | 0.09845107 | 0.09845107 | 0.09845107 | 0.09845107 | 0.09845107 | 0.09845107 | 0.09845107 | 0.09845107 | 0.09845107 | 0.09845107 | 0.09845107 | 0.09845107 | 0.09845107 | 0.09845107 | 0.09845107 | 0.09845107 | 0.09845107 | 0.09845107 | 0.09845107 | 0.09845107 | 0.09845107 | 0.09845107 | 0.09845107 | 0.09845107 | 0.09845107 | 0.09845107 | 0.09090411 | 0.0783297 | 0.06241237 | 0.05292742 | 0.04873315 | 0.04043755 | 0.03410229 | 0.03193305 | 0.02042358 | 0.01734786 | 0.01109377 | 0.004172951 | 0 | 0.009568448 | 0.017006
1229 | 955.8462 | 0.002963134 | -10 | 604.5 | -624.5 | 0.003575339 | 0.007440354 | 0.01343499 | 0.01731597 | 0.02125645 | 0.02538916 | 0.03558784 | 0.05402301 | 0.0687175 | 0.085757 | 0.09386724 | 0.09386724 | 0.09386724 | 0.1014142 | 0.1014142 | 0.1014142 | 0.1014142 | 0.1014142 | 0.1014142 | 0.1014142 | 0.1014142 | 0.1014142 | 0.1014142 | 0.1014142 | 0.1014142 | 0.1014142 | 0.1014142 | 0.1014142 | 0.1014142 | 0.1014142 | 0.1014142 | 0.1014142 | 0.1014142 | 0.1014142 | 0.1014142 | 0.1014142 | 0.1014142 | 0.1014142 | 0.1014142 | 0.1014142 | 0.1014142 | 0.1014142 | 0.1014142 | 0.1014142 | 0.1014142 | 0.1014142 | 0.1014142 | 0.1014142 | 0.1014142 | 0.1014142 | 0.1014142 | 0.1014142 | 0.09386724 | 0.08129283 | 0.0653755 | 0.05292742 | 0.04873315 | 0.04043755 | 0.03410229 | 0.03193305 | 0.02042358 | 0.01734786 | 0.01109377 | 0.004172951 | 0 | 0.007546957 | 0.02213487
1229 | 896.5989 | 0.002779467 | 0 | 614.5 | -614.5 | 0.003575339 | 0.007440354 | 0.01343499 | 0.01731597 | 0.02125645 | 0.02538916 | 0.03558784 | 0.05402301 | 0.0687175 | 0.085757 | 0.09664671 | 0.09664671 | 0.09664671 | 0.1041937 | 0.1041937 | 0.1041937 | 0.1041937 | 0.1041937 | 0.1041937 | 0.1041937 | 0.1041937 | 0.1041937 | 0.1041937 | 0.1041937 | 0.1041937 | 0.1041937 | 0.1041937 | 0.1041937 | 0.1041937 | 0.1041937 | 0.1041937 | 0.1041937 | 0.1041937 | 0.1041937 | 0.1041937 | 0.1041937 | 0.1041937 | 0.1041937 | 0.1041937 | 0.1041937 | 0.1041937 | 0.1041937 | 0.1041937 | 0.1041937 | 0.1041937 | 0.1041937 | 0.1041937 | 0.1041937 | 0.1041937 | 0.1041937 | 0.1041937 | 0.1041937 | 0.09664671 | 0.0840723 | 0.06815497 | 0.05292742 | 0.04873315 | 0.04043755 | 0.03410229 | 0.03193305 | 0.02042358 | 0.01734786 | 0.01109377 | 0.004172951 | 0 | 0.007546957 | 0.02809195
1229 | 922.9643 | 0.0028612 | 10 | 624.5 | -604.5 | 0.003575339 | 0.007440354 | 0.01343499 | 0.01731597 | 0.02125645 | 0.02538916 | 0.03558784 | 0.05402301 | 0.0687175 | 0.085757 | 0.09950791 | 0.09950791 | 0.09950791 | 0.1070549 | 0.1070549 | 0.1070549 | 0.1070549 | 0.1070549 | 0.1070549 | 0.1070549 | 0.1070549 | 0.1070549 | 0.1070549 | 0.1070549 | 0.1070549 | 0.1070549 | 0.1070549 | 0.1070549 | 0.1070549 | 0.1070549 | 0.1070549 | 0.1070549 | 0.1070549 | 0.1070549 | 0.1070549 | 0.1070549 | 0.1070549 | 0.1070549 | 0.1070549 | 0.1070549 | 0.1070549 | 0.1070549 | 0.1070549 | 0.1070549 | 0.1070549 | 0.1070549 | 0.1070549 | 0.1070549 | 0.1070549 | 0.1070549 | 0.1070549 | 0.1070549 | 0.09950791 | 0.0869335 | 0.07101617 | 0.05578862 | 0.04873315 | 0.04043755 | 0.03410229 | 0.03193305 | 0.02042358 | 0.01734786 | 0.01109377 | 0.004172951 | 0 | 0.007546957 | 0.03404903
1207 | 893.7198 | 0.002770542 | 20 | 623.5 | -583.5 | 0.003575339 | 0.007440354 | 0.01343499 | 0.01731597 | 0.02125645 | 0.02538916 | 0.03558784 | 0.05402301 | 0.0687175 | 0.085757 | 0.09950791 | 0.1022785 | 0.1022785 | 0.1098254 | 0.1098254 | 0.1098254 | 0.1098254 | 0.1098254 | 0.1098254 | 0.1098254 | 0.1098254 | 0.1098254 | 0.1098254 | 0.1098254 | 0.1098254 | 0.1098254 | 0.1098254 | 0.1098254 | 0.1098254 | 0.1098254 | 0.1098254 | 0.1098254 | 0.1098254 | 0.1098254 | 0.1098254 | 0.1098254 | 0.1098254 | 0.1098254 | 0.1098254 | 0.1098254 | 0.1098254 | 0.1098254 | 0.1098254 | 0.1098254 | 0.1098254 | 0.1098254 | 0.1098254 | 0.1098254 | 0.1098254 | 0.1098254 | 0.1098254 | 0.1098254 | 0.1022785 | 0.08970404 | 0.07378671 | 0.05855916 | 0.04873315 | 0.04043755 | 0.03410229 | 0.03193305 | 0.02042358 | 0.01734786 | 0.01109377 | 0.004172951 | 0 | 0.007546957 | 0.03345332
1143 | 831.2123 | 0.002576768 | 30 | 601.5 | -541.5 | 0.003575339 | 0.007440354 | 0.01343499 | 0.01731597 | 0.02125645 | 0.02538916 | 0.03558784 | 0.05402301 | 0.0687175 | 0.085757 | 0.09950791 | 0.1022785 | 0.1048552 | 0.1124022 | 0.1124022 | 0.1124022 | 0.1124022 | 0.1124022 | 0.1124022 | 0.1124022 | 0.1124022 | 0.1124022 | 0.1124022 | 0.1124022 | 0.1124022 | 0.1124022 | 0.1124022 | 0.1124022 | 0.1124022 | 0.1124022 | 0.1124022 | 0.1124022 | 0.1124022 | 0.1124022 | 0.1124022 | 0.1124022 | 0.1124022 | 0.1124022 | 0.1124022 | 0.1124022 | 0.1124022 | 0.1124022 | 0.1124022 | 0.1124022 | 0.1124022 | 0.1124022 | 0.1124022 | 0.1124022 | 0.1124022 | 0.1124022 | 0.1124022 | 0.1124022 | 0.1048552 | 0.09228081 | 0.07636348 | 0.05855916 | 0.04873315 | 0.04043755 | 0.03410229 | 0.03193305 | 0.02042358 | 0.01734786 | 0.01109377 | 0.004172951 | 0 | 0 | 0.02034774
1140 | 744.9293 | 0.002309289 | 40 | 610 | -530 | 0.003575339 | 0.007440354 | 0.01343499 | 0.01731597 | 0.02125645 | 0.02538916 | 0.03558784 | 0.05402301 | 0.0687175 | 0.085757 | 0.09950791 | 0.1022785 | 0.1048552 | 0.1147115 | 0.1147115 | 0.1147115 | 0.1147115 | 0.1147115 | 0.1147115 | 0.1147115 | 0.1147115 | 0.1147115 | 0.1147115 | 0.1147115 | 0.1147115 | 0.1147115 | 0.1147115 | 0.1147115 | 0.1147115 | 0.1147115 | 0.1147115 | 0.1147115 | 0.1147115 | 0.1147115 | 0.1147115 | 0.1147115 | 0.1147115 | 0.1147115 | 0.1147115 | 0.1147115 | 0.1147115 | 0.1147115 | 0.1147115 | 0.1147115 | 0.1147115 | 0.1147115 | 0.1147115 | 0.1147115 | 0.1147115 | 0.1147115 | 0.1147115 | 0.1147115 | 0.1071645 | 0.0945901 | 0.07867277 | 0.05855916 | 0.04873315 | 0.04043755 | 0.03410229 | 0.03193305 | 0.02042358 | 0.01734786 | 0.01109377 | 0.004172951 | 0 | 0 | 0.02541126
1140 | 757.496 | 0.002348246 | 47 | 617 | -523 | 0.003575339 | 0.007440354 | 0.01343499 | 0.01731597 | 0.02125645 | 0.02538916 | 0.03558784 | 0.05402301 | 0.0687175 | 0.085757 | 0.09950791 | 0.1022785 | 0.1048552 | 0.1170597 | 0.1170597 | 0.1170597 | 0.1170597 | 0.1170597 | 0.1170597 | 0.1170597 | 0.1170597 | 0.1170597 | 0.1170597 | 0.1170597 | 0.1170597 | 0.1170597 | 0.1170597 | 0.1170597 | 0.1170597 | 0.1170597 | 0.1170597 | 0.1170597 | 0.1170597 | 0.1170597 | 0.1170597 | 0.1170597 | 0.1170597 | 0.1170597 | 0.1170597 | 0.1170597 | 0.1170597 | 0.1170597 | 0.1170597 | 0.1170597 | 0.1170597 | 0.1170597 | 0.1170597 | 0.1170597 | 0.1170597 | 0.1170597 | 0.1170597 | 0.1170597 | 0.1095128 | 0.09693834 | 0.08102101 | 0.06090741 | 0.04873315 | 0.04043755 | 0.03410229 | 0.03193305 | 0.02042358 | 0.01734786 | 0.01109377 | 0.004172951 | 0 | 0 | 0.02958122
1140 | 771.3461 | 0.002391182 | 54 | 624 | -516 | 0.003575339 | 0.007440354 | 0.01343499 | 0.01731597 | 0.02125645 | 0.02538916 | 0.03558784 | 0.05402301 | 0.0687175 | 0.085757 | 0.09950791 | 0.1022785 | 0.1048552 | 0.1194509 | 0.1194509 | 0.1194509 | 0.1194509 | 0.1194509 | 0.1194509 | 0.1194509 | 0.1194509 | 0.1194509 | 0.1194509 | 0.1194509 | 0.1194509 | 0.1194509 | 0.1194509 | 0.1194509 | 0.1194509 | 0.1194509 | 0.1194509 | 0.1194509 | 0.1194509 | 0.1194509 | 0.1194509 | 0.1194509 | 0.1194509 | 0.1194509 | 0.1194509 | 0.1194509 | 0.1194509 | 0.1194509 | 0.1194509 | 0.1194509 | 0.1194509 | 0.1194509 | 0.1194509 | 0.1194509 | 0.1194509 | 0.1194509 | 0.1194509 | 0.1194509 | 0.1119039 | 0.09932952 | 0.0834122 | 0.06329859 | 0.04873315 | 0.04043755 | 0.03410229 | 0.03193305 | 0.02042358 | 0.01734786 | 0.01109377 | 0.004172951 | 0 | 0 | 0.03375118
1140 | 742.5624 | 0.002301952 | 61 | 631 | -509 | 0.003575339 | 0.007440354 | 0.01343499 | 0.01731597 | 0.02125645 | 0.02538916 | 0.03558784 | 0.05402301 | 0.0687175 | 0.085757 | 0.09950791 | 0.1022785 | 0.1048552 | 0.1217528 | 0.1217528 | 0.1217528 | 0.1217528 | 0.1217528 | 0.1217528 | 0.1217528 | 0.1217528 | 0.1217528 | 0.1217528 | 0.1217528 | 0.1217528 | 0.1217528 | 0.1217528 | 0.1217528 | 0.1217528 | 0.1217528 | 0.1217528 | 0.1217528 | 0.1217528 | 0.1217528 | 0.1217528 | 0.1217528 | 0.1217528 | 0.1217528 | 0.1217528 | 0.1217528 | 0.1217528 | 0.1217528 | 0.1217528 | 0.1217528 | 0.1217528 | 0.1217528 | 0.1217528 | 0.1217528 | 0.1217528 | 0.1217528 | 0.1217528 | 0.1217528 | 0.1142059 | 0.1016315 | 0.08571415 | 0.06560054 | 0.04873315 | 0.04043755 | 0.03410229 | 0.03193305 | 0.02042358 | 0.01734786 | 0.01109377 | 0.004172951 | 0 | 0 | 0.0384174
1140 | 651.6517 | 0.002020128 | 68 | 638 | -502 | 0.003575339 | 0.007440354 | 0.01343499 | 0.01731597 | 0.02125645 | 0.02538916 | 0.03558784 | 0.05402301 | 0.0687175 | 0.085757 | 0.09950791 | 0.1022785 | 0.1048552 | 0.1217528 | 0.123773 | 0.123773 | 0.123773 | 0.123773 | 0.123773 | 0.123773 | 0.123773 | 0.123773 | 0.123773 | 0.123773 | 0.123773 | 0.123773 | 0.123773 | 0.123773 | 0.123773 | 0.123773 | 0.123773 | 0.123773 | 0.123773 | 0.123773 | 0.123773 | 0.123773 | 0.123773 | 0.123773 | 0.123773 | 0.123773 | 0.123773 | 0.123773 | 0.123773 | 0.123773 | 0.123773 | 0.123773 | 0.123773 | 0.123773 | 0.123773 | 0.123773 | 0.123773 | 0.123773 | 0.116226 | 0.1036516 | 0.08773428 | 0.06762067 | 0.04873315 | 0.04043755 | 0.03410229 | 0.03193305 | 0.02042358 | 0.01734786 | 0.01109377 | 0.004172951 | 0 | 0 | 0.04368669
1140 | 669.3391 | 0.002074959 | 75 | 645 | -495 | 0.003575339 | 0.007440354 | 0.01343499 | 0.01731597 | 0.02125645 | 0.02538916 | 0.03558784 | 0.05402301 | 0.0687175 | 0.085757 | 0.09950791 | 0.1022785 | 0.1048552 | 0.1217528 | 0.1258479 | 0.1258479 | 0.1258479 | 0.1258479 | 0.1258479 | 0.1258479 | 0.1258479 | 0.1258479 | 0.1258479 | 0.1258479 | 0.1258479 | 0.1258479 | 0.1258479 | 0.1258479 | 0.1258479 | 0.1258479 | 0.1258479 | 0.1258479 | 0.1258479 | 0.1258479 | 0.1258479 | 0.1258479 | 0.1258479 | 0.1258479 | 0.1258479 | 0.1258479 | 0.1258479 | 0.1258479 | 0.1258479 | 0.1258479 | 0.1258479 | 0.1258479 | 0.1258479 | 0.1258479 | 0.1258479 | 0.1258479 | 0.1258479 | 0.1258479 | 0.118301 | 0.1057266 | 0.08980923 | 0.06969563 | 0.0508081 | 0.04043755 | 0.03410229 | 0.03193305 | 0.02042358 | 0.01734786 | 0.01109377 | 0.004172951 | 0 | 0 | 0.04895597
1140 | 708.7025 | 0.002196986 | 68 | 638 | -502 | 0.003575339 | 0.007440354 | 0.01343499 | 0.01731597 | 0.02125645 | 0.02538916 | 0.03558784 | 0.05402301 | 0.0687175 | 0.085757 | 0.09950791 | 0.1022785 | 0.1048552 | 0.1217528 | 0.1280449 | 0.1280449 | 0.1280449 | 0.1280449 | 0.1280449 | 0.1280449 | 0.1280449 | 0.1280449 | 0.1280449 | 0.1280449 | 0.1280449 | 0.1280449 | 0.1280449 | 0.1280449 | 0.1280449 | 0.1280449 | 0.1280449 | 0.1280449 | 0.1280449 | 0.1280449 | 0.1280449 | 0.1280449 | 0.1280449 | 0.1280449 | 0.1280449 | 0.1280449 | 0.1280449 | 0.1280449 | 0.1280449 | 0.1280449 | 0.1280449 | 0.1280449 | 0.1280449 | 0.1280449 | 0.1280449 | 0.1280449 | 0.1280449 | 0.1280449 | 0.120498 | 0.1079235 | 0.09200622 | 0.07189262 | 0.0508081 | 0.04043755 | 0.03410229 | 0.03193305 | 0.02042358 | 0.01734786 | 0.01109377 | 0.004172951 | 0 | 0 | 0.04368669
1140 | 655.5637 | 0.002032255 | 61 | 631 | -509 | 0.003575339 | 0.007440354 | 0.01343499 | 0.01731597 | 0.02125645 | 0.02538916 | 0.03558784 | 0.05402301 | 0.0687175 | 0.085757 | 0.09950791 | 0.1022785 | 0.1048552 | 0.1237851 | 0.1300772 | 0.1300772 | 0.1300772 | 0.1300772 | 0.1300772 | 0.1300772 | 0.1300772 | 0.1300772 | 0.1300772 | 0.1300772 | 0.1300772 | 0.1300772 | 0.1300772 | 0.1300772 | 0.1300772 | 0.1300772 | 0.1300772 | 0.1300772 | 0.1300772 | 0.1300772 | 0.1300772 | 0.1300772 | 0.1300772 | 0.1300772 | 0.1300772 | 0.1300772 | 0.1300772 | 0.1300772 | 0.1300772 | 0.1300772 | 0.1300772 | 0.1300772 | 0.1300772 | 0.1300772 | 0.1300772 | 0.1300772 | 0.1300772 | 0.1300772 | 0.1225302 | 0.1099558 | 0.09403848 | 0.07392487 | 0.0508081 | 0.04043755 | 0.03410229 | 0.03193305 | 0.02042358 | 0.01734786 | 0.01109377 | 0.004172951 | 0 | 0 | 0.0384174
1140 | 790.7266 | 0.002451261 | 54 | 624 | -516 | 0.003575339 | 0.007440354 | 0.01343499 | 0.01731597 | 0.02125645 | 0.02538916 | 0.03558784 | 0.05402301 | 0.0687175 | 0.085757 | 0.09950791 | 0.1022785 | 0.1048552 | 0.1262364 | 0.1325284 | 0.1325284 | 0.1325284 | 0.1325284 | 0.1325284 | 0.1325284 | 0.1325284 | 0.1325284 | 0.1325284 | 0.1325284 | 0.1325284 | 0.1325284 | 0.1325284 | 0.1325284 | 0.1325284 | 0.1325284 | 0.1325284 | 0.1325284 | 0.1325284 | 0.1325284 | 0.1325284 | 0.1325284 | 0.1325284 | 0.1325284 | 0.1325284 | 0.1325284 | 0.1325284 | 0.1325284 | 0.1325284 | 0.1325284 | 0.1325284 | 0.1325284 | 0.1325284 | 0.1325284 | 0.1325284 | 0.1325284 | 0.1325284 | 0.1325284 | 0.1249815 | 0.1124071 | 0.09648974 | 0.07637613 | 0.0508081 | 0.04043755 | 0.03410229 | 0.03193305 | 0.02042358 | 0.01734786 | 0.01109377 | 0.004172951 | 0 | 0 | 0.03375118
1140 | 733.5719 | 0.002274081 | 47 | 617 | -523 | 0.003575339 | 0.007440354 | 0.01343499 | 0.01731597 | 0.02125645 | 0.02538916 | 0.03558784 | 0.05402301 | 0.0687175 | 0.085757 | 0.09950791 | 0.1022785 | 0.1048552 | 0.1285104 | 0.1348025 | 0.1348025 | 0.1348025 | 0.1348025 | 0.1348025 | 0.1348025 | 0.1348025 | 0.1348025 | 0.1348025 | 0.1348025 | 0.1348025 | 0.1348025 | 0.1348025 | 0.1348025 | 0.1348025 | 0.1348025 | 0.1348025 | 0.1348025 | 0.1348025 | 0.1348025 | 0.1348025 | 0.1348025 | 0.1348025 | 0.1348025 | 0.1348025 | 0.1348025 | 0.1348025 | 0.1348025 | 0.1348025 | 0.1348025 | 0.1348025 | 0.1348025 | 0.1348025 | 0.1348025 | 0.1348025 | 0.1348025 | 0.1348025 | 0.1348025 | 0.1272556 | 0.1146811 | 0.09876382 | 0.07865021 | 0.0508081 | 0.04043755 | 0.03410229 | 0.03193305 | 0.02042358 | 0.01734786 | 0.01109377 | 0.004172951 | 0 | 0.0004803828 | 0.02958122
1140 | 649.613 | 0.002013808 | 40 | 610 | -530 | 0.003575339 | 0.007440354 | 0.01343499 | 0.01731597 | 0.02125645 | 0.02538916 | 0.03558784 | 0.05402301 | 0.0687175 | 0.085757 | 0.09950791 | 0.1022785 | 0.1048552 | 0.1305243 | 0.1368163 | 0.1368163 | 0.1368163 | 0.1368163 | 0.1368163 | 0.1368163 | 0.1368163 | 0.1368163 | 0.1368163 | 0.1368163 | 0.1368163 | 0.1368163 | 0.1368163 | 0.1368163 | 0.1368163 | 0.1368163 | 0.1368163 | 0.1368163 | 0.1368163 | 0.1368163 | 0.1368163 | 0.1368163 | 0.1368163 | 0.1368163 | 0.1368163 | 0.1368163 | 0.1368163 | 0.1368163 | 0.1368163 | 0.1368163 | 0.1368163 | 0.1368163 | 0.1368163 | 0.1368163 | 0.1368163 | 0.1368163 | 0.1368163 | 0.1368163 | 0.1292694 | 0.116695 | 0.1007776 | 0.07865021 | 0.0508081 | 0.04043755 | 0.03410229 | 0.03193305 | 0.02042358 | 0.01734786 | 0.01109377 | 0.004172951 | 0 | 0.002128755 | 0.02541126
1140 | 627.3448 | 0.001944776 | 30 | 600 | -540 | 0.003575339 | 0.007440354 | 0.01343499 | 0.01731597 | 0.02125645 | 0.02538916 | 0.03558784 | 0.05402301 | 0.0687175 | 0.085757 | 0.09950791 | 0.1022785 | 0.1068 | 0.132469 | 0.1387611 | 0.1387611 | 0.1387611 | 0.1387611 | 0.1387611 | 0.1387611 | 0.1387611 | 0.1387611 | 0.1387611 | 0.1387611 | 0.1387611 | 0.1387611 | 0.1387611 | 0.1387611 | 0.1387611 | 0.1387611 | 0.1387611 | 0.1387611 | 0.1387611 | 0.1387611 | 0.1387611 | 0.1387611 | 0.1387611 | 0.1387611 | 0.1387611 | 0.1387611 | 0.1387611 | 0.1387611 | 0.1387611 | 0.1387611 | 0.1387611 | 0.1387611 | 0.1387611 | 0.1387611 | 0.1387611 | 0.1387611 | 0.1387611 | 0.1387611 | 0.1312141 | 0.1186397 | 0.1027224 | 0.07865021 | 0.0508081 | 0.04043755 | 0.03410229 | 0.03193305 | 0.02042358 | 0.01734786 | 0.01109377 | 0.004172951 | 0 | 0.004483573 | 0.0195943
1140 | 743.6605 | 0.002305356 | 20 | 590 | -550 | 0.003575339 | 0.007440354 | 0.01343499 | 0.01731597 | 0.02125645 | 0.02538916 | 0.03558784 | 0.05402301 | 0.0687175 | 0.085757 | 0.09950791 | 0.1022785 | 0.1091054 | 0.1347744 | 0.1410665 | 0.1410665 | 0.1410665 | 0.1410665 | 0.1410665 | 0.1410665 | 0.1410665 | 0.1410665 | 0.1410665 | 0.1410665 | 0.1410665 | 0.1410665 | 0.1410665 | 0.1410665 | 0.1410665 | 0.1410665 | 0.1410665 | 0.1410665 | 0.1410665 | 0.1410665 | 0.1410665 | 0.1410665 | 0.1410665 | 0.1410665 | 0.1410665 | 0.1410665 | 0.1410665 | 0.1410665 | 0.1410665 | 0.1410665 | 0.1410665 | 0.1410665 | 0.1410665 | 0.1410665 | 0.1410665 | 0.1410665 | 0.1410665 | 0.1410665 | 0.1335195 | 0.1209451 | 0.1050278 | 0.07865021 | 0.0508081 | 0.04043755 | 0.03410229 | 0.03193305 | 0.02042358 | 0.01734786 | 0.01109377 | 0.004172951 | 0 | 0.008520821 | 0.01488831
1140 | 714.5185 | 0.002215016 | 10 | 580 | -560 | 0.003575339 | 0.007440354 | 0.01343499 | 0.01731597 | 0.02125645 | 0.02538916 | 0.03558784 | 0.05402301 | 0.0687175 | 0.085757 | 0.09950791 | 0.1022785 | 0.1113204 | 0.1369894 | 0.1432815 | 0.1432815 | 0.1432815 | 0.1432815 | 0.1432815 | 0.1432815 | 0.1432815 | 0.1432815 | 0.1432815 | 0.1432815 | 0.1432815 | 0.1432815 | 0.1432815 | 0.1432815 | 0.1432815 | 0.1432815 | 0.1432815 | 0.1432815 | 0.1432815 | 0.1432815 | 0.1432815 | 0.1432815 | 0.1432815 | 0.1432815 | 0.1432815 | 0.1432815 | 0.1432815 | 0.1432815 | 0.1432815 | 0.1432815 | 0.1432815 | 0.1432815 | 0.1432815 | 0.1432815 | 0.1432815 | 0.1432815 | 0.1432815 | 0.1432815 | 0.1357345 | 0.1231601 | 0.1050278 | 0.07865021 | 0.0508081 | 0.04043755 | 0.03410229 | 0.03193305 | 0.02042358 | 0.01734786 | 0.01109377 | 0.004172951 | 0 | 0.01812749 | 0.01018231
1140 | 783.9156 | 0.002430147 | 0 | 570 | -570 | 0.003575339 | 0.007440354 | 0.01343499 | 0.01731597 | 0.02125645 | 0.02538916 | 0.03558784 | 0.05402301 | 0.0687175 | 0.085757 | 0.09950791 | 0.1047086 | 0.1137505 | 0.1394195 | 0.1457116 | 0.1457116 | 0.1457116 | 0.1457116 | 0.1457116 | 0.1457116 | 0.1457116 | 0.1457116 | 0.1457116 | 0.1457116 | 0.1457116 | 0.1457116 | 0.1457116 | 0.1457116 | 0.1457116 | 0.1457116 | 0.1457116 | 0.1457116 | 0.1457116 | 0.1457116 | 0.1457116 | 0.1457116 | 0.1457116 | 0.1457116 | 0.1457116 | 0.1457116 | 0.1457116 | 0.1457116 | 0.1457116 | 0.1457116 | 0.1457116 | 0.1457116 | 0.1457116 | 0.1457116 | 0.1457116 | 0.1457116 | 0.1457116 | 0.1457116 | 0.1381647 | 0.1255902 | 0.1050278 | 0.07865021 | 0.0508081 | 0.04043755 | 0.03410229 | 0.03193305 | 0.02042358 | 0.01734786 | 0.01109377 | 0.004172951 | 0 | 0.02773417 | 0.006304195
1140 | 760.5097 | 0.002357589 | -10 | 560 | -580 | 0.003575339 | 0.007440354 | 0.01343499 | 0.01731597 | 0.02125645 | 0.02538916 | 0.03558784 | 0.05402301 | 0.0687175 | 0.085757 | 0.09950791 | 0.1070662 | 0.1161081 | 0.1417771 | 0.1480692 | 0.1480692 | 0.1480692 | 0.1480692 | 0.1480692 | 0.1480692 | 0.1480692 | 0.1480692 | 0.1480692 | 0.1480692 | 0.1480692 | 0.1480692 | 0.1480692 | 0.1480692 | 0.1480692 | 0.1480692 | 0.1480692 | 0.1480692 | 0.1480692 | 0.1480692 | 0.1480692 | 0.1480692 | 0.1480692 | 0.1480692 | 0.1480692 | 0.1480692 | 0.1480692 | 0.1480692 | 0.1480692 | 0.1480692 | 0.1480692 | 0.1480692 | 0.1480692 | 0.1480692 | 0.1480692 | 0.1480692 | 0.1480692 | 0.1480692 | 0.1405223 | 0.1255902 | 0.1050278 | 0.07865021 | 0.0508081 | 0.04043755 | 0.03410229 | 0.03193305 | 0.02042358 | 0.01734786 | 0.01109377 | 0.004172951 | 0 | 0.03385612 | 0.003479735
1140 | 719.4189 | 0.002230207 | -20 | 550 | -590 | 0.003575339 | 0.007440354 | 0.01343499 | 0.01731597 | 0.02125645 | 0.02538916 | 0.03558784 | 0.05402301 | 0.0687175 | 0.085757 | 0.1017381 | 0.1092964 | 0.1183383 | 0.1440073 | 0.1502994 | 0.1502994 | 0.1502994 | 0.1502994 | 0.1502994 | 0.1502994 | 0.1502994 | 0.1502994 | 0.1502994 | 0.1502994 | 0.1502994 | 0.1502994 | 0.1502994 | 0.1502994 | 0.1502994 | 0.1502994 | 0.1502994 | 0.1502994 | 0.1502994 | 0.1502994 | 0.1502994 | 0.1502994 | 0.1502994 | 0.1502994 | 0.1502994 | 0.1502994 | 0.1502994 | 0.1502994 | 0.1502994 | 0.1502994 | 0.1502994 | 0.1502994 | 0.1502994 | 0.1502994 | 0.1502994 | 0.1502994 | 0.1502994 | 0.1502994 | 0.1427525 | 0.1255902 | 0.1050278 | 0.07865021 | 0.0508081 | 0.04043755 | 0.03410229 | 0.03193305 | 0.02042358 | 0.01734786 | 0.01109377 | 0.004172951 | 0 | 0.03724007 | 0.0006552747
1140 | 839.9184 | 0.002603757 | -30 | 540 | -600 | 0.003575339 | 0.007440354 | 0.01343499 | 0.01731597 | 0.02125645 | 0.02538916 | 0.03558784 | 0.05402301 | 0.0687175 | 0.085757 | 0.1043419 | 0.1119002 | 0.1209421 | 0.1466111 | 0.1529032 | 0.1529032 | 0.1529032 | 0.1529032 | 0.1529032 | 0.1529032 | 0.1529032 | 0.1529032 | 0.1529032 | 0.1529032 | 0.1529032 | 0.1529032 | 0.1529032 | 0.1529032 | 0.1529032 | 0.1529032 | 0.1529032 | 0.1529032 | 0.1529032 | 0.1529032 | 0.1529032 | 0.1529032 | 0.1529032 | 0.1529032 | 0.1529032 | 0.1529032 | 0.1529032 | 0.1529032 | 0.1529032 | 0.1529032 | 0.1529032 | 0.1529032 | 0.1529032 | 0.1529032 | 0.1529032 | 0.1529032 | 0.1529032 | 0.1529032 | 0.1453562 | 0.1255902 | 0.1050278 | 0.07865021 | 0.0508081 | 0.04043755 | 0.03410229 | 0.03193305 | 0.02042358 | 0.01734786 | 0.01109377 | 0.004172951 | 0 | 0.04062402 | 0
1140 | 753.5603 | 0.002336046 | -40 | 530 | -610 | 0.003575339 | 0.007440354 | 0.01343499 | 0.01731597 | 0.02125645 | 0.02538916 | 0.03558784 | 0.05402301 | 0.0687175 | 0.085757 | 0.1066779 | 0.1142362 | 0.1232781 | 0.1489471 | 0.1552392 | 0.1552392 | 0.1552392 | 0.1552392 | 0.1552392 | 0.1552392 | 0.1552392 | 0.1552392 | 0.1552392 | 0.1552392 | 0.1552392 | 0.1552392 | 0.1552392 | 0.1552392 | 0.1552392 | 0.1552392 | 0.1552392 | 0.1552392 | 0.1552392 | 0.1552392 | 0.1552392 | 0.1552392 | 0.1552392 | 0.1552392 | 0.1552392 | 0.1552392 | 0.1552392 | 0.1552392 | 0.1552392 | 0.1552392 | 0.1552392 | 0.1552392 | 0.1552392 | 0.1552392 | 0.1552392 | 0.1552392 | 0.1552392 | 0.1552392 | 0.1453562 | 0.1255902 | 0.1050278 | 0.07865021 | 0.0508081 | 0.04043755 | 0.03410229 | 0.03193305 | 0.02042358 | 0.01734786 | 0.01109377 | 0.004172951 | 0 | 0.0435149 | 0
1140 | 721.4167 | 0.0022364 | -47 | 523 | -617 | 0.003575339 | 0.007440354 | 0.01343499 | 0.01731597 | 0.02125645 | 0.02538916 | 0.03558784 | 0.05402301 | 0.0687175 | 0.0879934 | 0.1089143 | 0.1164726 | 0.1255145 | 0.1511835 | 0.1574756 | 0.1574756 | 0.1574756 | 0.1574756 | 0.1574756 | 0.1574756 | 0.1574756 | 0.1574756 | 0.1574756 | 0.1574756 | 0.1574756 | 0.1574756 | 0.1574756 | 0.1574756 | 0.1574756 | 0.1574756 | 0.1574756 | 0.1574756 | 0.1574756 | 0.1574756 | 0.1574756 | 0.1574756 | 0.1574756 | 0.1574756 | 0.1574756 | 0.1574756 | 0.1574756 | 0.1574756 | 0.1574756 | 0.1574756 | 0.1574756 | 0.1574756 | 0.1574756 | 0.1574756 | 0.1574756 | 0.1574756 | 0.1574756 | 0.1574756 | 0.1453562 | 0.1255902 | 0.1050278 | 0.07865021 | 0.0508081 | 0.04043755 | 0.03410229 | 0.03193305 | 0.02042358 | 0.01734786 | 0.01109377 | 0.004172951 | 0 | 0.04549499 | 0
1140 | 793.8466 | 0.002460934 | -54 | 516 | -624 | 0.003575339 | 0.007440354 | 0.01343499 | 0.01731597 | 0.02125645 | 0.02538916 | 0.03558784 | 0.05402301 | 0.0687175 | 0.09045433 | 0.1113753 | 0.1189335 | 0.1279754 | 0.1536445 | 0.1599366 | 0.1599366 | 0.1599366 | 0.1599366 | 0.1599366 | 0.1599366 | 0.1599366 | 0.1599366 | 0.1599366 | 0.1599366 | 0.1599366 | 0.1599366 | 0.1599366 | 0.1599366 | 0.1599366 | 0.1599366 | 0.1599366 | 0.1599366 | 0.1599366 | 0.1599366 | 0.1599366 | 0.1599366 | 0.1599366 | 0.1599366 | 0.1599366 | 0.1599366 | 0.1599366 | 0.1599366 | 0.1599366 | 0.1599366 | 0.1599366 | 0.1599366 | 0.1599366 | 0.1599366 | 0.1599366 | 0.1599366 | 0.1599366 | 0.1599366 | 0.1453562 | 0.1255902 | 0.1050278 | 0.07865021 | 0.0508081 | 0.04043755 | 0.03410229 | 0.03193305 | 0.02042358 | 0.01734786 | 0.01109377 | 0.004172951 | 0 | 0.04747508 | 0
1140 | 733.8411 | 0.002274916 | -61 | 509 | -631 | 0.003575339 | 0.007440354 | 0.01343499 | 0.01731597 | 0.02125645 | 0.02538916 | 0.03558784 | 0.05402301 | 0.0687175 | 0.09272925 | 0.1136502 | 0.1212084 | 0.1302504 | 0.1559194 | 0.1622115 | 0.1622115 | 0.1622115 | 0.1622115 | 0.1622115 | 0.1622115 | 0.1622115 | 0.1622115 | 0.1622115 | 0.1622115 | 0.1622115 | 0.1622115 | 0.1622115 | 0.1622115 | 0.1622115 | 0.1622115 | 0.1622115 | 0.1622115 | 0.1622115 | 0.1622115 | 0.1622115 | 0.1622115 | 0.1622115 | 0.1622115 | 0.1622115 | 0.1622115 | 0.1622115 | 0.1622115 | 0.1622115 | 0.1622115 | 0.1622115 | 0.1622115 | 0.1622115 | 0.1622115 | 0.1622115 | 0.1622115 | 0.1622115 | 0.1622115 | 0.1453562 | 0.1255902 | 0.1050278 | 0.07865021 | 0.0508081 | 0.04043755 | 0.03410229 | 0.03193305 | 0.02042358 | 0.01734786 | 0.01109377 | 0.004172951 | 0 | 0.05103548 | 0
1140 | 771.7024 | 0.002392286 | -68 | 502 | -638 | 0.003575339 | 0.007440354 | 0.01343499 | 0.01731597 | 0.02125645 | 0.02538916 | 0.03558784 | 0.05402301 | 0.0687175 | 0.09512153 | 0.1160425 | 0.1236007 | 0.1326426 | 0.1583117 | 0.1646038 | 0.1646038 | 0.1646038 | 0.1646038 | 0.1646038 | 0.1646038 | 0.1646038 | 0.1646038 | 0.1646038 | 0.1646038 | 0.1646038 | 0.1646038 | 0.1646038 | 0.1646038 | 0.1646038 | 0.1646038 | 0.1646038 | 0.1646038 | 0.1646038 | 0.1646038 | 0.1646038 | 0.1646038 | 0.1646038 | 0.1646038 | 0.1646038 | 0.1646038 | 0.1646038 | 0.1646038 | 0.1646038 | 0.1646038 | 0.1646038 | 0.1646038 | 0.1646038 | 0.1646038 | 0.1646038 | 0.1646038 | 0.1646038 | 0.1622115 | 0.1453562 | 0.1255902 | 0.1050278 | 0.07865021 | 0.0508081 | 0.04043755 | 0.03410229 | 0.03193305 | 0.02042358 | 0.01734786 | 0.01109377 | 0.004172951 | 0 | 0.05651626 | 0
1140 | 694.7295 | 0.00215367 | -75 | 495 | -645 | 0.003575339 | 0.007440354 | 0.01343499 | 0.01731597 | 0.02125645 | 0.02538916 | 0.03558784 | 0.05402301 | 0.07087117 | 0.0972752 | 0.1181961 | 0.1257544 | 0.1347963 | 0.1604654 | 0.1667574 | 0.1667574 | 0.1667574 | 0.1667574 | 0.1667574 | 0.1667574 | 0.1667574 | 0.1667574 | 0.1667574 | 0.1667574 | 0.1667574 | 0.1667574 | 0.1667574 | 0.1667574 | 0.1667574 | 0.1667574 | 0.1667574 | 0.1667574 | 0.1667574 | 0.1667574 | 0.1667574 | 0.1667574 | 0.1667574 | 0.1667574 | 0.1667574 | 0.1667574 | 0.1667574 | 0.1667574 | 0.1667574 | 0.1667574 | 0.1667574 | 0.1667574 | 0.1667574 | 0.1667574 | 0.1667574 | 0.1667574 | 0.1667574 | 0.1622115 | 0.1453562 | 0.1255902 | 0.1050278 | 0.07865021 | 0.0508081 | 0.04043755 | 0.03410229 | 0.03193305 | 0.02042358 | 0.01734786 | 0.01109377 | 0.004172951 | 0 | 0.06199704 | 0
1140 | 727.5036 | 0.002255269 | -68 | 502 | -638 | 0.003575339 | 0.007440354 | 0.01343499 | 0.01731597 | 0.02125645 | 0.02538916 | 0.03558784 | 0.05402301 | 0.07087117 | 0.09953047 | 0.1204514 | 0.1280097 | 0.1370516 | 0.1627206 | 0.1690127 | 0.1690127 | 0.1690127 | 0.1690127 | 0.1690127 | 0.1690127 | 0.1690127 | 0.1690127 | 0.1690127 | 0.1690127 | 0.1690127 | 0.1690127 | 0.1690127 | 0.1690127 | 0.1690127 | 0.1690127 | 0.1690127 | 0.1690127 | 0.1690127 | 0.1690127 | 0.1690127 | 0.1690127 | 0.1690127 | 0.1690127 | 0.1690127 | 0.1690127 | 0.1690127 | 0.1690127 | 0.1690127 | 0.1690127 | 0.1690127 | 0.1690127 | 0.1690127 | 0.1690127 | 0.1690127 | 0.1690127 | 0.1690127 | 0.1622115 | 0.1453562 | 0.1255902 | 0.1050278 | 0.07865021 | 0.0508081 | 0.04043755 | 0.03410229 | 0.03193305 | 0.02042358 | 0.01734786 | 0.01109377 | 0.004172951 | 0 | 0.05651626 | 0
1140 | 854.8397 | 0.002650013 | -61 | 509 | -631 | 0.003575339 | 0.007440354 | 0.01343499 | 0.01731597 | 0.02125645 | 0.02538916 | 0.03558784 | 0.05402301 | 0.07087117 | 0.1021805 | 0.1231014 | 0.1306597 | 0.1397016 | 0.1653706 | 0.1716627 | 0.1716627 | 0.1716627 | 0.1716627 | 0.1716627 | 0.1716627 | 0.1716627 | 0.1716627 | 0.1716627 | 0.1716627 | 0.1716627 | 0.1716627 | 0.1716627 | 0.1716627 | 0.1716627 | 0.1716627 | 0.1716627 | 0.1716627 | 0.1716627 | 0.1716627 | 0.1716627 | 0.1716627 | 0.1716627 | 0.1716627 | 0.1716627 | 0.1716627 | 0.1716627 | 0.1716627 | 0.1716627 | 0.1716627 | 0.1716627 | 0.1716627 | 0.1716627 | 0.1716627 | 0.1716627 | 0.1716627 | 0.1716627 | 0.1648615 | 0.1453562 | 0.1255902 | 0.1050278 | 0.07865021 | 0.0508081 | 0.04043755 | 0.03410229 | 0.03193305 | 0.02042358 | 0.01734786 | 0.01109377 | 0.004172951 | 0 | 0.05103548 | 0
1140 | 758.8023 | 0.002352296 | -54 | 516 | -624 | 0.003575339 | 0.007440354 | 0.01343499 | 0.01731597 | 0.02125645 | 0.02538916 | 0.03558784 | 0.05402301 | 0.07087117 | 0.1045328 | 0.1254537 | 0.133012 | 0.1420539 | 0.1677229 | 0.174015 | 0.174015 | 0.174015 | 0.174015 | 0.174015 | 0.174015 | 0.174015 | 0.174015 | 0.174015 | 0.174015 | 0.174015 | 0.174015 | 0.174015 | 0.174015 | 0.174015 | 0.174015 | 0.174015 | 0.174015 | 0.174015 | 0.174015 | 0.174015 | 0.174015 | 0.174015 | 0.174015 | 0.174015 | 0.174015 | 0.174015 | 0.174015 | 0.174015 | 0.174015 | 0.174015 | 0.174015 | 0.174015 | 0.174015 | 0.174015 | 0.174015 | 0.174015 | 0.1672138 | 0.1453562 | 0.1255902 | 0.1050278 | 0.07865021 | 0.0508081 | 0.04043755 | 0.03410229 | 0.03193305 | 0.02042358 | 0.01734786 | 0.01109377 | 0.004172951 | 0 | 0.04747508 | 0
1140 | 720.5018 | 0.002233564 | -47 | 523 | -617 | 0.003575339 | 0.007440354 | 0.01343499 | 0.01731597 | 0.02125645 | 0.02538916 | 0.03558784 | 0.05402301 | 0.07087117 | 0.1067663 | 0.1276873 | 0.1352455 | 0.1442875 | 0.1699565 | 0.1762486 | 0.1762486 | 0.1762486 | 0.1762486 | 0.1762486 | 0.1762486 | 0.1762486 | 0.1762486 | 0.1762486 | 0.1762486 | 0.1762486 | 0.1762486 | 0.1762486 | 0.1762486 | 0.1762486 | 0.1762486 | 0.1762486 | 0.1762486 | 0.1762486 | 0.1762486 | 0.1762486 | 0.1762486 | 0.1762486 | 0.1762486 | 0.1762486 | 0.1762486 | 0.1762486 | 0.1762486 | 0.1762486 | 0.1762486 | 0.1762486 | 0.1762486 | 0.1762486 | 0.1762486 | 0.1762486 | 0.1762486 | 0.1762486 | 0.1694473 | 0.1453562 | 0.1255902 | 0.1050278 | 0.07865021 | 0.0508081 | 0.04043755 | 0.03410229 | 0.03193305 | 0.02042358 | 0.01734786 | 0.01109377 | 0.004172951 | 0 | 0.04549499 | 0.0005192552
1140 | 810.6653 | 0.002513072 | -40 | 530 | -610 | 0.003575339 | 0.007440354 | 0.01343499 | 0.01731597 | 0.02125645 | 0.02538916 | 0.03558784 | 0.05402301 | 0.07087117 | 0.1067663 | 0.1302003 | 0.1377586 | 0.1468005 | 0.1724696 | 0.1787616 | 0.1787616 | 0.1787616 | 0.1787616 | 0.1787616 | 0.1787616 | 0.1787616 | 0.1787616 | 0.1787616 | 0.1787616 | 0.1787616 | 0.1787616 | 0.1787616 | 0.1787616 | 0.1787616 | 0.1787616 | 0.1787616 | 0.1787616 | 0.1787616 | 0.1787616 | 0.1787616 | 0.1787616 | 0.1787616 | 0.1787616 | 0.1787616 | 0.1787616 | 0.1787616 | 0.1787616 | 0.1787616 | 0.1787616 | 0.1787616 | 0.1787616 | 0.1787616 | 0.1787616 | 0.1787616 | 0.1787616 | 0.1787616 | 0.1719604 | 0.1453562 | 0.1255902 | 0.1050278 | 0.07865021 | 0.0508081 | 0.04043755 | 0.03410229 | 0.03193305 | 0.02042358 | 0.01734786 | 0.01109377 | 0.004172951 | 0 | 0.0435149 | 0.002301013
1140 | 728.8156 | 0.002259337 | -30 | 540 | -600 | 0.003575339 | 0.007440354 | 0.01343499 | 0.01731597 | 0.02125645 | 0.02538916 | 0.03558784 | 0.05402301 | 0.07087117 | 0.1067663 | 0.1324597 | 0.140018 | 0.1490599 | 0.1747289 | 0.181021 | 0.181021 | 0.181021 | 0.181021 | 0.181021 | 0.181021 | 0.181021 | 0.181021 | 0.181021 | 0.181021 | 0.181021 | 0.181021 | 0.181021 | 0.181021 | 0.181021 | 0.181021 | 0.181021 | 0.181021 | 0.181021 | 0.181021 | 0.181021 | 0.181021 | 0.181021 | 0.181021 | 0.181021 | 0.181021 | 0.181021 | 0.181021 | 0.181021 | 0.181021 | 0.181021 | 0.181021 | 0.181021 | 0.181021 | 0.181021 | 0.181021 | 0.181021 | 0.1742197 | 0.1476156 | 0.1255902 | 0.1050278 | 0.07865021 | 0.0508081 | 0.04043755 | 0.03410229 | 0.03193305 | 0.02042358 | 0.01734786 | 0.01109377 | 0.004172951 | 0 | 0.04062402 | 0.004846382
1140 | 777.3976 | 0.002409942 | -20 | 550 | -590 | 0.003575339 | 0.007440354 | 0.01343499 | 0.01731597 | 0.02125645 | 0.02538916 | 0.03558784 | 0.05402301 | 0.07087117 | 0.1067663 | 0.1348696 | 0.1424279 | 0.1514698 | 0.1771388 | 0.1834309 | 0.1834309 | 0.1834309 | 0.1834309 | 0.1834309 | 0.1834309 | 0.1834309 | 0.1834309 | 0.1834309 | 0.1834309 | 0.1834309 | 0.1834309 | 0.1834309 | 0.1834309 | 0.1834309 | 0.1834309 | 0.1834309 | 0.1834309 | 0.1834309 | 0.1834309 | 0.1834309 | 0.1834309 | 0.1834309 | 0.1834309 | 0.1834309 | 0.1834309 | 0.1834309 | 0.1834309 | 0.1834309 | 0.1834309 | 0.1834309 | 0.1834309 | 0.1834309 | 0.1834309 | 0.1834309 | 0.1834309 | 0.1834309 | 0.1766297 | 0.1500255 | 0.1255902 | 0.1050278 | 0.07865021 | 0.0508081 | 0.04043755 | 0.03410229 | 0.03193305 | 0.02042358 | 0.01734786 | 0.01109377 | 0.004172951 | 0 | 0.03724007 | 0.00911117
1140 | 750.0497 | 0.002325163 | -10 | 560 | -580 | 0.003575339 | 0.007440354 | 0.01343499 | 0.01731597 | 0.02125645 | 0.02538916 | 0.03558784 | 0.05402301 | 0.07087117 | 0.1067663 | 0.1348696 | 0.1447531 | 0.153795 | 0.179464 | 0.1857561 | 0.1857561 | 0.1857561 | 0.1857561 | 0.1857561 | 0.1857561 | 0.1857561 | 0.1857561 | 0.1857561 | 0.1857561 | 0.1857561 | 0.1857561 | 0.1857561 | 0.1857561 | 0.1857561 | 0.1857561 | 0.1857561 | 0.1857561 | 0.1857561 | 0.1857561 | 0.1857561 | 0.1857561 | 0.1857561 | 0.1857561 | 0.1857561 | 0.1857561 | 0.1857561 | 0.1857561 | 0.1857561 | 0.1857561 | 0.1857561 | 0.1857561 | 0.1857561 | 0.1857561 | 0.1857561 | 0.1857561 | 0.1857561 | 0.1789549 | 0.1523507 | 0.1255902 | 0.1050278 | 0.07865021 | 0.0508081 | 0.04043755 | 0.03410229 | 0.03193305 | 0.02042358 | 0.01734786 | 0.01109377 | 0.004172951 | 0 | 0.03385612 | 0.01906783
1140 | 755.9222 | 0.002343367 | 0 | 570 | -570 | 0.003575339 | 0.007440354 | 0.01343499 | 0.01731597 | 0.02125645 | 0.02538916 | 0.03558784 | 0.05402301 | 0.07087117 | 0.1067663 | 0.1348696 | 0.1470964 | 0.1561383 | 0.1818074 | 0.1880994 | 0.1880994 | 0.1880994 | 0.1880994 | 0.1880994 | 0.1880994 | 0.1880994 | 0.1880994 | 0.1880994 | 0.1880994 | 0.1880994 | 0.1880994 | 0.1880994 | 0.1880994 | 0.1880994 | 0.1880994 | 0.1880994 | 0.1880994 | 0.1880994 | 0.1880994 | 0.1880994 | 0.1880994 | 0.1880994 | 0.1880994 | 0.1880994 | 0.1880994 | 0.1880994 | 0.1880994 | 0.1880994 | 0.1880994 | 0.1880994 | 0.1880994 | 0.1880994 | 0.1880994 | 0.1880994 | 0.1880994 | 0.1880994 | 0.1812982 | 0.154694 | 0.1279336 | 0.1050278 | 0.07865021 | 0.0508081 | 0.04043755 | 0.03410229 | 0.03193305 | 0.02042358 | 0.01734786 | 0.01109377 | 0.004172951 | 0 | 0.02773417 | 0.02902449
1132 | 805.9886 | 0.002498574 | 10 | 576 | -556 | 0.003575339 | 0.007440354 | 0.01343499 | 0.01731597 | 0.02125645 | 0.02538916 | 0.03558784 | 0.05402301 | 0.07087117 | 0.1067663 | 0.1348696 | 0.1470964 | 0.1586369 | 0.1843059 | 0.190598 | 0.190598 | 0.190598 | 0.190598 | 0.190598 | 0.190598 | 0.190598 | 0.190598 | 0.190598 | 0.190598 | 0.190598 | 0.190598 | 0.190598 | 0.190598 | 0.190598 | 0.190598 | 0.190598 | 0.190598 | 0.190598 | 0.190598 | 0.190598 | 0.190598 | 0.190598 | 0.190598 | 0.190598 | 0.190598 | 0.190598 | 0.190598 | 0.190598 | 0.190598 | 0.190598 | 0.190598 | 0.190598 | 0.190598 | 0.190598 | 0.190598 | 0.190598 | 0.1837968 | 0.1571926 | 0.1304322 | 0.1050278 | 0.07865021 | 0.0508081 | 0.04043755 | 0.03410229 | 0.03193305 | 0.02042358 | 0.01734786 | 0.01109377 | 0.004172951 | 0 | 0.01428483 | 0.03500784
1067 | 546.3062 | 0.001693555 | 20 | 553.5 | -513.5 | 0.003575339 | 0.007440354 | 0.01343499 | 0.01731597 | 0.02125645 | 0.02538916 | 0.03558784 | 0.05402301 | 0.07087117 | 0.1067663 | 0.1348696 | 0.1470964 | 0.1586369 | 0.1859995 | 0.1922916 | 0.1922916 | 0.1922916 | 0.1922916 | 0.1922916 | 0.1922916 | 0.1922916 | 0.1922916 | 0.1922916 | 0.1922916 | 0.1922916 | 0.1922916 | 0.1922916 | 0.1922916 | 0.1922916 | 0.1922916 | 0.1922916 | 0.1922916 | 0.1922916 | 0.1922916 | 0.1922916 | 0.1922916 | 0.1922916 | 0.1922916 | 0.1922916 | 0.1922916 | 0.1922916 | 0.1922916 | 0.1922916 | 0.1922916 | 0.1922916 | 0.1922916 | 0.1922916 | 0.1922916 | 0.1922916 | 0.1922916 | 0.1922916 | 0.1854903 | 0.1588862 | 0.1304322 | 0.1050278 | 0.07865021 | 0.0508081 | 0.04043755 | 0.03410229 | 0.03193305 | 0.02042358 | 0.01734786 | 0.01109377 | 0.004172951 | 0 | 0 | 0.012596
969 | 470.301 | 0.001457939 | 30 | 514.5 | -454.5 | 0.003575339 | 0.007440354 | 0.01343499 | 0.01731597 | 0.02125645 | 0.02538916 | 0.03558784 | 0.05402301 | 0.07087117 | 0.1067663 | 0.1348696 | 0.1470964 | 0.1586369 | 0.1859995 | 0.1922916 | 0.1937495 | 0.1937495 | 0.1937495 | 0.1937495 | 0.1937495 | 0.1937495 | 0.1937495 | 0.1937495 | 0.1937495 | 0.1937495 | 0.1937495 | 0.1937495 | 0.1937495 | 0.1937495 | 0.1937495 | 0.1937495 | 0.1937495 | 0.1937495 | 0.1937495 | 0.1937495 | 0.1937495 | 0.1937495 | 0.1937495 | 0.1937495 | 0.1937495 | 0.1937495 | 0.1937495 | 0.1937495 | 0.1937495 | 0.1937495 | 0.1937495 | 0.1937495 | 0.1937495 | 0.1937495 | 0.1937495 | 0.1937495 | 0.1869483 | 0.1588862 | 0.1304322 | 0.1050278 | 0.07865021 | 0.0508081 | 0.04043755 | 0.03410229 | 0.03193305 | 0.02042358 | 0.01734786 | 0.01109377 | 0.004172951 | 0 | 0 | 0
969 | 444.0166 | 0.001376457 | 40 | 524.5 | -444.5 | 0.003575339 | 0.007440354 | 0.01343499 | 0.01731597 | 0.02125645 | 0.02538916 | 0.03558784 | 0.05402301 | 0.07087117 | 0.1067663 | 0.1348696 | 0.1470964 | 0.1586369 | 0.1859995 | 0.1922916 | 0.1937495 | 0.195126 | 0.195126 | 0.195126 | 0.195126 | 0.195126 | 0.195126 | 0.195126 | 0.195126 | 0.195126 | 0.195126 | 0.195126 | 0.195126 | 0.195126 | 0.195126 | 0.195126 | 0.195126 | 0.195126 | 0.195126 | 0.195126 | 0.195126 | 0.195126 | 0.195126 | 0.195126 | 0.195126 | 0.195126 | 0.195126 | 0.195126 | 0.195126 | 0.195126 | 0.195126 | 0.195126 | 0.195126 | 0.195126 | 0.195126 | 0.195126 | 0.1883247 | 0.1588862 | 0.1304322 | 0.1050278 | 0.07865021 | 0.0508081 | 0.04043755 | 0.03410229 | 0.03193305 | 0.02042358 | 0.01734786 | 0.01109377 | 0.004172951 | 0 | 0 | 0.0009010605
969 | 449.5229 | 0.001393526 | 47 | 531.5 | -437.5 | 0.003575339 | 0.007440354 | 0.01343499 | 0.01731597 | 0.02125645 | 0.02538916 | 0.03558784 | 0.05402301 | 0.07087117 | 0.1067663 | 0.1348696 | 0.1470964 | 0.1586369 | 0.1859995 | 0.1922916 | 0.1937495 | 0.1965195 | 0.1965195 | 0.1965195 | 0.1965195 | 0.1965195 | 0.1965195 | 0.1965195 | 0.1965195 | 0.1965195 | 0.1965195 | 0.1965195 | 0.1965195 | 0.1965195 | 0.1965195 | 0.1965195 | 0.1965195 | 0.1965195 | 0.1965195 | 0.1965195 | 0.1965195 | 0.1965195 | 0.1965195 | 0.1965195 | 0.1965195 | 0.1965195 | 0.1965195 | 0.1965195 | 0.1965195 | 0.1965195 | 0.1965195 | 0.1965195 | 0.1965195 | 0.1965195 | 0.1965195 | 0.1965195 | 0.1897183 | 0.1588862 | 0.1304322 | 0.1050278 | 0.07865021 | 0.0508081 | 0.04043755 | 0.03410229 | 0.03193305 | 0.02042358 | 0.01734786 | 0.01109377 | 0.004172951 | 0 | 0 | 0.002682819
989 | 506.787 | 0.001571046 | 54 | 548.5 | -440.5 | 0.003575339 | 0.007440354 | 0.01343499 | 0.01731597 | 0.02125645 | 0.02538916 | 0.03558784 | 0.05402301 | 0.07087117 | 0.1067663 | 0.1348696 | 0.1470964 | 0.1586369 | 0.1859995 | 0.1922916 | 0.1937495 | 0.1980905 | 0.1980905 | 0.1980905 | 0.1980905 | 0.1980905 | 0.1980905 | 0.1980905 | 0.1980905 | 0.1980905 | 0.1980905 | 0.1980905 | 0.1980905 | 0.1980905 | 0.1980905 | 0.1980905 | 0.1980905 | 0.1980905 | 0.1980905 | 0.1980905 | 0.1980905 | 0.1980905 | 0.1980905 | 0.1980905 | 0.1980905 | 0.1980905 | 0.1980905 | 0.1980905 | 0.1980905 | 0.1980905 | 0.1980905 | 0.1980905 | 0.1980905 | 0.1980905 | 0.1980905 | 0.1980905 | 0.1912893 | 0.1604572 | 0.1304322 | 0.1050278 | 0.07865021 | 0.0508081 | 0.04043755 | 0.03410229 | 0.03193305 | 0.02042358 | 0.01734786 | 0.01109377 | 0.004172951 | 0 | 0 | 0.00774742
967 | 681.2956 | 0.002112024 | 61 | 544.5 | -422.5 | 0.003575339 | 0.007440354 | 0.01343499 | 0.01731597 | 0.02125645 | 0.02538916 | 0.03558784 | 0.05402301 | 0.07087117 | 0.1067663 | 0.1348696 | 0.1470964 | 0.1586369 | 0.1859995 | 0.1922916 | 0.1937495 | 0.1980905 | 0.2002026 | 0.2002026 | 0.2002026 | 0.2002026 | 0.2002026 | 0.2002026 | 0.2002026 | 0.2002026 | 0.2002026 | 0.2002026 | 0.2002026 | 0.2002026 | 0.2002026 | 0.2002026 | 0.2002026 | 0.2002026 | 0.2002026 | 0.2002026 | 0.2002026 | 0.2002026 | 0.2002026 | 0.2002026 | 0.2002026 | 0.2002026 | 0.2002026 | 0.2002026 | 0.2002026 | 0.2002026 | 0.2002026 | 0.2002026 | 0.2002026 | 0.2002026 | 0.2002026 | 0.2002026 | 0.1934013 | 0.1625692 | 0.1304322 | 0.1050278 | 0.07865021 | 0.0508081 | 0.04043755 | 0.03410229 | 0.03193305 | 0.02042358 | 0.01734786 | 0.01109377 | 0.004172951 | 0 | 0 | 0.005991798
962 | 978.8807 | 0.003034541 | 68 | 549 | -413 | 0.003575339 | 0.007440354 | 0.01343499 | 0.01731597 | 0.02125645 | 0.02538916 | 0.03558784 | 0.05402301 | 0.07087117 | 0.1067663 | 0.1348696 | 0.1470964 | 0.1586369 | 0.1859995 | 0.1922916 | 0.1937495 | 0.1980905 | 0.2032371 | 0.2032371 | 0.2032371 | 0.2032371 | 0.2032371 | 0.2032371 | 0.2032371 | 0.2032371 | 0.2032371 | 0.2032371 | 0.2032371 | 0.2032371 | 0.2032371 | 0.2032371 | 0.2032371 | 0.2032371 | 0.2032371 | 0.2032371 | 0.2032371 | 0.2032371 | 0.2032371 | 0.2032371 | 0.2032371 | 0.2032371 | 0.2032371 | 0.2032371 | 0.2032371 | 0.2032371 | 0.2032371 | 0.2032371 | 0.2032371 | 0.2032371 | 0.2032371 | 0.2032371 | 0.1964359 | 0.1656038 | 0.1304322 | 0.1050278 | 0.07865021 | 0.0508081 | 0.04043755 | 0.03410229 | 0.03193305 | 0.02042358 | 0.01734786 | 0.01109377 | 0.004172951 | 0 | 0 | 0.008324369
962 | 904.7433 | 0.002804715 | 75 | 556 | -406 | 0.003575339 | 0.007440354 | 0.01343499 | 0.01731597 | 0.02125645 | 0.02538916 | 0.03558784 | 0.05402301 | 0.07087117 | 0.1067663 | 0.1348696 | 0.1470964 | 0.1586369 | 0.1859995 | 0.1922916 | 0.1937495 | 0.1980905 | 0.2060418 | 0.2060418 | 0.2060418 | 0.2060418 | 0.2060418 | 0.2060418 | 0.2060418 | 0.2060418 | 0.2060418 | 0.2060418 | 0.2060418 | 0.2060418 | 0.2060418 | 0.2060418 | 0.2060418 | 0.2060418 | 0.2060418 | 0.2060418 | 0.2060418 | 0.2060418 | 0.2060418 | 0.2060418 | 0.2060418 | 0.2060418 | 0.2060418 | 0.2060418 | 0.2060418 | 0.2060418 | 0.2060418 | 0.2060418 | 0.2060418 | 0.2060418 | 0.2060418 | 0.2060418 | 0.1992406 | 0.1684085 | 0.1304322 | 0.1050278 | 0.07865021 | 0.0508081 | 0.04043755 | 0.03410229 | 0.03193305 | 0.02042358 | 0.01734786 | 0.01109377 | 0.004172951 | 0 | 0 | 0.01640164
962 | 923.2309 | 0.002862026 | 68 | 549 | -413 | 0.003575339 | 0.007440354 | 0.01343499 | 0.01731597 | 0.02125645 | 0.02538916 | 0.03558784 | 0.05402301 | 0.07087117 | 0.1067663 | 0.1348696 | 0.1470964 | 0.1586369 | 0.1859995 | 0.1922916 | 0.1937495 | 0.1980905 | 0.2089038 | 0.2089038 | 0.2089038 | 0.2089038 | 0.2089038 | 0.2089038 | 0.2089038 | 0.2089038 | 0.2089038 | 0.2089038 | 0.2089038 | 0.2089038 | 0.2089038 | 0.2089038 | 0.2089038 | 0.2089038 | 0.2089038 | 0.2089038 | 0.2089038 | 0.2089038 | 0.2089038 | 0.2089038 | 0.2089038 | 0.2089038 | 0.2089038 | 0.2089038 | 0.2089038 | 0.2089038 | 0.2089038 | 0.2089038 | 0.2089038 | 0.2089038 | 0.2089038 | 0.2089038 | 0.2021026 | 0.1712705 | 0.1304322 | 0.1050278 | 0.07865021 | 0.0508081 | 0.04043755 | 0.03410229 | 0.03193305 | 0.02042358 | 0.01734786 | 0.01109377 | 0.004172951 | 0 | 0 | 0.008324369
962 | 910.4138 | 0.002822293 | 61 | 542 | -420 | 0.003575339 | 0.007440354 | 0.01343499 | 0.01731597 | 0.02125645 | 0.02538916 | 0.03558784 | 0.05402301 | 0.07087117 | 0.1067663 | 0.1348696 | 0.1470964 | 0.1586369 | 0.1859995 | 0.1922916 | 0.1937495 | 0.1980905 | 0.2117261 | 0.2117261 | 0.2117261 | 0.2117261 | 0.2117261 | 0.2117261 | 0.2117261 | 0.2117261 | 0.2117261 | 0.2117261 | 0.2117261 | 0.2117261 | 0.2117261 | 0.2117261 | 0.2117261 | 0.2117261 | 0.2117261 | 0.2117261 | 0.2117261 | 0.2117261 | 0.2117261 | 0.2117261 | 0.2117261 | 0.2117261 | 0.2117261 | 0.2117261 | 0.2117261 | 0.2117261 | 0.2117261 | 0.2117261 | 0.2117261 | 0.2117261 | 0.2117261 | 0.2117261 | 0.2049249 | 0.1740928 | 0.1304322 | 0.1050278 | 0.07865021 | 0.0508081 | 0.04043755 | 0.03410229 | 0.03193305 | 0.02042358 | 0.01734786 | 0.01109377 | 0.004172951 | 0 | 0 | 0.005355456
962 | 857.6431 | 0.002658704 | 54 | 535 | -427 | 0.003575339 | 0.007440354 | 0.01343499 | 0.01731597 | 0.02125645 | 0.02538916 | 0.03558784 | 0.05402301 | 0.07087117 | 0.1067663 | 0.1348696 | 0.1470964 | 0.1586369 | 0.1859995 | 0.1922916 | 0.1937495 | 0.1980905 | 0.2143848 | 0.2143848 | 0.2143848 | 0.2143848 | 0.2143848 | 0.2143848 | 0.2143848 | 0.2143848 | 0.2143848 | 0.2143848 | 0.2143848 | 0.2143848 | 0.2143848 | 0.2143848 | 0.2143848 | 0.2143848 | 0.2143848 | 0.2143848 | 0.2143848 | 0.2143848 | 0.2143848 | 0.2143848 | 0.2143848 | 0.2143848 | 0.2143848 | 0.2143848 | 0.2143848 | 0.2143848 | 0.2143848 | 0.2143848 | 0.2143848 | 0.2143848 | 0.2143848 | 0.2143848 | 0.2075836 | 0.1767515 | 0.1304322 | 0.1050278 | 0.07865021 | 0.0508081 | 0.04043755 | 0.03410229 | 0.03193305 | 0.02042358 | 0.01734786 | 0.01109377 | 0.004172951 | 0 | 0 | 0.003573698
962 | 920.879 | 0.002854735 | 47 | 528 | -434 | 0.003575339 | 0.007440354 | 0.01343499 | 0.01731597 | 0.02125645 | 0.02538916 | 0.03558784 | 0.05402301 | 0.07087117 | 0.1067663 | 0.1348696 | 0.1470964 | 0.1586369 | 0.1859995 | 0.1922916 | 0.1937495 | 0.2009453 | 0.2172396 | 0.2172396 | 0.2172396 | 0.2172396 | 0.2172396 | 0.2172396 | 0.2172396 | 0.2172396 | 0.2172396 | 0.2172396 | 0.2172396 | 0.2172396 | 0.2172396 | 0.2172396 | 0.2172396 | 0.2172396 | 0.2172396 | 0.2172396 | 0.2172396 | 0.2172396 | 0.2172396 | 0.2172396 | 0.2172396 | 0.2172396 | 0.2172396 | 0.2172396 | 0.2172396 | 0.2172396 | 0.2172396 | 0.2172396 | 0.2172396 | 0.2172396 | 0.2172396 | 0.2172396 | 0.2104384 | 0.1767515 | 0.1304322 | 0.1050278 | 0.07865021 | 0.0508081 | 0.04043755 | 0.03410229 | 0.03193305 | 0.02042358 | 0.01734786 | 0.01109377 | 0.004172951 | 0 | 0 | 0.00179194
962 | 851.628 | 0.002640056 | 40 | 521 | -441 | 0.003575339 | 0.007440354 | 0.01343499 | 0.01731597 | 0.02125645 | 0.02538916 | 0.03558784 | 0.05402301 | 0.07087117 | 0.1067663 | 0.1348696 | 0.1470964 | 0.1586369 | 0.1859995 | 0.1922916 | 0.1937495 | 0.2035853 | 0.2198796 | 0.2198796 | 0.2198796 | 0.2198796 | 0.2198796 | 0.2198796 | 0.2198796 | 0.2198796 | 0.2198796 | 0.2198796 | 0.2198796 | 0.2198796 | 0.2198796 | 0.2198796 | 0.2198796 | 0.2198796 | 0.2198796 | 0.2198796 | 0.2198796 | 0.2198796 | 0.2198796 | 0.2198796 | 0.2198796 | 0.2198796 | 0.2198796 | 0.2198796 | 0.2198796 | 0.2198796 | 0.2198796 | 0.2198796 | 0.2198796 | 0.2198796 | 0.2198796 | 0.2198796 | 0.2130784 | 0.1767515 | 0.1304322 | 0.1050278 | 0.07865021 | 0.0508081 | 0.04043755 | 0.03410229 | 0.03193305 | 0.02042358 | 0.01734786 | 0.01109377 | 0.004172951 | 0 | 0.0001219633 | 1.018147e-05
962 | 987.3553 | 0.003060813 | 30 | 511 | -451 | 0.003575339 | 0.007440354 | 0.01343499 | 0.01731597 | 0.02125645 | 0.02538916 | 0.03558784 | 0.05402301 | 0.07087117 | 0.1067663 | 0.1348696 | 0.1470964 | 0.1586369 | 0.1859995 | 0.1922916 | 0.1937495 | 0.2066461 | 0.2229404 | 0.2229404 | 0.2229404 | 0.2229404 | 0.2229404 | 0.2229404 | 0.2229404 | 0.2229404 | 0.2229404 | 0.2229404 | 0.2229404 | 0.2229404 | 0.2229404 | 0.2229404 | 0.2229404 | 0.2229404 | 0.2229404 | 0.2229404 | 0.2229404 | 0.2229404 | 0.2229404 | 0.2229404 | 0.2229404 | 0.2229404 | 0.2229404 | 0.2229404 | 0.2229404 | 0.2229404 | 0.2229404 | 0.2229404 | 0.2229404 | 0.2229404 | 0.2229404 | 0.2229404 | 0.2161392 | 0.1767515 | 0.1304322 | 0.1050278 | 0.07865021 | 0.0508081 | 0.04043755 | 0.03410229 | 0.03193305 | 0.02042358 | 0.01734786 | 0.01109377 | 0.004172951 | 0 | 0.006220131 | 0
962 | 787.0513 | 0.002439868 | 20 | 501 | -461 | 0.003575339 | 0.007440354 | 0.01343499 | 0.01731597 | 0.02125645 | 0.02538916 | 0.03558784 | 0.05402301 | 0.07087117 | 0.1067663 | 0.1348696 | 0.1470964 | 0.1586369 | 0.1859995 | 0.1922916 | 0.1961894 | 0.209086 | 0.2253803 | 0.2253803 | 0.2253803 | 0.2253803 | 0.2253803 | 0.2253803 | 0.2253803 | 0.2253803 | 0.2253803 | 0.2253803 | 0.2253803 | 0.2253803 | 0.2253803 | 0.2253803 | 0.2253803 | 0.2253803 | 0.2253803 | 0.2253803 | 0.2253803 | 0.2253803 | 0.2253803 | 0.2253803 | 0.2253803 | 0.2253803 | 0.2253803 | 0.2253803 | 0.2253803 | 0.2253803 | 0.2253803 | 0.2253803 | 0.2253803 | 0.2253803 | 0.2253803 | 0.2253803 | 0.2161392 | 0.1767515 | 0.1304322 | 0.1050278 | 0.07865021 | 0.0508081 | 0.04043755 | 0.03410229 | 0.03193305 | 0.02042358 | 0.01734786 | 0.01109377 | 0.004172951 | 0 | 0.0123183 | 0
962 | 941.7465 | 0.002919425 | 10 | 491 | -471 | 0.003575339 | 0.007440354 | 0.01343499 | 0.01731597 | 0.02125645 | 0.02538916 | 0.03558784 | 0.05402301 | 0.07087117 | 0.1067663 | 0.1348696 | 0.1470964 | 0.1586369 | 0.1859995 | 0.1922916 | 0.1991088 | 0.2120054 | 0.2282997 | 0.2282997 | 0.2282997 | 0.2282997 | 0.2282997 | 0.2282997 | 0.2282997 | 0.2282997 | 0.2282997 | 0.2282997 | 0.2282997 | 0.2282997 | 0.2282997 | 0.2282997 | 0.2282997 | 0.2282997 | 0.2282997 | 0.2282997 | 0.2282997 | 0.2282997 | 0.2282997 | 0.2282997 | 0.2282997 | 0.2282997 | 0.2282997 | 0.2282997 | 0.2282997 | 0.2282997 | 0.2282997 | 0.2282997 | 0.2282997 | 0.2282997 | 0.2282997 | 0.2282997 | 0.2161392 | 0.1767515 | 0.1304322 | 0.1050278 | 0.07865021 | 0.0508081 | 0.04043755 | 0.03410229 | 0.03193305 | 0.02042358 | 0.01734786 | 0.01109377 | 0.004172951 | 0 | 0.01797395 | 0
962 | 826.7519 | 0.00256294 | 0 | 481 | -481 | 0.003575339 | 0.007440354 | 0.01343499 | 0.01731597 | 0.02125645 | 0.02538916 | 0.03558784 | 0.05402301 | 0.07087117 | 0.1067663 | 0.1348696 | 0.1470964 | 0.1586369 | 0.1859995 | 0.1948545 | 0.2016717 | 0.2145684 | 0.2308627 | 0.2308627 | 0.2308627 | 0.2308627 | 0.2308627 | 0.2308627 | 0.2308627 | 0.2308627 | 0.2308627 | 0.2308627 | 0.2308627 | 0.2308627 | 0.2308627 | 0.2308627 | 0.2308627 | 0.2308627 | 0.2308627 | 0.2308627 | 0.2308627 | 0.2308627 | 0.2308627 | 0.2308627 | 0.2308627 | 0.2308627 | 0.2308627 | 0.2308627 | 0.2308627 | 0.2308627 | 0.2308627 | 0.2308627 | 0.2308627 | 0.2308627 | 0.2308627 | 0.2308627 | 0.2161392 | 0.1767515 | 0.1304322 | 0.1050278 | 0.07865021 | 0.0508081 | 0.04043755 | 0.03410229 | 0.03193305 | 0.02042358 | 0.01734786 | 0.01109377 | 0.004172951 | 0 | 0.02280054 | 0
962 | 919.7032 | 0.00285109 | -10 | 471 | -491 | 0.003575339 | 0.007440354 | 0.01343499 | 0.01731597 | 0.02125645 | 0.02538916 | 0.03558784 | 0.05402301 | 0.07087117 | 0.1067663 | 0.1348696 | 0.1470964 | 0.1586369 | 0.1859995 | 0.1977056 | 0.2045228 | 0.2174195 | 0.2337138 | 0.2337138 | 0.2337138 | 0.2337138 | 0.2337138 | 0.2337138 | 0.2337138 | 0.2337138 | 0.2337138 | 0.2337138 | 0.2337138 | 0.2337138 | 0.2337138 | 0.2337138 | 0.2337138 | 0.2337138 | 0.2337138 | 0.2337138 | 0.2337138 | 0.2337138 | 0.2337138 | 0.2337138 | 0.2337138 | 0.2337138 | 0.2337138 | 0.2337138 | 0.2337138 | 0.2337138 | 0.2337138 | 0.2337138 | 0.2337138 | 0.2337138 | 0.2337138 | 0.2308627 | 0.2161392 | 0.1767515 | 0.1304322 | 0.1050278 | 0.07865021 | 0.0508081 | 0.04043755 | 0.03410229 | 0.03193305 | 0.02042358 | 0.01734786 | 0.01109377 | 0.004172951 | 0 | 0.02762712 | 0
962 | 869.255 | 0.0026947 | -20 | 461 | -501 | 0.003575339 | 0.007440354 | 0.01343499 | 0.01731597 | 0.02125645 | 0.02538916 | 0.03558784 | 0.05402301 | 0.07087117 | 0.1067663 | 0.1348696 | 0.1470964 | 0.1586369 | 0.1859995 | 0.2004003 | 0.2072175 | 0.2201142 | 0.2364085 | 0.2364085 | 0.2364085 | 0.2364085 | 0.2364085 | 0.2364085 | 0.2364085 | 0.2364085 | 0.2364085 | 0.2364085 | 0.2364085 | 0.2364085 | 0.2364085 | 0.2364085 | 0.2364085 | 0.2364085 | 0.2364085 | 0.2364085 | 0.2364085 | 0.2364085 | 0.2364085 | 0.2364085 | 0.2364085 | 0.2364085 | 0.2364085 | 0.2364085 | 0.2364085 | 0.2364085 | 0.2364085 | 0.2364085 | 0.2364085 | 0.2364085 | 0.2364085 | 0.2308627 | 0.2161392 | 0.1767515 | 0.1304322 | 0.1050278 | 0.07865021 | 0.0508081 | 0.04043755 | 0.03410229 | 0.03193305 | 0.02042358 | 0.01734786 | 0.01109377 | 0.004172951 | 0 | 0.03091565 | 0
962 | 909.384 | 0.002819101 | -30 | 451 | -511 | 0.003575339 | 0.007440354 | 0.01343499 | 0.01731597 | 0.02125645 | 0.02538916 | 0.03558784 | 0.05402301 | 0.07087117 | 0.1067663 | 0.1348696 | 0.1470964 | 0.1586369 | 0.1888186 | 0.2032194 | 0.2100366 | 0.2229333 | 0.2392276 | 0.2392276 | 0.2392276 | 0.2392276 | 0.2392276 | 0.2392276 | 0.2392276 | 0.2392276 | 0.2392276 | 0.2392276 | 0.2392276 | 0.2392276 | 0.2392276 | 0.2392276 | 0.2392276 | 0.2392276 | 0.2392276 | 0.2392276 | 0.2392276 | 0.2392276 | 0.2392276 | 0.2392276 | 0.2392276 | 0.2392276 | 0.2392276 | 0.2392276 | 0.2392276 | 0.2392276 | 0.2392276 | 0.2392276 | 0.2392276 | 0.2392276 | 0.2364085 | 0.2308627 | 0.2161392 | 0.1767515 | 0.1304322 | 0.1050278 | 0.07865021 | 0.0508081 | 0.04043755 | 0.03410229 | 0.03193305 | 0.02042358 | 0.01734786 | 0.01109377 | 0.004172951 | 0 | 0.03346701 | 0
962 | 891.9421 | 0.002765031 | -40 | 441 | -521 | 0.003575339 | 0.007440354 | 0.01343499 | 0.01731597 | 0.02125645 | 0.02538916 | 0.03558784 | 0.05402301 | 0.07087117 | 0.1067663 | 0.1348696 | 0.1470964 | 0.1586369 | 0.1915836 | 0.2059844 | 0.2128017 | 0.2256983 | 0.2419926 | 0.2419926 | 0.2419926 | 0.2419926 | 0.2419926 | 0.2419926 | 0.2419926 | 0.2419926 | 0.2419926 | 0.2419926 | 0.2419926 | 0.2419926 | 0.2419926 | 0.2419926 | 0.2419926 | 0.2419926 | 0.2419926 | 0.2419926 | 0.2419926 | 0.2419926 | 0.2419926 | 0.2419926 | 0.2419926 | 0.2419926 | 0.2419926 | 0.2419926 | 0.2419926 | 0.2419926 | 0.2419926 | 0.2419926 | 0.2419926 | 0.2419926 | 0.2364085 | 0.2308627 | 0.2161392 | 0.1767515 | 0.1304322 | 0.1050278 | 0.07865021 | 0.0508081 | 0.04043755 | 0.03410229 | 0.03193305 | 0.02042358 | 0.01734786 | 0.01109377 | 0.004172951 | 0 | 0.03602973 | 0
962 | 783.8251 | 0.002429867 | -47 | 434 | -528 | 0.003575339 | 0.007440354 | 0.01343499 | 0.01731597 | 0.02125645 | 0.02538916 | 0.03558784 | 0.05402301 | 0.07087117 | 0.1067663 | 0.1348696 | 0.1470964 | 0.1586369 | 0.1940135 | 0.2084143 | 0.2152315 | 0.2281282 | 0.2444225 | 0.2444225 | 0.2444225 | 0.2444225 | 0.2444225 | 0.2444225 | 0.2444225 | 0.2444225 | 0.2444225 | 0.2444225 | 0.2444225 | 0.2444225 | 0.2444225 | 0.2444225 | 0.2444225 | 0.2444225 | 0.2444225 | 0.2444225 | 0.2444225 | 0.2444225 | 0.2444225 | 0.2444225 | 0.2444225 | 0.2444225 | 0.2444225 | 0.2444225 | 0.2444225 | 0.2444225 | 0.2444225 | 0.2444225 | 0.2444225 | 0.2444225 | 0.2364085 | 0.2308627 | 0.2161392 | 0.1767515 | 0.1304322 | 0.1050278 | 0.07865021 | 0.0508081 | 0.04043755 | 0.03410229 | 0.03193305 | 0.02042358 | 0.01734786 | 0.01109377 | 0.004172951 | 0 | 0.03980239 | 0
962 | 915.6742 | 0.002838601 | -54 | 427 | -535 | 0.003575339 | 0.007440354 | 0.01343499 | 0.01731597 | 0.02125645 | 0.02538916 | 0.03558784 | 0.05402301 | 0.07087117 | 0.1067663 | 0.1348696 | 0.1470964 | 0.1614755 | 0.1968521 | 0.2112529 | 0.2180701 | 0.2309668 | 0.2472611 | 0.2472611 | 0.2472611 | 0.2472611 | 0.2472611 | 0.2472611 | 0.2472611 | 0.2472611 | 0.2472611 | 0.2472611 | 0.2472611 | 0.2472611 | 0.2472611 | 0.2472611 | 0.2472611 | 0.2472611 | 0.2472611 | 0.2472611 | 0.2472611 | 0.2472611 | 0.2472611 | 0.2472611 | 0.2472611 | 0.2472611 | 0.2472611 | 0.2472611 | 0.2472611 | 0.2472611 | 0.2472611 | 0.2472611 | 0.2472611 | 0.2444225 | 0.2364085 | 0.2308627 | 0.2161392 | 0.1767515 | 0.1304322 | 0.1050278 | 0.07865021 | 0.0508081 | 0.04043755 | 0.03410229 | 0.03193305 | 0.02042358 | 0.01734786 | 0.01109377 | 0.004172951 | 0 | 0.04357506 | 0
962 | 822.0446 | 0.002548348 | -61 | 420 | -542 | 0.003575339 | 0.007440354 | 0.01343499 | 0.01731597 | 0.02125645 | 0.02538916 | 0.03558784 | 0.05402301 | 0.07087117 | 0.1067663 | 0.1348696 | 0.1470964 | 0.1640239 | 0.1994004 | 0.2138013 | 0.2206185 | 0.2335151 | 0.2498094 | 0.2498094 | 0.2498094 | 0.2498094 | 0.2498094 | 0.2498094 | 0.2498094 | 0.2498094 | 0.2498094 | 0.2498094 | 0.2498094 | 0.2498094 | 0.2498094 | 0.2498094 | 0.2498094 | 0.2498094 | 0.2498094 | 0.2498094 | 0.2498094 | 0.2498094 | 0.2498094 | 0.2498094 | 0.2498094 | 0.2498094 | 0.2498094 | 0.2498094 | 0.2498094 | 0.2498094 | 0.2498094 | 0.2498094 | 0.2498094 | 0.2444225 | 0.2364085 | 0.2308627 | 0.2161392 | 0.1767515 | 0.1304322 | 0.1050278 | 0.07865021 | 0.0508081 | 0.04043755 | 0.03410229 | 0.03193305 | 0.02042358 | 0.01734786 | 0.01109377 | 0.004172951 | 0 | 0.04734772 | 0
962 | 626.7082 | 0.001942803 | -68 | 413 | -549 | 0.003575339 | 0.007440354 | 0.01343499 | 0.01731597 | 0.02125645 | 0.02538916 | 0.03558784 | 0.05402301 | 0.07087117 | 0.1067663 | 0.1348696 | 0.1470964 | 0.1659667 | 0.2013433 | 0.2157441 | 0.2225613 | 0.2354579 | 0.2517522 | 0.2517522 | 0.2517522 | 0.2517522 | 0.2517522 | 0.2517522 | 0.2517522 | 0.2517522 | 0.2517522 | 0.2517522 | 0.2517522 | 0.2517522 | 0.2517522 | 0.2517522 | 0.2517522 | 0.2517522 | 0.2517522 | 0.2517522 | 0.2517522 | 0.2517522 | 0.2517522 | 0.2517522 | 0.2517522 | 0.2517522 | 0.2517522 | 0.2517522 | 0.2517522 | 0.2517522 | 0.2517522 | 0.2517522 | 0.2517522 | 0.2444225 | 0.2364085 | 0.2308627 | 0.2161392 | 0.1767515 | 0.1304322 | 0.1050278 | 0.07865021 | 0.0508081 | 0.04043755 | 0.03410229 | 0.03193305 | 0.02042358 | 0.01734786 | 0.01109377 | 0.004172951 | 0 | 0.05215662 | 0
962 | 815.0908 | 0.002526791 | -75 | 406 | -556 | 0.003575339 | 0.007440354 | 0.01343499 | 0.01731597 | 0.02125645 | 0.02538916 | 0.03558784 | 0.05402301 | 0.07087117 | 0.1067663 | 0.1348696 | 0.1470964 | 0.1684935 | 0.20387 | 0.2182708 | 0.2250881 | 0.2379847 | 0.254279 | 0.254279 | 0.254279 | 0.254279 | 0.254279 | 0.254279 | 0.254279 | 0.254279 | 0.254279 | 0.254279 | 0.254279 | 0.254279 | 0.254279 | 0.254279 | 0.254279 | 0.254279 | 0.254279 | 0.254279 | 0.254279 | 0.254279 | 0.254279 | 0.254279 | 0.254279 | 0.254279 | 0.254279 | 0.254279 | 0.254279 | 0.254279 | 0.254279 | 0.254279 | 0.254279 | 0.2444225 | 0.2364085 | 0.2308627 | 0.2161392 | 0.1767515 | 0.1304322 | 0.1050278 | 0.07865021 | 0.0508081 | 0.04043755 | 0.03410229 | 0.03193305 | 0.02042358 | 0.01734786 | 0.01109377 | 0.004172951 | 0 | 0.06142444 | 0
962 | 884.8545 | 0.002743059 | -68 | 413 | -549 | 0.003575339 | 0.007440354 | 0.01343499 | 0.01731597 | 0.02125645 | 0.02538916 | 0.03558784 | 0.05402301 | 0.07087117 | 0.1067663 | 0.1348696 | 0.1470964 | 0.1712365 | 0.2066131 | 0.2210139 | 0.2278311 | 0.2407278 | 0.2570221 | 0.2570221 | 0.2570221 | 0.2570221 | 0.2570221 | 0.2570221 | 0.2570221 | 0.2570221 | 0.2570221 | 0.2570221 | 0.2570221 | 0.2570221 | 0.2570221 | 0.2570221 | 0.2570221 | 0.2570221 | 0.2570221 | 0.2570221 | 0.2570221 | 0.2570221 | 0.2570221 | 0.2570221 | 0.2570221 | 0.2570221 | 0.2570221 | 0.2570221 | 0.2570221 | 0.2570221 | 0.2570221 | 0.2570221 | 0.2570221 | 0.2444225 | 0.2364085 | 0.2308627 | 0.2161392 | 0.1767515 | 0.1304322 | 0.1050278 | 0.07865021 | 0.0508081 | 0.04043755 | 0.03410229 | 0.03193305 | 0.02042358 | 0.01734786 | 0.01109377 | 0.004172951 | 0 | 0.05215662 | 0
962 | 932.2539 | 0.002889998 | -61 | 420 | -542 | 0.003575339 | 0.007440354 | 0.01343499 | 0.01731597 | 0.02125645 | 0.02538916 | 0.03558784 | 0.05402301 | 0.07087117 | 0.1067663 | 0.1348696 | 0.1470964 | 0.1741265 | 0.2095031 | 0.2239039 | 0.2307211 | 0.2436178 | 0.2599121 | 0.2599121 | 0.2599121 | 0.2599121 | 0.2599121 | 0.2599121 | 0.2599121 | 0.2599121 | 0.2599121 | 0.2599121 | 0.2599121 | 0.2599121 | 0.2599121 | 0.2599121 | 0.2599121 | 0.2599121 | 0.2599121 | 0.2599121 | 0.2599121 | 0.2599121 | 0.2599121 | 0.2599121 | 0.2599121 | 0.2599121 | 0.2599121 | 0.2599121 | 0.2599121 | 0.2599121 | 0.2599121 | 0.2599121 | 0.2599121 | 0.2444225 | 0.2364085 | 0.2308627 | 0.2161392 | 0.1767515 | 0.1304322 | 0.1050278 | 0.07865021 | 0.0508081 | 0.04043755 | 0.03410229 | 0.03193305 | 0.02042358 | 0.01734786 | 0.01109377 | 0.004172951 | 0 | 0.04734772 | 0
941 | 1093.684 | 0.003390432 | -54 | 416.5 | -524.5 | 0.003575339 | 0.007440354 | 0.01343499 | 0.01731597 | 0.02125645 | 0.02538916 | 0.03558784 | 0.05402301 | 0.07087117 | 0.1067663 | 0.1348696 | 0.1470964 | 0.1741265 | 0.2128935 | 0.2272943 | 0.2341116 | 0.2470082 | 0.2633025 | 0.2633025 | 0.2633025 | 0.2633025 | 0.2633025 | 0.2633025 | 0.2633025 | 0.2633025 | 0.2633025 | 0.2633025 | 0.2633025 | 0.2633025 | 0.2633025 | 0.2633025 | 0.2633025 | 0.2633025 | 0.2633025 | 0.2633025 | 0.2633025 | 0.2633025 | 0.2633025 | 0.2633025 | 0.2633025 | 0.2633025 | 0.2633025 | 0.2633025 | 0.2633025 | 0.2633025 | 0.2633025 | 0.2633025 | 0.2633025 | 0.2444225 | 0.2364085 | 0.2308627 | 0.2161392 | 0.1767515 | 0.1304322 | 0.1050278 | 0.07865021 | 0.0508081 | 0.04043755 | 0.03410229 | 0.03193305 | 0.02042358 | 0.01734786 | 0.01109377 | 0.004172951 | 0 | 0.03791606 | 0
941 | 1318.143 | 0.004086259 | -47 | 423.5 | -517.5 | 0.003575339 | 0.007440354 | 0.01343499 | 0.01731597 | 0.02125645 | 0.02538916 | 0.03558784 | 0.05402301 | 0.07087117 | 0.1067663 | 0.1348696 | 0.1470964 | 0.1741265 | 0.2169798 | 0.2313806 | 0.2381978 | 0.2510945 | 0.2673888 | 0.2673888 | 0.2673888 | 0.2673888 | 0.2673888 | 0.2673888 | 0.2673888 | 0.2673888 | 0.2673888 | 0.2673888 | 0.2673888 | 0.2673888 | 0.2673888 | 0.2673888 | 0.2673888 | 0.2673888 | 0.2673888 | 0.2673888 | 0.2673888 | 0.2673888 | 0.2673888 | 0.2673888 | 0.2673888 | 0.2673888 | 0.2673888 | 0.2673888 | 0.2673888 | 0.2673888 | 0.2673888 | 0.2673888 | 0.2673888 | 0.2444225 | 0.2364085 | 0.2308627 | 0.2161392 | 0.1767515 | 0.1304322 | 0.1050278 | 0.07865021 | 0.0508081 | 0.04043755 | 0.03410229 | 0.03193305 | 0.02042358 | 0.01734786 | 0.01109377 | 0.004172951 | 0 | 0.0351254 | 0
941 | 1221.254 | 0.003785901 | -40 | 430.5 | -510.5 | 0.003575339 | 0.007440354 | 0.01343499 | 0.01731597 | 0.02125645 | 0.02538916 | 0.03558784 | 0.05402301 | 0.07087117 | 0.1067663 | 0.1348696 | 0.1470964 | 0.1741265 | 0.2207657 | 0.2351665 | 0.2419837 | 0.2548804 | 0.2711747 | 0.2711747 | 0.2711747 | 0.2711747 | 0.2711747 | 0.2711747 | 0.2711747 | 0.2711747 | 0.2711747 | 0.2711747 | 0.2711747 | 0.2711747 | 0.2711747 | 0.2711747 | 0.2711747 | 0.2711747 | 0.2711747 | 0.2711747 | 0.2711747 | 0.2711747 | 0.2711747 | 0.2711747 | 0.2711747 | 0.2711747 | 0.2711747 | 0.2711747 | 0.2711747 | 0.2711747 | 0.2711747 | 0.2711747 | 0.2711747 | 0.2482084 | 0.2364085 | 0.2308627 | 0.2161392 | 0.1767515 | 0.1304322 | 0.1050278 | 0.07865021 | 0.0508081 | 0.04043755 | 0.03410229 | 0.03193305 | 0.02042358 | 0.01734786 | 0.01109377 | 0.004172951 | 0 | 0.03333945 | 0
941 | 1339.8 | 0.004153396 | -30 | 440.5 | -500.5 | 0.003575339 | 0.007440354 | 0.01343499 | 0.01731597 | 0.02125645 | 0.02538916 | 0.03558784 | 0.05402301 | 0.07087117 | 0.1067663 | 0.1348696 | 0.1470964 | 0.1741265 | 0.2207657 | 0.2393199 | 0.2461371 | 0.2590338 | 0.2753281 | 0.2753281 | 0.2753281 | 0.2753281 | 0.2753281 | 0.2753281 | 0.2753281 | 0.2753281 | 0.2753281 | 0.2753281 | 0.2753281 | 0.2753281 | 0.2753281 | 0.2753281 | 0.2753281 | 0.2753281 | 0.2753281 | 0.2753281 | 0.2753281 | 0.2753281 | 0.2753281 | 0.2753281 | 0.2753281 | 0.2753281 | 0.2753281 | 0.2753281 | 0.2753281 | 0.2753281 | 0.2753281 | 0.2753281 | 0.2753281 | 0.2523618 | 0.2364085 | 0.2308627 | 0.2161392 | 0.1767515 | 0.1304322 | 0.1050278 | 0.07865021 | 0.0508081 | 0.04043755 | 0.03410229 | 0.03193305 | 0.02042358 | 0.01734786 | 0.01109377 | 0.004172951 | 0 | 0.03078809 | 0
941 | 1205.672 | 0.003737598 | -20 | 450.5 | -490.5 | 0.003575339 | 0.007440354 | 0.01343499 | 0.01731597 | 0.02125645 | 0.02538916 | 0.03558784 | 0.05402301 | 0.07087117 | 0.1067663 | 0.1348696 | 0.1470964 | 0.1741265 | 0.2207657 | 0.2430575 | 0.2498747 | 0.2627714 | 0.2790657 | 0.2790657 | 0.2790657 | 0.2790657 | 0.2790657 | 0.2790657 | 0.2790657 | 0.2790657 | 0.2790657 | 0.2790657 | 0.2790657 | 0.2790657 | 0.2790657 | 0.2790657 | 0.2790657 | 0.2790657 | 0.2790657 | 0.2790657 | 0.2790657 | 0.2790657 | 0.2790657 | 0.2790657 | 0.2790657 | 0.2790657 | 0.2790657 | 0.2790657 | 0.2790657 | 0.2790657 | 0.2790657 | 0.2790657 | 0.2790657 | 0.2560994 | 0.2364085 | 0.2308627 | 0.2161392 | 0.1767515 | 0.1304322 | 0.1050278 | 0.07865021 | 0.0508081 | 0.04043755 | 0.03410229 | 0.03193305 | 0.02042358 | 0.01734786 | 0.01109377 | 0.004172951 | 0 | 0.02738579 | 0.008337313
941 | 1444.976 | 0.004479442 | -10 | 460.5 | -480.5 | 0.003575339 | 0.007440354 | 0.01343499 | 0.01731597 | 0.02125645 | 0.02538916 | 0.03558784 | 0.05402301 | 0.07087117 | 0.1067663 | 0.1348696 | 0.1470964 | 0.1741265 | 0.2207657 | 0.2430575 | 0.2543542 | 0.2672508 | 0.2835451 | 0.2835451 | 0.2835451 | 0.2835451 | 0.2835451 | 0.2835451 | 0.2835451 | 0.2835451 | 0.2835451 | 0.2835451 | 0.2835451 | 0.2835451 | 0.2835451 | 0.2835451 | 0.2835451 | 0.2835451 | 0.2835451 | 0.2835451 | 0.2835451 | 0.2835451 | 0.2835451 | 0.2835451 | 0.2835451 | 0.2835451 | 0.2835451 | 0.2835451 | 0.2835451 | 0.2835451 | 0.2835451 | 0.2835451 | 0.2835451 | 0.2605788 | 0.2408879 | 0.2308627 | 0.2161392 | 0.1767515 | 0.1304322 | 0.1050278 | 0.07865021 | 0.0508081 | 0.04043755 | 0.03410229 | 0.03193305 | 0.02042358 | 0.01734786 | 0.01109377 | 0.004172951 | 0 | 0.02255921 | 0.01693248
941 | 1196.383 | 0.003708801 | 0 | 470.5 | -470.5 | 0.003575339 | 0.007440354 | 0.01343499 | 0.01731597 | 0.02125645 | 0.02538916 | 0.03558784 | 0.05402301 | 0.07087117 | 0.1067663 | 0.1348696 | 0.1470964 | 0.1741265 | 0.2207657 | 0.2430575 | 0.258063 | 0.2709596 | 0.2872539 | 0.2872539 | 0.2872539 | 0.2872539 | 0.2872539 | 0.2872539 | 0.2872539 | 0.2872539 | 0.2872539 | 0.2872539 | 0.2872539 | 0.2872539 | 0.2872539 | 0.2872539 | 0.2872539 | 0.2872539 | 0.2872539 | 0.2872539 | 0.2872539 | 0.2872539 | 0.2872539 | 0.2872539 | 0.2872539 | 0.2872539 | 0.2872539 | 0.2872539 | 0.2872539 | 0.2872539 | 0.2872539 | 0.2872539 | 0.2872539 | 0.2642876 | 0.2445967 | 0.2308627 | 0.2161392 | 0.1767515 | 0.1304322 | 0.1050278 | 0.07865021 | 0.0508081 | 0.04043755 | 0.03410229 | 0.03193305 | 0.02042358 | 0.01734786 | 0.01109377 | 0.004172951 | 0 | 0.01773263 | 0.02516235
941 | 1328.491 | 0.004118336 | 10 | 480.5 | -460.5 | 0.003575339 | 0.007440354 | 0.01343499 | 0.01731597 | 0.02125645 | 0.02538916 | 0.03558784 | 0.05402301 | 0.07087117 | 0.1067663 | 0.1348696 | 0.1470964 | 0.1741265 | 0.2207657 | 0.2430575 | 0.2621813 | 0.2750779 | 0.2913722 | 0.2913722 | 0.2913722 | 0.2913722 | 0.2913722 | 0.2913722 | 0.2913722 | 0.2913722 | 0.2913722 | 0.2913722 | 0.2913722 | 0.2913722 | 0.2913722 | 0.2913722 | 0.2913722 | 0.2913722 | 0.2913722 | 0.2913722 | 0.2913722 | 0.2913722 | 0.2913722 | 0.2913722 | 0.2913722 | 0.2913722 | 0.2913722 | 0.2913722 | 0.2913722 | 0.2913722 | 0.2913722 | 0.2913722 | 0.2913722 | 0.2684059 | 0.2487151 | 0.2308627 | 0.2161392 | 0.1767515 | 0.1304322 | 0.1050278 | 0.07865021 | 0.0508081 | 0.04043755 | 0.03410229 | 0.03193305 | 0.02042358 | 0.01734786 | 0.01109377 | 0.004172951 | 0 | 0.01201339 | 0.0325317
941 | 1121.058 | 0.003475293 | 20 | 490.5 | -450.5 | 0.003575339 | 0.007440354 | 0.01343499 | 0.01731597 | 0.02125645 | 0.02538916 | 0.03558784 | 0.05402301 | 0.07087117 | 0.1067663 | 0.1348696 | 0.1470964 | 0.1741265 | 0.2207657 | 0.2430575 | 0.2621813 | 0.2785532 | 0.2948475 | 0.2948475 | 0.2948475 | 0.2948475 | 0.2948475 | 0.2948475 | 0.2948475 | 0.2948475 | 0.2948475 | 0.2948475 | 0.2948475 | 0.2948475 | 0.2948475 | 0.2948475 | 0.2948475 | 0.2948475 | 0.2948475 | 0.2948475 | 0.2948475 | 0.2948475 | 0.2948475 | 0.2948475 | 0.2948475 | 0.2948475 | 0.2948475 | 0.2948475 | 0.2948475 | 0.2948475 | 0.2948475 | 0.2948475 | 0.2948475 | 0.2718812 | 0.2521903 | 0.234338 | 0.2161392 | 0.1767515 | 0.1304322 | 0.1050278 | 0.07865021 | 0.0508081 | 0.04043755 | 0.03410229 | 0.03193305 | 0.02042358 | 0.01734786 | 0.01109377 | 0.004172951 | 0 | 0.005915222 | 0.03990105
941 | 1369.763 | 0.004246281 | 30 | 500.5 | -440.5 | 0.003575339 | 0.007440354 | 0.01343499 | 0.01731597 | 0.02125645 | 0.02538916 | 0.03558784 | 0.05402301 | 0.07087117 | 0.1067663 | 0.1348696 | 0.1470964 | 0.1741265 | 0.2207657 | 0.2430575 | 0.2621813 | 0.2827995 | 0.2990938 | 0.2990938 | 0.2990938 | 0.2990938 | 0.2990938 | 0.2990938 | 0.2990938 | 0.2990938 | 0.2990938 | 0.2990938 | 0.2990938 | 0.2990938 | 0.2990938 | 0.2990938 | 0.2990938 | 0.2990938 | 0.2990938 | 0.2990938 | 0.2990938 | 0.2990938 | 0.2990938 | 0.2990938 | 0.2990938 | 0.2990938 | 0.2990938 | 0.2990938 | 0.2990938 | 0.2990938 | 0.2990938 | 0.2990938 | 0.2990938 | 0.2761275 | 0.2564366 | 0.2385843 | 0.2161392 | 0.1767515 | 0.1304322 | 0.1050278 | 0.07865021 | 0.0508081 | 0.04043755 | 0.03410229 | 0.03193305 | 0.02042358 | 0.01734786 | 0.01109377 | 0.004172951 | 0 | 0 | 0.04683966
941 | 1320.735 | 0.004094293 | 40 | 510.5 | -430.5 | 0.003575339 | 0.007440354 | 0.01343499 | 0.01731597 | 0.02125645 | 0.02538916 | 0.03558784 | 0.05402301 | 0.07087117 | 0.1067663 | 0.1348696 | 0.1470964 | 0.1741265 | 0.2207657 | 0.2430575 | 0.2621813 | 0.2868938 | 0.3031881 | 0.3031881 | 0.3031881 | 0.3031881 | 0.3031881 | 0.3031881 | 0.3031881 | 0.3031881 | 0.3031881 | 0.3031881 | 0.3031881 | 0.3031881 | 0.3031881 | 0.3031881 | 0.3031881 | 0.3031881 | 0.3031881 | 0.3031881 | 0.3031881 | 0.3031881 | 0.3031881 | 0.3031881 | 0.3031881 | 0.3031881 | 0.3031881 | 0.3031881 | 0.3031881 | 0.3031881 | 0.3031881 | 0.3031881 | 0.3031881 | 0.2802218 | 0.2605309 | 0.2426785 | 0.2202335 | 0.1767515 | 0.1304322 | 0.1050278 | 0.07865021 | 0.0508081 | 0.04043755 | 0.03410229 | 0.03193305 | 0.02042358 | 0.01734786 | 0.01109377 | 0.004172951 | 0 | 0 | 0.05352094
941 | 1397.041 | 0.004330842 | 47 | 517.5 | -423.5 | 0.003575339 | 0.007440354 | 0.01343499 | 0.01731597 | 0.02125645 | 0.02538916 | 0.03558784 | 0.05402301 | 0.07087117 | 0.1067663 | 0.1348696 | 0.1470964 | 0.1741265 | 0.2207657 | 0.2430575 | 0.2621813 | 0.2868938 | 0.3075189 | 0.3075189 | 0.3075189 | 0.3075189 | 0.3075189 | 0.3075189 | 0.3075189 | 0.3075189 | 0.3075189 | 0.3075189 | 0.3075189 | 0.3075189 | 0.3075189 | 0.3075189 | 0.3075189 | 0.3075189 | 0.3075189 | 0.3075189 | 0.3075189 | 0.3075189 | 0.3075189 | 0.3075189 | 0.3075189 | 0.3075189 | 0.3075189 | 0.3075189 | 0.3075189 | 0.3075189 | 0.3075189 | 0.3075189 | 0.3075189 | 0.2845527 | 0.2648618 | 0.2470094 | 0.2245644 | 0.1767515 | 0.1304322 | 0.1050278 | 0.07865021 | 0.0508081 | 0.04043755 | 0.03410229 | 0.03193305 | 0.02042358 | 0.01734786 | 0.01109377 | 0.004172951 | 0 | 0 | 0.05819783
937 | 1163.861 | 0.003607981 | 54 | 522.5 | -414.5 | 0.003575339 | 0.007440354 | 0.01343499 | 0.01731597 | 0.02125645 | 0.02538916 | 0.03558784 | 0.05402301 | 0.07087117 | 0.1067663 | 0.1348696 | 0.1470964 | 0.1741265 | 0.2207657 | 0.2430575 | 0.2621813 | 0.2868938 | 0.3111269 | 0.3111269 | 0.3111269 | 0.3111269 | 0.3111269 | 0.3111269 | 0.3111269 | 0.3111269 | 0.3111269 | 0.3111269 | 0.3111269 | 0.3111269 | 0.3111269 | 0.3111269 | 0.3111269 | 0.3111269 | 0.3111269 | 0.3111269 | 0.3111269 | 0.3111269 | 0.3111269 | 0.3111269 | 0.3111269 | 0.3111269 | 0.3111269 | 0.3111269 | 0.3111269 | 0.3111269 | 0.3111269 | 0.3111269 | 0.3111269 | 0.2881606 | 0.2684697 | 0.2506174 | 0.2281723 | 0.1767515 | 0.1304322 | 0.1050278 | 0.07865021 | 0.0508081 | 0.04043755 | 0.03410229 | 0.03193305 | 0.02042358 | 0.01734786 | 0.01109377 | 0.004172951 | 0 | 0 | 0.06180316
937 | 1218.118 | 0.003776178 | 61 | 529.5 | -407.5 | 0.003575339 | 0.007440354 | 0.01343499 | 0.01731597 | 0.02125645 | 0.02538916 | 0.03558784 | 0.05402301 | 0.07087117 | 0.1067663 | 0.1348696 | 0.1470964 | 0.1741265 | 0.2207657 | 0.2430575 | 0.2621813 | 0.2868938 | 0.3149031 | 0.3149031 | 0.3149031 | 0.3149031 | 0.3149031 | 0.3149031 | 0.3149031 | 0.3149031 | 0.3149031 | 0.3149031 | 0.3149031 | 0.3149031 | 0.3149031 | 0.3149031 | 0.3149031 | 0.3149031 | 0.3149031 | 0.3149031 | 0.3149031 | 0.3149031 | 0.3149031 | 0.3149031 | 0.3149031 | 0.3149031 | 0.3149031 | 0.3149031 | 0.3149031 | 0.3149031 | 0.3149031 | 0.3149031 | 0.3149031 | 0.2919368 | 0.2722459 | 0.2543936 | 0.2319485 | 0.1767515 | 0.1304322 | 0.1050278 | 0.07865021 | 0.0508081 | 0.04043755 | 0.03410229 | 0.03193305 | 0.02042358 | 0.01734786 | 0.01109377 | 0.004172951 | 0 | 0 | 0.06768323
937 | 1182.931 | 0.003667099 | 68 | 536.5 | -400.5 | 0.003575339 | 0.007440354 | 0.01343499 | 0.01731597 | 0.02125645 | 0.02538916 | 0.03558784 | 0.05402301 | 0.07087117 | 0.1067663 | 0.1348696 | 0.1470964 | 0.1741265 | 0.2207657 | 0.2430575 | 0.2621813 | 0.2868938 | 0.3149031 | 0.3185702 | 0.3185702 | 0.3185702 | 0.3185702 | 0.3185702 | 0.3185702 | 0.3185702 | 0.3185702 | 0.3185702 | 0.3185702 | 0.3185702 | 0.3185702 | 0.3185702 | 0.3185702 | 0.3185702 | 0.3185702 | 0.3185702 | 0.3185702 | 0.3185702 | 0.3185702 | 0.3185702 | 0.3185702 | 0.3185702 | 0.3185702 | 0.3185702 | 0.3185702 | 0.3185702 | 0.3185702 | 0.3185702 | 0.3185702 | 0.2956039 | 0.275913 | 0.2580607 | 0.2356156 | 0.1804186 | 0.1304322 | 0.1050278 | 0.07865021 | 0.0508081 | 0.04043755 | 0.03410229 | 0.03193305 | 0.02042358 | 0.01734786 | 0.01109377 | 0.004172951 | 0 | 0 | 0.07356329
937 | 1135.619 | 0.003520433 | 75 | 543.5 | -393.5 | 0.003575339 | 0.007440354 | 0.01343499 | 0.01731597 | 0.02125645 | 0.02538916 | 0.03558784 | 0.05402301 | 0.07087117 | 0.1067663 | 0.1348696 | 0.1470964 | 0.1741265 | 0.2207657 | 0.2430575 | 0.2621813 | 0.2868938 | 0.3149031 | 0.3220906 | 0.3220906 | 0.3220906 | 0.3220906 | 0.3220906 | 0.3220906 | 0.3220906 | 0.3220906 | 0.3220906 | 0.3220906 | 0.3220906 | 0.3220906 | 0.3220906 | 0.3220906 | 0.3220906 | 0.3220906 | 0.3220906 | 0.3220906 | 0.3220906 | 0.3220906 | 0.3220906 | 0.3220906 | 0.3220906 | 0.3220906 | 0.3220906 | 0.3220906 | 0.3220906 | 0.3220906 | 0.3220906 | 0.3220906 | 0.2991243 | 0.2794335 | 0.2615811 | 0.239136 | 0.183939 | 0.1304322 | 0.1050278 | 0.07865021 | 0.0508081 | 0.04043755 | 0.03410229 | 0.03193305 | 0.02042358 | 0.01734786 | 0.01109377 | 0.004172951 | 0 | 0 | 0.07944335
937 | 1237.565 | 0.003836465 | 68 | 536.5 | -400.5 | 0.003575339 | 0.007440354 | 0.01343499 | 0.01731597 | 0.02125645 | 0.02538916 | 0.03558784 | 0.05402301 | 0.07087117 | 0.1067663 | 0.1348696 | 0.1470964 | 0.1741265 | 0.2207657 | 0.2430575 | 0.2621813 | 0.2868938 | 0.3149031 | 0.3259271 | 0.3259271 | 0.3259271 | 0.3259271 | 0.3259271 | 0.3259271 | 0.3259271 | 0.3259271 | 0.3259271 | 0.3259271 | 0.3259271 | 0.3259271 | 0.3259271 | 0.3259271 | 0.3259271 | 0.3259271 | 0.3259271 | 0.3259271 | 0.3259271 | 0.3259271 | 0.3259271 | 0.3259271 | 0.3259271 | 0.3259271 | 0.3259271 | 0.3259271 | 0.3259271 | 0.3259271 | 0.3259271 | 0.3259271 | 0.3029608 | 0.2832699 | 0.2654175 | 0.2429725 | 0.1877755 | 0.1304322 | 0.1050278 | 0.07865021 | 0.0508081 | 0.04043755 | 0.03410229 | 0.03193305 | 0.02042358 | 0.01734786 | 0.01109377 | 0.004172951 | 0 | 0 | 0.07356329
937 | 1107.372 | 0.003432865 | 61 | 529.5 | -407.5 | 0.003575339 | 0.007440354 | 0.01343499 | 0.01731597 | 0.02125645 | 0.02538916 | 0.03558784 | 0.05402301 | 0.07087117 | 0.1067663 | 0.1348696 | 0.1470964 | 0.1741265 | 0.2207657 | 0.2430575 | 0.2621813 | 0.2868938 | 0.318336 | 0.32936 | 0.32936 | 0.32936 | 0.32936 | 0.32936 | 0.32936 | 0.32936 | 0.32936 | 0.32936 | 0.32936 | 0.32936 | 0.32936 | 0.32936 | 0.32936 | 0.32936 | 0.32936 | 0.32936 | 0.32936 | 0.32936 | 0.32936 | 0.32936 | 0.32936 | 0.32936 | 0.32936 | 0.32936 | 0.32936 | 0.32936 | 0.32936 | 0.32936 | 0.32936 | 0.3063937 | 0.2867028 | 0.2688504 | 0.2464054 | 0.1877755 | 0.1304322 | 0.1050278 | 0.07865021 | 0.0508081 | 0.04043755 | 0.03410229 | 0.03193305 | 0.02042358 | 0.01734786 | 0.01109377 | 0.004172951 | 0 | 0 | 0.06768323
937 | 1294.895 | 0.004014188 | 54 | 522.5 | -414.5 | 0.003575339 | 0.007440354 | 0.01343499 | 0.01731597 | 0.02125645 | 0.02538916 | 0.03558784 | 0.05402301 | 0.07087117 | 0.1067663 | 0.1348696 | 0.1470964 | 0.1741265 | 0.2207657 | 0.2430575 | 0.2621813 | 0.2868938 | 0.3223502 | 0.3333742 | 0.3333742 | 0.3333742 | 0.3333742 | 0.3333742 | 0.3333742 | 0.3333742 | 0.3333742 | 0.3333742 | 0.3333742 | 0.3333742 | 0.3333742 | 0.3333742 | 0.3333742 | 0.3333742 | 0.3333742 | 0.3333742 | 0.3333742 | 0.3333742 | 0.3333742 | 0.3333742 | 0.3333742 | 0.3333742 | 0.3333742 | 0.3333742 | 0.3333742 | 0.3333742 | 0.3333742 | 0.3333742 | 0.3333742 | 0.3104079 | 0.290717 | 0.2728646 | 0.2504196 | 0.1877755 | 0.1304322 | 0.1050278 | 0.07865021 | 0.0508081 | 0.04043755 | 0.03410229 | 0.03193305 | 0.02042358 | 0.01734786 | 0.01109377 | 0.004172951 | 0 | 0.0001732814 | 0.06180316
937 | 1208.313 | 0.003745783 | 47 | 515.5 | -421.5 | 0.003575339 | 0.007440354 | 0.01343499 | 0.01731597 | 0.02125645 | 0.02538916 | 0.03558784 | 0.05402301 | 0.07087117 | 0.1067663 | 0.1348696 | 0.1470964 | 0.1741265 | 0.2207657 | 0.2430575 | 0.2621813 | 0.2868938 | 0.3260959 | 0.3371199 | 0.3371199 | 0.3371199 | 0.3371199 | 0.3371199 | 0.3371199 | 0.3371199 | 0.3371199 | 0.3371199 | 0.3371199 | 0.3371199 | 0.3371199 | 0.3371199 | 0.3371199 | 0.3371199 | 0.3371199 | 0.3371199 | 0.3371199 | 0.3371199 | 0.3371199 | 0.3371199 | 0.3371199 | 0.3371199 | 0.3371199 | 0.3371199 | 0.3371199 | 0.3371199 | 0.3371199 | 0.3371199 | 0.3371199 | 0.3141536 | 0.2944628 | 0.2766104 | 0.2541654 | 0.1877755 | 0.1304322 | 0.1050278 | 0.07865021 | 0.0508081 | 0.04043755 | 0.03410229 | 0.03193305 | 0.02042358 | 0.01734786 | 0.01109377 | 0.004172951 | 0 | 0.003061304 | 0.05686157
937 | 1185.853 | 0.003676159 | 40 | 508.5 | -428.5 | 0.003575339 | 0.007440354 | 0.01343499 | 0.01731597 | 0.02125645 | 0.02538916 | 0.03558784 | 0.05402301 | 0.07087117 | 0.1067663 | 0.1348696 | 0.1470964 | 0.1741265 | 0.2207657 | 0.2430575 | 0.2621813 | 0.29057 | 0.3297721 | 0.3407961 | 0.3407961 | 0.3407961 | 0.3407961 | 0.3407961 | 0.3407961 | 0.3407961 | 0.3407961 | 0.3407961 | 0.3407961 | 0.3407961 | 0.3407961 | 0.3407961 | 0.3407961 | 0.3407961 | 0.3407961 | 0.3407961 | 0.3407961 | 0.3407961 | 0.3407961 | 0.3407961 | 0.3407961 | 0.3407961 | 0.3407961 | 0.3407961 | 0.3407961 | 0.3407961 | 0.3407961 | 0.3407961 | 0.3407961 | 0.3178298 | 0.2981389 | 0.2802865 | 0.2578415 | 0.1877755 | 0.1304322 | 0.1050278 | 0.07865021 | 0.0508081 | 0.04043755 | 0.03410229 | 0.03193305 | 0.02042358 | 0.01734786 | 0.01109377 | 0.004172951 | 0 | 0.005949327 | 0.05218468
870 | 1272.408 | 0.00394448 | 30 | 465 | -405 | 0.003575339 | 0.007440354 | 0.01343499 | 0.01731597 | 0.02125645 | 0.02538916 | 0.03558784 | 0.05402301 | 0.07087117 | 0.1067663 | 0.1348696 | 0.1470964 | 0.1741265 | 0.2207657 | 0.2430575 | 0.2621813 | 0.29057 | 0.3337166 | 0.3447406 | 0.3447406 | 0.3447406 | 0.3447406 | 0.3447406 | 0.3447406 | 0.3447406 | 0.3447406 | 0.3447406 | 0.3447406 | 0.3447406 | 0.3447406 | 0.3447406 | 0.3447406 | 0.3447406 | 0.3447406 | 0.3447406 | 0.3447406 | 0.3447406 | 0.3447406 | 0.3447406 | 0.3447406 | 0.3447406 | 0.3447406 | 0.3447406 | 0.3447406 | 0.3447406 | 0.3447406 | 0.3447406 | 0.3447406 | 0.3217743 | 0.3020834 | 0.2802865 | 0.2578415 | 0.1877755 | 0.1304322 | 0.1050278 | 0.07865021 | 0.0508081 | 0.04043755 | 0.03410229 | 0.03193305 | 0.02042358 | 0.01734786 | 0.01109377 | 0.004172951 | 0 | 0 | 0.02080031
870 | 1520.04 | 0.004712142 | 20 | 455 | -415 | 0.003575339 | 0.007440354 | 0.01343499 | 0.01731597 | 0.02125645 | 0.02538916 | 0.03558784 | 0.05402301 | 0.07087117 | 0.1067663 | 0.1348696 | 0.1470964 | 0.1741265 | 0.2207657 | 0.2430575 | 0.2621813 | 0.29057 | 0.3384287 | 0.3494527 | 0.3494527 | 0.3494527 | 0.3494527 | 0.3494527 | 0.3494527 | 0.3494527 | 0.3494527 | 0.3494527 | 0.3494527 | 0.3494527 | 0.3494527 | 0.3494527 | 0.3494527 | 0.3494527 | 0.3494527 | 0.3494527 | 0.3494527 | 0.3494527 | 0.3494527 | 0.3494527 | 0.3494527 | 0.3494527 | 0.3494527 | 0.3494527 | 0.3494527 | 0.3494527 | 0.3494527 | 0.3494527 | 0.3494527 | 0.3264864 | 0.3067955 | 0.2802865 | 0.2578415 | 0.1877755 | 0.1304322 | 0.1050278 | 0.07865021 | 0.0508081 | 0.04043755 | 0.03410229 | 0.03193305 | 0.02042358 | 0.01734786 | 0.01109377 | 0.004172951 | 0 | 0.0003795687 | 0.01220514
870 | 1294.96 | 0.004014392 | 10 | 445 | -425 | 0.003575339 | 0.007440354 | 0.01343499 | 0.01731597 | 0.02125645 | 0.02538916 | 0.03558784 | 0.05402301 | 0.07087117 | 0.1067663 | 0.1348696 | 0.1470964 | 0.1741265 | 0.2207657 | 0.2430575 | 0.2621813 | 0.29057 | 0.3424431 | 0.3534671 | 0.3534671 | 0.3534671 | 0.3534671 | 0.3534671 | 0.3534671 | 0.3534671 | 0.3534671 | 0.3534671 | 0.3534671 | 0.3534671 | 0.3534671 | 0.3534671 | 0.3534671 | 0.3534671 | 0.3534671 | 0.3534671 | 0.3534671 | 0.3534671 | 0.3534671 | 0.3534671 | 0.3534671 | 0.3534671 | 0.3534671 | 0.3534671 | 0.3534671 | 0.3534671 | 0.3534671 | 0.3534671 | 0.3534671 | 0.3305008 | 0.3067955 | 0.2802865 | 0.2578415 | 0.1877755 | 0.1304322 | 0.1050278 | 0.07865021 | 0.0508081 | 0.04043755 | 0.03410229 | 0.03193305 | 0.02042358 | 0.01734786 | 0.01109377 | 0.004172951 | 0 | 0.004505316 | 0.003609971
870 | 1519.848 | 0.004711546 | 0 | 435 | -435 | 0.003575339 | 0.007440354 | 0.01343499 | 0.01731597 | 0.02125645 | 0.02538916 | 0.03558784 | 0.05402301 | 0.07087117 | 0.1067663 | 0.1348696 | 0.1470964 | 0.1741265 | 0.2207657 | 0.2430575 | 0.2621813 | 0.2952815 | 0.3471547 | 0.3581787 | 0.3581787 | 0.3581787 | 0.3581787 | 0.3581787 | 0.3581787 | 0.3581787 | 0.3581787 | 0.3581787 | 0.3581787 | 0.3581787 | 0.3581787 | 0.3581787 | 0.3581787 | 0.3581787 | 0.3581787 | 0.3581787 | 0.3581787 | 0.3581787 | 0.3581787 | 0.3581787 | 0.3581787 | 0.3581787 | 0.3581787 | 0.3581787 | 0.3581787 | 0.3581787 | 0.3581787 | 0.3581787 | 0.3581787 | 0.3352124 | 0.3067955 | 0.2802865 | 0.2578415 | 0.1877755 | 0.1304322 | 0.1050278 | 0.07865021 | 0.0508081 | 0.04043755 | 0.03410229 | 0.03193305 | 0.02042358 | 0.01734786 | 0.01109377 | 0.004172951 | 0 | 0.008631063 | 0
870 | 1490.751 | 0.004621344 | -10 | 425 | -445 | 0.003575339 | 0.007440354 | 0.01343499 | 0.01731597 | 0.02125645 | 0.02538916 | 0.03558784 | 0.05402301 | 0.07087117 | 0.1067663 | 0.1348696 | 0.1470964 | 0.1741265 | 0.2207657 | 0.2430575 | 0.2621813 | 0.2999028 | 0.351776 | 0.3628 | 0.3628 | 0.3628 | 0.3628 | 0.3628 | 0.3628 | 0.3628 | 0.3628 | 0.3628 | 0.3628 | 0.3628 | 0.3628 | 0.3628 | 0.3628 | 0.3628 | 0.3628 | 0.3628 | 0.3628 | 0.3628 | 0.3628 | 0.3628 | 0.3628 | 0.3628 | 0.3628 | 0.3628 | 0.3628 | 0.3628 | 0.3628 | 0.3628 | 0.3628 | 0.3352124 | 0.3067955 | 0.2802865 | 0.2578415 | 0.1877755 | 0.1304322 | 0.1050278 | 0.07865021 | 0.0508081 | 0.04043755 | 0.03410229 | 0.03193305 | 0.02042358 | 0.01734786 | 0.01109377 | 0.004172951 | 0 | 0.01917771 | 0