## Camp Data
CampaingNo_Stand6 | Serial | Date_St1PU_CampaignStartTimeWasReferencedByUsingThisColumn_ | CYLSCALEPRED_F1_DegreeC | CYLSCALEPRED_F2_DegreeC | NOLOADDUR_Sec | LOADDUR_Sec | NormHard | stripLength | CoilWt | WaterTemp_OC | TOPIDF1 | BOTIDF1 | TOPIDF2 | BOTIDF2 | TOPIDF3 | BOTIDF3 | TOPIDF4 | BOTIDF4 | TOPIDF5 | BOTIDF5 | TOPIDF6 | BOTIDF6 | TOPIDF7 | BOTIDF7 | TOPRMID | BOTRMID | TOPRMDIAM | RMTONNAGE | LineUPType | WEARKmF1 | WEARKmF2 | WEARKmF3 | WEARKmF4 | WEARKmF5 | WEARKmF6 | WEARKmF7 | RHFDOTemp | RMXTBulk | meas_FMETemp | MeasuredFMXT | FBKTemp_F1 | FBKTemp_F2 | FBKTemp_F3 | FBKTemp_F4 | FBKTemp_F5 | FBKTemp_F6 | FBKTemp_F7 | FBKTemp_F8 | timeGapPyroTime_RMX_FME__Sec | ActTimeBet_FMEPyroPU_ST1PU_Sec | ga1 | ga2 | ga3 | ga4 | ga5 | ga6 | ga7 | ga8 | AimHotVernThk | LEADSPD_F1 | TRAILSPD_F1 | LEADSPD_F2 | TRAILSPD_F2 | LEADSPD_F3 | TRAILSPD_F3 | LEADSPD_F4 | TRAILSPD_F4 | LEADSPD_F5 | TRAILSPD_F5 | LEADSPD_F6 | TRAILSPD_F6 | LEADSPD_F7 | TRAILSPD_F7 | F6OilFlowRate_Ml_min | BURWaterFlowL_min_F6 | Oil_ON___F6 | LEADSTRIPFLATNESS | AVERAGEFLATNESS | AVG_ABS_FLAT | AVG_LEAD_LEV_FLAT | AVG_LEAD_CENTRE_FLAT | HMOrderNumber | FurnaceNo | ONEFurnaceOPFlag | LaminarSprayFlag | FSU_TENS_Looper1 | FSU_TENS_Looper2 | FSU_TENS_Looper3 | FSU_TENS_Looper4 | FSU_TENS_Looper5 | FSU_TENS_Looper6 | ProgressiveTension_Looper1 | ProgressiveTension_Looper2 | ProgressiveTension_Looper3 | ProgressiveTension_Looper4 | ProgressiveTension_Looper5 | ProgressiveTension_Looper6 | AveAngle_Looper1 | AveAngle_Looper2 | AveAngle_Looper3 | AveAngle_Looper4 | AveAngle_Looper5 | AveAngle_Looper6 | Date | P_block | Page | Item | Serial_1 | Grade | ord_ga | ord_Wdt | GRT | FM | aimCr | LdCr | LeadFlat | FbkStandForce1 | FbkStandForce2 | FbkStandForce3 | FbkStandForce4 | FbkStandForce5 | FbkStandForce6 | FbkStandForce7 | RollBendingForce1 | RollBendingForce2 | RollBendingForce3 | RollBendingForce4 | RollBendingForce5 | RollBendingForce6 | RollBendingForce7 | Transfer_bar_thkness | InterstandThickness_massFlow_1 | InterstandThickness_massFlow_2 | InterstandThickness_massFlow_3 | InterstandThickness_massFlow_4 | InterstandThickness_massFlow_5 | InterstandThickness_massFlow_6 | ExtGA_thkness | TOP_WROLL_CRWN1 | TOP_WROLL_CRWN2 | TOP_WROLL_CRWN3 | TOP_WROLL_CRWN4 | TOP_WROLL_CRWN5 | TOP_WROLL_CRWN6 | TOP_WROLL_CRWN7 | CALC_BROLL_WEAR_CRWN1 | CALC_BROLL_WEAR_CRWN2 | CALC_BROLL_WEAR_CRWN3 | CALC_BROLL_WEAR_CRWN4 | CALC_BROLL_WEAR_CRWN5 | CALC_BROLL_WEAR_CRWN6 | CALC_BROLL_WEAR_CRWN7 | CALC_WROLL_THERM_CRWN1 | CALC_WROLL_THERM_CRWN2 | CALC_WROLL_THERM_CRWN3 | CALC_WROLL_THERM_CRWN4 | CALC_WROLL_THERM_CRWN5 | CALC_WROLL_THERM_CRWN6 | CALC_WROLL_THERM_CRWN7 | CALC_WROLL_WEAR_CRWN1 | CALC_WROLL_WEAR_CRWN2 | CALC_WROLL_WEAR_CRWN3 | CALC_WROLL_WEAR_CRWN4 | CALC_WROLL_WEAR_CRWN5 | CALC_WROLL_WEAR_CRWN6 | CALC_WROLL_WEAR_CRWN7 | LEARN_CRWN_ROLL_FORC_COEFF1 | LEARN_CRWN_ROLL_FORC_COEFF2 | LEARN_CRWN_ROLL_FORC_COEFF3 | LEARN_CRWN_ROLL_FORC_COEFF4 | LEARN_CRWN_ROLL_FORC_COEFF5 | LEARN_CRWN_ROLL_FORC_COEFF6 | LEARN_CRWN_ROLL_FORC_COEFF7 | LEARN_WROLL_CRWN_COEFF1 | LEARN_WROLL_CRWN_COEFF2 | LEARN_WROLL_CRWN_COEFF3 | LEARN_WROLL_CRWN_COEFF4 | LEARN_WROLL_CRWN_COEFF5 | LEARN_WROLL_CRWN_COEFF6 | LEARN_WROLL_CRWN_COEFF7 | LEARN_WROLL_THERM_WEAR_COEFF1 | LEARN_WROLL_THERM_WEAR_COEFF2 | LEARN_WROLL_THERM_WEAR_COEFF3 | LEARN_WROLL_THERM_WEAR_COEFF4 | LEARN_WROLL_THERM_WEAR_COEFF5 | LEARN_WROLL_THERM_WEAR_COEFF6 | LEARN_WROLL_THERM_WEAR_COEFF7 | LEARN_WROLL_BEND_FORC_COEFF1 | LEARN_WROLL_BEND_FORC_COEFF2 | LEARN_WROLL_BEND_FORC_COEFF3 | LEARN_WROLL_BEND_FORC_COEFF4 | LEARN_WROLL_BEND_FORC_COEFF5 | LEARN_WROLL_BEND_FORC_COEFF6 | LEARN_WROLL_BEND_FORC_COEFF7 | LEARN_BROLL_THERM_WEAR_COEFF1 | LEARN_BROLL_THERM_WEAR_COEFF2 | LEARN_BROLL_THERM_WEAR_COEFF3 | LEARN_BROLL_THERM_WEAR_COEFF4 | LEARN_BROLL_THERM_WEAR_COEFF5 | LEARN_BROLL_THERM_WEAR_COEFF6 | LEARN_BROLL_THERM_WEAR_COEFF7 | STAMP_RATIO1 | STAMP_RATIO2 | STAMP_RATIO3 | STAMP_RATIO4 | STAMP_RATIO5 | STAMP_RATIO6 | STAMP_RATIO7 | WROLL_SHIFT_POS1 | WROLL_SHIFT_POS2 | WROLL_SHIFT_POS3 | WROLL_SHIFT_POS4 | WROLL_SHIFT_POS5 | WROLL_SHIFT_POS6 | WROLL_SHIFT_POS7 | WROLL_SHIFT_POS_COEFF1 | WROLL_SHIFT_POS_COEFF2 | WROLL_SHIFT_POS_COEFF3 | WROLL_SHIFT_POS_COEFF4 | WROLL_SHIFT_POS_COEFF5 | WROLL_SHIFT_POS_COEFF6 | WROLL_SHIFT_POS_COEFF7 | F1TBRTyp | F1TBRDia | F1TBRCr | F1BBRTyp | F1BBRDia | F1BBRCr | F1TWRTyp | F1TWRDia | F1TWRCr | F1BWRTyp | F1BWRDia | F1BWRCr | F2TBRTyp | F2TBRDia | F2TBRCr | F2BBRTyp | F2BBRDia | F2BBRCr | F2TWRTyp | F2TWRDia | F2TWRCr | F2BWRTyp | F2BWRDia | F2BWRCr | F3TBRTyp | F3TBRDia | F3TBRCr | F3BBRTyp | F3BBRDia | F3BBRCr | F3TWRTyp | F3TWRDia | F3TWRCr | F3BWRTyp | F3BWRDia | F3BWRCr | F4TBRTyp | F4TBRDia | F4TBRCr | F4BBRTyp | F4BBRDia | F4BBRCr | F4TWRTyp | F4TWRDia | F4TWRCr | F4BWRTyp | F4BWRDia | F4BWRCr | F5TBRTyp | F5TBRDia | F5TBRCr | F5BBRTyp | F5BBRDia | F5BBRCr | F5TWRTyp | F5TWRDia | F5TWRCr | F5BWRTyp | F5BWRDia | F5BWRCr | F6TBRTyp | F6TBRDia | F6TBRCr | F6BBRTyp | F6BBRDia | F6BBRCr | F6TWRTyp | F6TWRDia | F6TWRCr | F6BWRTyp | F6BWRDia | F6BWRCr | F7TBRTyp | F7TBRDia | F7TBRCr | F7BBRTyp | F7BBRDia | F7BBRCr | F7TWRTyp | F7TWRDia | F7TWRCr | F7BWRTyp | F7BWRDia | F7BWRCr | WRCrownDueToStackDeflection1 | WRCrownDueToStackDeflection2 | WRCrownDueToStackDeflection3 | WRCrownDueToStackDeflection4 | WRCrownDueToStackDeflection5 | WRCrownDueToStackDeflection6 | WRCrownDueToStackDeflection7 | WRMechanicalCrown1 | WRMechanicalCrown2 | WRMechanicalCrown3 | WRMechanicalCrown4 | WRMechanicalCrown5 | WRMechanicalCrown6 | WRMechanicalCrown7 | WRThermalAndWearCrown1 | WRThermalAndWearCrown2 | WRThermalAndWearCrown3 | WRThermalAndWearCrown4 | WRThermalAndWearCrown5 | WRThermalAndWearCrown6 | WRThermalAndWearCrown7 | BURThermalWear1 | BURThermalWear2 | BURThermalWear3 | BURThermalWear4 | BURThermalWear5 | BURThermalWear6 | BURThermalWear7 | RollShiftPosition1 | RollShiftPosition2 | RollShiftPosition3 | RollShiftPosition4 | RollShiftPosition5 | RollShiftPosition6 | RollShiftPosition7 | RollBending1 | RollBending2 | RollBending3 | RollBending4 | RollBending5 | RollBending6 | RollBending7 | CM_i__LoadedRollGapCrown_1 | CM_i__LoadedRollGapCrown_2 | CM_i__LoadedRollGapCrown_3 | CM_i__LoadedRollGapCrown_4 | CM_i__LoadedRollGapCrown_5 | CM_i__LoadedRollGapCrown_6 | CM_i__LoadedRollGapCrown_7
7 | W75370 | 2017-03-09 16:42 | 35 | 35 | 622 | 49 | 1.1118 | 537.7239 | 14710 | 30 | 239715 | 239897 | 139121 | 139139 | 139378 | 139360 | 221036 | 221028 | 239269 | 239731 | 214676 | 215764 | 215509 | 215491 | 293381 | 293365 | 1303.17 | 24747.1406 | 4 | 0.3636 | 0.3636 | 0.3636 | 0.3636 | 0.3636 | 0.3636 | 0.3636 | 1158.7891 | 1094.1903 | 1045 | 914.9257 | 1053.675 | 1003.84 | 988.4482 | 973.569 | 959.0244 | 950.3179 | 942.0016 | 930.9047 | 15.6 | 16.8 | 32.6226 | 21.9287 | 15.0676 | 11.1541 | 8.3469 | 6.4152 | 4.9452 | 4.1096 | 4.1259 | 109.28 | 120.7 | 159.76 | 173.69 | 218.52 | 236.56 | 290.29 | 317.39 | 388.29 | 416.17 | 499.57 | 540.33 | 601.76 | 657.59 | 0 | 47.9 | 0 | 1.31 | 1.0796 | 1.2197 | -0.527 | 1.0796 | 2101814 | 2 |  |  | 3.6293 | 6.6257 | 7.9707 | 9.8229 | 11.0443 | 14.005 | 4.176 | 7.49 | 9.136 | 12.158 | 12.666 | 16.706 | 24.9447 | 24.8934 | 25.0365 | 25.0481 | 25.1832 | 25.2514 |  | 10684 | 569 | 1 |  |  | 406 | 848 | 9 | 8 | 35 | 35.5 | 1.31 | 1121.9429 | 1089.3928 | 880.5928 | 845.9643 | 755.2357 | 809.5071 | 664.8 | 111.52 | 112.5579 | 109.2086 | 111.8836 | 89.5707 | 80.7486 | 74.4186 | 32.6226 | 21.9287 | 15.0676 | 11.1541 | 8.3469 | 6.4152 | 4.9452 | 4.1096 | 0 | 0 | 0 | 0 | 0 | 0.1016 | 0.0254 | 0 | 0 | 0 | 0 | 0 | 0 | 0 | 1.2e-05 | -3e-06 | -1.4e-05 | -3e-06 | -1.2e-05 | -4e-06 | -1.3e-05 | 0 | 0 | 0 | 0 | 0 | 0 | 0 | 0.082552 | 0.0789 | 0.076892 | 0.0789 | 0.088694 | 0.104543 | 0.099058 | -0.12708 | -0.125337 | -0.124189 | -0.125747 | -0.129877 | -0.129647 | -0.126736 | -1.398272 | -1.370635 | -1.35254 | -1.377318 | -1.442752 | -1.439147 | -1.393187 | -0.184584 | -0.170288 | -0.164168 | -0.179301 | -0.217078 | -0.238103 | -0.213648 | -0.397266 | -0.368283 | -0.349455 | -0.375015 | -0.442036 | -0.437009 | -0.389573 | 0.438205 | 0.419735 | 0.39947 | 0.372566 | 0.691073 | 0.595028 | 0.532954 | 0 | 0 | 0 | 0 | 0 | 0 | 0 | -0.824809 | -0.814335 | -0.807014 | -0.814846 | -0.838594 | 0 | 0 |  | 1402.08 | 0 |  | 1422.2729 | 0 |  | 744.093 | 0 |  | 743.903 | 0 |  | 1407.16 | 0 |  | 1430.579 | 0 |  | 764.969 | 0 |  | 765.226 | 0 |  | 1417.015 | 0 |  | 1450.746 | 0 |  | 776.061 | 0 |  | 776.294 | 0 |  | 1497.584 | 0 |  | 1502.6639 | 0 |  | 755.249 | 0 |  | 755.169 | 0 |  | 1452.118 | 0 |  | 1453.871 | 0 |  | 706.117 | 0 |  | 705.965 | 0 |  | 1512.24 | 0 |  | 1512.5699 | 0 |  | 747.062 | 0.102 |  | 747.236 | 0.102 |  | 1499.184 | 0 |  | 1500.327 | 0 |  | 777.621 | 0.025 |  | 777.688 | 0.025 | 92.61863 | 85.95309192 | 67.71054 | 66.74658327 | 66.98488 | 84.6283 | 65.8537584 | 0 | 0 | 0 | 0 | 0 | -13.1721352 | -3.2190944 | -0.016779264 | 0.004111905 | 0.01893556 | 0.004131954 | 0.017313024 | 0.005756588 | 0.018111431 | 0 | 0 | 0 | 0 | 0 | 0 | 0 | 0 | 0 | 0 | 0 | 0 | 0 | 0 | -20.58480768 | -19.16726 | -17.92856 | -20.06084 | -19.44383 | -19.22648 | -15.89939 | 72.01704 | 66.78994 | 49.80092 | 46.68987 | 47.55836 | 52.23544 | 46.75339
7 | W75371 | 2017-03-09 16:43 | 39.2185 | 37.0221 | 37 | 57 | 1.1118 | 658.2007 | 17412 | 30 | 239715 | -139099.7815 | -239713.8882 | 139139 | 139378 | 139360 | 221036 | 221028 | 239269 | 239731 | 214676 | 215764 | 215509 | 215491 | 293381 | 293365 | 1303.17 | 24764.9023 | 4 | 0.8784 | 0.8784 | 215508.1216 | 1302.2916 | 0.8784 | 0.8784 | 0.8784 | 1191.6016 | 1108.3041 | 1058.1666 | 898.5906 | 1069.6306 | 1007.8075 | 987.8752 | 969.1277 | 950.9564 | 940.5599 | 929.5414 | 915.3929 | 15.8 | 17 | 32.4463 | 21.3115 | 14.223 | 10.2858 | 7.583 | 5.6653 | 4.3447 | 3.6011 | 3.6149 | 93.42 | 126.72 | 140.87 | 188.41 | 197.77 | 261.53 | 267.95 | 355.73 | 363.82 | 480.36 | 471.6 | 630.21 | 573.3 | 765.28 | 0 | 47.8 | 0 | 3.87 | 2.8275 | 3.1 | -0.5 | 2.8275 | 2102548 | 1 |  |  | 3.6479 | 6.4607 | 8.0821 | 10.0179 | 11.29 | 13.9979 | 4.0145 | 7.2782 | 9.0982 | 11.0745 | 13.3291 | 17.3436 | 24.8519 | 25.0044 | 25.0006 | 24.9976 | 25.0776 | 24.9753 |  | 10684 | 569 | 2 |  |  | 356 | 938 | 8 | 8 | 35 | 40.599998 | 3.87 | 1268.3071 | 1271.0072 | 1065.3143 | 1010.4 | 970.0857 | 963.6143 | 819.8643 | 62.2486 | 64.8679 | 65.8021 | 60.8814 | 73.3193 | 74.7564 | 69.7171 | 32.4463 | 21.3115 | 14.223 | 10.2858 | 7.583 | 5.6653 | 4.3447 | 3.6011 | 0 | 0 | 0 | 0 | 0 | 0.1016 | 0.0254 | 0 | 0 | 0 | 0 | 0 | 0 | 0 | 0.01024 | 0.009208 | 0.00858 | 0.004167 | 0.009599 | 0.005403 | 0.004789 | -2e-06 | -9e-06 | -1.5e-05 | -1.2e-05 | -1.4e-05 | -0.000195 | -9.7e-05 | 0.084035 | 0.08031 | 0.078256 | 0.080298 | 0.090244 | 0.106027 | 0.10047 | -0.156646 | -0.154539 | -0.153201 | -0.155129 | -0.160375 | -0.159918 | -0.156312 | -1.404757 | -1.377381 | -1.360285 | -1.385196 | -1.4531 | -1.447958 | -1.401515 | -0.23076 | -0.212771 | -0.204932 | -0.22379 | -0.270479 | -0.297216 | -0.266623 | -0.404164 | -0.375299 | -0.357131 | -0.383417 | -0.454287 | -0.446338 | -0.397736 | 0.430796 | 0.407143 | 0.380413 | 0.360526 | 0.587277 | 0.498625 | 0.439851 | 0 | -5 | -5 | -5 | 0 | 0 | 0 | -0.994965 | -0.982407 | -0.974111 | -0.983991 | -1.01315 | 0 | 0 |  | 1402.08 | 0 |  | 1422.2729 | 0 |  | 744.093 | 0 |  | 743.903 | 0 |  | 1407.16 | 0 |  | 1430.579 | 0 |  | 764.969 | 0 |  | 765.226 | 0 |  | 1417.015 | 0 |  | 1450.746 | 0 |  | 776.061 | 0 |  | 776.294 | 0 |  | 1497.584 | 0 |  | 1502.6639 | 0 |  | 755.249 | 0 |  | 755.169 | 0 |  | 1452.118 | 0 |  | 1453.871 | 0 |  | 706.117 | 0 |  | 705.965 | 0 |  | 1512.24 | 0 |  | 1512.5699 | 0 |  | 747.062 | 0.102 |  | 747.236 | 0.102 |  | 1499.184 | 0 |  | 1500.327 | 0 |  | 777.621 | 0.025 |  | 777.688 | 0.025 | 106.5822 | 102.0746 | 83.36724 | 81.1330992 | 87.54441 | 102.1691 | 82.37177 | 0 | 0 | 0 | 0 | 0 | -16.2476688 | -3.9703248 | -14.3819 | -12.67053 | -11.65084 | -5.75548938 | -13.9279635 | -7.540965264 | -6.57590838 | 0 | 0 | 0 | 0 | 0 | 0 | 0 | 0 | 4.912035 | 4.870555 | 4.919955 | 0 | 0 | 0 | -14.36449 | -13.80201 | -13.48496 | -13.62465 | -19.83133 | -22.2188 | -18.58818 | 77.8358 | 80.51409 | 63.10199 | 66.67292 | 53.78512 | 56.1617 | 53.23735
7 | W75372 | 2017-03-09 16:45 | 42.4869 | 38.9582 | 21 | 57 | 1.1118 | 660.4698 | 17466 | 29 | 239715 | -139096.5131 | -239713.8882 | 139139 | 139378 | 139360 | 221036 | 221028 | 239269 | 239731 | 214676 | 215764 | 215509 | 215491 | 293381 | 293365 | 1303.17 | 24783.2656 | 4 | 1.3949 | 1.3949 | 215507.6051 | 1301.7751 | 1.3949 | 1.3949 | 1.3949 | 1155.2734 | 1102.8884 | 1049.8334 | 891.4912 | 1064.2727 | 1001.9908 | 981.7507 | 963.2565 | 945.0119 | 934.0874 | 922.033 | 907.8857 | 15.8 | 18.2 | 32.2943 | 21.2164 | 14.2925 | 10.2544 | 7.4911 | 5.637 | 4.3504 | 3.5973 | 3.6099 | 92.85 | 128.6 | 140.4 | 189.61 | 198.02 | 266.11 | 269.74 | 364.46 | 365.9 | 488.14 | 469.99 | 635.42 | 572.53 | 772.83 | 0 | 47.9 | 0 | 6.73 | 5.5943 | 5.5943 | -2.5051 | 5.5943 | 2102548 | 2 |  |  | 3.7679 | 6.7086 | 8.3536 | 10.3786 | 11.7714 | 14.2807 | 4.8796 | 7.4019 | 9.2037 | 11.8704 | 12.9222 | 16.4722 | 24.9885 | 24.9297 | 25.0259 | 25.0773 | 24.967 | 24.9221 |  | 10684 | 569 | 3 |  |  | 356 | 938 | 8 | 8 | 35 | 37.599998 | 6.73 | 1278.35 | 1259.5929 | 1101.1 | 1058.4071 | 940.0643 | 921.0286 | 866.3357 | 80.6893 | 84.06 | 89.6086 | 81.5214 | 77.3014 | 72.9114 | 75.88 | 32.2943 | 21.2164 | 14.2925 | 10.2544 | 7.4911 | 5.637 | 4.3504 | 3.5973 | 0 | 0 | 0 | 0 | 0 | 0.1016 | 0.0254 | 0 | 0 | 0 | 0 | 0 | 0 | 0 | 0.008907 | 0.00874 | 0.006493 | 0.003149 | 0.007114 | 0.004155 | 0.003545 | -3e-06 | -1e-05 | -1.6e-05 | -1.2e-05 | -1.3e-05 | -0.000151 | -6e-05 | 0.084029 | 0.080308 | 0.078243 | 0.080281 | 0.090249 | 0.106054 | 0.10042 | -0.156655 | -0.154522 | -0.153266 | -0.155217 | -0.160313 | -0.159802 | -0.156456 | -1.405165 | -1.37746 | -1.361398 | -1.386605 | -1.45261 | -1.446792 | -1.403628 | -0.230636 | -0.21272 | -0.20468 | -0.223458 | -0.270554 | -0.297528 | -0.265936 | -0.404621 | -0.375383 | -0.358279 | -0.384952 | -0.453681 | -0.445046 | -0.399912 | 0.430739 | 0.407363 | 0.379823 | 0.358107 | 0.584363 | 0.499357 | 0.439463 | 0 | -5 | -5 | -5 | 0 | 0 | 0 | -0.99539 | -0.982893 | -0.974841 | -0.984877 | -1.014155 | 0 | 0 |  | 1402.08 | 0 |  | 1422.2729 | 0 |  | 744.093 | 0 |  | 743.903 | 0 |  | 1407.16 | 0 |  | 1430.579 | 0 |  | 764.969 | 0 |  | 765.226 | 0 |  | 1417.015 | 0 |  | 1450.746 | 0 |  | 776.061 | 0 |  | 776.294 | 0 |  | 1497.584 | 0 |  | 1502.6639 | 0 |  | 755.249 | 0 |  | 755.169 | 0 |  | 1452.118 | 0 |  | 1453.871 | 0 |  | 706.117 | 0 |  | 705.965 | 0 |  | 1512.24 | 0 |  | 1512.5699 | 0 |  | 747.062 | 0.102 |  | 747.236 | 0.102 |  | 1499.184 | 0 |  | 1500.327 | 0 |  | 777.621 | 0.025 |  | 777.688 | 0.025 | 107.4185 | 101.1554 | 86.1533673 | 84.96998 | 84.83986 | 97.67877 | 86.99743 | 0 | 0 | 0 | 0 | 0 | -16.2358832 | -3.9739824 | -12.51158916 | -12.0252258 | -8.817774846 | -4.349779885 | -10.31498361 | -5.792955168 | -4.89164358 | 0 | 0 | 0 | 0 | 0 | 0 | 0 | 0 | 4.914465 | 4.874205 | 4.924385 | 0 | 0 | 0 | -18.60986 | -17.8812432 | -18.34109 | -18.21661 | -20.9142 | -21.69318 | -20.17922368 | 76.29703 | 76.16338 | 63.86871 | 67.32798 | 53.61068 | 53.95675 | 57.95258
7 | W75373 | 2017-03-09 16:46 | 44.6275 | 40.5704 | 34 | 53 | 1.1578 | 622.263 | 18143 | 29 | 239715 | -139094.3725 | -239713.8422 | 139139 | 139378 | 139360 | 221036 | 221028 | 239269 | 239731 | 214676 | 215764 | 215509 | 215491 | 293381 | 293365 | 1303.17 | 24801.3535 | 4 | 1.9043 | 1.9043 | 215507.0957 | 1301.2657 | 1.9043 | 1.9043 | 1.9043 | 1196.2891 | 1130.9727 | 1082.1666 | 904.2679 | 1060.561 | 1000.4946 | 981.4008 | 963.5133 | 946.2005 | 936.5862 | 925.7655 | 911.614 | 16 | 27 | 32.3078 | 21.1865 | 14.1799 | 10.2417 | 7.4713 | 5.5752 | 4.3103 | 3.6009 | 3.6097 | 94.26 | 139.08 | 142.04 | 207.51 | 199.21 | 290.16 | 271.1 | 398.07 | 368.97 | 536.7 | 479.89 | 696.56 | 578.74 | 838.65 | 0 | 47.6 | 0 | 24.619999 | 19.3225 | 19.3225 | -18.855 | 19.3225 | 2102550 | 1 |  |  | 3.9579 | 6.8479 | 8.4421 | 10.4386 | 11.7221 | 15.2121 | 4.3981 | 7.3352 | 9.2741 | 11.2296 | 13.213 | 17.6389 | 24.8824 | 24.9546 | 25.0362 | 25.0576 | 24.9859 | 24.9778 |  | 10684 | 569 | 4 |  |  | 356 | 1035 | 8 | 5 | 35 | 33.200001 | 24.619999 | 1450.8715 | 1401.2858 | 1208.9785 | 1171.1929 | 1082.6 | 1032.7 | 898.7714 | 56.1529 | 56.3936 | 55.2786 | 49.9421 | 49.5964 | 62.1379 | 78.2986 | 32.3078 | 21.1865 | 14.1799 | 10.2417 | 7.4713 | 5.5752 | 4.3103 | 3.6009 | 0 | 0 | 0 | 0 | 0 | 0.1016 | 0.0254 | 0 | 0 | 0 | 0 | 0 | 0 | 0 | 0.023211 | 0.024538 | 0.021733 | 0.011494 | 0.019754 | 0.011028 | 0.009992 | -2.4e-05 | -8.5e-05 | -0.00017 | -0.000116 | -0.000115 | -0.001619 | -0.000851 | 0.084626 | 0.080885 | 0.078812 | 0.080859 | 0.090886 | 0.10648 | 0.100873 | -0.191095 | -0.188417 | -0.186835 | -0.189246 | -0.195585 | -0.194854 | -0.190568 | -1.405463 | -1.376529 | -1.360068 | -1.38548 | -1.453224 | -1.446587 | -1.401305 | -0.285908 | -0.26384 | -0.254004 | -0.277202 | -0.335287 | -0.369232 | -0.330733 | -0.405373 | -0.375481 | -0.357799 | -0.38488 | -0.454978 | -0.445349 | -0.398025 | 0.423647 | 0.396997 | 0.36678 | 0.330483 | 0.534092 | 0.449455 | 0.397925 | 0 | -10 | -10 | -10 | 0 | 0 | 0 | -1.214321 | -1.199129 | -1.19003 | -1.202723 | -1.238917 | 0 | 0 |  | 1402.08 | 0 |  | 1422.2729 | 0 |  | 744.093 | 0 |  | 743.903 | 0 |  | 1407.16 | 0 |  | 1430.579 | 0 |  | 764.969 | 0 |  | 765.226 | 0 |  | 1417.015 | 0 |  | 1450.746 | 0 |  | 776.061 | 0 |  | 776.294 | 0 |  | 1497.584 | 0 |  | 1502.6639 | 0 |  | 755.249 | 0 |  | 755.169 | 0 |  | 1452.118 | 0 |  | 1453.871 | 0 |  | 706.117 | 0 |  | 705.965 | 0 |  | 1512.24 | 0 |  | 1512.5699 | 0 |  | 747.062 | 0.102 |  | 747.236 | 0.102 |  | 1499.184 | 0 |  | 1500.327 | 0 |  | 777.621 | 0.025 |  | 777.688 | 0.025 | 122.7815 | 113.343 | 95.28201 | 94.70149 | 98.3931836 | 109.961896 | 90.66177 | 0 | 0 | 0 | 0 | 0 | -19.7971664 | -4.8404272 | -32.58847 | -33.66026 | -29.32715 | -15.76399144 | -28.53987 | -13.61094 | -12.80933 | 0 | 0 | 0 | 0 | 0 | 0 | 0 | 0 | 11.99129 | 11.9003 | 12.02723 | 0 | 0 | 0 | -16.05456 | -14.87889 | -14.04099 | -13.84405 | -16.62903 | -22.9433 | -25.89593 | 74.13842 | 76.79514 | 63.81418 | 77.12068 | 53.22429 | 53.61049 | 47.11608
7 | W75374 | 2017-03-09 16:47 | 46.3836 | 41.9912 | 20 | 48 | 1.1118 | 511.4575 | 17891 | 29 | 239715 | -139092.6164 | -239713.8882 | 139139 | 139378 | 139360 | 221036 | 221028 | 239269 | 239731 | 214676 | 215764 | 215509 | 215491 | 293381 | 293365 | 1303.17 | 24816.4941 | 4 | 2.2501 | 2.2501 | 215506.7499 | 1300.9199 | 2.2501 | 2.2501 | 2.2501 | 1163.4766 | 1108.0262 | 1051.8334 | 897.0497 | 1045.424 | 988.6732 | 970.8752 | 954.8499 | 938.3904 | 927.8594 | 916.2681 | 902.4185 | 16 | 20.8 | 32.5761 | 22.2935 | 15.3427 | 11.2384 | 8.4035 | 6.3165 | 4.9074 | 4.108 | 4.1144 | 95.78 | 138.1 | 140.24 | 198.62 | 193.3 | 272.57 | 258.85 | 363.33 | 347.31 | 486.59 | 445.52 | 629.85 | 539.23 | 758.32 | 0 | 48 | 0 | 8.73 | 7.0868 | 7.0868 | -4.5379 | 7.0868 | 6208829 | 2 |  |  | 3.6729 | 6.61 | 8.0943 | 9.8714 | 11.2979 | 14.3371 | 4.2784 | 7.3 | 9.1078 | 11.0471 | 11.8353 | 16.6726 | 25.0201 | 24.8655 | 25.0083 | 25.0222 | 24.9876 | 25.0214 |  | 10684 | 569 | 5 |  |  | 406 | 1085 | 9 | 8 | 35 | 30.6 | 8.73 | 1385.0786 | 1397.7715 | 1212.8928 | 1117.0286 | 1066.2572 | 990.2714 | 901.6214 | 59.135 | 61.9036 | 63.4114 | 55.4507 | 52.7093 | 44.325 | 85.5757 | 32.5761 | 22.2935 | 15.3427 | 11.2384 | 8.4035 | 6.3165 | 4.9074 | 4.108 | 0 | 0 | 0 | 0 | 0 | 0.1016 | 0.0254 | 0 | 0 | 0 | 0 | 0 | 0 | 0 | 0.031638 | 0.025974 | 0.023283 | 0.011511 | 0.026904 | 0.014656 | 0.013503 | -5.8e-05 | -0.000173 | -0.000318 | -0.000248 | -0.000312 | -0.004419 | -0.002436 | 0.084466 | 0.080717 | 0.078646 | 0.080705 | 0.090707 | 0.10614 | 0.100521 | -0.211373 | -0.20852 | -0.206782 | -0.209301 | -0.216394 | -0.21549 | -0.21089 | -1.398453 | -1.36994 | -1.353641 | -1.377572 | -1.446323 | -1.438879 | -1.395138 | -0.320684 | -0.295557 | -0.2845 | -0.310896 | -0.375878 | -0.414513 | -0.370783 | -0.398261 | -0.370301 | -0.353012 | -0.378212 | -0.447676 | -0.437706 | -0.392504 | 0.422592 | 0.397721 | 0.369465 | 0.339247 | 0.554264 | 0.472093 | 0.417483 | 0 | -15 | -15 | -15 | -5 | 0 | 0 | -1.353437 | -1.336283 | -1.326118 | -1.340134 | -1.380416 | 0 | 0 |  | 1402.08 | 0 |  | 1422.2729 | 0 |  | 744.093 | 0 |  | 743.903 | 0 |  | 1407.16 | 0 |  | 1430.579 | 0 |  | 764.969 | 0 |  | 765.226 | 0 |  | 1417.015 | 0 |  | 1450.746 | 0 |  | 776.061 | 0 |  | 776.294 | 0 |  | 1497.584 | 0 |  | 1502.6639 | 0 |  | 755.249 | 0 |  | 755.169 | 0 |  | 1452.118 | 0 |  | 1453.871 | 0 |  | 706.117 | 0 |  | 705.965 | 0 |  | 1512.24 | 0 |  | 1512.5699 | 0 |  | 747.062 | 0.102 |  | 747.236 | 0.102 |  | 1499.184 | 0 |  | 1500.327 | 0 |  | 777.621 | 0.025 |  | 777.688 | 0.025 | 116.992 | 112.8239 | 95.38917 | 90.14979 | 96.71699 | 105.1074 | 90.63188 | 0 | 0 | 0 | 0 | 0 | -21.893784 | -5.356606 | -44.16314574 | -35.34582194 | -31.08637 | -15.51559 | -38.46062 | -14.7298 | -15.43999 | 0 | 0 | 0 | 0 | 0 | 0 | 0 | 0 | 20.044245 | 19.89177 | 20.10201 | 6.90208 | 0 | 0 | -18.96364834 | -18.29604 | -18.0405433 | -17.2394 | -19.81227 | -18.37329 | -31.73001 | 53.86525 | 79.2263 | 66.15403 | 77.49681 | 45.34618 | 50.11053 | 38.10527
7 | W75375 | 2017-03-09 16:49 | 47.0593 | 42.7851 | 40 | 37 | 1.1452 | 314.6356 | 14892 | 29 | 239715 | -139091.9407 | -239713.8548 | 139139 | 139378 | 139360 | 221036 | 221028 | 239269 | 239731 | 214676 | 215764 | 215509 | 215491 | 293381 | 293365 | 1303.17 | 24816.4941 | 4 | 2.4205 | 2.4205 | 215506.5795 | 1300.7495 | 2.4205 | 2.4205 | 2.4205 | 1192.7734 | 1116.3481 | 1074.3334 | 908.5921 | 1067.4097 | 1014.3862 | 997.1136 | 981.2874 | 965.4868 | 952.9271 | 940.5908 | 926.0665 | 16 | 21.6 | 32.2452 | 22.6932 | 16.3212 | 12.4303 | 9.5519 | 7.5135 | 5.987 | 5.1415 | 5.1414 | 100.65 | 126.35 | 141.03 | 175.7 | 187.08 | 232.34 | 241.19 | 302.32 | 312.71 | 388.28 | 390.1 | 488.48 | 461.18 | 573.36 | 0 | 47.9 | 0 | 8.8625 | 7.4145 | 7.4305 | -4.305 | 7.4145 | 6205652 | 1 |  |  | 2.5386 | 4.6571 | 5.5171 | 6.7336 | 7.7207 | 9.8929 | 3.044 | 5.368 | 6.43 | 8.302 | 9.134 | 12.06 | 25.0331 | 24.8784 | 24.9829 | 25.0801 | 24.9684 | 24.9914 |  | 10684 | 569 | 6 |  |  | 508 | 1175 | 10 | 5 | 35 | 25.4 | 8.8625 | 1366.9785 | 1301.2 | 1129.05 | 1076.9857 | 962.2072 | 1006.6071 | 825.1286 | 56.285 | 54.6714 | 52.8393 | 52.8979 | 52.5271 | 38.4986 | 70.065 | 32.2452 | 22.6932 | 16.3212 | 12.4303 | 9.5519 | 7.5135 | 5.987 | 5.1415 | 0 | 0 | 0 | 0 | 0 | 0.1016 | 0.0254 | 0 | 0 | 0 | 0 | 0 | 0 | 0 | 0.040966 | 0.032796 | 0.029955 | 0.015149 | 0.035844 | 0.019459 | 0.018126 | -7.9e-05 | -0.000218 | -0.000479 | -0.000316 | -0.0004 | -0.005687 | -0.003184 | 0.083297 | 0.079614 | 0.07757 | 0.079588 | 0.089471 | 0.104469 | 0.099011 | -0.24508 | -0.241558 | -0.239554 | -0.242604 | -0.250675 | -0.249796 | -0.244068 | -1.380078 | -1.349244 | -1.333319 | -1.357875 | -1.425039 | -1.418126 | -1.371889 | -0.380647 | -0.351227 | -0.338077 | -0.369069 | -0.446826 | -0.492515 | -0.442176 | -0.379761 | -0.351874 | -0.335467 | -0.360526 | -0.424958 | -0.418248 | -0.371973 | 0.417803 | 0.394667 | 0.369614 | 0.347516 | 0.582432 | 0.506573 | 0.457029 | 0 | -20 | -20 | -20 | -10 | -10 | 10 | -1.600233 | -1.579344 | -1.567296 | -1.583609 | -1.631225 | 0 | 0 |  | 1402.08 | 0 |  | 1422.2729 | 0 |  | 744.093 | 0 |  | 743.903 | 0 |  | 1407.16 | 0 |  | 1430.579 | 0 |  | 764.969 | 0 |  | 765.226 | 0 |  | 1417.015 | 0 |  | 1450.746 | 0 |  | 776.061 | 0 |  | 776.294 | 0 |  | 1497.584 | 0 |  | 1502.6639 | 0 |  | 755.249 | 0 |  | 755.169 | 0 |  | 1452.118 | 0 |  | 1453.871 | 0 |  | 706.117 | 0 |  | 705.965 | 0 |  | 1512.24 | 0 |  | 1512.5699 | 0 |  | 747.062 | 0.102 |  | 747.236 | 0.102 |  | 1499.184 | 0 |  | 1500.327 | 0 |  | 777.621 | 0.025 |  | 777.688 | 0.025 | 113.8652 | 103.5937368 | 87.5804085 | 85.71514 | 86.08964 | 105.1592 | 81.69681 | 0 | 0 | 0 | 0 | 0 | -25.3792736 | -6.1993272 | -56.42725 | -43.95567 | -39.30091 | -20.14136 | -50.50908 | -19.53043 | -20.49877 | 0 | 0 | 0 | 0 | 0 | 0 | 0 | 0 | 31.58688 | 31.34592 | 31.67218 | 16.31225 | 0 | 0 | -21.42472 | -19.20207 | -17.86375 | -19.52298 | -23.47047 | -18.96114 | -30.98106144 | 36.01324 | 72.02287 | 61.76167 | 77.72298 | 28.42233 | 41.28839 | 24.01765
7 | W75376 | 2017-03-09 16:50 | 48.0555 | 43.8109 | 51 | 49 | 1.173 | 597.6968 | 19325 | 29 | 239715 | -139090.9445 | -239713.827 | 139139 | 139378 | 139360 | 221036 | 221028 | 239269 | 239731 | 214676 | 215764 | 215509 | 215491 | 293381 | 293365 | 1303.17 | 24851.2793 | 4 | 2.9567 | 2.9567 | 215506.0433 | 1300.2133 | 2.9567 | 2.9567 | 2.9567 | 1134.1797 | 1089.3474 | 1046.1666 | 885.4138 | 1031.6997 | 971.4614 | 953.8135 | 937.6417 | 921.7192 | 912.6087 | 902.4669 | 888.2773 | 15.8 | 17.8 | 32.4912 | 21.225 | 14.1473 | 10.089 | 7.254 | 5.3381 | 4.0176 | 3.3333 | 3.3394 | 91.34 | 129.85 | 139.19 | 192.92 | 198.16 | 271.85 | 273.37 | 379 | 378.28 | 520 | 498.9 | 693.49 | 609.42 | 846.88 | 50.6 | 47.8 | 24.3506 | 43.700001 | 32.609 | 32.609 | -28.6419 | 32.609 | 5401286 | 2 |  |  | 3.9243 | 7.0043 | 8.5293 | 10.4543 | 11.78 | 15.1257 | 4.6036 | 7.425 | 9.3464 | 11.6607 | 13.1679 | 16.9196 | 25.1424 | 24.9636 | 25.0106 | 25.1062 | 25.0335 | 24.8984 |  | 10684 | 569 | 7 |  |  | 330 | 1238 | 8 | 5 | 35 | 30.799999 | 43.700001 | 1701.5428 | 1675.9785 | 1474.0643 | 1430.6143 | 1308.3214 | 1266.1714 | 1065.2928 | 58.7043 | 54.495 | 50.795 | 51.1814 | 49.595 | 31.3343 | 83.8271 | 32.4912 | 21.225 | 14.1473 | 10.089 | 7.254 | 5.3381 | 4.0176 | 3.3333 | 0 | 0 | 0 | 0 | 0 | 0.1016 | 0.0254 | 0 | 0 | 0 | 0 | 0 | 0 | 0 | 0.040801 | 0.034862 | 0.031946 | 0.016636 | 0.035725 | 0.019386 | 0.018057 | -9.5e-05 | -0.000284 | -0.000624 | -0.00041 | -0.000515 | -0.00682 | -0.003846 | 0.081498 | 0.077883 | 0.075881 | 0.077854 | 0.087517 | 0.101984 | 0.096629 | -0.27245 | -0.268673 | -0.266492 | -0.269876 | -0.278883 | -0.277655 | -0.271459 | -1.36917 | -1.339559 | -1.324093 | -1.348414 | -1.414574 | -1.403497 | -1.358955 | -0.425702 | -0.39243 | -0.377609 | -0.412246 | -0.498825 | -0.550584 | -0.493252 | -0.369119 | -0.342987 | -0.327377 | -0.351786 | -0.415359 | -0.407146 | -0.363343 | 0.408922 | 0.37472 | 0.343702 | 0.275692 | 0.433259 | 0.356203 | 0.309681 | 0 | -20 | -20 | -20 | -15 | -20 | 20 | -1.797932 | -1.774886 | -1.762883 | -1.782872 | -1.837622 | 0 | 0 |  | 1402.08 | 0 |  | 1422.2729 | 0 |  | 744.093 | 0 |  | 743.903 | 0 |  | 1407.16 | 0 |  | 1430.579 | 0 |  | 764.969 | 0 |  | 765.226 | 0 |  | 1417.015 | 0 |  | 1450.746 | 0 |  | 776.061 | 0 |  | 776.294 | 0 |  | 1497.584 | 0 |  | 1502.6639 | 0 |  | 755.249 | 0 |  | 755.169 | 0 |  | 1452.118 | 0 |  | 1453.871 | 0 |  | 706.117 | 0 |  | 705.965 | 0 |  | 1512.24 | 0 |  | 1512.5699 | 0 |  | 747.062 | 0.102 |  | 747.236 | 0.102 |  | 1499.184 | 0 |  | 1500.327 | 0 |  | 777.621 | 0.025 |  | 777.688 | 0.025 | 138.6723 | 130.5302 | 111.8535 | 111.379 | 114.5004 | 129.1292 | 102.9382 | 0 | 0 | 0 | 0 | 0 | -28.209748 | -6.8950586 | -55.73343402 | -46.31927 | -41.47324 | -21.87937 | -49.80715054 | -17.63634 | -19.31211 | 0 | 0 | 0 | 0 | 0 | 0 | 0 | 0 | 35.49772 | 35.25766 | 35.65744 | 27.56433 | 0 | 0 | -24.99054 | -21.38547285 | -19.18065 | -21.09933 | -24.73923 | -17.25216 | -41.34788 | 57.94836 | 98.32321 | 86.45724 | 104.0578 | 67.51832 | 66.03097 | 35.38313
7 | W75377 | 2017-03-09 16:52 | 49.1862 | 44.7581 | 22 | 39 | 1.173 | 413.9648 | 14610 | 29 | 239715 | -139089.8138 | -239713.827 | 139139 | 139378 | 139360 | 221036 | 221028 | 239269 | 239731 | 214676 | 215764 | 215509 | 215491 | 293381 | 293365 | 1303.17 | 24851.2793 | 4 | 3.3036 | 3.3036 | 215505.6964 | 1299.8664 | 3.3036 | 3.3036 | 3.3036 | 1192.7734 | 1123.7177 | 1078.3334 | 900.1907 | 1060.9373 | 999.1662 | 979.5043 | 961.1233 | 942.8633 | 932.7067 | 920.6223 | 906.3292 | 16 | 21.8 | 32.4785 | 21.1208 | 14.0769 | 10.1161 | 7.4126 | 5.5232 | 4.2768 | 3.5996 | 3.607 | 91.79 | 120.2 | 138.93 | 179.82 | 195.31 | 252.1 | 264.12 | 344.81 | 357.73 | 466.31 | 461.23 | 604.76 | 559.52 | 725.62 | 49.7 | 48 | 6.069 | 4.46 | 4.4437 | 4.4437 | -2.131 | 4.4437 | 6201052 | 1 |  |  | 3.7593 | 6.7029 | 8.3521 | 10.3429 | 11.6243 | 14.5407 | 4.1911 | 7.1054 | 9.0946 | 11.2482 | 12.8446 | 16.0071 | 25.0026 | 24.8816 | 25.0112 | 25.0186 | 25.0131 | 24.9434 |  | 10684 | 569 | 8 |  |  | 356 | 1248 | 8 | 5 | 35 | 28.166666 | 4.46 | 1715.5929 | 1588.0072 | 1402.6857 | 1312.8357 | 1237.8715 | 1091.6428 | 1020.5071 | 59.4664 | 55.3 | 50.09 | 47.8364 | 47.0014 | 32.3743 | 78.55 | 32.4785 | 21.1208 | 14.0769 | 10.1161 | 7.4126 | 5.5232 | 4.2768 | 3.5996 | 0 | 0 | 0 | 0 | 0 | 0.1016 | 0.0254 | 0 | 0 | 0 | 0 | 0 | 0 | 0 | 0.037602 | 0.033142 | 0.029904 | 0.01552 | 0.033068 | 0.018022 | 0.016689 | -9.6e-05 | -0.000286 | -0.000629 | -0.000412 | -0.000528 | -0.006794 | -0.003812 | 0.081126 | 0.077544 | 0.075549 | 0.077521 | 0.087131 | 0.101601 | 0.096202 | -0.277075 | -0.272965 | -0.270728 | -0.274099 | -0.283391 | -0.28157 | -0.275683 | -1.364721 | -1.332344 | -1.316321 | -1.34025 | -1.40733 | -1.38979 | -1.348396 | -0.434709 | -0.40127 | -0.386078 | -0.421724 | -0.509888 | -0.564512 | -0.504436 | -0.36461 | -0.33745 | -0.322163 | -0.345607 | -0.409033 | -0.398164 | -0.357863 | 0.406711 | 0.372799 | 0.341798 | 0.278086 | 0.444215 | 0.372282 | 0.325395 | 0 | -25 | -25 | -25 | -20 | -30 | 30 | -1.845785 | -1.821561 | -1.809009 | -1.829231 | -1.885342 | 0 | 0 |  | 1402.08 | 0 |  | 1422.2729 | 0 |  | 744.093 | 0 |  | 743.903 | 0 |  | 1407.16 | 0 |  | 1430.579 | 0 |  | 764.969 | 0 |  | 765.226 | 0 |  | 1417.015 | 0 |  | 1450.746 | 0 |  | 776.061 | 0 |  | 776.294 | 0 |  | 1497.584 | 0 |  | 1502.6639 | 0 |  | 755.249 | 0 |  | 755.169 | 0 |  | 1452.118 | 0 |  | 1453.871 | 0 |  | 706.117 | 0 |  | 705.965 | 0 |  | 1512.24 | 0 |  | 1512.5699 | 0 |  | 747.062 | 0.102 |  | 747.236 | 0.102 |  | 1499.184 | 0 |  | 1500.327 | 0 |  | 777.621 | 0.025 |  | 777.688 | 0.025 | 139.1792 | 123.1404 | 105.9715 | 101.7723 | 107.857 | 110.912 | 98.17482 | 0 | 0 | 0 | 0 | 0 | -28.607512 | -7.0023482 | -51.18523 | -43.77549 | -38.5353 | -20.248497 | -45.7945182 | -15.60456212 | -17.3633 | 0 | 0 | 0 | 0 | 0 | 0 | 0 | 0 | 45.539025 | 45.225225 | 45.730775 | 37.70684 | 0 | 0 | -25.85058 | -22.190231 | -19.33864702 | -20.17376 | -23.96545 | -18.27568 | -39.6234478 | 62.14338 | 102.7137 | 93.32278 | 107.0809 | 75.80385 | 48.42425 | 34.18573
7 | W75378 | 2017-03-09 16:53 | 50.4484 | 46.1084 | 47 | 62 | 1.1893 | 839.4056 | 22693 | 29 | 239715 | -139088.5516 | -239713.8107 | 139139 | 139378 | 139360 | 221036 | 221028 | 239269 | 239731 | 214676 | 215764 | 215509 | 215491 | 293381 | 293365 | 1303.17 | 24897.9316 | 4 | 4.1538 | 4.1538 | 215504.8462 | 1299.0162 | 4.1538 | 4.1538 | 4.1538 | 1136.5234 | 1084.2896 | 1036.3334 | 881.8542 | 1049.6239 | 984.2155 | 966.2852 | 949.0451 | 931.8264 | 923.2163 | 914.6589 | 898.7955 | 15.8 | 17.4 | 32.043 | 19.8827 | 12.695 | 8.9162 | 6.3606 | 4.6253 | 3.4098 | 2.8218 | 2.8274 | 88.28 | 133.58 | 141.98 | 208.57 | 205.31 | 298.63 | 286.35 | 418.52 | 402.08 | 579.35 | 539.63 | 782.83 | 659.4 | 961.91 | 51.1 | 48 | 37.5953 | -1.181818 | -0.1788 | 9.6825 | -40.035 | -0.1788 | 6205001 | 2 |  |  | 4.1636 | 7.3243 | 8.9443 | 10.925 | 11.9843 | 15.7093 | 4.6246 | 7.582 | 9.5361 | 12.159 | 13.6459 | 16.7738 | 24.9438 | 25.0291 | 25.0112 | 25.1436 | 25.0144 | 24.9512 |  | 10684 | 569 | 9 |  |  | 279 | 1250 | 7 | 5 | 35 | 52.5 | -1.181818 | 1984.2 | 1978.7858 | 1685.1571 | 1587.4857 | 1502.2715 | 1577.4357 | 1206.2 | 61.2593 | 60.445 | 58.165 | 58.42 | 55.8936 | 36.7093 | 78.5771 | 32.043 | 19.8827 | 12.695 | 8.9162 | 6.3606 | 4.6253 | 3.4098 | 2.8218 | 0 | 0 | 0 | 0 | 0 | 0.1016 | 0.0254 | 0 | 0 | 0 | 0 | 0 | 0 | 0 | 0.034456 | 0.029654 | 0.026445 | 0.013754 | 0.029146 | 0.016016 | 0.014786 | -9.6e-05 | -0.000286 | -0.000628 | -0.000412 | -0.000508 | -0.006896 | -0.003845 | 0.081145 | 0.077549 | 0.075566 | 0.077539 | 0.087149 | 0.101449 | 0.096195 | -0.276842 | -0.272905 | -0.270524 | -0.273874 | -0.283097 | -0.281915 | -0.275147 | -1.369783 | -1.338443 | -1.321353 | -1.345244 | -1.410792 | -1.394697 | -1.346654 | -0.431338 | -0.397704 | -0.383035 | -0.418454 | -0.505834 | -0.55719 | -0.500505 | -0.369747 | -0.343378 | -0.326914 | -0.350586 | -0.415188 | -0.409289 | -0.362389 | 0.403468 | 0.361412 | 0.314424 | 0.248576 | 0.38268 | 0.307306 | 0.266832 | 0 | -25 | -25 | -25 | -25 | -40 | 40 | -1.838395 | -1.814106 | -1.801615 | -1.822155 | -1.878204 | 0 | 0 |  | 1402.08 | 0 |  | 1422.2729 | 0 |  | 744.093 | 0 |  | 743.903 | 0 |  | 1407.16 | 0 |  | 1430.579 | 0 |  | 764.969 | 0 |  | 765.226 | 0 |  | 1417.015 | 0 |  | 1450.746 | 0 |  | 776.061 | 0 |  | 776.294 | 0 |  | 1497.584 | 0 |  | 1502.6639 | 0 |  | 755.249 | 0 |  | 755.169 | 0 |  | 1452.118 | 0 |  | 1453.871 | 0 |  | 706.117 | 0 |  | 705.965 | 0 |  | 1512.24 | 0 |  | 1512.5699 | 0 |  | 747.062 | 0.102 |  | 747.236 | 0.102 |  | 1499.184 | 0 |  | 1500.327 | 0 |  | 777.621 | 0.025 |  | 777.688 | 0.025 | 161.007909 | 153.4529 | 127.3406 | 123.0921 | 130.9215 | 160.0293 | 116.030409 | 0 | 0 | 0 | 0 | 0 | -28.642564 | -6.9887338 | -47.06574388 | -39.30739 | -34.11337 | -17.94825 | -40.40226 | -12.71963664 | -14.73374 | 0 | 0 | 0 | 0 | 0 | 0 | 0 | 0 | 45.35265 | 45.040375 | 45.553875 | 46.9551 | 0 | 0 | -26.42346 | -24.03921828 | -22.27923 | -24.44608268 | -28.27288 | -20.45405 | -39.32823 | 87.5187 | 135.4589 | 115.9884 | 126.2516 | 109.2014 | 98.21302 | 54.9797
7 | W75379 | 2017-03-09 16:54 | 52.0865 | 47.6413 | 23 | 63 | 1.1893 | 837.1 | 23040 | 29 | 239715 | -139086.9135 | -239713.8107 | 139139 | 139378 | 139360 | 221036 | 221028 | 239269 | 239731 | 214676 | 215764 | 215509 | 215491 | 293381 | 293365 | 1303.17 | 24917.6328 | 4 | 5.0017 | 5.0017 | 215503.9983 | 1298.1683 | 5.0017 | 5.0017 | 5.0017 | 1178.7109 | 1105.5623 | 1049.1666 | 891.5025 | 1072.0511 | 1005.7667 | 986.0878 | 966.8073 | 947.5726 | 938.3149 | 926.6169 | 910.6082 | 16 | 17.4 | 32.0725 | 19.5341 | 12.395 | 8.6375 | 6.1478 | 4.4759 | 3.3919 | 2.8207 | 2.8305 | 89.95 | 134.14 | 145.35 | 211.76 | 211.52 | 306.92 | 295.46 | 431.15 | 411.98 | 597.63 | 539.41 | 792.45 | 659.93 | 960.92 | 50.3 | 47.7 | 41.1176 | 8.181818 | 8.8978 | 11.9252 | -47.8065 | 8.8978 | 6205001 | 1 |  |  | 4.0436 | 7.3157 | 9.0607 | 11.3064 | 12.7336 | 15.5457 | 4.7783 | 7.8033 | 9.8633 | 12.2033 | 14.3967 | 17.1483 | 25.1975 | 24.9335 | 25.0374 | 25.0791 | 25.075 | 24.9991 |  | 10684 | 569 | 10 |  |  | 279 | 1250 | 7 | 5 | 35 | 36.166664 | 8.181818 | 1970.5215 | 1878.9714 | 1628.3357 | 1527.6571 | 1439.3928 | 1354.8214 | 1226.0358 | 105.6457 | 103.295 | 100.1007 | 98.8879 | 71.9829 | 41.1179 | 90.07 | 32.0725 | 19.5341 | 12.395 | 8.6375 | 6.1478 | 4.4759 | 3.3919 | 2.8207 | 0 | 0 | 0 | 0 | 0 | 0.1016 | 0.0254 | 0 | 0 | 0 | 0 | 0 | 0 | 0 | 0.033832 | 0.028287 | 0.024858 | 0.012617 | 0.02727 | 0.015705 | 0.014322 | -9.6e-05 | -0.000287 | -0.000628 | -0.000411 | -0.000509 | -0.006455 | -0.003569 | 0.081122 | 0.077536 | 0.075551 | 0.077525 | 0.087134 | 0.101526 | 0.096174 | -0.277133 | -0.273054 | -0.270808 | -0.274139 | -0.283266 | -0.281312 | -0.275206 | -1.368977 | -1.33642 | -1.322059 | -1.345586 | -1.409055 | -1.382961 | -1.340864 | -0.432221 | -0.398839 | -0.384082 | -0.419617 | -0.507284 | -0.560472 | -0.501624 | -0.368924 | -0.341812 | -0.325509 | -0.349027 | -0.413227 | -0.404041 | -0.36146 | 0.401924 | 0.359226 | 0.308912 | 0.243762 | 0.3767 | 0.309754 | 0.267163 | 0 | -25 | -20 | -20 | -25 | -47 | 47 | -1.837415 | -1.813119 | -1.801201 | -1.821769 | -1.877214 | 0 | 0 |  | 1402.08 | 0 |  | 1422.2729 | 0 |  | 744.093 | 0 |  | 743.903 | 0 |  | 1407.16 | 0 |  | 1430.579 | 0 |  | 764.969 | 0 |  | 765.226 | 0 |  | 1417.015 | 0 |  | 1450.746 | 0 |  | 776.061 | 0 |  | 776.294 | 0 |  | 1497.584 | 0 |  | 1502.6639 | 0 |  | 755.249 | 0 |  | 755.169 | 0 |  | 1452.118 | 0 |  | 1453.871 | 0 |  | 706.117 | 0 |  | 705.965 | 0 |  | 1512.24 | 0 |  | 1512.5699 | 0 |  | 747.062 | 0.102 |  | 747.236 | 0.102 |  | 1499.184 | 0 |  | 1500.327 | 0 |  | 777.621 | 0.025 |  | 777.688 | 0.025 | 159.8526 | 145.6879 | 123.0224 | 118.4316 | 125.4201 | 137.5496 | 117.9128 | 0 | 0 | 0 | 0 | 0 | -28.5812992 | -6.9902324 | -46.18381 | -37.41976 | -32.03348957 | -16.42422 | -37.70772 | -12.79238925 | -14.41831 | 0 | 0 | 0 | 0 | 0 | 0 | 0 | 0 | 45.327975 | 36.02402 | 36.43538 | 46.93035 | 0 | 0 | -45.66229 | -41.19807 | -38.44688 | -41.49504 | -36.51577 | -23.04543 | -45.18127368 | 68.00655 | 112.3981 | 88.56604 | 96.94773 | 98.12691 | 73.13048 | 51.32295
7 | W75380 | 2017-03-09 16:56 | 53.4735 | 48.8687 | 15 | 54 | 1.173 | 701.7186 | 19334 | 29 | 239715 | -139085.5265 | -239713.827 | 139139 | 139378 | 139360 | 221036 | 221028 | 239269 | 239731 | 214676 | 215764 | 215509 | 215491 | 293381 | 293365 | 1303.17 | 24937.334 | 4 | 5.7125 | 5.7125 | 215503.2875 | 1297.4575 | 5.7125 | 5.7125 | 5.7125 | 1159.9609 | 1096.8646 | 1052 | 882.5176 | 1048.7461 | 982.7628 | 964.3215 | 947.1923 | 929.7608 | 920.3556 | 908.7772 | 893.1017 | 16 | 18.4 | 32.3611 | 19.8987 | 12.6742 | 8.7501 | 6.2004 | 4.5102 | 3.4125 | 2.823 | 2.8347 | 88.66 | 126.76 | 141.99 | 197.91 | 207.64 | 287.83 | 290.71 | 406.5 | 407.36 | 565.54 | 536.51 | 749.95 | 659.79 | 910.07 | 49.8 | 47.8 | 32.7853 | 22.954546 | 20.6881 | 20.6881 | -15.5903 | 20.6881 | 5801555 | 2 |  |  | 4.1121 | 7.1286 | 8.8614 | 11.0393 | 12.2507 | 15.0971 | 4.9217 | 7.6183 | 9.7017 | 11.96 | 13.445 | 17.0883 | 24.9264 | 24.9451 | 24.9432 | 24.9607 | 24.9296 | 24.8605 |  | 10684 | 569 | 11 |  |  | 279 | 1249 | 7 | 5 | 35 | 30.666666 | 22.954546 | 1898.6714 | 1905.3357 | 1660.05 | 1536.1357 | 1403.3214 | 1337.7572 | 1264.2 | 98.7507 | 100.9857 | 98.4186 | 95.8436 | 70.8329 | 40.6507 | 97.3886 | 32.3611 | 19.8987 | 12.6742 | 8.7501 | 6.2004 | 4.5102 | 3.4125 | 2.823 | 0 | 0 | 0 | 0 | 0 | 0.1016 | 0.0254 | 0 | 0 | 0 | 0 | 0 | 0 | 0 | 0.034556 | 0.028284 | 0.025786 | 0.012179 | 0.02684 | 0.015921 | 0.01447 | -9.6e-05 | -0.000287 | -0.000629 | -0.000411 | -0.000511 | -0.006296 | -0.003459 | 0.081155 | 0.077558 | 0.075564 | 0.077539 | 0.087166 | 0.101549 | 0.096157 | -0.27673 | -0.27277 | -0.27066 | -0.273979 | -0.282901 | -0.280754 | -0.274863 | -1.368988 | -1.337214 | -1.323974 | -1.347481 | -1.409393 | -1.377115 | -1.335962 | -0.43167 | -0.398025 | -0.382994 | -0.418458 | -0.506483 | -0.559271 | -0.499731 | -0.368934 | -0.342583 | -0.327025 | -0.350584 | -0.413603 | -0.405024 | -0.363913 | 0.40323 | 0.361765 | 0.312624 | 0.246382 | 0.380199 | 0.311013 | 0.267467 | 0 | -25 | -20 | -20 | -25 | -54 | 54 | -1.837558 | -1.813289 | -1.801389 | -1.82192 | -1.877347 | 0 | 0 |  | 1402.08 | 0 |  | 1422.2729 | 0 |  | 744.093 | 0 |  | 743.903 | 0 |  | 1407.16 | 0 |  | 1430.579 | 0 |  | 764.969 | 0 |  | 765.226 | 0 |  | 1417.015 | 0 |  | 1450.746 | 0 |  | 776.061 | 0 |  | 776.294 | 0 |  | 1497.584 | 0 |  | 1502.6639 | 0 |  | 755.249 | 0 |  | 755.169 | 0 |  | 1452.118 | 0 |  | 1453.871 | 0 |  | 706.117 | 0 |  | 705.965 | 0 |  | 1512.24 | 0 |  | 1512.5699 | 0 |  | 747.062 | 0.102 |  | 747.236 | 0.102 |  | 1499.184 | 0 |  | 1500.327 | 0 |  | 777.621 | 0.025 |  | 777.688 | 0.025 | 154.0867 | 147.774 | 125.4400182 | 119.1104 | 122.3219 | 135.8479 | 121.5616794 | 0 | 0 | 0 | 0 | 0 | -28.5246064 | -6.9815202 | -47.17532648 | -37.43798 | -33.30721 | -15.85716 | -37.10791 | -13.25473 | -14.71028 | 0 | 0 | 0 | 0 | 0 | 0 | 0 | 0 | 45.332225 | 36.02778 | 36.4384 | 46.933675 | 0 | 0 | -42.62771 | -40.19483 | -37.69373 | -40.10652 | -35.87566 | -22.73476 | -48.6681 | 64.28364 | 115.4734 | 90.46685 | 99.58515 | 96.27202 | 71.33381 | 51.20178
7 | W75381 | 2017-03-09 16:57 | 54.2624 | 49.8208 | 36 | 54 | 1.173 | 701.5296 | 19330 | 29 | 239715 | -139084.7376 | -239713.827 | 139139 | 139378 | 139360 | 221036 | 221028 | 239269 | 239731 | 214676 | 215764 | 215509 | 215491 | 293381 | 293365 | 1303.17 | 24957.0352 | 4 | 6.4231 | 6.4231 | 215502.5769 | 1296.7469 | 6.4231 | 6.4231 | 6.4231 | 1193.9453 | 1117.8118 | 1064 | 889.59 | 1059.9769 | 993.6354 | 973.8021 | 955.1998 | 936.4697 | 926.6757 | 914.3692 | 897.3544 | 16 | 18.4 | 32.0018 | 19.5781 | 12.452 | 8.6681 | 6.2208 | 4.4935 | 3.3897 | 2.8222 | 2.8319 | 89.71 | 127.27 | 143.86 | 199.55 | 209.38 | 288.9 | 292.93 | 405.54 | 410.42 | 564.45 | 539.99 | 750.72 | 659.71 | 911.09 | 50.3 | 47.9 | 33.4294 | -8.118182 | -6.5167 | 7.3572 | 0.8514 | -6.5167 | 5801528 | 1 |  |  | 4.1064 | 7.28 | 8.8436 | 11.03 | 12.4379 | 15.44 | 4.7583 | 7.775 | 9.5633 | 11.5317 | 14.0917 | 16.5367 | 25.0384 | 24.9363 | 24.9862 | 25.09 | 24.9954 | 25.0993 |  | 10684 | 569 | 12 |  |  | 279 | 1249 | 7 | 5 | 35 | 24.833332 | -8.118182 | 1862.9214 | 1771.6929 | 1541.3071 | 1429.8071 | 1385.2 | 1317.3715 | 1114.5714 | 92.6386 | 89.3764 | 73.8421 | 77.4414 | 62.9164 | 53.0093 | 95.67 | 32.0018 | 19.5781 | 12.452 | 8.6681 | 6.2208 | 4.4935 | 3.3897 | 2.8222 | 0 | 0 | 0 | 0 | 0 | 0.1016 | 0.0254 | 0 | 0 | 0 | 0 | 0 | 0 | 0 | 0.035636 | 0.02872 | 0.026901 | 0.012111 | 0.026961 | 0.015543 | 0.014093 | -9.7e-05 | -0.000287 | -0.00063 | -0.000411 | -0.000512 | -0.006279 | -0.003435 | 0.081146 | 0.077565 | 0.075576 | 0.077553 | 0.087156 | 0.101547 | 0.09622 | -0.276829 | -0.272699 | -0.270517 | -0.273799 | -0.283017 | -0.28049 | -0.274202 | -1.368481 | -1.335968 | -1.322162 | -1.345191 | -1.409122 | -1.368734 | -1.325108 | -0.431995 | -0.398858 | -0.383962 | -0.419573 | -0.506849 | -0.559863 | -0.501643 | -0.368635 | -0.34097 | -0.325039 | -0.348298 | -0.413299 | -0.404368 | -0.360681 | 0.40209 | 0.360278 | 0.31091 | 0.245134 | 0.377646 | 0.309057 | 0.267276 | -5 | -25 | -20 | -20 | -25 | -61 | 61 | -1.837131 | -1.812928 | -1.801028 | -1.821561 | -1.876982 | 0 | 0 |  | 1402.08 | 0 |  | 1422.2729 | 0 |  | 744.093 | 0 |  | 743.903 | 0 |  | 1407.16 | 0 |  | 1430.579 | 0 |  | 764.969 | 0 |  | 765.226 | 0 |  | 1417.015 | 0 |  | 1450.746 | 0 |  | 776.061 | 0 |  | 776.294 | 0 |  | 1497.584 | 0 |  | 1502.6639 | 0 |  | 755.249 | 0 |  | 755.169 | 0 |  | 1452.118 | 0 |  | 1453.871 | 0 |  | 706.117 | 0 |  | 705.965 | 0 |  | 1512.24 | 0 |  | 1512.5699 | 0 |  | 747.062 | 0.102 |  | 747.236 | 0.102 |  | 1499.184 | 0 |  | 1500.327 | 0 |  | 777.621 | 0.025 |  | 777.688 | 0.025 | 151.1686 | 137.4214 | 116.4858 | 110.8858 | 120.7284912 | 133.7751 | 107.2441 | 0 | 0 | 0 | 0 | 0 | -28.497784 | -6.9647308 | -48.63445 | -37.98558 | -34.73452 | -15.7387347 | -37.26987 | -12.67995 | -14.123 | 0 | 0 | 0 | 0 | 0 | 0 | 0 | 9.185655 | 45.3232 | 36.02056 | 36.43122 | 46.92455 | 0 | 0 | -40.01941 | -35.64849 | -28.35256 | -32.49232 | -31.88911 | -29.67795 | -47.99218581 | 71.70042 | 109.1105 | 89.41931 | 99.08599 | 98.49406 | 62.91944 | 38.16414
7 | W75382 | 2017-03-09 16:59 | 55.3171 | 50.9144 | 25 | 58 | 1.173 | 766.7042 | 19248 | 29 | 239715 | -139083.6829 | -239713.827 | 139139 | 139378 | 139360 | 221036 | 221028 | 239269 | 239731 | 214676 | 215764 | 215509 | 215491 | 293381 | 293365 | 1303.17 | 24957.0352 | 4 | 7.2432 | 7.2432 | 215501.7568 | 1295.9268 | 7.2432 | 7.2432 | 7.2432 | 1166.9922 | 1102.5422 | 1051.6666 | 876.4306 | 1056.6477 | 1000.0688 | 976.5255 | 956.6185 | 936.7084 | 923.113 | 907.67 | 885.9118 | 16 | 18 | 30.5062 | 18.2238 | 11.3134 | 7.9158 | 5.6469 | 4.0745 | 3.0565 | 2.5696 | 2.5818 | 87.24 | 129.74 | 143.68 | 207.18 | 210.22 | 299.1 | 291.82 | 420.29 | 410.13 | 587.78 | 545.26 | 784.27 | 659.69 | 946.97 | 51.3 | 47.9 | 36.8517 | -19.599998 | -18.1277 | 18.1277 | 0.5285 | -18.1277 | 5801431 | 2 |  |  | 3.8771 | 6.9486 | 8.6664 | 10.6721 | 11.6757 | 15.2371 | 4.3222 | 7.5508 | 8.8556 | 11.1016 | 12.8444 | 17.1571 | 25.079 | 25.0399 | 24.9889 | 25.0769 | 24.856 | 24.9059 |  | 10684 | 569 | 13 |  |  | 254 | 1249 | 6 | 5 | 35 | 33.333336 | -19.599998 | 2014.5428 | 1931.9714 | 1595.6357 | 1530.6215 | 1479.9572 | 1423.5786 | 1116.0643 | 57.25 | 55.9386 | 59.6036 | 58.0857 | 57.6657 | 57.7971 | 85.9714 | 30.5062 | 18.2238 | 11.3134 | 7.9158 | 5.6469 | 4.0745 | 3.0565 | 2.5696 | 0 | 0 | 0 | 0 | 0 | 0.1016 | 0.0254 | 0 | 0 | 0 | 0 | 0 | 0 | 0 | 0.036905 | 0.029087 | 0.027604 | 0.012047 | 0.027048 | 0.015457 | 0.013996 | -9.7e-05 | -0.000288 | -0.000632 | -0.000412 | -0.000513 | -0.006287 | -0.003428 | 0.081106 | 0.07752 | 0.075545 | 0.077509 | 0.087112 | 0.101464 | 0.096204 | -0.277286 | -0.273281 | -0.270785 | -0.274253 | -0.283521 | -0.28077 | -0.274036 | -1.369291 | -1.338374 | -1.320249 | -1.344922 | -1.410677 | -1.363421 | -1.316115 | -0.431766 | -0.398422 | -0.383968 | -0.419151 | -0.506573 | -0.559279 | -0.502377 | -0.370126 | -0.342927 | -0.325873 | -0.350269 | -0.415064 | -0.40655 | -0.360119 | 0.395949 | 0.365282 | 0.290987 | 0.229035 | 0.350031 | 0.282794 | 0.247217 | -10 | -25 | -25 | -25 | -25 | -68 | 68 | -1.836724 | -1.812814 | -1.800134 | -1.820487 | -1.876555 | 0 | 0 |  | 1402.08 | 0 |  | 1422.2729 | 0 |  | 744.093 | 0 |  | 743.903 | 0 |  | 1407.16 | 0 |  | 1430.579 | 0 |  | 764.969 | 0 |  | 765.226 | 0 |  | 1417.015 | 0 |  | 1450.746 | 0 |  | 776.061 | 0 |  | 776.294 | 0 |  | 1497.584 | 0 |  | 1502.6639 | 0 |  | 755.249 | 0 |  | 755.169 | 0 |  | 1452.118 | 0 |  | 1453.871 | 0 |  | 706.117 | 0 |  | 705.965 | 0 |  | 1512.24 | 0 |  | 1512.5699 | 0 |  | 747.062 | 0.102 |  | 747.236 | 0.102 |  | 1499.184 | 0 |  | 1500.327 | 0 |  | 777.621 | 0.025 |  | 777.688 | 0.025 | 163.3915 | 149.7664 | 120.5423 | 118.6369 | 128.922 | 144.442 | 107.3698 | 0 | 0 | 0 | 0 | 0 | -28.526232 | -6.9605144 | -50.40086 | -38.54383 | -35.60976 | -15.64816747 | -37.43231 | -12.50257057 | -13.90870332 | 0 | 0 | 0 | 0 | 0 | 0 | 0 | 18.36724 | 45.32035 | 45.00335 | 45.512175 | 46.913875 | 0 | 0 | -24.7186035 | -22.28717 | -22.88588 | -24.34668 | -29.21189 | -32.3247 | -43.19005 | 106.6393 | 134.2558 | 107.05 | 124.1543 | 109.1917 | 71.08847 | 43.31058
7 | W75383 | 2017-03-09 17:00 | 56.1278 | 52.0288 | 43 | 67 | 1.1452 | 933.5955 | 23418 | 29 | 239715 | -139082.8722 | -239713.8548 | 139139 | 139378 | 139360 | 221036 | 221028 | 239269 | 239731 | 214676 | 215764 | 215509 | 215491 | 293381 | 293365 | 1303.17 | 25000.5625 | 4 | 8.1957 | 8.1957 | 215500.8043 | 1294.9743 | 8.1957 | 8.1957 | 8.1957 | 1178.7109 | 1116.8372 | 1059.6666 | 878.5593 | 1079.3121 | 1005.0606 | 982.6927 | 964.8832 | 946.5467 | 934.6403 | 921.6913 | 904.0765 | 16 | 17.4 | 30.7347 | 18.5191 | 11.5713 | 8.0573 | 5.7853 | 4.1748 | 3.1447 | 2.5714 | 2.5831 | 86.2 | 136.51 | 140.7 | 216.31 | 205.98 | 313.07 | 286.41 | 438.24 | 400.4 | 611.95 | 533.37 | 813.24 | 659.69 | 1007.88 | 49.5 | 47.6 | 42.6242 | 18.118181 | 17.9836 | 17.9836 | -8.0246 | 17.9836 | 5801211 | 1 |  |  | 4.0679 | 7.26 | 9.0464 | 11.2293 | 12.3736 | 14.9557 | 4.5698 | 7.7365 | 9.8 | 11.9111 | 13.1317 | 16.219 | 25.0413 | 24.9999 | 25.0252 | 25.0376 | 25.0442 | 25.0348 |  | 10684 | 569 | 14 |  |  | 254 | 1249 | 6 | 5 | 35 | 31.166666 | 18.118181 | 1999.3286 | 1905.9714 | 1622.4143 | 1476.2928 | 1452.5072 | 1439.9642 | 1336.35 | 64.5786 | 65.395 | 58.785 | 57.545 | 53.9979 | 77.0607 | 90.6093 | 30.7347 | 18.5191 | 11.5713 | 8.0573 | 5.7853 | 4.1748 | 3.1447 | 2.5714 | 0 | 0 | 0 | 0 | 0 | 0.1016 | 0.0254 | 0 | 0 | 0 | 0 | 0 | 0 | 0 | 0.039286 | 0.029691 | 0.026938 | 0.011777 | 0.027399 | 0.01556 | 0.014058 | -9.7e-05 | -0.000288 | -0.000633 | -0.000412 | -0.000514 | -0.006557 | -0.003566 | 0.081127 | 0.077549 | 0.075565 | 0.077546 | 0.087143 | 0.101494 | 0.096113 | -0.277024 | -0.27291 | -0.270529 | -0.27378 | -0.28317 | -0.2802 | -0.274216 | -1.368534 | -1.336586 | -1.319512 | -1.342689 | -1.409306 | -1.354824 | -1.312655 | -0.431874 | -0.398774 | -0.384059 | -0.419844 | -0.506962 | -0.559268 | -0.499868 | -0.369351 | -0.341572 | -0.325174 | -0.348034 | -0.41351 | -0.406018 | -0.364503 | 0.398173 | 0.352033 | 0.296156 | 0.233539 | 0.358781 | 0.2896 | 0.247322 | -10 | -25 | -25 | -25 | -25 | -75 | 75 | -1.837493 | -1.813495 | -1.800838 | -1.821376 | -1.877537 | 0 | 0 |  | 1402.08 | 0 |  | 1422.2729 | 0 |  | 744.093 | 0 |  | 743.903 | 0 |  | 1407.16 | 0 |  | 1430.579 | 0 |  | 764.969 | 0 |  | 765.226 | 0 |  | 1417.015 | 0 |  | 1450.746 | 0 |  | 776.061 | 0 |  | 776.294 | 0 |  | 1497.584 | 0 |  | 1502.6639 | 0 |  | 755.249 | 0 |  | 755.169 | 0 |  | 1452.118 | 0 |  | 1453.871 | 0 |  | 706.117 | 0 |  | 705.965 | 0 |  | 1512.24 | 0 |  | 1512.5699 | 0 |  | 747.062 | 0.102 |  | 747.236 | 0.102 |  | 1499.184 | 0 |  | 1500.327 | 0 |  | 777.621 | 0.025 |  | 777.688 | 0.025 | 162.1995 | 147.8062 | 122.5977 | 114.4806 | 126.5758 | 146.1477 | 128.4406 | 0 | 0 | 0 | 0 | 0 | -28.46832 | -6.9650864 | -53.63148 | -39.29964 | -34.70976316 | -15.25966 | -37.88919181 | -12.19748 | -13.77237626 | 0 | 0 | 0 | 0 | 0 | 0 | 0 | 18.37493 | 45.337375 | 45.02095 | 45.5344 | 46.938425 | 0 | 0 | -27.88982 | -26.07782573 | -22.57691 | -24.15992298 | -27.37488 | -43.09758 | -45.29269 | 99.05316 | 127.7661 | 110.332 | 120.5954 | 108.2502 | 62.38434 | 62.41046
7 | W75384 | 2017-03-09 17:02 | 57.2397 | 53.091 | 14 | 58 | 1.173 | 768.7359 | 19315 | 29 | 239715 | -139081.7603 | -239713.827 | 139139 | 139378 | 139360 | 221036 | 221028 | 239269 | 239731 | 214676 | 215764 | 215509 | 215491 | 293381 | 293365 | 1303.17 | 25000.5625 | 4 | 9.018 | 9.018 | 215499.982 | 1294.152 | 9.018 | 9.018 | 9.018 | 1161.1328 | 1091.2472 | 1035.6666 | 864.4258 | 1051.1571 | 978.9261 | 957.457 | 940.0372 | 922.2173 | 909.9528 | 895.5848 | 875.83 | 16 | 17.2 | 31.1365 | 18.8344 | 11.6096 | 7.9969 | 5.6545 | 4.0883 | 3.0744 | 2.5707 | 2.5833 | 84.87 | 126.28 | 140 | 203.67 | 206.8 | 298.5 | 290.04 | 420 | 408.43 | 583.31 | 537.9 | 778.29 | 659.33 | 942.07 | 50.1 | 47.9 | 37.1585 | 0 | 18.0993 | 18.0993 | -10.1626 | 18.0993 | 5801431 | 2 |  |  | 4.1621 | 7.2579 | 9.1364 | 11.42 | 12.8993 | 15.5643 | 4.7667 | 7.446 | 9.4651 | 11.7746 | 13.4587 | 17.0619 | 24.8417 | 25.0387 | 24.9549 | 24.93 | 24.8684 | 24.8754 |  | 10684 | 569 | 15 |  |  | 254 | 1249 | 6 | 5 | 35 | 37.333336 | 0 | 2031.2428 | 1976.0143 | 1718.0643 | 1573.9286 | 1455.95 | 1417.55 | 1273.6786 | 54.0229 | 52.85 | 59.2871 | 52.5914 | 53.0029 | 78.2321 | 91.7329 | 31.1365 | 18.8344 | 11.6096 | 7.9969 | 5.6545 | 4.0883 | 3.0744 | 2.5707 | 0 | 0 | 0 | 0 | 0 | 0.1016 | 0.0254 | 0 | 0 | 0 | 0 | 0 | 0 | 0 | 0.041932 | 0.030333 | 0.026609 | 0.011493 | 0.027669 | 0.016169 | 0.014564 | -9.7e-05 | -0.000288 | -0.000634 | -0.000411 | -0.000515 | -0.006212 | -0.003351 | 0 | 0 | 0 | 0 | 0 | 0 | 0 | 0 | 0 | 0 | 0 | 0 | 0 | 0 | 0 | 0 | 0 | 0 | 0 | 0 | 0 | 0 | 0 | 0 | 0 | 0 | 0 | 0 | 0 | 0 | 0 | 0 | 0 | 0 | 0 | 0.398713 | 0.351958 | 0.29454 | 0.230451 | 0.35253 | 0.287344 | 0.247348 | -10 | -25 | -25 | -25 | -25 | -68 | 68 | -1.837663 | -1.813624 | -1.800933 | -1.821526 | -1.877707 | 0 | 0 |  | 1402.08 | 0 |  | 1422.2729 | 0 |  | 744.093 | 0 |  | 743.903 | 0 |  | 1407.16 | 0 |  | 1430.579 | 0 |  | 764.969 | 0 |  | 765.226 | 0 |  | 1417.015 | 0 |  | 1450.746 | 0 |  | 776.061 | 0 |  | 776.294 | 0 |  | 1497.584 | 0 |  | 1502.6639 | 0 |  | 755.249 | 0 |  | 755.169 | 0 |  | 1452.118 | 0 |  | 1453.871 | 0 |  | 706.117 | 0 |  | 705.965 | 0 |  | 1512.24 | 0 |  | 1512.5699 | 0 |  | 747.062 | 0.102 |  | 747.236 | 0.102 |  | 1499.184 | 0 |  | 1500.327 | 0 |  | 777.621 | 0.025 |  | 777.688 | 0.025 | 0 | 0 | 0 | 0 | 0 | 0 | 0 | 0 | 0 | 0 | 0 | 0 | 0 | 0 | 0 | 0 | 0 | 0 | 0 | 0 | 0 | 0 | 0 | 0 | 0 | 0 | 0 | 0 | 18.37663 | 45.3406 | 45.023325 | 45.53815 | 46.942675 | 0 | 0 | 0 | 0 | 0 | 0 | 0 | 0 | 0 | 18.37663 | 45.3406 | 45.023325 | 45.53815 | 46.942675 | 0 | 0
7 | W75385 | 2017-03-09 17:03 | 57.8441 | 54.0459 | 45 | 66 | 1.1118 | 926.9585 | 23173 | 29 | 239715 | -139081.1559 | -239713.8882 | 139139 | 139378 | 139360 | 221036 | 221028 | 239269 | 239731 | 214676 | 215764 | 215509 | 215491 | 293381 | 293365 | 1303.17 | 25047.5684 | 4 | 9.9434 | 9.9434 | 215499.0566 | 1293.2266 | 9.9434 | 9.9434 | 9.9434 | 1159.9609 | 1109.161 | 1052.5 | 872.2465 | 1074.5513 | 1015.9454 | 990.0602 | 969.2294 | 948.0292 | 933.6409 | 917.0239 | 895.8758 | 16 | 17.4 | 30.9528 | 18.3988 | 11.2226 | 7.8407 | 5.6558 | 4.0746 | 3.0981 | 2.5687 | 2.5814 | 87.07 | 137.78 | 143.95 | 223.09 | 209.72 | 322.91 | 291.47 | 450.45 | 409.18 | 627.17 | 541.7 | 835.24 | 659.87 | 1015.75 | 49.8 | 47.6 | 41.8052 | 23.254545 | 22.5664 | 22.5664 | -15.1037 | 22.5664 | 2103185 | 1 |  |  | 3.825 | 6.9707 | 8.5486 | 10.5764 | 11.8593 | 15.145 | 4.475 | 7.5672 | 8.9063 | 11.1891 | 12.5875 | 17.1875 | 24.9524 | 24.9266 | 25.0009 | 24.9441 | 24.9369 | 24.9896 |  | 10684 | 569 | 16 |  |  | 254 | 1246 | 6 | 8 | 35 | 26.833334 | 23.254545 | 1842.4071 | 1734.5714 | 1487.35 | 1364.4071 | 1356.7928 | 1250.5857 | 1127.35 | 71.8371 | 64.8771 | 58.1893 | 55.4714 | 53.1707 | 66.4407 | 83.7229 | 30.9528 | 18.3988 | 11.2226 | 7.8407 | 5.6558 | 4.0746 | 3.0981 | 2.5687 | 0 | 0 | 0 | 0 | 0 | 0.1016 | 0.0254 | 0 | 0 | 0 | 0 | 0 | 0 | 0 | 0.042983 | 0.03089 | 0.026682 | 0.011044 | 0.028036 | 0.016018 | 0.014431 | -9.6e-05 | -0.000288 | -0.000632 | -0.000409 | -0.000509 | -0.006123 | -0.003289 | 0.081269 | 0.077677 | 0.075687 | 0.077666 | 0.087273 | 0.101715 | 0.096351 | -0.275284 | -0.271291 | -0.268959 | -0.27226 | -0.281644 | -0.279032 | -0.272998 | -1.366672 | -1.335426 | -1.318608 | -1.342245 | -1.409173 | -1.368178 | -1.326877 | -0.430639 | -0.397372 | -0.382612 | -0.418072 | -0.504668 | -0.557786 | -0.499224 | -0.367432 | -0.34043 | -0.324298 | -0.347565 | -0.413329 | -0.403761 | -0.361272 | 0.397388 | 0.366805 | 0.292704 | 0.230581 | 0.352377 | 0.285996 | 0.247844 | -10 | -25 | -25 | -25 | -25 | -61 | 61 | -1.827092 | -1.803319 | -1.790671 | -1.810869 | -1.866618 | 0 | 0 |  | 1402.08 | 0 |  | 1422.2729 | 0 |  | 744.093 | 0 |  | 743.903 | 0 |  | 1407.16 | 0 |  | 1430.579 | 0 |  | 764.969 | 0 |  | 765.226 | 0 |  | 1417.015 | 0 |  | 1450.746 | 0 |  | 776.061 | 0 |  | 776.294 | 0 |  | 1497.584 | 0 |  | 1502.6639 | 0 |  | 755.249 | 0 |  | 755.169 | 0 |  | 1452.118 | 0 |  | 1453.871 | 0 |  | 706.117 | 0 |  | 705.965 | 0 |  | 1512.24 | 0 |  | 1512.5699 | 0 |  | 747.062 | 0.102 |  | 747.236 | 0.102 |  | 1499.184 | 0 |  | 1500.327 | 0 |  | 777.621 | 0.025 |  | 777.688 | 0.025 | 149.7306 | 134.7363 | 112.5731 | 105.968 | 118.4114 | 127.2033 | 108.6213 | 0 | 0 | 0 | 0 | 0 | -28.3496512 | -6.9341492 | -58.61246 | -40.86671 | -34.3497384 | -14.27478 | -38.79031 | -13.53812131 | -14.78406 | 0 | 0 | 0 | 0 | 0 | 0 | 0 | 18.27092 | 45.082975 | 44.766775 | 45.271725 | 46.66545 | 0 | 0 | -30.93586 | -25.78034 | -22.26392 | -23.19104 | -26.83355 | -37.05969 | -41.79648 | 78.45318 | 113.1722 | 100.7262 | 113.774 | 99.45297 | 48.25586 | 45.10661
7 | W75386 | 2017-03-09 17:05 | 58.9572 | 55.2247 | 19 | 66 | 1.1118 | 925.877 | 23160 | 29 | 239715 | -139080.0428 | -239713.8882 | 139139 | 139378 | 139360 | 221036 | 221028 | 239269 | 239731 | 214676 | 215764 | 215509 | 215491 | 293381 | 293365 | 1303.17 | 25071.3945 | 4 | 10.8677 | 10.8677 | 215498.1323 | 1292.3023 | 10.8677 | 10.8677 | 10.8677 | 1157.6172 | 1107.9181 | 1052 | 870.8086 | 1066.6921 | 1008.9918 | 985.1721 | 965.6003 | 945.6742 | 931.3632 | 915.7454 | 895.741 | 16 | 19 | 30.6981 | 18.4066 | 11.1999 | 7.8075 | 5.6135 | 4.1084 | 3.1035 | 2.5702 | 2.578 | 86.8 | 136.04 | 144.57 | 219.6 | 211.72 | 317.42 | 294.51 | 441.12 | 410.28 | 607.96 | 540.04 | 811.01 | 659.82 | 994.97 | 50.1 | 47.9 | 40.0474 | 20.90909 | 20.651 | 20.651 | -11.0818 | 20.651 | 2103185 | 2 |  |  | 3.6957 | 6.8307 | 8.5429 | 10.7886 | 12.0243 | 14.7564 | 4.2444 | 7.4889 | 9.1841 | 11.9476 | 13.0206 | 15.673 | 24.9595 | 24.9996 | 25.013 | 25.0711 | 24.9674 | 25.0289 |  | 10684 | 569 | 17 |  |  | 254 | 1246 | 6 | 8 | 35 | 24.833332 | 20.90909 | 1835.9429 | 1753.6285 | 1493.5 | 1387.2572 | 1282.9286 | 1290.0358 | 1141.9785 | 70.2257 | 64.435 | 60.36 | 57.6021 | 55.0243 | 67.545 | 83.2464 | 30.6981 | 18.4066 | 11.1999 | 7.8075 | 5.6135 | 4.1084 | 3.1035 | 2.5702 | 0 | 0 | 0 | 0 | 0 | 0.1016 | 0.0254 | 0 | 0 | 0 | 0 | 0 | 0 | 0 | 0.045047 | 0.031592 | 0.02679 | 0.01091 | 0.028391 | 0.016143 | 0.014508 | -9.6e-05 | -0.000288 | -0.000632 | -0.000408 | -0.000509 | -0.0061 | -0.003261 | 0.081264 | 0.077668 | 0.075678 | 0.077655 | 0.087289 | 0.1017 | 0.096337 | -0.275349 | -0.271403 | -0.269081 | -0.272403 | -0.281468 | -0.279523 | -0.273431 | -1.366391 | -1.335487 | -1.318752 | -1.342523 | -1.407165 | -1.377079 | -1.334372 | -0.430896 | -0.39748 | -0.382685 | -0.418099 | -0.505762 | -0.557901 | -0.499321 | -0.367145 | -0.340491 | -0.324436 | -0.347846 | -0.411054 | -0.403898 | -0.361395 | 0.397392 | 0.364968 | 0.290356 | 0.228588 | 0.351675 | 0.286783 | 0.247614 | -10 | -25 | -25 | -25 | -25 | -54 | 54 | -1.826408 | -1.802645 | -1.789994 | -1.810171 | -1.865894 | 0 | 0 |  | 1402.08 | 0 |  | 1422.2729 | 0 |  | 744.093 | 0 |  | 743.903 | 0 |  | 1407.16 | 0 |  | 1430.579 | 0 |  | 764.969 | 0 |  | 765.226 | 0 |  | 1417.015 | 0 |  | 1450.746 | 0 |  | 776.061 | 0 |  | 776.294 | 0 |  | 1497.584 | 0 |  | 1502.6639 | 0 |  | 755.249 | 0 |  | 755.169 | 0 |  | 1452.118 | 0 |  | 1453.871 | 0 |  | 706.117 | 0 |  | 705.965 | 0 |  | 1512.24 | 0 |  | 1512.5699 | 0 |  | 747.062 | 0.102 |  | 747.236 | 0.102 |  | 1499.184 | 0 |  | 1500.327 | 0 |  | 777.621 | 0.025 |  | 777.688 | 0.025 | 149.1961 | 136.2008 | 113.025093 | 107.7275 | 111.9856 | 131.1966 | 110.0148 | 0 | 0 | 0 | 0 | 0 | -28.3995368 | -6.9451474 | -61.42064 | -41.80609 | -34.49591 | -14.09918 | -39.23457453 | -13.83 | -15.00768 | 0 | 0 | 0 | 0 | 0 | 0 | 0 | 18.26408 | 45.066125 | 44.74985 | 45.254275 | 46.64735 | 0 | 0 | -30.25997 | -25.6116238 | -23.0988666 | -24.08338 | -27.8292 | -37.68342 | -41.56668 | 75.77953 | 113.8492 | 100.1802 | 114.7992 | 91.56913 | 51.28368 | 46.49528
7 | W75387 | 2017-03-09 17:06 | 60.2081 | 56.4746 | 27 | 75 | 1.1452 | 1043.5992 | 23197 | 29 | 239715 | -139078.7919 | -239713.8548 | 139139 | 139378 | 139360 | 221036 | 221028 | 239269 | 239731 | 214676 | 215764 | 215509 | 215491 | 293381 | 293365 | 1303.17 | 25095.2266 | 4 | 11.9946 | 11.9946 | 215497.0054 | 1291.1754 | 11.9946 | 11.9946 | 11.9946 | 1171.6797 | 1109.5769 | 1047.6666 | 865.5555 | 1077.968 | 1015.5687 | 988.9951 | 966.4661 | 943.9772 | 928.2383 | 912.3105 | 889.6494 | 15.8 | 17.6 | 30.3037 | 17.1903 | 10.2565 | 7.1138 | 5.0938 | 3.7109 | 2.7695 | 2.2856 | 2.3111 | 81.82 | 130.28 | 141.04 | 213.96 | 207.76 | 313.04 | 289.52 | 437.79 | 408.44 | 606.04 | 543.56 | 814.47 | 659.63 | 1006.82 | 49.6 | 47.4 | 41.6899 | 33.445457 | 29.8848 | 29.8848 | -24.9515 | 29.8848 | 1104207 | 1 |  |  | 3.8829 | 7.265 | 9.0207 | 11.0164 | 12.0386 | 15.8364 | 4.4056 | 7.607 | 9.3225 | 12.4155 | 12.6479 | 17.5732 | 24.9374 | 24.9795 | 25.0094 | 25.0423 | 25.1394 | 24.9986 |  | 10684 | 569 | 18 |  |  | 224 | 1245 | 5 | 5 | 35 | 32 | 33.445457 | 2182.5 | 2009.75 | 1630.4286 | 1524.7428 | 1449.3643 | 1583.9857 | 1290.2715 | 67.9729 | 67.7443 | 64.7979 | 61.8843 | 55.8193 | 60.4121 | 80.1636 | 30.3037 | 17.1903 | 10.2565 | 7.1138 | 5.0938 | 3.7109 | 2.7695 | 2.2856 | 0 | 0 | 0 | 0 | 0 | 0.1016 | 0.0254 | 0 | 0 | 0 | 0 | 0 | 0 | 0 | 0.046821 | 0.032469 | 0.027182 | 0.010713 | 0.028906 | 0.016526 | 0.014842 | -9.6e-05 | -0.000287 | -0.000631 | -0.000407 | -0.000505 | -0.006102 | -0.003251 | 0.081271 | 0.077695 | 0.075717 | 0.077695 | 0.087322 | 0.101649 | 0.096333 | -0.27524 | -0.27104 | -0.268543 | -0.271882 | -0.28106 | -0.279725 | -0.273394 | -1.372576 | -1.339752 | -1.321435 | -1.345713 | -1.411439 | -1.389586 | -1.345508 | -0.427009 | -0.394594 | -0.380331 | -0.415517 | -0.502213 | -0.552767 | -0.495479 | -0.37349 | -0.344645 | -0.327374 | -0.351029 | -0.415885 | -0.410847 | -0.365868 | 0.392094 | 0.345523 | 0.272837 | 0.213196 | 0.323076 | 0.259772 | 0.226092 | -10 | -25 | -25 | -25 | -25 | -47 | 47 | -1.821609 | -1.797914 | -1.785224 | -1.80567 | -1.861332 | 0 | 0 |  | 1402.08 | 0 |  | 1422.2729 | 0 |  | 744.093 | 0 |  | 743.903 | 0 |  | 1407.16 | 0 |  | 1430.579 | 0 |  | 764.969 | 0 |  | 765.226 | 0 |  | 1417.015 | 0 |  | 1450.746 | 0 |  | 776.061 | 0 |  | 776.294 | 0 |  | 1497.584 | 0 |  | 1502.6639 | 0 |  | 755.249 | 0 |  | 755.169 | 0 |  | 1452.118 | 0 |  | 1453.871 | 0 |  | 706.117 | 0 |  | 705.965 | 0 |  | 1512.24 | 0 |  | 1512.5699 | 0 |  | 747.062 | 0.102 |  | 747.236 | 0.102 |  | 1499.184 | 0 |  | 1500.327 | 0 |  | 777.621 | 0.025 |  | 777.688 | 0.025 | 177.3739575 | 156.1475 | 123.4512 | 118.4649 | 126.5614 | 161.0106 | 124.2957 | 0 | 0 | 0 | 0 | 0 | -28.42006 | -6.9442076 | -64.1336136 | -43.1159 | -35.08542 | -13.86892 | -40.08628 | -14.48504 | -15.59578 | 0 | 0 | 0 | 0 | 0 | 0 | 0 | 18.21609 | 44.94785 | 44.6306 | 45.14175 | 46.5333 | 0 | 0 | -29.02504 | -26.73149 | -24.64465 | -25.71398 | -28.03318 | -33.39382 | -39.71938 | 102.4314 | 131.248 | 108.3517 | 124.0237 | 104.9752 | 84.71164 | 62.03635
7 | W75388 | 2017-03-09 17:08 | 61.6269 | 57.8901 | 13 | 76 | 1.1452 | 1070.0168 | 23578 | 29 | 239715 | -139077.3731 | -239713.8548 | 139139 | 139378 | 139360 | 221036 | 221028 | 239269 | 239731 | 214676 | 215764 | 215509 | 215491 | 293381 | 293365 | 1303.17 | 25118.4121 | 4 | 13.1581 | 13.1581 | 215495.8419 | 1290.0119 | 13.1581 | 13.1581 | 13.1581 | 1166.9922 | 1117.0679 | 1063.1666 | 859.4383 | 1079.5067 | 997.8749 | 974.3173 | 954.7617 | 935.3138 | 922.7368 | 907.2278 | 885.8401 | 15.8 | 18 | 30.5422 | 17.9117 | 10.5826 | 7.202 | 5.0475 | 3.6158 | 2.725 | 2.2674 | 2.2952 | 78.21 | 125.78 | 135.14 | 208.72 | 202.62 | 309.13 | 287.42 | 440.54 | 409.51 | 621.51 | 539.38 | 825.64 | 660.15 | 1011.93 | 50 | 47.4 | 42.0871 | 29.972729 | 28.0985 | 28.0985 | -12.8787 | 28.0985 | 1104207 | 2 |  |  | 4.1693 | 7.6521 | 9.5814 | 11.8343 | 13.5221 | 16.0614 | 4.4111 | 8.2042 | 9.8167 | 12.7014 | 14.1125 | 17.2278 | 24.9549 | 24.9969 | 24.9632 | 25.0414 | 24.951 | 24.9687 |  | 10684 | 570 | 1 |  |  | 224 | 1245 | 5 | 5 | 35 | 33 | 29.972729 | 2120.1287 | 2090.2285 | 1750.2643 | 1641.6571 | 1532.0714 | 1499.6786 | 1274.55 | 64.4071 | 66.0879 | 63.8314 | 58.08 | 56.125 | 59.3693 | 79.3164 | 30.5422 | 17.9117 | 10.5826 | 7.202 | 5.0475 | 3.6158 | 2.725 | 2.2674 | 0 | 0 | 0 | 0 | 0 | 0.1016 | 0.0254 | 0 | 0 | 0 | 0 | 0 | 0 | 0 | 0.049415 | 0.033536 | 0.027755 | 0.010738 | 0.029612 | 0.017579 | 0.01573 | -9.6e-05 | -0.000287 | -0.000631 | -0.000405 | -0.000505 | -0.0064 | -0.003413 | 0.081275 | 0.07768 | 0.075693 | 0.077665 | 0.087297 | 0.101675 | 0.096347 | -0.275189 | -0.271232 | -0.268841 | -0.272248 | -0.281344 | -0.27985 | -0.273575 | -1.371526 | -1.340413 | -1.322839 | -1.347593 | -1.412747 | -1.393935 | -1.350023 | -0.427578 | -0.394461 | -0.37993 | -0.414902 | -0.501773 | -0.553699 | -0.496133 | -0.372411 | -0.345291 | -0.328707 | -0.352916 | -0.417372 | -0.409263 | -0.364865 | 0.395784 | 0.353146 | 0.276082 | 0.213266 | 0.320669 | 0.261269 | 0.224811 | -10 | -25 | -25 | -25 | -25 | -40 | 40 | -1.822735 | -1.798833 | -1.785745 | -1.806369 | -1.862151 | 0 | 0 |  | 1402.08 | 0 |  | 1422.2729 | 0 |  | 744.093 | 0 |  | 743.903 | 0 |  | 1407.16 | 0 |  | 1430.579 | 0 |  | 764.969 | 0 |  | 765.226 | 0 |  | 1417.015 | 0 |  | 1450.746 | 0 |  | 776.061 | 0 |  | 776.294 | 0 |  | 1497.584 | 0 |  | 1502.6639 | 0 |  | 755.249 | 0 |  | 755.169 | 0 |  | 1452.118 | 0 |  | 1453.871 | 0 |  | 706.117 | 0 |  | 705.965 | 0 |  | 1512.24 | 0 |  | 1512.5699 | 0 |  | 747.062 | 0.102 |  | 747.236 | 0.102 |  | 1499.184 | 0 |  | 1500.327 | 0 |  | 777.621 | 0.025 |  | 777.688 | 0.025 | 172.3135 | 162.3689 | 132.4828 | 127.4993 | 133.7452 | 152.4798 | 122.7991 | 0 | 0 | 0 | 0 | 0 | -28.43276 | -6.948805 | -67.64229 | -44.56739 | -35.88069 | -13.92468 | -41.12083 | -15.5828 | -16.62823 | 0 | 0 | 0 | 0 | 0 | 0 | 0 | 18.22735 | 44.970825 | 44.643625 | 45.159225 | 46.553775 | 0 | 0 | -27.53906 | -26.0691 | -24.25146 | -24.09750816 | -28.16201 | -32.87272 | -39.35148 | 95.35946 | 136.7033 | 116.9942 | 134.6363 | 111.0162 | 75.59154 | 59.87055
7 | W75389 | 2017-03-09 17:09 | 63.112 | 59.1429 | 15 | 80 | 1.1893 | 1181.5151 | 22816 | 29 | 239715 | -139075.888 | -239713.8107 | 139139 | 139378 | 139360 | 221036 | 221028 | 239269 | 239731 | 214676 | 215764 | 215509 | 215491 | 293381 | 293365 | 1303.17 | 25141.7578 | 4 | 14.811 | 14.811 | 215494.189 | 1288.359 | 14.811 | 14.811 | 14.811 | 1190.4297 | 1116.3116 | 1050.6666 | 849.4664 | 1077.1123 | 985.2465 | 958.3701 | 935.9147 | 914.4594 | 902.5701 | 885.5548 | 861.3886 | 15.8 | 17.6 | 28.7569 | 16.1645 | 9.6157 | 6.4941 | 4.5138 | 3.1393 | 2.3503 | 1.9838 | 2.0093 | 74.92 | 132.34 | 131.89 | 220.95 | 197.76 | 328.27 | 280.32 | 476.11 | 406.68 | 691.57 | 541.31 | 926.79 | 659.98 | 1114.92 | 49.1 | 47.3 | 45.6594 | 115.418182 | 91.6 | 91.6 | -60.7736 | 91.6 | 1103572 | 1 |  |  | 4.3043 | 8.0086 | 10.0757 | 11.6643 | 13.7371 | 16.735 | 4.8115 | 8.6872 | 10.5141 | 12.5256 | 14.6192 | 18.2192 | 24.9222 | 24.9716 | 24.9373 | 25.0664 | 24.9102 | 24.911 |  | 10684 | 570 | 2 |  |  | 196 | 1245 | 4 | 5 | 35 | 47 | 115.418182 | 2240.3999 | 2263.1287 | 1877.6786 | 1784.7285 | 1773.75 | 1713.4357 | 1547.9572 | 67.3821 | 66.7193 | 61.535 | 58.7436 | 56.615 | 61.8614 | 102.4421 | 28.7569 | 16.1645 | 9.6157 | 6.4941 | 4.5138 | 3.1393 | 2.3503 | 1.9838 | 0 | 0 | 0 | 0 | 0 | 0.1016 | 0.0254 | 0 | 0 | 0 | 0 | 0 | 0 | 0 | 0.052416 | 0.035057 | 0.028713 | 0.010853 | 0.030647 | 0.01886 | 0.016862 | -9.6e-05 | -0.000287 | -0.000631 | -0.000405 | -0.000506 | -0.006607 | -0.003536 | 0.081225 | 0.077622 | 0.075636 | 0.077606 | 0.087208 | 0.101546 | 0.096183 | -0.275806 | -0.271962 | -0.269588 | -0.273006 | -0.282393 | -0.281077 | -0.275028 | -1.372303 | -1.342022 | -1.324587 | -1.349391 | -1.416511 | -1.40367 | -1.361074 | -0.427938 | -0.394463 | -0.379887 | -0.414853 | -0.500856 | -0.553122 | -0.49476 | -0.37321 | -0.346863 | -0.330372 | -0.354724 | -0.421654 | -0.412321 | -0.369348 | 0.386857 | 0.329502 | 0.255755 | 0.195072 | 0.285264 | 0.229818 | 0.200897 | -10 | -25 | -25 | -25 | -25 | -30 | 30 | -1.823846 | -1.800059 | -1.786872 | -1.807706 | -1.863554 | 0 | 0 |  | 1402.08 | 0 |  | 1422.2729 | 0 |  | 744.093 | 0 |  | 743.903 | 0 |  | 1407.16 | 0 |  | 1430.579 | 0 |  | 764.969 | 0 |  | 765.226 | 0 |  | 1417.015 | 0 |  | 1450.746 | 0 |  | 776.061 | 0 |  | 776.294 | 0 |  | 1497.584 | 0 |  | 1502.6639 | 0 |  | 755.249 | 0 |  | 755.169 | 0 |  | 1452.118 | 0 |  | 1453.871 | 0 |  | 706.117 | 0 |  | 705.965 | 0 |  | 1512.24 | 0 |  | 1512.5699 | 0 |  | 747.062 | 0.102 |  | 747.236 | 0.102 |  | 1499.184 | 0 |  | 1500.327 | 0 |  | 777.621 | 0.025 |  | 777.688 | 0.025 | 181.9765 | 175.6686 | 142.0201 | 138.5056 | 154.68519 | 173.9925 | 148.8872 | 0 | 0 | 0 | 0 | 0 | -28.5574232 | -6.9857112 | -71.79889296 | -46.66210494 | -37.19705 | -14.09844 | -42.69506 | -17.19916851 | -18.13767 | 0 | 0 | 0 | 0 | 0 | 0 | 0 | 18.23846 | 45.001475 | 44.6718 | 45.19265 | 46.58885 | 0 | 0 | -28.83536 | -26.3183 | -23.37635 | -24.36996 | -28.35596244 | -34.2169 | -50.68425 | 99.58069 | 147.6897 | 126.1185 | 145.2299 | 130.223 | 94.01905 | 73.07953
7 | W75390 | 2017-03-09 17:11 | 64.6296 | 60.3722 | 12 | 80 | 1.1893 | 1185.199 | 22810 | 29 | 239715 | -139074.3704 | -239713.8107 | 139139 | 139378 | 139360 | 221036 | 221028 | 239269 | 239731 | 214676 | 215764 | 215509 | 215491 | 293381 | 293365 | 1303.17 | 25161.4844 | 4 | 16.469 | 16.469 | 215492.531 | 1286.701 | 16.469 | 16.469 | 16.469 | 1189.2578 | 1130.7195 | 1083.6666 | 845.8452 | 1084.4158 | 992.7733 | 965.5063 | 937.7225 | 915.7697 | 902.123 | 883.285 | 858.7845 | 15.8 | 17.6 | 29.1415 | 16.022 | 9.4399 | 6.3362 | 4.3637 | 3.0733 | 2.3431 | 1.9792 | 2.0158 | 76.1 | 132.36 | 133.9 | 222.22 | 201.45 | 330.18 | 287 | 483.29 | 411.69 | 698.38 | 544.9 | 929.19 | 659.63 | 1115.92 | 48.1 | 47.5 | 43.2846 | 129.381821 | 98.4542 | 98.4542 | -30.0375 | 98.4542 | 1103572 | 2 |  |  | 4.3671 | 8.1621 | 10.12 | 12.3407 | 13.945 | 17.3336 | 4.741 | 8.5718 | 10.3718 | 12.9346 | 14.6769 | 18.1795 | 24.9624 | 24.9701 | 24.9974 | 25.1081 | 24.9101 | 24.7112 |  | 10684 | 570 | 3 |  |  | 196 | 1245 | 4 | 5 | 35 | 48.333336 | 129.381821 | 2346.2144 | 2365.9285 | 1957.9572 | 1850.2858 | 1771.9286 | 1668.6072 | 1668.7428 | 66.0179 | 67.0593 | 62.09 | 57.7671 | 55.3764 | 59.42 | 102.2921 | 29.1415 | 16.022 | 9.4399 | 6.3362 | 4.3637 | 3.0733 | 2.3431 | 1.9792 | 0 | 0 | 0 | 0 | 0 | 0.1016 | 0.0254 | 0 | 0 | 0 | 0 | 0 | 0 | 0 | 0.055041 | 0.03645 | 0.029659 | 0.011004 | 0.031598 | 0.019227 | 0.017207 | -9.7e-05 | -0.000287 | -0.000631 | -0.000402 | -0.000504 | -0.007276 | -0.003905 | 0.081225 | 0.077621 | 0.07564 | 0.07761 | 0.087227 | 0.101579 | 0.096122 | -0.275801 | -0.271959 | -0.26952 | -0.272947 | -0.282157 | -0.280982 | -0.275495 | -1.374274 | -1.343966 | -1.326059 | -1.350959 | -1.416917 | -1.408489 | -1.369489 | -0.426731 | -0.393344 | -0.378993 | -0.413852 | -0.500217 | -0.552632 | -0.492544 | -0.375234 | -0.34876 | -0.331768 | -0.356294 | -0.422112 | -0.412298 | -0.373061 | 0.385809 | 0.326755 | 0.252675 | 0.191918 | 0.283988 | 0.229656 | 0.201477 | -10 | -25 | -25 | -25 | -25 | -20 | 20 | -1.823584 | -1.799767 | -1.786423 | -1.807244 | -1.863073 | 0 | 0 |  | 1402.08 | 0 |  | 1422.2729 | 0 |  | 744.093 | 0 |  | 743.903 | 0 |  | 1407.16 | 0 |  | 1430.579 | 0 |  | 764.969 | 0 |  | 765.226 | 0 |  | 1417.015 | 0 |  | 1450.746 | 0 |  | 776.061 | 0 |  | 776.294 | 0 |  | 1497.584 | 0 |  | 1502.6639 | 0 |  | 755.249 | 0 |  | 755.169 | 0 |  | 1452.118 | 0 |  | 1453.871 | 0 |  | 706.117 | 0 |  | 705.965 | 0 |  | 1512.24 | 0 |  | 1512.5699 | 0 |  | 747.062 | 0.102 |  | 747.236 | 0.102 |  | 1499.184 | 0 |  | 1500.327 | 0 |  | 777.621 | 0.025 |  | 777.688 | 0.025 | 190.5713 | 183.6457 | 148.0999 | 143.6007 | 154.56 | 169.4955 | 160.4029 | 0 | 0 | 0 | 0 | 0 | -28.5477712 | -6.997573 | -75.50811 | -48.60184 | -38.49284 | -14.32287 | -44.05762 | -16.83285 | -18.21694 | 0 | 0 | 0 | 0 | 0 | 0 | 0 | 18.23584 | 44.994175 | 44.660575 | 45.1811 | 46.576825 | 0 | 0 | -28.17188 | -26.37737 | -23.53167537 | -23.90703 | -27.70022 | -32.83739344 | -50.38336 | 105.1271 | 153.6607 | 130.7359 | 150.5519 | 129.379 | 91.27743 | 84.80502
7 | W75391 | 2017-03-09 17:12 | 65.7724 | 61.3842 | 12 | 71 | 1.173 | 962.4735 | 19119 | 29 | 239715 | -139073.2276 | -239713.827 | 139139 | 139378 | 139360 | 221036 | 221028 | 239269 | 239731 | 214676 | 215764 | 215509 | 215491 | 293381 | 293365 | 1303.17 | 25181.1895 | 4 | 17.7543 | 17.7543 | 215491.2457 | 1285.4157 | 17.7543 | 17.7543 | 17.7543 | 1215.0391 | 1126.1157 | 1062.6666 | 849.6115 | 1058.6724 | 973.316 | 948.4015 | 927.4401 | 906.1634 | 894.053 | 878.6512 | 855.6705 | 16 | 17.4 | 30.9051 | 17.1179 | 9.9121 | 6.6866 | 4.703 | 3.3135 | 2.4688 | 2.0525 | 2.0887 | 73.68 | 114.99 | 130.28 | 194.94 | 196.05 | 290.78 | 280.88 | 417.77 | 404.85 | 596.17 | 544.74 | 803.89 | 659.89 | 980.88 | 51 | 47.4 | 39.3939 | 69.418182 | 50.4932 | 52.1164 | 2.8432 | 50.4932 | 1102550 | 1 |  |  | 4.3621 | 8.14 | 10.0179 | 12.1486 | 13.4114 | 16.9507 | 4.7177 | 8.043 | 10.4759 | 12.5532 | 13.7101 | 17.1734 | 24.8359 | 24.9586 | 24.9136 | 24.9724 | 24.7711 | 24.6915 |  | 10684 | 570 | 4 |  |  | 203 | 1235 | 5 | 5 | 35 | 41.666664 | 69.418182 | 2058.1213 | 2066.8857 | 1721.0929 | 1561.3857 | 1600.2072 | 1560.5714 | 1359.6643 | 54.8264 | 57.5086 | 46.8886 | 48.6507 | 46.09 | 52.7671 | 88.7079 | 30.9051 | 17.1179 | 9.9121 | 6.6866 | 4.703 | 3.3135 | 2.4688 | 2.0525 | 0 | 0 | 0 | 0 | 0 | 0.1016 | 0.0254 | 0 | 0 | 0 | 0 | 0 | 0 | 0 | 0.055 | 0.036216 | 0.029139 | 0.010477 | 0.0311 | 0.019177 | 0.017102 | -9.3e-05 | -0.000278 | -0.00061 | -0.000387 | -0.000487 | -0.008063 | -0.00435 | 0.081493 | 0.077881 | 0.075891 | 0.07788 | 0.087506 | 0.101915 | 0.096556 | -0.272406 | -0.268569 | -0.266211 | -0.269415 | -0.27879 | -0.277887 | -0.271741 | -1.373835 | -1.343239 | -1.32598 | -1.349304 | -1.417223 | -1.412856 | -1.36854 | -0.422414 | -0.389479 | -0.375163 | -0.410112 | -0.494771 | -0.546054 | -0.488906 | -0.374773 | -0.348039 | -0.33126 | -0.354593 | -0.422416 | -0.413749 | -0.369612 | 0.393094 | 0.342765 | 0.266066 | 0.20327 | 0.300814 | 0.239841 | 0.209105 | -10 | -25 | -25 | -25 | -25 | -10 | 10 | -1.79775 | -1.774577 | -1.761086 | -1.781493 | -1.836494 | 0 | 0 |  | 1402.08 | 0 |  | 1422.2729 | 0 |  | 744.093 | 0 |  | 743.903 | 0 |  | 1407.16 | 0 |  | 1430.579 | 0 |  | 764.969 | 0 |  | 765.226 | 0 |  | 1417.015 | 0 |  | 1450.746 | 0 |  | 776.061 | 0 |  | 776.294 | 0 |  | 1497.584 | 0 |  | 1502.6639 | 0 |  | 755.249 | 0 |  | 755.169 | 0 |  | 1452.118 | 0 |  | 1453.871 | 0 |  | 706.117 | 0 |  | 705.965 | 0 |  | 1512.24 | 0 |  | 1512.5699 | 0 |  | 747.062 | 0.102 |  | 747.236 | 0.102 |  | 1499.184 | 0 |  | 1500.327 | 0 |  | 777.621 | 0.025 |  | 777.688 | 0.025 | 167.7225 | 160.9711 | 130.6155 | 121.6007 | 140.0277 | 159.0456 | 131.2837 | 0 | 0 | 0 | 0 | 0 | -28.2333192 | -6.9022214 | -75.43316 | -48.27332 | -37.82888342 | -13.61447736 | -43.38545 | -15.70248 | -17.45162208 | 0 | 0 | 0 | 0 | 0 | 0 | 0 | 17.9775 | 44.364425 | 44.02715 | 44.537325 | 45.91235 | 0 | 0 | -23.15944 | -22.39839 | -17.59087 | -19.95224 | -22.80399539 | -28.81369 | -43.36982 | 87.10738 | 134.6638 | 119.2229 | 132.5713 | 119.7506 | 86.29615 | 63.56008
7 | W75392 | 2017-03-09 17:14 | 66.7743 | 62.2448 | 14 | 71 | 1.1452 | 1026.2191 | 19312 | 29 | 239715 | -139072.2257 | -239713.8548 | 139139 | 139378 | 139360 | 221036 | 221028 | 239269 | 239731 | 214676 | 215764 | 215509 | 215491 | 293381 | 293365 | 1303.17 | 25200.8945 | 4 | 19.1503 | 19.1503 | 215489.8497 | 1284.0197 | 19.1503 | 19.1503 | 19.1503 | 1210.3516 | 1142.7842 | 1079.8334 | 834.9297 | 1078.3121 | 986.4648 | 957.47 | 928.6091 | 905.3286 | 892.0917 | 873.6664 | 846.5377 | 16 | 17.4 | 29.5503 | 16.1435 | 9.4479 | 6.378 | 4.4476 | 3.0799 | 2.312 | 1.9557 | 1.9867 | 74.75 | 130.8 | 131.44 | 220.47 | 197.44 | 325.74 | 282.65 | 472.64 | 410.86 | 686.98 | 547.8 | 913.77 | 659.82 | 1093.85 | 51.1 | 47.9 | 39.4776 | 36.809093 | 31.9519 | 31.9519 | -12.0225 | 31.9519 | 1103778 | 2 |  |  | 4.3064 | 8.0136 | 9.8971 | 11.9171 | 13.6271 | 17.0814 | 4.5013 | 8.2587 | 10.0887 | 12.225 | 14.4875 | 17.9525 | 24.9159 | 24.8706 | 24.9702 | 25.139 | 24.9339 | 24.7602 |  | 10684 | 570 | 5 |  |  | 193 | 1229 | 4 | 5 | 35 | 37 | 36.809093 | 2230.5 | 2154.25 | 1802.75 | 1705.8643 | 1747.2214 | 1660.0643 | 1334.8928 | 60.1079 | 56.7007 | 58.7036 | 56.7186 | 55.1907 | 57.8207 | 82.3421 | 29.5503 | 16.1435 | 9.4479 | 6.378 | 4.4476 | 3.0799 | 2.312 | 1.9557 | 0 | 0 | 0 | 0 | 0 | 0.1016 | 0.0254 | 0 | 0 | 0 | 0 | 0 | 0 | 0 | 0.05516 | 0.03761 | 0.030127 | 0.010432 | 0.03203 | 0.01961 | 0.017472 | -9e-05 | -0.000269 | -0.000591 | -0.000374 | -0.00048 | -0.009482 | -0.005183 | 0.081708 | 0.078095 | 0.0761 | 0.078082 | 0.087735 | 0.102187 | 0.09689 | -0.269532 | -0.265637 | -0.263287 | -0.26661 | -0.275885 | -0.274976 | -0.268436 | -1.377812 | -1.346422 | -1.328996 | -1.353483 | -1.421888 | -1.4179 | -1.370031 | -0.416131 | -0.383956 | -0.369897 | -0.403929 | -0.487381 | -0.538025 | -0.483148 | -0.378862 | -0.351143 | -0.334101 | -0.358761 | -0.427191 | -0.417872 | -0.370234 | 0.387016 | 0.330611 | 0.256619 | 0.19513 | 0.286092 | 0.229957 | 0.20158 | -10 | -25 | -25 | -25 | -25 | 0 | 0 | -1.777736 | -1.754497 | -1.742011 | -1.762383 | -1.816842 | 0 | 0 |  | 1402.08 | 0 |  | 1422.2729 | 0 |  | 744.093 | 0 |  | 743.903 | 0 |  | 1407.16 | 0 |  | 1430.579 | 0 |  | 764.969 | 0 |  | 765.226 | 0 |  | 1417.015 | 0 |  | 1450.746 | 0 |  | 776.061 | 0 |  | 776.294 | 0 |  | 1497.584 | 0 |  | 1502.6639 | 0 |  | 755.249 | 0 |  | 755.169 | 0 |  | 1452.118 | 0 |  | 1453.871 | 0 |  | 706.117 | 0 |  | 705.965 | 0 |  | 1512.24 | 0 |  | 1512.5699 | 0 |  | 747.062 | 0.102 |  | 747.236 | 0.102 |  | 1499.184 | 0 |  | 1500.327 | 0 |  | 777.621 | 0.025 |  | 777.688 | 0.025 | 182.249694 | 168.2362 | 137.189275 | 133.1973 | 153.2925 | 169.637 | 129.3378 | 0 | 0 | 0 | 0 | 0 | -27.9375616 | -6.8182744 | -75.87610684 | -50.27674 | -39.25323 | -13.61333 | -44.8605664 | -14.3604912 | -16.83631 | 0 | 0 | 0 | 0 | 0 | 0 | 0 | 17.77736 | 43.862425 | 43.550275 | 44.059575 | 45.42105 | 0 | 0 | -25.01276 | -21.77057 | -21.71429 | -22.91029 | -26.8989 | -31.10898 | -39.78342 | 99.13819 | 140.0513 | 119.772 | 140.7333 | 126.9541 | 96.22996 | 65.89976
7 | W75393 | 2017-03-09 17:16 | 67.3373 | 62.8516 | 27 | 71 | 1.1452 | 1023.1481 | 19160 | 29 | 239715 | -139071.6627 | -239713.8548 | 139139 | 139378 | 139360 | 221036 | 221028 | 239269 | 239731 | 214676 | 215764 | 215509 | 215491 | 293381 | 293365 | 1303.17 | 25220.5996 | 4 | 20.5421 | 20.5421 | 215488.4579 | 1282.6279 | 20.5421 | 20.5421 | 20.5421 | 1218.5547 | 1135.5364 | 1070.8334 | 836.4864 | 1063.5719 | 973.0782 | 944.9065 | 922.3547 | 900.6746 | 886.6834 | 868.6157 | 845.8881 | 16 | 17.6 | 29.2148 | 15.9776 | 9.493 | 6.3463 | 4.3808 | 3.1206 | 2.3555 | 1.9444 | 1.9892 | 74.47 | 129.29 | 129.67 | 213.82 | 196.66 | 317.91 | 282.46 | 462.9 | 405.38 | 657.08 | 535.87 | 887.45 | 659.93 | 1090.87 | 50.2 | 47.5 | 39.3443 | 0 | 139.0796 | 139.0796 | -49.9219 | 139.0796 | 1103778 | 1 |  |  | 4.4143 | 7.9029 | 9.8829 | 12.2636 | 13.7243 | 16.6171 | 4.781 | 8.543 | 10.3646 | 12.8772 | 14.1494 | 16.7747 | 24.8476 | 24.9367 | 24.93 | 25.0019 | 24.9633 | 24.5981 |  | 10684 | 570 | 6 |  |  | 193 | 1229 | 4 | 5 | 35 | 38.166664 | 0 | 2206.3 | 2120.3572 | 1832.3357 | 1735.8715 | 1633.6285 | 1630.7858 | 1675.2428 | 58.1329 | 56.41 | 53.4257 | 52.0629 | 49.1871 | 55.0907 | 102.3636 | 29.2148 | 15.9776 | 9.493 | 6.3463 | 4.3808 | 3.1206 | 2.3555 | 1.9444 | 0 | 0 | 0 | 0 | 0 | 0.1016 | 0.0254 | 0 | 0 | 0 | 0 | 0 | 0 | 0 | 0.056897 | 0.039847 | 0.032006 | 0.011089 | 0.033873 | 0.02109 | 0.017993 | -9e-05 | -0.000269 | -0.000591 | -0.000373 | -0.000479 | -0.012047 | -0.006692 | 0 | 0 | 0 | 0 | 0 | 0 | 0 | 0 | 0 | 0 | 0 | 0 | 0 | 0 | 0 | 0 | 0 | 0 | 0 | 0 | 0 | 0 | 0 | 0 | 0 | 0 | 0 | 0 | 0 | 0 | 0 | 0 | 0 | 0 | 0 | 0.388504 | 0.335028 | 0.258056 | 0.195315 | 0.289119 | 0.233944 | 0.201791 | -10 | -25 | -25 | -25 | -25 | 10 | -10 | -1.778083 | -1.754803 | -1.742196 | -1.762569 | -1.816985 | 0 | 0 |  | 1402.08 | 0 |  | 1422.2729 | 0 |  | 744.093 | 0 |  | 743.903 | 0 |  | 1407.16 | 0 |  | 1430.579 | 0 |  | 764.969 | 0 |  | 765.226 | 0 |  | 1417.015 | 0 |  | 1450.746 | 0 |  | 776.061 | 0 |  | 776.294 | 0 |  | 1497.584 | 0 |  | 1502.6639 | 0 |  | 755.249 | 0 |  | 755.169 | 0 |  | 1452.118 | 0 |  | 1453.871 | 0 |  | 706.117 | 0 |  | 705.965 | 0 |  | 1512.24 | 0 |  | 1512.5699 | 0 |  | 747.062 | 0.102 |  | 747.236 | 0.102 |  | 1499.184 | 0 |  | 1500.327 | 0 |  | 777.621 | 0.025 |  | 777.688 | 0.025 | 0 | 0 | 0 | 0 | 0 | 0 | 0 | 0 | 0 | 0 | 0 | 0 | 0 | 0 | 0 | 0 | 0 | 0 | 0 | 0 | 0 | 0 | 0 | 0 | 0 | 0 | 0 | 0 | 17.78083 | 43.870075 | 43.5549 | 44.064225 | 45.424625 | 0 | 0 | 0 | 0 | 0 | 0 | 0 | 0 | 0 | 17.78083 | 43.870075 | 43.5549 | 44.064225 | 45.424625 | 0 | 0
7 | W75394 | 2017-03-09 17:17 | 68.009 | 63.5331 | 20 | 71 | 1.1452 | 1023.9611 | 19206 | 29 | 239715 | -139070.991 | -239713.8548 | 139139 | 139378 | 139360 | 221036 | 221028 | 239269 | 239731 | 214676 | 215764 | 215509 | 215491 | 293381 | 293365 | 1303.17 | 25240.3047 | 4 | 21.9306 | 21.9306 | 215487.0694 | 1281.2394 | 21.9306 | 21.9306 | 21.9306 | 1208.0078 | 1140.5789 | 1083.5 | 836.6367 | 1078.8615 | 987.0679 | 957.4772 | 933.5933 | 910.2878 | 895.9987 | 875.4797 | 850.3917 | 15.8 | 17.6 | 29.5888 | 16.1029 | 9.4019 | 6.2614 | 4.3761 | 3.0552 | 2.3258 | 1.9477 | 1.996 | 74.61 | 131.26 | 131.26 | 221.18 | 198.71 | 327.26 | 285.78 | 470.8 | 409.79 | 684.1 | 541.33 | 910.33 | 660.13 | 1090.86 | 49.8 | 47.8 | 37.2652 | 0 | 99.5392 | 99.5392 | -62.1776 | 99.5392 | 1103778 | 2 |  |  | 4.2136 | 7.9257 | 9.8571 | 11.97 | 13.5971 | 17.0221 | 4.4823 | 8.1165 | 10.062 | 12.2759 | 13.8823 | 18.6582 | 24.8047 | 24.8954 | 24.8356 | 25.1325 | 24.8435 | 24.6501 |  | 10684 | 570 | 7 |  |  | 193 | 1229 | 4 | 5 | 35 | 34.666664 | 0 | 2206.7 | 2146.8215 | 1843.4928 | 1661.7428 | 1731.9 | 1508.2928 | 1536.0929 | 61.4021 | 61.5814 | 61.3414 | 52.6964 | 53.4836 | 56.7193 | 100.6129 | 29.5888 | 16.1029 | 9.4019 | 6.2614 | 4.3761 | 3.0552 | 2.3258 | 1.9477 | 0 | 0 | 0 | 0 | 0 | 0.1016 | 0.0254 | 0 | 0 | 0 | 0 | 0 | 0 | 0 | 0.05826 | 0.041323 | 0.0332 | 0.011624 | 0.03496 | 0.020862 | 0.018106 | -9e-05 | -0.00027 | -0.000592 | -0.000372 | -0.000479 | -0.011979 | -0.006631 | 0 | 0 | 0 | 0 | 0 | 0 | 0 | 0 | 0 | 0 | 0 | 0 | 0 | 0 | 0 | 0 | 0 | 0 | 0 | 0 | 0 | 0 | 0 | 0 | 0 | 0 | 0 | 0 | 0 | 0 | 0 | 0 | 0 | 0 | 0 | 0.387955 | 0.333271 | 0.256733 | 0.194643 | 0.288921 | 0.234337 | 0.202372 | -10 | -25 | -25 | -25 | -25 | 10 | -10 | -1.777489 | -1.754299 | -1.741867 | -1.762234 | -1.816646 | 0 | 0 |  | 1402.08 | 0 |  | 1422.2729 | 0 |  | 744.093 | 0 |  | 743.903 | 0 |  | 1407.16 | 0 |  | 1430.579 | 0 |  | 764.969 | 0 |  | 765.226 | 0 |  | 1417.015 | 0 |  | 1450.746 | 0 |  | 776.061 | 0 |  | 776.294 | 0 |  | 1497.584 | 0 |  | 1502.6639 | 0 |  | 755.249 | 0 |  | 755.169 | 0 |  | 1452.118 | 0 |  | 1453.871 | 0 |  | 706.117 | 0 |  | 705.965 | 0 |  | 1512.24 | 0 |  | 1512.5699 | 0 |  | 747.062 | 0.102 |  | 747.236 | 0.102 |  | 1499.184 | 0 |  | 1500.327 | 0 |  | 777.621 | 0.025 |  | 777.688 | 0.025 | 0 | 0 | 0 | 0 | 0 | 0 | 0 | 0 | 0 | 0 | 0 | 0 | 0 | 0 | 0 | 0 | 0 | 0 | 0 | 0 | 0 | 0 | 0 | 0 | 0 | 0 | 0 | 0 | 17.77489 | 43.857475 | 43.546675 | 44.05585 | 45.41615 | 0 | 0 | 0 | 0 | 0 | 0 | 0 | 0 | 0 | 17.77489 | 43.857475 | 43.546675 | 44.05585 | 45.41615 | 0 | 0
7 | W75395 | 2017-03-09 17:19 | 68.3181 | 63.9616 | 34 | 71 | 1.1452 | 1019.6086 | 19132 | 29 | 239715 | -139070.6819 | -239713.8548 | 139139 | 139378 | 139360 | 221036 | 221028 | 239269 | 239731 | 214676 | 215764 | 215509 | 215491 | 293381 | 293365 | 1303.17 | 25260.0098 | 4 | 23.3132 | 23.3132 | 215485.6868 | 1279.8568 | 23.3132 | 23.3132 | 23.3132 | 1216.2109 | 1138.2958 | 1074.6666 | 838.2646 | 1064.2906 | 973.8273 | 946.0732 | 924.0689 | 902.8658 | 889.2323 | 871.7584 | 848.7117 | 16 | 18.2 | 29.2114 | 15.9428 | 9.4591 | 6.3537 | 4.395 | 3.1335 | 2.3599 | 1.9481 | 1.9942 | 74.23 | 130.53 | 130.18 | 217.61 | 196.99 | 322.58 | 283.75 | 467.41 | 407.76 | 660.07 | 539.78 | 890.27 | 659.95 | 1091.92 | 50.1 | 48 | 39.3577 | 0 | 97.9164 | 97.9164 | -56.8883 | 97.9164 | 1103778 | 1 |  |  | 4.335 | 7.9421 | 9.8864 | 12.3471 | 13.7121 | 17.6057 | 4.638 | 8.2848 | 10.1848 | 13.0101 | 14.0506 | 19.2114 | 24.8839 | 24.9411 | 24.9493 | 25.0213 | 25.0215 | 25.0136 |  | 10684 | 570 | 8 |  |  | 193 | 1229 | 4 | 5 | 35 | 34.5 | 0 | 2208.6572 | 2107.6072 | 1812.8572 | 1720.2786 | 1624.9642 | 1635.7357 | 1556.1714 | 58.8093 | 58.5136 | 53.49 | 51.1121 | 50.3243 | 56.2471 | 101.5036 | 29.2114 | 15.9428 | 9.4591 | 6.3537 | 4.395 | 3.1335 | 2.3599 | 1.9481 | 0 | 0 | 0 | 0 | 0 | 0.1016 | 0.0254 | 0 | 0 | 0 | 0 | 0 | 0 | 0 | 0.059543 | 0.04272 | 0.034382 | 0.012219 | 0.036005 | 0.02087 | 0.018374 | -9e-05 | -0.00027 | -0.000592 | -0.00037 | -0.000479 | -0.011911 | -0.00657 | 0 | 0 | 0 | 0 | 0 | 0 | 0 | 0 | 0 | 0 | 0 | 0 | 0 | 0 | 0 | 0 | 0 | 0 | 0 | 0 | 0 | 0 | 0 | 0 | 0 | 0 | 0 | 0 | 0 | 0 | 0 | 0 | 0 | 0 | 0 | 0.388596 | 0.335177 | 0.258265 | 0.19561 | 0.290227 | 0.234596 | 0.202218 | -10 | -25 | -25 | -25 | -25 | 10 | -10 | -1.778045 | -1.754789 | -1.74217 | -1.762535 | -1.816899 | 0 | 0 |  | 1402.08 | 0 |  | 1422.2729 | 0 |  | 744.093 | 0 |  | 743.903 | 0 |  | 1407.16 | 0 |  | 1430.579 | 0 |  | 764.969 | 0 |  | 765.226 | 0 |  | 1417.015 | 0 |  | 1450.746 | 0 |  | 776.061 | 0 |  | 776.294 | 0 |  | 1497.584 | 0 |  | 1502.6639 | 0 |  | 755.249 | 0 |  | 755.169 | 0 |  | 1452.118 | 0 |  | 1453.871 | 0 |  | 706.117 | 0 |  | 705.965 | 0 |  | 1512.24 | 0 |  | 1512.5699 | 0 |  | 747.062 | 0.102 |  | 747.236 | 0.102 |  | 1499.184 | 0 |  | 1500.327 | 0 |  | 777.621 | 0.025 |  | 777.688 | 0.025 | 0 | 0 | 0 | 0 | 0 | 0 | 0 | 0 | 0 | 0 | 0 | 0 | 0 | 0 | 0 | 0 | 0 | 0 | 0 | 0 | 0 | 0 | 0 | 0 | 0 | 0 | 0 | 0 | 17.78045 | 43.869725 | 43.55425 | 44.063375 | 45.422475 | 0 | 0 | 0 | 0 | 0 | 0 | 0 | 0 | 0 | 17.78045 | 43.869725 | 43.55425 | 44.063375 | 45.422475 | 0 | 0
7 | W75396 | 2017-03-09 17:20 | 68.8251 | 64.5493 | 23 | 71 | 1.1452 | 1023.4384 | 19179 | 29 | 239715 | -139070.1749 | -239713.8548 | 139139 | 139378 | 139360 | 221036 | 221028 | 239269 | 239731 | 214676 | 215764 | 215509 | 215491 | 293381 | 293365 | 1303.17 | 25279.7148 | 4 | 24.7054 | 24.7054 | 215484.2946 | 1278.4646 | 24.7054 | 24.7054 | 24.7054 | 1211.5234 | 1144.6165 | 1086.6666 | 837.3867 | 1086.0835 | 993.1573 | 962.7624 | 938.261 | 914.5771 | 898.3735 | 878.0758 | 852.8268 | 16 | 17.6 | 29.6771 | 16.0739 | 9.3629 | 6.2437 | 4.3197 | 3.0981 | 2.3501 | 1.946 | 1.9914 | 75.92 | 131.73 | 131.19 | 222.39 | 199.02 | 330.9 | 285.87 | 479.03 | 409.86 | 669.46 | 540.74 | 894.48 | 660.08 | 1092.87 | 49.2 | 47.9 | 37.1708 | 0 | 87.2865 | 87.2865 | -34.5683 | 87.2865 | 1103778 | 2 |  |  | 4.25 | 7.8357 | 9.73 | 12.1464 | 13.5714 | 17.1529 | 4.5975 | 7.9949 | 9.7278 | 12.6595 | 13.9203 | 18.7797 | 24.8079 | 24.8152 | 24.9176 | 24.9073 | 24.7786 | 24.8671 |  | 10684 | 570 | 9 |  |  | 193 | 1229 | 4 | 5 | 35 | 33.5 | 0 | 2230.8357 | 2126.6643 | 1840.25 | 1709.5643 | 1608.9928 | 1576.9357 | 1589.6714 | 61.6771 | 61.6136 | 62.6521 | 53.3029 | 51.335 | 57.555 | 102.6879 | 29.6771 | 16.0739 | 9.3629 | 6.2437 | 4.3197 | 3.0981 | 2.3501 | 1.946 | 0 | 0 | 0 | 0 | 0 | 0.1016 | 0.0254 | 0 | 0 | 0 | 0 | 0 | 0 | 0 | 0.060736 | 0.043786 | 0.035205 | 0.012668 | 0.036704 | 0.020964 | 0.018579 | -9e-05 | -0.00027 | -0.000592 | -0.000369 | -0.000478 | -0.011844 | -0.006509 | 0 | 0 | 0 | 0 | 0 | 0 | 0 | 0 | 0 | 0 | 0 | 0 | 0 | 0 | 0 | 0 | 0 | 0 | 0 | 0 | 0 | 0 | 0 | 0 | 0 | 0 | 0 | 0 | 0 | 0 | 0 | 0 | 0 | 0 | 0 | 0.387542 | 0.332327 | 0.255999 | 0.194147 | 0.288624 | 0.233964 | 0.20198 | -10 | -25 | -25 | -25 | -25 | 10 | -10 | -1.777249 | -1.754071 | -1.741733 | -1.762106 | -1.816492 | 0 | 0 |  | 1402.08 | 0 |  | 1422.2729 | 0 |  | 744.093 | 0 |  | 743.903 | 0 |  | 1407.16 | 0 |  | 1430.579 | 0 |  | 764.969 | 0 |  | 765.226 | 0 |  | 1417.015 | 0 |  | 1450.746 | 0 |  | 776.061 | 0 |  | 776.294 | 0 |  | 1497.584 | 0 |  | 1502.6639 | 0 |  | 755.249 | 0 |  | 755.169 | 0 |  | 1452.118 | 0 |  | 1453.871 | 0 |  | 706.117 | 0 |  | 705.965 | 0 |  | 1512.24 | 0 |  | 1512.5699 | 0 |  | 747.062 | 0.102 |  | 747.236 | 0.102 |  | 1499.184 | 0 |  | 1500.327 | 0 |  | 777.621 | 0.025 |  | 777.688 | 0.025 | 0 | 0 | 0 | 0 | 0 | 0 | 0 | 0 | 0 | 0 | 0 | 0 | 0 | 0 | 0 | 0 | 0 | 0 | 0 | 0 | 0 | 0 | 0 | 0 | 0 | 0 | 0 | 0 | 17.77249 | 43.851775 | 43.543325 | 44.05265 | 45.4123 | 0 | 0 | 0 | 0 | 0 | 0 | 0 | 0 | 0 | 17.77249 | 43.851775 | 43.543325 | 44.05265 | 45.4123 | 0 | 0
7 | W75397 | 2017-03-09 17:22 | 69.2633 | 65.0298 | 25 | 71 | 1.1452 | 1020.6639 | 19152 | 29 | 239715 | -139069.7367 | -239713.8548 | 139139 | 139378 | 139360 | 221036 | 221028 | 239269 | 239731 | 214676 | 215764 | 215509 | 215491 | 293381 | 293365 | 1303.17 | 25299.4199 | 4 | 26.0938 | 26.0938 | 215482.9062 | 1277.0762 | 26.0938 | 26.0938 | 26.0938 | 1209.1797 | 1142.1294 | 1080.1666 | 838.1673 | 1071.8093 | 979.0728 | 949.6388 | 926.5886 | 904.2654 | 890.0118 | 872.1204 | 848.5793 | 16 | 18.2 | 28.9633 | 15.8508 | 9.4319 | 6.3766 | 4.418 | 3.1611 | 2.369 | 1.9471 | 1.9791 | 74.39 | 131.34 | 129.67 | 216.45 | 196.45 | 319.67 | 282.79 | 463 | 406.87 | 653.7 | 539.1 | 883.71 | 659.86 | 1093.03 | 50.9 | 47.8 | 39.4324 | 0 | 88.1364 | 88.1364 | -24.9946 | 88.1364 | 1102810 | 1 |  |  | 4.3771 | 7.8107 | 9.7671 | 12.0536 | 13.6707 | 16.44 | 4.6456 | 8.2051 | 10.3354 | 12.8532 | 14.8937 | 17.0696 | 24.8921 | 24.9914 | 24.9366 | 25.1029 | 25.0911 | 24.8021 |  | 10684 | 570 | 10 |  |  | 193 | 1229 | 4 | 5 | 35 | 33.666664 | 0 | 2121.543 | 1997.9572 | 1761.1857 | 1680.1428 | 1602.4071 | 1645.3357 | 1522.5786 | 56.0664 | 56.7514 | 51.2 | 51.82 | 52.0364 | 57.9307 | 100.8821 | 28.9633 | 15.8508 | 9.4319 | 6.3766 | 4.418 | 3.1611 | 2.369 | 1.9471 | 0 | 0 | 0 | 0 | 0 | 0.1016 | 0.0254 | 0 | 0 | 0 | 0 | 0 | 0 | 0 | 0.062051 | 0.044944 | 0.036106 | 0.013109 | 0.037521 | 0.021184 | 0.018865 | -9e-05 | -0.00027 | -0.000592 | -0.000368 | -0.000478 | -0.011775 | -0.006447 | 0 | 0 | 0 | 0 | 0 | 0 | 0 | 0 | 0 | 0 | 0 | 0 | 0 | 0 | 0 | 0 | 0 | 0 | 0 | 0 | 0 | 0 | 0 | 0 | 0 | 0 | 0 | 0 | 0 | 0 | 0 | 0 | 0 | 0 | 0 | 0.388228 | 0.334259 | 0.257509 | 0.19507 | 0.288749 | 0.233223 | 0.200933 | -10 | -25 | -25 | -25 | -25 | 10 | -10 | -1.777737 | -1.7545 | -1.742011 | -1.762387 | -1.81685 | 0 | 0 |  | 1402.08 | 0 |  | 1422.2729 | 0 |  | 744.093 | 0 |  | 743.903 | 0 |  | 1407.16 | 0 |  | 1430.579 | 0 |  | 764.969 | 0 |  | 765.226 | 0 |  | 1417.015 | 0 |  | 1450.746 | 0 |  | 776.061 | 0 |  | 776.294 | 0 |  | 1497.584 | 0 |  | 1502.6639 | 0 |  | 755.249 | 0 |  | 755.169 | 0 |  | 1452.118 | 0 |  | 1453.871 | 0 |  | 706.117 | 0 |  | 705.965 | 0 |  | 1512.24 | 0 |  | 1512.5699 | 0 |  | 747.062 | 0.102 |  | 747.236 | 0.102 |  | 1499.184 | 0 |  | 1500.327 | 0 |  | 777.621 | 0.025 |  | 777.688 | 0.025 | 0 | 0 | 0 | 0 | 0 | 0 | 0 | 0 | 0 | 0 | 0 | 0 | 0 | 0 | 0 | 0 | 0 | 0 | 0 | 0 | 0 | 0 | 0 | 0 | 0 | 0 | 0 | 0 | 17.77737 | 43.8625 | 43.550275 | 44.059675 | 45.42125 | 0 | 0 | 0 | 0 | 0 | 0 | 0 | 0 | 0 | 17.77737 | 43.8625 | 43.550275 | 44.059675 | 45.42125 | 0 | 0
7 | W75398 | 2017-03-09 17:24 | 69.6666 | 65.532 | 23 | 71 | 1.1452 | 1022.5414 | 19214 | 29 | 239715 | -139069.3334 | -239713.8548 | 139139 | 139378 | 139360 | 221036 | 221028 | 239269 | 239731 | 214676 | 215764 | 215509 | 215491 | 293381 | 293365 | 1303.17 | 25319.125 | 4 | 27.4848 | 27.4848 | 215481.5152 | 1275.6852 | 27.4848 | 27.4848 | 27.4848 | 1208.0078 | 1141.4456 | 1085.6666 | 838.1725 | 1083.0254 | 989.2687 | 959.0464 | 934.9977 | 911.2714 | 896.6882 | 876.8183 | 851.3697 | 16 | 17.6 | 29.2666 | 16.0069 | 9.3905 | 6.3111 | 4.4141 | 3.1106 | 2.3507 | 1.9518 | 1.9802 | 74.79 | 132.41 | 131.19 | 221.36 | 198.25 | 328.3 | 285.44 | 475.1 | 409.75 | 676.98 | 540.9 | 897.11 | 659.82 | 1090.88 | 50.8 | 47.8 | 38.4962 | 0 | 54.8697 | 54.8697 | -29.7352 | 54.8697 | 1102810 | 2 |  |  | 4.285 | 7.7914 | 9.7179 | 12.0664 | 13.4671 | 16.1807 | 4.5013 | 8.0544 | 9.8101 | 12.3342 | 13.9051 | 17.462 | 24.7968 | 24.8845 | 24.9561 | 25.0633 | 24.8837 | 24.8361 |  | 10684 | 570 | 11 |  |  | 193 | 1229 | 4 | 5 | 35 | 33.166664 | 0 | 2110.25 | 2024.2285 | 1780.2 | 1632.7142 | 1673.1357 | 1543.2858 | 1460.0571 | 56.5021 | 58.8257 | 55.4071 | 54.7221 | 50.7364 | 56.0864 | 92.4693 | 29.2666 | 16.0069 | 9.3905 | 6.3111 | 4.4141 | 3.1106 | 2.3507 | 1.9518 | 0 | 0 | 0 | 0 | 0 | 0.1016 | 0.0254 | 0 | 0 | 0 | 0 | 0 | 0 | 0 | 0.063307 | 0.046425 | 0.037311 | 0.013782 | 0.038243 | 0.021452 | 0.019177 | -9.1e-05 | -0.000262 | -0.000574 | -0.000355 | -0.000477 | -0.011707 | -0.006385 | 0 | 0 | 0 | 0 | 0 | 0 | 0 | 0 | 0 | 0 | 0 | 0 | 0 | 0 | 0 | 0 | 0 | 0 | 0 | 0 | 0 | 0 | 0 | 0 | 0 | 0 | 0 | 0 | 0 | 0 | 0 | 0 | 0 | 0 | 0 | 0.3875 | 0.332109 | 0.255662 | 0.193708 | 0.287171 | 0.232811 | 0.201027 | -15 | -30 | -30 | -30 | -25 | 10 | -10 | -1.777044 | -1.753478 | -1.741111 | -1.761478 | -1.81662 | 0 | 0 |  | 1402.08 | 0 |  | 1422.2729 | 0 |  | 744.093 | 0 |  | 743.903 | 0 |  | 1407.16 | 0 |  | 1430.579 | 0 |  | 764.969 | 0 |  | 765.226 | 0 |  | 1417.015 | 0 |  | 1450.746 | 0 |  | 776.061 | 0 |  | 776.294 | 0 |  | 1497.584 | 0 |  | 1502.6639 | 0 |  | 755.249 | 0 |  | 755.169 | 0 |  | 1452.118 | 0 |  | 1453.871 | 0 |  | 706.117 | 0 |  | 705.965 | 0 |  | 1512.24 | 0 |  | 1512.5699 | 0 |  | 747.062 | 0.102 |  | 747.236 | 0.102 |  | 1499.184 | 0 |  | 1500.327 | 0 |  | 777.621 | 0.025 |  | 777.688 | 0.025 | 0 | 0 | 0 | 0 | 0 | 0 | 0 | 0 | 0 | 0 | 0 | 0 | 0 | 0 | 0 | 0 | 0 | 0 | 0 | 0 | 0 | 0 | 0 | 0 | 0 | 0 | 0 | 0 | 26.65566 | 52.60434 | 52.23333 | 52.84434 | 45.4155 | 0 | 0 | 0 | 0 | 0 | 0 | 0 | 0 | 0 | 26.65566 | 52.60434 | 52.23333 | 52.84434 | 45.4155 | 0 | 0
7 | W75399 | 2017-03-09 17:25 | 69.8844 | 65.8913 | 30 | 70 | 1.1452 | 1007.9833 | 19139 | 29 | 239715 | -139069.1156 | -239713.8548 | 139139 | 139378 | 139360 | 221036 | 221028 | 239269 | 239731 | 214676 | 215764 | 215509 | 215491 | 293381 | 293365 | 1303.17 | 25341.0039 | 4 | 28.8342 | 28.8342 | 215480.1658 | 1274.3358 | 28.8342 | 28.8342 | 28.8342 | 1200.9766 | 1136.1667 | 1072.1666 | 839.7323 | 1072.0471 | 981.4088 | 953.856 | 931.7995 | 910.319 | 895.7385 | 877.5177 | 854.0647 | 16 | 18 | 29.0805 | 15.8885 | 9.4056 | 6.3398 | 4.3824 | 3.1475 | 2.3775 | 1.9711 | 2.0139 | 75.53 | 131.22 | 131.99 | 219.74 | 200.1 | 324.49 | 287.85 | 470.74 | 411.14 | 659.98 | 541.59 | 887.22 | 659.89 | 1087.77 | 50.1 | 47.9 | 37.5283 | 0 | 67.5446 | 67.5446 | -20.6569 | 67.5446 | 1103778 | 1 |  |  | 4.355 | 7.765 | 9.7743 | 12.1921 | 13.4679 | 16.4286 | 4.7564 | 8.0615 | 10.1615 | 13.0936 | 13.7 | 17.3526 | 24.9086 | 24.9955 | 24.9328 | 25.0401 | 24.9964 | 24.6406 |  | 10684 | 570 | 12 |  |  | 193 | 1229 | 4 | 5 | 35 | 31 | 0 | 2172.8357 | 2081.793 | 1802.0215 | 1705.75 | 1585.1 | 1601.0786 | 1500.5072 | 56.6093 | 56.8714 | 55.0671 | 54.3236 | 53.5721 | 59.17 | 96.3893 | 29.0805 | 15.8885 | 9.4056 | 6.3398 | 4.3824 | 3.1475 | 2.3775 | 1.9711 | 0 | 0 | 0 | 0 | 0 | 0.1016 | 0.0254 | 0 | 0 | 0 | 0 | 0 | 0 | 0 | 0.064435 | 0.047493 | 0.038135 | 0.014569 | 0.03897 | 0.021705 | 0.01949 | -9.1e-05 | -0.000262 | -0.000574 | -0.000353 | -0.000477 | -0.011638 | -0.006324 | 0 | 0 | 0 | 0 | 0 | 0 | 0 | 0 | 0 | 0 | 0 | 0 | 0 | 0 | 0 | 0 | 0 | 0 | 0 | 0 | 0 | 0 | 0 | 0 | 0 | 0 | 0 | 0 | 0 | 0 | 0 | 0 | 0 | 0 | 0 | 0.388146 | 0.33333 | 0.256833 | 0.194842 | 0.290384 | 0.235875 | 0.203892 | -15 | -30 | -30 | -30 | -25 | 10 | -10 | -1.7774 | -1.753878 | -1.741283 | -1.761608 | -1.816587 | 0 | 0 |  | 1402.08 | 0 |  | 1422.2729 | 0 |  | 744.093 | 0 |  | 743.903 | 0 |  | 1407.16 | 0 |  | 1430.579 | 0 |  | 764.969 | 0 |  | 765.226 | 0 |  | 1417.015 | 0 |  | 1450.746 | 0 |  | 776.061 | 0 |  | 776.294 | 0 |  | 1497.584 | 0 |  | 1502.6639 | 0 |  | 755.249 | 0 |  | 755.169 | 0 |  | 1452.118 | 0 |  | 1453.871 | 0 |  | 706.117 | 0 |  | 705.965 | 0 |  | 1512.24 | 0 |  | 1512.5699 | 0 |  | 747.062 | 0.102 |  | 747.236 | 0.102 |  | 1499.184 | 0 |  | 1500.327 | 0 |  | 777.621 | 0.025 |  | 777.688 | 0.025 | 0 | 0 | 0 | 0 | 0 | 0 | 0 | 0 | 0 | 0 | 0 | 0 | 0 | 0 | 0 | 0 | 0 | 0 | 0 | 0 | 0 | 0 | 0 | 0 | 0 | 0 | 0 | 0 | 26.661 | 52.61634 | 52.23849 | 52.84824 | 45.414675 | 0 | 0 | 0 | 0 | 0 | 0 | 0 | 0 | 0 | 26.661 | 52.61634 | 52.23849 | 52.84824 | 45.414675 | 0 | 0
7 | W75400 | 2017-03-09 17:27 | 70.4039 | 66.4937 | 25 | 77 | 1.1452 | 1138.6461 | 21391 | 29 | 239715 | -139068.5961 | -239713.8548 | 139139 | 139378 | 139360 | 221036 | 221028 | 239269 | 239731 | 214676 | 215764 | 215509 | 215491 | 293381 | 293365 | 1303.17 | 25360.709 | 4 | 30.3782 | 30.3782 | 215478.6218 | 1272.7918 | 30.3782 | 30.3782 | 30.3782 | 1198.6328 | 1136.5089 | 1079.6666 | 841.8784 | 1090.756 | 998.6713 | 969.2895 | 946.1144 | 923.5702 | 908.6555 | 889.4821 | 865.4519 | 15.8 | 17.6 | 29.4033 | 15.8779 | 9.2791 | 6.2091 | 4.3165 | 3.0963 | 2.3534 | 1.9531 | 1.9975 | 75.71 | 134.52 | 133.11 | 226.77 | 201.35 | 337.26 | 289.52 | 488.49 | 412.62 | 688.91 | 542.73 | 916.48 | 659.85 | 1112.75 | 50 | 47.9 | 42.5414 | 0 | 60.3311 | 60.3311 | -28.0511 | 60.3311 | 1103789 | 2 |  |  | 4.1121 | 7.6164 | 9.5871 | 11.9807 | 13.3036 | 16.4529 | 4.5205 | 7.8 | 9.4564 | 12.3474 | 13.5987 | 17.809 | 24.9009 | 24.8858 | 25.0254 | 25.0157 | 24.8625 | 24.7798 |  | 10684 | 570 | 13 |  |  | 193 | 1229 | 4 | 5 | 35 | 33.166664 | 0 | 2195.5571 | 2081.3 | 1815.0358 | 1673.0143 | 1619.3643 | 1544.8429 | 1479.4572 | 65.4336 | 72.0307 | 65.9907 | 58.7557 | 55.8293 | 59.7057 | 95.0393 | 29.4033 | 15.8779 | 9.2791 | 6.2091 | 4.3165 | 3.0963 | 2.3534 | 1.9531 | 0 | 0 | 0 | 0 | 0 | 0.1016 | 0.0254 | 0 | 0 | 0 | 0 | 0 | 0 | 0 | 0.066034 | 0.048818 | 0.038624 | 0.015467 | 0.039519 | 0.021925 | 0.019758 | -9.3e-05 | -0.000264 | -0.000581 | -0.000356 | -0.000477 | -0.01157 | -0.006263 | 0 | 0 | 0 | 0 | 0 | 0 | 0 | 0 | 0 | 0 | 0 | 0 | 0 | 0 | 0 | 0 | 0 | 0 | 0 | 0 | 0 | 0 | 0 | 0 | 0 | 0 | 0 | 0 | 0 | 0 | 0 | 0 | 0 | 0 | 0 | 0.386857 | 0.330326 | 0.254265 | 0.192812 | 0.287668 | 0.234025 | 0.2025 | -25 | -35 | -35 | -35 | -25 | 10 | -10 | -1.775752 | -1.752436 | -1.740129 | -1.760473 | -1.816257 | 0 | 0 |  | 1402.08 | 0 |  | 1422.2729 | 0 |  | 744.093 | 0 |  | 743.903 | 0 |  | 1407.16 | 0 |  | 1430.579 | 0 |  | 764.969 | 0 |  | 765.226 | 0 |  | 1417.015 | 0 |  | 1450.746 | 0 |  | 776.061 | 0 |  | 776.294 | 0 |  | 1497.584 | 0 |  | 1502.6639 | 0 |  | 755.249 | 0 |  | 755.169 | 0 |  | 1452.118 | 0 |  | 1453.871 | 0 |  | 706.117 | 0 |  | 705.965 | 0 |  | 1512.24 | 0 |  | 1512.5699 | 0 |  | 747.062 | 0.102 |  | 747.236 | 0.102 |  | 1499.184 | 0 |  | 1500.327 | 0 |  | 777.621 | 0.025 |  | 777.688 | 0.025 | 0 | 0 | 0 | 0 | 0 | 0 | 0 | 0 | 0 | 0 | 0 | 0 | 0 | 0 | 0 | 0 | 0 | 0 | 0 | 0 | 0 | 0 | 0 | 0 | 0 | 0 | 0 | 0 | 44.3938 | 61.33526 | 60.904515 | 61.616555 | 45.406425 | 0 | 0 | 0 | 0 | 0 | 0 | 0 | 0 | 0 | 44.3938 | 61.33526 | 60.904515 | 61.616555 | 45.406425 | 0 | 0
7 | W75401 | 2017-03-09 17:29 | 70.7171 | 66.8701 | 23 | 71 | 1.1452 | 1023.1769 | 19210 | 29 | 239715 | -139068.2829 | -239713.8548 | 139139 | 139378 | 139360 | 221036 | 221028 | 239269 | 239731 | 214676 | 215764 | 215509 | 215491 | 293381 | 293365 | 1303.17 | 25380.4141 | 4 | 31.77 | 31.77 | 215477.23 | 1271.4 | 31.77 | 31.77 | 31.77 | 1184.5703 | 1114.5894 | 1061.3334 | 838.2403 | 1053.446 | 965.5485 | 938.9798 | 918.127 | 897.4716 | 885.3965 | 869.0764 | 846.9647 | 16 | 17.6 | 29.3129 | 16.0795 | 9.5441 | 6.4244 | 4.4591 | 3.1521 | 2.3528 | 1.9497 | 1.992 | 74.09 | 127.77 | 129.18 | 213.47 | 195.69 | 315.42 | 282.78 | 457.88 | 406.95 | 655.69 | 539.67 | 885.76 | 660.15 | 1087.91 | 50.5 | 47.9 | 38.8138 | 0 | 102.3592 | 102.3592 | -22.3808 | 102.3592 | 1103778 | 1 |  |  | 4.475 | 8.0479 | 9.975 | 12.3343 | 13.93 | 16.7743 | 4.8835 | 8.4063 | 10.5873 | 12.9595 | 14.6468 | 17.3177 | 24.8231 | 24.9559 | 24.9144 | 25.1554 | 25.034 | 24.5769 |  | 10684 | 570 | 14 |  |  | 193 | 1229 | 4 | 5 | 35 | 37.5 | 0 | 2186.4785 | 2092.2214 | 1829.7142 | 1701.6786 | 1689.8071 | 1682.6143 | 1590.2285 | 55.2514 | 56.34 | 52.0329 | 53.6807 | 52.3493 | 57.79 | 99.9407 | 29.3129 | 16.0795 | 9.5441 | 6.4244 | 4.4591 | 3.1521 | 2.3528 | 1.9497 | 0 | 0 | 0 | 0 | 0 | 0.1016 | 0.0254 | 0 | 0 | 0 | 0 | 0 | 0 | 0 | 0.067542 | 0.049395 | 0.039348 | 0.015764 | 0.040208 | 0.022225 | 0.020048 | -9.3e-05 | -0.000265 | -0.000582 | -0.000355 | -0.000476 | -0.011491 | -0.006192 | 0 | 0 | 0 | 0 | 0 | 0 | 0 | 0 | 0 | 0 | 0 | 0 | 0 | 0 | 0 | 0 | 0 | 0 | 0 | 0 | 0 | 0 | 0 | 0 | 0 | 0 | 0 | 0 | 0 | 0 | 0 | 0 | 0 | 0 | 0 | 0.389152 | 0.336719 | 0.25928 | 0.195973 | 0.290128 | 0.234443 | 0.202033 | -25 | -35 | -35 | -35 | -25 | 10 | -10 | -1.777161 | -1.753657 | -1.740907 | -1.761253 | -1.817112 | 0 | 0 |  | 1402.08 | 0 |  | 1422.2729 | 0 |  | 744.093 | 0 |  | 743.903 | 0 |  | 1407.16 | 0 |  | 1430.579 | 0 |  | 764.969 | 0 |  | 765.226 | 0 |  | 1417.015 | 0 |  | 1450.746 | 0 |  | 776.061 | 0 |  | 776.294 | 0 |  | 1497.584 | 0 |  | 1502.6639 | 0 |  | 755.249 | 0 |  | 755.169 | 0 |  | 1452.118 | 0 |  | 1453.871 | 0 |  | 706.117 | 0 |  | 705.965 | 0 |  | 1512.24 | 0 |  | 1512.5699 | 0 |  | 747.062 | 0.102 |  | 747.236 | 0.102 |  | 1499.184 | 0 |  | 1500.327 | 0 |  | 777.621 | 0.025 |  | 777.688 | 0.025 | 0 | 0 | 0 | 0 | 0 | 0 | 0 | 0 | 0 | 0 | 0 | 0 | 0 | 0 | 0 | 0 | 0 | 0 | 0 | 0 | 0 | 0 | 0 | 0 | 0 | 0 | 0 | 0 | 44.429025 | 61.377995 | 60.931745 | 61.643855 | 45.4278 | 0 | 0 | 0 | 0 | 0 | 0 | 0 | 0 | 0 | 44.429025 | 61.377995 | 60.931745 | 61.643855 | 45.4278 | 0 | 0
7 | W75402 | 2017-03-09 17:30 | 71.0571 | 67.3377 | 24 | 73 | 1.1452 | 1070.7896 | 19232 | 29 | 239715 | -139067.9429 | -239713.8548 | 139139 | 139378 | 139360 | 221036 | 221028 | 239269 | 239731 | 214676 | 215764 | 215509 | 215491 | 293381 | 293365 | 1303.17 | 25400.1191 | 4 | 33.3009 | 33.3009 | 215475.6991 | 1269.8691 | 33.3009 | 33.3009 | 33.3009 | 1218.5547 | 1142.7571 | 1083.6666 | 836.1472 | 1083.6451 | 990.0829 | 960.6467 | 931.799 | 908.5847 | 894.4889 | 875.3967 | 850.2672 | 16 | 17.6 | 29.8219 | 16.1286 | 9.3998 | 6.2172 | 4.2685 | 3.0135 | 2.2567 | 1.8659 | 1.9139 | 71.99 | 128.65 | 127.11 | 217.08 | 192.7 | 323.22 | 277.63 | 472.3 | 401.75 | 679.59 | 536.41 | 914.83 | 660.14 | 1107.76 | 50.3 | 47.8 | 39.8836 | 128.619995 | 118.1281 | 118.1281 | -22.8523 | 118.1281 | 1103759 | 2 |  |  | 4.1843 | 7.9364 | 9.8786 | 12.2471 | 13.5357 | 17.3543 | 4.3916 | 7.894 | 9.8723 | 12.6193 | 13.5663 | 18.8554 | 24.8609 | 24.8755 | 24.9409 | 24.9343 | 24.7411 | 24.9412 |  | 10684 | 570 | 15 |  |  | 185 | 1229 | 3 | 5 | 35 | 38.833336 | 128.619995 | 2177.4785 | 2145.8857 | 1918.9143 | 1758.7 | 1687.6786 | 1682.3286 | 1714.0714 | 57.8136 | 67.2064 | 67.0457 | 58.7529 | 51.3793 | 56.54 | 91.3479 | 29.8219 | 16.1286 | 9.3998 | 6.2172 | 4.2685 | 3.0135 | 2.2567 | 1.8659 | 0 | 0 | 0 | 0 | 0 | 0.1016 | 0.0254 | 0 | 0 | 0 | 0 | 0 | 0 | 0 | 0.068534 | 0.050126 | 0.040077 | 0.015971 | 0.040881 | 0.022507 | 0.020342 | -9.3e-05 | -0.000265 | -0.000582 | -0.000354 | -0.000476 | -0.011424 | -0.006132 | 0.081701 | 0.078089 | 0.076075 | 0.078058 | 0.087726 | 0.102158 | 0.096688 | -0.269445 | -0.265514 | -0.263429 | -0.266729 | -0.276022 | -0.275207 | -0.2697 | -1.372264 | -1.340406 | -1.325212 | -1.349441 | -1.420982 | -1.416986 | -1.376404 | -0.416889 | -0.384698 | -0.369968 | -0.404078 | -0.488195 | -0.53845 | -0.480247 | -0.377816 | -0.350057 | -0.334738 | -0.359263 | -0.426158 | -0.417935 | -0.377419 | 0.387343 | 0.331346 | 0.254708 | 0.192464 | 0.282827 | 0.226941 | 0.195378 | -25 | -35 | -35 | -35 | -25 | 10 | -10 | -1.776465 | -1.752844 | -1.740628 | -1.760916 | -1.816949 | 0 | 0 |  | 1402.08 | 0 |  | 1422.2729 | 0 |  | 744.093 | 0 |  | 743.903 | 0 |  | 1407.16 | 0 |  | 1430.579 | 0 |  | 764.969 | 0 |  | 765.226 | 0 |  | 1417.015 | 0 |  | 1450.746 | 0 |  | 776.061 | 0 |  | 776.294 | 0 |  | 1497.584 | 0 |  | 1502.6639 | 0 |  | 755.249 | 0 |  | 755.169 | 0 |  | 1452.118 | 0 |  | 1453.871 | 0 |  | 706.117 | 0 |  | 705.965 | 0 |  | 1512.24 | 0 |  | 1512.5699 | 0 |  | 747.062 | 0.102 |  | 747.236 | 0.102 |  | 1499.184 | 0 |  | 1500.327 | 0 |  | 777.621 | 0.025 |  | 777.688 | 0.025 | 177.9022 | 167.5701 | 145.9814 | 137.2806046 | 148.0533 | 171.8633 | 165.7301 | 0 | 0 | 0 | 0 | 0 | -27.9610312 | -6.85038 | -93.91912 | -66.83398 | -52.33924794 | -21.07422 | -57.41477771 | -15.70446 | -19.55870084 | 0 | 0 | 0 | 0 | 0 | 0 | 0 | 44.411625 | 61.34954 | 60.92198 | 61.63206 | 45.423725 | 0 | 0 | -24.10185 | -25.85417 | -24.80476 | -23.74075 | -25.08312 | -30.443963 | -43.86955 | 104.2928 | 136.2315 | 129.7594 | 154.0977 | 110.9791 | 97.75388 | 95.4515
7 | W75403 | 2017-03-09 17:32 | 71.434 | 67.7185 | 23 | 73 | 1.1452 | 1057.9293 | 19277 | 29 | 239715 | -139067.566 | -239713.8548 | 139139 | 139378 | 139360 | 221036 | 221028 | 239269 | 239731 | 214676 | 215764 | 215509 | 215491 | 293381 | 293365 | 1303.17 | 25419.8242 | 4 | 34.795 | 34.795 | 215474.205 | 1268.375 | 34.795 | 34.795 | 34.795 | 1192.7734 | 1129.3862 | 1066.6666 | 833.0606 | 1068.8932 | 976.392 | 946.8649 | 918.9897 | 897.1869 | 885.0096 | 867.5482 | 842.4917 | 16 | 17.6 | 29.521 | 15.8394 | 9.412 | 6.3078 | 4.3237 | 3.0251 | 2.2665 | 1.8924 | 1.9321 | 72.38 | 129.76 | 126.88 | 217.27 | 191.29 | 323.08 | 275.02 | 474.2 | 403.35 | 685.46 | 540.59 | 916.42 | 660 | 1105.89 | 49 | 47.5 | 39.9708 | 75.045456 | 69.2047 | 69.2047 | -16.8504 | 69.2047 | 1103759 | 1 |  |  | 4.4979 | 8.1943 | 10.2157 | 12.3543 | 13.8943 | 17.2043 | 4.7 | 8.3902 | 10.5402 | 12.7951 | 13.9695 | 18.0171 | 24.7565 | 24.9561 | 24.9077 | 24.9628 | 24.8669 | 24.6344 |  | 10684 | 570 | 16 |  |  | 185 | 1229 | 4 | 5 | 35 | 39.166664 | 75.045456 | 2231.9285 | 2134.8713 | 1871.3785 | 1795.2858 | 1746.3429 | 1717.9572 | 1615.1643 | 58.195 | 60.4093 | 57.4864 | 54.6671 | 48.9857 | 55.4029 | 99.6064 | 29.521 | 15.8394 | 9.412 | 6.3078 | 4.3237 | 3.0251 | 2.2665 | 1.8924 | 0 | 0 | 0 | 0 | 0 | 0.1016 | 0.0254 | 0 | 0 | 0 | 0 | 0 | 0 | 0 | 0.069624 | 0.050912 | 0.040748 | 0.016185 | 0.041505 | 0.022785 | 0.020628 | -9.3e-05 | -0.000265 | -0.000582 | -0.000353 | -0.000475 | -0.011348 | -0.00607 | 0.08168 | 0.078077 | 0.076068 | 0.078043 | 0.087703 | 0.10213 | 0.096724 | -0.269693 | -0.265667 | -0.263525 | -0.266928 | -0.276286 | -0.275412 | -0.26953 | -1.373311 | -1.340777 | -1.325183 | -1.35014 | -1.422135 | -1.417702 | -1.374459 | -0.416603 | -0.384686 | -0.370103 | -0.403942 | -0.487845 | -0.538283 | -0.481263 | -0.378905 | -0.350424 | -0.334711 | -0.359974 | -0.42748 | -0.418672 | -0.375562 | 0.387635 | 0.333637 | 0.257577 | 0.194377 | 0.282735 | 0.226317 | 0.196929 | -25 | -35 | -35 | -35 | -25 | 10 | -10 | -1.777361 | -1.753586 | -1.741083 | -1.76143 | -1.817464 | 0 | 0 |  | 1402.08 | 0 |  | 1422.2729 | 0 |  | 744.093 | 0 |  | 743.903 | 0 |  | 1407.16 | 0 |  | 1430.579 | 0 |  | 764.969 | 0 |  | 765.226 | 0 |  | 1417.015 | 0 |  | 1450.746 | 0 |  | 776.061 | 0 |  | 776.294 | 0 |  | 1497.584 | 0 |  | 1502.6639 | 0 |  | 755.249 | 0 |  | 755.169 | 0 |  | 1452.118 | 0 |  | 1453.871 | 0 |  | 706.117 | 0 |  | 705.965 | 0 |  | 1512.24 | 0 |  | 1512.5699 | 0 |  | 747.062 | 0.102 |  | 747.236 | 0.102 |  | 1499.184 | 0 |  | 1500.327 | 0 |  | 777.621 | 0.025 |  | 777.688 | 0.025 | 182.3039 | 166.6843 | 142.352 | 140.1095 | 153.1595 | 175.455 | 156.2252 | 0 | 0 | 0 | 0 | 0 | -27.9818592 | -6.846062 | -95.48769 | -67.90633 | -53.2273 | -21.37541648 | -58.35019905 | -16.21426 | -20.00937 | 0 | 0 | 0 | 0 | 0 | 0 | 0 | 44.434025 | 61.37551 | 60.937905 | 61.65005 | 45.4366 | 0 | 0 | -24.24421 | -23.23861 | -21.27589 | -22.08234 | -23.89743 | -29.82244 | -47.93687 | 107.006 | 136.9149 | 128.7867 | 158.3018 | 116.3485 | 101.4364 | 81.43284
7 | W75404 | 2017-03-09 17:33 | 72.1078 | 68.2747 | 11 | 73 | 1.1452 | 1055.5013 | 19259 | 29 | 239715 | -139066.8922 | -239713.8548 | 139139 | 139378 | 139360 | 221036 | 221028 | 239269 | 239731 | 214676 | 215764 | 215509 | 215491 | 293381 | 293365 | 1303.17 | 25439.5293 | 4 | 36.2857 | 36.2857 | 215472.7143 | 1266.8843 | 36.2857 | 36.2857 | 36.2857 | 1224.4141 | 1145.9005 | 1086 | 835.0837 | 1084.8755 | 989.238 | 958.6973 | 929.8276 | 907.05 | 892.2335 | 872.6484 | 846.4661 | 16 | 18.4 | 29.1624 | 15.5974 | 9.1384 | 6.1115 | 4.1867 | 2.9865 | 2.2569 | 1.8969 | 1.9305 | 73.2 | 132.15 | 130.08 | 222.75 | 197.49 | 331.15 | 286.1 | 484.33 | 413.09 | 690.02 | 544.41 | 919.56 | 659.89 | 1108.84 | 49.5 | 47.8 | 39.5468 | 67.63636 | 63.1083 | 63.1083 | 6.785 | 63.1083 | 1103759 | 2 |  |  | 4.27 | 8.0086 | 10.055 | 12.57 | 13.935 | 17.0714 | 4.5463 | 8.3963 | 10.0488 | 13.2 | 14.3524 | 18.0573 | 24.9254 | 24.9346 | 24.9702 | 25.0581 | 24.8694 | 24.6839 |  | 10684 | 570 | 17 |  |  | 185 | 1229 | 4 | 5 | 35 | 32.333336 | 67.63636 | 2201.55 | 2099.6428 | 1856.7643 | 1760.1285 | 1645.7715 | 1645.3643 | 1548.2643 | 57.6364 | 59.8979 | 56.2407 | 54.1736 | 53.285 | 58.9086 | 98.3007 | 29.1624 | 15.5974 | 9.1384 | 6.1115 | 4.1867 | 2.9865 | 2.2569 | 1.8969 | 0 | 0 | 0 | 0 | 0 | 0.1016 | 0.0254 | 0 | 0 | 0 | 0 | 0 | 0 | 0 | 0.07087 | 0.051689 | 0.041325 | 0.0164 | 0.042023 | 0.023052 | 0.020886 | -9.3e-05 | -0.000265 | -0.000583 | -0.000351 | -0.000475 | -0.011281 | -0.006014 | 0.081707 | 0.078098 | 0.076086 | 0.078066 | 0.087749 | 0.102198 | 0.09678 | -0.269346 | -0.265379 | -0.263274 | -0.266611 | -0.275737 | -0.274904 | -0.269074 | -1.372866 | -1.340722 | -1.325381 | -1.34989 | -1.420266 | -1.416158 | -1.373252 | -0.416396 | -0.384347 | -0.369684 | -0.403661 | -0.488219 | -0.538524 | -0.481336 | -0.378441 | -0.350368 | -0.334898 | -0.359715 | -0.425334 | -0.41708 | -0.374403 | 0.386085 | 0.327573 | 0.251331 | 0.188807 | 0.278552 | 0.225459 | 0.19679 | -25 | -35 | -35 | -35 | -25 | 10 | -10 | -1.777125 | -1.753388 | -1.740963 | -1.761311 | -1.817346 | 0 | 0 |  | 1402.08 | 0 |  | 1422.2729 | 0 |  | 744.093 | 0 |  | 743.903 | 0 |  | 1407.16 | 0 |  | 1430.579 | 0 |  | 764.969 | 0 |  | 765.226 | 0 |  | 1417.015 | 0 |  | 1450.746 | 0 |  | 776.061 | 0 |  | 776.294 | 0 |  | 1497.584 | 0 |  | 1502.6639 | 0 |  | 755.249 | 0 |  | 755.169 | 0 |  | 1452.118 | 0 |  | 1453.871 | 0 |  | 706.117 | 0 |  | 705.965 | 0 |  | 1512.24 | 0 |  | 1512.5699 | 0 |  | 747.062 | 0.102 |  | 747.236 | 0.102 |  | 1499.184 | 0 |  | 1500.327 | 0 |  | 777.621 | 0.025 |  | 777.688 | 0.025 | 179.882 | 163.9779 | 141.2738 | 137.4062 | 144.4148 | 168.1529 | 149.841 | 0 | 0 | 0 | 0 | 0 | -27.9302464 | -6.8344796 | -97.16734 | -68.94529 | -53.99867 | -21.66438461 | -59.00921 | -16.6696 | -20.423 | 0 | 0 | 0 | 0 | 0 | 0 | 0 | 44.428125 | 61.36858 | 60.933705 | 61.645885 | 45.43365 | 0 | 0 | -23.99957 | -23.02158 | -20.79129 | -21.86777 | -26.01475 | -31.72369 | -47.31567 | 103.1433 | 133.3796 | 127.4175 | 155.5199 | 104.8245 | 91.8294 | 75.26787
7 | W75405 | 2017-03-09 17:35 | 72.4055 | 68.6326 | 21 | 73 | 1.1452 | 1065.0835 | 19082 | 29 | 239715 | -139066.5945 | -239713.8548 | 139139 | 139378 | 139360 | 221036 | 221028 | 239269 | 239731 | 214676 | 215764 | 215509 | 215491 | 293381 | 293365 | 1303.17 | 25459.2344 | 4 | 37.8084 | 37.8084 | 215471.1916 | 1265.3616 | 37.8084 | 37.8084 | 37.8084 | 1193.9453 | 1128.6079 | 1067.1666 | 834.9286 | 1062.6134 | 970.8665 | 944.1476 | 917.8204 | 897.1282 | 885.2379 | 867.8356 | 845.4954 | 16.2 | 17.6 | 29.1171 | 15.6202 | 9.2002 | 6.106 | 4.19 | 2.9781 | 2.2474 | 1.8603 | 1.9119 | 72.01 | 128.15 | 127.59 | 214.51 | 193.62 | 320.16 | 280.25 | 469.77 | 406.24 | 678.41 | 541.01 | 916.01 | 659.94 | 1109.9 | 49.9 | 47.8 | 39.1843 | 161.545456 | 143.9073 | 143.9073 | -10.9951 | 143.9073 | 1103759 | 1 |  |  | 4.4971 | 8.2729 | 10.1929 | 12.6614 | 14.0557 | 17.2629 | 4.6402 | 8.2244 | 10.3012 | 13.1207 | 15.1512 | 18.661 | 24.783 | 24.8896 | 24.8706 | 24.9491 | 24.8949 | 24.9211 |  | 10684 | 570 | 18 |  |  | 185 | 1229 | 3 | 5 | 35 | 37 | 161.545456 | 2252.6858 | 2203.0356 | 1933.6643 | 1797.8785 | 1721.4429 | 1717.0286 | 1930.75 | 59.7264 | 62.0271 | 57.1486 | 51.7221 | 50.4114 | 57.5836 | 92.4321 | 29.1171 | 15.6202 | 9.2002 | 6.106 | 4.19 | 2.9781 | 2.2474 | 1.8603 | 0 | 0 | 0 | 0 | 0 | 0.1016 | 0.0254 | 0 | 0 | 0 | 0 | 0 | 0 | 0 | 0.072286 | 0.052726 | 0.042185 | 0.016697 | 0.042832 | 0.02343 | 0.02124 | -9.4e-05 | -0.000266 | -0.000583 | -0.00035 | -0.000474 | -0.01121 | -0.005957 | 0.081677 | 0.078064 | 0.076051 | 0.078034 | 0.087705 | 0.102127 | 0.096587 | -0.269744 | -0.265829 | -0.263735 | -0.267043 | -0.276271 | -0.275452 | -0.270374 | -1.373267 | -1.341529 | -1.326279 | -1.350564 | -1.421606 | -1.417567 | -1.38005 | -0.416699 | -0.38447 | -0.369772 | -0.403853 | -0.488173 | -0.53845 | -0.478824 | -0.378859 | -0.351168 | -0.335764 | -0.360404 | -0.426875 | -0.418535 | -0.380906 | 0.387312 | 0.330332 | 0.253422 | 0.190822 | 0.28049 | 0.225462 | 0.195209 | -25 | -35 | -35 | -35 | -25 | 10 | -10 | -1.777603 | -1.753801 | -1.741222 | -1.761379 | -1.817434 | 0 | 0 |  | 1402.08 | 0 |  | 1422.2729 | 0 |  | 744.093 | 0 |  | 743.903 | 0 |  | 1407.16 | 0 |  | 1430.579 | 0 |  | 764.969 | 0 |  | 765.226 | 0 |  | 1417.015 | 0 |  | 1450.746 | 0 |  | 776.061 | 0 |  | 776.294 | 0 |  | 1497.584 | 0 |  | 1502.6639 | 0 |  | 755.249 | 0 |  | 755.169 | 0 |  | 1452.118 | 0 |  | 1453.871 | 0 |  | 706.117 | 0 |  | 705.965 | 0 |  | 1512.24 | 0 |  | 1512.5699 | 0 |  | 747.062 | 0.102 |  | 747.236 | 0.102 |  | 1499.184 | 0 |  | 1500.327 | 0 |  | 777.621 | 0.025 |  | 777.688 | 0.025 | 183.9926 | 171.9778 | 147.0571 | 140.2957 | 150.9791 | 175.355 | 186.4854 | 0 | 0 | 0 | 0 | 0 | -27.9859232 | -6.8674996 | -99.13889 | -70.37661134 | -55.17586 | -22.07767 | -60.21639 | -17.32266874 | -21.09130415 | 0 | 0 | 0 | 0 | 0 | 0 | 0 | 44.440075 | 61.383035 | 60.94277 | 61.648265 | 45.43585 | 0 | 0 | -24.88793 | -23.84756 | -21.13195 | -20.88813 | -24.60948 | -31.00588942 | -44.25871 | 104.4059 | 139.1366 | 131.6921 | 158.9781 | 111.5891 | 99.0405 | 114.2678
7 | W75406 | 2017-03-09 17:37 | 72.5867 | 68.9378 | 26 | 72 | 1.1452 | 1055.4554 | 19145 | 29 | 239715 | -139066.4133 | -239713.8548 | 139139 | 139378 | 139360 | 221036 | 221028 | 239269 | 239731 | 214676 | 215764 | 215509 | 215491 | 293381 | 293365 | 1303.17 | 25479.2793 | 4 | 39.3017 | 39.3017 | 215469.6983 | 1263.8683 | 39.3017 | 39.3017 | 39.3017 | 1219.7266 | 1150.2657 | 1090.1666 | 834.8859 | 1082.4978 | 988.033 | 959.2366 | 930.7347 | 907.3818 | 893.5941 | 873.3331 | 845.6257 | 16 | 17.6 | 29.1054 | 15.4791 | 9.016 | 6.0269 | 4.1748 | 2.9484 | 2.2313 | 1.8847 | 1.9287 | 73.99 | 131.92 | 132.63 | 224.41 | 202.12 | 334.63 | 293.35 | 486.76 | 421.1 | 695.01 | 553.78 | 923.62 | 659.52 | 1109.83 | 51.5 | 48 | 38.8399 | 38.627274 | 35.8893 | 35.8893 | -7.4626 | 35.8893 | 1103759 | 2 |  |  | 4.3721 | 8.1136 | 10.0364 | 12.7793 | 13.8757 | 17.7657 | 4.8951 | 8.3378 | 10.1963 | 13.2622 | 14.2512 | 18.2659 | 24.9649 | 25.0237 | 25.0319 | 25.0393 | 25.0038 | 24.752 |  | 10684 | 571 | 1 |  |  | 185 | 1229 | 3 | 5 | 35 | 29.833334 | 38.627274 | 2204.3643 | 2127.9214 | 1856.1357 | 1704.6285 | 1704.6643 | 1633.4642 | 1429.1143 | 58.3107 | 60.0314 | 53.9521 | 55.2671 | 53.3629 | 58.025 | 82.14 | 29.1054 | 15.4791 | 9.016 | 6.0269 | 4.1748 | 2.9484 | 2.2313 | 1.8847 | 0 | 0 | 0 | 0 | 0 | 0.1016 | 0.0254 | 0 | 0 | 0 | 0 | 0 | 0 | 0 | 0.073207 | 0.053473 | 0.042777 | 0.017015 | 0.04331 | 0.023713 | 0.021519 | -9.4e-05 | -0.000266 | -0.000583 | -0.000349 | -0.000473 | -0.011134 | -0.005896 | 0.081707 | 0.078096 | 0.076086 | 0.078081 | 0.08774 | 0.102203 | 0.096825 | -0.269344 | -0.265401 | -0.263268 | -0.266434 | -0.275857 | -0.274862 | -0.268798 | -1.373048 | -1.341073 | -1.325526 | -1.348818 | -1.421628 | -1.416058 | -1.371478 | -0.416285 | -0.384179 | -0.369599 | -0.404041 | -0.487758 | -0.538525 | -0.482068 | -0.37863 | -0.350715 | -0.335037 | -0.358626 | -0.426412 | -0.416976 | -0.372706 | 0.384823 | 0.322832 | 0.246777 | 0.184974 | 0.273707 | 0.222387 | 0.196638 | -25 | -35 | -35 | -35 | -25 | 10 | -10 | -1.777528 | -1.75373 | -1.741171 | -1.761334 | -1.817389 | 0 | 0 |  | 1402.08 | 0 |  | 1422.2729 | 0 |  | 744.093 | 0 |  | 743.903 | 0 |  | 1407.16 | 0 |  | 1430.579 | 0 |  | 764.969 | 0 |  | 765.226 | 0 |  | 1417.015 | 0 |  | 1450.746 | 0 |  | 776.061 | 0 |  | 776.294 | 0 |  | 1497.584 | 0 |  | 1502.6639 | 0 |  | 755.249 | 0 |  | 755.169 | 0 |  | 1452.118 | 0 |  | 1453.871 | 0 |  | 706.117 | 0 |  | 705.965 | 0 |  | 1512.24 | 0 |  | 1512.5699 | 0 |  | 747.062 | 0.102 |  | 747.236 | 0.102 |  | 1499.184 | 0 |  | 1500.327 | 0 |  | 777.621 | 0.025 |  | 777.688 | 0.025 | 180.112 | 166.1821 | 141.2259 | 133.0991 | 149.5672 | 166.9449 | 138.374 | 0 | 0 | 0 | 0 | 0 | -27.9259792 | -6.8274692 | -100.3877 | -71.35447 | -55.92924 | -22.4794 | -60.89828 | -17.81259 | -21.4266 | 0 | 0 | 0 | 0 | 0 | 0 | 0 | 44.4382 | 61.38055 | 60.940985 | 61.64669 | 45.434725 | 0 | 0 | -24.27387 | -23.0628 | -19.94064 | -22.33017 | -26.02818 | -31.24791 | -39.59706552 | 99.88867 | 133.1454 | 126.297 | 149.9362 | 108.0755 | 89.95846 | 70.52286
7 | W75407 | 2017-03-09 17:38 | 72.8834 | 69.3833 | 36 | 83 | 1.1203 | 1265.847 | 19246 | 29 | 239715 | -139066.1166 | -239713.8797 | 139139 | 139378 | 139360 | 221036 | 221028 | 239269 | 239731 | 214676 | 215764 | 215509 | 215491 | 293381 | 293365 | 1303.17 | 25479.2793 | 4 | 41.3746 | 41.3746 | 215467.6254 | 1261.7954 | 41.3746 | 41.3746 | 41.3746 | 1183.3984 | 1124.3409 | 1064 | 829.0137 | 1060.2786 | 963.9393 | 937.4843 | 911.2137 | 891.3026 | 882.8039 | 865.9448 | 842.3647 | 16 | 17.6 | 29.3069 | 15.3204 | 8.6233 | 5.5467 | 3.7396 | 2.5837 | 1.9635 | 1.6366 | 1.6826 | 65.86 | 117.91 | 120.38 | 205.74 | 185.63 | 319.46 | 270.01 | 476.46 | 395.57 | 704.22 | 532.86 | 933.09 | 659.65 | 1112.9299 | 49.3 | 48 | 43.0769 | 143.981827 | 120.9489 | 120.9489 | -33.8496 | 120.9489 | 1101800 | 1 |  |  | 4.4893 | 8.54 | 10.3907 | 13.5364 | 14.1357 | 17.0286 | 4.4731 | 8.1968 | 10.2548 | 14.7086 | 14.6634 | 17.7742 | 24.7773 | 24.7508 | 24.8562 | 25.3668 | 24.5022 | 24.7023 |  | 10684 | 571 | 2 |  |  | 163 | 1183 | 3 | 8 | 35 | 47 | 143.981827 | 2243.6213 | 2311.5571 | 2050.1143 | 1874.1929 | 1878.7428 | 1770.8286 | 1796.5 | 64.0643 | 69.4657 | 64.1564 | 53.7136 | 47.215 | 54.6236 | 92.6114 | 29.3069 | 15.3204 | 8.6233 | 5.5467 | 3.7396 | 2.5837 | 1.9635 | 1.6366 | 0 | 0 | 0 | 0 | 0 | 0.1016 | 0.0254 | 0 | 0 | 0 | 0 | 0 | 0 | 0 | 0.060568 | 0.043292 | 0.033874 | 0.011654 | 0.034365 | 0.01914 | 0.017262 | -7.6e-05 | -0.000213 | -0.000459 | -0.000267 | -0.000373 | -0.005268 | -0.00239 | 0.082853 | 0.079171 | 0.077126 | 0.079135 | 0.088925 | 0.103655 | 0.098095 | -0.25179 | -0.248335 | -0.246423 | -0.24953 | -0.258359 | -0.257393 | -0.252295 | -1.384794 | -1.354319 | -1.339266 | -1.363914 | -1.437842 | -1.432316 | -1.391699 | -0.385143 | -0.354817 | -0.341141 | -0.372543 | -0.449772 | -0.496521 | -0.442681 | -0.390706 | -0.363696 | -0.348084 | -0.373755 | -0.444284 | -0.433439 | -0.391817 | 0.388586 | 0.325946 | 0.24628 | 0.182973 | 0.264955 | 0.211128 | 0.183171 | -25 | -35 | -35 | -35 | -25 | 10 | -10 | -1.633828 | -1.612042 | -1.600489 | -1.618841 | -1.670393 | 0 | 0 |  | 1402.08 | 0 |  | 1422.2729 | 0 |  | 744.093 | 0 |  | 743.903 | 0 |  | 1407.16 | 0 |  | 1430.579 | 0 |  | 764.969 | 0 |  | 765.226 | 0 |  | 1417.015 | 0 |  | 1450.746 | 0 |  | 776.061 | 0 |  | 776.294 | 0 |  | 1497.584 | 0 |  | 1502.6639 | 0 |  | 755.249 | 0 |  | 755.169 | 0 |  | 1452.118 | 0 |  | 1453.871 | 0 |  | 706.117 | 0 |  | 705.965 | 0 |  | 1512.24 | 0 |  | 1512.5699 | 0 |  | 747.062 | 0.102 |  | 747.236 | 0.102 |  | 1499.184 | 0 |  | 1500.327 | 0 |  | 777.621 | 0.025 |  | 777.688 | 0.025 | 185.8908 | 183.0083 | 158.1171 | 148.3143 | 167.0672 | 183.5552 | 176.2276675 | 0 | 0 | 0 | 0 | 0 | -26.1511288 | -6.408293 | -83.76896 | -58.34271 | -44.75157339 | -15.53089 | -48.87513 | -19.86909 | -20.69735 | 0 | 0 | 0 | 0 | 0 | 0 | 0 | 40.8457 | 56.42147 | 56.017115 | 56.659435 | 41.759825 | 0 | 0 | -24.67392 | -24.64761 | -21.88638 | -20.01063 | -21.23598498 | -27.12176 | -40.99731 | 118.2936 | 156.4394 | 147.4963 | 169.4322 | 138.7159 | 110.4133 | 108.1247
7 | W75408 | 2017-03-09 17:41 | 73.1551 | 69.6769 | 48 | 86 | 1.1203 | 1335.0903 | 20388 | 29 | 239715 | -139065.8449 | -239713.8797 | 139139 | 139378 | 139360 | 221036 | 221028 | 239269 | 239731 | 214676 | 215764 | 215509 | 215491 | 293381 | 293365 | 1303.17 | 25500.2344 | 4 | 43.5609 | 43.5609 | 215465.4391 | 1259.6091 | 43.5609 | 43.5609 | 43.5609 | 1186.9141 | 1130.0642 | 1074.5 | 829.8729 | 1083.2719 | 979.54 | 949.8433 | 926.7535 | 903.5017 | 890.868 | 870.8124 | 844.1064 | 16 | 17.8 | 28.9594 | 14.5133 | 8.2366 | 5.3522 | 3.6502 | 2.5673 | 1.9518 | 1.6456 | 1.6773 | 67.77 | 122.17 | 125.36 | 212.3 | 195.34 | 326.85 | 286.75 | 484.57 | 412.27 | 705.66 | 545.03 | 934.53 | 659.66 | 1114.9301 | 48.4 | 47.9 | 43.823 | 80.854546 | 70.9564 | 70.9564 | -38.319 | 70.9564 | 1101800 | 2 |  |  | 4.4036 | 8.5321 | 10.3286 | 13.2536 | 14.4293 | 16.8979 | 4.4064 | 8.2202 | 10.4117 | 13.5149 | 15.0266 | 17.6032 | 24.9111 | 24.9273 | 24.9812 | 24.7781 | 24.7683 | 24.894 |  | 10684 | 571 | 3 |  |  | 163 | 1183 | 3 | 8 | 35 | 41.166664 | 80.854546 | 2218.0144 | 2219.6858 | 1985.2643 | 1772.2786 | 1760.3643 | 1703.5929 | 1618.3286 | 68.155 | 76.0521 | 68.9029 | 59.1464 | 51.675 | 58.5629 | 91.5064 | 28.9594 | 14.5133 | 8.2366 | 5.3522 | 3.6502 | 2.5673 | 1.9518 | 1.6456 | 0 | 0 | 0 | 0 | 0 | 0.1016 | 0.0254 | 0 | 0 | 0 | 0 | 0 | 0 | 0 | 0.062438 | 0.044858 | 0.035368 | 0.01221 | 0.037175 | 0.020548 | 0.018583 | -7.6e-05 | -0.000213 | -0.000457 | -0.000262 | -0.000365 | -0.005088 | -0.002194 | 0.082879 | 0.079204 | 0.077153 | 0.079177 | 0.088972 | 0.10372 | 0.098205 | -0.251394 | -0.247829 | -0.245998 | -0.248949 | -0.257748 | -0.256866 | -0.251511 | -1.384205 | -1.352454 | -1.338414 | -1.361875 | -1.435344 | -1.430784 | -1.388144 | -0.384908 | -0.354846 | -0.341025 | -0.37283 | -0.450098 | -0.496618 | -0.443604 | -0.390073 | -0.362399 | -0.347239 | -0.371628 | -0.441822 | -0.431818 | -0.38833 | 0.384816 | 0.316382 | 0.237004 | 0.175642 | 0.25791 | 0.208622 | 0.182698 | -25 | -35 | -35 | -35 | -25 | 10 | -10 | -1.633735 | -1.611967 | -1.600441 | -1.618802 | -1.670353 | 0 | 0 |  | 1402.08 | 0 |  | 1422.2729 | 0 |  | 744.093 | 0 |  | 743.903 | 0 |  | 1407.16 | 0 |  | 1430.579 | 0 |  | 764.969 | 0 |  | 765.226 | 0 |  | 1417.015 | 0 |  | 1450.746 | 0 |  | 776.061 | 0 |  | 776.294 | 0 |  | 1497.584 | 0 |  | 1502.6639 | 0 |  | 755.249 | 0 |  | 755.169 | 0 |  | 1452.118 | 0 |  | 1453.871 | 0 |  | 706.117 | 0 |  | 705.965 | 0 |  | 1512.24 | 0 |  | 1512.5699 | 0 |  | 747.062 | 0.102 |  | 747.236 | 0.102 |  | 1499.184 | 0 |  | 1500.327 | 0 |  | 777.621 | 0.025 |  | 777.688 | 0.025 | 183.8268 | 175.808 | 153.1691 | 140.3237 | 156.6231 | 176.6967 | 158.928 | 0 | 0 | 0 | 0 | 0 | -26.0975856 | -6.3883794 | -86.32179221 | -60.38030883 | -46.72537 | -16.2716825 | -52.83501264 | -22.11992064 | -22.75029 | 0 | 0 | 0 | 0 | 0 | 0 | 0 | 40.843375 | 56.418845 | 56.015435 | 56.65807 | 41.758825 | 0 | 0 | -26.23340474 | -26.98678 | -23.49761 | -22.05155 | -23.25881415 | -29.08339 | -40.59261 | 112.115 | 144.8597 | 138.9615 | 158.6585 | 122.2881 | 99.39576 | 89.19668
7 | W75409 | 2017-03-09 17:43 | 73.3478 | 70.0296 | 42 | 83 | 1.173 | 1273.8639 | 17053 | 29 | 239715 | -139065.6522 | -239713.827 | 139139 | 139378 | 139360 | 221036 | 221028 | 239269 | 239731 | 214676 | 215764 | 215509 | 215491 | 293381 | 293365 | 1303.17 | 25518.3652 | 4 | 45.7549 | 45.7549 | 215463.2451 | 1257.4151 | 45.7549 | 45.7549 | 45.7549 | 1211.5234 | 1138.6342 | 1081.5 | 832.5884 | 1085.2832 | 1004.2871 | 971.4269 | 939.4368 | 913.2559 | 898.1056 | 876.5388 | 848.2744 | 16 | 17.8 | 29.0444 | 14.6775 | 8.1896 | 5.3081 | 3.6376 | 2.5652 | 1.9445 | 1.6152 | 1.6567 | 67.42 | 121.86 | 125.51 | 212.55 | 194.43 | 326.36 | 282.23 | 477.57 | 409.4 | 681.16 | 540.83 | 911.88 | 659.91 | 1114.86 | 47.5 | 48 | 42.7661 | 151.899994 | 133.7524 | 133.7524 | -28.9294 | 133.7524 | 1103230 | 1 |  |  | 4.1321 | 8.3521 | 10.2164 | 12.6364 | 13.7486 | 17.1586 | 4.3358 | 8.3042 | 10.2053 | 12.8105 | 14.0389 | 18.0274 | 24.9212 | 24.8589 | 25.1018 | 25.018 | 24.6695 | 24.8246 |  | 10684 | 571 | 4 |  |  | 157 | 1081 | 2 | 5 | 35 | 49.333336 | 151.899994 | 1944.9642 | 1972.6428 | 1740.4214 | 1556.3715 | 1559.5286 | 1571.6571 | 1595.1643 | 64.2621 | 63.4936 | 63.0636 | 54.7764 | 50.7343 | 57.5064 | 75.6836 | 29.0444 | 14.6775 | 8.1896 | 5.3081 | 3.6376 | 2.5652 | 1.9445 | 1.6152 | 0 | 0 | 0 | 0 | 0 | 0.1016 | 0.0254 | 0 | 0 | 0 | 0 | 0 | 0 | 0 | 0.041708 | 0.028539 | 0.021339 | 0.005081 | 0.022485 | 0.012781 | 0.011281 | -3.9e-05 | -0.000105 | -0.000208 | -0.00011 | -0.000168 | -0.002209 | -0.000667 | 0.084407 | 0.080661 | 0.078578 | 0.080637 | 0.090609 | 0.10588 | 0.10021 | -0.21023 | -0.2073 | -0.205699 | -0.208193 | -0.21557 | -0.215048 | -0.210748 | -1.401066 | -1.369808 | -1.354534 | -1.37853 | -1.453073 | -1.451466 | -1.409925 | -0.315522 | -0.2908 | -0.279589 | -0.305583 | -0.368858 | -0.405849 | -0.361969 | -0.407108 | -0.378522 | -0.362202 | -0.387888 | -0.46138 | -0.452433 | -0.408602 | 0.39489 | 0.338516 | 0.256976 | 0.193044 | 0.282642 | 0.228828 | 0.199798 | -25 | -35 | -35 | -35 | -25 | 10 | -10 | -1.337113 | -1.319554 | -1.310699 | -1.325806 | -1.368006 | 0 | 0 |  | 1402.08 | 0 |  | 1422.2729 | 0 |  | 744.093 | 0 |  | 743.903 | 0 |  | 1407.16 | 0 |  | 1430.579 | 0 |  | 764.969 | 0 |  | 765.226 | 0 |  | 1417.015 | 0 |  | 1450.746 | 0 |  | 776.061 | 0 |  | 776.294 | 0 |  | 1497.584 | 0 |  | 1502.6639 | 0 |  | 755.249 | 0 |  | 755.169 | 0 |  | 1452.118 | 0 |  | 1453.871 | 0 |  | 706.117 | 0 |  | 705.965 | 0 |  | 1512.24 | 0 |  | 1512.5699 | 0 |  | 747.062 | 0.102 |  | 747.236 | 0.102 |  | 1499.184 | 0 |  | 1500.327 | 0 |  | 777.621 | 0.025 |  | 777.688 | 0.025 | 164.1686 | 159.1153 | 136.7588 | 125.5011 | 141.3073 | 166.4071 | 159.8514 | 0 | 0 | 0 | 0 | 0 | -21.8488768 | -5.3529992 | -58.38102 | -38.94912 | -28.62266 | -6.85267263 | -32.42823 | -15.3449 | -14.96494395 | 0 | 0 | 0 | 0 | 0 | 0 | 0 | 33.427825 | 46.18439 | 45.874465 | 46.40321 | 34.20015 | 0 | 0 | -20.27611 | -18.46393888 | -17.63189 | -16.73874 | -18.71375 | -23.33891 | -27.39512 | 118.9393 | 147.8867 | 136.3788 | 148.3129 | 124.3655 | 105.8744 | 112.1384
7 | W75410 | 2017-03-09 17:45 | 73.5075 | 70.2826 | 47 | 83 | 1.173 | 1275.8975 | 17554 | 29 | 239715 | -139065.4925 | -239713.827 | 139139 | 139378 | 139360 | 221036 | 221028 | 239269 | 239731 | 214676 | 215764 | 215509 | 215491 | 293381 | 293365 | 1303.17 | 25536.4961 | 4 | 47.9513 | 47.9513 | 215461.0487 | 1255.2187 | 47.9513 | 47.9513 | 47.9513 | 1212.6953 | 1144.0144 | 1085.8334 | 835.0444 | 1092.3776 | 1010.5183 | 976.518 | 943.8389 | 918.2576 | 901.8817 | 878.3774 | 848.3442 | 16 | 18 | 29.0554 | 14.2847 | 8.0209 | 5.1959 | 3.5314 | 2.5073 | 1.9176 | 1.6231 | 1.6564 | 68.61 | 124.45 | 128.83 | 218.09 | 200.14 | 336.29 | 291.64 | 495.02 | 417.87 | 705.41 | 543.17 | 933.35 | 659.64 | 1115.89 | 49.1 | 48 | 43.8138 | 118.945457 | 106.6703 | 106.6703 | -23.0328 | 106.6703 | 1103230 | 2 |  |  | 4.1236 | 8.0093 | 10.1914 | 12.8457 | 14.1643 | 17.1486 | 4.4821 | 8.2284 | 10.2832 | 13.3053 | 14.4179 | 17.9232 | 24.9689 | 24.9854 | 25.0739 | 25.1935 | 24.8337 | 24.6154 |  | 10684 | 571 | 5 |  |  | 157 | 1081 | 2 | 5 | 35 | 48 | 118.945457 | 1957.1786 | 1942.7643 | 1732.2928 | 1615.0571 | 1539.0571 | 1484 | 1415.55 | 59.2814 | 63.6971 | 65.1471 | 56.5686 | 52.3921 | 58.0371 | 76.64 | 29.0554 | 14.2847 | 8.0209 | 5.1959 | 3.5314 | 2.5073 | 1.9176 | 1.6231 | 0 | 0 | 0 | 0 | 0 | 0.1016 | 0.0254 | 0 | 0 | 0 | 0 | 0 | 0 | 0 | 0.04711 | 0.032729 | 0.024929 | 0.00602 | 0.025893 | 0.014559 | 0.012978 | -4e-05 | -0.000105 | -0.000206 | -0.000105 | -0.000161 | -0.002057 | -0.000502 | 0.0844 | 0.080668 | 0.078583 | 0.080627 | 0.090616 | 0.105927 | 0.100296 | -0.210058 | -0.206985 | -0.20542 | -0.208045 | -0.215278 | -0.214591 | -0.210113 | -1.40215 | -1.369113 | -1.354555 | -1.379817 | -1.453378 | -1.449934 | -1.406679 | -0.314763 | -0.290421 | -0.279193 | -0.30479 | -0.368377 | -0.405811 | -0.3625 | -0.408298 | -0.37841 | -0.362215 | -0.389269 | -0.46124 | -0.450752 | -0.405301 | 0.392624 | 0.332017 | 0.250381 | 0.186462 | 0.276145 | 0.227114 | 0.199768 | -25 | -35 | -35 | -35 | -25 | 10 | -10 | -1.337098 | -1.31954 | -1.310685 | -1.325872 | -1.368025 | 0 | 0 |  | 1402.08 | 0 |  | 1422.2729 | 0 |  | 744.093 | 0 |  | 743.903 | 0 |  | 1407.16 | 0 |  | 1430.579 | 0 |  | 764.969 | 0 |  | 765.226 | 0 |  | 1417.015 | 0 |  | 1450.746 | 0 |  | 776.061 | 0 |  | 776.294 | 0 |  | 1497.584 | 0 |  | 1502.6639 | 0 |  | 755.249 | 0 |  | 755.169 | 0 |  | 1452.118 | 0 |  | 1453.871 | 0 |  | 706.117 | 0 |  | 705.965 | 0 |  | 1512.24 | 0 |  | 1512.5699 | 0 |  | 747.062 | 0.102 |  | 747.236 | 0.102 |  | 1499.184 | 0 |  | 1500.327 | 0 |  | 777.621 | 0.025 |  | 777.688 | 0.025 | 165.1859 | 156.7189 | 136.1288 | 130.2172 | 139.4632 | 157.195668 | 141.9740028 | 0 | 0 | 0 | 0 | 0 | -21.8024456 | -5.3368702 | -65.9992005 | -44.66594 | -33.48866 | -8.161617555 | -37.39832 | -18.12707 | -17.54973 | 0 | 0 | 0 | 0 | 0 | 0 | 0 | 33.42745 | 46.1839 | 45.873975 | 46.40552 | 34.200625 | 0 | 0 | -18.65959 | -18.49898 | -18.18861 | -17.24154 | -19.30004 | -23.55209 | -27.782 | 113.9545 | 139.7379 | 130.3255 | 151.2196 | 116.9655 | 93.71405 | 91.30541
7 | W75411 | 2017-03-09 17:47 | 73.7814 | 70.5672 | 44 | 84 | 1.173 | 1284.0466 | 17546 | 29 | 239715 | -139065.2186 | -239713.827 | 139139 | 139378 | 139360 | 221036 | 221028 | 239269 | 239731 | 214676 | 215764 | 215509 | 215491 | 293381 | 293365 | 1303.17 | 25554.627 | 4 | 50.1699 | 50.1699 | 215458.8301 | 1253.0001 | 50.1699 | 50.1699 | 50.1699 | 1226.7578 | 1148.2749 | 1089 | 831.2095 | 1090.0127 | 1007.4193 | 973.6467 | 940.932 | 915.0559 | 897.4308 | 873.2039 | 843.2492 | 16 | 18 | 29.2021 | 14.2356 | 7.9472 | 5.0938 | 3.4624 | 2.4709 | 1.8946 | 1.6107 | 1.6499 | 68.49 | 123.89 | 129.13 | 220.21 | 202.45 | 339.61 | 294.74 | 499.3 | 418.97 | 704.33 | 543.55 | 931.21 | 660 | 1115.92 | 50.5 | 47.9 | 43.8608 | 123.790901 | 112.409 | 112.409 | -15.8172 | 112.409 | 1103230 | 1 |  |  | 4.2064 | 8.2243 | 10.355 | 13.3029 | 14.2771 | 18.1043 | 4.4968 | 8.2558 | 10.6105 | 13.6789 | 14.4389 | 18.84 | 24.9732 | 24.888 | 25.0045 | 25.0883 | 24.8104 | 24.631 |  | 10684 | 571 | 6 |  |  | 157 | 1081 | 2 | 5 | 35 | 44.333336 | 123.790901 | 1961.2643 | 1999.2428 | 1764.4143 | 1650.2285 | 1538.8429 | 1481.25 | 1464.1786 | 61.2457 | 62.9021 | 60.1414 | 55.5943 | 54.1693 | 58.9564 | 74.025 | 29.2021 | 14.2356 | 7.9472 | 5.0938 | 3.4624 | 2.4709 | 1.8946 | 1.6107 | 0 | 0 | 0 | 0 | 0 | 0.1016 | 0.0254 | 0 | 0 | 0 | 0 | 0 | 0 | 0 | 0.051571 | 0.036186 | 0.027916 | 0.007055 | 0.028449 | 0.015899 | 0.014325 | -4e-05 | -0.000104 | -0.000203 | -0.0001 | -0.000153 | -0.001894 | -0.000336 | 0.084402 | 0.080655 | 0.078574 | 0.080621 | 0.090619 | 0.10593 | 0.100267 | -0.210156 | -0.207237 | -0.205612 | -0.208217 | -0.215374 | -0.214704 | -0.210366 | -1.40173 | -1.370556 | -1.355052 | -1.380106 | -1.452897 | -1.44962 | -1.407711 | -0.315105 | -0.290388 | -0.279254 | -0.304919 | -0.368789 | -0.406203 | -0.36242 | -0.407838 | -0.379304 | -0.362727 | -0.389585 | -0.460659 | -0.450414 | -0.406352 | 0.392487 | 0.330475 | 0.248439 | 0.185404 | 0.276196 | 0.226614 | 0.19912 | -25 | -35 | -35 | -35 | -25 | 10 | -10 | -1.337306 | -1.319724 | -1.310856 | -1.326033 | -1.368177 | 0 | 0 |  | 1402.08 | 0 |  | 1422.2729 | 0 |  | 744.093 | 0 |  | 743.903 | 0 |  | 1407.16 | 0 |  | 1430.579 | 0 |  | 764.969 | 0 |  | 765.226 | 0 |  | 1417.015 | 0 |  | 1450.746 | 0 |  | 776.061 | 0 |  | 776.294 | 0 |  | 1497.584 | 0 |  | 1502.6639 | 0 |  | 755.249 | 0 |  | 755.169 | 0 |  | 1452.118 | 0 |  | 1453.871 | 0 |  | 706.117 | 0 |  | 705.965 | 0 |  | 1512.24 | 0 |  | 1512.5699 | 0 |  | 747.062 | 0.102 |  | 747.236 | 0.102 |  | 1499.184 | 0 |  | 1500.327 | 0 |  | 777.621 | 0.025 |  | 777.688 | 0.025 | 165.5346 | 161.2489 | 138.6371 | 133.0431 | 139.4484 | 156.9088125 | 146.8088 | 0 | 0 | 0 | 0 | 0 | -21.8139264 | -5.3432964 | -72.23254863 | -49.4524 | -37.55256 | -9.59863723 | -41.11117 | -20.3019281 | -19.69247 | 0 | 0 | 0 | 0 | 0 | 0 | 0 | 33.43265 | 46.19034 | 45.87996 | 46.411155 | 34.204425 | 0 | 0 | -19.29883 | -18.26602 | -16.79473 | -16.95176 | -19.97704 | -23.94827 | -26.8281405 | 107.4359 | 139.7209 | 130.1698 | 152.9038 | 112.5646 | 90.84469 | 94.94489
7 | W75412 | 2017-03-09 17:49 | 73.8877 | 70.612 | 52 | 83 | 1.173 | 1281.4736 | 17449 | 29 | 239715 | -139065.1123 | -239713.827 | 139139 | 139378 | 139360 | 221036 | 221028 | 239269 | 239731 | 214676 | 215764 | 215509 | 215491 | 293381 | 293365 | 1303.17 | 25590.8887 | 4 | 52.3922 | 52.3922 | 215456.6078 | 1250.7778 | 52.3922 | 52.3922 | 52.3922 | 1211.5234 | 1145.785 | 1082.5 | 829.17 | 1077.6265 | 994.4189 | 961.0733 | 929.8104 | 905.3456 | 889.6488 | 867.8538 | 839.3281 | 16 | 22.8 | 28.4119 | 13.6205 | 7.8147 | 5.0818 | 3.478 | 2.4896 | 1.8987 | 1.6047 | 1.6426 | 68.95 | 121.47 | 128.18 | 211.96 | 199.66 | 327.55 | 291.03 | 480.56 | 416.46 | 681.31 | 544.53 | 911.91 | 659.42 | 1117.03 | 50.5 | 48 | 43.6387 | 140.327271 | 124.9469 | 124.9469 | -55.9969 | 124.9469 | 1103230 | 2 |  |  | 4.5064 | 8.5093 | 10.6464 | 13.4371 | 14.2657 | 17.6729 | 4.6344 | 8.5719 | 11.099 | 13.8396 | 14.6563 | 18.5656 | 25.0051 | 24.9306 | 24.9378 | 25.0628 | 24.8118 | 24.7171 |  | 10684 | 571 | 7 |  |  | 157 | 1081 | 2 | 5 | 35 | 44.833336 | 140.327271 | 2013.3643 | 1973.8429 | 1743.35 | 1629.4143 | 1552.5857 | 1566.1143 | 1492.7357 | 60.2057 | 60.2507 | 57.28 | 53.8686 | 52.1486 | 58.4736 | 73.9121 | 28.4119 | 13.6205 | 7.8147 | 5.0818 | 3.478 | 2.4896 | 1.8987 | 1.6047 | 0 | 0 | 0 | 0 | 0 | 0.1016 | 0.0254 | 0 | 0 | 0 | 0 | 0 | 0 | 0 | 0.055053 | 0.038853 | 0.030269 | 0.008145 | 0.0303 | 0.016905 | 0.01534 | -4e-05 | -0.000104 | -0.0002 | -9.6e-05 | -0.000146 | -0.001733 | -0.000172 | 0.084394 | 0.080658 | 0.078572 | 0.080626 | 0.090618 | 0.105893 | 0.100248 | -0.210048 | -0.207031 | -0.205458 | -0.207996 | -0.215215 | -0.214676 | -0.210268 | -1.402768 | -1.370636 | -1.355593 | -1.380057 | -1.453779 | -1.451459 | -1.408839 | -0.314466 | -0.290059 | -0.278814 | -0.30461 | -0.36824 | -0.405133 | -0.361674 | -0.40898 | -0.379383 | -0.363274 | -0.389526 | -0.461247 | -0.452413 | -0.407489 | 0.391437 | 0.330368 | 0.247704 | 0.184936 | 0.274644 | 0.224442 | 0.198382 | -25 | -35 | -35 | -35 | -25 | 10 | -10 | -1.33761 | -1.319992 | -1.31108 | -1.326263 | -1.368448 | 0 | 0 |  | 1402.08 | 0 |  | 1422.2729 | 0 |  | 744.093 | 0 |  | 743.903 | 0 |  | 1407.16 | 0 |  | 1430.579 | 0 |  | 764.969 | 0 |  | 765.226 | 0 |  | 1417.015 | 0 |  | 1450.746 | 0 |  | 776.061 | 0 |  | 776.294 | 0 |  | 1497.584 | 0 |  | 1502.6639 | 0 |  | 755.249 | 0 |  | 755.169 | 0 |  | 1452.118 | 0 |  | 1453.871 | 0 |  | 706.117 | 0 |  | 705.965 | 0 |  | 1512.24 | 0 |  | 1512.5699 | 0 |  | 747.062 | 0.102 |  | 747.236 | 0.102 |  | 1499.184 | 0 |  | 1500.327 | 0 |  | 777.621 | 0.025 |  | 777.688 | 0.025 | 169.9159 | 159.2062 | 136.9784962 | 131.3732 | 140.6922 | 165.8405 | 149.6438 | 0 | 0 | 0 | 0 | 0 | -21.8110816 | -5.3408072 | -77.17048 | -53.11077 | -40.76133 | -11.10808 | -43.83725 | -22.02154 | -21.36927 | 0 | 0 | 0 | 0 | 0 | 0 | 0 | 33.44025 | 46.19972 | 45.8878 | 46.419205 | 34.2112 | 0 | 0 | -18.93265 | -17.47626 | -15.97046592 | -16.40891 | -19.2032 | -23.68958 | -26.73208 | 107.253 | 134.8189 | 126.1345 | 150.2754 | 111.863 | 98.31834 | 96.20161
7 | W75413 | 2017-03-09 17:51 | 74.4199 | 70.9329 | 38 | 84 | 1.173 | 1289.9989 | 17533 | 29 | 239715 | -139064.5801 | -239713.827 | 139139 | 139378 | 139360 | 221036 | 221028 | 239269 | 239731 | 214676 | 215764 | 215509 | 215491 | 293381 | 293365 | 1303.17 | 25590.8887 | 4 | 54.6352 | 54.6352 | 215454.3648 | 1248.5348 | 54.6352 | 54.6352 | 54.6352 | 1232.6172 | 1151.345 | 1093.3334 | 830.5034 | 1093.4653 | 1011.0724 | 976.163 | 942.9935 | 916.166 | 898.0223 | 872.7444 | 841.5731 | 16 | 18 | 29.3617 | 13.7016 | 7.6644 | 4.9551 | 3.3855 | 2.4285 | 1.8744 | 1.6018 | 1.6435 | 71.49 | 127.29 | 133.37 | 226.24 | 208.34 | 347 | 303.09 | 510.94 | 429.58 | 719.32 | 553.96 | 944.07 | 660.44 | 1119 | 50.4 | 48 | 43.5057 | 104.972733 | 94.8934 | 94.8934 | -55.2541 | 94.8934 | 1103230 | 1 |  |  | 4.3636 | 8.2643 | 10.5186 | 13.4314 | 14.3236 | 17.5579 | 4.4887 | 8.534 | 10.6124 | 13.8515 | 14.5701 | 17.9227 | 24.9364 | 24.9089 | 25.0224 | 25.0959 | 24.8667 | 24.7572 |  | 10684 | 571 | 8 |  |  | 157 | 1081 | 2 | 5 | 35 | 42.333336 | 104.972733 | 1985.2858 | 1949.1714 | 1757.6215 | 1619.1643 | 1529.5 | 1460.3286 | 1378.3071 | 62.8986 | 63.0936 | 57.9264 | 54.7414 | 52.8593 | 58.2429 | 70.0436 | 29.3617 | 13.7016 | 7.6644 | 4.9551 | 3.3855 | 2.4285 | 1.8744 | 1.6018 | 0 | 0 | 0 | 0 | 0 | 0.1016 | 0.0254 | 0 | 0 | 0 | 0 | 0 | 0 | 0 | 0.057904 | 0.040846 | 0.032009 | 0.009071 | 0.031638 | 0.017658 | 0.016089 | -4e-05 | -0.000103 | -0.000198 | -9.1e-05 | -0.000139 | -0.001576 | -1e-06 | 0.0844 | 0.080664 | 0.078578 | 0.08063 | 0.090622 | 0.10594 | 0.100314 | -0.210047 | -0.207031 | -0.205447 | -0.208007 | -0.215175 | -0.214524 | -0.210022 | -1.402192 | -1.370088 | -1.354949 | -1.379601 | -1.451674 | -1.449442 | -1.405968 | -0.314727 | -0.290295 | -0.279068 | -0.304829 | -0.368485 | -0.405952 | -0.362704 | -0.408344 | -0.378808 | -0.362618 | -0.389036 | -0.460734 | -0.450214 | -0.404579 | 0.388201 | 0.322749 | 0.241826 | 0.18078 | 0.269892 | 0.223137 | 0.198464 | -25 | -35 | -35 | -35 | -25 | 10 | -10 | -1.337319 | -1.319743 | -1.310905 | -1.326092 | -1.368218 | 0 | 0 |  | 1402.08 | 0 |  | 1422.2729 | 0 |  | 744.093 | 0 |  | 743.903 | 0 |  | 1407.16 | 0 |  | 1430.579 | 0 |  | 764.969 | 0 |  | 765.226 | 0 |  | 1417.015 | 0 |  | 1450.746 | 0 |  | 776.061 | 0 |  | 776.294 | 0 |  | 1497.584 | 0 |  | 1502.6639 | 0 |  | 755.249 | 0 |  | 755.169 | 0 |  | 1452.118 | 0 |  | 1453.871 | 0 |  | 706.117 | 0 |  | 705.965 | 0 |  | 1512.24 | 0 |  | 1512.5699 | 0 |  | 747.062 | 0.102 |  | 747.236 | 0.102 |  | 1499.184 | 0 |  | 1500.327 | 0 |  | 777.621 | 0.025 |  | 777.688 | 0.025 | 167.5581 | 157.228 | 138.1104 | 130.5532 | 138.606349 | 154.7072 | 138.2635 | 0 | 0 | 0 | 0 | 0 | -21.7956384 | -5.3345588 | -81.13644 | -55.8215 | -43.10228 | -12.38881698 | -45.72628 | -23.30993 | -22.61921 | 0 | 0 | 0 | 0 | 0 | 0 | 0 | 33.432975 | 46.191005 | 45.881675 | 46.41322 | 34.20545 | 0 | 0 | -19.79589 | -18.31576 | -16.1654 | -16.68677 | -19.47786 | -23.64382 | -25.40509 | 100.0588 | 129.2817 | 124.7244 | 147.8909 | 107.6077 | 85.95783 | 84.90463
7 | W75414 | 2017-03-09 17:54 | 74.6106 | 71.032 | 50 | 83 | 1.173 | 1287.9435 | 17431 | 29 | 239715 | -139064.3894 | -239713.827 | 139139 | 139378 | 139360 | 221036 | 221028 | 239269 | 239731 | 214676 | 215764 | 215509 | 215491 | 293381 | 293365 | 1303.17 | 25609.0195 | 4 | 56.8792 | 56.8792 | 215452.1208 | 1246.2908 | 56.8792 | 56.8792 | 56.8792 | 1204.4922 | 1140.4414 | 1079.1666 | 828.8446 | 1083.7787 | 1002.0939 | 968.1623 | 935.9634 | 910.4183 | 893.1236 | 869.1825 | 839.6614 | 16 | 19.6 | 28.9395 | 13.5159 | 7.6401 | 4.9604 | 3.3827 | 2.434 | 1.8734 | 1.5961 | 1.6389 | 70.39 | 125.08 | 132.18 | 220.24 | 206.57 | 337.73 | 300.43 | 493.39 | 426.55 | 691.32 | 552.02 | 919.55 | 659.65 | 1117.88 | 50.9 | 47.9 | 42.4588 | 0 | 109.3655 | 109.3655 | -38.8891 | 109.3655 | 1103230 | 2 |  |  | 4.385 | 8.5036 | 10.6343 | 13.4464 | 14.3707 | 17.1986 | 4.5875 | 8.6 | 10.7563 | 13.7365 | 14.6198 | 17.6417 | 24.9628 | 24.8923 | 24.9829 | 25.0636 | 24.8141 | 24.7843 |  | 10684 | 571 | 9 |  |  | 157 | 1081 | 2 | 5 | 35 | 42.833336 | 0 | 2081.55 | 2018.5857 | 1791.2858 | 1654.8071 | 1554.8214 | 1533.0143 | 1504.1714 | 65.0343 | 64.1929 | 63.1043 | 56.1607 | 54.9221 | 60.1593 | 71.6036 | 28.9395 | 13.5159 | 7.6401 | 4.9604 | 3.3827 | 2.434 | 1.8734 | 1.5961 | 0 | 0 | 0 | 0 | 0 | 0.1016 | 0.0254 | 0 | 0 | 0 | 0 | 0 | 0 | 0 | 0.060509 | 0.042596 | 0.033609 | 0.010008 | 0.032837 | 0.018305 | 0.016758 | -4e-05 | -0.000102 | -0.000195 | -8.6e-05 | -0.000131 | -0.001409 | 0.000174 | 0.084388 | 0.080656 | 0.07857 | 0.080623 | 0.09062 | 0.105913 | 0.100241 | -0.210065 | -0.206992 | -0.205439 | -0.207986 | -0.215097 | -0.214549 | -0.210259 | -1.403392 | -1.370321 | -1.355862 | -1.380411 | -1.45199 | -1.45073 | -1.409212 | -0.314207 | -0.289911 | -0.278676 | -0.304437 | -0.368187 | -0.405289 | -0.361469 | -0.409668 | -0.379678 | -0.363548 | -0.389906 | -0.461115 | -0.451616 | -0.407867 | 0.388589 | 0.32361 | 0.242938 | 0.18133 | 0.270847 | 0.223352 | 0.198003 | -25 | -35 | -35 | -35 | -25 | 10 | -10 | -1.33747 | -1.319875 | -1.311019 | -1.326242 | -1.368356 | 0 | 0 |  | 1402.08 | 0 |  | 1422.2729 | 0 |  | 744.093 | 0 |  | 743.903 | 0 |  | 1407.16 | 0 |  | 1430.579 | 0 |  | 764.969 | 0 |  | 765.226 | 0 |  | 1417.015 | 0 |  | 1450.746 | 0 |  | 776.061 | 0 |  | 776.294 | 0 |  | 1497.584 | 0 |  | 1502.6639 | 0 |  | 755.249 | 0 |  | 755.169 | 0 |  | 1452.118 | 0 |  | 1453.871 | 0 |  | 706.117 | 0 |  | 705.965 | 0 |  | 1512.24 | 0 |  | 1512.5699 | 0 |  | 747.062 | 0.102 |  | 747.236 | 0.102 |  | 1499.184 | 0 |  | 1500.327 | 0 |  | 777.621 | 0.025 |  | 777.688 | 0.025 | 175.6578414 | 162.811 | 140.7413 | 133.4155 | 140.8979 | 162.3661 | 150.7796 | 0 | 0 | 0 | 0 | 0 | -21.7981784 | -5.3405786 | -84.86171 | -58.23042 | -45.30477 | -13.69644 | -47.48878494 | -24.51153408 | -23.86078 | 0 | 0 | 0 | 0 | 0 | 0 | 0 | 33.43675 | 46.195625 | 45.885665 | 46.41847 | 34.2089 | 0 | 0 | -20.43423 | -18.61023 | -17.58565 | -17.0974 | -20.2216 | -24.3819 | -25.88248 | 103.7986 | 132.166 | 123.7366 | 149.0401 | 107.3964 | 91.67453 | 95.69581
7 | W75415 | 2017-03-09 17:56 | 75.0509 | 71.2774 | 47 | 88 | 1.1452 | 1357.0129 | 18035 | 29 | 239715 | -139063.9491 | -239713.8548 | 139139 | 139378 | 139360 | 221036 | 221028 | 239269 | 239731 | 214676 | 215764 | 215509 | 215491 | 293381 | 293365 | 1303.17 | 25627.5781 | 4 | 59.1697 | 59.1697 | 215449.8303 | 1244.0003 | 59.1697 | 59.1697 | 59.1697 | 1231.4453 | 1145.5256 | 1091.3334 | 822.9968 | 1075.9468 | 993.6627 | 959.5104 | 927.55 | 902.3078 | 885.7774 | 862.3993 | 831.3783 | 16.2 | 20.8 | 29.3777 | 13.6681 | 7.6775 | 4.971 | 3.3781 | 2.4175 | 1.8535 | 1.5766 | 1.6114 | 70.04 | 124.45 | 130.41 | 218.81 | 203.8 | 339.25 | 298.33 | 499 | 426.11 | 707.79 | 551.68 | 931.41 | 659.89 | 1119 | 49.6 | 47.8 | 45.6886 | 55.254543 | 56.5725 | 56.5725 | -46.3127 | 56.5725 | 1103768 | 1 |  |  | 4.5871 | 8.6071 | 10.7121 | 13.6279 | 14.4321 | 18.275 | 4.7192 | 9.8051 | 10.8404 | 13.8414 | 14.6354 | 18.9869 | 24.903 | 25.0616 | 25.1809 | 25.2431 | 24.9489 | 24.7027 |  | 10684 | 571 | 10 |  |  | 152 | 1076 | 2 | 5 | 35 | 52.666668 | 55.254543 | 2015.9857 | 1949.7214 | 1775.75 | 1673.6072 | 1595.5643 | 1598.1786 | 1446.2428 | 56.2793 | 57.14 | 53.0521 | 52.2293 | 51.1821 | 58.6629 | 66.9829 | 29.3777 | 13.6681 | 7.6775 | 4.971 | 3.3781 | 2.4175 | 1.8535 | 1.5766 | 0 | 0 | 0 | 0 | 0 | 0.1016 | 0.0254 | 0 | 0 | 0 | 0 | 0 | 0 | 0 | 0.061107 | 0.042846 | 0.033869 | 0.010315 | 0.03282 | 0.018598 | 0.0171 | -3.9e-05 | -9.9e-05 | -0.000188 | -7.7e-05 | -0.000117 | -0.000507 | 0.000752 | 0.084418 | 0.080686 | 0.078596 | 0.080647 | 0.090638 | 0.105925 | 0.100319 | -0.208133 | -0.205086 | -0.203571 | -0.206114 | -0.213244 | -0.212662 | -0.208119 | -1.403949 | -1.370846 | -1.356607 | -1.381351 | -1.45377 | -1.450037 | -1.405927 | -0.311 | -0.286958 | -0.275777 | -0.301219 | -0.36404 | -0.400549 | -0.358131 | -0.410229 | -0.380177 | -0.364257 | -0.390863 | -0.463213 | -0.454052 | -0.407204 | 0.389282 | 0.324834 | 0.242736 | 0.180035 | 0.267045 | 0.220101 | 0.196231 | -25 | -35 | -35 | -35 | -25 | 20 | -20 | -1.324592 | -1.307125 | -1.298335 | -1.313368 | -1.355087 | 0 | 0 |  | 1402.08 | 0 |  | 1422.2729 | 0 |  | 744.093 | 0 |  | 743.903 | 0 |  | 1407.16 | 0 |  | 1430.579 | 0 |  | 764.969 | 0 |  | 765.226 | 0 |  | 1417.015 | 0 |  | 1450.746 | 0 |  | 776.061 | 0 |  | 776.294 | 0 |  | 1497.584 | 0 |  | 1502.6639 | 0 |  | 755.249 | 0 |  | 755.169 | 0 |  | 1452.118 | 0 |  | 1453.871 | 0 |  | 706.117 | 0 |  | 705.965 | 0 |  | 1512.24 | 0 |  | 1512.5699 | 0 |  | 747.062 | 0.102 |  | 747.236 | 0.102 |  | 1499.184 | 0 |  | 1500.327 | 0 |  | 777.621 | 0.025 |  | 777.688 | 0.025 | 170.1855 | 157.3152 | 139.566847 | 134.9714 | 144.6188 | 169.2871 | 145.0856 | 0 | 0 | 0 | 0 | 0 | -21.6064592 | -5.2862226 | -85.73636 | -58.59955 | -45.69188 | -14.14227 | -47.54264031 | -26.23262 | -25.09861 | 0 | 0 | 0 | 0 | 0 | 0 | 0 | 33.1148 | 45.749375 | 45.441725 | 45.96788 | 33.877175 | 0 | 0 | -17.5028623 | -16.39678012 | -14.63055 | -15.73246 | -18.63233 | -23.49737 | -23.98865 | 100.0611 | 128.0683 | 124.6861 | 151.0646 | 112.321 | 97.95062 | 90.71215
7 | W75416 | 2017-03-09 18:04 | 70.2376 | 66.8238 | 378 | 82 | 1.1578 | 1236.3256 | 19336 | 29 | 239715 | -139068.7624 | -239713.8422 | 139139 | 139378 | 139360 | 221036 | 221028 | 239269 | 239731 | 214676 | 215764 | 215608 | 215590 | 293381 | 293365 | 1303.17 | 25665.6699 | 4 | 60.9469 | 60.9469 | 215547.0531 | 1242.2231 | 60.9469 | 60.9469 | 60.9469 | 1170.5078 | 1112.0623 | 1057.1666 | 834.4297 | 1063.0394 | 969.8605 | 942.4999 | 916.1164 | 895.103 | 886.6364 | 870.1019 | 845.0646 | 16 | 18.4 | 29.0288 | 15.3164 | 9.0975 | 6.1458 | 4.3472 | 2.9585 | 2.2164 | 1.9055 | 1.9278 | 74.33 | 135.14 | 130.03 | 223.49 | 193.64 | 333.75 | 279.76 | 479.57 | 404.49 | 706.96 | 536.28 | 943.36 | 659.22 | 1115.99 | 0 | 48 | 0 | 130.027283 | 111.1636 | 111.1636 | -28.2962 | 111.1636 | 5801161 | 2 |  |  | 4.5293 | 8.4264 | 10.485 | 12.7179 | 14.2236 | 18.7571 | 4.8634 | 9.3854 | 11.1902 | 13.1 | 14.8171 | 22.1927 | 24.993 | 25.0069 | 25.1189 | 25.1205 | 25.0439 | 23.9831 |  | 10684 | 571 | 11 |  |  | 188 | 1048 | 4 | 5 | 35 | 45.166664 | 130.027283 | 1887.7858 | 1854.05 | 1562.1 | 1428.6571 | 1643.75 | 1418.3715 | 1218.8214 | 75.8157 | 72.9643 | 57.8664 | 63.4357 | 57.5236 | 58.4971 | 86.4386 | 29.0288 | 15.3164 | 9.0975 | 6.1458 | 4.3472 | 2.9585 | 2.2164 | 1.9055 | 0 | 0 | 0 | 0 | 0 | 0.1016 | 0.0254 | 0 | 0 | 0 | 0 | 0 | 0 | 0 | 0.053777 | 0.039724 | 0.032379 | 0.010223 | 0.026285 | 0.015041 | -1.1e-05 | -3.5e-05 | -8.8e-05 | -0.000143 | -6e-05 | -9.2e-05 | -0.0003 | 0 | 0.084554 | 0.080807 | 0.078732 | 0.080803 | 0.090743 | 0.106218 | 0.100665 | -0.196966 | -0.194175 | -0.192562 | -0.194818 | -0.202129 | -0.201088 | -0.196742 | -1.404113 | -1.372336 | -1.355898 | -1.378718 | -1.457266 | -1.445542 | -1.406822 | -0.293667 | -0.270773 | -0.260612 | -0.284998 | -0.342724 | -0.378183 | -0.339076 | -0.410113 | -0.380838 | -0.363242 | -0.388338 | -0.467123 | -0.453579 | -0.40383 | 0.402791 | 0.371597 | 0.289841 | 0.221658 | 0.32952 | 0.268159 | 0.235289 | -25 | -35 | -35 | -35 | -25 | 30 | 0 | -1.249921 | -1.233449 | -1.225028 | -1.239332 | -1.278728 | 0 | 0 |  | 1402.08 | 0 |  | 1422.2729 | 0 |  | 744.093 | 0 |  | 743.903 | 0 |  | 1407.16 | 0 |  | 1430.579 | 0 |  | 764.969 | 0 |  | 765.226 | 0 |  | 1417.015 | 0 |  | 1450.746 | 0 |  | 776.061 | 0 |  | 776.294 | 0 |  | 1497.584 | 0 |  | 1502.6639 | 0 |  | 755.249 | 0 |  | 755.169 | 0 |  | 1452.118 | 0 |  | 1453.871 | 0 |  | 706.117 | 0 |  | 705.965 | 0 |  | 1512.24 | 0 |  | 1512.5699 | 0 |  | 747.062 | 0.102 |  | 747.236 | 0.102 |  | 1499.184 | 0 |  | 1500.327 | 0 |  | 777.591 | 0.025 |  | 777.702 | 0.025 | 159.6198 | 149.8202 | 122.9872572 | 115.4398 | 149.1588 | 150.6566 | 122.6927 | 0 | 0 | 0 | 0 | 0 | -20.4305408 | -4.9972468 | -75.45984 | -54.39391 | -43.70873 | -14.01191 | -38.17017 | -21.30873 | 0.015475042 | 0 | 0 | 0 | 0 | 0 | 0 | 0 | 31.248025 | 43.170715 | 42.87598 | 43.37662 | 31.9682 | 0 | 0 | -22.26457 | -19.75676 | -15.08068 | -18.07905 | -19.71472 | -22.12261 | -29.30925 | 93.14346 | 118.8403 | 107.0738 | 126.7254 | 123.2421 | 86.7947 | 88.40163
7 | W75417 | 2017-03-09 18:06 | 70.6744 | 67.4141 | 37 | 79 | 1.1578 | 1111.0209 | 17624 | 29 | 239715 | -139068.3256 | -239713.8422 | 139139 | 139378 | 139360 | 221036 | 221028 | 239269 | 239731 | 214676 | 215764 | 215608 | 215590 | 293381 | 293365 | 1303.17 | 25683.9668 | 4 | 62.3962 | 62.3962 | 215545.6038 | 1240.7738 | 62.3962 | 62.3962 | 62.3962 | 1226.7578 | 1139.8667 | 1091.6666 | 850.4269 | 1084.3051 | 997.2496 | 971.921 | 945.5336 | 923.8205 | 909.4113 | 892.0751 | 867.8711 | 16 | 17.4 | 31.0841 | 16.5763 | 9.429 | 6.3868 | 4.5162 | 3.2325 | 2.4536 | 2.0495 | 2.0862 | 76.35 | 122.54 | 136.78 | 213.76 | 206.14 | 317.61 | 293.35 | 454.1 | 412.42 | 636.26 | 542.68 | 844.08 | 660.14 | 1023.94 | 0 | 47.3 | 0 | 47.618187 | 38.469 | 38.469 | -12.6572 | 38.469 | 6209374 | 1 |  |  | 4.0714 | 7.8043 | 9.6879 | 12.0743 | 13.3079 | 16.6343 | 4.1775 | 8.155 | 9.8663 | 12.3725 | 13.9713 | 17.255 | 24.9833 | 24.895 | 25.0247 | 25.0656 | 24.8877 | 24.8361 |  | 10684 | 571 | 12 |  |  | 203 | 987 | 5 | 5 | 35 | 36 | 47.618187 | 1686.9214 | 1675.6643 | 1379.9071 | 1250.7357 | 1246.5072 | 1224.2428 | 1144.3071 | 64.0736 | 67.1329 | 65.6971 | 63.3343 | 53.2 | 57.8729 | 99.3493 | 31.0841 | 16.5763 | 9.429 | 6.3868 | 4.5162 | 3.2325 | 2.4536 | 2.0495 | 0 | 0 | 0 | 0 | 0 | 0.1016 | 0.0254 | 0 | 0 | 0 | 0 | 0 | 0 | 0 | 0.043832 | 0.031334 | 0.02477 | 0.006109 | 0.021031 | 0.01256 | 0.000545 | -1e-05 | -3.4e-05 | -5.3e-05 | 8e-06 | 2.7e-05 | 0.000234 | 7.8e-05 | 0.084418 | 0.080678 | 0.078617 | 0.08068 | 0.090658 | 0.106287 | 0.100656 | -0.174603 | -0.172105 | -0.170608 | -0.172643 | -0.178745 | -0.177961 | -0.174563 | -1.406225 | -1.373723 | -1.356909 | -1.380151 | -1.454439 | -1.439484 | -1.410661 | -0.257474 | -0.237419 | -0.228713 | -0.25002 | -0.301816 | -0.331792 | -0.296648 | -0.41205 | -0.382552 | -0.363875 | -0.389439 | -0.463112 | -0.453854 | -0.407265 | 0.412803 | 0.364763 | 0.313525 | 0.243845 | 0.373701 | 0.305563 | 0.268745 | -25 | -35 | -35 | -35 | -25 | 40 | 0 | -1.105249 | -1.090957 | -1.082929 | -1.09516 | -1.129474 | 0 | 0 |  | 1402.08 | 0 |  | 1422.2729 | 0 |  | 744.093 | 0 |  | 743.903 | 0 |  | 1407.16 | 0 |  | 1430.579 | 0 |  | 764.969 | 0 |  | 765.226 | 0 |  | 1417.015 | 0 |  | 1450.746 | 0 |  | 776.061 | 0 |  | 776.294 | 0 |  | 1497.584 | 0 |  | 1502.6639 | 0 |  | 755.249 | 0 |  | 755.169 | 0 |  | 1452.118 | 0 |  | 1453.871 | 0 |  | 706.117 | 0 |  | 705.965 | 0 |  | 1512.24 | 0 |  | 1512.5699 | 0 |  | 747.062 | 0.102 |  | 747.236 | 0.102 |  | 1499.184 | 0 |  | 1500.327 | 0 |  | 777.591 | 0.025 |  | 777.702 | 0.025 | 142.4065 | 135.1892 | 108.4842 | 100.9094 | 113.0058 | 130.1211 | 115.1814 | 0 | 0 | 0 | 0 | 0 | -18.0808376 | -4.4339002 | -61.62359195 | -42.9975299 | -33.53872 | -8.442383667 | -30.62758 | -18.41676 | -0.878841803 | 0 | 0 | 0 | 0 | 0 | 0 | 0 | 27.631225 | 38.183495 | 37.902515 | 38.3306 | 28.23685 | 0 | 0 | -16.49729 | -15.93863 | -15.02578 | -15.83484 | -16.0566112 | -19.20177 | -29.47177 | 91.91688 | 114.4366 | 97.82217 | 114.9627 | 94.55851 | 74.42173 | 80.39686
7 | W75418 | 2017-03-09 18:07 | 71.4963 | 68.181 | 13 | 77 | 1.1465 | 1085.5477 | 17885 | 29 | 239715 | -139067.5037 | -239713.8535 | 139139 | 139378 | 139360 | 221036 | 221028 | 239269 | 239731 | 214676 | 215764 | 215608 | 215590 | 293381 | 293365 | 1303.17 | 25702.252 | 4 | 63.6388 | 63.6388 | 215544.3612 | 1239.5312 | 63.6388 | 63.6388 | 63.6388 | 1186.9141 | 1124.2677 | 1067.5 | 852.5207 | 1080.8751 | 997.8658 | 972.9066 | 951.0597 | 930.2025 | 913.3081 | 893.9036 | 869.776 | 15.8 | 17.4 | 30.9219 | 16.6728 | 9.6175 | 6.5411 | 4.5547 | 3.3572 | 2.5848 | 2.1818 | 2.2163 | 80.18 | 130.67 | 142.44 | 220.92 | 213.88 | 327.13 | 304.09 | 467.58 | 423.47 | 638.37 | 549.47 | 845.23 | 659.81 | 1015.93 | 0 | 47.9 | 0 | 0 | 27.2786 | 27.2786 | -14.9621 | 27.2786 | 4201203 | 2 |  |  | 3.915 | 7.36 | 9.1657 | 11.715 | 12.9436 | 16.295 | 4.0773 | 8.6547 | 9.6427 | 13.504 | 13.9187 | 18.5027 | 24.9381 | 25.0031 | 25.0227 | 24.9818 | 24.91 | 24.8129 |  | 10684 | 571 | 13 |  |  | 216 | 965 | 5 | 5 | 30.000002 | 33 | 0 | 1692.4357 | 1631.2572 | 1346.95 | 1267.7643 | 1081.6285 | 1056.0072 | 1071.4928 | 69.7136 | 73.3029 | 76.0207 | 64.1243 | 61.5836 | 68.7221 | 92.1793 | 30.9219 | 16.6728 | 9.6175 | 6.5411 | 4.5547 | 3.3572 | 2.5848 | 2.1818 | 0 | 0 | 0 | 0 | 0 | 0.1016 | 0.0254 | 0 | 0 | 0 | 0 | 0 | 0 | 0 | 0.042781 | 0.030201 | 0.023449 | 0.005184 | 0.020402 | 0.01228 | 0.001577 | -7e-06 | -1.1e-05 | -5e-06 | 4.1e-05 | 4.4e-05 | 0.000759 | 0.000213 | 0 | 0 | 0 | 0 | 0 | 0 | 0 | 0 | 0 | 0 | 0 | 0 | 0 | 0 | 0 | 0 | 0 | 0 | 0 | 0 | 0 | 0 | 0 | 0 | 0 | 0 | 0 | 0 | 0 | 0 | 0 | 0 | 0 | 0 | 0 | 0.415045 | 0.370227 | 0.325286 | 0.254793 | 0.397035 | 0.329995 | 0.290153 | -25 | -35 | -35 | -35 | -25 | 47 | 0 | -1.054032 | -1.040288 | -1.032157 | -1.043508 | -1.075979 | 0 | 0 |  | 1402.08 | 0 |  | 1422.2729 | 0 |  | 744.093 | 0 |  | 743.903 | 0 |  | 1407.16 | 0 |  | 1430.579 | 0 |  | 764.969 | 0 |  | 765.226 | 0 |  | 1417.015 | 0 |  | 1450.746 | 0 |  | 776.061 | 0 |  | 776.294 | 0 |  | 1497.584 | 0 |  | 1502.6639 | 0 |  | 755.249 | 0 |  | 755.169 | 0 |  | 1452.118 | 0 |  | 1453.871 | 0 |  | 706.117 | 0 |  | 705.965 | 0 |  | 1512.24 | 0 |  | 1512.5699 | 0 |  | 747.062 | 0.102 |  | 747.236 | 0.102 |  | 1499.184 | 0 |  | 1500.327 | 0 |  | 777.591 | 0.025 |  | 777.702 | 0.025 | 0 | 0 | 0 | 0 | 0 | 0 | 0 | 0 | 0 | 0 | 0 | 0 | 0 | 0 | 0 | 0 | 0 | 0 | 0 | 0 | 0 | 0 | 0 | 0 | 0 | 0 | 0 | 0 | 26.3508 | 36.41008 | 36.125495 | 36.52278 | 26.899475 | 0 | 0 | 0 | 0 | 0 | 0 | 0 | 0 | 0 | 26.3508 | 36.41008 | 36.125495 | 36.52278 | 26.899475 | 0 | 0
7 | W75419 | 2017-03-09 18:09 | 71.9577 | 68.7767 | 26 | 79 | 1.1465 | 1111.5453 | 17999 | 29 | 239715 | -139067.0423 | -239713.8535 | 139139 | 139378 | 139360 | 221036 | 221028 | 239269 | 239731 | 214676 | 215764 | 215608 | 215590 | 293381 | 293365 | 1303.17 | 25720.5527 | 4 | 64.9112 | 64.9112 | 215543.0888 | 1238.2588 | 64.9112 | 64.9112 | 64.9112 | 1229.1016 | 1150.2838 | 1088.3334 | 858.9795 | 1089.1079 | 1006.3817 | 981.2671 | 959.9683 | 938.9643 | 924.0093 | 906.4587 | 882.4477 | 15.8 | 23.2 | 31.1178 | 16.7375 | 9.6669 | 6.5822 | 4.6338 | 3.382 | 2.5668 | 2.184 | 2.2131 | 80.87 | 131.21 | 142.56 | 224.33 | 212.95 | 331.19 | 301.35 | 470.09 | 420.91 | 646.17 | 547.85 | 856.27 | 660.23 | 1024.87 | 0 | 47.8 | 0 | 0 | 22.7194 | 22.7194 | 4.5288 | 22.7194 | 4201165 | 1 |  |  | 3.9371 | 7.2979 | 9.1571 | 11.8421 | 13.9793 | 15.9121 | 3.996 | 7.8987 | 9.1907 | 12.64 | 16.2027 | 17.4347 | 24.9238 | 24.9037 | 24.8939 | 24.9147 | 25.0894 | 24.9352 |  | 10684 | 571 | 14 |  |  | 216 | 946 | 5 | 5 | 30.000002 | 30 | 0 | 1630.9 | 1555.6215 | 1300.8785 | 1183.15 | 1085.15 | 1092.4214 | 935.8214 | 77.0743 | 77.0279 | 75.4207 | 61.3064 | 53.1986 | 56.9514 | 86.5529 | 31.1178 | 16.7375 | 9.6669 | 6.5822 | 4.6338 | 3.382 | 2.5668 | 2.184 | 0 | 0 | 0 | 0 | 0 | 0.1016 | 0.0254 | 0 | 0 | 0 | 0 | 0 | 0 | 0 | 0.043312 | 0.030494 | 0.023544 | 0.004749 | 0.020879 | 0.012162 | 0.002255 | -7e-06 | -6e-06 | 6e-06 | 4.8e-05 | 4.9e-05 | 0.001049 | 0.000331 | 0 | 0 | 0 | 0 | 0 | 0 | 0 | 0 | 0 | 0 | 0 | 0 | 0 | 0 | 0 | 0 | 0 | 0 | 0 | 0 | 0 | 0 | 0 | 0 | 0 | 0 | 0 | 0 | 0 | 0 | 0 | 0 | 0 | 0 | 0 | 0.41668 | 0.373291 | 0.332214 | 0.261411 | 0.406676 | 0.337451 | 0.296151 | -25 | -35 | -35 | -35 | -25 | 54 | 0 | -1.014169 | -1.000921 | -0.992837 | -1.003645 | -1.035262 | 0 | 0 |  | 1402.08 | 0 |  | 1422.2729 | 0 |  | 744.093 | 0 |  | 743.903 | 0 |  | 1407.16 | 0 |  | 1430.579 | 0 |  | 764.969 | 0 |  | 765.226 | 0 |  | 1417.015 | 0 |  | 1450.746 | 0 |  | 776.061 | 0 |  | 776.294 | 0 |  | 1497.584 | 0 |  | 1502.6639 | 0 |  | 755.249 | 0 |  | 755.169 | 0 |  | 1452.118 | 0 |  | 1453.871 | 0 |  | 706.117 | 0 |  | 705.965 | 0 |  | 1512.24 | 0 |  | 1512.5699 | 0 |  | 747.062 | 0.102 |  | 747.236 | 0.102 |  | 1499.184 | 0 |  | 1500.327 | 0 |  | 777.591 | 0.025 |  | 777.702 | 0.025 | 0 | 0 | 0 | 0 | 0 | 0 | 0 | 0 | 0 | 0 | 0 | 0 | 0 | 0 | 0 | 0 | 0 | 0 | 0 | 0 | 0 | 0 | 0 | 0 | 0 | 0 | 0 | 0 | 25.354225 | 35.032235 | 34.749295 | 35.127575 | 25.88155 | 0 | 0 | 0 | 0 | 0 | 0 | 0 | 0 | 0 | 25.354225 | 35.032235 | 34.749295 | 35.127575 | 25.88155 | 0 | 0
7 | W75420 | 2017-03-09 18:10 | 72.4716 | 69.3779 | 19 | 78 | 1.1465 | 1103.0275 | 17866 | 29 | 239715 | -139066.5284 | -239713.8535 | 139139 | 139378 | 139360 | 221036 | 221028 | 239269 | 239731 | 214676 | 215764 | 215608 | 215590 | 293381 | 293365 | 1303.17 | 25738.8359 | 4 | 66.1739 | 66.1739 | 215541.8261 | 1236.9961 | 66.1739 | 66.1739 | 66.1739 | 1189.2578 | 1125.6591 | 1072 | 858.2428 | 1079.7076 | 997.1204 | 972.523 | 951.5887 | 931.2245 | 916.6476 | 899.1953 | 875.3845 | 15.6 | 17.6 | 30.7512 | 16.6654 | 9.6689 | 6.5864 | 4.6285 | 3.3682 | 2.5744 | 2.1835 | 2.2084 | 79.93 | 130.81 | 141.19 | 222.48 | 211.6 | 329.17 | 300.29 | 466.59 | 418.99 | 645.2 | 543.61 | 851.53 | 660.15 | 1021.9 | 0 | 47.9 | 0 | 0 | 12.7144 | 12.7144 | -0.8024 | 12.7144 | 4201165 | 2 |  |  | 3.8736 | 7.4007 | 9.2314 | 11.8543 | 13.1029 | 15.9736 | 4.292 | 7.9333 | 9.3307 | 13.3107 | 13.584 | 17.676 | 25.0119 | 24.9769 | 24.9934 | 24.931 | 24.8711 | 24.9097 |  | 10684 | 571 | 15 |  |  | 216 | 946 | 5 | 5 | 30.000002 | 29 | 0 | 1676.1357 | 1589.6643 | 1317.4143 | 1207.3857 | 1096.4 | 1096.8214 | 969.2 | 78.6029 | 73.915 | 76.3621 | 60.9057 | 57.0529 | 60.7586 | 75.2429 | 30.7512 | 16.6654 | 9.6689 | 6.5864 | 4.6285 | 3.3682 | 2.5744 | 2.1835 | 0 | 0 | 0 | 0 | 0 | 0.1016 | 0.0254 | 0 | 0 | 0 | 0 | 0 | 0 | 0 | 0.046911 | 0.033289 | 0.025835 | 0.005489 | 0.023169 | 0.013366 | 0.003387 | -7e-06 | -6e-06 | 7e-06 | 5e-05 | 5.4e-05 | 0.000307 | 0.000438 | 0 | 0 | 0 | 0 | 0 | 0 | 0 | 0 | 0 | 0 | 0 | 0 | 0 | 0 | 0 | 0 | 0 | 0 | 0 | 0 | 0 | 0 | 0 | 0 | 0 | 0 | 0 | 0 | 0 | 0 | 0 | 0 | 0 | 0 | 0 | 0.416959 | 0.373593 | 0.332415 | 0.261113 | 0.405267 | 0.336579 | 0.295632 | -25 | -35 | -35 | -35 | -25 | 61 | 0 | -1.014346 | -1.001109 | -0.993164 | -1.004035 | -1.035684 | 0 | 0 |  | 1402.08 | 0 |  | 1422.2729 | 0 |  | 744.093 | 0 |  | 743.903 | 0 |  | 1407.16 | 0 |  | 1430.579 | 0 |  | 764.969 | 0 |  | 765.226 | 0 |  | 1417.015 | 0 |  | 1450.746 | 0 |  | 776.061 | 0 |  | 776.294 | 0 |  | 1497.584 | 0 |  | 1502.6639 | 0 |  | 755.249 | 0 |  | 755.169 | 0 |  | 1452.118 | 0 |  | 1453.871 | 0 |  | 706.117 | 0 |  | 705.965 | 0 |  | 1512.24 | 0 |  | 1512.5699 | 0 |  | 747.062 | 0.102 |  | 747.236 | 0.102 |  | 1499.184 | 0 |  | 1500.327 | 0 |  | 777.591 | 0.025 |  | 777.702 | 0.025 | 0 | 0 | 0 | 0 | 0 | 0 | 0 | 0 | 0 | 0 | 0 | 0 | 0 | 0 | 0 | 0 | 0 | 0 | 0 | 0 | 0 | 0 | 0 | 0 | 0 | 0 | 0 | 0 | 25.35865 | 35.038815 | 34.76074 | 35.141225 | 25.8921 | 0 | 0 | 0 | 0 | 0 | 0 | 0 | 0 | 0 | 25.35865 | 35.038815 | 34.76074 | 35.141225 | 25.8921 | 0 | 0
7 | W75421 | 2017-03-09 18:12 | 72.8346 | 69.8914 | 27 | 79 | 1.1465 | 1113.6113 | 17978 | 29 | 239715 | -139066.1654 | -239713.8535 | 139139 | 139378 | 139360 | 221036 | 221028 | 239269 | 239731 | 214676 | 215764 | 215608 | 215590 | 293381 | 293365 | 1303.17 | 25757.1816 | 4 | 67.4487 | 67.4487 | 215540.5513 | 1235.7213 | 67.4487 | 67.4487 | 67.4487 | 1223.2422 | 1142.2966 | 1079.5 | 862.4187 | 1094.9694 | 1011.3491 | 985.8579 | 964.947 | 944.1459 | 928.7073 | 911.05 | 888.3985 | 15.6 | 19 | 30.6849 | 16.5659 | 9.639 | 6.595 | 4.6503 | 3.404 | 2.5938 | 2.1838 | 2.2054 | 80.96 | 130.93 | 142.81 | 221.46 | 213.58 | 325.33 | 303.01 | 461.25 | 423.33 | 644.24 | 549.71 | 853.75 | 660.25 | 1024.88 | 50.4 | 47.9 | 44.3857 | 0 | 16.2857 | 16.2857 | -10.3279 | 16.2857 | 4201169 | 1 |  |  | 3.7557 | 7.2314 | 9.0343 | 11.4707 | 12.7336 | 15.8143 | 4.2187 | 7.6733 | 9.4133 | 13.2907 | 13.3453 | 17.492 | 24.9624 | 24.9714 | 24.9728 | 25.0661 | 24.9264 | 24.8899 |  | 10684 | 571 | 16 |  |  | 216 | 943 | 5 | 5 | 30.000002 | 24.5 | 0 | 1617.6857 | 1528.6357 | 1279.3071 | 1166.3785 | 1058.4785 | 1061.5428 | 995.7928 | 76.4414 | 73.4821 | 68.24 | 62.5357 | 61.2029 | 63.3771 | 76.1707 | 30.6849 | 16.5659 | 9.639 | 6.595 | 4.6503 | 3.404 | 2.5938 | 2.1838 | 0 | 0 | 0 | 0 | 0 | 0.1016 | 0.0254 | 0 | 0 | 0 | 0 | 0 | 0 | 0 | 0.049193 | 0.035182 | 0.027367 | 0.006076 | 0.024665 | 0.01457 | 0.004588 | -7e-06 | -5e-06 | 9e-06 | 5.4e-05 | 5.9e-05 | 0.000193 | 0.000532 | 0 | 0 | 0 | 0 | 0 | 0 | 0 | 0 | 0 | 0 | 0 | 0 | 0 | 0 | 0 | 0 | 0 | 0 | 0 | 0 | 0 | 0 | 0 | 0 | 0 | 0 | 0 | 0 | 0 | 0 | 0 | 0 | 0 | 0 | 0 | 0.416648 | 0.372984 | 0.331309 | 0.260496 | 0.405037 | 0.337062 | 0.296337 | -25 | -35 | -35 | -35 | -25 | 68 | 10 | -1.007898 | -0.994727 | -0.986634 | -0.997351 | -1.028762 | 0 | 0 |  | 1402.08 | 0 |  | 1422.2729 | 0 |  | 744.093 | 0 |  | 743.903 | 0 |  | 1407.16 | 0 |  | 1430.579 | 0 |  | 764.969 | 0 |  | 765.226 | 0 |  | 1417.015 | 0 |  | 1450.746 | 0 |  | 776.061 | 0 |  | 776.294 | 0 |  | 1497.584 | 0 |  | 1502.6639 | 0 |  | 755.249 | 0 |  | 755.169 | 0 |  | 1452.118 | 0 |  | 1453.871 | 0 |  | 706.117 | 0 |  | 705.965 | 0 |  | 1512.24 | 0 |  | 1512.5699 | 0 |  | 747.062 | 0.102 |  | 747.236 | 0.102 |  | 1499.184 | 0 |  | 1500.327 | 0 |  | 777.591 | 0.025 |  | 777.702 | 0.025 | 0 | 0 | 0 | 0 | 0 | 0 | 0 | 0 | 0 | 0 | 0 | 0 | 0 | 0 | 0 | 0 | 0 | 0 | 0 | 0 | 0 | 0 | 0 | 0 | 0 | 0 | 0 | 0 | 25.19745 | 34.815445 | 34.53219 | 34.907285 | 25.71905 | 0 | 0 | 0 | 0 | 0 | 0 | 0 | 0 | 0 | 25.19745 | 34.815445 | 34.53219 | 34.907285 | 25.71905 | 0 | 0
7 | W75422 | 2017-03-09 18:14 | 73.2479 | 70.4374 | 21 | 79 | 1.1465 | 1114.3312 | 17972 | 29 | 239715 | -139065.7521 | -239713.8535 | 139139 | 139378 | 139360 | 221036 | 221028 | 239269 | 239731 | 214676 | 215764 | 215608 | 215590 | 293381 | 293365 | 1303.17 | 25775.5156 | 4 | 68.7243 | 68.7243 | 215539.2757 | 1234.4457 | 68.7243 | 68.7243 | 68.7243 | 1185.7422 | 1123.2626 | 1071.8334 | 855.9877 | 1078.0725 | 996.2045 | 972.1033 | 951.5615 | 931.4651 | 916.8206 | 898.61 | 875.482 | 15.6 | 17.4 | 31.0762 | 16.8268 | 9.7056 | 6.5885 | 4.6159 | 3.3499 | 2.5811 | 2.1839 | 2.2062 | 79.44 | 131.69 | 141.38 | 223.81 | 211.92 | 330.46 | 301.27 | 469.58 | 422.98 | 652.89 | 549.75 | 856.48 | 660.17 | 1022.88 | 50.7 | 47.9 | 43.4957 | 0 | 13.9707 | 13.9707 | -11.7979 | 13.9707 | 4201169 | 2 |  |  | 3.9107 | 7.3736 | 9.2971 | 11.7764 | 13.0893 | 16.1093 | 4.0627 | 8.1307 | 9.648 | 12.792 | 13.8787 | 17.3373 | 24.8866 | 24.9071 | 24.9524 | 25.0157 | 24.9266 | 24.7971 |  | 10684 | 571 | 17 |  |  | 216 | 943 | 5 | 5 | 30.000002 | 23.833332 | 0 | 1667.0714 | 1584.3 | 1327.8715 | 1219.5143 | 1095.1072 | 1037.3071 | 996.7286 | 73.3229 | 76.5879 | 79.1479 | 62.0236 | 57.5279 | 60.8557 | 77.3657 | 31.0762 | 16.8268 | 9.7056 | 6.5885 | 4.6159 | 3.3499 | 2.5811 | 2.1839 | 0 | 0 | 0 | 0 | 0 | 0.1016 | 0.0254 | 0 | 0 | 0 | 0 | 0 | 0 | 0 | 0.051794 | 0.037183 | 0.028983 | 0.006853 | 0.02628 | 0.016335 | 0.006274 | -7e-06 | -5e-06 | 1e-05 | 5.6e-05 | 6.5e-05 | 0.000153 | 0.000607 | 0 | 0 | 0 | 0 | 0 | 0 | 0 | 0 | 0 | 0 | 0 | 0 | 0 | 0 | 0 | 0 | 0 | 0 | 0 | 0 | 0 | 0 | 0 | 0 | 0 | 0 | 0 | 0 | 0 | 0 | 0 | 0 | 0 | 0 | 0 | 0.417219 | 0.373929 | 0.332933 | 0.261384 | 0.405408 | 0.337176 | 0.296434 | -25 | -35 | -35 | -35 | -25 | 75 | 20 | -1.008096 | -0.99494 | -0.987042 | -0.997845 | -1.029298 | 0 | 0 |  | 1402.08 | 0 |  | 1422.2729 | 0 |  | 744.093 | 0 |  | 743.903 | 0 |  | 1407.16 | 0 |  | 1430.579 | 0 |  | 764.969 | 0 |  | 765.226 | 0 |  | 1417.015 | 0 |  | 1450.746 | 0 |  | 776.061 | 0 |  | 776.294 | 0 |  | 1497.584 | 0 |  | 1502.6639 | 0 |  | 755.249 | 0 |  | 755.169 | 0 |  | 1452.118 | 0 |  | 1453.871 | 0 |  | 706.117 | 0 |  | 705.965 | 0 |  | 1512.24 | 0 |  | 1512.5699 | 0 |  | 747.062 | 0.102 |  | 747.236 | 0.102 |  | 1499.184 | 0 |  | 1500.327 | 0 |  | 777.591 | 0.025 |  | 777.702 | 0.025 | 0 | 0 | 0 | 0 | 0 | 0 | 0 | 0 | 0 | 0 | 0 | 0 | 0 | 0 | 0 | 0 | 0 | 0 | 0 | 0 | 0 | 0 | 0 | 0 | 0 | 0 | 0 | 0 | 25.2024 | 34.8229 | 34.54647 | 34.924575 | 25.73245 | 0 | 0 | 0 | 0 | 0 | 0 | 0 | 0 | 0 | 25.2024 | 34.8229 | 34.54647 | 34.924575 | 25.73245 | 0 | 0
7 | W75423 | 2017-03-09 18:16 | 73.6732 | 70.972 | 21 | 79 | 1.1465 | 1117.1901 | 18086 | 29 | 239715 | -139065.3268 | -239713.8535 | 139139 | 139378 | 139360 | 221036 | 221028 | 239269 | 239731 | 214676 | 215764 | 215608 | 215590 | 293381 | 293365 | 1303.17 | 25793.8477 | 4 | 70.0032 | 70.0032 | 215537.9968 | 1233.1668 | 70.0032 | 70.0032 | 70.0032 | 1216.2109 | 1139.1587 | 1078.5 | 860.1107 | 1087.1255 | 1004.8365 | 980.2399 | 959.6075 | 939.2806 | 925.1462 | 906.6345 | 883.4657 | 15.6 | 18.4 | 30.9807 | 16.6876 | 9.649 | 6.5899 | 4.6293 | 3.3283 | 2.5645 | 2.1844 | 2.2035 | 80.73 | 131.59 | 142.26 | 223.65 | 213.17 | 329.67 | 302.51 | 469.14 | 423.55 | 659.95 | 550.21 | 863.78 | 660.28 | 1025.91 | 50.7 | 47.9 | 44.4444 | 0 | 11.2283 | 11.2283 | 2.9348 | 11.2283 | 4201165 | 1 |  |  | 3.8657 | 7.1936 | 9.0807 | 11.6321 | 12.9807 | 16.0343 | 4.1413 | 7.988 | 9.4733 | 12.2547 | 13.9573 | 16.944 | 24.9354 | 24.9526 | 24.9905 | 25.0759 | 24.9436 | 25.0055 |  | 10684 | 571 | 18 |  |  | 216 | 946 | 5 | 5 | 30.000002 | 20.666668 | 0 | 1621.3572 | 1538.1215 | 1293.0286 | 1185.05 | 1100.0286 | 987.7714 | 944.8643 | 76.0507 | 70.0714 | 69.3993 | 61.5836 | 56.4871 | 58.6179 | 70.5907 | 30.9807 | 16.6876 | 9.649 | 6.5899 | 4.6293 | 3.3283 | 2.5645 | 2.1844 | 0 | 0 | 0 | 0 | 0 | 0.1016 | 0.0254 | 0 | 0 | 0 | 0 | 0 | 0 | 0 | 0.054733 | 0.040186 | 0.031521 | 0.008238 | 0.028209 | 0.017802 | 0.008007 | -7e-06 | -9e-06 | 2e-06 | 5.3e-05 | 6.9e-05 | 0.000392 | 0.000651 | 0 | 0 | 0 | 0 | 0 | 0 | 0 | 0 | 0 | 0 | 0 | 0 | 0 | 0 | 0 | 0 | 0 | 0 | 0 | 0 | 0 | 0 | 0 | 0 | 0 | 0 | 0 | 0 | 0 | 0 | 0 | 0 | 0 | 0 | 0 | 0.416645 | 0.372933 | 0.330959 | 0.25988 | 0.403342 | 0.335629 | 0.295094 | -30 | -40 | -40 | -40 | -30 | 68 | 30 | -1.013805 | -1.000422 | -0.99239 | -1.003213 | -1.034972 | 0 | 0 |  | 1402.08 | 0 |  | 1422.2729 | 0 |  | 744.093 | 0 |  | 743.903 | 0 |  | 1407.16 | 0 |  | 1430.579 | 0 |  | 764.969 | 0 |  | 765.226 | 0 |  | 1417.015 | 0 |  | 1450.746 | 0 |  | 776.061 | 0 |  | 776.294 | 0 |  | 1497.584 | 0 |  | 1502.6639 | 0 |  | 755.249 | 0 |  | 755.169 | 0 |  | 1452.118 | 0 |  | 1453.871 | 0 |  | 706.117 | 0 |  | 705.965 | 0 |  | 1512.24 | 0 |  | 1512.5699 | 0 |  | 747.062 | 0.102 |  | 747.236 | 0.102 |  | 1499.184 | 0 |  | 1500.327 | 0 |  | 777.591 | 0.025 |  | 777.702 | 0.025 | 0 | 0 | 0 | 0 | 0 | 0 | 0 | 0 | 0 | 0 | 0 | 0 | 0 | 0 | 0 | 0 | 0 | 0 | 0 | 0 | 0 | 0 | 0 | 0 | 0 | 0 | 0 | 0 | 30.41415 | 40.01688 | 39.6956 | 40.12852 | 31.04916 | 0 | 0 | 0 | 0 | 0 | 0 | 0 | 0 | 0 | 30.41415 | 40.01688 | 39.6956 | 40.12852 | 31.04916 | 0 | 0
7 | W75424 | 2017-03-09 18:17 | 73.9709 | 71.3819 | 22 | 78 | 1.1465 | 1110.0209 | 17955 | 29 | 239715 | -139065.0291 | -239713.8535 | 139139 | 139378 | 139360 | 221036 | 221028 | 239269 | 239731 | 214676 | 215764 | 215608 | 215590 | 293381 | 293365 | 1303.17 | 25812.1758 | 4 | 71.2738 | 71.2738 | 215536.7262 | 1231.8962 | 71.2738 | 71.2738 | 71.2738 | 1183.3984 | 1119.9766 | 1070.1666 | 854.4795 | 1078.5808 | 994.858 | 970.3475 | 949.6039 | 929.3766 | 914.248 | 896.669 | 873.8368 | 15.6 | 17.4 | 30.4324 | 16.5466 | 9.6846 | 6.6406 | 4.6768 | 3.4216 | 2.6028 | 2.1808 | 2.2013 | 79.34 | 131.22 | 140.73 | 219.32 | 211.08 | 321.83 | 300.15 | 455.91 | 421.43 | 629.67 | 548.54 | 834.27 | 660.12 | 1023.81 | 50.6 | 48 | 42.6263 | 0 | 13.2764 | 13.2764 | -11.2607 | 13.2764 | 4201165 | 2 |  |  | 3.8736 | 7.3021 | 9.1607 | 11.7814 | 12.9471 | 16.1357 | 4.0267 | 7.78 | 9.3547 | 13.62 | 14.108 | 17.764 | 24.9896 | 24.9936 | 25.0277 | 24.8639 | 25.0442 | 25.0591 |  | 10684 | 572 | 1 |  |  | 216 | 946 | 5 | 5 | 30.000002 | 21.166668 | 0 | 1656.1714 | 1544.2 | 1301.7357 | 1213.4785 | 1078.0929 | 1104.5428 | 1046.0857 | 75.4629 | 69.6686 | 71.7714 | 61.8479 | 59.3943 | 64.4071 | 75.6007 | 30.4324 | 16.5466 | 9.6846 | 6.6406 | 4.6768 | 3.4216 | 2.6028 | 2.1808 | 0 | 0 | 0 | 0 | 0 | 0.1016 | 0.0254 | 0 | 0 | 0 | 0 | 0 | 0 | 0 | 0.056917 | 0.043746 | 0.034473 | 0.009387 | 0.029589 | 0.017975 | 0.008752 | -7e-06 | -9e-06 | 3e-06 | 5.6e-05 | 7.4e-05 | 0.000744 | 0.000449 | 0 | 0 | 0 | 0 | 0 | 0 | 0 | 0 | 0 | 0 | 0 | 0 | 0 | 0 | 0 | 0 | 0 | 0 | 0 | 0 | 0 | 0 | 0 | 0 | 0 | 0 | 0 | 0 | 0 | 0 | 0 | 0 | 0 | 0 | 0 | 0.417086 | 0.373704 | 0.33245 | 0.260948 | 0.404629 | 0.335867 | 0.294875 | -30 | -40 | -40 | -40 | -30 | 61 | 40 | -1.013783 | -1.00041 | -0.99248 | -1.003348 | -1.035126 | 0 | 0 |  | 1402.08 | 0 |  | 1422.2729 | 0 |  | 744.093 | 0 |  | 743.903 | 0 |  | 1407.16 | 0 |  | 1430.579 | 0 |  | 764.969 | 0 |  | 765.226 | 0 |  | 1417.015 | 0 |  | 1450.746 | 0 |  | 776.061 | 0 |  | 776.294 | 0 |  | 1497.584 | 0 |  | 1502.6639 | 0 |  | 755.249 | 0 |  | 755.169 | 0 |  | 1452.118 | 0 |  | 1453.871 | 0 |  | 706.117 | 0 |  | 705.965 | 0 |  | 1512.24 | 0 |  | 1512.5699 | 0 |  | 747.062 | 0.102 |  | 747.236 | 0.102 |  | 1499.184 | 0 |  | 1500.327 | 0 |  | 777.591 | 0.025 |  | 777.702 | 0.025 | 0 | 0 | 0 | 0 | 0 | 0 | 0 | 0 | 0 | 0 | 0 | 0 | 0 | 0 | 0 | 0 | 0 | 0 | 0 | 0 | 0 | 0 | 0 | 0 | 0 | 0 | 0 | 0 | 30.41349 | 40.0164 | 39.6992 | 40.13392 | 31.05378 | 0 | 0 | 0 | 0 | 0 | 0 | 0 | 0 | 0 | 30.41349 | 40.0164 | 39.6992 | 40.13392 | 31.05378 | 0 | 0
7 | W75425 | 2017-03-09 18:19 | 74.3105 | 71.8806 | 20 | 79 | 1.1465 | 1117.2694 | 17687 | 29 | 239715 | -139064.6895 | -239713.8535 | 139139 | 139378 | 139360 | 221036 | 221028 | 239269 | 239731 | 214676 | 215764 | 215608 | 215590 | 293381 | 293365 | 1303.17 | 25830.5234 | 4 | 72.5528 | 72.5528 | 215535.4472 | 1230.6172 | 72.5528 | 72.5528 | 72.5528 | 1208.0078 | 1130.3663 | 1070.3334 | 857.3279 | 1087.7489 | 1004.92 | 979.9916 | 958.9102 | 938.0076 | 923.4179 | 904.2763 | 880.4031 | 15.6 | 17.4 | 30.9666 | 16.7517 | 9.6612 | 6.5749 | 4.6187 | 3.3201 | 2.5651 | 2.1859 | 2.2032 | 80.76 | 131.09 | 142.47 | 224.64 | 213.39 | 331.1 | 303.11 | 471.5 | 424.24 | 663.55 | 550.61 | 865.26 | 660.16 | 1023.91 | 50.2 | 47.5 | 42.9993 | 0 | 11.9785 | 11.9785 | -4.2031 | 11.9785 | 4201165 | 1 |  |  | 3.9186 | 7.2214 | 9.0821 | 11.6736 | 13.0129 | 15.7907 | 4.1773 | 8.784 | 9.5627 | 12.1907 | 13.92 | 16.8107 | 24.8341 | 25.0172 | 24.9649 | 25.0701 | 24.9142 | 25.0076 |  | 10684 | 572 | 2 |  |  | 216 | 946 | 5 | 5 | 30.000002 | 22.333332 | 0 | 1628.6285 | 1552.3715 | 1312.0643 | 1191.0857 | 1106.25 | 985.3786 | 932.1214 | 77.4829 | 76.3607 | 67.2671 | 60.4729 | 54.3886 | 56.3986 | 72.2479 | 30.9666 | 16.7517 | 9.6612 | 6.5749 | 4.6187 | 3.3201 | 2.5651 | 2.1859 | 0 | 0 | 0 | 0 | 0 | 0.1016 | 0.0254 | 0 | 0 | 0 | 0 | 0 | 0 | 0 | 0.058957 | 0.046576 | 0.036745 | 0.010547 | 0.030859 | 0.018504 | 0.010004 | -8e-06 | -9e-06 | 3e-06 | 5.8e-05 | 7.9e-05 | 0.001739 | 0.000104 | 0 | 0 | 0 | 0 | 0 | 0 | 0 | 0 | 0 | 0 | 0 | 0 | 0 | 0 | 0 | 0 | 0 | 0 | 0 | 0 | 0 | 0 | 0 | 0 | 0 | 0 | 0 | 0 | 0 | 0 | 0 | 0 | 0 | 0 | 0 | 0.416509 | 0.372697 | 0.330465 | 0.259456 | 0.402641 | 0.335382 | 0.29506 | -30 | -40 | -40 | -40 | -30 | 54 | 47 | -1.013798 | -1.000414 | -0.992375 | -1.003196 | -1.034953 | 0 | 0 |  | 1402.08 | 0 |  | 1422.2729 | 0 |  | 744.093 | 0 |  | 743.903 | 0 |  | 1407.16 | 0 |  | 1430.579 | 0 |  | 764.969 | 0 |  | 765.226 | 0 |  | 1417.015 | 0 |  | 1450.746 | 0 |  | 776.061 | 0 |  | 776.294 | 0 |  | 1497.584 | 0 |  | 1502.6639 | 0 |  | 755.249 | 0 |  | 755.169 | 0 |  | 1452.118 | 0 |  | 1453.871 | 0 |  | 706.117 | 0 |  | 705.965 | 0 |  | 1512.24 | 0 |  | 1512.5699 | 0 |  | 747.062 | 0.102 |  | 747.236 | 0.102 |  | 1499.184 | 0 |  | 1500.327 | 0 |  | 777.591 | 0.025 |  | 777.702 | 0.025 | 0 | 0 | 0 | 0 | 0 | 0 | 0 | 0 | 0 | 0 | 0 | 0 | 0 | 0 | 0 | 0 | 0 | 0 | 0 | 0 | 0 | 0 | 0 | 0 | 0 | 0 | 0 | 0 | 30.41394 | 40.01656 | 39.695 | 40.12784 | 31.04859 | 0 | 0 | 0 | 0 | 0 | 0 | 0 | 0 | 0 | 30.41394 | 40.01656 | 39.695 | 40.12784 | 31.04859 | 0 | 0
7 | W75426 | 2017-03-09 18:20 | 74.8408 | 72.3781 | 10 | 78 | 1.1465 | 1112.5967 | 17954 | 29 | 239715 | -139064.1592 | -239713.8535 | 139139 | 139378 | 139360 | 221036 | 221028 | 239269 | 239731 | 214676 | 215764 | 215608 | 215590 | 293381 | 293365 | 1303.17 | 25848.8574 | 4 | 73.8264 | 73.8264 | 215534.1736 | 1229.3436 | 73.8264 | 73.8264 | 73.8264 | 1184.5703 | 1115.3013 | 1064.5 | 853.9424 | 1064.9358 | 983.7161 | 960.7758 | 941.4832 | 922.3547 | 908.6876 | 892.3018 | 870.3121 | 16 | 17.6 | 30.4551 | 16.6007 | 9.786 | 6.6755 | 4.7001 | 3.4167 | 2.6043 | 2.1822 | 2.2017 | 79.56 | 129.41 | 139.73 | 217.37 | 209.86 | 319.74 | 298.97 | 454.2 | 421.21 | 633.85 | 548.33 | 840.27 | 660.18 | 1023.85 | 51 | 47.4 | 42.9341 | 0 | 9.4944 | 9.4944 | -0.4597 | 9.4944 | 4201169 | 2 |  |  | 3.9707 | 7.5336 | 9.3479 | 11.8857 | 13.1493 | 16.0336 | 4.3933 | 8.1747 | 9.9813 | 13.56 | 14.164 | 16.5547 | 24.9995 | 24.9715 | 24.9524 | 25.0293 | 24.9204 | 24.9921 |  | 10684 | 572 | 3 |  |  | 216 | 943 | 5 | 5 | 30.000002 | 25 | 0 | 1649.1143 | 1572.5786 | 1318.1643 | 1221.8143 | 1103.1714 | 1130.8857 | 1050.1714 | 68.3686 | 65.3871 | 60.8343 | 57.3621 | 55.8607 | 59.9793 | 67.7843 | 30.4551 | 16.6007 | 9.786 | 6.6755 | 4.7001 | 3.4167 | 2.6043 | 2.1822 | 0 | 0 | 0 | 0 | 0 | 0.1016 | 0.0254 | 0 | 0 | 0 | 0 | 0 | 0 | 0 | 0.060192 | 0.047911 | 0.037824 | 0.011229 | 0.031492 | 0.018836 | 0.010734 | -8e-06 | -1e-05 | 0 | 5.7e-05 | 8.5e-05 | 0.002178 | -0.000384 | 0 | 0 | 0 | 0 | 0 | 0 | 0 | 0 | 0 | 0 | 0 | 0 | 0 | 0 | 0 | 0 | 0 | 0 | 0 | 0 | 0 | 0 | 0 | 0 | 0 | 0 | 0 | 0 | 0 | 0 | 0 | 0 | 0 | 0 | 0 | 0.41777 | 0.374909 | 0.334774 | 0.262576 | 0.406487 | 0.337191 | 0.295966 | -35 | -45 | -45 | -45 | -30 | 47 | 54 | -1.007213 | -0.993792 | -0.986038 | -0.996888 | -1.029111 | 0 | 0 |  | 1402.08 | 0 |  | 1422.2729 | 0 |  | 744.093 | 0 |  | 743.903 | 0 |  | 1407.16 | 0 |  | 1430.579 | 0 |  | 764.969 | 0 |  | 765.226 | 0 |  | 1417.015 | 0 |  | 1450.746 | 0 |  | 776.061 | 0 |  | 776.294 | 0 |  | 1497.584 | 0 |  | 1502.6639 | 0 |  | 755.249 | 0 |  | 755.169 | 0 |  | 1452.118 | 0 |  | 1453.871 | 0 |  | 706.117 | 0 |  | 705.965 | 0 |  | 1512.24 | 0 |  | 1512.5699 | 0 |  | 747.062 | 0.102 |  | 747.236 | 0.102 |  | 1499.184 | 0 |  | 1500.327 | 0 |  | 777.591 | 0.025 |  | 777.702 | 0.025 | 0 | 0 | 0 | 0 | 0 | 0 | 0 | 0 | 0 | 0 | 0 | 0 | 0 | 0 | 0 | 0 | 0 | 0 | 0 | 0 | 0 | 0 | 0 | 0 | 0 | 0 | 0 | 0 | 35.252455 | 44.72064 | 44.37171 | 44.85996 | 30.87333 | 0 | 0 | 0 | 0 | 0 | 0 | 0 | 0 | 0 | 35.252455 | 44.72064 | 44.37171 | 44.85996 | 30.87333 | 0 | 0
7 | W75427 | 2017-03-09 18:22 | 75.302 | 72.9006 | 11 | 78 | 1.1465 | 1116.4895 | 18075 | 29 | 239715 | -139063.698 | -239713.8535 | 139139 | 139378 | 139360 | 221036 | 221028 | 239269 | 239731 | 214676 | 215764 | 215608 | 215590 | 293381 | 293365 | 1303.17 | 25867.1563 | 4 | 75.1045 | 75.1045 | 215532.8955 | 1228.0655 | 75.1045 | 75.1045 | 75.1045 | 1208.0078 | 1119.4375 | 1059 | 850.4099 | 1081.5607 | 998.338 | 973.1617 | 951.5201 | 929.9214 | 914.116 | 894.01 | 869.3831 | 15.6 | 17.6 | 31.2103 | 16.8394 | 9.7256 | 6.5849 | 4.6155 | 3.335 | 2.5728 | 2.1851 | 2.2044 | 80.7 | 129.09 | 141.71 | 221.94 | 212.86 | 328.43 | 303 | 467.33 | 425.81 | 655.24 | 551.02 | 859.59 | 660 | 1023.82 | 50.9 | 47.5 | 40.778 | 0 | 8.3355 | 8.3355 | -1.5507 | 8.3355 | 4201165 | 1 |  |  | 3.8543 | 7.3414 | 9.2121 | 11.7186 | 12.9507 | 16.0021 | 4.3147 | 7.9253 | 9.8053 | 12.5747 | 13.8667 | 16.7387 | 24.8823 | 24.937 | 24.9184 | 25.0771 | 24.9389 | 24.7877 |  | 10684 | 572 | 4 |  |  | 216 | 946 | 5 | 5 | 30.000002 | 24.333332 | 0 | 1654.5072 | 1611.65 | 1348.6428 | 1232.85 | 1111.4572 | 1032.4 | 1003.5571 | 77.1421 | 72.2243 | 68.3643 | 60.9036 | 54.3536 | 58.5907 | 67.3436 | 31.2103 | 16.8394 | 9.7256 | 6.5849 | 4.6155 | 3.335 | 2.5728 | 2.1851 | 0 | 0 | 0 | 0 | 0 | 0.1016 | 0.0254 | 0 | 0 | 0 | 0 | 0 | 0 | 0 | 0.063141 | 0.051088 | 0.040521 | 0.012644 | 0.033289 | 0.020454 | 0.012121 | -9e-06 | -1.2e-05 | -4e-06 | 5.7e-05 | 9e-05 | 0.002372 | -0.004963 | 0 | 0 | 0 | 0 | 0 | 0 | 0 | 0 | 0 | 0 | 0 | 0 | 0 | 0 | 0 | 0 | 0 | 0 | 0 | 0 | 0 | 0 | 0 | 0 | 0 | 0 | 0 | 0 | 0 | 0 | 0 | 0 | 0 | 0 | 0 | 0.41686 | 0.373095 | 0.330882 | 0.259408 | 0.401801 | 0.335205 | 0.295231 | -35 | -45 | -45 | -45 | -30 | 40 | 61 | -1.013197 | -0.999684 | -0.991732 | -1.002579 | -1.034963 | 0 | 0 |  | 1402.08 | 0 |  | 1422.2729 | 0 |  | 744.093 | 0 |  | 743.903 | 0 |  | 1407.16 | 0 |  | 1430.579 | 0 |  | 764.969 | 0 |  | 765.226 | 0 |  | 1417.015 | 0 |  | 1450.746 | 0 |  | 776.061 | 0 |  | 776.294 | 0 |  | 1497.584 | 0 |  | 1502.6639 | 0 |  | 755.249 | 0 |  | 755.169 | 0 |  | 1452.118 | 0 |  | 1453.871 | 0 |  | 706.117 | 0 |  | 705.965 | 0 |  | 1512.24 | 0 |  | 1512.5699 | 0 |  | 747.062 | 0.102 |  | 747.236 | 0.102 |  | 1499.184 | 0 |  | 1500.327 | 0 |  | 777.591 | 0.025 |  | 777.702 | 0.025 | 0 | 0 | 0 | 0 | 0 | 0 | 0 | 0 | 0 | 0 | 0 | 0 | 0 | 0 | 0 | 0 | 0 | 0 | 0 | 0 | 0 | 0 | 0 | 0 | 0 | 0 | 0 | 0 | 35.461895 | 44.98578 | 44.62794 | 45.116055 | 31.04889 | 0 | 0 | 0 | 0 | 0 | 0 | 0 | 0 | 0 | 35.461895 | 44.98578 | 44.62794 | 45.116055 | 31.04889 | 0 | 0
7 | W75428 | 2017-03-09 18:23 | 75.7094 | 73.3838 | 11 | 79 | 1.1465 | 1112.6232 | 17963 | 29 | 239715 | -139063.2906 | -239713.8535 | 139139 | 139378 | 139360 | 221036 | 221028 | 239269 | 239731 | 214676 | 215764 | 215608 | 215590 | 293381 | 293365 | 1303.17 | 25885.4395 | 4 | 76.3782 | 76.3782 | 215531.6218 | 1226.7918 | 76.3782 | 76.3782 | 76.3782 | 1183.3984 | 1106.3926 | 1050.8334 | 854.0287 | 1064.0415 | 1000.0865 | 974.3116 | 952.3115 | 930.3331 | 914.7386 | 894.8506 | 869.0301 | 16 | 17.4 | 30.9869 | 16.8323 | 9.7733 | 6.6399 | 4.6521 | 3.3371 | 2.5549 | 2.1851 | 2.2006 | 79.06 | 129.1 | 139.86 | 219.71 | 210.21 | 323.97 | 300.19 | 462.97 | 423.56 | 651.59 | 550.07 | 857.13 | 660.04 | 1022.96 | 49.3 | 47.5 | 43.5624 | 8.590908 | 10.4597 | 10.4597 | -4.6069 | 10.4597 | 4201169 | 2 |  |  | 4.0114 | 7.5364 | 9.3629 | 11.9029 | 13.2771 | 16.2414 | 4.1387 | 8.1413 | 9.7453 | 12.4493 | 14.1987 | 17.7 | 24.8575 | 24.9034 | 24.9417 | 25.1112 | 24.8766 | 24.9076 |  | 10684 | 572 | 5 |  |  | 216 | 943 | 5 | 5 | 30.000002 | 23.166668 | 8.590908 | 1615.5143 | 1582.0643 | 1330.3357 | 1223.5428 | 1122.5857 | 1066.25 | 921.6643 | 74.13 | 66.6143 | 60.9164 | 57.9864 | 54.9021 | 56.1907 | 70.965 | 30.9869 | 16.8323 | 9.7733 | 6.6399 | 4.6521 | 3.3371 | 2.5549 | 2.1851 | 0 | 0 | 0 | 0 | 0 | 0.1016 | 0.0254 | 0 | 0 | 0 | 0 | 0 | 0 | 0 | 0.064 | 0.05221 | 0.041371 | 0.013124 | 0.033981 | 0.021382 | 0.012421 | -8e-06 | -1e-05 | 1e-06 | 6.2e-05 | 9.6e-05 | 0.0025 | -0.00671 | 0.084028 | 0.080302 | 0.078244 | 0.080291 | 0.090254 | 0.106003 | 0.100449 | -0.158643 | -0.156351 | -0.155007 | -0.15694 | -0.162389 | -0.161854 | -0.157376 | -1.399894 | -1.36606 | -1.348615 | -1.373688 | -1.449686 | -1.443284 | -1.361872 | -0.232425 | -0.214264 | -0.20628 | -0.225372 | -0.272738 | -0.299904 | -0.268957 | -0.410811 | -0.381697 | -0.363719 | -0.389921 | -0.460223 | -0.450421 | -0.401399 | 0.417822 | 0.374719 | 0.333933 | 0.261481 | 0.40405 | 0.336272 | 0.295809 | -35 | -45 | -45 | -45 | -30 | 30 | 68 | -1.007462 | -0.994041 | -0.986319 | -0.997188 | -1.029426 | 0 | 0 |  | 1402.08 | 0 |  | 1422.2729 | 0 |  | 744.093 | 0 |  | 743.903 | 0 |  | 1407.16 | 0 |  | 1430.579 | 0 |  | 764.969 | 0 |  | 765.226 | 0 |  | 1417.015 | 0 |  | 1450.746 | 0 |  | 776.061 | 0 |  | 776.294 | 0 |  | 1497.584 | 0 |  | 1502.6639 | 0 |  | 755.249 | 0 |  | 755.169 | 0 |  | 1452.118 | 0 |  | 1453.871 | 0 |  | 706.117 | 0 |  | 705.965 | 0 |  | 1512.24 | 0 |  | 1512.5699 | 0 |  | 747.062 | 0.102 |  | 747.236 | 0.102 |  | 1499.184 | 0 |  | 1500.327 | 0 |  | 777.591 | 0.025 |  | 777.702 | 0.025 | 135.7484 | 127.0429 | 104.0908 | 98.23947 | 101.3178 | 113.0257 | 92.58026 | 0 | 0 | 0 | 0 | 0 | -16.4443664 | -3.9973504 | -89.58202 | -71.308332 | -55.79489978 | -18.11345 | -49.40095 | -34.46851 | -7.777650992 | 0 | 0 | 0 | 0 | 0 | 0 | 0 | 35.26117 | 44.731845 | 44.384355 | 44.87346 | 30.88278 | 0 | 0 | -17.22966525 | -14.27305 | -12.56583 | -13.06851 | -14.97389 | -16.85182 | -19.08653 | 64.19792 | 86.19339 | 80.11441 | 111.931 | 67.82579 | 45.26101 | 61.71872
7 | W75429 | 2017-03-09 18:25 | 76.1748 | 73.8704 | 10 | 79 | 1.1465 | 1115.5991 | 17985 | 29 | 239715 | -139062.8252 | -239713.8535 | 139139 | 139378 | 139360 | 221036 | 221028 | 239269 | 239731 | 214676 | 215764 | 215608 | 215590 | 293381 | 293365 | 1303.17 | 25903.7695 | 4 | 77.6552 | 77.6552 | 215530.3448 | 1225.5148 | 77.6552 | 77.6552 | 77.6552 | 1199.8047 | 1116.245 | 1056 | 858.1551 | 1073.9348 | 1009.8597 | 982.9058 | 960.3174 | 937.9407 | 922.5461 | 902.7569 | 878.1577 | 15.6 | 17.6 | 30.8961 | 16.5687 | 9.6574 | 6.6216 | 4.6635 | 3.3536 | 2.5746 | 2.1831 | 2.2017 | 80.34 | 130.21 | 141.19 | 221.6 | 210.29 | 324.61 | 297.83 | 461.49 | 422.26 | 649.03 | 549.88 | 852.86 | 660 | 1023.89 | 51.1 | 47.4 | 42.3537 | 4.836364 | 5.8562 | 5.8562 | -0.8288 | 5.8562 | 4201169 | 1 |  |  | 3.9814 | 7.6779 | 9.4586 | 11.5514 | 13.0893 | 16.0536 | 4.468 | 8.2467 | 10.092 | 12.4293 | 13.7053 | 17.0427 | 24.9051 | 24.9325 | 24.9749 | 25.1323 | 24.8212 | 24.7266 |  | 10684 | 572 | 6 |  |  | 216 | 943 | 5 | 5 | 30.000002 | 21.5 | 4.836364 | 1579.35 | 1540.8214 | 1284.8715 | 1187.6072 | 1120.0571 | 1042.6428 | 987.7857 | 76.3343 | 70.81 | 58.7264 | 55.475 | 51.1093 | 56.2843 | 60.5693 | 30.8961 | 16.5687 | 9.6574 | 6.6216 | 4.6635 | 3.3536 | 2.5746 | 2.1831 | 0 | 0 | 0 | 0 | 0 | 0.1016 | 0.0254 | 0 | 0 | 0 | 0 | 0 | 0 | 0 | 0.065954 | 0.054235 | 0.043012 | 0.01409 | 0.035181 | 0.022019 | 0.013473 | -8e-06 | -1.1e-05 | 1e-06 | 6.4e-05 | 0.0001 | 0.002488 | -0.007202 | 0.084028 | 0.080305 | 0.078252 | 0.080299 | 0.090247 | 0.106013 | 0.100366 | -0.15844 | -0.156124 | -0.154749 | -0.15668 | -0.162217 | -0.161739 | -0.157253 | -1.399463 | -1.365314 | -1.34746 | -1.372535 | -1.449705 | -1.447378 | -1.355603 | -0.232244 | -0.214163 | -0.206266 | -0.225351 | -0.272414 | -0.299749 | -0.267682 | -0.410324 | -0.380896 | -0.362511 | -0.388649 | -0.460248 | -0.449667 | -0.404855 | 0.416905 | 0.373823 | 0.3345 | 0.263159 | 0.404534 | 0.33639 | 0.295677 | -35 | -45 | -45 | -45 | -30 | 20 | 75 | -1.008915 | -0.995471 | -0.987691 | -0.998552 | -1.030824 | 0 | 0 |  | 1402.08 | 0 |  | 1422.2729 | 0 |  | 744.093 | 0 |  | 743.903 | 0 |  | 1407.16 | 0 |  | 1430.579 | 0 |  | 764.969 | 0 |  | 765.226 | 0 |  | 1417.015 | 0 |  | 1450.746 | 0 |  | 776.061 | 0 |  | 776.294 | 0 |  | 1497.584 | 0 |  | 1502.6639 | 0 |  | 755.249 | 0 |  | 755.169 | 0 |  | 1452.118 | 0 |  | 1453.871 | 0 |  | 706.117 | 0 |  | 705.965 | 0 |  | 1512.24 | 0 |  | 1512.5699 | 0 |  | 747.062 | 0.102 |  | 747.236 | 0.102 |  | 1499.184 | 0 |  | 1500.327 | 0 |  | 777.591 | 0.025 |  | 777.702 | 0.025 | 132.7096218 | 123.7357 | 100.5438 | 95.36367 | 101.0818 | 110.5337 | 99.1401 | 0 | 0 | 0 | 0 | 0 | -16.4326824 | -3.9942262 | -92.28899 | -74.03279 | -57.95829698 | -19.42686039 | -51.14704 | -35.47089 | -8.500986413 | 0 | 0 | 0 | 0 | 0 | 0 | 0 | 35.312025 | 44.796195 | 44.446095 | 44.93484 | 30.92472 | 0 | 0 | -17.72818 | -15.16488203 | -12.11326 | -12.50135 | -13.92289 | -16.87116 | -16.21331 | 58.00448 | 79.33419 | 74.9183 | 108.3703 | 66.93658 | 41.75895 | 70.43158
7 | W75430 | 2017-03-09 18:26 | 76.505 | 74.2374 | 10 | 77 | 1.1465 | 1112.53 | 18016 | 29 | 239715 | -139062.495 | -239713.8535 | 139139 | 139378 | 139360 | 221036 | 221028 | 239269 | 239731 | 214676 | 215764 | 215608 | 215590 | 293381 | 293365 | 1303.17 | 25922.1172 | 4 | 78.9288 | 78.9288 | 215529.0712 | 1224.2412 | 78.9288 | 78.9288 | 78.9288 | 1181.0547 | 1104.6248 | 1049.6666 | 855.0738 | 1061.5112 | 998.049 | 972.5806 | 950.5128 | 928.8243 | 913.8317 | 895.139 | 870.1772 | 15.8 | 17.6 | 30.615 | 16.5354 | 9.7264 | 6.6901 | 4.7105 | 3.3997 | 2.585 | 2.1834 | 2.2002 | 79.95 | 136.63 | 140.86 | 230.01 | 209.75 | 336.4 | 298.18 | 478.46 | 423.4 | 670.92 | 552.91 | 889.12 | 660.03 | 1077.9401 | 50.2 | 47.2 | 42.7502 | 7.145455 | 10.4684 | 10.4684 | -10.1676 | 10.4684 | 4201165 | 2 |  |  | 4.1193 | 7.7914 | 9.5507 | 11.9593 | 13.2164 | 16.6329 | 4.1553 | 8.2855 | 10.5947 | 13.65 | 14.0697 | 17.4513 | 25.0276 | 25.0066 | 24.9552 | 25.0321 | 24.9387 | 24.9498 |  | 10684 | 572 | 7 |  |  | 216 | 946 | 5 | 5 | 30.000002 | 22.666668 | 7.145455 | 1611.05 | 1551.3429 | 1284.3286 | 1206.7 | 1120.7072 | 1118.7572 | 962.3357 | 69.9543 | 65.0614 | 56.5943 | 58.1771 | 54.9014 | 58.2929 | 69.1843 | 30.615 | 16.5354 | 9.7264 | 6.6901 | 4.7105 | 3.3997 | 2.585 | 2.1834 | 0 | 0 | 0 | 0 | 0 | 0.1016 | 0.0254 | 0 | 0 | 0 | 0 | 0 | 0 | 0 | 0.068403 | 0.056609 | 0.045047 | 0.015314 | 0.036751 | 0.023239 | 0.014507 | -9e-06 | -1.2e-05 | -3e-06 | 6.4e-05 | 0.000103 | 0.00248 | -0.006586 | 0.084062 | 0.080338 | 0.078283 | 0.08033 | 0.09029 | 0.106006 | 0.100428 | -0.15967 | -0.157337 | -0.155953 | -0.157903 | -0.163435 | -0.163171 | -0.158568 | -1.399993 | -1.365835 | -1.348001 | -1.37313 | -1.449724 | -1.452108 | -1.364076 | -0.234049 | -0.215827 | -0.207862 | -0.227086 | -0.27466 | -0.301674 | -0.270211 | -0.410923 | -0.381455 | -0.363077 | -0.389305 | -0.460271 | -0.451827 | -0.403741 | 0.416813 | 0.373657 | 0.333868 | 0.262029 | 0.402175 | 0.333174 | 0.294768 | -35 | -45 | -45 | -45 | -30 | 10 | 68 | -1.01359 | -1.000098 | -0.992462 | -1.003461 | -1.03592 | 0 | 0 |  | 1402.08 | 0 |  | 1422.2729 | 0 |  | 744.093 | 0 |  | 743.903 | 0 |  | 1407.16 | 0 |  | 1430.579 | 0 |  | 764.969 | 0 |  | 765.226 | 0 |  | 1417.015 | 0 |  | 1450.746 | 0 |  | 776.061 | 0 |  | 776.294 | 0 |  | 1497.584 | 0 |  | 1502.6639 | 0 |  | 755.249 | 0 |  | 755.169 | 0 |  | 1452.118 | 0 |  | 1453.871 | 0 |  | 706.117 | 0 |  | 705.965 | 0 |  | 1512.24 | 0 |  | 1512.5699 | 0 |  | 747.062 | 0.102 |  | 747.236 | 0.102 |  | 1499.184 | 0 |  | 1500.327 | 0 |  | 777.591 | 0.025 |  | 777.702 | 0.025 | 135.4280851 | 124.6318 | 100.5411 | 96.934211 | 101.1887 | 118.595 | 96.64545 | 0 | 0 | 0 | 0 | 0 | -16.5781736 | -4.0276272 | -95.75112 | -77.30216 | -60.71936 | -21.11599314 | -53.42813 | -37.34677 | -10.80485 | 0 | 0 | 0 | 0 | 0 | 0 | 0 | 35.47565 | 45.00441 | 44.66079 | 45.155745 | 31.0776 | 0 | 0 | -16.37273 | -14.04201 | -11.7638 | -13.2112 | -15.07922 | -17.58545 | -18.69436 | 58.77988 | 78.29203 | 72.71872 | 107.7628 | 63.75891 | 47.08458 | 63.11862
7 | W75431 | 2017-03-09 18:28 | 76.7764 | 74.6127 | 13 | 78 | 1.1465 | 1111.7621 | 18013 | 29 | 239715 | -139062.2236 | -239713.8535 | 139139 | 139378 | 139360 | 221036 | 221028 | 239269 | 239731 | 214676 | 215764 | 215608 | 215590 | 293381 | 293365 | 1303.17 | 25940.4473 | 4 | 80.2014 | 80.2014 | 215527.7986 | 1222.9686 | 80.2014 | 80.2014 | 80.2014 | 1190.4297 | 1108.4015 | 1050.1666 | 855.0447 | 1069.9905 | 1006.3792 | 980.045 | 957.1646 | 934.6329 | 919.0773 | 898.759 | 873.0554 | 15.6 | 17.4 | 30.9449 | 16.5187 | 9.6256 | 6.5994 | 4.6512 | 3.3439 | 2.5668 | 2.1873 | 2.2041 | 81.3 | 131.17 | 142.81 | 223.83 | 212.46 | 329.19 | 301.31 | 467.4 | 426.27 | 657.7 | 552.43 | 861.73 | 659.91 | 1023.97 | 49.9 | 47.4 | 43.7374 | 7.427272 | 10.2932 | 10.2932 | -9.1902 | 10.2932 | 4201165 | 1 |  |  | 4.0879 | 7.6979 | 9.48 | 11.7879 | 13.2964 | 16.2036 | 4.372 | 8.3333 | 10.1013 | 12.616 | 14.0187 | 17.144 | 24.924 | 24.973 | 24.9604 | 25.0857 | 24.8926 | 24.9174 |  | 10684 | 572 | 8 |  |  | 216 | 946 | 5 | 5 | 30.000002 | 20.5 | 7.427272 | 1596.7858 | 1546.8286 | 1285.2142 | 1188.1215 | 1121.9642 | 1038.4286 | 940.5214 | 74.5414 | 70.8243 | 60.7557 | 55.8929 | 51.3364 | 54.9843 | 68.5179 | 30.9449 | 16.5187 | 9.6256 | 6.5994 | 4.6512 | 3.3439 | 2.5668 | 2.1873 | 0 | 0 | 0 | 0 | 0 | 0.1016 | 0.0254 | 0 | 0 | 0 | 0 | 0 | 0 | 0 | 0.070562 | 0.058093 | 0.046338 | 0.016184 | 0.037877 | 0.024227 | 0.014618 | -1.1e-05 | -1.7e-05 | -1.4e-05 | 5.8e-05 | 0.000107 | 0.00207 | -0.005279 | 0.084068 | 0.080346 | 0.078292 | 0.080338 | 0.090292 | 0.106059 | 0.100467 | -0.159637 | -0.157265 | -0.155893 | -0.157835 | -0.16352 | -0.1631 | -0.158722 | -1.39638 | -1.361221 | -1.344107 | -1.368541 | -1.449804 | -1.450817 | -1.371124 | -0.234236 | -0.216042 | -0.208093 | -0.227301 | -0.274785 | -0.302444 | -0.270806 | -0.410589 | -0.380924 | -0.362445 | -0.388818 | -0.460371 | -0.449506 | -0.402135 | 0.415974 | 0.372336 | 0.331476 | 0.260636 | 0.400693 | 0.334384 | 0.295183 | -40 | -50 | -50 | -50 | -30 | 0 | 61 | -1.013011 | -0.999374 | -0.991641 | -1.002583 | -1.035706 | 0 | 0 |  | 1402.08 | 0 |  | 1422.2729 | 0 |  | 744.093 | 0 |  | 743.903 | 0 |  | 1407.16 | 0 |  | 1430.579 | 0 |  | 764.969 | 0 |  | 765.226 | 0 |  | 1417.015 | 0 |  | 1450.746 | 0 |  | 776.061 | 0 |  | 776.294 | 0 |  | 1497.584 | 0 |  | 1502.6639 | 0 |  | 755.249 | 0 |  | 755.169 | 0 |  | 1452.118 | 0 |  | 1453.871 | 0 |  | 706.117 | 0 |  | 705.965 | 0 |  | 1512.24 | 0 |  | 1512.5699 | 0 |  | 747.062 | 0.102 |  | 747.236 | 0.102 |  | 1499.184 | 0 |  | 1500.327 | 0 |  | 777.591 | 0.025 |  | 777.702 | 0.025 | 134.2386 | 124.2815 | 100.622 | 95.45131 | 101.3044 | 110.1347 | 94.49136 | 0 | 0 | 0 | 0 | 0 | -16.57096 | -4.0315388 | -98.51600538 | -79.05427 | -62.26441 | -22.22784 | -55.06936 | -38.15213 | -12.80493 | 0 | 0 | 0 | 0 | 0 | 0 | 0 | 40.52044 | 49.9687 | 49.58205 | 50.12915 | 31.07118 | 0 | 0 | -17.46028 | -15.30102 | -12.64284 | -12.70451 | -14.10647 | -16.62967 | -18.55506 | 58.78274 | 79.8949 | 75.29679 | 110.6481 | 63.19974 | 38.78193 | 59.09984
7 | W75432 | 2017-03-09 18:29 | 77.0621 | 74.9949 | 11 | 79 | 1.1465 | 1114.0822 | 18040 | 29 | 239715 | -139061.9379 | -239713.8535 | 139139 | 139378 | 139360 | 221036 | 221028 | 239269 | 239731 | 214676 | 215764 | 215608 | 215590 | 293381 | 293365 | 1303.17 | 25958.7949 | 4 | 81.4768 | 81.4768 | 215526.5232 | 1221.6932 | 81.4768 | 81.4768 | 81.4768 | 1184.5703 | 1104.4287 | 1049.3334 | 853.5533 | 1062.5018 | 999.1126 | 973.652 | 951.4438 | 929.5743 | 914.6371 | 895.7861 | 870.4457 | 15.8 | 17.4 | 30.8222 | 16.5649 | 9.6479 | 6.6189 | 4.671 | 3.3625 | 2.5646 | 2.1841 | 2.204 | 80.93 | 131.04 | 142.04 | 222.73 | 211.2 | 326.08 | 299.39 | 462.48 | 423.85 | 648.16 | 551.78 | 855.53 | 660.24 | 1024.87 | 49.8 | 47.4 | 43.6376 | 2.636364 | 3.6 | 3.7147 | -2.1103 | 3.6 | 4201165 | 2 |  |  | 4.1271 | 7.77 | 9.5964 | 11.8421 | 13.1979 | 16.3479 | 4.2093 | 8.408 | 10.0333 | 12.6373 | 13.86 | 17.0227 | 24.8921 | 24.9477 | 24.9502 | 25.0809 | 24.8256 | 24.8939 |  | 10684 | 572 | 9 |  |  | 216 | 946 | 5 | 5 | 30.000002 | 21.333332 | 2.636364 | 1613.5358 | 1568.1215 | 1292.5143 | 1197.5786 | 1123.1285 | 1101.9071 | 928.4643 | 75.8757 | 69.9636 | 57.1471 | 54.5671 | 48.4643 | 54.3071 | 60.2464 | 30.8222 | 16.5649 | 9.6479 | 6.6189 | 4.671 | 3.3625 | 2.5646 | 2.1841 | 0 | 0 | 0 | 0 | 0 | 0.1016 | 0.0254 | 0 | 0 | 0 | 0 | 0 | 0 | 0 | 0.074152 | 0.059398 | 0.047444 | 0.016914 | 0.038818 | 0.024529 | 0.01492 | -1.1e-05 | -1.8e-05 | -1.5e-05 | 5.9e-05 | 0.000111 | 0.000515 | -0.001012 | 0.084067 | 0.08034 | 0.078288 | 0.080334 | 0.090289 | 0.106009 | 0.100465 | -0.159689 | -0.15737 | -0.155968 | -0.157905 | -0.163589 | -0.163286 | -0.158951 | -1.396569 | -1.362656 | -1.344587 | -1.368953 | -1.450202 | -1.451958 | -1.378891 | -0.234255 | -0.215979 | -0.20805 | -0.227269 | -0.274757 | -0.301899 | -0.270829 | -0.410802 | -0.381545 | -0.362947 | -0.389275 | -0.460864 | -0.451873 | -0.402292 | 0.41633 | 0.37296 | 0.332762 | 0.261708 | 0.402525 | 0.334401 | 0.295172 | -40 | -50 | -50 | -50 | -30 | -10 | 54 | -1.013063 | -0.999428 | -0.991735 | -1.002695 | -1.035829 | 0 | 0 |  | 1402.08 | 0 |  | 1422.2729 | 0 |  | 744.093 | 0 |  | 743.903 | 0 |  | 1407.16 | 0 |  | 1430.579 | 0 |  | 764.969 | 0 |  | 765.226 | 0 |  | 1417.015 | 0 |  | 1450.746 | 0 |  | 776.061 | 0 |  | 776.294 | 0 |  | 1497.584 | 0 |  | 1502.6639 | 0 |  | 755.249 | 0 |  | 755.169 | 0 |  | 1452.118 | 0 |  | 1453.871 | 0 |  | 706.117 | 0 |  | 705.965 | 0 |  | 1512.24 | 0 |  | 1512.5699 | 0 |  | 747.062 | 0.102 |  | 747.236 | 0.102 |  | 1499.184 | 0 |  | 1500.327 | 0 |  | 777.591 | 0.025 |  | 777.702 | 0.025 | 135.6451 | 125.9829 | 101.1884 | 96.20628 | 101.4061 | 116.8121 | 93.27817 | 0 | 0 | 0 | 0 | 0 | -16.5898576 | -4.0373554 | -103.543 | -80.91451328 | -63.77242 | -23.23524 | -56.45491 | -36.36284 | -19.17762 | 0 | 0 | 0 | 0 | 0 | 0 | 0 | 40.52252 | 49.9714 | 49.58675 | 50.13475 | 31.07487 | 0 | 0 | -17.77426 | -15.11067 | -11.88945 | -12.40141 | -13.31591 | -16.39526 | -16.31647 | 54.85035 | 79.9291 | 75.11324 | 110.7044 | 62.7102 | 47.46412 | 53.74672
7 | W75433 | 2017-03-09 18:31 | 77.281 | 75.3396 | 12 | 78 | 1.1465 | 1113.5552 | 18031 | 29 | 239715 | -139061.719 | -239713.8535 | 139139 | 139378 | 139360 | 221036 | 221028 | 239269 | 239731 | 214676 | 215764 | 215608 | 215590 | 293381 | 293365 | 1303.17 | 25977.0898 | 4 | 82.7515 | 82.7515 | 215525.2485 | 1220.4185 | 82.7515 | 82.7515 | 82.7515 | 1184.5703 | 1107.1926 | 1047 | 852.4385 | 1072.0105 | 1008.0461 | 981.6305 | 958.4984 | 935.5687 | 919.7015 | 898.7745 | 873.2852 | 15.8 | 17.4 | 30.9319 | 16.4543 | 9.5511 | 6.5385 | 4.6161 | 3.3195 | 2.5597 | 2.1841 | 2.2036 | 81.73 | 131.59 | 143.67 | 224.68 | 213.97 | 329.79 | 302.72 | 468.52 | 427.51 | 659.63 | 552.28 | 865.42 | 660.01 | 1023.88 | 48.9 | 47.6 | 42.1194 | 11.909092 | 13.2543 | 13.2543 | -11.9329 | 13.2543 | 4201165 | 1 |  |  | 4.0486 | 7.5986 | 9.4621 | 11.7829 | 13.2143 | 16.285 | 4.3173 | 8.2067 | 9.9787 | 12.2973 | 14.1493 | 17.1293 | 24.9185 | 24.9304 | 25.0175 | 25.0266 | 24.9126 | 24.8337 |  | 10684 | 572 | 10 |  |  | 216 | 946 | 5 | 5 | 30.000002 | 20.166668 | 11.909092 | 1612.3071 | 1558.2928 | 1290.05 | 1186.8572 | 1123.8643 | 1019.3857 | 979.2357 | 77.0729 | 70.5943 | 62.625 | 57.7521 | 52.9307 | 57.3864 | 73.7829 | 30.9319 | 16.4543 | 9.5511 | 6.5385 | 4.6161 | 3.3195 | 2.5597 | 2.1841 | 0 | 0 | 0 | 0 | 0 | 0.1016 | 0.0254 | 0 | 0 | 0 | 0 | 0 | 0 | 0 | 0.076999 | 0.060685 | 0.048464 | 0.017632 | 0.039744 | 0.025322 | 0.015481 | -1.1e-05 | -1.8e-05 | -1.5e-05 | 6.1e-05 | 0.000115 | -0.007122 | 0.000598 | 0.084064 | 0.080341 | 0.078288 | 0.080337 | 0.090291 | 0.106076 | 0.10043 | -0.159547 | -0.157184 | -0.155808 | -0.157725 | -0.163403 | -0.162841 | -0.159083 | -1.39646 | -1.361395 | -1.344224 | -1.368356 | -1.44957 | -1.446001 | -1.386863 | -0.234064 | -0.215863 | -0.207931 | -0.227189 | -0.27466 | -0.302494 | -0.2702 | -0.410679 | -0.381111 | -0.362567 | -0.388614 | -0.460081 | -0.448574 | -0.403649 | 0.415638 | 0.371689 | 0.330159 | 0.259738 | 0.400026 | 0.33455 | 0.295154 | -40 | -50 | -50 | -50 | -30 | -20 | 47 | -1.012801 | -0.999163 | -0.991392 | -1.002311 | -1.03542 | 0 | 0 |  | 1402.08 | 0 |  | 1422.2729 | 0 |  | 744.093 | 0 |  | 743.903 | 0 |  | 1407.16 | 0 |  | 1430.579 | 0 |  | 764.969 | 0 |  | 765.226 | 0 |  | 1417.015 | 0 |  | 1450.746 | 0 |  | 776.061 | 0 |  | 776.294 | 0 |  | 1497.584 | 0 |  | 1502.6639 | 0 |  | 755.249 | 0 |  | 755.169 | 0 |  | 1452.118 | 0 |  | 1453.871 | 0 |  | 706.117 | 0 |  | 705.965 | 0 |  | 1512.24 | 0 |  | 1512.5699 | 0 |  | 747.062 | 0.102 |  | 747.236 | 0.102 |  | 1499.184 | 0 |  | 1500.327 | 0 |  | 777.591 | 0.025 |  | 777.702 | 0.025 | 135.537 | 125.1948 | 100.9954344 | 95.34855 | 101.4748 | 108.1324 | 98.34464 | 0 | 0 | 0 | 0 | 0 | -16.5446456 | -4.0407082 | -107.5107 | -82.59175 | -65.12631 | -24.21032 | -57.77841063 | -26.3172182 | -22.29937 | 0 | 0 | 0 | 0 | 0 | 0 | 0 | 40.51204 | 49.95815 | 49.5696 | 50.11555 | 31.0626 | 0 | 0 | -18.03999 | -15.2387 | -13.02168 | -13.12064 | -14.53795 | -17.35904 | -19.93613958 | 50.49837 | 77.3225 | 72.41705 | 108.1331 | 60.22107 | 47.91145 | 52.06842
7 | W75434 | 2017-03-09 18:32 | 77.5022 | 75.6704 | 11 | 79 | 1.1465 | 1109.6191 | 17965 | 29 | 239715 | -139061.4978 | -239713.8535 | 139139 | 139378 | 139360 | 221036 | 221028 | 239269 | 239731 | 214676 | 215764 | 215608 | 215590 | 293381 | 293365 | 1303.17 | 25977.0898 | 4 | 84.0217 | 84.0217 | 215523.9783 | 1219.1483 | 84.0217 | 84.0217 | 84.0217 | 1184.5703 | 1106.3657 | 1050.5 | 853.4733 | 1057.3472 | 995.0611 | 970.2903 | 948.6495 | 927.3304 | 913.424 | 894.8686 | 869.7067 | 16 | 17.4 | 30.8493 | 16.5701 | 9.6631 | 6.6276 | 4.671 | 3.3331 | 2.5475 | 2.1848 | 2.203 | 80.52 | 131.37 | 141.61 | 221.9 | 210.78 | 325.24 | 298.93 | 462.14 | 424.37 | 652.18 | 553.81 | 858.77 | 660.17 | 1022.85 | 50.8 | 47.6 | 41.5775 | 6.245454 | 8.7519 | 8.7519 | -5.9618 | 8.7519 | 4201165 | 2 |  |  | 4.1793 | 7.8393 | 9.6814 | 11.9129 | 13.28 | 16.7207 | 4.4707 | 8.384 | 9.952 | 12.4813 | 14.08 | 17.8907 | 24.8989 | 24.9562 | 24.9803 | 25.1133 | 24.8682 | 24.8714 |  | 10684 | 572 | 11 |  |  | 216 | 946 | 5 | 5 | 30.000002 | 19.833332 | 6.245454 | 1596.0786 | 1548.7285 | 1288.8785 | 1193.4642 | 1141.8357 | 1075.5143 | 882.9572 | 73.065 | 66.2993 | 55.7443 | 55.0186 | 49.5414 | 54.04 | 66.3664 | 30.8493 | 16.5701 | 9.6631 | 6.6276 | 4.671 | 3.3331 | 2.5475 | 2.1848 | 0 | 0 | 0 | 0 | 0 | 0.1016 | 0.0254 | 0 | 0 | 0 | 0 | 0 | 0 | 0 | 0.079441 | 0.061858 | 0.049452 | 0.018323 | 0.040571 | 0.026075 | 0.016548 | -1.2e-05 | -1.9e-05 | -1.6e-05 | 6.3e-05 | 0.000119 | -0.010981 | 0.001222 | 0.084061 | 0.080336 | 0.078282 | 0.080329 | 0.090277 | 0.106023 | 0.100494 | -0.159516 | -0.157196 | -0.155805 | -0.157732 | -0.163447 | -0.162856 | -0.158956 | -1.396542 | -1.362586 | -1.344645 | -1.368909 | -1.450618 | -1.443149 | -1.389834 | -0.233984 | -0.215739 | -0.207793 | -0.227011 | -0.274332 | -0.301786 | -0.270945 | -0.410772 | -0.381469 | -0.363008 | -0.389227 | -0.46138 | -0.450931 | -0.400773 | 0.416405 | 0.37316 | 0.333014 | 0.26172 | 0.401502 | 0.333015 | 0.295068 | -40 | -50 | -50 | -50 | -30 | -30 | 40 | -1.013118 | -0.999487 | -0.991868 | -1.002864 | -1.036015 | 0 | 0 |  | 1402.08 | 0 |  | 1422.2729 | 0 |  | 744.093 | 0 |  | 743.903 | 0 |  | 1407.16 | 0 |  | 1430.579 | 0 |  | 764.969 | 0 |  | 765.226 | 0 |  | 1417.015 | 0 |  | 1450.746 | 0 |  | 776.061 | 0 |  | 776.294 | 0 |  | 1497.584 | 0 |  | 1502.6639 | 0 |  | 755.249 | 0 |  | 755.169 | 0 |  | 1452.118 | 0 |  | 1453.871 | 0 |  | 706.117 | 0 |  | 705.965 | 0 |  | 1512.24 | 0 |  | 1512.5699 | 0 |  | 747.062 | 0.102 |  | 747.236 | 0.102 |  | 1499.184 | 0 |  | 1500.327 | 0 |  | 777.591 | 0.025 |  | 777.702 | 0.025 | 134.168 | 124.4187 | 100.896 | 95.86979 | 103.0815 | 114.0293 | 88.7319 | 0 | 0 | 0 | 0 | 0 | -16.5461696 | -4.0374824 | -110.9259 | -84.26096 | -66.47387022 | -25.16876 | -59.02564642 | -21.78289 | -24.69735018 | 0 | 0 | 0 | 0 | 0 | 0 | 0 | 40.52472 | 49.97435 | 49.5934 | 50.1432 | 31.08045 | 0 | 0 | -17.09604096 | -14.30334 | -11.58328 | -12.48983 | -13.59079 | -16.30851544 | -17.98164 | 46.67071 | 75.8287 | 72.43224 | 108.3544 | 61.54551 | 59.39168 | 42.01542
7 | W75435 | 2017-03-09 18:40 | 72.5167 | 70.5304 | 387 | 78 | 1.1465 | 1108.9066 | 17994 | 29 | 239715 | -139066.4833 | -239713.8535 | 139139 | 139378 | 139360 | 221036 | 221028 | 239269 | 239731 | 214676 | 215764 | 216036 | 216044 | 293381 | 293365 | 1303.17 | 26013.7715 | 4 | 85.2911 | 85.2911 | 215950.7089 | 1217.8789 | 85.2911 | 85.2911 | 85.2911 | 1178.7109 | 1094.6737 | 1048 | 853.3592 | 1059.2008 | 997.5338 | 972.685 | 951.3967 | 930.1751 | 917.7881 | 899.0267 | 874.1678 | 15.8 | 17.6 | 31.2071 | 16.4709 | 9.654 | 6.6508 | 4.7515 | 3.3054 | 2.5536 | 2.1884 | 2.2039 | 81.25 | 130.14 | 143.11 | 222.03 | 212.49 | 324.94 | 300.77 | 459.32 | 424.8 | 660.36 | 552.75 | 863.8 | 660.36 | 1018.9 | 0 | 47.2 | 0 | 10.727273 | 13.6731 | 13.6731 | -4.091 | 13.6731 | 4201165 | 1 |  |  | 4.0136 | 7.7664 | 9.6421 | 11.8864 | 13.26 | 17.3314 | 4.3547 | 8.576 | 10.2427 | 13.0707 | 14.6507 | 19.6 | 25.0819 | 24.9696 | 25.1016 | 25.0212 | 24.9825 | 25.3542 |  | 10684 | 572 | 12 |  |  | 216 | 946 | 5 | 5 | 30.000002 | 31.166666 | 10.727273 | 1641.4642 | 1552.35 | 1286.4 | 1139.2142 | 1224.2357 | 1025.95 | 821.3643 | 75.5643 | 75.9686 | 56.3236 | 58.0971 | 55.2286 | 54.9843 | 74.9079 | 31.2071 | 16.4709 | 9.654 | 6.6508 | 4.7515 | 3.3054 | 2.5536 | 2.1884 | 0 | 0 | 0 | 0 | 0 | 0.1016 | 0.0254 | 0 | 0 | 0 | 0 | 0 | 0 | 0 | 0.072729 | 0.059535 | 0.049592 | 0.020687 | 0.035526 | 0.021224 | -9e-06 | -1.2e-05 | -1.9e-05 | -1.6e-05 | 6.4e-05 | 0.000123 | -0.012634 | 0 | 0.084067 | 0.080353 | 0.078298 | 0.080362 | 0.090274 | 0.106085 | 0.100572 | -0.159735 | -0.157281 | -0.155919 | -0.157736 | -0.163708 | -0.162704 | -0.159123 | -1.397339 | -1.360714 | -1.343734 | -1.366617 | -1.451416 | -1.433904 | -1.399872 | -0.234274 | -0.216232 | -0.208251 | -0.227806 | -0.274502 | -0.302872 | -0.272516 | -0.410883 | -0.380377 | -0.362053 | -0.38669 | -0.46237 | -0.448377 | -0.396043 | 0.415929 | 0.372391 | 0.331859 | 0.261167 | 0.401669 | 0.334444 | 0.295188 | -40 | -50 | -50 | -50 | -30 | -40 | 0 | -1.01308 | -0.999449 | -0.99182 | -1.002809 | -1.035958 | 0 | 0 |  | 1402.08 | 0 |  | 1422.2729 | 0 |  | 744.093 | 0 |  | 743.903 | 0 |  | 1407.16 | 0 |  | 1430.579 | 0 |  | 764.969 | 0 |  | 765.226 | 0 |  | 1417.015 | 0 |  | 1450.746 | 0 |  | 776.061 | 0 |  | 776.294 | 0 |  | 1497.584 | 0 |  | 1502.6639 | 0 |  | 755.249 | 0 |  | 755.169 | 0 |  | 1452.118 | 0 |  | 1453.871 | 0 |  | 706.117 | 0 |  | 705.965 | 0 |  | 1512.24 | 0 |  | 1512.5699 | 0 |  | 747.062 | 0.102 |  | 747.236 | 0.102 |  | 1499.184 | 0 |  | 1500.327 | 0 |  | 777.77 | 0.025 |  | 777.843 | 0.025 | 137.993 | 124.736 | 100.7225472 | 91.54953 | 110.5167 | 108.8379 | 82.60625 | 0 | 0 | 0 | 0 | 0 | -16.5307264 | -4.0417242 | -101.6103 | -80.98425 | -66.61696 | -28.35867 | -51.74153 | -12.31723536 | 0.012598848 | 0 | 0 | 0 | 0 | 0 | 0 | 0 | 40.5232 | 49.97245 | 49.591 | 50.14045 | 31.07874 | 0 | 0 | -17.70275 | -16.42684 | -11.72945 | -13.23487 | -15.16036 | -16.6532 | -20.4136 | 59.20312 | 77.29733 | 71.96714 | 100.0964 | 74.6935 | 63.33674 | 58.16352
7 | W75436 | 2017-03-09 18:42 | 73.1904 | 71.062 | 14 | 79 | 1.1465 | 1113.7266 | 18011 | 29 | 239715 | -139065.8096 | -239713.8535 | 139139 | 139378 | 139360 | 221036 | 221028 | 239269 | 239731 | 214676 | 215764 | 216036 | 216044 | 293381 | 293365 | 1303.17 | 26032.1191 | 4 | 86.566 | 86.566 | 215949.434 | 1216.604 | 86.566 | 86.566 | 86.566 | 1182.2266 | 1100.8931 | 1051.8334 | 846.0894 | 1053.5702 | 973.7645 | 950.8543 | 930.4574 | 910.946 | 898.6693 | 880.6223 | 860.1064 | 15.8 | 17.6 | 30.9468 | 16.6916 | 9.8085 | 6.7318 | 4.7387 | 3.3422 | 2.5942 | 2.1789 | 2.2059 | 79.73 | 128.57 | 138.82 | 216.29 | 205.12 | 316.08 | 290.75 | 453.86 | 411.65 | 649.1 | 540.45 | 861.03 | 659.94 | 1017.92 | 0 | 47.4 | 0 | 156.636368 | 140.7126 | 140.7126 | -99.7646 | 140.7126 | 4201165 | 2 |  |  | 4.18 | 8.0064 | 9.6771 | 12.0807 | 13.3621 | 16.5829 | 4.0892 | 8.6459 | 10.25 | 12.6716 | 14.5135 | 19.5149 | 25.0051 | 24.9073 | 25.0004 | 24.9993 | 24.7905 | 24.5896 |  | 10684 | 572 | 13 |  |  | 216 | 946 | 5 | 5 | 30.000002 | 33.166664 | 156.636368 | 1682.3928 | 1622.25 | 1314.7715 | 1226.8572 | 1200.3928 | 999.7928 | 1216.6929 | 80.6764 | 78.4071 | 78.1029 | 61.3793 | 54.4657 | 61.2907 | 106.6629 | 30.9468 | 16.6916 | 9.8085 | 6.7318 | 4.7387 | 3.3422 | 2.5942 | 2.1789 | 0 | 0 | 0 | 0 | 0 | 0.1016 | 0.0254 | 0 | 0 | 0 | 0 | 0 | 0 | 0 | 0.074483 | 0.059736 | 0.049287 | 0.020601 | 0.03546 | 0.02185 | 0.000554 | -1.2e-05 | -1.9e-05 | -1.7e-05 | 6.6e-05 | 0.000127 | -0.014171 | 0.000108 | 0.084052 | 0.080336 | 0.078288 | 0.080329 | 0.090272 | 0.106085 | 0.100259 | -0.159911 | -0.157482 | -0.156071 | -0.158044 | -0.163805 | -0.162658 | -0.160284 | -1.39872 | -1.362391 | -1.344811 | -1.36961 | -1.451796 | -1.428869 | -1.413409 | -0.234081 | -0.215987 | -0.208129 | -0.227265 | -0.274532 | -0.302981 | -0.268749 | -0.412443 | -0.382184 | -0.363182 | -0.390002 | -0.462842 | -0.448478 | -0.409977 | 0.417533 | 0.37584 | 0.340168 | 0.26789 | 0.41322 | 0.34147 | 0.29541 | -40 | -50 | -50 | -50 | -30 | -47 | 0 | -1.013156 | -0.999528 | -0.991956 | -1.00297 | -1.036136 | 0 | 0 |  | 1402.08 | 0 |  | 1422.2729 | 0 |  | 744.093 | 0 |  | 743.903 | 0 |  | 1407.16 | 0 |  | 1430.579 | 0 |  | 764.969 | 0 |  | 765.226 | 0 |  | 1417.015 | 0 |  | 1450.746 | 0 |  | 776.061 | 0 |  | 776.294 | 0 |  | 1497.584 | 0 |  | 1502.6639 | 0 |  | 755.249 | 0 |  | 755.169 | 0 |  | 1452.118 | 0 |  | 1453.871 | 0 |  | 706.117 | 0 |  | 705.965 | 0 |  | 1512.24 | 0 |  | 1512.5699 | 0 |  | 747.062 | 0.102 |  | 747.236 | 0.102 |  | 1499.184 | 0 |  | 1500.327 | 0 |  | 777.77 | 0.025 |  | 777.843 | 0.025 | 141.4085 | 130.325076 | 102.9308 | 98.55221 | 108.3619 | 106.063 | 121.9844 | 0 | 0 | 0 | 0 | 0 | -16.5260528 | -4.0712136 | -104.1641 | -81.3579 | -66.25883797 | -28.30572987 | -51.66506 | -10.97229 | -0.935676758 | 0 | 0 | 0 | 0 | 0 | 0 | 0 | 40.52624 | 49.9764 | 49.5978 | 50.1485 | 31.08408 | 0 | 0 | -18.88481 | -16.93491 | -16.25548 | -13.94937 | -14.95258 | -18.56992 | -28.66555 | 58.88583 | 82.00866 | 70.01431 | 106.4456 | 72.8283 | 59.99476 | 88.31198
7 | W75437 | 2017-03-09 18:43 | 73.7938 | 71.5566 | 12 | 78 | 1.1465 | 1109.7772 | 17933 | 29 | 239715 | -139065.2062 | -239713.8535 | 139139 | 139378 | 139360 | 221036 | 221028 | 239269 | 239731 | 214676 | 215764 | 216036 | 216044 | 293381 | 293365 | 1303.17 | 26050.418 | 4 | 87.8364 | 87.8364 | 215948.1636 | 1215.3336 | 87.8364 | 87.8364 | 87.8364 | 1179.8828 | 1098.7335 | 1041 | 841.3058 | 1065.6921 | 982.2921 | 957.4839 | 935.4326 | 914.0767 | 899.062 | 881.5133 | 856.9199 | 15.8 | 17.6 | 30.9844 | 16.7469 | 9.8646 | 6.741 | 4.7407 | 3.4096 | 2.5975 | 2.1844 | 2.2091 | 79.65 | 130.44 | 138.8 | 220.7 | 206.28 | 323.62 | 292.83 | 460.59 | 415.93 | 642.66 | 552.17 | 849.53 | 660.34 | 1026.8199 | 0 | 47.3 | 0 | 36.718178 | 31.1688 | 31.1688 | -26.2986 | 31.1688 | 4201169 | 1 |  |  | 4.1629 | 7.7407 | 9.5871 | 11.9179 | 13.2757 | 17.675 | 4.3467 | 8.0987 | 10.028 | 12.6013 | 15.336 | 21.2013 | 24.9534 | 24.9498 | 24.9916 | 25.0521 | 24.8806 | 24.3391 |  | 10684 | 572 | 14 |  |  | 216 | 943 | 5 | 5 | 30.000002 | 32.166664 | 36.718178 | 1676.4214 | 1653.3643 | 1346.85 | 1249.1357 | 1151.6357 | 1171.0358 | 1133.0643 | 75.9229 | 73.3607 | 71.8914 | 59.9357 | 55.2786 | 66.5814 | 100.4314 | 30.9844 | 16.7469 | 9.8646 | 6.741 | 4.7407 | 3.4096 | 2.5975 | 2.1844 | 0 | 0 | 0 | 0 | 0 | 0.1016 | 0.0254 | 0 | 0 | 0 | 0 | 0 | 0 | 0 | 0.075896 | 0.060165 | 0.049422 | 0.020433 | 0.036028 | 0.022573 | 0.001549 | -1.2e-05 | -1.7e-05 | -1.1e-05 | 7.1e-05 | 0.000133 | -0.015582 | 0.000207 | 0.084026 | 0.080302 | 0.078253 | 0.080296 | 0.090255 | 0.105958 | 0.10032 | -0.158993 | -0.156662 | -0.15527 | -0.157215 | -0.162811 | -0.161933 | -0.159103 | -1.397737 | -1.362925 | -1.345495 | -1.370075 | -1.450587 | -1.426018 | -1.40964 | -0.232729 | -0.214574 | -0.206737 | -0.225794 | -0.273168 | -0.299953 | -0.268095 | -0.412122 | -0.382759 | -0.363898 | -0.390516 | -0.461342 | -0.453031 | -0.406097 | 0.417731 | 0.376008 | 0.338907 | 0.26672 | 0.41016 | 0.335041 | 0.296799 | -40 | -50 | -50 | -50 | -30 | -54 | 0 | -1.006873 | -0.993324 | -0.985715 | -0.996625 | -1.029563 | 0 | 0 |  | 1402.08 | 0 |  | 1422.2729 | 0 |  | 744.093 | 0 |  | 743.903 | 0 |  | 1407.16 | 0 |  | 1430.579 | 0 |  | 764.969 | 0 |  | 765.226 | 0 |  | 1417.015 | 0 |  | 1450.746 | 0 |  | 776.061 | 0 |  | 776.294 | 0 |  | 1497.584 | 0 |  | 1502.6639 | 0 |  | 755.249 | 0 |  | 755.169 | 0 |  | 1452.118 | 0 |  | 1453.871 | 0 |  | 706.117 | 0 |  | 705.965 | 0 |  | 1512.24 | 0 |  | 1512.5699 | 0 |  | 747.062 | 0.102 |  | 747.236 | 0.102 |  | 1499.184 | 0 |  | 1500.327 | 0 |  | 777.77 | 0.025 |  | 777.843 | 0.025 | 140.863 | 132.7685 | 105.3951 | 100.3006 | 103.9409 | 124.0806 | 113.669 | 0 | 0 | 0 | 0 | 0 | -16.4523928 | -4.0412162 | -106.0659 | -81.9772129 | -66.48225 | -28.0920178 | -52.45468 | -9.969291838 | -2.47532784 | 0 | 0 | 0 | 0 | 0 | 0 | 0 | 40.27492 | 49.6662 | 49.28575 | 49.83125 | 30.88689 | 0 | 0 | -17.66946 | -15.7413 | -14.86261 | -13.53312 | -15.10034 | -19.97129 | -26.92516 | 57.40257 | 84.71615 | 73.33594 | 108.5067 | 67.27275 | 77.68764 | 80.22731
7 | W75438 | 2017-03-09 18:45 | 74.336 | 72.0025 | 13 | 78 | 1.1465 | 1105.4337 | 17915 | 29 | 239715 | -139064.664 | -239713.8535 | 139139 | 139378 | 139360 | 221036 | 221028 | 239269 | 239731 | 214676 | 215764 | 216036 | 216044 | 293381 | 293365 | 1303.17 | 26068.7012 | 4 | 89.1018 | 89.1018 | 215946.8982 | 1214.0682 | 89.1018 | 89.1018 | 89.1018 | 1186.9141 | 1111.2909 | 1052.1666 | 843.5697 | 1066.2549 | 983.7407 | 958.887 | 937.2972 | 916.0079 | 901.5033 | 883.7117 | 859.4196 | 15.8 | 17.4 | 30.8817 | 16.576 | 9.8086 | 6.7084 | 4.7224 | 3.4003 | 2.5968 | 2.1855 | 2.2035 | 80.67 | 131.28 | 139.94 | 221.23 | 208.44 | 323.62 | 296.17 | 461.39 | 420.71 | 645.69 | 551.7 | 851.21 | 660.16 | 1025.95 | 0 | 47.4 | 0 | 0 | 29.7007 | 29.7007 | -16.9838 | 29.7007 | 4201165 | 2 |  |  | 4.2036 | 7.6093 | 9.4821 | 11.7093 | 13.1871 | 17.1736 | 4.5667 | 8.28 | 10.092 | 12.6573 | 13.548 | 19.2133 | 24.9201 | 24.9505 | 24.9645 | 25.0289 | 24.777 | 24.9249 |  | 10684 | 572 | 15 |  |  | 216 | 946 | 5 | 5 | 30.000002 | 31.5 | 0 | 1649.6643 | 1611.0072 | 1334.9143 | 1231.1929 | 1155.8643 | 1144.3785 | 1065.2357 | 70.9136 | 69.6043 | 60.7236 | 54.4514 | 50.77 | 58.5271 | 93.2721 | 30.8817 | 16.576 | 9.8086 | 6.7084 | 4.7224 | 3.4003 | 2.5968 | 2.1855 | 0 | 0 | 0 | 0 | 0 | 0.1016 | 0.0254 | 0 | 0 | 0 | 0 | 0 | 0 | 0 | 0.079106 | 0.062315 | 0.051055 | 0.021366 | 0.037521 | 0.023094 | 0.002728 | -1.3e-05 | -2e-05 | -1.8e-05 | 6.9e-05 | 0.000135 | -0.017704 | 0.000322 | 0 | 0 | 0 | 0 | 0 | 0 | 0 | 0 | 0 | 0 | 0 | 0 | 0 | 0 | 0 | 0 | 0 | 0 | 0 | 0 | 0 | 0 | 0 | 0 | 0 | 0 | 0 | 0 | 0 | 0 | 0 | 0 | 0 | 0 | 0 | 0.416517 | 0.374538 | 0.335422 | 0.263634 | 0.404392 | 0.334277 | 0.295149 | -40 | -50 | -50 | -50 | -30 | -61 | 0 | -1.012929 | -0.999293 | -0.991569 | -1.002511 | -1.035637 | 0 | 0 |  | 1402.08 | 0 |  | 1422.2729 | 0 |  | 744.093 | 0 |  | 743.903 | 0 |  | 1407.16 | 0 |  | 1430.579 | 0 |  | 764.969 | 0 |  | 765.226 | 0 |  | 1417.015 | 0 |  | 1450.746 | 0 |  | 776.061 | 0 |  | 776.294 | 0 |  | 1497.584 | 0 |  | 1502.6639 | 0 |  | 755.249 | 0 |  | 755.169 | 0 |  | 1452.118 | 0 |  | 1453.871 | 0 |  | 706.117 | 0 |  | 705.965 | 0 |  | 1512.24 | 0 |  | 1512.5699 | 0 |  | 747.062 | 0.102 |  | 747.236 | 0.102 |  | 1499.184 | 0 |  | 1500.327 | 0 |  | 777.77 | 0.025 |  | 777.843 | 0.025 | 0 | 0 | 0 | 0 | 0 | 0 | 0 | 0 | 0 | 0 | 0 | 0 | 0 | 0 | 0 | 0 | 0 | 0 | 0 | 0 | 0 | 0 | 0 | 0 | 0 | 0 | 0 | 0 | 40.51716 | 49.96465 | 49.57845 | 50.12555 | 31.06911 | 0 | 0 | 0 | 0 | 0 | 0 | 0 | 0 | 0 | 40.51716 | 49.96465 | 49.57845 | 50.12555 | 31.06911 | 0 | 0
7 | W75439 | 2017-03-09 18:46 | 74.8268 | 72.4286 | 13 | 78 | 1.1465 | 1117.087 | 18048 | 29 | 239715 | -139064.1732 | -239713.8535 | 139139 | 139378 | 139360 | 221036 | 221028 | 239269 | 239731 | 214676 | 215764 | 216036 | 216044 | 293381 | 293365 | 1303.17 | 26087.002 | 4 | 90.3806 | 90.3806 | 215945.6194 | 1212.7894 | 90.3806 | 90.3806 | 90.3806 | 1185.7422 | 1111.151 | 1051.1666 | 844.3595 | 1070.5231 | 986.8165 | 961.5246 | 939.5187 | 917.8404 | 903.1937 | 884.7427 | 859.9285 | 15.6 | 17.4 | 30.8237 | 16.5506 | 9.7761 | 6.6842 | 4.7043 | 3.3833 | 2.5881 | 2.1877 | 2.2005 | 81.07 | 131.67 | 140.76 | 222.57 | 209.31 | 326.31 | 297.42 | 464.28 | 422.57 | 650.74 | 552.37 | 857.6 | 659.94 | 1028.9099 | 0 | 47.3 | 0 | 0 | 29.3176 | 29.3176 | -1.4908 | 29.3176 | 4201169 | 1 |  |  | 4.035 | 7.6271 | 9.4414 | 11.6386 | 13.1493 | 16.9214 | 4.456 | 8.42 | 10.0733 | 12.2 | 13.9107 | 19.2267 | 24.9422 | 24.9238 | 24.9772 | 25.0039 | 24.7821 | 24.9086 |  | 10684 | 572 | 16 |  |  | 216 | 943 | 5 | 5 | 30.000002 | 29 | 0 | 1632.9143 | 1599.4642 | 1325.9429 | 1221.9572 | 1155.4286 | 1130.4357 | 1038.6357 | 71.2657 | 70.2386 | 63.9293 | 56.3736 | 50.1614 | 58.9321 | 94.1786 | 30.8237 | 16.5506 | 9.7761 | 6.6842 | 4.7043 | 3.3833 | 2.5881 | 2.1877 | 0 | 0 | 0 | 0 | 0 | 0.1016 | 0.0254 | 0 | 0 | 0 | 0 | 0 | 0 | 0 | 0.079816 | 0.062556 | 0.051165 | 0.021347 | 0.037944 | 0.023096 | 0.003641 | -1.2e-05 | -1.8e-05 | -1.2e-05 | 7.4e-05 | 0.000142 | -0.01865 | 0.000438 | 0 | 0 | 0 | 0 | 0 | 0 | 0 | 0 | 0 | 0 | 0 | 0 | 0 | 0 | 0 | 0 | 0 | 0 | 0 | 0 | 0 | 0 | 0 | 0 | 0 | 0 | 0 | 0 | 0 | 0 | 0 | 0 | 0 | 0 | 0 | 0.416486 | 0.37439 | 0.33505 | 0.263341 | 0.404065 | 0.334677 | 0.295856 | -40 | -50 | -50 | -50 | -30 | -68 | 0 | -1.00664 | -0.993084 | -0.985341 | -0.996185 | -1.029091 | 0 | 0 |  | 1402.08 | 0 |  | 1422.2729 | 0 |  | 744.093 | 0 |  | 743.903 | 0 |  | 1407.16 | 0 |  | 1430.579 | 0 |  | 764.969 | 0 |  | 765.226 | 0 |  | 1417.015 | 0 |  | 1450.746 | 0 |  | 776.061 | 0 |  | 776.294 | 0 |  | 1497.584 | 0 |  | 1502.6639 | 0 |  | 755.249 | 0 |  | 755.169 | 0 |  | 1452.118 | 0 |  | 1453.871 | 0 |  | 706.117 | 0 |  | 705.965 | 0 |  | 1512.24 | 0 |  | 1512.5699 | 0 |  | 747.062 | 0.102 |  | 747.236 | 0.102 |  | 1499.184 | 0 |  | 1500.327 | 0 |  | 777.77 | 0.025 |  | 777.843 | 0.025 | 0 | 0 | 0 | 0 | 0 | 0 | 0 | 0 | 0 | 0 | 0 | 0 | 0 | 0 | 0 | 0 | 0 | 0 | 0 | 0 | 0 | 0 | 0 | 0 | 0 | 0 | 0 | 0 | 40.2656 | 49.6542 | 49.26705 | 49.80925 | 30.87273 | 0 | 0 | 0 | 0 | 0 | 0 | 0 | 0 | 0 | 40.2656 | 49.6542 | 49.26705 | 49.80925 | 30.87273 | 0 | 0
7 | W75440 | 2017-03-09 18:48 | 75.2919 | 72.8625 | 13 | 78 | 1.1465 | 1112.3705 | 18015 | 29 | 239715 | -139063.7081 | -239713.8535 | 139139 | 139378 | 139360 | 221036 | 221028 | 239269 | 239731 | 214676 | 215764 | 216036 | 216044 | 293381 | 293365 | 1303.17 | 26105.2871 | 4 | 91.654 | 91.654 | 215944.346 | 1211.516 | 91.654 | 91.654 | 91.654 | 1191.6016 | 1115.9618 | 1057.5 | 843.1975 | 1070.8298 | 987.2953 | 961.8078 | 939.4924 | 917.7747 | 903.4593 | 884.8495 | 858.3766 | 15.6 | 17.6 | 31.0137 | 16.572 | 9.7262 | 6.6399 | 4.6632 | 3.3314 | 2.5407 | 2.1863 | 2.1971 | 81.21 | 132.24 | 140.65 | 223.73 | 209.77 | 328.07 | 298.16 | 466.76 | 423.81 | 656.39 | 553.14 | 863.91 | 659.94 | 1024.87 | 48.2 | 47.4 | 41.2517 | 0 | 14.3942 | 14.3942 | 11.3416 | 14.3942 | 4201165 | 2 |  |  | 4.0886 | 7.6686 | 9.4286 | 11.7321 | 13.9714 | 16.9536 | 4.28 | 8.2933 | 9.68 | 12.5547 | 15.9413 | 19.144 | 24.929 | 24.8964 | 24.9819 | 25.0272 | 25.0657 | 24.5394 |  | 10684 | 572 | 17 |  |  | 216 | 946 | 5 | 5 | 30.000002 | 26 | 0 | 1625.5571 | 1600.5358 | 1329.1857 | 1230.4572 | 1179.4 | 1128.7357 | 847.4857 | 72.9514 | 70.1136 | 66.6407 | 56.255 | 52.5879 | 54.8929 | 73.88 | 31.0137 | 16.572 | 9.7262 | 6.6399 | 4.6632 | 3.3314 | 2.5407 | 2.1863 | 0 | 0 | 0 | 0 | 0 | 0.1016 | 0.0254 | 0 | 0 | 0 | 0 | 0 | 0 | 0 | 0.082557 | 0.064501 | 0.052747 | 0.022407 | 0.039319 | 0.024385 | 0.005013 | -1.3e-05 | -2.1e-05 | -1.9e-05 | 7.2e-05 | 0.000143 | -0.019892 | 0.000535 | 0 | 0 | 0 | 0 | 0 | 0 | 0 | 0 | 0 | 0 | 0 | 0 | 0 | 0 | 0 | 0 | 0 | 0 | 0 | 0 | 0 | 0 | 0 | 0 | 0 | 0 | 0 | 0 | 0 | 0 | 0 | 0 | 0 | 0 | 0 | 0.416026 | 0.373573 | 0.333228 | 0.261684 | 0.401153 | 0.332752 | 0.294436 | -40 | -50 | -50 | -50 | -30 | -75 | 10 | -1.012887 | -0.999248 | -0.991466 | -1.002383 | -1.035494 | 0 | 0 |  | 1402.08 | 0 |  | 1422.2729 | 0 |  | 744.093 | 0 |  | 743.903 | 0 |  | 1407.16 | 0 |  | 1430.579 | 0 |  | 764.969 | 0 |  | 765.226 | 0 |  | 1417.015 | 0 |  | 1450.746 | 0 |  | 776.061 | 0 |  | 776.294 | 0 |  | 1497.584 | 0 |  | 1502.6639 | 0 |  | 755.249 | 0 |  | 755.169 | 0 |  | 1452.118 | 0 |  | 1453.871 | 0 |  | 706.117 | 0 |  | 705.965 | 0 |  | 1512.24 | 0 |  | 1512.5699 | 0 |  | 747.062 | 0.102 |  | 747.236 | 0.102 |  | 1499.184 | 0 |  | 1500.327 | 0 |  | 777.77 | 0.025 |  | 777.843 | 0.025 | 0 | 0 | 0 | 0 | 0 | 0 | 0 | 0 | 0 | 0 | 0 | 0 | 0 | 0 | 0 | 0 | 0 | 0 | 0 | 0 | 0 | 0 | 0 | 0 | 0 | 0 | 0 | 0 | 40.51548 | 49.9624 | 49.5733 | 50.11915 | 31.06482 | 0 | 0 | 0 | 0 | 0 | 0 | 0 | 0 | 0 | 40.51548 | 49.9624 | 49.5733 | 50.11915 | 31.06482 | 0 | 0
7 | W75441 | 2017-03-09 18:49 | 75.7429 | 73.2714 | 11 | 78 | 1.1465 | 1111.921 | 18000 | 29 | 239715 | -139063.2571 | -239713.8535 | 139139 | 139378 | 139360 | 221036 | 221028 | 239269 | 239731 | 214676 | 215764 | 216036 | 216044 | 293381 | 293365 | 1303.17 | 26123.5898 | 4 | 92.9268 | 92.9268 | 215943.0732 | 1210.2432 | 92.9268 | 92.9268 | 92.9268 | 1192.7734 | 1111.52 | 1050.3334 | 845.7314 | 1072.797 | 988.694 | 963.1672 | 941.0068 | 919.3635 | 904.9741 | 885.5016 | 860.3984 | 16 | 17.4 | 30.6421 | 16.4225 | 9.7004 | 6.6568 | 4.6816 | 3.3492 | 2.5748 | 2.1856 | 2.1938 | 81.12 | 131.68 | 141.04 | 220.87 | 210.4 | 323.45 | 298.99 | 461.52 | 425.35 | 651.61 | 554.04 | 853.74 | 660.18 | 1026.8201 | 51.2 | 47.4 | 41.3957 | 0 | 21.013 | 21.013 | -9.0949 | 21.013 | 4201165 | 1 |  |  | 4.0657 | 7.4893 | 9.365 | 11.4757 | 13.0571 | 16.3193 | 4.6947 | 8.848 | 9.932 | 12.5987 | 13.7493 | 16.7307 | 24.9075 | 25.0023 | 25.0238 | 25.1351 | 24.918 | 24.8634 |  | 10684 | 572 | 18 |  |  | 216 | 946 | 5 | 5 | 30.000002 | 24.333332 | 0 | 1621.4928 | 1572.7357 | 1317.3429 | 1223.6072 | 1179.2858 | 1084.8857 | 1002.1929 | 71.1729 | 66.6843 | 60.4143 | 57.2543 | 51.4664 | 58.1021 | 82.9693 | 30.6421 | 16.4225 | 9.7004 | 6.6568 | 4.6816 | 3.3492 | 2.5748 | 2.1856 | 0 | 0 | 0 | 0 | 0 | 0.1016 | 0.0254 | 0 | 0 | 0 | 0 | 0 | 0 | 0 | 0.083965 | 0.065302 | 0.053414 | 0.02295 | 0.040086 | 0.025066 | 0.00662 | -1.3e-05 | -2.2e-05 | -2e-05 | 7.3e-05 | 0.000146 | -0.018595 | 0.000615 | 0 | 0 | 0 | 0 | 0 | 0 | 0 | 0 | 0 | 0 | 0 | 0 | 0 | 0 | 0 | 0 | 0 | 0 | 0 | 0 | 0 | 0 | 0 | 0 | 0 | 0 | 0 | 0 | 0 | 0 | 0 | 0 | 0 | 0 | 0 | 0.415961 | 0.373293 | 0.33243 | 0.260859 | 0.399616 | 0.332027 | 0.294085 | -40 | -50 | -50 | -50 | -30 | -68 | 20 | -1.01278 | -0.999141 | -0.991347 | -1.002255 | -1.035361 | 0 | 0 |  | 1402.08 | 0 |  | 1422.2729 | 0 |  | 744.093 | 0 |  | 743.903 | 0 |  | 1407.16 | 0 |  | 1430.579 | 0 |  | 764.969 | 0 |  | 765.226 | 0 |  | 1417.015 | 0 |  | 1450.746 | 0 |  | 776.061 | 0 |  | 776.294 | 0 |  | 1497.584 | 0 |  | 1502.6639 | 0 |  | 755.249 | 0 |  | 755.169 | 0 |  | 1452.118 | 0 |  | 1453.871 | 0 |  | 706.117 | 0 |  | 705.965 | 0 |  | 1512.24 | 0 |  | 1512.5699 | 0 |  | 747.062 | 0.102 |  | 747.236 | 0.102 |  | 1499.184 | 0 |  | 1500.327 | 0 |  | 777.77 | 0.025 |  | 777.843 | 0.025 | 0 | 0 | 0 | 0 | 0 | 0 | 0 | 0 | 0 | 0 | 0 | 0 | 0 | 0 | 0 | 0 | 0 | 0 | 0 | 0 | 0 | 0 | 0 | 0 | 0 | 0 | 0 | 0 | 40.5112 | 49.95705 | 49.56735 | 50.11275 | 31.06083 | 0 | 0 | 0 | 0 | 0 | 0 | 0 | 0 | 0 | 40.5112 | 49.95705 | 49.56735 | 50.11275 | 31.06083 | 0 | 0
7 | W75442 | 2017-03-09 18:51 | 76.1479 | 73.718 | 11 | 79 | 1.1465 | 1112.2473 | 17989 | 29 | 239715 | -139062.8521 | -239713.8535 | 139139 | 139378 | 139360 | 221036 | 221028 | 239269 | 239731 | 214676 | 215764 | 216036 | 216044 | 293381 | 293365 | 1303.17 | 26141.9355 | 4 | 94.2 | 94.2 | 215941.8 | 1208.97 | 94.2 | 94.2 | 94.2 | 1193.9453 | 1119.104 | 1061.1666 | 857.0901 | 1071.2932 | 1005.7436 | 977.8737 | 953.7582 | 930.0463 | 913.5178 | 892.8812 | 865.3571 | 15.4 | 17.8 | 30.7483 | 16.4703 | 9.6539 | 6.6077 | 4.6482 | 3.3398 | 2.5508 | 2.1838 | 2.1939 | 81.13 | 131.64 | 140.62 | 222.07 | 209.89 | 326.46 | 298.63 | 464.88 | 424.63 | 652.21 | 553.93 | 858.06 | 660.06 | 1024.87 | 50.1 | 47.6 | 43.3687 | 14.272727 | 14.9297 | 14.9297 | -11.4366 | 14.9297 | 4201165 | 2 |  |  | 4.1036 | 7.7129 | 9.3914 | 11.7486 | 13.1957 | 16.6143 | 4.3307 | 8.084 | 9.7093 | 12.6973 | 13.7107 | 17.5813 | 24.8581 | 24.8961 | 24.9539 | 25.0404 | 24.8813 | 24.8001 |  | 10684 | 573 | 1 |  |  | 216 | 946 | 5 | 5 | 30.000002 | 18.333332 | 14.272727 | 1548.9071 | 1521.5714 | 1289.0286 | 1193.6285 | 1135.4714 | 1078.45 | 851.1357 | 68.9236 | 62.985 | 59.4164 | 52.42 | 46.4129 | 50.7971 | 75.3457 | 30.7483 | 16.4703 | 9.6539 | 6.6077 | 4.6482 | 3.3398 | 2.5508 | 2.1838 | 0 | 0 | 0 | 0 | 0 | 0.1016 | 0.0254 | 0 | 0 | 0 | 0 | 0 | 0 | 0 | 0.085373 | 0.066251 | 0.054118 | 0.023522 | 0.040857 | 0.025303 | 0.008079 | -1.4e-05 | -2.2e-05 | -2.1e-05 | 7.5e-05 | 0.00015 | -0.017168 | 0.000648 | 0.084056 | 0.08033 | 0.078273 | 0.080318 | 0.090268 | 0.105997 | 0.100463 | -0.159325 | -0.156988 | -0.155646 | -0.157583 | -0.163272 | -0.162079 | -0.158893 | -1.396466 | -1.361688 | -1.344914 | -1.369324 | -1.450802 | -1.415926 | -1.395964 | -0.233702 | -0.215471 | -0.207474 | -0.226632 | -0.273936 | -0.30115 | -0.2705 | -0.410685 | -0.381427 | -0.363289 | -0.389686 | -0.461608 | -0.451886 | -0.400344 | 0.415939 | 0.373359 | 0.332683 | 0.261145 | 0.400154 | 0.332204 | 0.294089 | -40 | -50 | -50 | -50 | -30 | -61 | 30 | -1.012827 | -0.999188 | -0.991397 | -1.002311 | -1.035416 | 0 | 0 |  | 1402.08 | 0 |  | 1422.2729 | 0 |  | 744.093 | 0 |  | 743.903 | 0 |  | 1407.16 | 0 |  | 1430.579 | 0 |  | 764.969 | 0 |  | 765.226 | 0 |  | 1417.015 | 0 |  | 1450.746 | 0 |  | 776.061 | 0 |  | 776.294 | 0 |  | 1497.584 | 0 |  | 1502.6639 | 0 |  | 755.249 | 0 |  | 755.169 | 0 |  | 1452.118 | 0 |  | 1453.871 | 0 |  | 706.117 | 0 |  | 705.965 | 0 |  | 1512.24 | 0 |  | 1512.5699 | 0 |  | 747.062 | 0.102 |  | 747.236 | 0.102 |  | 1499.184 | 0 |  | 1500.327 | 0 |  | 777.77 | 0.025 |  | 777.843 | 0.025 | 130.1949 | 122.2278 | 100.8961 | 95.86985 | 102.4967 | 114.3125 | 85.50765 | 0 | 0 | 0 | 0 | 0 | -16.4672264 | -4.0358822 | -119.2009 | -90.18323 | -72.75581 | -32.31194 | -59.49304 | -11.51855801 | -12.18258 | 0 | 0 | 0 | 0 | 0 | 0 | 0 | 40.51308 | 49.9594 | 49.56985 | 50.11555 | 31.06248 | 0 | 0 | -16.10758 | -13.57144 | -12.32736 | -11.88004944 | -12.71416 | -15.29755 | -20.38101185 | 35.39949 | 68.43256 | 65.38281 | 101.7934 | 61.35201 | 71.02913 | 48.90817
7 | W75443 | 2017-03-09 18:52 | 76.4878 | 74.1141 | 12 | 78 | 1.1465 | 1119.9918 | 18091 | 29 | 239715 | -139062.5122 | -239713.8535 | 139139 | 139378 | 139360 | 221036 | 221028 | 239269 | 239731 | 214676 | 215764 | 216036 | 216044 | 293381 | 293365 | 1303.17 | 26160.2676 | 4 | 95.4821 | 95.4821 | 215940.5179 | 1207.6879 | 95.4821 | 95.4821 | 95.4821 | 1195.1172 | 1117.7604 | 1061.8334 | 854.1611 | 1068.5776 | 1004.0067 | 977.6005 | 954.483 | 932.0295 | 916.5568 | 896.9721 | 871.0584 | 15.8 | 20.6 | 30.8203 | 16.4641 | 9.6467 | 6.6287 | 4.6717 | 3.3518 | 2.5617 | 2.1875 | 2.1916 | 81.47 | 131.83 | 142.03 | 223.12 | 210.6 | 327.12 | 299.19 | 464.14 | 422.73 | 651.62 | 548.65 | 856.76 | 660.22 | 1024.9301 | 50.6 | 47.6 | 42.3695 | 16.881819 | 17.4057 | 17.4057 | -9.7624 | 17.4057 | 4201169 | 1 |  |  | 4.17 | 7.7707 | 9.5764 | 11.84 | 13.475 | 16.4429 | 4.423 | 8.6203 | 10.0932 | 12.9203 | 14.3986 | 18.177 | 24.9161 | 25.0009 | 24.9886 | 25.1518 | 24.8751 | 24.8734 |  | 10684 | 573 | 2 |  |  | 216 | 943 | 5 | 5 | 30.000002 | 18.166668 | 16.881819 | 1591.5358 | 1555.4357 | 1289.0358 | 1191.7786 | 1142.8357 | 1094.0143 | 894.9857 | 72.1779 | 68.1421 | 61.7043 | 58.9029 | 55.085 | 56.99 | 79.71 | 30.8203 | 16.4641 | 9.6467 | 6.6287 | 4.6717 | 3.3518 | 2.5617 | 2.1875 | 0 | 0 | 0 | 0 | 0 | 0.1016 | 0.0254 | 0 | 0 | 0 | 0 | 0 | 0 | 0 | 0.085555 | 0.066139 | 0.05402 | 0.023516 | 0.041045 | 0.024975 | 0.008719 | -1.3e-05 | -1.9e-05 | -1.4e-05 | 8e-05 | 0.000158 | -0.014796 | 0.000424 | 0.084023 | 0.080301 | 0.07825 | 0.080296 | 0.090241 | 0.105981 | 0.100445 | -0.158369 | -0.156031 | -0.154658 | -0.156573 | -0.162256 | -0.161241 | -0.157728 | -1.396478 | -1.361506 | -1.344255 | -1.368536 | -1.450713 | -1.423285 | -1.388158 | -0.232154 | -0.214083 | -0.206232 | -0.225301 | -0.272277 | -0.299337 | -0.268854 | -0.410699 | -0.38123 | -0.362599 | -0.388813 | -0.460828 | -0.451146 | -0.399816 | 0.415865 | 0.373017 | 0.333111 | 0.261942 | 0.403351 | 0.336109 | 0.29485 | -40 | -50 | -50 | -50 | -30 | -54 | 40 | -1.006872 | -0.993293 | -0.985635 | -0.99652 | -1.029449 | 0 | 0 |  | 1402.08 | 0 |  | 1422.2729 | 0 |  | 744.093 | 0 |  | 743.903 | 0 |  | 1407.16 | 0 |  | 1430.579 | 0 |  | 764.969 | 0 |  | 765.226 | 0 |  | 1417.015 | 0 |  | 1450.746 | 0 |  | 776.061 | 0 |  | 776.294 | 0 |  | 1497.584 | 0 |  | 1502.6639 | 0 |  | 755.249 | 0 |  | 755.169 | 0 |  | 1452.118 | 0 |  | 1453.871 | 0 |  | 706.117 | 0 |  | 705.965 | 0 |  | 1512.24 | 0 |  | 1512.5699 | 0 |  | 747.062 | 0.102 |  | 747.236 | 0.102 |  | 1499.184 | 0 |  | 1500.327 | 0 |  | 777.77 | 0.025 |  | 777.843 | 0.025 | 133.7256 | 124.903 | 100.8671 | 95.69505 | 103.1306 | 115.9447 | 89.89684 | 0 | 0 | 0 | 0 | 0 | -16.3820856 | -4.0062912 | -119.4575 | -90.02277672 | -72.59783553 | -32.29198 | -59.77373 | -14.48762 | -12.69193 | 0 | 0 | 0 | 0 | 0 | 0 | 0 | 40.27488 | 49.66465 | 49.28175 | 49.826 | 30.88347 | 0 | 0 | -16.75639 | -14.58807 | -12.7254 | -13.27088 | -14.99838 | -17.05921563 | -21.43035234 | 37.78658 | 69.95685 | 64.82556 | 99.9582 | 59.242 | 68.01581 | 51.76827
7 | W75444 | 2017-03-09 18:54 | 76.89 | 74.5257 | 10 | 79 | 1.1465 | 1120.3129 | 18062 | 29 | 239715 | -139062.11 | -239713.8535 | 139139 | 139378 | 139360 | 221036 | 221028 | 239269 | 239731 | 214676 | 215764 | 216036 | 216044 | 293381 | 293365 | 1303.17 | 26178.5898 | 4 | 96.7646 | 96.7646 | 215939.2354 | 1206.4054 | 96.7646 | 96.7646 | 96.7646 | 1190.4297 | 1115.6194 | 1060 | 857.4016 | 1068.9677 | 1004.8293 | 978.2497 | 955.0676 | 932.6124 | 916.9261 | 896.9089 | 871.6594 | 15.6 | 17.4 | 30.6101 | 16.2837 | 9.5776 | 6.5993 | 4.653 | 3.3469 | 2.5693 | 2.1842 | 2.1923 | 81.42 | 132.79 | 142 | 223.87 | 210.98 | 327.52 | 299.51 | 464.84 | 422.3 | 653.37 | 547.44 | 854.57 | 659.96 | 1025.86 | 51.2 | 47.5 | 43.5185 | 12.345455 | 13.7993 | 13.7993 | -13.2689 | 13.7993 | 4201152 | 2 |  |  | 4.24 | 7.7114 | 9.5507 | 11.905 | 13.4314 | 15.965 | 4.372 | 8.3333 | 10.2467 | 13.1027 | 14.0747 | 17.3147 | 24.8492 | 24.943 | 24.9668 | 25.0864 | 24.8096 | 24.8968 |  | 10684 | 573 | 3 |  |  | 216 | 943 | 5 | 5 | 30.000002 | 16.666668 | 12.345455 | 1577.85 | 1533.3143 | 1272.3643 | 1180.3357 | 1121.9214 | 1056.7428 | 931.2143 | 68.3379 | 61.4164 | 59.135 | 56.215 | 51.9686 | 55.3136 | 74.2379 | 30.6101 | 16.2837 | 9.5776 | 6.5993 | 4.653 | 3.3469 | 2.5693 | 2.1842 | 0 | 0 | 0 | 0 | 0 | 0.1016 | 0.0254 | 0 | 0 | 0 | 0 | 0 | 0 | 0 | 0.087104 | 0.067111 | 0.054831 | 0.024194 | 0.041828 | 0.025365 | 0.009905 | -1.3e-05 | -2.1e-05 | -1.6e-05 | 8.1e-05 | 0.000161 | -0.012861 | 0.000134 | 0.084019 | 0.080297 | 0.078247 | 0.080292 | 0.090238 | 0.105993 | 0.100384 | -0.158243 | -0.155905 | -0.15453 | -0.156446 | -0.162115 | -0.161221 | -0.157659 | -1.396495 | -1.361501 | -1.344206 | -1.368519 | -1.450583 | -1.429648 | -1.384699 | -0.231945 | -0.213894 | -0.206059 | -0.225105 | -0.272068 | -0.299266 | -0.267899 | -0.410719 | -0.381226 | -0.362548 | -0.388794 | -0.460667 | -0.450392 | -0.402319 | 0.415853 | 0.372914 | 0.33287 | 0.261685 | 0.403444 | 0.336924 | 0.294645 | -40 | -50 | -50 | -50 | -30 | -47 | 47 | -1.008535 | -0.994928 | -0.987239 | -0.998133 | -1.031111 | 0 | 0 |  | 1402.08 | 0 |  | 1422.2729 | 0 |  | 744.093 | 0 |  | 743.903 | 0 |  | 1407.16 | 0 |  | 1430.579 | 0 |  | 764.969 | 0 |  | 765.226 | 0 |  | 1417.015 | 0 |  | 1450.746 | 0 |  | 776.061 | 0 |  | 776.294 | 0 |  | 1497.584 | 0 |  | 1502.6639 | 0 |  | 755.249 | 0 |  | 755.169 | 0 |  | 1452.118 | 0 |  | 1453.871 | 0 |  | 706.117 | 0 |  | 705.965 | 0 |  | 1512.24 | 0 |  | 1512.5699 | 0 |  | 747.062 | 0.102 |  | 747.236 | 0.102 |  | 1499.184 | 0 |  | 1500.327 | 0 |  | 777.77 | 0.025 |  | 777.843 | 0.025 | 132.5694 | 123.1205 | 99.55869 | 94.77151 | 101.2399 | 112.0073 | 93.47902 | 0 | 0 | 0 | 0 | 0 | -16.3800536 | -4.0045386 | -121.6221 | -91.34310209 | -73.68265189 | -33.2208 | -60.90853 | -17.87632 | -13.90099 | 0 | 0 | 0 | 0 | 0 | 0 | 0 | 40.3414 | 49.7464 | 49.36195 | 49.90665 | 30.93333 | 0 | 0 | -15.85063 | -13.1366 | -12.1853 | -12.65428 | -14.13899 | -16.55348 | -19.88826 | 35.438 | 68.38724 | 63.05269 | 98.80309 | 57.12575 | 61.19749 | 55.68523
7 | W75445 | 2017-03-09 18:55 | 77.187 | 74.9035 | 11 | 78 | 1.1465 | 1115.3002 | 18002 | 29 | 239715 | -139061.813 | -239713.8535 | 139139 | 139378 | 139360 | 221036 | 221028 | 239269 | 239731 | 214676 | 215764 | 216036 | 216044 | 293381 | 293365 | 1303.17 | 26196.9004 | 4 | 98.0413 | 98.0413 | 215937.9587 | 1205.1287 | 98.0413 | 98.0413 | 98.0413 | 1196.2891 | 1116.0594 | 1055.6666 | 858.0576 | 1076.4728 | 1011.4241 | 984.2291 | 960.5703 | 937.5908 | 921.3649 | 900.6142 | 874.596 | 15.6 | 17.6 | 30.8507 | 16.4138 | 9.6176 | 6.6078 | 4.655 | 3.3478 | 2.5726 | 2.1877 | 2.1923 | 81.69 | 131.59 | 142.55 | 223.15 | 212.07 | 326.71 | 300.69 | 464.27 | 424.32 | 651.39 | 550.14 | 852.09 | 660.08 | 1024.9 | 50.8 | 47.6 | 43.0295 | 21.072727 | 21.615 | 21.615 | -16.5872 | 21.615 | 4201169 | 1 |  |  | 4.0829 | 7.7264 | 9.4643 | 11.7743 | 13.3214 | 15.9557 | 4.444 | 8.4493 | 9.8227 | 12.7733 | 14.1027 | 16.62 | 24.9179 | 24.9442 | 24.9846 | 25.0678 | 24.8781 | 24.9186 |  | 10684 | 573 | 4 |  |  | 216 | 943 | 5 | 5 | 30.000002 | 15.5 | 21.072727 | 1576.4928 | 1529.7072 | 1280.1428 | 1183.6786 | 1126.1285 | 1053.0786 | 938 | 70.9636 | 69.2414 | 65.555 | 61.2229 | 56.6471 | 58.36 | 82.145 | 30.8507 | 16.4138 | 9.6176 | 6.6078 | 4.655 | 3.3478 | 2.5726 | 2.1877 | 0 | 0 | 0 | 0 | 0 | 0.1016 | 0.0254 | 0 | 0 | 0 | 0 | 0 | 0 | 0 | 0.087982 | 0.067569 | 0.055191 | 0.02456 | 0.042291 | 0.026064 | 0.010978 | -1.3e-05 | -2e-05 | -1.4e-05 | 8.4e-05 | 0.000166 | -0.011208 | -0.000285 | 0.084026 | 0.080304 | 0.078252 | 0.080298 | 0.090246 | 0.10601 | 0.100402 | -0.158343 | -0.156001 | -0.15464 | -0.156554 | -0.162221 | -0.161463 | -0.157572 | -1.396218 | -1.361203 | -1.344086 | -1.36836 | -1.450337 | -1.435966 | -1.377299 | -0.232201 | -0.214136 | -0.206258 | -0.22533 | -0.272359 | -0.299676 | -0.268303 | -0.410406 | -0.380904 | -0.362422 | -0.388618 | -0.460362 | -0.449805 | -0.401698 | 0.415565 | 0.372443 | 0.331807 | 0.260813 | 0.402112 | 0.335454 | 0.294923 | -40 | -50 | -50 | -50 | -30 | -40 | 54 | -1.006793 | -0.993212 | -0.98547 | -0.996316 | -1.029223 | 0 | 0 |  | 1402.08 | 0 |  | 1422.2729 | 0 |  | 744.093 | 0 |  | 743.903 | 0 |  | 1407.16 | 0 |  | 1430.579 | 0 |  | 764.969 | 0 |  | 765.226 | 0 |  | 1417.015 | 0 |  | 1450.746 | 0 |  | 776.061 | 0 |  | 776.294 | 0 |  | 1497.584 | 0 |  | 1502.6639 | 0 |  | 755.249 | 0 |  | 755.169 | 0 |  | 1452.118 | 0 |  | 1453.871 | 0 |  | 706.117 | 0 |  | 705.965 | 0 |  | 1512.24 | 0 |  | 1512.5699 | 0 |  | 747.062 | 0.102 |  | 747.236 | 0.102 |  | 1499.184 | 0 |  | 1500.327 | 0 |  | 777.77 | 0.025 |  | 777.843 | 0.025 | 132.4664 | 122.8416 | 100.1737 | 95.04702 | 101.6286 | 111.6369 | 94.177076 | 0 | 0 | 0 | 0 | 0 | -16.4046408 | -4.0023288 | -122.8239 | -91.9479 | -74.16263 | -33.72186384 | -61.57696 | -21.33271 | -14.72746 | 0 | 0 | 0 | 0 | 0 | 0 | 0 | 40.27172 | 49.6606 | 49.2735 | 49.8158 | 30.87669 | 0 | 0 | -16.47782 | -14.82708 | -13.52124319 | -13.79536 | -15.42835 | -17.48909136 | -22.03975 | 33.43638 | 65.72723 | 61.76336 | 97.3456 | 55.49998 | 56.41041933 | 53.40754
7 | W75446 | 2017-03-09 18:57 | 77.3995 | 75.2436 | 12 | 79 | 1.1465 | 1115.8582 | 18011 | 29 | 239715 | -139061.6005 | -239713.8535 | 139139 | 139378 | 139360 | 221036 | 221028 | 239269 | 239731 | 214676 | 215764 | 216036 | 216044 | 293381 | 293365 | 1303.17 | 26215.2246 | 4 | 99.3186 | 99.3186 | 215936.6814 | 1203.8514 | 99.3186 | 99.3186 | 99.3186 | 1192.7734 | 1116.13 | 1061 | 857.3469 | 1073.5092 | 1008.1832 | 981.1422 | 957.6265 | 934.7638 | 918.7565 | 898.4226 | 872.5192 | 15.6 | 17.6 | 30.5781 | 16.3796 | 9.6099 | 6.6341 | 4.6823 | 3.3683 | 2.5753 | 2.1859 | 2.192 | 81.41 | 132.2 | 142.2 | 222.6 | 211.41 | 324.94 | 299.87 | 461.29 | 423.44 | 647.46 | 549.64 | 849.94 | 660.12 | 1024.87 | 51.2 | 47.6 | 43.2756 | 12.999999 | 14.2658 | 14.2658 | -14.2168 | 14.2658 | 4201169 | 2 |  |  | 4.0671 | 7.6857 | 9.4586 | 11.7464 | 13.2771 | 16.0314 | 4.3093 | 8.36 | 9.968 | 12.5347 | 14.3933 | 17.5067 | 24.9042 | 25.0107 | 24.9861 | 25.1107 | 24.9498 | 24.9663 |  | 10684 | 573 | 5 |  |  | 216 | 943 | 5 | 5 | 30.000002 | 16.5 | 12.999999 | 1594.5143 | 1530.6786 | 1268.6428 | 1175.2786 | 1118.3928 | 1076.95 | 926.7286 | 75.055 | 64.355 | 57.6871 | 56.6193 | 53.4171 | 57.9557 | 73.9829 | 30.5781 | 16.3796 | 9.6099 | 6.6341 | 4.6823 | 3.3683 | 2.5753 | 2.1859 | 0 | 0 | 0 | 0 | 0 | 0.1016 | 0.0254 | 0 | 0 | 0 | 0 | 0 | 0 | 0 | 0.089007 | 0.068161 | 0.055693 | 0.025089 | 0.042906 | 0.026988 | 0.01147 | -1.4e-05 | -2e-05 | -1.5e-05 | 8.6e-05 | 0.000171 | -0.009351 | -0.003401 | 0.084029 | 0.080306 | 0.078254 | 0.080303 | 0.09025 | 0.105997 | 0.100401 | -0.158512 | -0.156155 | -0.154787 | -0.156686 | -0.162364 | -0.161803 | -0.157571 | -1.397104 | -1.361449 | -1.34426 | -1.368336 | -1.450383 | -1.442866 | -1.37095 | -0.232381 | -0.214289 | -0.206419 | -0.225549 | -0.272606 | -0.299749 | -0.268488 | -0.410618 | -0.381169 | -0.362604 | -0.388591 | -0.460419 | -0.450614 | -0.401946 | 0.41584 | 0.372738 | 0.332442 | 0.261346 | 0.402725 | 0.335289 | 0.294879 | -40 | -50 | -50 | -50 | -30 | -30 | 61 | -1.006902 | -0.993326 | -0.985622 | -0.996485 | -1.029406 | 0 | 0 |  | 1402.08 | 0 |  | 1422.2729 | 0 |  | 744.093 | 0 |  | 743.903 | 0 |  | 1407.16 | 0 |  | 1430.579 | 0 |  | 764.969 | 0 |  | 765.226 | 0 |  | 1417.015 | 0 |  | 1450.746 | 0 |  | 776.061 | 0 |  | 776.294 | 0 |  | 1497.584 | 0 |  | 1502.6639 | 0 |  | 755.249 | 0 |  | 755.169 | 0 |  | 1452.118 | 0 |  | 1453.871 | 0 |  | 706.117 | 0 |  | 705.965 | 0 |  | 1512.24 | 0 |  | 1512.5699 | 0 |  | 747.062 | 0.102 |  | 747.236 | 0.102 |  | 1499.184 | 0 |  | 1500.327 | 0 |  | 777.77 | 0.025 |  | 777.843 | 0.025 | 133.9854 | 122.9227 | 99.27637 | 94.3784 | 100.9349502 | 114.1535 | 93.04448 | 0 | 0 | 0 | 0 | 0 | -16.4391848 | -4.0023034 | -124.3325 | -92.7705 | -74.84570828 | -34.4478588 | -62.47815 | -25.44783 | -11.06219555 | 0 | 0 | 0 | 0 | 0 | 0 | 0 | 40.27608 | 49.6663 | 49.2811 | 49.82425 | 30.88218 | 0 | 0 | -17.44136 | -13.79057 | -11.90771 | -12.77043 | -14.56182 | -17.37216 | -19.86352 | 32.48769 | 66.02791 | 61.80405 | 96.98436 | 54.77716 | 54.89429 | 58.11646
7 | W75447 | 2017-03-09 18:58 | 77.597 | 75.5621 | 11 | 78 | 1.1465 | 1110.4924 | 17944 | 29 | 239715 | -139061.403 | -239713.8535 | 139139 | 139378 | 139360 | 221036 | 221028 | 239269 | 239731 | 214676 | 215764 | 216036 | 216044 | 293381 | 293365 | 1303.17 | 26233.5742 | 4 | 100.5899 | 100.5899 | 215935.4101 | 1202.5801 | 100.5899 | 100.5899 | 100.5899 | 1193.9453 | 1112.3379 | 1052.8334 | 857.0823 | 1071.3339 | 1006.7492 | 980.3467 | 957.1549 | 934.6345 | 919.2849 | 899.0349 | 873.4243 | 16 | 17.4 | 30.6636 | 16.405 | 9.6282 | 6.645 | 4.6896 | 3.3455 | 2.5706 | 2.1866 | 2.1941 | 81.6 | 131.1 | 142.81 | 221.81 | 211.64 | 323.67 | 300.21 | 460.68 | 424.13 | 651.44 | 550.08 | 852.09 | 660.04 | 1023.88 | 50.3 | 47.5 | 42.5403 | 11.290909 | 15.5468 | 15.5468 | -12.3677 | 15.5468 | 4201169 | 1 |  |  | 4.0707 | 7.8236 | 9.5529 | 11.84 | 13.2771 | 16.08 | 4.388 | 8.6333 | 10.032 | 12.6813 | 14.3987 | 17.4907 | 24.9403 | 24.9674 | 24.9833 | 25.0781 | 24.8641 | 24.9492 |  | 10684 | 573 | 6 |  |  | 216 | 943 | 5 | 5 | 30.000002 | 16.666668 | 11.290909 | 1589.6143 | 1540.0072 | 1276.0428 | 1183.7 | 1146.5428 | 1058.85 | 940.2143 | 73.3986 | 66.2464 | 54.7071 | 56.9979 | 52.5336 | 56.98 | 74.5429 | 30.6636 | 16.405 | 9.6282 | 6.645 | 4.6896 | 3.3455 | 2.5706 | 2.1866 | 0 | 0 | 0 | 0 | 0 | 0.1016 | 0.0254 | 0 | 0 | 0 | 0 | 0 | 0 | 0 | 0.090044 | 0.06876 | 0.056169 | 0.025572 | 0.043439 | 0.027152 | 0.011986 | -1.4e-05 | -2.1e-05 | -1.5e-05 | 8.7e-05 | 0.000175 | -0.004478 | -0.004567 | 0.08403 | 0.080309 | 0.078259 | 0.080307 | 0.09025 | 0.106019 | 0.100408 | -0.158661 | -0.15629 | -0.154905 | -0.156813 | -0.162527 | -0.161997 | -0.157488 | -1.397376 | -1.361564 | -1.34418 | -1.368337 | -1.450793 | -1.447464 | -1.362287 | -0.232529 | -0.214456 | -0.206618 | -0.225748 | -0.272747 | -0.300239 | -0.268759 | -0.410924 | -0.381293 | -0.362521 | -0.388593 | -0.460927 | -0.449767 | -0.401836 | 0.415696 | 0.372472 | 0.33232 | 0.261315 | 0.402428 | 0.335572 | 0.295112 | -40 | -50 | -50 | -50 | -30 | -20 | 68 | -1.006967 | -0.993377 | -0.985714 | -0.996596 | -1.029527 | 0 | 0 |  | 1402.08 | 0 |  | 1422.2729 | 0 |  | 744.093 | 0 |  | 743.903 | 0 |  | 1407.16 | 0 |  | 1430.579 | 0 |  | 764.969 | 0 |  | 765.226 | 0 |  | 1417.015 | 0 |  | 1450.746 | 0 |  | 776.061 | 0 |  | 776.294 | 0 |  | 1497.584 | 0 |  | 1502.6639 | 0 |  | 755.249 | 0 |  | 755.169 | 0 |  | 1452.118 | 0 |  | 1453.871 | 0 |  | 706.117 | 0 |  | 705.965 | 0 |  | 1512.24 | 0 |  | 1512.5699 | 0 |  | 747.062 | 0.102 |  | 747.236 | 0.102 |  | 1499.184 | 0 |  | 1500.327 | 0 |  | 777.77 | 0.025 |  | 777.843 | 0.025 | 133.5753 | 123.6764 | 99.86183 | 95.0593959 | 103.4754877 | 112.2582 | 94.40504 | 0 | 0 | 0 | 0 | 0 | -16.4588952 | -4.0001952 | -125.8058 | -93.59255 | -75.48108372 | -35.11016 | -63.27489 | -32.8198 | -10.10681 | 0 | 0 | 0 | 0 | 0 | 0 | 0 | 40.27868 | 49.66885 | 49.2857 | 49.8298 | 30.88581 | 0 | 0 | -17.0673 | -14.20694 | -11.30347 | -12.86716 | -14.32838 | -17.10761822 | -20.03408 | 30.98091 | 65.5458 | 62.36298 | 96.91187 | 56.75803 | 45.87191 | 60.26396
7 | W75448 | 2017-03-09 19:00 | 77.7386 | 75.8771 | 12 | 79 | 1.1465 | 1114.4907 | 18061 | 29 | 239715 | -139061.2614 | -239713.8535 | 139139 | 139378 | 139360 | 221036 | 221028 | 239269 | 239731 | 214676 | 215764 | 216036 | 216044 | 293381 | 293365 | 1303.17 | 26251.9102 | 4 | 101.8656 | 101.8656 | 215934.1344 | 1201.3044 | 101.8656 | 101.8656 | 101.8656 | 1185.7422 | 1112.9628 | 1058.5 | 853.9262 | 1069.465 | 1005.0923 | 978.2809 | 954.8658 | 932.224 | 917.6109 | 896.7447 | 870.1714 | 15.6 | 17.6 | 30.9047 | 16.59 | 9.677 | 6.6507 | 4.6898 | 3.3147 | 2.5429 | 2.1865 | 2.1973 | 81.65 | 131.18 | 141.88 | 222.47 | 210.84 | 326.82 | 298.54 | 464.75 | 425.85 | 660.3 | 550.98 | 861.94 | 660.24 | 1022.85 | 50.5 | 47.6 | 43.5043 | 12.545455 | 14.3152 | 14.3152 | -8.0897 | 14.3152 | 4201165 | 2 |  |  | 4.1693 | 7.815 | 9.5829 | 11.5264 | 13.66 | 16.7229 | 4.3533 | 8.6733 | 9.8947 | 11.948 | 14.4213 | 19.0067 | 24.8977 | 24.9221 | 24.9787 | 25.1674 | 24.8701 | 24.6419 |  | 10684 | 573 | 7 |  |  | 216 | 946 | 5 | 5 | 30.000002 | 15.833333 | 12.545455 | 1587.6357 | 1534.9357 | 1285.4714 | 1188.2428 | 1178.6571 | 1030.6072 | 837.1071 | 75.7586 | 70.035 | 58.3164 | 55.2857 | 51.0921 | 54.09 | 73.9686 | 30.9047 | 16.59 | 9.677 | 6.6507 | 4.6898 | 3.3147 | 2.5429 | 2.1865 | 0 | 0 | 0 | 0 | 0 | 0.1016 | 0.0254 | 0 | 0 | 0 | 0 | 0 | 0 | 0 | 0.092199 | 0.070314 | 0.057495 | 0.026663 | 0.044611 | 0.028189 | 0.013476 | -1.5e-05 | -2.5e-05 | -2.4e-05 | 8.4e-05 | 0.000175 | 0.001164 | -0.004555 | 0.08407 | 0.080344 | 0.078289 | 0.080335 | 0.09027 | 0.106056 | 0.100514 | -0.159569 | -0.157202 | -0.15584 | -0.157782 | -0.163599 | -0.163021 | -0.157912 | -1.39676 | -1.361181 | -1.344189 | -1.368623 | -1.45195 | -1.450033 | -1.348174 | -0.234207 | -0.21596 | -0.20799 | -0.227188 | -0.274278 | -0.302311 | -0.271554 | -0.410229 | -0.380881 | -0.36253 | -0.388909 | -0.462362 | -0.44953 | -0.398436 | 0.415793 | 0.372793 | 0.332923 | 0.261916 | 0.399807 | 0.334675 | 0.294434 | -40 | -50 | -50 | -50 | -30 | -10 | 75 | -1.013174 | -0.999519 | -0.991835 | -1.002797 | -1.035937 | 0 | 0 |  | 1402.08 | 0 |  | 1422.2729 | 0 |  | 744.093 | 0 |  | 743.903 | 0 |  | 1407.16 | 0 |  | 1430.579 | 0 |  | 764.969 | 0 |  | 765.226 | 0 |  | 1417.015 | 0 |  | 1450.746 | 0 |  | 776.061 | 0 |  | 776.294 | 0 |  | 1497.584 | 0 |  | 1502.6639 | 0 |  | 755.249 | 0 |  | 755.169 | 0 |  | 1452.118 | 0 |  | 1453.871 | 0 |  | 706.117 | 0 |  | 705.965 | 0 |  | 1512.24 | 0 |  | 1512.5699 | 0 |  | 747.062 | 0.102 |  | 747.236 | 0.102 |  | 1499.184 | 0 |  | 1500.327 | 0 |  | 777.77 | 0.025 |  | 777.843 | 0.025 | 133.4725 | 123.3229 | 100.6383 | 95.45749 | 106.3974 | 109.3021 | 84.14098 | 0 | 0 | 0 | 0 | 0 | -16.5629336 | -4.0109648 | -128.7589 | -95.67605 | -77.25189 | -36.60656 | -65.0270327 | -42.56282 | -12.02706 | 0 | 0 | 0 | 0 | 0 | 0 | 0 | 40.52696 | 49.97595 | 49.59175 | 50.13985 | 31.07811 | 0 | 0 | -17.74319 | -15.1247586 | -12.12923 | -12.56025 | -14.01344 | -16.35200199 | -20.08647 | 27.49738 | 62.49801 | 60.84891 | 96.43053 | 58.43501 | 33.82432 | 48.01649
7 | W75449 | 2017-03-09 19:01 | 77.963 | 76.2022 | 10 | 79 | 1.1465 | 1115.6331 | 18047 | 29 | 239715 | -139061.037 | -239713.8535 | 139139 | 139378 | 139360 | 221036 | 221028 | 239269 | 239731 | 214676 | 215764 | 216036 | 216044 | 293381 | 293365 | 1303.17 | 26270.2188 | 4 | 103.1427 | 103.1427 | 215932.8573 | 1200.0273 | 103.1427 | 103.1427 | 103.1427 | 1193.9453 | 1116.0179 | 1054.8334 | 858.1646 | 1076.7179 | 1012.2024 | 985.0868 | 961.4134 | 938.3015 | 922.4611 | 901.6731 | 877.0524 | 15.6 | 17.4 | 30.9492 | 16.4043 | 9.5743 | 6.6115 | 4.6857 | 3.3509 | 2.5852 | 2.1834 | 2.1982 | 81.89 | 130.83 | 143.37 | 222 | 211.57 | 323.83 | 298.47 | 459.27 | 419.53 | 648.8 | 546.63 | 852.98 | 659.98 | 1023.94 | 51.4 | 47.6 | 42.8858 | 14.472729 | 16.0255 | 16.0255 | -14.1138 | 16.0255 | 4201165 | 1 |  |  | 3.9086 | 7.6229 | 9.4379 | 11.61 | 12.9343 | 15.7714 | 4.352 | 8.2773 | 9.9227 | 12.2707 | 13.9587 | 16.5147 | 24.9554 | 24.9587 | 25.0461 | 25.1302 | 24.9422 | 24.8362 |  | 10684 | 573 | 8 |  |  | 216 | 946 | 5 | 5 | 30.000002 | 12.333334 | 14.472729 | 1570.8928 | 1510.4071 | 1262.9572 | 1159.7072 | 1131.0072 | 1015.0571 | 1005.3643 | 74.5529 | 68.4393 | 60.7507 | 59.4407 | 53.1393 | 58.385 | 75.2257 | 30.9492 | 16.4043 | 9.5743 | 6.6115 | 4.6857 | 3.3509 | 2.5852 | 2.1834 | 0 | 0 | 0 | 0 | 0 | 0.1016 | 0.0254 | 0 | 0 | 0 | 0 | 0 | 0 | 0 | 0.093078 | 0.070831 | 0.057891 | 0.027099 | 0.045098 | 0.028774 | 0.014302 | -1.6e-05 | -2.5e-05 | -2.4e-05 | 8.6e-05 | 0.000178 | 0.000847 | -0.004341 | 0.084066 | 0.080345 | 0.078291 | 0.080343 | 0.090285 | 0.106079 | 0.10036 | -0.159434 | -0.157046 | -0.155674 | -0.157573 | -0.163343 | -0.162819 | -0.158566 | -1.39666 | -1.360798 | -1.343669 | -1.367594 | -1.450356 | -1.449699 | -1.365371 | -0.234024 | -0.215849 | -0.207911 | -0.22721 | -0.274427 | -0.302386 | -0.269413 | -0.410115 | -0.380468 | -0.361985 | -0.387771 | -0.460386 | -0.448267 | -0.405112 | 0.415478 | 0.372062 | 0.332314 | 0.262394 | 0.405511 | 0.336925 | 0.294556 | -40 | -50 | -50 | -50 | -30 | 0 | 68 | -1.012831 | -0.999139 | -0.991281 | -1.00216 | -1.035247 | 0 | 0 |  | 1402.08 | 0 |  | 1422.2729 | 0 |  | 744.093 | 0 |  | 743.903 | 0 |  | 1407.16 | 0 |  | 1430.579 | 0 |  | 764.969 | 0 |  | 765.226 | 0 |  | 1417.015 | 0 |  | 1450.746 | 0 |  | 776.061 | 0 |  | 776.294 | 0 |  | 1497.584 | 0 |  | 1502.6639 | 0 |  | 755.249 | 0 |  | 755.169 | 0 |  | 1452.118 | 0 |  | 1453.871 | 0 |  | 706.117 | 0 |  | 705.965 | 0 |  | 1512.24 | 0 |  | 1512.5699 | 0 |  | 747.062 | 0.102 |  | 747.236 | 0.102 |  | 1499.184 | 0 |  | 1500.327 | 0 |  | 777.77 | 0.025 |  | 777.843 | 0.025 | 132.0587 | 121.3537 | 98.87818 | 93.17436 | 102.113 | 107.6762 | 100.8984 | 0 | 0 | 0 | 0 | 0 | -16.5424104 | -4.0275764 | -129.976 | -96.35266 | -77.75409 | -37.17804289 | -65.66632 | -42.94153 | -13.60046 | 0 | 0 | 0 | 0 | 0 | 0 | 0 | 40.51324 | 49.95695 | 49.56405 | 50.108 | 31.05741 | 0 | 0 | -17.44717 | -14.77255 | -12.63074 | -13.50552 | -14.58286 | -17.65480661 | -20.26678 | 25.14877 | 60.18539 | 58.0574 | 92.59879 | 52.92122 | 30.53749 | 63.00354
7 | W75450 | 2017-03-09 19:03 | 78.1712 | 76.5332 | 11 | 80 | 1.1465 | 1116.8787 | 18038 | 29 | 239715 | -139060.8288 | -239713.8535 | 139139 | 139378 | 139360 | 221036 | 221028 | 239269 | 239731 | 214676 | 215764 | 216036 | 216044 | 293381 | 293365 | 1303.17 | 26288.5645 | 4 | 104.4213 | 104.4213 | 215931.5787 | 1198.7487 | 104.4213 | 104.4213 | 104.4213 | 1190.4297 | 1121.6448 | 1065.8334 | 858.9918 | 1075.9487 | 1011.5804 | 984.7209 | 961.1299 | 938.0156 | 921.8014 | 902.4924 | 876.2876 | 15.6 | 17.6 | 30.8123 | 16.3411 | 9.5333 | 6.5881 | 4.6709 | 3.3652 | 2.5596 | 2.1862 | 2.1978 | 81.73 | 133.01 | 143.38 | 225.93 | 212.51 | 329.68 | 299.81 | 465.99 | 422.29 | 651.21 | 552.25 | 859.18 | 660.23 | 1026.86 | 50.4 | 47.7 | 45.3831 | 11.472726 | 13.6169 | 13.6169 | -14.1853 | 13.6169 | 4201169 | 2 |  |  | 3.9614 | 7.6271 | 9.4486 | 11.6686 | 13.0064 | 16.5471 | 4.2533 | 8.0573 | 9.9933 | 12.7133 | 13.708 | 18.1907 | 24.8844 | 24.9588 | 24.9877 | 25.1368 | 24.819 | 24.8748 |  | 10684 | 573 | 9 |  |  | 216 | 943 | 5 | 5 | 30.000002 | 14.333333 | 11.472726 | 1584.6215 | 1513.4785 | 1253.2572 | 1150.7786 | 1092.9429 | 1086.2214 | 849.1286 | 73.695 | 66.5757 | 60.2614 | 57.43 | 52.6471 | 55.3629 | 73.3479 | 30.8123 | 16.3411 | 9.5333 | 6.5881 | 4.6709 | 3.3652 | 2.5596 | 2.1862 | 0 | 0 | 0 | 0 | 0 | 0.1016 | 0.0254 | 0 | 0 | 0 | 0 | 0 | 0 | 0 | 0.09268 | 0.070425 | 0.057486 | 0.026942 | 0.045083 | 0.028503 | 0.014234 | -1.5e-05 | -2.2e-05 | -1.5e-05 | 9.3e-05 | 0.000188 | -0.004188 | -0.00294 | 0.084032 | 0.080313 | 0.078262 | 0.080312 | 0.090258 | 0.105984 | 0.100462 | -0.158515 | -0.156131 | -0.154752 | -0.156649 | -0.162333 | -0.162052 | -0.157383 | -1.396908 | -1.360923 | -1.343607 | -1.367642 | -1.449746 | -1.451379 | -1.368423 | -0.232453 | -0.214424 | -0.206575 | -0.225726 | -0.272796 | -0.299629 | -0.269294 | -0.410395 | -0.380602 | -0.36192 | -0.387824 | -0.459629 | -0.451228 | -0.399279 | 0.415613 | 0.372069 | 0.332167 | 0.261817 | 0.40416 | 0.334254 | 0.295536 | -40 | -50 | -50 | -50 | -30 | 10 | 61 | -1.006709 | -0.993097 | -0.985288 | -0.9961 | -1.02899 | 0 | 0 |  | 1402.08 | 0 |  | 1422.2729 | 0 |  | 744.093 | 0 |  | 743.903 | 0 |  | 1407.16 | 0 |  | 1430.579 | 0 |  | 764.969 | 0 |  | 765.226 | 0 |  | 1417.015 | 0 |  | 1450.746 | 0 |  | 776.061 | 0 |  | 776.294 | 0 |  | 1497.584 | 0 |  | 1502.6639 | 0 |  | 755.249 | 0 |  | 755.169 | 0 |  | 1452.118 | 0 |  | 1453.871 | 0 |  | 706.117 | 0 |  | 705.965 | 0 |  | 1512.24 | 0 |  | 1512.5699 | 0 |  | 747.062 | 0.102 |  | 747.236 | 0.102 |  | 1499.184 | 0 |  | 1500.327 | 0 |  | 777.77 | 0.025 |  | 777.843 | 0.025 | 133.1589 | 121.552 | 98.08241 | 92.42133 | 98.64684 | 115.1221 | 85.30516 | 0 | 0 | 0 | 0 | 0 | -16.4644832 | -3.9975282 | -129.4445 | -95.81306 | -77.21844 | -36.97420147 | -65.63145 | -35.29028 | -15.45497 | 0 | 0 | 0 | 0 | 0 | 0 | 0 | 40.26836 | 49.65485 | 49.2644 | 49.805 | 30.8697 | 0 | 0 | -17.13062 | -14.27543 | -12.4485 | -12.96344418 | -14.36192 | -16.58833 | -19.75215 | 26.85217 | 61.11836 | 57.67988 | 92.28869 | 49.52317 | 46.77899 | 46.10051
7 | W75451 | 2017-03-09 19:05 | 78.2323 | 76.7597 | 12 | 78 | 1.1465 | 1113.2026 | 17978 | 29 | 239715 | -139060.7677 | -239713.8535 | 139139 | 139378 | 139360 | 221036 | 221028 | 239269 | 239731 | 214676 | 215764 | 216036 | 216044 | 293381 | 293365 | 1303.17 | 26306.8594 | 4 | 105.6956 | 105.6956 | 215930.3044 | 1197.4744 | 105.6956 | 105.6956 | 105.6956 | 1197.4609 | 1118.434 | 1067.3334 | 855.9259 | 1071.3818 | 1006.4961 | 980.1509 | 957.1677 | 934.9999 | 919.5339 | 899.4782 | 874.8698 | 15.6 | 21.2 | 30.7325 | 16.3869 | 9.5904 | 6.6124 | 4.671 | 3.3643 | 2.5871 | 2.1847 | 2.1986 | 81.63 | 131.49 | 142.64 | 223.71 | 211.39 | 327.22 | 299.24 | 463.56 | 422.76 | 650.93 | 548.56 | 851.8 | 666.38 | 1023.93 | 49.7 | 47.5 | 42.6559 | 7.354546 | 9.6324 | 9.6324 | -7.1965 | 9.6324 | 4201169 | 1 |  |  | 4.0814 | 7.7543 | 9.4 | 11.7029 | 13.1414 | 15.7786 | 4.3973 | 8.3743 | 9.8608 | 12.6216 | 13.9689 | 17.0676 | 24.9615 | 24.934 | 25.0008 | 25.0588 | 24.8333 | 24.8572 |  | 10684 | 573 | 10 |  |  | 216 | 943 | 5 | 5 | 30.000002 | 13.833333 | 7.354546 | 1585.7285 | 1522.1714 | 1273.2786 | 1181.2572 | 1118.7 | 1046.2214 | 992.5428 | 78.1857 | 69.1593 | 61.0793 | 57.505 | 54.4036 | 60.515 | 68.1586 | 30.7325 | 16.3869 | 9.5904 | 6.6124 | 4.671 | 3.3643 | 2.5871 | 2.1847 | 0 | 0 | 0 | 0 | 0 | 0.1016 | 0.0254 | 0 | 0 | 0 | 0 | 0 | 0 | 0 | 0.093497 | 0.07104 | 0.057874 | 0.027385 | 0.045605 | 0.029045 | 0.014561 | -1.5e-05 | -2.2e-05 | -1.6e-05 | 9.4e-05 | 0.000192 | -0.009223 | 0.000389 | 0.08404 | 0.080318 | 0.078263 | 0.080309 | 0.090258 | 0.10603 | 0.100359 | -0.158624 | -0.156257 | -0.154908 | -0.156827 | -0.162501 | -0.161987 | -0.158061 | -1.39663 | -1.360884 | -1.34396 | -1.368249 | -1.450175 | -1.447063 | -1.380549 | -0.232724 | -0.214627 | -0.206693 | -0.225802 | -0.27294 | -0.300405 | -0.268192 | -0.410081 | -0.38056 | -0.36229 | -0.388496 | -0.460161 | -0.449318 | -0.404028 | 0.416095 | 0.372851 | 0.333546 | 0.262447 | 0.404344 | 0.337058 | 0.295622 | -40 | -50 | -50 | -50 | -30 | 20 | 54 | -1.006757 | -0.993166 | -0.985394 | -0.996223 | -1.029123 | 0 | 0 |  | 1402.08 | 0 |  | 1422.2729 | 0 |  | 744.093 | 0 |  | 743.903 | 0 |  | 1407.16 | 0 |  | 1430.579 | 0 |  | 764.969 | 0 |  | 765.226 | 0 |  | 1417.015 | 0 |  | 1450.746 | 0 |  | 776.061 | 0 |  | 776.294 | 0 |  | 1497.584 | 0 |  | 1502.6639 | 0 |  | 755.249 | 0 |  | 755.169 | 0 |  | 1452.118 | 0 |  | 1453.871 | 0 |  | 706.117 | 0 |  | 705.965 | 0 |  | 1512.24 | 0 |  | 1512.5699 | 0 |  | 747.062 | 0.102 |  | 747.236 | 0.102 |  | 1499.184 | 0 |  | 1500.327 | 0 |  | 777.77 | 0.025 |  | 777.843 | 0.025 | 133.2646 | 122.2578 | 99.6506 | 94.86558 | 100.9716246 | 110.9309 | 99.6106 | 0 | 0 | 0 | 0 | 0 | -16.4578792 | -4.0147494 | -130.5598 | -96.64726 | -77.75883768 | -37.59811 | -66.41366 | -28.68368 | -20.63920755 | 0 | 0 | 0 | 0 | 0 | 0 | 0 | 40.27028 | 49.6583 | 49.2697 | 49.81115 | 30.87369 | 0 | 0 | -18.19569 | -14.84345 | -12.62466 | -12.98474401 | -14.84892 | -18.17901 | -18.27959 | 24.77945 | 60.42535 | 58.5368 | 94.09388 | 50.58273 | 47.61028 | 56.67705
7 | W75452 | 2017-03-09 19:06 | 78.323 | 76.9858 | 12 | 78 | 1.1465 | 1107.0453 | 17941 | 29 | 239715 | -139060.677 | -239713.8535 | 139139 | 139378 | 139360 | 221036 | 221028 | 239269 | 239731 | 214676 | 215764 | 216036 | 216044 | 293381 | 293365 | 1303.17 | 26325.1582 | 4 | 106.9629 | 106.9629 | 215929.0371 | 1196.2071 | 106.9629 | 106.9629 | 106.9629 | 1193.9453 | 1118.0673 | 1065.5 | 847.4959 | 1070.8278 | 988.1635 | 963.6665 | 941.8602 | 920.6459 | 906.3218 | 887.0475 | 862.6467 | 15.8 | 17.4 | 30.7507 | 16.3199 | 9.4967 | 6.55 | 4.6351 | 3.3293 | 2.562 | 2.1854 | 2.1985 | 81.91 | 133.11 | 144.1 | 226.57 | 213.49 | 331.64 | 301.49 | 470.36 | 425.43 | 662.15 | 552.6 | 863.64 | 660.3 | 1022.79 | 50.3 | 47.6 | 43.5657 | 0 | 31.0776 | 31.0776 | -39.1797 | 31.0776 | 4201165 | 2 |  |  | 4.0657 | 7.7136 | 9.5071 | 11.7086 | 13.08 | 16.3021 | 4.4187 | 8.2453 | 10.068 | 12.628 | 13.924 | 17.36 | 24.9024 | 24.9391 | 24.9874 | 25.1624 | 24.8672 | 24.7942 |  | 10684 | 573 | 11 |  |  | 216 | 946 | 5 | 5 | 30.000002 | 18.166668 | 0 | 1644.8572 | 1564.2715 | 1284.9714 | 1178.4214 | 1136.5072 | 1035.4286 | 972.3714 | 71.2371 | 68.1379 | 59.5293 | 54.9086 | 50.5007 | 55.0107 | 93.7507 | 30.7507 | 16.3199 | 9.4967 | 6.55 | 4.6351 | 3.3293 | 2.562 | 2.1854 | 0 | 0 | 0 | 0 | 0 | 0.1016 | 0.0254 | 0 | 0 | 0 | 0 | 0 | 0 | 0 | 0.095376 | 0.07252 | 0.059055 | 0.028426 | 0.046672 | 0.030033 | 0.015998 | -1.6e-05 | -2.6e-05 | -2.6e-05 | 9.1e-05 | 0.000191 | -0.012304 | 0.000948 | 0 | 0 | 0 | 0 | 0 | 0 | 0 | 0 | 0 | 0 | 0 | 0 | 0 | 0 | 0 | 0 | 0 | 0 | 0 | 0 | 0 | 0 | 0 | 0 | 0 | 0 | 0 | 0 | 0 | 0 | 0 | 0 | 0 | 0 | 0 | 0.415342 | 0.371345 | 0.330554 | 0.260163 | 0.400842 | 0.333534 | 0.294585 | -40 | -50 | -50 | -50 | -30 | 30 | 47 | -1.012952 | -0.999279 | -0.991502 | -1.002421 | -1.03553 | 0 | 0 |  | 1402.08 | 0 |  | 1422.2729 | 0 |  | 744.093 | 0 |  | 743.903 | 0 |  | 1407.16 | 0 |  | 1430.579 | 0 |  | 764.969 | 0 |  | 765.226 | 0 |  | 1417.015 | 0 |  | 1450.746 | 0 |  | 776.061 | 0 |  | 776.294 | 0 |  | 1497.584 | 0 |  | 1502.6639 | 0 |  | 755.249 | 0 |  | 755.169 | 0 |  | 1452.118 | 0 |  | 1453.871 | 0 |  | 706.117 | 0 |  | 705.965 | 0 |  | 1512.24 | 0 |  | 1512.5699 | 0 |  | 747.062 | 0.102 |  | 747.236 | 0.102 |  | 1499.184 | 0 |  | 1500.327 | 0 |  | 777.77 | 0.025 |  | 777.843 | 0.025 | 0 | 0 | 0 | 0 | 0 | 0 | 0 | 0 | 0 | 0 | 0 | 0 | 0 | 0 | 0 | 0 | 0 | 0 | 0 | 0 | 0 | 0 | 0 | 0 | 0 | 0 | 0 | 0 | 40.51808 | 49.96395 | 49.5751 | 50.12105 | 31.0659 | 0 | 0 | 0 | 0 | 0 | 0 | 0 | 0 | 0 | 40.51808 | 49.96395 | 49.5751 | 50.12105 | 31.0659 | 0 | 0
7 | W75453 | 2017-03-09 19:08 | 78.4117 | 77.2218 | 11 | 79 | 1.1465 | 1111.1135 | 17937 | 29 | 239715 | -139060.5883 | -239713.8535 | 139139 | 139378 | 139360 | 221036 | 221028 | 239269 | 239731 | 214676 | 215764 | 216036 | 216044 | 293381 | 293365 | 1303.17 | 26343.4434 | 4 | 108.2348 | 108.2348 | 215927.7652 | 1194.9352 | 108.2348 | 108.2348 | 108.2348 | 1200.9766 | 1118.1603 | 1057.3334 | 859.8156 | 1079.1526 | 1013.7059 | 986.022 | 961.4286 | 937.4399 | 920.4592 | 898.881 | 872.3308 | 15.6 | 17.8 | 30.8042 | 16.238 | 9.4804 | 6.5426 | 4.634 | 3.3424 | 2.5733 | 2.1847 | 2.1958 | 82.29 | 132.1 | 144.14 | 225.97 | 213.67 | 329.73 | 301.82 | 465.9 | 424.95 | 653.02 | 552.26 | 853.25 | 660.25 | 1024.8 | 50.3 | 47.5 | 42.7522 | 3.063637 | 3.4797 | 3.4797 | -5.0434 | 3.4797 | 4201169 | 1 |  |  | 4.0093 | 7.6821 | 9.3879 | 11.5643 | 12.9586 | 15.9614 | 4.3827 | 8.12 | 9.7387 | 12.4573 | 13.6453 | 16.848 | 24.884 | 24.9266 | 25.0111 | 24.9983 | 24.9294 | 24.8909 |  | 10684 | 573 | 12 |  |  | 216 | 943 | 5 | 5 | 30.000002 | 12.833333 | 3.063637 | 1581.4357 | 1527.3715 | 1256.8 | 1161.1857 | 1108.45 | 1036.9429 | 964.0643 | 69.6021 | 66.9364 | 59.0707 | 54.7679 | 47.5279 | 53.8264 | 61.0064 | 30.8042 | 16.238 | 9.4804 | 6.5426 | 4.634 | 3.3424 | 2.5733 | 2.1847 | 0 | 0 | 0 | 0 | 0 | 0.1016 | 0.0254 | 0 | 0 | 0 | 0 | 0 | 0 | 0 | 0.094815 | 0.071912 | 0.058501 | 0.028207 | 0.046443 | 0.029576 | 0.016659 | -1.5e-05 | -2.2e-05 | -1.6e-05 | 9.8e-05 | 0.000201 | -0.014447 | 0.001479 | 0.084022 | 0.080304 | 0.078256 | 0.080304 | 0.09025 | 0.106015 | 0.100371 | -0.15858 | -0.156189 | -0.154797 | -0.156698 | -0.162383 | -0.161616 | -0.158164 | -1.397751 | -1.361657 | -1.344187 | -1.368277 | -1.450409 | -1.435944 | -1.392262 | -0.232269 | -0.214272 | -0.206457 | -0.225587 | -0.272631 | -0.300005 | -0.268144 | -0.411348 | -0.381393 | -0.362528 | -0.388527 | -0.460451 | -0.449772 | -0.403295 | 0.41541 | 0.37138 | 0.330698 | 0.2605 | 0.401973 | 0.334485 | 0.295323 | -40 | -50 | -50 | -50 | -30 | 40 | 40 | -1.006564 | -0.992966 | -0.985095 | -0.995877 | -1.028752 | 0 | 0 |  | 1402.08 | 0 |  | 1422.2729 | 0 |  | 744.093 | 0 |  | 743.903 | 0 |  | 1407.16 | 0 |  | 1430.579 | 0 |  | 764.969 | 0 |  | 765.226 | 0 |  | 1417.015 | 0 |  | 1450.746 | 0 |  | 776.061 | 0 |  | 776.294 | 0 |  | 1497.584 | 0 |  | 1502.6639 | 0 |  | 755.249 | 0 |  | 755.169 | 0 |  | 1452.118 | 0 |  | 1453.871 | 0 |  | 706.117 | 0 |  | 705.965 | 0 |  | 1512.24 | 0 |  | 1512.5699 | 0 |  | 747.062 | 0.102 |  | 747.236 | 0.102 |  | 1499.184 | 0 |  | 1500.327 | 0 |  | 777.77 | 0.025 |  | 777.843 | 0.025 | 132.8754 | 122.654 | 98.3521408 | 93.24786 | 100.0376125 | 109.9315 | 96.7641 | 0 | 0 | 0 | 0 | 0 | -16.4201856 | -4.0173656 | -132.5067948 | -97.88952173 | -78.61478 | -38.72908 | -67.65288 | -21.7244 | -25.25285 | 0 | 0 | 0 | 0 | 0 | 0 | 0 | 40.26256 | 49.6483 | 49.25475 | 49.79385 | 30.86256 | 0 | 0 | -16.16641 | -14.3426 | -12.19556 | -12.35493 | -12.95758 | -16.14819 | -16.3585 | 24.46475 | 60.07022 | 56.79655 | 91.9577 | 50.28972 | 55.63873 | 51.13538
7 | W75454 | 2017-03-09 19:09 | 78.4917 | 77.4657 | 10 | 79 | 1.1465 | 1112.3766 | 17963 | 29 | 239715 | -139060.5083 | -239713.8535 | 139139 | 139378 | 139360 | 221036 | 221028 | 239269 | 239731 | 214676 | 215764 | 216036 | 216044 | 293381 | 293365 | 1303.17 | 26361.7871 | 4 | 109.5081 | 109.5081 | 215926.4919 | 1193.6619 | 109.5081 | 109.5081 | 109.5081 | 1199.8047 | 1127.705 | 1073.6666 | 850.7869 | 1080.2039 | 996.099 | 971.491 | 945.5118 | 924.5618 | 911.1799 | 892.9379 | 868.7076 | 15.6 | 17.6 | 30.5754 | 16.5597 | 9.6985 | 6.7213 | 4.7541 | 3.386 | 2.5772 | 2.1864 | 2.1939 | 81.19 | 130.44 | 141.8 | 219.96 | 209.96 | 320.37 | 298.05 | 455.85 | 422.48 | 645.99 | 551.45 | 850.63 | 660.03 | 1025.8 | 50.1 | 47.4 | 43.7624 | 10.536366 | 13.3285 | 13.3285 | -11.8313 | 13.3285 | 4201169 | 2 |  |  | 4.1814 | 7.9414 | 9.7271 | 11.9407 | 13.485 | 16.9164 | 4.508 | 8.672 | 10.536 | 12.7653 | 15.152 | 18.2133 | 24.8892 | 25.0221 | 25.0199 | 25.0968 | 24.9101 | 24.9804 |  | 10684 | 573 | 13 |  |  | 216 | 943 | 5 | 5 | 30.000002 | 18.666668 | 10.536366 | 1601.6285 | 1534.35 | 1258.65 | 1180.7428 | 1149.5215 | 1094.6143 | 943.6357 | 70.9364 | 62.505 | 50.0236 | 56.8407 | 52.8364 | 57.53 | 72.1464 | 30.5754 | 16.5597 | 9.6985 | 6.7213 | 4.7541 | 3.386 | 2.5772 | 2.1864 | 0 | 0 | 0 | 0 | 0 | 0.1016 | 0.0254 | 0 | 0 | 0 | 0 | 0 | 0 | 0 | 0.095924 | 0.07263 | 0.059089 | 0.028793 | 0.047049 | 0.029994 | 0.017703 | -1.6e-05 | -2.4e-05 | -1.9e-05 | 9.8e-05 | 0.000203 | -0.016381 | 0.001809 | 0.084024 | 0.080302 | 0.078254 | 0.080303 | 0.090243 | 0.105992 | 0.10039 | -0.158455 | -0.156097 | -0.154706 | -0.156598 | -0.162322 | -0.161455 | -0.158156 | -1.397288 | -1.361604 | -1.34413 | -1.368118 | -1.450783 | -1.430864 | -1.397899 | -0.232226 | -0.214151 | -0.206342 | -0.225483 | -0.272373 | -0.299574 | -0.268241 | -0.410825 | -0.381336 | -0.362468 | -0.388351 | -0.460915 | -0.45071 | -0.402346 | 0.416315 | 0.373047 | 0.333799 | 0.262336 | 0.402979 | 0.333895 | 0.294811 | -40 | -50 | -50 | -50 | -30 | 47 | 30 | -1.008857 | -0.995252 | -0.987749 | -0.998737 | -1.031766 | 0 | 0 |  | 1402.08 | 0 |  | 1422.2729 | 0 |  | 744.093 | 0 |  | 743.903 | 0 |  | 1407.16 | 0 |  | 1430.579 | 0 |  | 764.969 | 0 |  | 765.226 | 0 |  | 1417.015 | 0 |  | 1450.746 | 0 |  | 776.061 | 0 |  | 776.294 | 0 |  | 1497.584 | 0 |  | 1502.6639 | 0 |  | 755.249 | 0 |  | 755.169 | 0 |  | 1452.118 | 0 |  | 1453.871 | 0 |  | 706.117 | 0 |  | 705.965 | 0 |  | 1512.24 | 0 |  | 1512.5699 | 0 |  | 747.062 | 0.102 |  | 747.236 | 0.102 |  | 1499.184 | 0 |  | 1500.327 | 0 |  | 777.77 | 0.025 |  | 777.843 | 0.025 | 134.5752 | 123.2113737 | 98.4943971 | 94.81719 | 103.7363 | 116.0204 | 94.73159 | 0 | 0 | 0 | 0 | 0 | -16.403828 | -4.0171624 | -134.0111 | -98.86062 | -79.3977591 | -39.5263 | -68.5524 | -19.47835 | -27.27581 | 0 | 0 | 0 | 0 | 0 | 0 | 0 | 40.35428 | 49.7626 | 49.38745 | 49.93685 | 30.95298 | 0 | 0 | -16.47328 | -13.38551 | -10.32197 | -12.81661 | -14.39121 | -17.23449222 | -19.35262 | 24.44514 | 60.72785 | 58.16212 | 92.41113 | 51.74564 | 62.90369 | 44.086
7 | W75455 | 2017-03-09 19:11 | 78.6204 | 77.73 | 10 | 79 | 1.1465 | 1111.6498 | 17986 | 29 | 239715 | -139060.3796 | -239713.8535 | 139139 | 139378 | 139360 | 221036 | 221028 | 239269 | 239731 | 214676 | 215764 | 216036 | 216044 | 293381 | 293365 | 1303.17 | 26380.1172 | 4 | 110.7807 | 110.7807 | 215925.2193 | 1192.3893 | 110.7807 | 110.7807 | 110.7807 | 1208.0078 | 1127.3478 | 1065.8334 | 862.2459 | 1086.3477 | 1020.3217 | 991.8358 | 966.8556 | 942.4449 | 924.9503 | 902.7552 | 875.8223 | 15.4 | 17.6 | 30.6899 | 16.2374 | 9.475 | 6.5312 | 4.6078 | 3.3217 | 2.5652 | 2.1833 | 2.1985 | 82.53 | 132.36 | 144.29 | 225.78 | 214.11 | 330.56 | 302.07 | 468.3 | 425.93 | 655.97 | 552.37 | 854.92 | 659.92 | 1023.87 | 48.2 | 47.6 | 44.5473 | 4.463636 | 4.6009 | 4.6009 | -5.227 | 4.6009 | 4201165 | 1 |  |  | 3.9579 | 7.4786 | 9.3393 | 11.4993 | 12.8964 | 15.8757 | 4.34 | 7.816 | 9.7147 | 12.2147 | 13.7413 | 17.0067 | 24.952 | 24.9387 | 24.9577 | 24.9444 | 24.8711 | 24.8046 |  | 10684 | 573 | 14 |  |  | 216 | 946 | 5 | 5 | 30.000002 | 8.833334 | 4.463636 | 1568.8 | 1507.45 | 1257.2928 | 1160.15 | 1094 | 1001.1214 | 920.4286 | 67.6457 | 66.7186 | 65.0493 | 54.7729 | 50.1621 | 55.2136 | 64.2229 | 30.6899 | 16.2374 | 9.475 | 6.5312 | 4.6078 | 3.3217 | 2.5652 | 2.1833 | 0 | 0 | 0 | 0 | 0 | 0.1016 | 0.0254 | 0 | 0 | 0 | 0 | 0 | 0 | 0 | 0.097563 | 0.073771 | 0.060043 | 0.029664 | 0.047927 | 0.030642 | 0.018371 | -1.7e-05 | -2.8e-05 | -2.7e-05 | 9.5e-05 | 0.000203 | -0.018729 | 0.001665 | 0.084059 | 0.08034 | 0.078288 | 0.080336 | 0.090291 | 0.106068 | 0.100429 | -0.159558 | -0.157153 | -0.155772 | -0.157696 | -0.163385 | -0.162272 | -0.159335 | -1.397422 | -1.361364 | -1.344125 | -1.368353 | -1.450081 | -1.422339 | -1.402299 | -0.23396 | -0.215826 | -0.20791 | -0.227144 | -0.274613 | -0.302354 | -0.270355 | -0.410977 | -0.381077 | -0.362463 | -0.388611 | -0.460044 | -0.448867 | -0.402118 | 0.414891 | 0.371062 | 0.32958 | 0.259694 | 0.400396 | 0.333665 | 0.294595 | -40 | -50 | -50 | -50 | -30 | 54 | 20 | -1.012639 | -0.998904 | -0.990906 | -1.001718 | -1.034764 | 0 | 0 |  | 1402.08 | 0 |  | 1422.2729 | 0 |  | 744.093 | 0 |  | 743.903 | 0 |  | 1407.16 | 0 |  | 1430.579 | 0 |  | 764.969 | 0 |  | 765.226 | 0 |  | 1417.015 | 0 |  | 1450.746 | 0 |  | 776.061 | 0 |  | 776.294 | 0 |  | 1497.584 | 0 |  | 1502.6639 | 0 |  | 755.249 | 0 |  | 755.169 | 0 |  | 1452.118 | 0 |  | 1453.871 | 0 |  | 706.117 | 0 |  | 705.965 | 0 |  | 1512.24 | 0 |  | 1512.5699 | 0 |  | 747.062 | 0.102 |  | 747.236 | 0.102 |  | 1499.184 | 0 |  | 1500.327 | 0 |  | 777.77 | 0.025 |  | 777.843 | 0.025 | 131.8717592 | 121.108533 | 98.43094 | 93.2018104 | 98.778354 | 106.1869 | 92.43772 | 0 | 0 | 0 | 0 | 0 | -16.4868352 | -4.047109 | -136.3129 | -100.3911 | -80.669006 | -40.72082 | -69.79239853 | -16.94432 | -28.09646 | 0 | 0 | 0 | 0 | 0 | 0 | 0 | 40.50556 | 49.9452 | 49.5453 | 50.0859 | 31.04292 | 0 | 0 | -15.82639 | -14.39961 | -13.5244 | -12.44134 | -13.77516 | -16.69405 | -17.36298 | 20.238 | 56.26306 | 53.78283 | 90.12556 | 46.25371 | 56.06173 | 42.93117
7 | W75456 | 2017-03-09 19:12 | 78.6607 | 77.9498 | 10 | 79 | 1.1465 | 1113.9108 | 17984 | 29 | 239715 | -139060.3393 | -239713.8535 | 139139 | 139378 | 139360 | 221036 | 221028 | 239269 | 239731 | 214676 | 215764 | 216036 | 216044 | 293381 | 293365 | 1303.17 | 26398.4648 | 4 | 112.0558 | 112.0558 | 215923.9442 | 1191.1142 | 112.0558 | 112.0558 | 112.0558 | 1204.4922 | 1132.3673 | 1078.5 | 858.3729 | 1082.7477 | 998.8808 | 973.9133 | 952.2506 | 931.1078 | 917.3088 | 899.3336 | 875.7285 | 15.6 | 17.4 | 30.4859 | 16.5386 | 9.7098 | 6.7228 | 4.7519 | 3.3986 | 2.5851 | 2.1849 | 2.1956 | 81.31 | 131.02 | 141.78 | 220.29 | 209.77 | 321.32 | 297.52 | 456.22 | 421.59 | 643.66 | 551 | 847.8 | 659.89 | 1025.88 | 49.5 | 47.5 | 44.4812 | 0 | 13.3789 | 13.3789 | -12.1565 | 13.3789 | 4201169 | 2 |  |  | 4.0921 | 7.7093 | 9.3379 | 11.53 | 12.9421 | 16.1929 | 4.2649 | 8.3568 | 9.7514 | 12.3432 | 14.1054 | 17.4027 | 24.8943 | 24.9774 | 25.0396 | 25.1165 | 24.9076 | 24.9929 |  | 10684 | 573 | 15 |  |  | 216 | 943 | 5 | 5 | 30.000002 | 14.5 | 0 | 1588.9 | 1505.3643 | 1252.5714 | 1164.4572 | 1118.5857 | 1086.2786 | 944.8071 | 72.4507 | 62.7493 | 53.8036 | 57.4707 | 51.9193 | 56.9493 | 71.0064 | 30.4859 | 16.5386 | 9.7098 | 6.7228 | 4.7519 | 3.3986 | 2.5851 | 2.1849 | 0 | 0 | 0 | 0 | 0 | 0.1016 | 0.0254 | 0 | 0 | 0 | 0 | 0 | 0 | 0 | 0.097081 | 0.073212 | 0.059544 | 0.029421 | 0.047746 | 0.029934 | 0.018827 | -1.6e-05 | -2.3e-05 | -1.7e-05 | 0.000103 | 0.000213 | -0.020852 | 0.001004 | 0 | 0 | 0 | 0 | 0 | 0 | 0 | 0 | 0 | 0 | 0 | 0 | 0 | 0 | 0 | 0 | 0 | 0 | 0 | 0 | 0 | 0 | 0 | 0 | 0 | 0 | 0 | 0 | 0 | 0 | 0 | 0 | 0 | 0 | 0 | 0.416178 | 0.373344 | 0.334535 | 0.263033 | 0.404156 | 0.334955 | 0.295293 | -40 | -50 | -50 | -50 | -30 | 61 | 10 | -1.006782 | -0.993169 | -0.985416 | -0.996253 | -1.029158 | 0 | 0 |  | 1402.08 | 0 |  | 1422.2729 | 0 |  | 744.093 | 0 |  | 743.903 | 0 |  | 1407.16 | 0 |  | 1430.579 | 0 |  | 764.969 | 0 |  | 765.226 | 0 |  | 1417.015 | 0 |  | 1450.746 | 0 |  | 776.061 | 0 |  | 776.294 | 0 |  | 1497.584 | 0 |  | 1502.6639 | 0 |  | 755.249 | 0 |  | 755.169 | 0 |  | 1452.118 | 0 |  | 1453.871 | 0 |  | 706.117 | 0 |  | 705.965 | 0 |  | 1512.24 | 0 |  | 1512.5699 | 0 |  | 747.062 | 0.102 |  | 747.236 | 0.102 |  | 1499.184 | 0 |  | 1500.327 | 0 |  | 777.77 | 0.025 |  | 777.843 | 0.025 | 0 | 0 | 0 | 0 | 0 | 0 | 0 | 0 | 0 | 0 | 0 | 0 | 0 | 0 | 0 | 0 | 0 | 0 | 0 | 0 | 0 | 0 | 0 | 0 | 0 | 0 | 0 | 0 | 40.27128 | 49.65845 | 49.2708 | 49.81265 | 30.87474 | 0 | 0 | 0 | 0 | 0 | 0 | 0 | 0 | 0 | 40.27128 | 49.65845 | 49.2708 | 49.81265 | 30.87474 | 0 | 0
7 | W75457 | 2017-03-09 19:14 | 78.6761 | 78.1413 | 11 | 79 | 1.1465 | 1110.7465 | 17940 | 29 | 239715 | -139060.3239 | -239713.8535 | 139139 | 139378 | 139360 | 221036 | 221028 | 239269 | 239731 | 214676 | 215764 | 216036 | 216044 | 293381 | 293365 | 1303.17 | 26416.8281 | 4 | 113.3273 | 113.3273 | 215922.6727 | 1189.8427 | 113.3273 | 113.3273 | 113.3273 | 1213.8672 | 1131.1266 | 1071.3334 | 857.6379 | 1088.9568 | 1005.0947 | 979.2995 | 956.7658 | 935.0348 | 920.2428 | 900.7921 | 875.9554 | 15.4 | 17.4 | 30.9378 | 16.5523 | 9.6426 | 6.633 | 4.6709 | 3.3495 | 2.5714 | 2.1852 | 2.1993 | 81.78 | 131.96 | 142.83 | 224.16 | 211.31 | 327.92 | 299.14 | 465.03 | 423.74 | 652.27 | 551.84 | 852.69 | 660.21 | 1022.85 | 50.2 | 47.8 | 43.7458 | 0 | 14.5435 | 14.5435 | -11.7522 | 14.5435 | 4201169 | 1 |  |  | 4.035 | 7.6429 | 9.3921 | 11.4943 | 12.9807 | 16.0929 | 4.0986 | 8.2676 | 9.7189 | 12.4905 | 13.5703 | 16.9865 | 24.8507 | 24.9416 | 24.9508 | 25.0574 | 24.8318 | 24.91 |  | 10684 | 573 | 16 |  |  | 216 | 943 | 5 | 5 | 30.000002 | 12.333334 | 0 | 1612.5571 | 1534.3214 | 1275.8429 | 1185.2428 | 1118.7072 | 1050.8071 | 942.3714 | 69.555 | 68.6993 | 63.58 | 56.9157 | 52.5314 | 57.3036 | 76.0779 | 30.9378 | 16.5523 | 9.6426 | 6.633 | 4.6709 | 3.3495 | 2.5714 | 2.1852 | 0 | 0 | 0 | 0 | 0 | 0.1016 | 0.0254 | 0 | 0 | 0 | 0 | 0 | 0 | 0 | 0.098159 | 0.073997 | 0.060215 | 0.029997 | 0.048404 | 0.029816 | 0.019863 | -1.7e-05 | -2.5e-05 | -2e-05 | 0.000103 | 0.000216 | -0.023192 | -0.001256 | 0 | 0 | 0 | 0 | 0 | 0 | 0 | 0 | 0 | 0 | 0 | 0 | 0 | 0 | 0 | 0 | 0 | 0 | 0 | 0 | 0 | 0 | 0 | 0 | 0 | 0 | 0 | 0 | 0 | 0 | 0 | 0 | 0 | 0 | 0 | 0.415773 | 0.372663 | 0.333205 | 0.262057 | 0.402951 | 0.334697 | 0.295421 | -40 | -50 | -50 | -50 | -30 | 68 | 0 | -1.008385 | -0.994734 | -0.9869 | -0.997721 | -1.030666 | 0 | 0 |  | 1402.08 | 0 |  | 1422.2729 | 0 |  | 744.093 | 0 |  | 743.903 | 0 |  | 1407.16 | 0 |  | 1430.579 | 0 |  | 764.969 | 0 |  | 765.226 | 0 |  | 1417.015 | 0 |  | 1450.746 | 0 |  | 776.061 | 0 |  | 776.294 | 0 |  | 1497.584 | 0 |  | 1502.6639 | 0 |  | 755.249 | 0 |  | 755.169 | 0 |  | 1452.118 | 0 |  | 1453.871 | 0 |  | 706.117 | 0 |  | 705.965 | 0 |  | 1512.24 | 0 |  | 1512.5699 | 0 |  | 747.062 | 0.102 |  | 747.236 | 0.102 |  | 1499.184 | 0 |  | 1500.327 | 0 |  | 777.77 | 0.025 |  | 777.843 | 0.025 | 0 | 0 | 0 | 0 | 0 | 0 | 0 | 0 | 0 | 0 | 0 | 0 | 0 | 0 | 0 | 0 | 0 | 0 | 0 | 0 | 0 | 0 | 0 | 0 | 0 | 0 | 0 | 0 | 40.3354 | 49.7367 | 49.345 | 49.88605 | 30.91998 | 0 | 0 | 0 | 0 | 0 | 0 | 0 | 0 | 0 | 40.3354 | 49.7367 | 49.345 | 49.88605 | 30.91998 | 0 | 0
7 | W75458 | 2017-03-09 19:15 | 77.8415 | 77.8577 | 18 | 70 | 1.1256 | 952.8486 | 18002 | 29 | 239715 | -139061.1585 | -239713.8744 | 139139 | 139378 | 139360 | 221036 | 221028 | 239269 | 239731 | 214676 | 215764 | 216036 | 216044 | 293381 | 293365 | 1303.17 | 26434.0508 | 4 | 114.2936 | 114.2936 | 215921.7064 | 1188.8764 | 114.2936 | 114.2936 | 114.2936 | 1199.8047 | 1117.4779 | 1069.8334 | 892.6268 | 1067.4891 | 1012.6287 | 990.6754 | 972.8183 | 954.5024 | 942.3535 | 927.9736 | 908.5569 | 16 | 17.2 | 30.7616 | 17.953 | 11.0215 | 7.7198 | 5.5415 | 4.0287 | 3.0619 | 2.5694 | 2.5812 | 89.4 | 138.32 | 147.04 | 222.38 | 214.05 | 321.19 | 297.69 | 447.53 | 416.63 | 619.48 | 549.06 | 818.02 | 660.06 | 992.45 | 50.3 | 47.5 | 44.1704 | 9.50909 | 8.4545 | 8.4545 | -4.7303 | 8.4545 | 4201142 | 2 |  |  | 3.7936 | 7.0664 | 8.6721 | 10.7364 | 11.8521 | 15.455 | 4.4825 | 7.8746 | 9.1778 | 11.7349 | 13.1032 | 16.519 | 24.9587 | 24.8946 | 24.9988 | 25.0417 | 24.8804 | 24.9445 |  | 10684 | 573 | 17 |  |  | 254 | 940 | 6 | 5 | 30.000002 | 8.833334 | 9.50909 | 1355.0571 | 1288.4642 | 1143.0358 | 1033.4429 | 982.0643 | 978.0643 | 850.7928 | 62.8936 | 58.2779 | 61.9629 | 56.465 | 55.185 | 59.29 | 67.6486 | 30.7616 | 17.953 | 11.0215 | 7.7198 | 5.5415 | 4.0287 | 3.0619 | 2.5694 | 0 | 0 | 0 | 0 | 0 | 0.1016 | 0.0254 | 0 | 0 | 0 | 0 | 0 | 0 | 0 | 0.096839 | 0.07295 | 0.059352 | 0.029568 | 0.047946 | 0.029843 | 0.019732 | -1.5e-05 | -1.9e-05 | -5e-06 | 0.000114 | 0.000229 | -0.024668 | -0.003485 | 0.084022 | 0.080308 | 0.078242 | 0.080295 | 0.090243 | 0.106017 | 0.100407 | -0.156811 | -0.154419 | -0.153167 | -0.155014 | -0.160616 | -0.159083 | -0.156772 | -1.393473 | -1.357159 | -1.341278 | -1.364884 | -1.446534 | -1.394552 | -1.40236 | -0.230868 | -0.213046 | -0.204977 | -0.224064 | -0.270859 | -0.297646 | -0.266505 | -0.406516 | -0.376549 | -0.359482 | -0.384772 | -0.455648 | -0.447376 | -0.399594 | 0.421415 | 0.386551 | 0.367255 | 0.295327 | 0.462706 | 0.382712 | 0.338116 | -40 | -50 | -50 | -50 | -30 | 75 | -10 | -0.999236 | -0.985524 | -0.977265 | -0.987448 | -1.019925 | 0 | 0 |  | 1402.08 | 0 |  | 1422.2729 | 0 |  | 744.093 | 0 |  | 743.903 | 0 |  | 1407.16 | 0 |  | 1430.579 | 0 |  | 764.969 | 0 |  | 765.226 | 0 |  | 1417.015 | 0 |  | 1450.746 | 0 |  | 776.061 | 0 |  | 776.294 | 0 |  | 1497.584 | 0 |  | 1502.6639 | 0 |  | 755.249 | 0 |  | 755.169 | 0 |  | 1452.118 | 0 |  | 1453.871 | 0 |  | 706.117 | 0 |  | 705.965 | 0 |  | 1512.24 | 0 |  | 1512.5699 | 0 |  | 747.062 | 0.102 |  | 747.236 | 0.102 |  | 1499.184 | 0 |  | 1500.327 | 0 |  | 777.77 | 0.025 |  | 777.843 | 0.025 | 113.8546 | 103.474 | 89.43341 | 82.9803 | 88.62443 | 103.6914 | 85.42555 | 0 | 0 | 0 | 0 | 0 | -16.1628328 | -3.9820088 | -134.9216 | -98.97896 | -79.60083 | -40.51249 | -69.68677545 | -7.2168066 | -22.78414292 | 0 | 0 | 0 | 0 | 0 | 0 | 0 | 39.96944 | 49.2762 | 48.86325 | 49.3724 | 30.59775 | 0 | 0 | -14.52012 | -12.41587 | -12.70097 | -12.65177376 | -14.94735 | -17.64743134 | -18.02869 | 4.382298 | 41.35535 | 45.99486 | 79.18844 | 34.58805 | 62.66437 | 40.63071
7 | W75459 | 2017-03-09 19:17 | 77.7729 | 77.9993 | 12 | 77 | 1.1465 | 1065.4038 | 16779 | 29 | 239715 | -139061.2271 | -239713.8535 | 139139 | 139378 | 139360 | 221036 | 221028 | 239269 | 239731 | 214676 | 215764 | 216036 | 216044 | 293381 | 293365 | 1303.17 | 26434.0508 | 4 | 115.5132 | 115.5132 | 215920.4868 | 1187.6568 | 115.5132 | 115.5132 | 115.5132 | 1219.7266 | 1136.1515 | 1081.3334 | 857.9177 | 1094.9491 | 1008.9318 | 982.9752 | 956.374 | 934.71 | 920.2982 | 901.4522 | 877.9609 | 15.6 | 17.6 | 30.8384 | 16.9529 | 9.8521 | 6.7892 | 4.7968 | 3.4215 | 2.5998 | 2.185 | 2.1962 | 79.33 | 126.43 | 139.56 | 214.37 | 207.47 | 313.93 | 293.91 | 446.19 | 417.97 | 629.82 | 549.41 | 833.81 | 659.97 | 1009.91 | 48.6 | 47.8 | 41.9355 | 14.336364 | 12.73 | 12.73 | -12.6573 | 12.73 | 4201121 | 1 |  |  | 3.9507 | 7.5021 | 9.2386 | 11.4243 | 12.68 | 15.9164 | 4.1307 | 8.2413 | 9.8773 | 13.164 | 13.5427 | 16.6067 | 24.9841 | 24.9479 | 25.0188 | 25.0492 | 24.9661 | 24.9121 |  | 10684 | 573 | 18 |  |  | 216 | 919 | 5 | 5 | 30.000002 | 14.833333 | 14.336364 | 1488.9714 | 1442.7285 | 1215.3214 | 1142.2357 | 1096.2572 | 1030.35 | 971.2286 | 67.4336 | 68.0479 | 64.93 | 66.0579 | 58.9293 | 63.2643 | 75.3114 | 30.8384 | 16.9529 | 9.8521 | 6.7892 | 4.7968 | 3.4215 | 2.5998 | 2.185 | 0 | 0 | 0 | 0 | 0 | 0.1016 | 0.0254 | 0 | 0 | 0 | 0 | 0 | 0 | 0 | 0.088527 | 0.066485 | 0.05384 | 0.025894 | 0.043865 | 0.027463 | 0.018223 | -6e-06 | 1.3e-05 | 6.8e-05 | 0.000157 | 0.000273 | -0.019184 | -0.003582 | 0.083745 | 0.080032 | 0.077983 | 0.080024 | 0.089932 | 0.105731 | 0.100076 | -0.150361 | -0.148143 | -0.146872 | -0.148683 | -0.154094 | -0.152719 | -0.150423 | -1.394843 | -1.359472 | -1.342656 | -1.366814 | -1.449091 | -1.405083 | -1.402833 | -0.219939 | -0.202772 | -0.19526 | -0.213335 | -0.25777 | -0.283606 | -0.253194 | -0.408089 | -0.379063 | -0.36095 | -0.386935 | -0.458851 | -0.448241 | -0.403082 | 0.419776 | 0.378244 | 0.344108 | 0.271596 | 0.417259 | 0.344681 | 0.303547 | -40 | -50 | -50 | -50 | -30 | 68 | -20 | -0.959996 | -0.946981 | -0.939346 | -0.949568 | -0.980895 | 0 | 0 |  | 1402.08 | 0 |  | 1422.2729 | 0 |  | 744.093 | 0 |  | 743.903 | 0 |  | 1407.16 | 0 |  | 1430.579 | 0 |  | 764.969 | 0 |  | 765.226 | 0 |  | 1417.015 | 0 |  | 1450.746 | 0 |  | 776.061 | 0 |  | 776.294 | 0 |  | 1497.584 | 0 |  | 1502.6639 | 0 |  | 755.249 | 0 |  | 755.169 | 0 |  | 1452.118 | 0 |  | 1453.871 | 0 |  | 706.117 | 0 |  | 705.965 | 0 |  | 1512.24 | 0 |  | 1512.5699 | 0 |  | 747.062 | 0.102 |  | 747.236 | 0.102 |  | 1499.184 | 0 |  | 1500.327 | 0 |  | 777.77 | 0.025 |  | 777.843 | 0.025 | 124.6939 | 115.4644 | 94.77441 | 91.40627 | 98.5886 | 108.9399 | 97.19667 | 0 | 0 | 0 | 0 | 0 | -15.5162504 | -3.8207442 | -123.4729 | -90.40217 | -72.3799 | -35.60687 | -63.95998 | -11.63268 | -20.53888 | 0 | 0 | 0 | 0 | 0 | 0 | 0 | 38.39984 | 47.34905 | 46.9673 | 47.4784 | 29.42685 | 0 | 0 | -14.83128 | -13.79821 | -12.6782318 | -14.09246 | -15.19021 | -17.94214 | -19.06839 | 24.78957 | 58.61312 | 56.68358 | 89.18534 | 48.86527 | 63.84887 | 53.76866