## Camp Data
CampaingNo_Stand6 | Serial | Date_St1PU_CampaignStartTimeWasReferencedByUsingThisColumn_ | CYLSCALEPRED_F1_DegreeC | CYLSCALEPRED_F2_DegreeC | NOLOADDUR_Sec | LOADDUR_Sec | NormHard | stripLength | CoilWt | WaterTemp_OC | TOPIDF1 | BOTIDF1 | TOPIDF2 | BOTIDF2 | TOPIDF3 | BOTIDF3 | TOPIDF4 | BOTIDF4 | TOPIDF5 | BOTIDF5 | TOPIDF6 | BOTIDF6 | TOPIDF7 | BOTIDF7 | TOPRMID | BOTRMID | TOPRMDIAM | RMTONNAGE | LineUPType | WEARKmF1 | WEARKmF2 | WEARKmF3 | WEARKmF4 | WEARKmF5 | WEARKmF6 | WEARKmF7 | RHFDOTemp | RMXTBulk | meas_FMETemp | MeasuredFMXT | FBKTemp_F1 | FBKTemp_F2 | FBKTemp_F3 | FBKTemp_F4 | FBKTemp_F5 | FBKTemp_F6 | FBKTemp_F7 | FBKTemp_F8 | timeGapPyroTime_RMX_FME__Sec | ActTimeBet_FMEPyroPU_ST1PU_Sec | ga1 | ga2 | ga3 | ga4 | ga5 | ga6 | ga7 | ga8 | AimHotVernThk | LEADSPD_F1 | TRAILSPD_F1 | LEADSPD_F2 | TRAILSPD_F2 | LEADSPD_F3 | TRAILSPD_F3 | LEADSPD_F4 | TRAILSPD_F4 | LEADSPD_F5 | TRAILSPD_F5 | LEADSPD_F6 | TRAILSPD_F6 | LEADSPD_F7 | TRAILSPD_F7 | F6OilFlowRate_Ml_min | BURWaterFlowL_min_F6 | Oil_ON___F6 | LEADSTRIPFLATNESS | AVERAGEFLATNESS | AVG_ABS_FLAT | AVG_LEAD_LEV_FLAT | AVG_LEAD_CENTRE_FLAT | HMOrderNumber | FurnaceNo | ONEFurnaceOPFlag | LaminarSprayFlag | FSU_TENS_Looper1 | FSU_TENS_Looper2 | FSU_TENS_Looper3 | FSU_TENS_Looper4 | FSU_TENS_Looper5 | FSU_TENS_Looper6 | ProgressiveTension_Looper1 | ProgressiveTension_Looper2 | ProgressiveTension_Looper3 | ProgressiveTension_Looper4 | ProgressiveTension_Looper5 | ProgressiveTension_Looper6 | AveAngle_Looper1 | AveAngle_Looper2 | AveAngle_Looper3 | AveAngle_Looper4 | AveAngle_Looper5 | AveAngle_Looper6 | Date | P_block | Page | Item | Serial_1 | Grade | ord_ga | ord_Wdt | GRT | FM | aimCr | LdCr | LeadFlat | FbkStandForce1 | FbkStandForce2 | FbkStandForce3 | FbkStandForce4 | FbkStandForce5 | FbkStandForce6 | FbkStandForce7 | RollBendingForce1 | RollBendingForce2 | RollBendingForce3 | RollBendingForce4 | RollBendingForce5 | RollBendingForce6 | RollBendingForce7 | Transfer_bar_thkness | InterstandThickness_massFlow_1 | InterstandThickness_massFlow_2 | InterstandThickness_massFlow_3 | InterstandThickness_massFlow_4 | InterstandThickness_massFlow_5 | InterstandThickness_massFlow_6 | ExtGA_thkness | TOP_WROLL_CRWN1 | TOP_WROLL_CRWN2 | TOP_WROLL_CRWN3 | TOP_WROLL_CRWN4 | TOP_WROLL_CRWN5 | TOP_WROLL_CRWN6 | TOP_WROLL_CRWN7 | CALC_BROLL_WEAR_CRWN1 | CALC_BROLL_WEAR_CRWN2 | CALC_BROLL_WEAR_CRWN3 | CALC_BROLL_WEAR_CRWN4 | CALC_BROLL_WEAR_CRWN5 | CALC_BROLL_WEAR_CRWN6 | CALC_BROLL_WEAR_CRWN7 | CALC_WROLL_THERM_CRWN1 | CALC_WROLL_THERM_CRWN2 | CALC_WROLL_THERM_CRWN3 | CALC_WROLL_THERM_CRWN4 | CALC_WROLL_THERM_CRWN5 | CALC_WROLL_THERM_CRWN6 | CALC_WROLL_THERM_CRWN7 | CALC_WROLL_WEAR_CRWN1 | CALC_WROLL_WEAR_CRWN2 | CALC_WROLL_WEAR_CRWN3 | CALC_WROLL_WEAR_CRWN4 | CALC_WROLL_WEAR_CRWN5 | CALC_WROLL_WEAR_CRWN6 | CALC_WROLL_WEAR_CRWN7 | LEARN_CRWN_ROLL_FORC_COEFF1 | LEARN_CRWN_ROLL_FORC_COEFF2 | LEARN_CRWN_ROLL_FORC_COEFF3 | LEARN_CRWN_ROLL_FORC_COEFF4 | LEARN_CRWN_ROLL_FORC_COEFF5 | LEARN_CRWN_ROLL_FORC_COEFF6 | LEARN_CRWN_ROLL_FORC_COEFF7 | LEARN_WROLL_CRWN_COEFF1 | LEARN_WROLL_CRWN_COEFF2 | LEARN_WROLL_CRWN_COEFF3 | LEARN_WROLL_CRWN_COEFF4 | LEARN_WROLL_CRWN_COEFF5 | LEARN_WROLL_CRWN_COEFF6 | LEARN_WROLL_CRWN_COEFF7 | LEARN_WROLL_THERM_WEAR_COEFF1 | LEARN_WROLL_THERM_WEAR_COEFF2 | LEARN_WROLL_THERM_WEAR_COEFF3 | LEARN_WROLL_THERM_WEAR_COEFF4 | LEARN_WROLL_THERM_WEAR_COEFF5 | LEARN_WROLL_THERM_WEAR_COEFF6 | LEARN_WROLL_THERM_WEAR_COEFF7 | LEARN_WROLL_BEND_FORC_COEFF1 | LEARN_WROLL_BEND_FORC_COEFF2 | LEARN_WROLL_BEND_FORC_COEFF3 | LEARN_WROLL_BEND_FORC_COEFF4 | LEARN_WROLL_BEND_FORC_COEFF5 | LEARN_WROLL_BEND_FORC_COEFF6 | LEARN_WROLL_BEND_FORC_COEFF7 | LEARN_BROLL_THERM_WEAR_COEFF1 | LEARN_BROLL_THERM_WEAR_COEFF2 | LEARN_BROLL_THERM_WEAR_COEFF3 | LEARN_BROLL_THERM_WEAR_COEFF4 | LEARN_BROLL_THERM_WEAR_COEFF5 | LEARN_BROLL_THERM_WEAR_COEFF6 | LEARN_BROLL_THERM_WEAR_COEFF7 | STAMP_RATIO1 | STAMP_RATIO2 | STAMP_RATIO3 | STAMP_RATIO4 | STAMP_RATIO5 | STAMP_RATIO6 | STAMP_RATIO7 | WROLL_SHIFT_POS1 | WROLL_SHIFT_POS2 | WROLL_SHIFT_POS3 | WROLL_SHIFT_POS4 | WROLL_SHIFT_POS5 | WROLL_SHIFT_POS6 | WROLL_SHIFT_POS7 | WROLL_SHIFT_POS_COEFF1 | WROLL_SHIFT_POS_COEFF2 | WROLL_SHIFT_POS_COEFF3 | WROLL_SHIFT_POS_COEFF4 | WROLL_SHIFT_POS_COEFF5 | WROLL_SHIFT_POS_COEFF6 | WROLL_SHIFT_POS_COEFF7 | F1TBRTyp | F1TBRDia | F1TBRCr | F1BBRTyp | F1BBRDia | F1BBRCr | F1TWRTyp | F1TWRDia | F1TWRCr | F1BWRTyp | F1BWRDia | F1BWRCr | F2TBRTyp | F2TBRDia | F2TBRCr | F2BBRTyp | F2BBRDia | F2BBRCr | F2TWRTyp | F2TWRDia | F2TWRCr | F2BWRTyp | F2BWRDia | F2BWRCr | F3TBRTyp | F3TBRDia | F3TBRCr | F3BBRTyp | F3BBRDia | F3BBRCr | F3TWRTyp | F3TWRDia | F3TWRCr | F3BWRTyp | F3BWRDia | F3BWRCr | F4TBRTyp | F4TBRDia | F4TBRCr | F4BBRTyp | F4BBRDia | F4BBRCr | F4TWRTyp | F4TWRDia | F4TWRCr | F4BWRTyp | F4BWRDia | F4BWRCr | F5TBRTyp | F5TBRDia | F5TBRCr | F5BBRTyp | F5BBRDia | F5BBRCr | F5TWRTyp | F5TWRDia | F5TWRCr | F5BWRTyp | F5BWRDia | F5BWRCr | F6TBRTyp | F6TBRDia | F6TBRCr | F6BBRTyp | F6BBRDia | F6BBRCr | F6TWRTyp | F6TWRDia | F6TWRCr | F6BWRTyp | F6BWRDia | F6BWRCr | F7TBRTyp | F7TBRDia | F7TBRCr | F7BBRTyp | F7BBRDia | F7BBRCr | F7TWRTyp | F7TWRDia | F7TWRCr | F7BWRTyp | F7BWRDia | F7BWRCr | WRCrownDueToStackDeflection1 | WRCrownDueToStackDeflection2 | WRCrownDueToStackDeflection3 | WRCrownDueToStackDeflection4 | WRCrownDueToStackDeflection5 | WRCrownDueToStackDeflection6 | WRCrownDueToStackDeflection7 | WRMechanicalCrown1 | WRMechanicalCrown2 | WRMechanicalCrown3 | WRMechanicalCrown4 | WRMechanicalCrown5 | WRMechanicalCrown6 | WRMechanicalCrown7 | WRThermalAndWearCrown1 | WRThermalAndWearCrown2 | WRThermalAndWearCrown3 | WRThermalAndWearCrown4 | WRThermalAndWearCrown5 | WRThermalAndWearCrown6 | WRThermalAndWearCrown7 | BURThermalWear1 | BURThermalWear2 | BURThermalWear3 | BURThermalWear4 | BURThermalWear5 | BURThermalWear6 | BURThermalWear7 | RollShiftPosition1 | RollShiftPosition2 | RollShiftPosition3 | RollShiftPosition4 | RollShiftPosition5 | RollShiftPosition6 | RollShiftPosition7 | RollBending1 | RollBending2 | RollBending3 | RollBending4 | RollBending5 | RollBending6 | RollBending7 | CM_i__LoadedRollGapCrown_1 | CM_i__LoadedRollGapCrown_2 | CM_i__LoadedRollGapCrown_3 | CM_i__LoadedRollGapCrown_4 | CM_i__LoadedRollGapCrown_5 | CM_i__LoadedRollGapCrown_6 | CM_i__LoadedRollGapCrown_7
71 | W84084 | 2017-03-22 22:17 | 49.7524 | 50.5769 | 421 | 45 | 1.1118 | 489.2994 | 20210 | 30 | 239673 | 239681 | 139220 | 139238 | 139378 | 139360 | 220988 | 220996 | 220533 | 220731 | 215384 | 215319 | 215475 | 215483 | 294074 | 294058 | 1366.77 | 53265.957 | 6 | 204.6418 | 204.6418 | 204.6418 | 74.5773 | 64.1338 | 0.2593 | 0.2593 | 1162.3047 | 1096.7452 | 1051.6666 | 907.7183 | 1050.0719 | 1000.0383 | 983.981 | 969.8005 | 955.5258 | 943.641 | 931.0177 | 916.3585 | 16 | 16.8 | 32.3954 | 22.5089 | 15.6328 | 11.6575 | 8.8842 | 6.7742 | 5.3493 | 4.6241 | 4.6025 | 106.31 | 161.38 | 152.32 | 229.95 | 207.17 | 310.95 | 272.77 | 409.79 | 358.65 | 541.6 | 456.77 | 683.02 | 540.23 | 800.49 | 0 | 46.9 | 0 | 3.21 | 3.0899 | 3.0899 | -0.1704 | 3.0899 | 6107539 | 2 |  |  | 2.5143 | 4.7 | 5.6329 | 7.0336 | 8.2057 | 11.1629 | 3.276 | 4.768 | 6.182 | 8.15 | 9.95 | 15.602 | 25.0366 | 24.9165 | 25.0539 | 25.0836 | 25.0537 | 25.2925 |  | 12684 | 582 | 1 |  |  | 457 | 1138 | 10 | 8 | 35 | 19.75 | 3.21 | 1345.3071 | 1295.55 | 1171.15 | 1051.2142 | 969.3428 | 880.7429 | 675.7643 | 57.0814 | 53.5629 | 44.6593 | 46.9907 | 56.6393 | 63.7664 | 64.5493 | 32.3954 | 22.5089 | 15.6328 | 11.6575 | 8.8842 | 6.7742 | 5.3493 | 4.6241 | 0 | 0 | 0 | 0 | 0 | 0.1016 | 0.0254 | 0 | 0 | 0 | 0 | 0 | 0 | 0 | 0.081507 | 0.075693 | 0.080721 | 0.062967 | 0.007744 | -1.2e-05 | -1.4e-05 | -0.002522 | -0.007746 | -0.017719 | -0.005691 | -0.003614 | 0 | 0 | 0.083451 | 0.080418 | 0.078194 | 0.080133 | 0.090374 | 0.106016 | 0.101157 | -0.23204 | -0.22946 | -0.22755 | -0.230187 | -0.238032 | -0.236948 | -0.231372 | -1.384326 | -1.362133 | -1.345751 | -1.368554 | -1.436028 | -1.427407 | -1.37971 | -0.354662 | -0.332278 | -0.31835 | -0.347075 | -0.42204 | -0.469661 | -0.42416 | -0.383888 | -0.361036 | -0.344267 | -0.36751 | -0.435849 | -0.426151 | -0.378067 | 0.419716 | 0.395139 | 0.367653 | 0.339266 | 0.561253 | 0.480528 | 0.432895 | 0 | 0 | 0 | 0 | 0 | 0 | 0 | -1.49765 | -1.482612 | -1.470883 | -1.485962 | -1.531246 | 0 | 0 |  | 1402.08 | 0 |  | 1422.2729 | 0 |  | 746.439 | 0 |  | 746.377 | 0 |  | 1407.16 | 0 |  | 1430.579 | 0 |  | 763.396 | 0 |  | 763.616 | 0 |  | 1417.015 | 0 |  | 1450.746 | 0 |  | 775.391 | 0 |  | 775.607 | 0 |  | 1497.584 | 0 |  | 1502.6639 | 0 |  | 755.111 | 0 |  | 755.371 | 0 |  | 1452.118 | 0 |  | 1453.871 | 0 |  | 705.165 | 0 |  | 704.975 | 0 |  | 1505.356 | 0 |  | 1511.5291 | 0 |  | 744.28 | 0.102 |  | 744.434 | 0.102 |  | 1472.057 | 0 |  | 1479.677 | 0 |  | 773.72 | 0.025 |  | 773.743 | 0.025 | 112.2672 | 104.1855399 | 91.5769031 | 84.23695 | 87.60339 | 93.37284 | 68.35829 | 0 | 0 | 0 | 0 | 0 | -24.0739168 | -5.8768488 | -109.341 | -92.55285 | -84.785 | -78.3853 | -5.93079564 | 0.017128884 | 0.01931594 | 0 | 0 | 0 | 0 | 0 | 0 | 0 | 0 | 0 | 0 | 0 | 0 | 0 | 0 | -20.2446 | -17.79777 | -14.21729 | -16.3093 | -23.90405 | -29.94859 | -27.37923 | -17.31837 | -6.165084 | -7.425389557 | -10.45765 | 57.76854 | 39.36746018 | 35.12153
71 | W84085 | 2017-03-22 22:18 | 50.2552 | 50.9955 | 40 | 47 | 1.173 | 479.3591 | 19271 | 30 | 239673 | -139187.7448 | -239671.827 | 139238 | 139378 | 139360 | 220988 | 220996 | 220533 | 220731 | 215384 | 215319 | 215475 | 215483 | 294074 | 294058 | 1366.77 | 53305.3867 | 6 | 204.989 | 204.989 | 215410.519 | 1161.781 | 64.481 | 0.6066 | 0.6066 | 1179.8828 | 1096.3016 | 1045.5 | 895.9097 | 1042.887 | 983.6992 | 965.0742 | 948.6342 | 931.5616 | 919.6741 | 907.4088 | 892.3551 | 16 | 17.2 | 32.2934 | 22.3761 | 15.3775 | 11.2523 | 8.4215 | 6.2843 | 4.8653 | 4.1083 | 4.0879 | 90.87 | 133.23 | 133.07 | 193.34 | 183.67 | 266.85 | 244.94 | 358.24 | 328.32 | 484.39 | 425.98 | 624.96 | 516.19 | 747.73 | 0 | 46.8 | 0 | 3.622222 | 3.5415 | 3.5415 | -1.6776 | 3.5415 | 6208742 | 1 |  |  | 3.9386 | 6.7293 | 8.27 | 10.1686 | 11.4964 | 15.1293 | 4.5849 | 7.4868 | 9.0717 | 11.0906 | 13.0547 | 18.0057 | 24.8332 | 24.976 | 25.0014 | 25.113 | 25.0174 | 24.838 |  | 12684 | 582 | 2 |  |  | 406 | 1251 | 9 | 5 | 35 | 15.8 | 3.622222 | 1513.4642 | 1530.2142 | 1359.4572 | 1237 | 1147.95 | 1146.5929 | 920.1714 | 60.6057 | 61.9021 | 54.8107 | 55 | 54.1643 | 62.4843 | 64.4 | 32.2934 | 22.3761 | 15.3775 | 11.2523 | 8.4215 | 6.2843 | 4.8653 | 4.1083 | 0 | 0 | 0 | 0 | 0 | 0.1016 | 0.0254 | 0 | 0 | 0 | 0 | 0 | 0 | 0 | 0.095681 | 0.087872 | 0.093257 | 0.073684 | 0.01321 | 0.005042 | 0.004347 | -0.004138 | -0.012485 | -0.028745 | -0.008743 | -0.006444 | -0.00023 | -0.0001 | 0.08069 | 0.077751 | 0.075605 | 0.077482 | 0.087379 | 0.102141 | 0.097427 | -0.276896 | -0.273905 | -0.271586 | -0.274668 | -0.28409 | -0.283284 | -0.276827 | -1.357531 | -1.336529 | -1.320353 | -1.341944 | -1.408531 | -1.40314 | -1.357713 | -0.432431 | -0.404934 | -0.388084 | -0.423215 | -0.514418 | -0.571001 | -0.514204 | -0.359321 | -0.33845 | -0.322436 | -0.343939 | -0.408397 | -0.402801 | -0.358858 | 0.411219 | 0.381637 | 0.365791 | 0.302233 | 0.489041 | 0.409042 | 0.359528 | -15 | -15 | -15 | -15 | -15 | 0 | 0 | -1.838412 | -1.820163 | -1.806694 | -1.826095 | -1.882764 | 0 | 0 |  | 1402.08 | 0 |  | 1422.2729 | 0 |  | 746.439 | 0 |  | 746.377 | 0 |  | 1407.16 | 0 |  | 1430.579 | 0 |  | 763.396 | 0 |  | 763.616 | 0 |  | 1417.015 | 0 |  | 1450.746 | 0 |  | 775.391 | 0 |  | 775.607 | 0 |  | 1497.584 | 0 |  | 1502.6639 | 0 |  | 755.111 | 0 |  | 755.371 | 0 |  | 1452.118 | 0 |  | 1453.871 | 0 |  | 705.165 | 0 |  | 704.975 | 0 |  | 1505.356 | 0 |  | 1511.5291 | 0 |  | 744.28 | 0.102 |  | 744.434 | 0.102 |  | 1472.057 | 0 |  | 1479.677 | 0 |  | 773.72 | 0.025 |  | 773.743 | 0.025 | 122.1214 | 118.9757 | 102.7818 | 95.845234 | 100.3067 | 117.1141 | 89.64954 | 0 | 0 | 0 | 0 | 0 | -28.7816544 | -7.0314058 | -124.2725 | -100.7569 | -85.17861 | -87.14719 | -9.530120746 | -6.75190968 | -5.766207111 | 0 | 0 | 0 | 0 | 0 | 0 | 0 | 27.57618 | 27.302445 | 27.10041 | 27.391425 | 28.24146 | 0 | 0 | -26.20778 | -25.06626 | -21.27116 | -23.276825 | -27.86309 | -35.6786 | -33.1147376 | -0.7826375 | 20.45495 | 23.4324 | 12.81265 | 91.15497 | 45.90198 | 43.73719
71 | W84086 | 2017-03-22 22:19 | 50.9489 | 51.5394 | 26 | 47 | 1.173 | 481.205 | 19316 | 30 | 239673 | -139187.0511 | -239671.827 | 139238 | 139378 | 139360 | 220988 | 220996 | 220533 | 220731 | 215384 | 215319 | 215475 | 215483 | 294074 | 294058 | 1366.77 | 53325.0898 | 6 | 205.3377 | 205.3377 | 215410.1703 | 1161.4323 | 64.8297 | 0.9552 | 0.9552 | 1178.7109 | 1110.0531 | 1057.8334 | 898.503 | 1050.8739 | 991.2733 | 972.6965 | 956.3715 | 939.7554 | 928.3278 | 916.0223 | 902.233 | 16 | 17.8 | 32.1448 | 22.2823 | 15.3711 | 11.2816 | 8.4303 | 6.2984 | 4.9206 | 4.103 | 4.0892 | 90.6 | 135.18 | 132.18 | 194.06 | 181.07 | 266.14 | 240.59 | 356.8 | 323.5 | 482.66 | 416.54 | 617.5 | 507.71 | 742.62 | 0 | 46.6 | 0 | 8.777778 | 5.839 | 5.8458 | -4.3288 | 5.839 | 6208220 | 2 |  |  | 3.6657 | 6.5593 | 8.0521 | 9.72 | 11.3214 | 13.9021 | 4.466 | 6.9925 | 8.7849 | 10.6377 | 12.6906 | 15.1981 | 24.917 | 24.9111 | 25.0118 | 25.0859 | 25.0147 | 24.7809 |  | 12684 | 582 | 3 |  |  | 406 | 1251 | 9 | 5 | 35 | 27.4 | 8.777778 | 1478.7786 | 1495.7072 | 1320.7786 | 1245.2572 | 1144.3857 | 1093.2572 | 1052.7715 | 55.1679 | 55.2893 | 50.94 | 50.2171 | 47.3829 | 58.0964 | 59.2479 | 32.1448 | 22.2823 | 15.3711 | 11.2816 | 8.4303 | 6.2984 | 4.9206 | 4.103 | 0 | 0 | 0 | 0 | 0 | 0.1016 | 0.0254 | 0 | 0 | 0 | 0 | 0 | 0 | 0 | 0.091616 | 0.083211 | 0.087546 | 0.070709 | 0.012104 | 0.003598 | 0.003016 | -0.004239 | -0.012817 | -0.029476 | -0.008943 | -0.005932 | -0.000235 | -9.2e-05 | 0.080743 | 0.077801 | 0.075656 | 0.077525 | 0.087427 | 0.102227 | 0.097362 | -0.276079 | -0.273117 | -0.270803 | -0.273982 | -0.28347 | -0.282574 | -0.277052 | -1.353323 | -1.332656 | -1.3169 | -1.338931 | -1.407352 | -1.402408 | -1.363334 | -0.431784 | -0.404296 | -0.387547 | -0.422288 | -0.513297 | -0.570379 | -0.510222 | -0.358944 | -0.338176 | -0.321984 | -0.344292 | -0.408803 | -0.40204 | -0.364193 | 0.410603 | 0.38111 | 0.365886 | 0.302662 | 0.488651 | 0.41194 | 0.359561 | -25 | -25 | -25 | -25 | -20 | 0 | 0 | -1.837408 | -1.819129 | -1.805416 | -1.824581 | -1.88162 | 0 | 0 |  | 1402.08 | 0 |  | 1422.2729 | 0 |  | 746.439 | 0 |  | 746.377 | 0 |  | 1407.16 | 0 |  | 1430.579 | 0 |  | 763.396 | 0 |  | 763.616 | 0 |  | 1417.015 | 0 |  | 1450.746 | 0 |  | 775.391 | 0 |  | 775.607 | 0 |  | 1497.584 | 0 |  | 1502.6639 | 0 |  | 755.111 | 0 |  | 755.371 | 0 |  | 1452.118 | 0 |  | 1453.871 | 0 |  | 705.165 | 0 |  | 704.975 | 0 |  | 1505.356 | 0 |  | 1511.5291 | 0 |  | 744.28 | 0.102 |  | 744.434 | 0.102 |  | 1472.057 | 0 |  | 1479.677 | 0 |  | 773.72 | 0.025 |  | 773.743 | 0.025 | 119.401 | 116.3675 | 99.92483 | 96.53856443 | 100.0502 | 111.7604 | 102.4999 | 0 | 0 | 0 | 0 | 0 | -28.7095184 | -7.0371208 | -118.2493 | -93.81099 | -76.472383 | -82.70041 | -8.686176544 | -4.716298104 | -3.986388616 | 0 | 0 | 0 | 0 | 0 | 0 | 0 | 45.9352 | 45.478225 | 45.1354 | 45.614525 | 37.6324 | 0 | 0 | -23.82062 | -22.35324 | -19.74164418 | -21.20608 | -24.3215 | -33.13697 | -30.22958 | 23.2663 | 45.68151 | 48.8462 | 38.2466 | 104.6749 | 45.19762 | 61.24685
71 | W84087 | 2017-03-22 22:21 | 51.7307 | 52.1269 | 27 | 49 | 1.173 | 548.5121 | 19332 | 30 | 239673 | -139186.2693 | -239671.827 | 139238 | 139378 | 139360 | 220988 | 220996 | 220533 | 220731 | 215384 | 215319 | 215475 | 215483 | 294074 | 294058 | 1366.77 | 53344.793 | 6 | 205.7973 | 205.7973 | 215409.7107 | 1160.9727 | 65.2893 | 1.4148 | 1.4148 | 1166.9922 | 1105.8511 | 1049.6666 | 892.4655 | 1048.6855 | 985.1083 | 965.7864 | 948.825 | 931.6831 | 920.1826 | 908.1928 | 893.0833 | 16 | 18.4 | 32.0928 | 21.5425 | 14.5116 | 10.3913 | 7.6023 | 5.577 | 4.2906 | 3.5987 | 3.5813 | 86.67 | 133.01 | 130.74 | 196.5 | 184.61 | 276.37 | 251.09 | 378.3 | 343.01 | 522.4 | 450.33 | 680.44 | 548.09 | 820.15 | 0 | 46.6 | 0 | 4.55 | 5.1392 | 5.1392 | -0.5791 | 5.1392 | 6211431 | 1 |  |  | 3.9107 | 6.7879 | 8.3836 | 10.2336 | 11.7393 | 15.0586 | 4.5544 | 7.614 | 9.0404 | 10.8737 | 13.214 | 16.9439 | 24.8099 | 24.8604 | 24.9701 | 25.0948 | 25.0234 | 25.0197 |  | 12684 | 582 | 4 |  |  | 356 | 1253 | 8 | 5 | 35 | 34 | 4.55 | 1570.1143 | 1579.8715 | 1405.5428 | 1320.6714 | 1195.2428 | 1194.0358 | 1006.5857 | 54.1071 | 57.2771 | 50.725 | 50.9936 | 47.9957 | 55.5671 | 55.5636 | 32.0928 | 21.5425 | 14.5116 | 10.3913 | 7.6023 | 5.577 | 4.2906 | 3.5987 | 0 | 0 | 0 | 0 | 0 | 0.1016 | 0.0254 | 0 | 0 | 0 | 0 | 0 | 0 | 0 | 0.088024 | 0.079346 | 0.082918 | 0.068485 | 0.011745 | 0.003666 | 0.003054 | -0.0043 | -0.013046 | -0.030008 | -0.009 | -0.005753 | -0.000256 | -9.4e-05 | 0.080673 | 0.077736 | 0.075591 | 0.077458 | 0.087359 | 0.102101 | 0.09735 | -0.276808 | -0.27381 | -0.271544 | -0.274705 | -0.284159 | -0.283538 | -0.277326 | -1.352306 | -1.331514 | -1.316563 | -1.337977 | -1.406238 | -1.404529 | -1.360786 | -0.432069 | -0.40465 | -0.387825 | -0.422579 | -0.513911 | -0.570338 | -0.512566 | -0.360393 | -0.339322 | -0.323243 | -0.345671 | -0.409816 | -0.404221 | -0.361783 | 0.408933 | 0.375902 | 0.347749 | 0.282472 | 0.448301 | 0.370069 | 0.323189 | -30 | -30 | -30 | -30 | -25 | 0 | 0 | -1.839626 | -1.821325 | -1.807923 | -1.827528 | -1.885278 | 0 | 0 |  | 1402.08 | 0 |  | 1422.2729 | 0 |  | 746.439 | 0 |  | 746.377 | 0 |  | 1407.16 | 0 |  | 1430.579 | 0 |  | 763.396 | 0 |  | 763.616 | 0 |  | 1417.015 | 0 |  | 1450.746 | 0 |  | 775.391 | 0 |  | 775.607 | 0 |  | 1497.584 | 0 |  | 1502.6639 | 0 |  | 755.111 | 0 |  | 755.371 | 0 |  | 1452.118 | 0 |  | 1453.871 | 0 |  | 705.165 | 0 |  | 704.975 | 0 |  | 1505.356 | 0 |  | 1511.5291 | 0 |  | 744.28 | 0.102 |  | 744.434 | 0.102 |  | 1472.057 | 0 |  | 1479.677 | 0 |  | 773.72 | 0.025 |  | 773.743 | 0.025 | 126.6658 | 122.8129 | 106.2464 | 102.2966 | 104.4152 | 121.9122 | 97.99112 | 0 | 0 | 0 | 0 | 0 | -28.8074608 | -7.0440804 | -113.2205 | -88.2793782 | -69.65934833 | -79.58956 | -8.426178096 | -4.78944389 | -4.02792656 | 0 | 0 | 0 | 0 | 0 | 0 | 0 | 55.18878 | 54.63975 | 54.23769 | 54.82584 | 47.13195 | 0 | 0 | -23.378 | -23.17718 | -19.67242 | -21.54882 | -24.66552 | -31.69203 | -28.48001 | 45.25614279 | 65.99608 | 71.1523 | 55.98402 | 118.4555 | 56.62332 | 58.4391
71 | W84088 | 2017-03-22 22:22 | 52.4173 | 52.6698 | 26 | 48 | 1.173 | 551.2331 | 19424 | 30 | 239673 | -139185.5827 | -239671.827 | 139238 | 139378 | 139360 | 220988 | 220996 | 220533 | 220731 | 215384 | 215319 | 215475 | 215483 | 294074 | 294058 | 1366.77 | 53364.5195 | 6 | 206.2593 | 206.2593 | 215409.2487 | 1160.5107 | 65.7513 | 1.8768 | 1.8768 | 1177.5391 | 1114.88 | 1064.1666 | 898.5823 | 1058.0062 | 995.6601 | 975.9001 | 958.3666 | 940.6749 | 928.9315 | 916.0004 | 900.7332 | 16.2 | 18.8 | 32.0963 | 21.4323 | 14.4098 | 10.3611 | 7.6236 | 5.5753 | 4.3082 | 3.5994 | 3.5826 | 90.44 | 137.17 | 135.89 | 201.96 | 191.02 | 282.82 | 259.32 | 385.57 | 355.52 | 533.1 | 462.89 | 690.62 | 564.42 | 832.22 | 0 | 46.6 | 0 | 3.17 | 2.9524 | 2.9524 | -0.4804 | 2.9524 | 6211431 | 2 |  |  | 3.7186 | 6.5207 | 8.1479 | 9.7664 | 11.5421 | 14.3757 | 4.6473 | 7.1709 | 8.8327 | 10.5927 | 12.4982 | 16.36 | 25.059 | 24.9359 | 25.0123 | 25.0855 | 25.0742 | 24.9476 |  | 12684 | 582 | 5 |  |  | 356 | 1253 | 8 | 5 | 35 | 33 | 3.17 | 1569.1 | 1530.0215 | 1362.1786 | 1269.9214 | 1191.1357 | 1139.9785 | 1029.3357 | 53.095 | 52.7336 | 49.1586 | 48.2714 | 46.1279 | 54.2129 | 51.7721 | 32.0963 | 21.4323 | 14.4098 | 10.3611 | 7.6236 | 5.5753 | 4.3082 | 3.5994 | 0 | 0 | 0 | 0 | 0 | 0.1016 | 0.0254 | 0 | 0 | 0 | 0 | 0 | 0 | 0 | 0.08547 | 0.076521 | 0.079418 | 0.066451 | 0.01162 | 0.004139 | 0.003464 | -0.0043 | -0.013046 | -0.030008 | -0.009 | -0.005754 | -0.000243 | -7.5e-05 | 0.080695 | 0.077763 | 0.07562 | 0.077489 | 0.087381 | 0.102159 | 0.097365 | -0.276568 | -0.273494 | -0.271174 | -0.274316 | -0.283915 | -0.283113 | -0.277157 | -1.352605 | -1.33126 | -1.315587 | -1.336881 | -1.406202 | -1.403242 | -1.361236 | -0.431846 | -0.404649 | -0.387911 | -0.422717 | -0.513553 | -0.570627 | -0.511963 | -0.360165 | -0.338588 | -0.322316 | -0.344571 | -0.40977 | -0.402902 | -0.362205 | 0.40826 | 0.375121 | 0.3469 | 0.282288 | 0.446338 | 0.371586 | 0.323285 | -30 | -30 | -30 | -30 | -25 | 0 | 0 | -1.839186 | -1.820821 | -1.807222 | -1.826628 | -1.884191 | 0 | 0 |  | 1402.08 | 0 |  | 1422.2729 | 0 |  | 746.439 | 0 |  | 746.377 | 0 |  | 1407.16 | 0 |  | 1430.579 | 0 |  | 763.396 | 0 |  | 763.616 | 0 |  | 1417.015 | 0 |  | 1450.746 | 0 |  | 775.391 | 0 |  | 775.607 | 0 |  | 1497.584 | 0 |  | 1502.6639 | 0 |  | 755.111 | 0 |  | 755.371 | 0 |  | 1452.118 | 0 |  | 1453.871 | 0 |  | 705.165 | 0 |  | 704.975 | 0 |  | 1505.356 | 0 |  | 1511.5291 | 0 |  | 744.28 | 0.102 |  | 744.434 | 0.102 |  | 1472.057 | 0 |  | 1479.677 | 0 |  | 773.72 | 0.025 |  | 773.743 | 0.025 | 126.6185245 | 118.9791 | 103.0079 | 98.40494 | 104.0826 | 116.4591 | 100.2213 | 0 | 0 | 0 | 0 | 0 | -28.7642808 | -7.0397878 | -109.7909 | -84.5017285 | -65.00315367 | -76.80515 | -8.248780932 | -5.467030832 | -4.613228804 | 0 | 0 | 0 | 0 | 0 | 0 | 0 | 55.17558 | 54.62463 | 54.21666 | 54.79884 | 47.104775 | 0 | 0 | -22.92886337 | -21.3386 | -19.06916 | -20.40514 | -23.68912 | -30.93534 | -26.5054 | 49.07429328 | 67.76336 | 73.15229 | 55.99349 | 119.2495 | 51.29241 | 62.06285
71 | W84089 | 2017-03-22 22:23 | 52.8816 | 53.0917 | 33 | 48 | 1.173 | 549.5143 | 19365 | 30 | 239673 | -139185.1184 | -239671.827 | 139238 | 139378 | 139360 | 220988 | 220996 | 220533 | 220731 | 215384 | 215319 | 215475 | 215483 | 294074 | 294058 | 1366.77 | 53384.2461 | 6 | 206.7198 | 206.7198 | 215408.7882 | 1160.0502 | 66.2118 | 2.3373 | 2.3373 | 1170.5078 | 1108.2644 | 1054.8334 | 895.3765 | 1047.5403 | 985.8701 | 966.8879 | 950.0732 | 933.0236 | 921.7126 | 909.7593 | 894.9984 | 16 | 19 | 31.9831 | 21.4811 | 14.4812 | 10.4186 | 7.6573 | 5.6241 | 4.3101 | 3.6015 | 3.5838 | 90.07 | 135.12 | 135.28 | 199.47 | 190.78 | 279.54 | 258.77 | 381.21 | 355.16 | 524.42 | 462.17 | 685.9 | 563.53 | 829.77 | 50.3 | 46.7 | 22.905 | 4.29 | 3.9509 | 3.9509 | -0.6182 | 3.9509 | 6211431 | 1 |  |  | 3.8293 | 6.5471 | 8.1607 | 9.7964 | 11.7443 | 15.075 | 4.4618 | 7.3709 | 9.0091 | 10.9855 | 13.1036 | 17.5873 | 24.8076 | 24.9368 | 24.9838 | 25.0436 | 24.9877 | 24.9271 |  | 12684 | 582 | 6 |  |  | 356 | 1253 | 8 | 5 | 35 | 32.200001 | 4.29 | 1571.35 | 1564.3286 | 1383.5215 | 1297.0143 | 1194.8286 | 1214.1357 | 1034.9143 | 55.9007 | 56.3893 | 52.5586 | 52.1486 | 48.5464 | 54.5636 | 52.7507 | 31.9831 | 21.4811 | 14.4812 | 10.4186 | 7.6573 | 5.6241 | 4.3101 | 3.6015 | 0 | 0 | 0 | 0 | 0 | 0.1016 | 0.0254 | 0 | 0 | 0 | 0 | 0 | 0 | 0 | 0.08336 | 0.07421 | 0.07658 | 0.064613 | 0.011628 | 0.005092 | 0.004336 | -0.0043 | -0.013047 | -0.03001 | -0.009 | -0.005756 | -0.000538 | -0.000208 | 0.080692 | 0.077758 | 0.075615 | 0.077483 | 0.087379 | 0.102117 | 0.097355 | -0.276597 | -0.273539 | -0.271247 | -0.274399 | -0.283936 | -0.283324 | -0.277183 | -1.352908 | -1.331335 | -1.316189 | -1.337554 | -1.406457 | -1.404133 | -1.360986 | -0.431701 | -0.404407 | -0.387665 | -0.422423 | -0.51341 | -0.569599 | -0.511669 | -0.360474 | -0.339145 | -0.322887 | -0.345244 | -0.410058 | -0.404794 | -0.362685 | 0.408544 | 0.37535 | 0.347157 | 0.282356 | 0.446309 | 0.371423 | 0.32337 | -30 | -30 | -30 | -30 | -25 | -10 | 10 | -1.83935 | -1.82103 | -1.807504 | -1.826983 | -1.884613 | 0 | 0 |  | 1402.08 | 0 |  | 1422.2729 | 0 |  | 746.439 | 0 |  | 746.377 | 0 |  | 1407.16 | 0 |  | 1430.579 | 0 |  | 763.396 | 0 |  | 763.616 | 0 |  | 1417.015 | 0 |  | 1450.746 | 0 |  | 775.391 | 0 |  | 775.607 | 0 |  | 1497.584 | 0 |  | 1502.6639 | 0 |  | 755.111 | 0 |  | 755.371 | 0 |  | 1452.118 | 0 |  | 1453.871 | 0 |  | 705.165 | 0 |  | 704.975 | 0 |  | 1505.356 | 0 |  | 1511.5291 | 0 |  | 744.28 | 0.102 |  | 744.434 | 0.102 |  | 1472.057 | 0 |  | 1479.677 | 0 |  | 773.72 | 0.025 |  | 773.743 | 0.025 | 126.7953742 | 121.6391 | 104.615 | 100.4966 | 104.4029 | 123.9839 | 100.7541 | 0 | 0 | 0 | 0 | 0 | -28.7857184 | -7.0404482 | -106.9609 | -81.42844 | -61.29492173 | -74.38539 | -8.258715504 | -6.394421682 | -5.618150208 | 0 | 0 | 0 | 0 | 0 | 0 | 0 | 55.1805 | 54.6309 | 54.22512 | 54.80949 | 47.115325 | 0 | 0 | -24.13239 | -22.80423 | -20.37513 | -22.02877 | -24.92421 | -31.07937 | -26.9909 | 50.88258 | 72.03729 | 77.17005 | 58.89189 | 118.3353 | 57.72438 | 61.10459
71 | W84090 | 2017-03-22 22:25 | 53.2986 | 53.493 | 32 | 47 | 1.173 | 550.3815 | 19393 | 30 | 239673 | -139184.7014 | -239671.827 | 139238 | 139378 | 139360 | 220988 | 220996 | 220533 | 220731 | 215384 | 215319 | 215475 | 215483 | 294074 | 294058 | 1366.77 | 53403.9727 | 6 | 207.181 | 207.181 | 215408.327 | 1159.589 | 66.673 | 2.7985 | 2.7985 | 1178.7109 | 1116.3495 | 1062.3334 | 898.8503 | 1055.3612 | 995.2742 | 976.5292 | 959.6275 | 942.5666 | 931.4392 | 918.7144 | 904.0013 | 16 | 21 | 32.2721 | 21.5166 | 14.3816 | 10.3063 | 7.5676 | 5.5229 | 4.2933 | 3.5994 | 3.5892 | 92.53 | 138.49 | 139.47 | 204.52 | 196.36 | 286.95 | 267.05 | 391.38 | 366.43 | 542.08 | 475 | 699.52 | 577.56 | 840.16 | 49.5 | 46.8 | 22.1088 | 4.06 | 3.9919 | 3.9919 | 0.0483 | 3.9919 | 6211431 | 2 |  |  | 3.655 | 6.4814 | 8.0493 | 9.7179 | 11.7671 | 14.45 | 4.3389 | 7.2389 | 8.8926 | 10.8444 | 12.9722 | 16.337 | 25.0196 | 24.8586 | 25.042 | 25.0921 | 25.019 | 24.9094 |  | 12684 | 582 | 7 |  |  | 356 | 1253 | 8 | 5 | 35 | 32.400002 | 4.06 | 1578.6357 | 1558.7786 | 1377.0857 | 1283.9572 | 1202.3857 | 1102.8572 | 1022.85 | 54.9079 | 54.9021 | 51.7407 | 49.7157 | 47.7829 | 53.2421 | 49.9657 | 32.2721 | 21.5166 | 14.3816 | 10.3063 | 7.5676 | 5.5229 | 4.2933 | 3.5994 | 0 | 0 | 0 | 0 | 0 | 0.1016 | 0.0254 | 0 | 0 | 0 | 0 | 0 | 0 | 0 | 0.081827 | 0.072521 | 0.074419 | 0.063252 | 0.01155 | 0.006069 | 0.005226 | -0.004361 | -0.01322 | -0.030388 | -0.008943 | -0.005577 | -0.000515 | -0.000194 | 0.080694 | 0.07776 | 0.075618 | 0.077486 | 0.087379 | 0.102183 | 0.097361 | -0.276446 | -0.27339 | -0.271064 | -0.274227 | -0.283824 | -0.282813 | -0.277041 | -1.349832 | -1.328309 | -1.31276 | -1.334352 | -1.403858 | -1.398388 | -1.358011 | -0.431856 | -0.404551 | -0.38786 | -0.422638 | -0.51352 | -0.571201 | -0.511898 | -0.360164 | -0.338854 | -0.322466 | -0.344787 | -0.409877 | -0.40187 | -0.362339 | 0.408323 | 0.374834 | 0.345858 | 0.281271 | 0.444388 | 0.371729 | 0.32377 | -35 | -35 | -35 | -35 | -30 | -20 | 20 | -1.838259 | -1.819913 | -1.806306 | -1.82569 | -1.883349 | 0 | 0 |  | 1402.08 | 0 |  | 1422.2729 | 0 |  | 746.439 | 0 |  | 746.377 | 0 |  | 1407.16 | 0 |  | 1430.579 | 0 |  | 763.396 | 0 |  | 763.616 | 0 |  | 1417.015 | 0 |  | 1450.746 | 0 |  | 775.391 | 0 |  | 775.607 | 0 |  | 1497.584 | 0 |  | 1502.6639 | 0 |  | 755.111 | 0 |  | 755.371 | 0 |  | 1452.118 | 0 |  | 1453.871 | 0 |  | 705.165 | 0 |  | 704.975 | 0 |  | 1505.356 | 0 |  | 1511.5291 | 0 |  | 744.28 | 0.102 |  | 744.434 | 0.102 |  | 1472.057 | 0 |  | 1479.677 | 0 |  | 773.72 | 0.025 |  | 773.743 | 0.025 | 127.3864 | 121.2106 | 104.1325 | 99.48871 | 105.0633 | 112.6933 | 99.58569885 | 0 | 0 | 0 | 0 | 0 | -28.7338008 | -7.0368414 | -104.5661 | -78.77005 | -57.80213556 | -72.46732 | -8.385243834 | -7.766646952 | -6.833511352 | 0 | 0 | 0 | 0 | 0 | 0 | 0 | 64.339065 | 63.696955 | 63.22071 | 63.89915 | 56.50047 | 0 | 0 | -23.71231 | -22.2107 | -20.06815 | -21.01174 | -24.53747 | -30.41194 | -25.57734 | 63.4471 | 83.92683 | 89.48289 | 69.90879 | 128.641 | 45.78087 | 60.138
71 | W84091 | 2017-03-22 22:26 | 53.5884 | 53.788 | 37 | 47 | 1.173 | 550.2236 | 19385 | 30 | 239673 | -139184.4116 | -239671.827 | 139238 | 139378 | 139360 | 220988 | 220996 | 220533 | 220731 | 215384 | 215319 | 215475 | 215483 | 294074 | 294058 | 1366.77 | 53423.6992 | 6 | 207.6421 | 207.6421 | 215407.8659 | 1159.1279 | 67.1341 | 3.2596 | 3.2596 | 1171.6797 | 1110.2152 | 1053.3334 | 900.1927 | 1050.1354 | 990.3339 | 972.0031 | 955.5544 | 938.9421 | 928.072 | 916.3008 | 902.2416 | 16 | 18.2 | 32.0188 | 21.35 | 14.409 | 10.3662 | 7.6267 | 5.6008 | 4.3227 | 3.5982 | 3.5885 | 92.99 | 137.94 | 139.73 | 203.31 | 196.8 | 284.48 | 267.13 | 387.17 | 366.2 | 532.13 | 477.2 | 692.36 | 580.74 | 840.02 | 50 | 46.8 | 20.4545 | 3.66 | 3.482 | 3.482 | 0.3327 | 3.482 | 6211431 | 1 |  |  | 3.6779 | 6.5764 | 8.1621 | 9.7593 | 11.5207 | 14.5964 | 4.7 | 7.1685 | 8.8926 | 11.0926 | 13.0352 | 16.1278 | 24.9171 | 24.9297 | 25.0081 | 25.0811 | 25.1466 | 24.8688 |  | 12684 | 582 | 8 |  |  | 356 | 1253 | 8 | 5 | 35 | 34.400002 | 3.66 | 1582.3572 | 1575.1357 | 1380.0143 | 1293.0072 | 1192.7643 | 1174.5215 | 1078.9572 | 56.1786 | 55.2864 | 53.565 | 53.53 | 50.6986 | 53.1929 | 49.1407 | 32.0188 | 21.35 | 14.409 | 10.3662 | 7.6267 | 5.6008 | 4.3227 | 3.5982 | 0 | 0 | 0 | 0 | 0 | 0.1016 | 0.0254 | 0 | 0 | 0 | 0 | 0 | 0 | 0 | 0.080406 | 0.071019 | 0.072555 | 0.062093 | 0.011888 | 0.006513 | 0.005631 | -0.004423 | -0.013395 | -0.030771 | -0.0089 | -0.005407 | -0.000536 | -0.000203 | 0.080684 | 0.077748 | 0.075609 | 0.077478 | 0.087375 | 0.102133 | 0.097306 | -0.276426 | -0.273389 | -0.271016 | -0.274178 | -0.283739 | -0.282933 | -0.277219 | -1.347038 | -1.325684 | -1.309532 | -1.33139 | -1.400807 | -1.395314 | -1.355571 | -0.431783 | -0.404434 | -0.387811 | -0.422647 | -0.513713 | -0.570364 | -0.510932 | -0.36058 | -0.339368 | -0.322802 | -0.344995 | -0.409686 | -0.403648 | -0.364289 | 0.408467 | 0.37519 | 0.346791 | 0.282191 | 0.446331 | 0.371148 | 0.323721 | -40 | -40 | -40 | -40 | -35 | -30 | 30 | -1.837333 | -1.818968 | -1.805403 | -1.82481 | -1.882601 | 0 | 0 |  | 1402.08 | 0 |  | 1422.2729 | 0 |  | 746.439 | 0 |  | 746.377 | 0 |  | 1407.16 | 0 |  | 1430.579 | 0 |  | 763.396 | 0 |  | 763.616 | 0 |  | 1417.015 | 0 |  | 1450.746 | 0 |  | 775.391 | 0 |  | 775.607 | 0 |  | 1497.584 | 0 |  | 1502.6639 | 0 |  | 755.111 | 0 |  | 755.371 | 0 |  | 1452.118 | 0 |  | 1453.871 | 0 |  | 705.165 | 0 |  | 704.975 | 0 |  | 1505.356 | 0 |  | 1511.5291 | 0 |  | 744.28 | 0.102 |  | 744.434 | 0.102 |  | 1472.057 | 0 |  | 1479.677 | 0 |  | 773.72 | 0.025 |  | 773.743 | 0.025 | 127.6709 | 122.4637 | 104.3415 | 100.1796 | 104.2178 | 119.9574 | 104.989 | 0 | 0 | 0 | 0 | 0 | -28.7459928 | -7.0413626 | -102.352 | -76.39121 | -54.71749 | -70.82062827 | -9.078630167 | -8.339791778 | -7.358039388 | 0 | 0 | 0 | 0 | 0 | 0 | 0 | 73.49332 | 72.75872 | 72.21612 | 72.9924 | 65.891035 | 0 | 0 | -24.25696 | -22.3597 | -20.7731 | -22.62429391 | -26.04453 | -30.33932 | -25.10756 | 74.55528 | 96.47145569 | 101.067 | 79.72709 | 134.9857 | 52.5323 | 65.48205
71 | W84092 | 2017-03-22 22:27 | 54.0193 | 54.1571 | 30 | 48 | 1.173 | 550.9372 | 19417 | 30 | 239673 | -139183.9807 | -239671.827 | 139238 | 139378 | 139360 | 220988 | 220996 | 220533 | 220731 | 215384 | 215319 | 215475 | 215483 | 294074 | 294058 | 1366.77 | 53443.4258 | 6 | 208.1038 | 208.1038 | 215407.4042 | 1158.6662 | 67.5958 | 3.7213 | 3.7213 | 1184.5703 | 1119.7227 | 1063.8334 | 897.6347 | 1065.8447 | 1003.8573 | 982.8535 | 963.4441 | 944.1653 | 931.8085 | 918.3712 | 902.2383 | 16 | 21 | 32.3264 | 21.2603 | 14.3059 | 10.2375 | 7.524 | 5.5267 | 4.2682 | 3.5998 | 3.593 | 92.87 | 139.87 | 140.14 | 206.36 | 197.29 | 289.59 | 268.04 | 394.61 | 367.4 | 542.37 | 476.36 | 703.51 | 576.05 | 841.43 | 49.5 | 47 | 21.3801 | 3.53 | 3.549 | 3.549 | -0.2788 | 3.549 | 6211431 | 2 |  |  | 3.6686 | 6.465 | 8.0421 | 9.6929 | 11.6229 | 14.7893 | 4.4127 | 7.2382 | 8.7709 | 10.8073 | 13.2418 | 16.9309 | 25.0049 | 24.859 | 25.0119 | 25.0325 | 24.9841 | 24.9408 |  | 12684 | 582 | 9 |  |  | 356 | 1253 | 8 | 5 | 35 | 34.400002 | 3.53 | 1608.0714 | 1562.9714 | 1390.9572 | 1285.7428 | 1199.0786 | 1154.75 | 985.7928 | 55.9257 | 55.9486 | 52.1571 | 50.4436 | 47.23 | 51.3564 | 47.6364 | 32.3264 | 21.2603 | 14.3059 | 10.2375 | 7.524 | 5.5267 | 4.2682 | 3.5998 | 0 | 0 | 0 | 0 | 0 | 0.1016 | 0.0254 | 0 | 0 | 0 | 0 | 0 | 0 | 0 | 0.079309 | 0.070706 | 0.070739 | 0.06105 | 0.012106 | 0.007335 | 0.006385 | -0.004428 | -0.013408 | -0.030801 | -0.008902 | -0.005419 | -0.00058 | -0.000221 | 0.08069 | 0.077759 | 0.075615 | 0.077483 | 0.087376 | 0.102146 | 0.097393 | -0.276352 | -0.273246 | -0.270935 | -0.274125 | -0.283728 | -0.282559 | -0.276396 | -1.346729 | -1.324902 | -1.309178 | -1.331222 | -1.400936 | -1.388166 | -1.34565 | -0.43187 | -0.404704 | -0.38791 | -0.422677 | -0.513604 | -0.570541 | -0.512812 | -0.360264 | -0.3386 | -0.322464 | -0.344825 | -0.409833 | -0.40322 | -0.360854 | 0.407658 | 0.374155 | 0.344337 | 0.279945 | 0.442431 | 0.369442 | 0.323936 | -40 | -40 | -40 | -40 | -35 | -40 | 40 | -1.838527 | -1.820091 | -1.806449 | -1.825798 | -1.88357 | 0 | 0 |  | 1402.08 | 0 |  | 1422.2729 | 0 |  | 746.439 | 0 |  | 746.377 | 0 |  | 1407.16 | 0 |  | 1430.579 | 0 |  | 763.396 | 0 |  | 763.616 | 0 |  | 1417.015 | 0 |  | 1450.746 | 0 |  | 775.391 | 0 |  | 775.607 | 0 |  | 1497.584 | 0 |  | 1502.6639 | 0 |  | 755.111 | 0 |  | 755.371 | 0 |  | 1452.118 | 0 |  | 1453.871 | 0 |  | 705.165 | 0 |  | 704.975 | 0 |  | 1505.356 | 0 |  | 1511.5291 | 0 |  | 744.28 | 0.102 |  | 744.434 | 0.102 |  | 1472.057 | 0 |  | 1479.677 | 0 |  | 773.72 | 0.025 |  | 773.743 | 0.025 | 129.7553 | 121.5351 | 105.1772 | 99.62321 | 104.7707 | 117.9530935 | 96.00932 | 0 | 0 | 0 | 0 | 0 | -28.7079944 | -7.0204584 | -100.8444 | -75.91423 | -52.28595 | -69.42056 | -9.368059032 | -9.37706133 | -8.2945866 | 0 | 0 | 0 | 0 | 0 | 0 | 0 | 73.54108 | 72.80364 | 72.25796 | 73.03192 | 65.92495 | 0 | 0 | -24.15263 | -22.64262 | -20.23226 | -21.32135 | -24.25751692 | -29.30093 | -24.42852 | 78.29931 | 95.78188 | 104.917 | 81.91321 | 137.0701 | 50.56711 | 56.26576
71 | W84093 | 2017-03-22 22:29 | 54.8207 | 54.764 | 33 | 54 | 1.2438 | 640.1202 | 19297 | 30 | 239673 | -139183.1793 | -239671.7562 | 139238 | 139378 | 139360 | 220988 | 220996 | 220533 | 220731 | 215384 | 215319 | 215475 | 215483 | 294074 | 294058 | 1366.77 | 53463.1523 | 6 | 208.7683 | 208.7683 | 215406.7397 | 1158.0017 | 68.2603 | 4.3858 | 4.3858 | 1170.5078 | 1109.6683 | 1052.5 | 884.3116 | 1059.7653 | 992.0522 | 970.9855 | 950.5976 | 930.4475 | 918.0038 | 903.9166 | 885.6189 | 16.2 | 17.4 | 31.7805 | 19.3897 | 12.0685 | 8.472 | 6.103 | 4.4653 | 3.4606 | 2.9459 | 2.9401 | 80.18 | 130.45 | 132.15 | 208.59 | 192.84 | 300.67 | 267.22 | 417.16 | 368.09 | 577.46 | 476.13 | 745.7 | 572.54 | 890.03 | 48.9 | 46.5 | 30.5085 | 0 | 8.9215 | 8.9215 | -10.6889 | 8.9215 | 1104760 | 1 |  |  | 3.9586 | 7.385 | 9.2493 | 11.6736 | 13.2736 | 16.9279 | 4.3 | 7.7836 | 10.1463 | 12.1119 | 14.4373 | 18.3075 | 24.9444 | 24.9975 | 24.9982 | 25.0009 | 24.9963 | 24.9583 |  | 12684 | 582 | 10 |  |  | 292 | 1305 | 7 | 1 | 35 | 43.5 | 0 | 1978.9714 | 2013.7072 | 1695.25 | 1617.3928 | 1468.8071 | 1521.5286 | 1277.65 | 59.7657 | 57.7371 | 55.3286 | 53.8329 | 49.0829 | 52.5271 | 52.5079 | 31.7805 | 19.3897 | 12.0685 | 8.472 | 6.103 | 4.4653 | 3.4606 | 2.9459 | 0 | 0 | 0 | 0 | 0 | 0.1016 | 0.0254 | 0 | 0 | 0 | 0 | 0 | 0 | 0 | 0.090682 | 0.080542 | 0.080676 | 0.068453 | 0.017856 | 0.012069 | 0.010822 | -0.004832 | -0.014437 | -0.033153 | -0.009618 | -0.007175 | -0.001189 | -0.000602 | 0.078427 | 0.075561 | 0.073492 | 0.0753 | 0.084926 | 0.099074 | 0.094461 | -0.300342 | -0.297222 | -0.294498 | -0.29806 | -0.308355 | -0.307673 | -0.300982 | -1.332952 | -1.312944 | -1.296054 | -1.318468 | -1.386586 | -1.381047 | -1.338751 | -0.472262 | -0.441856 | -0.424101 | -0.461845 | -0.561684 | -0.623286 | -0.559824 | -0.346176 | -0.326873 | -0.310138 | -0.33224 | -0.39388 | -0.389292 | -0.348627 | 0.39789 | 0.368414 | 0.293772 | 0.23211 | 0.361138 | 0.298708 | 0.261999 | -40 | -40 | -40 | -40 | -35 | -30 | 30 | -2.01516 | -1.994581 | -1.979294 | -2.001377 | -2.065557 | 0 | 0 |  | 1402.08 | 0 |  | 1422.2729 | 0 |  | 746.439 | 0 |  | 746.377 | 0 |  | 1407.16 | 0 |  | 1430.579 | 0 |  | 763.396 | 0 |  | 763.616 | 0 |  | 1417.015 | 0 |  | 1450.746 | 0 |  | 775.391 | 0 |  | 775.607 | 0 |  | 1497.584 | 0 |  | 1502.6639 | 0 |  | 755.111 | 0 |  | 755.371 | 0 |  | 1452.118 | 0 |  | 1453.871 | 0 |  | 705.165 | 0 |  | 704.975 | 0 |  | 1505.356 | 0 |  | 1511.5291 | 0 |  | 744.28 | 0.102 |  | 744.434 | 0.102 |  | 1472.057 | 0 |  | 1479.677 | 0 |  | 773.72 | 0.025 |  | 773.743 | 0.025 | 155.2048 | 152.1577 | 124.587313 | 121.7897 | 124.7399 | 150.7439 | 120.6881 | 0 | 0 | 0 | 0 | 0 | -31.2595768 | -7.6449428 | -114.4339292 | -86.79216312 | -61.59237 | -77.57206478 | -14.81013 | -15.02579136 | -13.68203522 | 0 | 0 | 0 | 0 | 0 | 0 | 0 | 80.6064 | 79.78324 | 79.17176 | 80.05508 | 72.294495 | 0 | 0 | -28.22507 | -25.51148 | -23.46491 | -24.86246 | -27.56908 | -32.73941 | -29.39518 | 93.15219 | 119.6373 | 118.7018 | 99.41024 | 154.6552 | 71.71915 | 69.96594
71 | W84094 | 2017-03-22 22:30 | 55.8891 | 55.4581 | 20 | 53 | 1.2438 | 643.405 | 19407 | 30 | 239673 | -139182.1109 | -239671.7562 | 139238 | 139378 | 139360 | 220988 | 220996 | 220533 | 220731 | 215384 | 215319 | 215475 | 215483 | 294074 | 294058 | 1366.77 | 53463.1523 | 6 | 209.4362 | 209.4362 | 215406.0718 | 1157.3338 | 68.9282 | 5.0537 | 5.0537 | 1178.7109 | 1114.1334 | 1053.8334 | 893.0667 | 1058.3748 | 995.4308 | 975.7288 | 956.6232 | 937.4478 | 926.1538 | 910.8819 | 892.6551 | 16 | 17.6 | 32.0578 | 19.0276 | 11.8438 | 8.3289 | 6.0402 | 4.3823 | 3.4433 | 2.9505 | 2.9444 | 86.48 | 133.26 | 141.14 | 212.58 | 204.57 | 305.22 | 281.82 | 423.49 | 388.55 | 590.75 | 497.34 | 754.12 | 594.3 | 891.05 | 50.3 | 46.5 | 28.7864 | 1.62 | 1.9667 | 1.9837 | 0.0667 | 1.9667 | 1104760 | 2 |  |  | 4.2436 | 7.415 | 9.4757 | 11.5686 | 13.8279 | 17.1907 | 4.75 | 8.1422 | 10.0531 | 12.0641 | 15.3453 | 20.3641 | 24.8924 | 25.0076 | 25.0291 | 24.9961 | 25.0124 | 25.2585 |  | 12684 | 582 | 11 |  |  | 292 | 1305 | 7 | 1 | 35 | 33.166664 | 1.62 | 2043.9214 | 1920.0215 | 1634.0571 | 1540.0786 | 1470.0286 | 1323.2715 | 1170.6072 | 75.28 | 75.815 | 79.5971 | 79.5564 | 53.9521 | 52.3857 | 48.7007 | 32.0578 | 19.0276 | 11.8438 | 8.3289 | 6.0402 | 4.3823 | 3.4433 | 2.9505 | 0 | 0 | 0 | 0 | 0 | 0.1016 | 0.0254 | 0 | 0 | 0 | 0 | 0 | 0 | 0 | 0.088422 | 0.077772 | 0.07771 | 0.066935 | 0.017489 | 0.011571 | 0.010361 | -0.004832 | -0.014437 | -0.033154 | -0.009618 | -0.007176 | -0.001271 | -0.000575 | 0.078438 | 0.075593 | 0.073524 | 0.075338 | 0.084952 | 0.099202 | 0.094581 | -0.300289 | -0.296867 | -0.294137 | -0.297632 | -0.308127 | -0.307021 | -0.300344 | -1.334212 | -1.312299 | -1.29536 | -1.317371 | -1.386797 | -1.381978 | -1.339508 | -0.471349 | -0.441839 | -0.424102 | -0.462022 | -0.561186 | -0.625015 | -0.561468 | -0.347424 | -0.326273 | -0.309509 | -0.331187 | -0.394115 | -0.385527 | -0.345263 | 0.394673 | 0.362683 | 0.289926 | 0.230195 | 0.356662 | 0.298552 | 0.262321 | -40 | -40 | -40 | -40 | -35 | -20 | 20 | -2.015546 | -1.994575 | -1.979311 | -2.001395 | -2.065576 | 0 | 0 |  | 1402.08 | 0 |  | 1422.2729 | 0 |  | 746.439 | 0 |  | 746.377 | 0 |  | 1407.16 | 0 |  | 1430.579 | 0 |  | 763.396 | 0 |  | 763.616 | 0 |  | 1417.015 | 0 |  | 1450.746 | 0 |  | 775.391 | 0 |  | 775.607 | 0 |  | 1497.584 | 0 |  | 1502.6639 | 0 |  | 755.111 | 0 |  | 755.371 | 0 |  | 1452.118 | 0 |  | 1453.871 | 0 |  | 705.165 | 0 |  | 704.975 | 0 |  | 1505.356 | 0 |  | 1511.5291 | 0 |  | 744.28 | 0.102 |  | 744.434 | 0.102 |  | 1472.057 | 0 |  | 1479.677 | 0 |  | 773.72 | 0.025 |  | 773.743 | 0.025 | 160.3211 | 145.1402 | 120.1424 | 116.0264 | 124.8819 | 131.2712 | 110.7172 | 0 | 0 | 0 | 0 | 0 | -31.1933336 | -7.6287376 | -111.5268 | -83.11446 | -57.71606016 | -75.50775 | -14.30204 | -14.2343734 | -13.10843 | 0 | 0 | 0 | 0 | 0 | 0 | 0 | 80.62184 | 79.783 | 79.17244 | 80.0558 | 72.29516 | 0 | 0 | -35.48315272 | -33.49802 | -33.75729 | -36.75681 | -30.27716 | -32.74185 | -27.34388 | 93.93301 | 108.3107 | 107.8415 | 83.81768 | 152.5978 | 53.10162 | 62.63615
71 | W84095 | 2017-03-22 22:32 | 55.4536 | 55.2278 | 46 | 36 | 1.1619 | 366.197 | 16971 | 31 | 239673 | -139182.5464 | -239671.8381 | 139238 | 139378 | 139360 | 220988 | 220996 | 220533 | 220731 | 215384 | 215319 | 215475 | 215483 | 294074 | 294058 | 1366.77 | 53480.2891 | 6 | 209.6768 | 209.6768 | 215405.8312 | 1157.0932 | 69.1688 | 5.2943 | 5.2943 | 1157.6172 | 1093.7606 | 1041.5 | 903.2105 | 1057.0791 | 1003.0783 | 986.221 | 970.0811 | 953.6489 | 942.84 | 930.7596 | 916.6749 | 16 | 16.8 | 32.2415 | 21.8412 | 14.8043 | 10.9958 | 8.3486 | 6.4298 | 5.1105 | 4.3653 | 4.3652 | 104.48 | 132.6 | 153.88 | 193.82 | 209.82 | 264.32 | 276.62 | 348.79 | 364.09 | 457.4 | 457.3 | 576.82 | 540.64 | 680.2 | 0 | 46.3 | 0 | 0.37 | 0.2319 | 1.0589 | 0.9552 | 0.2319 | 6109731 | 1 |  |  | 3.7157 | 6.6464 | 8.2429 | 10.1614 | 11.75 | 15.1986 | 3.934 | 7.252 | 9.036 | 11.758 | 12.92 | 16.964 | 25.1301 | 25.0014 | 25.1166 | 25.0432 | 25.0416 | 24.9547 |  | 12684 | 582 | 12 |  |  | 432 | 1356 | 9 | 1 | 35 | 37.75 | 0.37 | 1774.3286 | 1679.7072 | 1441.5143 | 1321.8857 | 1209.0286 | 1156.9572 | 1043.2858 | 58.62 | 54.9707 | 51.5929 | 53.05 | 50.1686 | 51.0971 | 46.0393 | 32.2415 | 21.8412 | 14.8043 | 10.9958 | 8.3486 | 6.4298 | 5.1105 | 4.3653 | 0 | 0 | 0 | 0 | 0 | 0.1016 | 0.0254 | 0 | 0 | 0 | 0 | 0 | 0 | 0 | 0.098954 | 0.086732 | 0.086478 | 0.074404 | 0.023216 | 0.016661 | 0.015304 | -0.005127 | -0.015651 | -0.036183 | -0.010917 | -0.008029 | -0.004045 | -0.002294 | 0.07601 | 0.073246 | 0.071236 | 0.072999 | 0.082327 | 0.096067 | 0.091577 | -0.320382 | -0.316844 | -0.313969 | -0.317585 | -0.32867 | -0.327994 | -0.320966 | -1.306064 | -1.285257 | -1.268453 | -1.289263 | -1.35738 | -1.358499 | -1.31722 | -0.513925 | -0.481424 | -0.461875 | -0.503488 | -0.612164 | -0.681371 | -0.611861 | -0.322604 | -0.303534 | -0.288274 | -0.307872 | -0.365258 | -0.359441 | -0.322443 | 0.401169 | 0.367085 | 0.336866 | 0.278894 | 0.454848 | 0.38916 | 0.347703 | -45 | -45 | -45 | -45 | -40 | -10 | 10 | -2.170915 | -2.148973 | -2.132979 | -2.156268 | -2.224462 | 0 | 0 |  | 1402.08 | 0 |  | 1422.2729 | 0 |  | 746.439 | 0 |  | 746.377 | 0 |  | 1407.16 | 0 |  | 1430.579 | 0 |  | 763.396 | 0 |  | 763.616 | 0 |  | 1417.015 | 0 |  | 1450.746 | 0 |  | 775.391 | 0 |  | 775.607 | 0 |  | 1497.584 | 0 |  | 1502.6639 | 0 |  | 755.111 | 0 |  | 755.371 | 0 |  | 1452.118 | 0 |  | 1453.871 | 0 |  | 705.165 | 0 |  | 704.975 | 0 |  | 1505.356 | 0 |  | 1511.5291 | 0 |  | 744.28 | 0.102 |  | 744.434 | 0.102 |  | 1472.057 | 0 |  | 1479.677 | 0 |  | 773.72 | 0.025 |  | 773.743 | 0.025 | 134.8667 | 123.0318 | 102.6877 | 96.49633 | 99.5357 | 111.1454 | 95.54098 | 0 | 0 | 0 | 0 | 0 | -33.3241904 | -8.1525364 | -122.5441 | -91.35735 | -63.79684 | -81.85144 | -20.61453006 | -17.13882 | -17.1370322 | 0 | 0 | 0 | 0 | 0 | 0 | 0 | 97.691175 | 96.703785 | 95.984055 | 97.03206 | 88.97848 | 0 | 0 | -30.1262835 | -26.46421 | -23.82947 | -26.7100384 | -30.71141 | -34.81608 | -28.16965 | 79.88754 | 101.9141 | 111.0455 | 84.96692 | 137.1882 | 25.86631 | 42.08176
71 | W84096 | 2017-03-22 22:33 | 55.3428 | 55.4323 | 57 | 53 | 1.1118 | 669.3215 | 26855 | 31 | 239673 | -139182.6572 | -239671.8882 | 139238 | 139378 | 139360 | 220988 | 220996 | 220533 | 220731 | 215384 | 215319 | 215475 | 215483 | 294074 | 294058 | 1366.77 | 53530.2344 | 6 | 210.2003 | 210.2003 | 215405.3077 | 1156.5697 | 69.6923 | 5.8178 | 5.8178 | 1174.0234 | 1103.7396 | 1052.6666 | 900.7018 | 1068.3047 | 1010.4433 | 991.93 | 974.6843 | 957.3967 | 946.6199 | 935.8496 | 921.8105 | 16 | 18.8 | 32.4747 | 21.4972 | 14.2334 | 10.2347 | 7.5497 | 5.6315 | 4.3014 | 3.6042 | 3.6055 | 97.99 | 153.04 | 148.37 | 229.84 | 209.48 | 322.63 | 283.66 | 437.65 | 384.47 | 595.84 | 500.79 | 776.31 | 606.52 | 936.91 | 50.8 | 46.8 | 33.3666 | 5.84 | 6.0793 | 6.0793 | -0.2303 | 6.0793 | 6209568 | 2 |  |  | 3.5514 | 6.3286 | 7.925 | 9.7814 | 11.0829 | 14.7207 | 3.9942 | 7.1154 | 8.8442 | 11.1904 | 12.4135 | 17.1 | 25.0957 | 24.9695 | 25.0746 | 25.2049 | 25.0243 | 24.9901 |  | 12684 | 582 | 13 |  |  | 356 | 1429 | 8 | 8 | 25 | 23.6 | 5.84 | 1821.65 | 1770.8143 | 1550.6215 | 1410.5428 | 1298.4928 | 1333.2715 | 1091.8785 | 54.1207 | 50.8871 | 46.8607 | 47.3843 | 50.6986 | 52.7064 | 49.6836 | 32.4747 | 21.4972 | 14.2334 | 10.2347 | 7.5497 | 5.6315 | 4.3014 | 3.6042 | 0 | 0 | 0 | 0 | 0 | 0.1016 | 0.0254 | 0 | 0 | 0 | 0 | 0 | 0 | 0 | 0.107909 | 0.09492 | 0.095052 | 0.083216 | 0.032199 | 0.021613 | 0.020094 | -0.005634 | -0.017394 | -0.040012 | -0.012684 | -0.009912 | -0.01122 | -0.006373 | 0.07126 | 0.068667 | 0.066777 | 0.06843 | 0.077175 | 0.089858 | 0.08571 | -0.353283 | -0.349385 | -0.346354 | -0.350354 | -0.362467 | -0.361732 | -0.353503 | -1.282813 | -1.262032 | -1.246598 | -1.267246 | -1.332426 | -1.327511 | -1.284624 | -0.576664 | -0.540091 | -0.517876 | -0.564536 | -0.686424 | -0.763088 | -0.686799 | -0.29112 | -0.27407 | -0.260732 | -0.278464 | -0.330321 | -0.327278 | -0.291684 | 0.394596 | 0.354236 | 0.306596 | 0.247235 | 0.390745 | 0.321774 | 0.280939 | -35 | -35 | -35 | -35 | -30 | 0 | 0 | -2.393083 | -2.368971 | -2.35184 | -2.377702 | -2.453349 | 0 | 0 |  | 1402.08 | 0 |  | 1422.2729 | 0 |  | 746.439 | 0 |  | 746.377 | 0 |  | 1407.16 | 0 |  | 1430.579 | 0 |  | 763.396 | 0 |  | 763.616 | 0 |  | 1417.015 | 0 |  | 1450.746 | 0 |  | 775.391 | 0 |  | 775.607 | 0 |  | 1497.584 | 0 |  | 1502.6639 | 0 |  | 755.111 | 0 |  | 755.371 | 0 |  | 1452.118 | 0 |  | 1453.871 | 0 |  | 705.165 | 0 |  | 704.975 | 0 |  | 1505.356 | 0 |  | 1511.5291 | 0 |  | 744.28 | 0.102 |  | 744.434 | 0.102 |  | 1472.057 | 0 |  | 1479.677 | 0 |  | 773.72 | 0.025 |  | 773.743 | 0.025 | 129.810779 | 121.5965 | 103.5459 | 96.52344 | 100.2112 | 119.8051 | 93.58491 | 0 | 0 | 0 | 0 | 0 | -36.7519712 | -8.9789762 | -131.1997 | -97.84029 | -68.61275392 | -89.38139 | -29.69578 | -13.79682 | -17.62633 | 0 | 0 | 0 | 0 | 0 | 0 | 0 | 83.757905 | 82.913985 | 82.3144 | 83.21957 | 73.60047 | 0 | 0 | -31.20946 | -27.48366 | -24.26803 | -26.75014 | -34.80074 | -40.21962 | -34.12265 | 51.15953 | 79.18653298 | 92.97947 | 63.61148 | 109.3151 | 29.0367 | 32.85696
71 | W84097 | 2017-03-22 22:35 | 55.4558 | 55.6554 | 39 | 53 | 1.2438 | 402.8795 | 22501 | 31 | 239673 | -139182.5442 | -239671.7562 | 139238 | 139378 | 139360 | 220988 | 220996 | 220533 | 220731 | 215384 | 215319 | 215475 | 215483 | 294074 | 294058 | 1366.77 | 53552.6602 | 6 | 210.4418 | 210.4418 | 215405.0663 | 1156.3282 | 69.9337 | 6.0593 | 6.0593 | 1166.9922 | 1099.1827 | 1042.3334 | 863.4194 | 1051.2979 | 989.9474 | 968.6725 | 949.283 | 929.4775 | 912.5841 | 894.9219 | 875.4424 | 16 | 19.2 | 31.9061 | 21.6561 | 14.9309 | 11.2082 | 8.6822 | 6.8021 | 5.539 | 4.8634 | 4.8775 | 83.35 | 117.07 | 123.07 | 169 | 165.4 | 227.95 | 214.5 | 295.58 | 276.95 | 381.55 | 338.3 | 470.2 | 391.67 | 538.16 | 48.9 | 46.9 | 28.7018 | 4.942857 | 5.2211 | 5.2211 | -0.9463 | 5.2211 | 1104293 | 1 |  |  | 2.7843 | 5.14 | 6.4186 | 7.9407 | 9.3907 | 12.155 | 3.2492 | 5.2068 | 6.478 | 8.6508 | 10.0102 | 13.6339 | 24.8599 | 25.0164 | 25.0452 | 25.1578 | 25.0474 | 25.0506 |  | 12684 | 582 | 14 |  |  | 478 | 1470 | 10 | 1 | 25 | 25.166668 | 4.942857 | 1975.5786 | 1933.5215 | 1675.7786 | 1512.7572 | 1455.7786 | 1362.5215 | 1228.1 | 63.1493 | 63.9243 | 61.8893 | 60.7529 | 54.6114 | 53.7907 | 47.9321 | 31.9061 | 21.6561 | 14.9309 | 11.2082 | 8.6822 | 6.8021 | 5.539 | 4.8634 | 0 | 0 | 0 | 0 | 0 | 0.1016 | 0.0254 | 0 | 0 | 0 | 0 | 0 | 0 | 0 | 0.107663 | 0.094455 | 0.094352 | 0.083238 | 0.032573 | 0.022119 | 0.020535 | -0.005728 | -0.017663 | -0.040567 | -0.012933 | -0.010502 | -0.012413 | -0.00728 | 0.06804 | 0.065561 | 0.063758 | 0.065338 | 0.073677 | 0.085746 | 0.081764 | -0.371942 | -0.367892 | -0.364829 | -0.369125 | -0.38194 | -0.380333 | -0.371917 | -1.266124 | -1.24587 | -1.232857 | -1.254888 | -1.318185 | -1.305852 | -1.26467 | -0.640964 | -0.600154 | -0.575569 | -0.627545 | -0.762315 | -0.850335 | -0.764323 | -0.273849 | -0.258013 | -0.245355 | -0.261909 | -0.311573 | -0.306319 | -0.273909 | 0.393103 | 0.356174 | 0.319285 | 0.266145 | 0.439167 | 0.382864 | 0.348451 | -35 | -35 | -30 | -25 | -25 | 10 | -10 | -2.504697 | -2.479283 | -2.462256 | -2.490614 | -2.56856 | 0 | 0 |  | 1402.08 | 0 |  | 1422.2729 | 0 |  | 746.439 | 0 |  | 746.377 | 0 |  | 1407.16 | 0 |  | 1430.579 | 0 |  | 763.396 | 0 |  | 763.616 | 0 |  | 1417.015 | 0 |  | 1450.746 | 0 |  | 775.391 | 0 |  | 775.607 | 0 |  | 1497.584 | 0 |  | 1502.6639 | 0 |  | 755.111 | 0 |  | 755.371 | 0 |  | 1452.118 | 0 |  | 1453.871 | 0 |  | 705.165 | 0 |  | 704.975 | 0 |  | 1505.356 | 0 |  | 1511.5291 | 0 |  | 744.28 | 0.102 |  | 744.434 | 0.102 |  | 1472.057 | 0 |  | 1479.677 | 0 |  | 773.72 | 0.025 |  | 773.743 | 0.025 | 134.4184 | 126.7636 | 106.8443 | 98.84053 | 107.2574 | 116.8308 | 100.4143684 | 0 | 0 | 0 | 0 | 0 | -38.6418328 | -9.4466918 | -129.0623 | -95.67284904 | -66.30921 | -88.22490084 | -29.09366 | -12.6746 | -16.76320085 | 0 | 0 | 0 | 0 | 0 | 0 | 0 | 87.664395 | 86.774905 | 73.86768 | 62.26535 | 64.214 | 0 | 0 | -40.47643 | -38.36442 | -35.62156 | -38.12518 | -41.63109 | -45.74011 | -36.63561 | 52.54399 | 79.50123 | 78.7812 | 34.7558 | 100.7466 | 19.77422 | 37.56887
71 | W84098 | 2017-03-22 22:36 | 55.5052 | 55.7431 | 34 | 42 | 1.1772 | 456.9345 | 21577 | 31 | 239673 | -139182.4948 | -239671.8228 | 139238 | 139378 | 139360 | 220988 | 220996 | 220533 | 220731 | 215384 | 215319 | 215475 | 215483 | 294074 | 294058 | 1366.77 | 53552.6602 | 6 | 210.7915 | 210.7915 | 215404.7165 | 1155.9785 | 70.2835 | 6.409 | 6.409 | 1177.5391 | 1099.3744 | 1052.6666 | 921.4967 | 1048.5679 | 1001.0688 | 986.7985 | 972.4211 | 958.3748 | 948.7399 | 937.0121 | 923.9884 | 16.6 | 17.4 | 32.1525 | 21.1613 | 14.1311 | 10.371 | 7.6551 | 5.8331 | 4.6938 | 4.0964 | 4.1154 | 105.92 | 138.06 | 160.57 | 205.62 | 222.13 | 283.33 | 298.81 | 383.52 | 395.54 | 510.14 | 493.43 | 634.87 | 577 | 739.17 | 49.5 | 46.4 | 12.9887 | -7.43 | -4.4023 | 9.3766 | 4.069 | -4.4023 | 6105363 | 2 |  |  | 4.1307 | 7.6057 | 9.175 | 11.5407 | 13.7193 | 18.155 | 4.206 | 8.196 | 9.79 | 12.304 | 15.56 | 19.654 | 25.1765 | 24.9426 | 25.0212 | 25.0864 | 24.9386 | 25.1391 |  | 12684 | 582 | 15 |  |  | 406 | 1503 | 9 | 3 | 35 | 29.4 | -7.43 | 2053.1287 | 1946.6571 | 1619.1072 | 1571.6428 | 1351.6215 | 1266.4857 | 1212.6428 | 36.0564 | 32.7229 | 32.0679 | 31.27 | 43.6121 | 49.6564 | 40.1764 | 32.1525 | 21.1613 | 14.1311 | 10.371 | 7.6551 | 5.8331 | 4.6938 | 4.0964 | 0 | 0 | 0 | 0 | 0 | 0.1016 | 0.0254 | 0 | 0 | 0 | 0 | 0 | 0 | 0 | 0.10811 | 0.094715 | 0.094663 | 0.083738 | 0.033367 | 0.023095 | 0.021401 | -0.005777 | -0.017729 | -0.040667 | -0.012989 | -0.0106 | -0.01373 | -0.007828 | 0.065071 | 0.062708 | 0.060998 | 0.062494 | 0.070502 | 0.082009 | 0.078119 | -0.387604 | -0.383209 | -0.379699 | -0.384522 | -0.397176 | -0.39518 | -0.387292 | -1.25317 | -1.232332 | -1.218014 | -1.241642 | -1.300497 | -1.284194 | -1.247429 | -0.671726 | -0.629493 | -0.604652 | -0.65824 | -0.80195 | -0.89555 | -0.801637 | -0.260103 | -0.244468 | -0.231431 | -0.248184 | -0.292667 | -0.287483 | -0.259943 | 0.388313 | 0.361443 | 0.297701 | 0.239974 | 0.386483 | 0.330417 | 0.296466 | -35 | -35 | -30 | -25 | -25 | 20 | -20 | -2.582981 | -2.556236 | -2.538045 | -2.567556 | -2.647573 | 0 | 0 |  | 1402.08 | 0 |  | 1422.2729 | 0 |  | 746.439 | 0 |  | 746.377 | 0 |  | 1407.16 | 0 |  | 1430.579 | 0 |  | 763.396 | 0 |  | 763.616 | 0 |  | 1417.015 | 0 |  | 1450.746 | 0 |  | 775.391 | 0 |  | 775.607 | 0 |  | 1497.584 | 0 |  | 1502.6639 | 0 |  | 755.111 | 0 |  | 755.371 | 0 |  | 1452.118 | 0 |  | 1453.871 | 0 |  | 705.165 | 0 |  | 704.975 | 0 |  | 1505.356 | 0 |  | 1511.5291 | 0 |  | 744.28 | 0.102 |  | 744.434 | 0.102 |  | 1472.057 | 0 |  | 1479.677 | 0 |  | 773.72 | 0.025 |  | 773.743 | 0.025 | 133.5991 | 122.071 | 98.7623 | 98.21825 | 95.29202 | 103.8632 | 94.73044 | 0 | 0 | 0 | 0 | 0 | -40.150288 | -9.8372168 | -128.2406 | -94.87231 | -65.76788 | -87.84493 | -29.60842 | -12.02647681 | -16.93135 | 0 | 0 | 0 | 0 | 0 | 0 | 0 | 90.404335 | 89.46826 | 76.14135 | 64.1889 | 66.189325 | 0 | 0 | -24.22002 | -20.59884 | -19.38992 | -20.5831648 | -34.97472 | -44.46978902 | -32.20689 | 71.54281 | 96.06809 | 89.74585 | 53.97905 | 96.89821 | 7.216672 | 35.75498
71 | W84099 | 2017-03-22 22:38 | 55.0465 | 55.4987 | 62 | 43 | 1.1772 | 456.0997 | 21962 | 31 | 239673 | -139182.9535 | -239671.8228 | 139238 | 139378 | 139360 | 220988 | 220996 | 220533 | 220731 | 215384 | 215319 | 215475 | 215483 | 294074 | 294058 | 1366.77 | 53574.9883 | 6 | 211.1406 | 211.1406 | 215404.3674 | 1155.6294 | 70.6326 | 6.7581 | 6.7581 | 1172.8516 | 1096.0531 | 1050.5 | 925.5961 | 1043.2306 | 996.5438 | 983.2732 | 970.5531 | 957.9254 | 949.707 | 940.4351 | 928.2368 | 16.8 | 17.2 | 32.1629 | 21.3754 | 14.4367 | 10.5505 | 7.8338 | 5.9556 | 4.7379 | 4.0978 | 4.1172 | 103.17 | 135.29 | 154.63 | 199.53 | 213.21 | 276.04 | 286.64 | 372.32 | 383.21 | 494.5 | 483.8 | 624.51 | 565.9 | 730.53 | 48.4 | 46.5 | 11.8159 | -30.600002 | -23.0534 | 23.1086 | -20.0362 | -23.0534 | 6110629 | 1 |  |  | 4.1879 | 7.5421 | 9.19 | 11.1929 | 13.1979 | 18.1243 | 4.302 | 8.012 | 10.114 | 12.302 | 13.766 | 20.308 | 24.9881 | 24.8769 | 24.9837 | 24.8995 | 24.8248 | 25.0066 |  | 12684 | 582 | 16 |  |  | 406 | 1503 | 9 | 3 | 35 | 36.400002 | -30.600002 | 2116.3215 | 2037.3214 | 1734.6143 | 1629.7428 | 1460.2786 | 1491.2643 | 1288.9857 | 62.9786 | 62.4129 | 69.8964 | 63.9436 | 51.1864 | 52.2236 | 34.895 | 32.1629 | 21.3754 | 14.4367 | 10.5505 | 7.8338 | 5.9556 | 4.7379 | 4.0978 | 0 | 0 | 0 | 0 | 0 | 0.1016 | 0.0254 | 0 | 0 | 0 | 0 | 0 | 0 | 0 | 0.100475 | 0.088008 | 0.087706 | 0.080328 | 0.030891 | 0.021008 | 0.019457 | -0.005777 | -0.01773 | -0.040669 | -0.01299 | -0.010603 | -0.012973 | -0.007461 | 0.064965 | 0.062602 | 0.060888 | 0.062389 | 0.070371 | 0.081777 | 0.077951 | -0.388257 | -0.383903 | -0.380536 | -0.385207 | -0.398139 | -0.396491 | -0.387998 | -1.253765 | -1.232789 | -1.219144 | -1.242054 | -1.302114 | -1.284309 | -1.244826 | -0.672373 | -0.629845 | -0.604568 | -0.65866 | -0.801525 | -0.892655 | -0.801062 | -0.260048 | -0.2447 | -0.23215 | -0.248391 | -0.293948 | -0.29082 | -0.261083 | 0.389054 | 0.366039 | 0.301288 | 0.243866 | 0.389632 | 0.329958 | 0.296573 | -35 | -35 | -30 | -25 | -25 | 30 | -30 | -2.582786 | -2.556039 | -2.537917 | -2.567424 | -2.647399 | 0 | 0 |  | 1402.08 | 0 |  | 1422.2729 | 0 |  | 746.439 | 0 |  | 746.377 | 0 |  | 1407.16 | 0 |  | 1430.579 | 0 |  | 763.396 | 0 |  | 763.616 | 0 |  | 1417.015 | 0 |  | 1450.746 | 0 |  | 775.391 | 0 |  | 775.607 | 0 |  | 1497.584 | 0 |  | 1502.6639 | 0 |  | 755.111 | 0 |  | 755.371 | 0 |  | 1452.118 | 0 |  | 1453.871 | 0 |  | 705.165 | 0 |  | 704.975 | 0 |  | 1505.356 | 0 |  | 1511.5291 | 0 |  | 744.28 | 0.102 |  | 744.434 | 0.102 |  | 1472.057 | 0 |  | 1479.677 | 0 |  | 773.72 | 0.025 |  | 773.743 | 0.025 | 137.4868 | 127.5404 | 105.6172 | 101.678 | 102.7613 | 121.9511 | 100.4777 | 0 | 0 | 0 | 0 | 0 | -40.2834856 | -9.8551492 | -118.729 | -86.63795 | -57.34488 | -83.63743 | -26.41729 | -10.31942 | -14.93293 | 0 | 0 | 0 | 0 | 0 | 0 | 0 | 90.39751 | 89.461365 | 76.13751 | 64.1856 | 66.184975 | 0 | 0 | -42.34511 | -39.31045 | -42.25713 | -42.11709 | -41.02717926 | -46.61766 | -27.95305849 | 66.81019 | 91.05336 | 82.1527 | 40.1091 | 101.5018 | 24.73055 | 47.73658
71 | W84100 | 2017-03-22 22:40 | 54.9937 | 55.5029 | 47 | 46 | 1.1772 | 455.4467 | 21936 | 31 | 239673 | -139183.0063 | -239671.8228 | 139238 | 139378 | 139360 | 220988 | 220996 | 220533 | 220731 | 215384 | 215319 | 215475 | 215483 | 294074 | 294058 | 1366.77 | 53597.3164 | 6 | 211.4892 | 211.4892 | 215404.0188 | 1155.2808 | 70.9812 | 7.1068 | 7.1068 | 1188.0859 | 1107.3566 | 1065.1666 | 920.2071 | 1053.4009 | 1002.7584 | 987.2849 | 972.8875 | 958.447 | 949.4564 | 938.3383 | 925.3437 | 16.6 | 18 | 32.1785 | 21.0593 | 14.2974 | 10.4389 | 7.7622 | 5.8734 | 4.7171 | 4.0981 | 4.109 | 95.24 | 130.17 | 143.13 | 191.81 | 198.82 | 265.17 | 266.62 | 357.69 | 356.68 | 477.13 | 443.91 | 596.61 | 518.14 | 695.13 | 48.7 | 46.5 | 17.9157 | 1.211111 | 2.1922 | 2.1922 | 2.8944 | 2.1922 | 6105732 | 2 |  |  | 4.3657 | 7.5814 | 9.4643 | 11.4286 | 14.1286 | 18.5771 | 5.3396 | 8.2585 | 10.0415 | 12.3736 | 15.5094 | 19.4925 | 25.1326 | 24.9233 | 25.1139 | 24.9752 | 24.8739 | 25.075 |  | 12684 | 582 | 17 |  |  | 406 | 1503 | 9 | 3 | 35 | 25 | 1.211111 | 2114.2144 | 1985.4143 | 1729.5643 | 1612.5286 | 1476.0286 | 1402.2214 | 1340.2285 | 89.3414 | 93.4529 | 111.1393 | 102.6871 | 58.7107 | 64.1593 | 37.2136 | 32.1785 | 21.0593 | 14.2974 | 10.4389 | 7.7622 | 5.8734 | 4.7171 | 4.0981 | 0 | 0 | 0 | 0 | 0 | 0.1016 | 0.0254 | 0 | 0 | 0 | 0 | 0 | 0 | 0 | 0.095932 | 0.083762 | 0.083261 | 0.077839 | 0.029254 | 0.019933 | 0.018396 | -0.005777 | -0.01773 | -0.040671 | -0.01299 | -0.010605 | -0.012374 | -0.007032 | 0.064983 | 0.062624 | 0.060907 | 0.062411 | 0.070388 | 0.081844 | 0.077972 | -0.388145 | -0.383683 | -0.380387 | -0.384995 | -0.398078 | -0.395551 | -0.387519 | -1.253714 | -1.232249 | -1.21892 | -1.241548 | -1.302312 | -1.27627 | -1.238876 | -0.672291 | -0.6301 | -0.604604 | -0.658888 | -0.801224 | -0.89426 | -0.800874 | -0.260028 | -0.244313 | -0.232004 | -0.248022 | -0.294141 | -0.289226 | -0.261144 | 0.387899 | 0.363154 | 0.298005 | 0.240978 | 0.384248 | 0.32902 | 0.296084 | -35 | -35 | -30 | -25 | -25 | 40 | -40 | -2.584077 | -2.556929 | -2.538498 | -2.568007 | -2.648123 | 0 | 0 |  | 1402.08 | 0 |  | 1422.2729 | 0 |  | 746.439 | 0 |  | 746.377 | 0 |  | 1407.16 | 0 |  | 1430.579 | 0 |  | 763.396 | 0 |  | 763.616 | 0 |  | 1417.015 | 0 |  | 1450.746 | 0 |  | 775.391 | 0 |  | 775.607 | 0 |  | 1497.584 | 0 |  | 1502.6639 | 0 |  | 755.111 | 0 |  | 755.371 | 0 |  | 1452.118 | 0 |  | 1453.871 | 0 |  | 705.165 | 0 |  | 704.975 | 0 |  | 1505.356 | 0 |  | 1511.5291 | 0 |  | 744.28 | 0.102 |  | 744.434 | 0.102 |  | 1472.057 | 0 |  | 1479.677 | 0 |  | 773.72 | 0.025 |  | 773.743 | 0.025 | 137.388 | 124.3346 | 105.3426 | 100.6395 | 103.8947 | 114.7634 | 104.5003 | 0 | 0 | 0 | 0 | 0 | -40.1879816 | -9.8429826 | -113.0286 | -81.36787 | -51.9138028 | -80.51315 | -24.28682 | -9.64732493 | -14.07859 | 0 | 0 | 0 | 0 | 0 | 0 | 0 | 90.442695 | 89.492515 | 76.15494 | 64.200175 | 66.203075 | 0 | 0 | -60.06342 | -58.88467229 | -67.19527 | -67.6593 | -47.04042 | -57.3751 | -29.8034 | 54.73868 | 73.57456 | 62.38844 | 16.66725 | 98.77054 | 7.553006 | 50.77532
71 | W84101 | 2017-03-22 22:41 | 54.8641 | 55.4637 | 54 | 47 | 1.1772 | 455.8503 | 21953 | 31 | 239673 | -139183.1359 | -239671.8228 | 139238 | 139378 | 139360 | 220988 | 220996 | 220533 | 220731 | 215384 | 215319 | 215475 | 215483 | 294074 | 294058 | 1366.77 | 53619.6445 | 6 | 211.8382 | 211.8382 | 215403.6698 | 1154.9318 | 71.3302 | 7.4557 | 7.4557 | 1189.2578 | 1108.1123 | 1062.3334 | 915.1561 | 1050.8021 | 998.4938 | 981.9886 | 966.7616 | 951.4914 | 941.6205 | 930.0784 | 915.8322 | 16.8 | 17.4 | 32.2596 | 21.0612 | 14.2551 | 10.394 | 7.7275 | 5.8541 | 4.669 | 4.1016 | 4.1126 | 92.18 | 128.54 | 138.28 | 189.18 | 192.26 | 262.45 | 257.78 | 354.22 | 344.43 | 471.87 | 429.77 | 592.15 | 500.85 | 684.9 | 47.3 | 46.4 | 22.4629 | -3.477778 | -1.4339 | 2.988 | -7.2738 | -1.4339 | 6105363 | 1 |  |  | 4.4436 | 7.7286 | 9.5107 | 11.5764 | 14.1543 | 19.0007 | 5.6764 | 8.3273 | 10.0436 | 12.1764 | 14.7836 | 20.4091 | 25.0516 | 24.8206 | 25.0099 | 25.0651 | 24.8505 | 24.869 |  | 12684 | 582 | 18 |  |  | 406 | 1503 | 9 | 3 | 35 | 34.333336 | -3.477778 | 2128.7856 | 2007.1714 | 1744.5143 | 1631.5072 | 1493.5215 | 1467.9143 | 1228.1571 | 74.5564 | 74.9486 | 85.5779 | 80.1793 | 52.96 | 60.58 | 34.5393 | 32.2596 | 21.0612 | 14.2551 | 10.394 | 7.7275 | 5.8541 | 4.669 | 4.1016 | 0 | 0 | 0 | 0 | 0 | 0.1016 | 0.0254 | 0 | 0 | 0 | 0 | 0 | 0 | 0 | 0.091888 | 0.080077 | 0.079335 | 0.075471 | 0.027838 | 0.019326 | 0.017749 | -0.005778 | -0.01773 | -0.040672 | -0.012991 | -0.010608 | -0.013029 | -0.00747 | 0.065002 | 0.062645 | 0.060926 | 0.06243 | 0.070407 | 0.08183 | 0.078028 | -0.388136 | -0.38363 | -0.380361 | -0.384986 | -0.398096 | -0.396289 | -0.387509 | -1.254344 | -1.232663 | -1.219452 | -1.242168 | -1.303093 | -1.284559 | -1.243762 | -0.671668 | -0.629658 | -0.604104 | -0.658292 | -0.800398 | -0.89205 | -0.801598 | -0.260551 | -0.244652 | -0.232417 | -0.248523 | -0.294851 | -0.291069 | -0.260339 | 0.387534 | 0.363017 | 0.297861 | 0.240796 | 0.384595 | 0.328304 | 0.296308 | -35 | -35 | -30 | -25 | -25 | 30 | -30 | -2.584011 | -2.556964 | -2.538471 | -2.567981 | -2.648108 | 0 | 0 |  | 1402.08 | 0 |  | 1422.2729 | 0 |  | 746.439 | 0 |  | 746.377 | 0 |  | 1407.16 | 0 |  | 1430.579 | 0 |  | 763.396 | 0 |  | 763.616 | 0 |  | 1417.015 | 0 |  | 1450.746 | 0 |  | 775.391 | 0 |  | 775.607 | 0 |  | 1497.584 | 0 |  | 1502.6639 | 0 |  | 755.111 | 0 |  | 755.371 | 0 |  | 1452.118 | 0 |  | 1453.871 | 0 |  | 705.165 | 0 |  | 704.975 | 0 |  | 1505.356 | 0 |  | 1511.5291 | 0 |  | 744.28 | 0.102 |  | 744.434 | 0.102 |  | 1472.057 | 0 |  | 1479.677 | 0 |  | 773.72 | 0.025 |  | 773.743 | 0.025 | 138.3753 | 125.7393 | 106.2863 | 101.855 | 105.1544 | 120.1194 | 95.83064 | 0 | 0 | 0 | 0 | 0 | -40.2629624 | -9.8427286 | -108.0116 | -76.85284 | -47.14767 | -77.61065664 | -22.45229239 | -8.088868023 | -12.78463 | 0 | 0 | 0 | 0 | 0 | 0 | 0 | 90.440385 | 89.49374 | 76.15413 | 64.199525 | 66.2027 | 0 | 0 | -50.07715 | -47.19199 | -51.69795 | -52.78139 | -42.38907808 | -54.040389 | -27.68663 | 70.727 | 91.18817 | 83.59478 | 35.66247 | 106.5157 | 17.72721 | 45.51665
71 | W84102 | 2017-03-22 22:43 | 54.7689 | 55.5907 | 56 | 52 | 1.1772 | 529.3854 | 27158 | 31 | 239673 | -139183.2311 | -239671.8228 | 139238 | 139378 | 139360 | 220988 | 220996 | 220533 | 220731 | 215384 | 215319 | 215475 | 215483 | 294074 | 294058 | 1366.77 | 53647.2461 | 6 | 212.1938 | 212.1938 | 215403.3142 | 1154.5762 | 71.6858 | 7.8114 | 7.8114 | 1200.9766 | 1113.485 | 1061.6666 | 912.8975 | 1061.4636 | 1011.9381 | 996.5509 | 981.8535 | 967.1083 | 954.0535 | 939.8017 | 923.8583 | 16.4 | 21 | 32.2234 | 21.5327 | 14.5231 | 10.7024 | 8.0246 | 6.1767 | 5.0399 | 4.5017 | 4.5019 | 100.71 | 151.02 | 150.43 | 222.56 | 207.01 | 305.57 | 276.01 | 409.03 | 360.71 | 535.3 | 442.47 | 657.75 | 508.11 | 746.16 | 49.8 | 46.6 | 29.0422 | 3.055556 | 4.1256 | 4.1256 | 0.3165 | 4.1256 | 6108598 | 2 |  |  | 2.7871 | 4.9743 | 6.1157 | 7.855 | 9.5714 | 12.6771 | 3.168 | 5.592 | 7.004 | 8.68 | 11.274 | 15.306 | 24.859 | 25.0239 | 25.0531 | 24.9499 | 24.849 | 25.1947 |  | 12684 | 583 | 1 |  |  | 445 | 1462 | 10 | 3 | 35 | 29.4 | 3.055556 | 1867.65 | 1849.6786 | 1582.3286 | 1484.0428 | 1324.9429 | 1231.9286 | 1072.1285 | 81.575 | 84.8871 | 98.9443 | 92.855 | 60.2629 | 67.3364 | 37.8329 | 32.2234 | 21.5327 | 14.5231 | 10.7024 | 8.0246 | 6.1767 | 5.0399 | 4.5017 | 0 | 0 | 0 | 0 | 0 | 0.1016 | 0.0254 | 0 | 0 | 0 | 0 | 0 | 0 | 0 | 0.08153 | 0.07049 | 0.069524 | 0.069016 | 0.023262 | 0.015966 | 0.014529 | -0.005722 | -0.017656 | -0.04054 | -0.012915 | -0.010468 | -0.011517 | -0.006571 | 0.068716 | 0.066212 | 0.064397 | 0.065986 | 0.074431 | 0.086685 | 0.082643 | -0.368239 | -0.364202 | -0.361068 | -0.365469 | -0.377679 | -0.375713 | -0.367554 | -1.270029 | -1.249231 | -1.235692 | -1.258766 | -1.319337 | -1.303733 | -1.263476 | -0.633421 | -0.593071 | -0.569066 | -0.62007 | -0.754779 | -0.842826 | -0.75721 | -0.277358 | -0.261344 | -0.248143 | -0.26537 | -0.313752 | -0.30763 | -0.275601 | 0.392882 | 0.354063 | 0.311285 | 0.253971 | 0.414572 | 0.359911 | 0.329021 | -35 | -35 | -30 | -25 | -25 | 20 | -20 | -2.481161 | -2.456096 | -2.438988 | -2.467324 | -2.543881 | 0 | 0 |  | 1402.08 | 0 |  | 1422.2729 | 0 |  | 746.439 | 0 |  | 746.377 | 0 |  | 1407.16 | 0 |  | 1430.579 | 0 |  | 763.396 | 0 |  | 763.616 | 0 |  | 1417.015 | 0 |  | 1450.746 | 0 |  | 775.391 | 0 |  | 775.607 | 0 |  | 1497.584 | 0 |  | 1502.6639 | 0 |  | 755.111 | 0 |  | 755.371 | 0 |  | 1452.118 | 0 |  | 1453.871 | 0 |  | 705.165 | 0 |  | 704.975 | 0 |  | 1505.356 | 0 |  | 1511.5291 | 0 |  | 744.28 | 0.102 |  | 744.434 | 0.102 |  | 1472.057 | 0 |  | 1479.677 | 0 |  | 773.72 | 0.025 |  | 773.743 | 0.025 | 128.3374374 | 122.4709 | 101.8972 | 97.92605 | 98.61682 | 106.7897 | 88.60392 | 0 | 0 | 0 | 0 | 0 | -38.1724408 | -9.3358716 | -96.27836 | -66.00187 | -35.8153 | -70.61803 | -16.8796 | -5.800308117 | -10.05474 | 0 | 0 | 0 | 0 | 0 | 0 | 0 | 86.840635 | 85.96336 | 73.16964 | 61.6831 | 63.597025 | 0 | 0 | -51.67132 | -50.34408 | -56.30584 | -57.57659985 | -45.48517 | -56.75287 | -28.64745 | 67.2284 | 92.08833 | 82.94572 | 31.41452 | 99.84908 | 6.064113 | 40.56585
71 | W84103 | 2017-03-22 22:45 | 54.7105 | 55.6881 | 50 | 51 | 1.1772 | 524.5259 | 26888 | 31 | 239673 | -139183.2895 | -239671.8228 | 139238 | 139378 | 139360 | 220988 | 220996 | 220533 | 220731 | 215384 | 215319 | 215475 | 215483 | 294074 | 294058 | 1366.77 | 53674.6719 | 6 | 212.5462 | 212.5462 | 215402.9618 | 1154.2238 | 72.0382 | 8.1638 | 8.1638 | 1200.9766 | 1112.3734 | 1062.8334 | 918.8224 | 1058.3929 | 1010.3236 | 995.4398 | 981.3572 | 967.0959 | 954.7458 | 942.1687 | 926.8501 | 16.4 | 20.2 | 32.1951 | 21.5998 | 14.7459 | 10.9451 | 8.2987 | 6.3902 | 5.1039 | 4.5029 | 4.5037 | 103.82 | 150.66 | 153.2 | 220.27 | 209.51 | 299.56 | 277.6 | 395.64 | 364.21 | 517.36 | 451.68 | 647.74 | 522.49 | 744.83 | 50.4 | 46.5 | 26.0824 | 5.322222 | 6.3453 | 6.3453 | 4.874 | 6.3453 | 6108598 | 1 |  |  | 2.7629 | 4.7693 | 5.9171 | 7.3207 | 8.7636 | 11.9343 | 2.716 | 5.322 | 6.674 | 8.156 | 10.208 | 13.432 | 24.8469 | 25.0278 | 25.0244 | 24.9069 | 24.9186 | 25.0334 |  | 12684 | 583 | 2 |  |  | 445 | 1462 | 10 | 3 | 35 | 34.799999 | 5.322222 | 1886.0571 | 1814.7643 | 1558.8429 | 1425.9357 | 1326.9286 | 1370.5428 | 1117.6428 | 70.4543 | 73.745 | 87.9429 | 81.5679 | 57.8086 | 66.3629 | 36.965 | 32.1951 | 21.5998 | 14.7459 | 10.9451 | 8.2987 | 6.3902 | 5.1039 | 4.5029 | 0 | 0 | 0 | 0 | 0 | 0.1016 | 0.0254 | 0 | 0 | 0 | 0 | 0 | 0 | 0 | 0.081164 | 0.0699 | 0.06878 | 0.067455 | 0.022673 | 0.016197 | 0.014682 | -0.005722 | -0.017656 | -0.040542 | -0.012916 | -0.010471 | -0.012215 | -0.006982 | 0.068755 | 0.066254 | 0.064436 | 0.066032 | 0.074472 | 0.086659 | 0.082645 | -0.368048 | -0.363933 | -0.360817 | -0.365103 | -0.377514 | -0.376387 | -0.367957 | -1.270422 | -1.249232 | -1.235767 | -1.258294 | -1.319901 | -1.310283 | -1.268594 | -0.632839 | -0.592765 | -0.568726 | -0.620047 | -0.753974 | -0.839171 | -0.754718 | -0.277727 | -0.261385 | -0.248238 | -0.265026 | -0.314316 | -0.310906 | -0.277597 | 0.392963 | 0.355453 | 0.315017 | 0.25832 | 0.420358 | 0.361822 | 0.32913 | -35 | -35 | -30 | -25 | -25 | 10 | -10 | -2.479968 | -2.455031 | -2.438073 | -2.466303 | -2.54246 | 0 | 0 |  | 1402.08 | 0 |  | 1422.2729 | 0 |  | 746.439 | 0 |  | 746.377 | 0 |  | 1407.16 | 0 |  | 1430.579 | 0 |  | 763.396 | 0 |  | 763.616 | 0 |  | 1417.015 | 0 |  | 1450.746 | 0 |  | 775.391 | 0 |  | 775.607 | 0 |  | 1497.584 | 0 |  | 1502.6639 | 0 |  | 755.111 | 0 |  | 755.371 | 0 |  | 1452.118 | 0 |  | 1453.871 | 0 |  | 705.165 | 0 |  | 704.975 | 0 |  | 1505.356 | 0 |  | 1511.5291 | 0 |  | 744.28 | 0.102 |  | 744.434 | 0.102 |  | 1472.057 | 0 |  | 1479.677 | 0 |  | 773.72 | 0.025 |  | 773.743 | 0.025 | 129.6759 | 120.2354 | 100.4456 | 94.15739 | 98.81903 | 118.7699 | 92.36759 | 0 | 0 | 0 | 0 | 0 | -38.2409192 | -9.3461078 | -95.84318 | -65.26488 | -34.89559 | -68.6261 | -16.10543 | -5.217546906 | -9.7681738 | 0 | 0 | 0 | 0 | 0 | 0 | 0 | 86.79888 | 85.926085 | 73.14219 | 61.657575 | 63.5615 | 0 | 0 | -44.58623 | -43.71345 | -50.01541 | -50.57593 | -43.58618 | -55.68982 | -27.89815087 | 76.04533 | 97.18315 | 88.67679 | 36.61293 | 102.6889 | 19.62158 | 45.35516
71 | W84104 | 2017-03-22 22:46 | 54.7673 | 55.8687 | 46 | 52 | 1.1772 | 523.3087 | 26823 | 31 | 239673 | -139183.2327 | -239671.8228 | 139238 | 139378 | 139360 | 220988 | 220996 | 220533 | 220731 | 215384 | 215319 | 215475 | 215483 | 294074 | 294058 | 1366.77 | 53702.0977 | 6 | 212.8978 | 212.8978 | 215402.6102 | 1153.8722 | 72.3898 | 8.5154 | 8.5154 | 1208.0078 | 1120.3994 | 1063.5 | 914.5032 | 1062.9547 | 1012.4526 | 996.1092 | 980.9248 | 965.6486 | 952.3069 | 938.4623 | 922.3253 | 16 | 22 | 32.1502 | 21.5242 | 14.7011 | 10.8857 | 8.2094 | 6.3246 | 5.0909 | 4.5009 | 4.5037 | 98.87 | 147.21 | 146.5 | 214.83 | 201.01 | 293.1 | 266.38 | 389.77 | 350.44 | 510.49 | 430.89 | 636.24 | 498.37 | 729.32 | 49 | 46.8 | 27.1047 | 3.844444 | 4.435 | 4.435 | -0.5955 | 4.435 | 6108598 | 2 |  |  | 2.71 | 4.7986 | 5.9343 | 7.3157 | 8.9193 | 11.8836 | 3.4941 | 5.3843 | 6.8078 | 7.8608 | 9.7745 | 13.3549 | 24.8112 | 24.9796 | 24.9713 | 24.8669 | 24.7443 | 25.0413 |  | 12684 | 583 | 3 |  |  | 445 | 1462 | 10 | 3 | 35 | 32.799999 | 3.844444 | 1891.3928 | 1821.8785 | 1576.0072 | 1473.2285 | 1343.2715 | 1358.4572 | 1134.5571 | 78.8486 | 81.4857 | 96.77 | 90.3121 | 59.8343 | 67.82 | 37.555 | 32.1502 | 21.5242 | 14.7011 | 10.8857 | 8.2094 | 6.3246 | 5.0909 | 4.5009 | 0 | 0 | 0 | 0 | 0 | 0.1016 | 0.0254 | 0 | 0 | 0 | 0 | 0 | 0 | 0 | 0.080406 | 0.069188 | 0.067867 | 0.066169 | 0.022282 | 0.01669 | 0.015089 | -0.005723 | -0.017657 | -0.040544 | -0.012918 | -0.010474 | -0.013093 | -0.007445 | 0.068731 | 0.066233 | 0.064414 | 0.066005 | 0.074445 | 0.086637 | 0.082606 | -0.36811 | -0.364048 | -0.360965 | -0.365347 | -0.377721 | -0.376502 | -0.368247 | -1.268918 | -1.249089 | -1.23579 | -1.258781 | -1.320461 | -1.310744 | -1.269894 | -0.632943 | -0.593018 | -0.568871 | -0.619912 | -0.754072 | -0.839755 | -0.754563 | -0.277795 | -0.26125 | -0.248236 | -0.2654 | -0.314432 | -0.310519 | -0.277913 | 0.392622 | 0.355043 | 0.314167 | 0.257164 | 0.417758 | 0.361742 | 0.32913 | -35 | -35 | -30 | -25 | -25 | 0 | 0 | -2.47994 | -2.455023 | -2.438062 | -2.466291 | -2.542444 | 0 | 0 |  | 1402.08 | 0 |  | 1422.2729 | 0 |  | 746.439 | 0 |  | 746.377 | 0 |  | 1407.16 | 0 |  | 1430.579 | 0 |  | 763.396 | 0 |  | 763.616 | 0 |  | 1417.015 | 0 |  | 1450.746 | 0 |  | 775.391 | 0 |  | 775.607 | 0 |  | 1497.584 | 0 |  | 1502.6639 | 0 |  | 755.111 | 0 |  | 755.371 | 0 |  | 1452.118 | 0 |  | 1453.871 | 0 |  | 705.165 | 0 |  | 704.975 | 0 |  | 1505.356 | 0 |  | 1511.5291 | 0 |  | 744.28 | 0.102 |  | 744.434 | 0.102 |  | 1472.057 | 0 |  | 1479.677 | 0 |  | 773.72 | 0.025 |  | 773.743 | 0.025 | 129.9973 | 120.6685 | 101.5169 | 97.24045 | 99.99985 | 117.6927 | 93.72122 | 0 | 0 | 0 | 0 | 0 | -38.2526032 | -9.3534738 | -94.7666 | -64.36681 | -33.76549017 | -67.03135 | -15.592 | -4.714746168 | -9.707069736 | 0 | 0 | 0 | 0 | 0 | 0 | 0 | 86.7979 | 85.925805 | 73.14186 | 61.657275 | 63.5611 | 0 | 0 | -49.90667 | -48.32249 | -55.04964667 | -55.98555 | -45.11937 | -56.9521841 | -28.33761 | 72.12195 | 93.90499 | 85.84365 | 35.88082 | 102.8496 | 17.77312 | 46.32307
71 | W84105 | 2017-03-22 22:48 | 54.7836 | 56.0007 | 46 | 51 | 1.1772 | 521.8699 | 26754 | 31 | 239673 | -139183.2164 | -239671.8228 | 139238 | 139378 | 139360 | 220988 | 220996 | 220533 | 220731 | 215384 | 215319 | 215475 | 215483 | 294074 | 294058 | 1366.77 | 53729.5234 | 6 | 213.2485 | 213.2485 | 215402.2595 | 1153.5215 | 72.7405 | 8.866 | 8.866 | 1198.6328 | 1112.5294 | 1064.1666 | 919.1624 | 1059.9143 | 1011.6556 | 996.6854 | 982.6523 | 968.5491 | 956.5067 | 943.1993 | 928.1603 | 16.2 | 19.8 | 32.2108 | 21.6312 | 14.7799 | 10.9381 | 8.2174 | 6.2977 | 5.1127 | 4.4979 | 4.5021 | 101.77 | 149.21 | 151.04 | 217.94 | 206.7 | 297.14 | 275.07 | 396.11 | 362.96 | 520.56 | 446.62 | 643.1 | 516.15 | 740.29 | 51.1 | 46.4 | 25.922 | 2.633334 | 3.4994 | 3.4994 | 1.0207 | 3.4994 | 6108598 | 1 |  |  | 2.825 | 4.8686 | 5.8986 | 7.2121 | 8.9971 | 11.9179 | 3.24 | 5.716 | 6.924 | 8.038 | 10.228 | 14.2 | 24.8669 | 25.0001 | 25.0246 | 24.9301 | 24.8442 | 25.02 |  | 12684 | 583 | 4 |  |  | 445 | 1462 | 10 | 3 | 35 | 34 | 2.633334 | 1903.5571 | 1820.2142 | 1578.7142 | 1476.4642 | 1349.6215 | 1263.0143 | 1198.1 | 74.6171 | 77.6371 | 91.7886 | 85.1943 | 58.2757 | 68.0107 | 34.7029 | 32.2108 | 21.6312 | 14.7799 | 10.9381 | 8.2174 | 6.2977 | 5.1127 | 4.4979 | 0 | 0 | 0 | 0 | 0 | 0.1016 | 0.0254 | 0 | 0 | 0 | 0 | 0 | 0 | 0 | 0.07834 | 0.068395 | 0.066828 | 0.065005 | 0.022008 | 0.017598 | 0.015895 | -0.005723 | -0.017658 | -0.040545 | -0.012919 | -0.010477 | -0.013926 | -0.007776 | 0.068702 | 0.066204 | 0.064386 | 0.065975 | 0.07441 | 0.086641 | 0.082546 | -0.36825 | -0.364203 | -0.361126 | -0.365532 | -0.377929 | -0.376216 | -0.368589 | -1.268616 | -1.248869 | -1.23561 | -1.258705 | -1.320463 | -1.307696 | -1.269938 | -0.633383 | -0.593382 | -0.569198 | -0.620201 | -0.754362 | -0.841852 | -0.754101 | -0.277511 | -0.261045 | -0.248069 | -0.265309 | -0.314401 | -0.308689 | -0.278597 | 0.3932 | 0.355799 | 0.31524 | 0.257696 | 0.4176 | 0.361909 | 0.329045 | -35 | -35 | -30 | -25 | -25 | -10 | 10 | -2.480092 | -2.455179 | -2.438203 | -2.466463 | -2.542723 | 0 | 0 |  | 1402.08 | 0 |  | 1422.2729 | 0 |  | 746.439 | 0 |  | 746.377 | 0 |  | 1407.16 | 0 |  | 1430.579 | 0 |  | 763.396 | 0 |  | 763.616 | 0 |  | 1417.015 | 0 |  | 1450.746 | 0 |  | 775.391 | 0 |  | 775.607 | 0 |  | 1497.584 | 0 |  | 1502.6639 | 0 |  | 755.111 | 0 |  | 755.371 | 0 |  | 1452.118 | 0 |  | 1453.871 | 0 |  | 705.165 | 0 |  | 704.975 | 0 |  | 1505.356 | 0 |  | 1511.5291 | 0 |  | 744.28 | 0.102 |  | 744.434 | 0.102 |  | 1472.057 | 0 |  | 1479.677 | 0 |  | 773.72 | 0.025 |  | 773.743 | 0.025 | 130.7782 | 120.5055 | 101.6471 | 97.40973 | 100.4253 | 109.4288 | 98.8983626 | 0 | 0 | 0 | 0 | 0 | -38.2235456 | -9.3621606 | -92.12309 | -63.36387 | -32.47553763 | -65.56090863 | -15.22626 | -4.801859712 | -10.31063 | 0 | 0 | 0 | 0 | 0 | 0 | 0 | 86.80322 | 85.931265 | 73.14609 | 61.661575 | 63.568075 | 0 | 0 | -47.2612 | -46.06846 | -52.24589 | -52.83759 | -43.96097 | -57.25494 | -26.16949 | 78.19711 | 97.0044 | 90.07176 | 40.6728 | 104.8062 | 9.148473 | 53.05608
71 | W84106 | 2017-03-22 22:50 | 54.5643 | 55.9883 | 63 | 53 | 1.1772 | 527.2893 | 27041 | 31 | 239673 | -139183.4357 | -239671.8228 | 139238 | 139378 | 139360 | 220988 | 220996 | 220533 | 220731 | 215384 | 215319 | 215475 | 215483 | 294074 | 294058 | 1366.77 | 53784.7617 | 6 | 213.6027 | 213.6027 | 215401.9053 | 1153.1673 | 73.0947 | 9.2202 | 9.2202 | 1219.7266 | 1113.7634 | 1063.5 | 911.7826 | 1058.5121 | 1008.6132 | 992.8696 | 978.2303 | 963.4319 | 950.8232 | 937.4015 | 921.7654 | 16.2 | 20 | 32.4637 | 21.7775 | 14.8289 | 10.9634 | 8.2293 | 6.2857 | 5.0674 | 4.5006 | 4.502 | 97.65 | 145.83 | 144.44 | 212.92 | 198.11 | 291.12 | 263.44 | 388.72 | 347.75 | 513.73 | 429.63 | 639.14 | 495.16 | 728.83 | 50.4 | 46.6 | 28.8618 | 2.977778 | 3.2824 | 3.3918 | -0.1529 | 3.2824 | 6108598 | 2 |  |  | 2.7814 | 4.8907 | 5.9314 | 7.3571 | 8.9257 | 12.1843 | 4.0059 | 5.6275 | 6.7667 | 8.0529 | 10.1294 | 13.7118 | 24.8621 | 24.9224 | 25.0032 | 24.8697 | 24.8022 | 25.0873 |  | 12684 | 583 | 5 |  |  | 445 | 1462 | 10 | 3 | 35 | 37.799999 | 2.977778 | 1894.8572 | 1831.1857 | 1590.3429 | 1490.6571 | 1373.85 | 1329.9785 | 1114.6714 | 78.3414 | 80.8629 | 95.9079 | 88.8193 | 59.8807 | 67.7664 | 36.6686 | 32.4637 | 21.7775 | 14.8289 | 10.9634 | 8.2293 | 6.2857 | 5.0674 | 4.5006 | 0 | 0 | 0 | 0 | 0 | 0.1016 | 0.0254 | 0 | 0 | 0 | 0 | 0 | 0 | 0 | 0.076809 | 0.066898 | 0.065241 | 0.063822 | 0.021794 | 0.017464 | 0.015808 | -0.005723 | -0.017659 | -0.040547 | -0.01292 | -0.01048 | -0.014579 | -0.008141 | 0.06868 | 0.066184 | 0.064365 | 0.065954 | 0.074385 | 0.086586 | 0.08256 | -0.368399 | -0.364324 | -0.361271 | -0.365661 | -0.378086 | -0.376435 | -0.368163 | -1.268667 | -1.248795 | -1.235657 | -1.258667 | -1.32054 | -1.306156 | -1.265364 | -0.633515 | -0.593583 | -0.56932 | -0.620388 | -0.754505 | -0.841107 | -0.75589 | -0.277532 | -0.260965 | -0.248087 | -0.265259 | -0.314449 | -0.309631 | -0.277045 | 0.39357 | 0.356056 | 0.315568 | 0.257983 | 0.418049 | 0.360732 | 0.329038 | -35 | -35 | -30 | -25 | -25 | -20 | 20 | -2.480111 | -2.455276 | -2.438283 | -2.466555 | -2.542853 | 0 | 0 |  | 1402.08 | 0 |  | 1422.2729 | 0 |  | 746.439 | 0 |  | 746.377 | 0 |  | 1407.16 | 0 |  | 1430.579 | 0 |  | 763.396 | 0 |  | 763.616 | 0 |  | 1417.015 | 0 |  | 1450.746 | 0 |  | 775.391 | 0 |  | 775.607 | 0 |  | 1497.584 | 0 |  | 1502.6639 | 0 |  | 755.111 | 0 |  | 755.371 | 0 |  | 1452.118 | 0 |  | 1453.871 | 0 |  | 705.165 | 0 |  | 704.975 | 0 |  | 1505.356 | 0 |  | 1511.5291 | 0 |  | 744.28 | 0.102 |  | 744.434 | 0.102 |  | 1472.057 | 0 |  | 1479.677 | 0 |  | 773.72 | 0.025 |  | 773.743 | 0.025 | 130.1388 | 121.1952 | 102.3624 | 98.3148 | 102.1938 | 115.1575 | 92.02727 | 0 | 0 | 0 | 0 | 0 | -38.245796 | -9.3513402 | -90.18446 | -61.48942 | -30.51331 | -64.06867 | -14.94058956 | -3.76826006 | -9.701545788 | 0 | 0 | 0 | 0 | 0 | 0 | 0 | 86.803885 | 85.93466 | 73.14849 | 61.663875 | 63.571325 | 0 | 0 | -49.63045 | -47.99884 | -54.60229 | -55.10243 | -45.18029 | -56.99879 | -27.71743 | 77.12776 | 97.64159 | 90.39531 | 40.80758 | 105.6443 | 16.14467 | 45.25696
71 | W84107 | 2017-03-22 22:51 | 54.7284 | 56.1884 | 40 | 51 | 1.1772 | 529.3393 | 27136 | 31 | 239673 | -139183.2716 | -239671.8228 | 139238 | 139378 | 139360 | 220988 | 220996 | 220533 | 220731 | 215384 | 215319 | 215475 | 215483 | 294074 | 294058 | 1366.77 | 53784.7617 | 6 | 213.9584 | 213.9584 | 215401.5496 | 1152.8116 | 73.4504 | 9.5759 | 9.5759 | 1189.2578 | 1109.4792 | 1058.5 | 917.6818 | 1059.6019 | 1011.1348 | 996.1777 | 982.0554 | 968.1786 | 955.9793 | 942.7681 | 927.6216 | 16.2 | 19 | 32.2478 | 21.6891 | 14.8078 | 10.9826 | 8.2441 | 6.3239 | 5.1139 | 4.4973 | 4.5028 | 101.78 | 149.55 | 151.17 | 218.58 | 206.36 | 297.83 | 274.89 | 398.06 | 362.95 | 521.99 | 448.46 | 647.41 | 517.72 | 746.05 | 49.7 | 46.5 | 27.6151 | 4.211111 | 4.8537 | 4.8537 | -0.1171 | 4.8537 | 6108598 | 1 |  |  | 2.7536 | 4.785 | 5.815 | 7.2186 | 8.81 | 11.7807 | 3.394 | 5.564 | 6.784 | 8.192 | 10.074 | 13.744 | 24.8276 | 25.0007 | 24.9701 | 24.9592 | 24.8505 | 25.0754 |  | 12684 | 583 | 6 |  |  | 445 | 1462 | 10 | 3 | 35 | 33.400002 | 4.211111 | 1900.5286 | 1823.2715 | 1570.6 | 1484.8071 | 1340.6714 | 1294.4642 | 1186.5643 | 86.2286 | 89.46 | 105.8043 | 96.34 | 60.505 | 69.4114 | 37.57 | 32.2478 | 21.6891 | 14.8078 | 10.9826 | 8.2441 | 6.3239 | 5.1139 | 4.4973 | 0 | 0 | 0 | 0 | 0 | 0.1016 | 0.0254 | 0 | 0 | 0 | 0 | 0 | 0 | 0 | 0.075153 | 0.066167 | 0.064225 | 0.062883 | 0.021658 | 0.01769 | 0.015983 | -0.005723 | -0.017659 | -0.040549 | -0.012921 | -0.010483 | -0.015067 | -0.008418 | 0.0687 | 0.066201 | 0.064383 | 0.06597 | 0.074407 | 0.086626 | 0.08255 | -0.368216 | -0.364205 | -0.361115 | -0.365564 | -0.377913 | -0.375894 | -0.368126 | -1.268282 | -1.248716 | -1.235397 | -1.258692 | -1.320212 | -1.300877 | -1.262974 | -0.633643 | -0.593515 | -0.569362 | -0.620249 | -0.754596 | -0.841606 | -0.754564 | -0.277228 | -0.260918 | -0.247901 | -0.265294 | -0.314164 | -0.308981 | -0.278189 | 0.393618 | 0.356162 | 0.316278 | 0.258398 | 0.418542 | 0.361499 | 0.32908 | -35 | -35 | -30 | -25 | -25 | -30 | 30 | -2.479827 | -2.455079 | -2.438101 | -2.466325 | -2.542508 | 0 | 0 |  | 1402.08 | 0 |  | 1422.2729 | 0 |  | 746.439 | 0 |  | 746.377 | 0 |  | 1407.16 | 0 |  | 1430.579 | 0 |  | 763.396 | 0 |  | 763.616 | 0 |  | 1417.015 | 0 |  | 1450.746 | 0 |  | 775.391 | 0 |  | 775.607 | 0 |  | 1497.584 | 0 |  | 1502.6639 | 0 |  | 755.111 | 0 |  | 755.371 | 0 |  | 1452.118 | 0 |  | 1453.871 | 0 |  | 705.165 | 0 |  | 704.975 | 0 |  | 1505.356 | 0 |  | 1511.5291 | 0 |  | 744.28 | 0.102 |  | 744.434 | 0.102 |  | 1472.057 | 0 |  | 1479.677 | 0 |  | 773.72 | 0.025 |  | 773.743 | 0.025 | 130.5663 | 120.7024 | 101.1199398 | 97.95272 | 99.75534 | 112.1343 | 97.95088 | 0 | 0 | 0 | 0 | 0 | -38.1908304 | -9.3504004 | -88.05681926 | -60.57272 | -29.24926 | -62.88677 | -14.7533691 | -3.412200371 | -9.55439831 | 0 | 0 | 0 | 0 | 0 | 0 | 0 | 86.793945 | 85.927765 | 73.14303 | 61.658125 | 63.5627 | 0 | 0 | -54.63815 | -53.0958519 | -60.24095 | -59.75478866 | -45.65683098 | -58.41705 | -28.34896948 | 74.66529 | 92.96159 | 84.77276 | 36.96929 | 102.9078 | 12.11417 | 50.69711
71 | W84108 | 2017-03-22 22:53 | 54.7712 | 56.3098 | 44 | 51 | 1.1772 | 521.5662 | 26737 | 31 | 239673 | -139183.2288 | -239671.8228 | 139238 | 139378 | 139360 | 220988 | 220996 | 220533 | 220731 | 215384 | 215319 | 215475 | 215483 | 294074 | 294058 | 1366.77 | 53812.2031 | 6 | 214.3088 | 214.3088 | 215401.1992 | 1152.4612 | 73.8008 | 9.9263 | 9.9263 | 1196.2891 | 1114.4355 | 1064 | 923.487 | 1062.3788 | 1014.4504 | 999.9655 | 986.2639 | 972.6084 | 960.9896 | 948.3837 | 933.6621 | 15.8 | 20.8 | 32.3075 | 21.7185 | 14.8474 | 10.9956 | 8.2642 | 6.3368 | 5.1089 | 4.5002 | 4.5017 | 102.27 | 148.93 | 151.57 | 217.67 | 206.66 | 297.13 | 274.78 | 396.13 | 362.78 | 519.76 | 449.08 | 646.23 | 518.75 | 743.87 | 49.9 | 46.5 | 24.0466 | 4.666667 | 5.4629 | 5.4629 | 0.3511 | 5.4629 | 6107256 | 2 |  |  | 2.745 | 4.78 | 5.8186 | 7.1471 | 8.7864 | 11.8064 | 2.874 | 5.516 | 6.82 | 7.846 | 9.788 | 13.482 | 24.7907 | 24.9843 | 24.9979 | 25.0195 | 24.7873 | 25.1101 |  | 12684 | 583 | 7 |  |  | 445 | 1462 | 10 | 3 | 35 | 34 | 4.666667 | 1876.2786 | 1821.0358 | 1576.65 | 1499.8214 | 1362.6143 | 1310.5857 | 1163.5143 | 89.2529 | 92.2886 | 109.0843 | 100.9571 | 61.2221 | 69.3221 | 38.3657 | 32.3075 | 21.7185 | 14.8474 | 10.9956 | 8.2642 | 6.3368 | 5.1089 | 4.5002 | 0 | 0 | 0 | 0 | 0 | 0.1016 | 0.0254 | 0 | 0 | 0 | 0 | 0 | 0 | 0 | 0.073669 | 0.065381 | 0.063256 | 0.062004 | 0.021568 | 0.018474 | 0.016734 | -0.005723 | -0.01766 | -0.040551 | -0.012922 | -0.010487 | -0.015151 | -0.008451 | 0.068744 | 0.066242 | 0.064423 | 0.066009 | 0.074448 | 0.086671 | 0.08261 | -0.36795 | -0.363963 | -0.360877 | -0.365343 | -0.377741 | -0.375361 | -0.36741 | -1.268335 | -1.248871 | -1.235555 | -1.258956 | -1.320765 | -1.295227 | -1.256199 | -0.633275 | -0.593107 | -0.568967 | -0.619754 | -0.753791 | -0.840646 | -0.754327 | -0.277315 | -0.261082 | -0.24806 | -0.265548 | -0.314719 | -0.309554 | -0.278092 | 0.393407 | 0.356013 | 0.316065 | 0.25866 | 0.419051 | 0.361168 | 0.329021 | -35 | -35 | -30 | -25 | -25 | -40 | 40 | -2.479579 | -2.454901 | -2.437921 | -2.466127 | -2.542246 | 0 | 0 |  | 1402.08 | 0 |  | 1422.2729 | 0 |  | 746.439 | 0 |  | 746.377 | 0 |  | 1407.16 | 0 |  | 1430.579 | 0 |  | 763.396 | 0 |  | 763.616 | 0 |  | 1417.015 | 0 |  | 1450.746 | 0 |  | 775.391 | 0 |  | 775.607 | 0 |  | 1497.584 | 0 |  | 1502.6639 | 0 |  | 755.111 | 0 |  | 755.371 | 0 |  | 1452.118 | 0 |  | 1453.871 | 0 |  | 705.165 | 0 |  | 704.975 | 0 |  | 1505.356 | 0 |  | 1511.5291 | 0 |  | 744.28 | 0.102 |  | 744.434 | 0.102 |  | 1472.057 | 0 |  | 1479.677 | 0 |  | 773.72 | 0.025 |  | 773.743 | 0.025 | 128.9829 | 120.6291 | 101.5725 | 99.00171 | 101.4439 | 113.5898 | 96.11792 | 0 | 0 | 0 | 0 | 0 | -38.1366776 | -9.332214 | -86.17828991 | -59.59737 | -28.05328 | -61.79208 | -14.6354 | -4.304039321 | -10.4051 | 0 | 0 | 0 | 0 | 0 | 0 | 0 | 86.785265 | 85.921535 | 73.13763 | 61.653175 | 63.55615 | 0 | 0 | -56.52163 | -54.73701 | -62.06537 | -62.56857 | -46.14867 | -58.27535 | -28.94028 | 73.06824 | 92.2162 | 84.59151 | 36.29424 | 104.216 | 12.87371 | 47.44032
71 | W84109 | 2017-03-22 22:55 | 54.5972 | 56.2652 | 56 | 50 | 1.1772 | 521.9672 | 26760 | 31 | 239673 | -139183.4028 | -239671.8228 | 139238 | 139378 | 139360 | 220988 | 220996 | 220533 | 220731 | 215384 | 215319 | 215475 | 215483 | 294074 | 294058 | 1366.77 | 53839.6484 | 6 | 214.6595 | 214.6595 | 215400.8485 | 1152.1105 | 74.1515 | 10.277 | 10.277 | 1169.3359 | 1093.6455 | 1043.3334 | 919.9276 | 1057.7108 | 1010.1157 | 995.7545 | 982.2607 | 968.576 | 956.8038 | 944.3652 | 932.4545 | 16.6 | 17 | 32.3563 | 21.8091 | 14.9059 | 11.0401 | 8.3049 | 6.3882 | 5.1554 | 4.4978 | 4.5 | 103.36 | 150.08 | 153.15 | 218.63 | 210.18 | 298.78 | 278.61 | 397.71 | 367.14 | 519.96 | 455.62 | 645.98 | 527.79 | 751.11 | 48.3 | 46.5 | 24.6517 | 2.78 | 3.6091 | 4.1506 | -0.1402 | 3.6091 | 6107256 | 1 |  |  | 2.7164 | 4.7607 | 5.9393 | 7.2936 | 8.8114 | 11.8007 | 2.66 | 5.306 | 6.782 | 8.172 | 10.21 | 14.272 | 24.9329 | 25.0346 | 24.9886 | 24.9391 | 24.8174 | 25.2671 |  | 12684 | 583 | 8 |  |  | 445 | 1462 | 10 | 3 | 35 | 39 | 2.78 | 1956.2214 | 1854.7858 | 1617.3928 | 1516.7858 | 1377.7428 | 1352.2142 | 1242.2142 | 95.815 | 98.8864 | 117.6036 | 108.4064 | 65.075 | 71.7057 | 38.0221 | 32.3563 | 21.8091 | 14.9059 | 11.0401 | 8.3049 | 6.3882 | 5.1554 | 4.4978 | 0 | 0 | 0 | 0 | 0 | 0.1016 | 0.0254 | 0 | 0 | 0 | 0 | 0 | 0 | 0 | 0.071983 | 0.06426 | 0.061896 | 0.061118 | 0.021505 | 0.018218 | 0.016488 | -0.005723 | -0.017661 | -0.040553 | -0.012923 | -0.01049 | -0.015143 | -0.008441 | 0.068745 | 0.066244 | 0.064423 | 0.066013 | 0.074454 | 0.086663 | 0.082589 | -0.367998 | -0.363986 | -0.360939 | -0.365336 | -0.37771 | -0.37585 | -0.368043 | -1.268747 | -1.249155 | -1.236031 | -1.259097 | -1.320798 | -1.302234 | -1.264103 | -0.632963 | -0.592891 | -0.568645 | -0.619622 | -0.753714 | -0.839986 | -0.753228 | -0.277664 | -0.261313 | -0.248431 | -0.265667 | -0.314755 | -0.310171 | -0.279117 | 0.393775 | 0.356591 | 0.316657 | 0.259393 | 0.420692 | 0.361961 | 0.328921 | -35 | -35 | -30 | -25 | -25 | -30 | 30 | -2.479747 | -2.455139 | -2.438142 | -2.466385 | -2.54261 | 0 | 0 |  | 1402.08 | 0 |  | 1422.2729 | 0 |  | 746.439 | 0 |  | 746.377 | 0 |  | 1407.16 | 0 |  | 1430.579 | 0 |  | 763.396 | 0 |  | 763.616 | 0 |  | 1417.015 | 0 |  | 1450.746 | 0 |  | 775.391 | 0 |  | 775.607 | 0 |  | 1497.584 | 0 |  | 1502.6639 | 0 |  | 755.111 | 0 |  | 755.371 | 0 |  | 1452.118 | 0 |  | 1453.871 | 0 |  | 705.165 | 0 |  | 704.975 | 0 |  | 1505.356 | 0 |  | 1511.5291 | 0 |  | 744.28 | 0.102 |  | 744.434 | 0.102 |  | 1472.057 | 0 |  | 1479.677 | 0 |  | 773.72 | 0.025 |  | 773.743 | 0.025 | 134.4804 | 122.8684 | 104.1973 | 100.1276 | 102.5785 | 117.1869 | 102.5932 | 0 | 0 | 0 | 0 | 0 | -38.18636 | -9.3482922 | -84.06717622 | -58.20937 | -26.38061 | -60.68218 | -14.54858997 | -4.00436955 | -10.17224 | 0 | 0 | 0 | 0 | 0 | 0 | 0 | 86.791145 | 85.929865 | 73.14426 | 61.659625 | 63.56525 | 0 | 0 | -60.64735 | -58.62886 | -66.8747 | -67.17099 | -49.04793855 | -60.23178 | -28.63931 | 76.55706 | 91.96007 | 84.08625 | 33.93404 | 102.5472 | 14.76443 | 54.43339
71 | W84110 | 2017-03-22 22:57 | 54.4813 | 56.2811 | 54 | 51 | 1.1772 | 522.0263 | 26758 | 31 | 239673 | -139183.5187 | -239671.8228 | 139238 | 139378 | 139360 | 220988 | 220996 | 220533 | 220731 | 215384 | 215319 | 215475 | 215483 | 294074 | 294058 | 1366.77 | 53867.0938 | 6 | 215.0102 | 215.0102 | 215400.4978 | 1151.7598 | 74.5022 | 10.6277 | 10.6277 | 1202.1484 | 1121.4073 | 1072.5 | 921.9613 | 1061.274 | 1012.6037 | 997.8729 | 984.1163 | 970.3291 | 958.4127 | 945.7238 | 931.4351 | 16.4 | 24 | 32.1447 | 21.6682 | 14.8166 | 10.9693 | 8.2712 | 6.3641 | 5.146 | 4.5 | 4.4985 | 100.46 | 148.33 | 149 | 216.68 | 203.41 | 295.79 | 270.07 | 393.33 | 354.86 | 513.97 | 438.18 | 637.43 | 509.17 | 737.98 | 50.3 | 46.5 | 25.6813 | 4 | 4.2121 | 4.2121 | 0.689 | 4.2121 | 6107256 | 2 |  |  | 2.7207 | 4.8721 | 5.9029 | 7.3614 | 8.9157 | 11.9007 | 2.906 | 5.648 | 6.418 | 8.394 | 10.53 | 13.31 | 24.8246 | 25.0141 | 25.0619 | 24.9384 | 24.858 | 25.2109 |  | 12684 | 583 | 9 |  |  | 445 | 1462 | 10 | 3 | 35 | 28.6 | 4 | 1879.0786 | 1821.6428 | 1584.7 | 1485.5 | 1354.3143 | 1309.3357 | 1238.5714 | 106.0307 | 111.2893 | 122.9386 | 122.3757 | 67.3364 | 69.7843 | 39.4464 | 32.1447 | 21.6682 | 14.8166 | 10.9693 | 8.2712 | 6.3641 | 5.146 | 4.5 | 0 | 0 | 0 | 0 | 0 | 0.1016 | 0.0254 | 0 | 0 | 0 | 0 | 0 | 0 | 0 | 0.070522 | 0.063199 | 0.060727 | 0.060287 | 0.021451 | 0.018716 | 0.016868 | -0.005723 | -0.017662 | -0.040554 | -0.012925 | -0.010493 | -0.014739 | -0.008192 | 0.068763 | 0.066262 | 0.064441 | 0.066032 | 0.074473 | 0.086696 | 0.082601 | -0.367873 | -0.36385 | -0.360791 | -0.365156 | -0.377584 | -0.375903 | -0.368284 | -1.268646 | -1.248999 | -1.235807 | -1.258462 | -1.320702 | -1.306198 | -1.268736 | -0.632904 | -0.59287 | -0.568664 | -0.619654 | -0.753634 | -0.840257 | -0.752726 | -0.277596 | -0.261204 | -0.248273 | -0.265482 | -0.314684 | -0.309747 | -0.279485 | 0.393212 | 0.35576 | 0.315541 | 0.258678 | 0.420413 | 0.363644 | 0.328839 | -35 | -35 | -30 | -25 | -25 | -20 | 20 | -2.479578 | -2.454978 | -2.437986 | -2.466215 | -2.542401 | 0 | 0 |  | 1402.08 | 0 |  | 1422.2729 | 0 |  | 746.439 | 0 |  | 746.377 | 0 |  | 1407.16 | 0 |  | 1430.579 | 0 |  | 763.396 | 0 |  | 763.616 | 0 |  | 1417.015 | 0 |  | 1450.746 | 0 |  | 775.391 | 0 |  | 775.607 | 0 |  | 1497.584 | 0 |  | 1502.6639 | 0 |  | 755.111 | 0 |  | 755.371 | 0 |  | 1452.118 | 0 |  | 1453.871 | 0 |  | 705.165 | 0 |  | 704.975 | 0 |  | 1505.356 | 0 |  | 1511.5291 | 0 |  | 744.28 | 0.102 |  | 744.434 | 0.102 |  | 1472.057 | 0 |  | 1479.677 | 0 |  | 773.72 | 0.025 |  | 773.743 | 0.025 | 129.2111 | 120.7057 | 102.1196527 | 98.090536 | 100.8598 | 113.5142 | 102.3072 | 0 | 0 | 0 | 0 | 0 | -38.1917448 | -9.3544136 | -82.20699 | -56.87567 | -24.92993 | -59.60328 | -14.47225 | -5.194749446 | -11.00755 | 0 | 0 | 0 | 0 | 0 | 0 | 0 | 86.78523 | 85.92423 | 73.13958 | 61.655375 | 63.560025 | 0 | 0 | -67.10725 | -65.98009 | -69.91076 | -75.83059 | -50.747 | -58.63675 | -29.69233 | 66.68207 | 83.77417 | 80.41854 | 24.31204 | 99.20062 | 11.49093 | 52.25294
71 | W84111 | 2017-03-22 22:58 | 54.353 | 56.2731 | 54 | 50 | 1.1772 | 523.649 | 26843 | 31 | 239673 | -139183.647 | -239671.8228 | 139238 | 139378 | 139360 | 220988 | 220996 | 220533 | 220731 | 215384 | 215319 | 215475 | 215483 | 294074 | 294058 | 1366.77 | 53894.5313 | 6 | 215.362 | 215.362 | 215400.146 | 1151.408 | 74.854 | 10.9795 | 10.9795 | 1170.5078 | 1096.7465 | 1043.3334 | 913.875 | 1056.2828 | 1008.174 | 993.531 | 979.6638 | 965.7188 | 953.5643 | 940.656 | 926.0525 | 16.8 | 17.4 | 32.2995 | 21.9041 | 14.94 | 11.0616 | 8.3164 | 6.3836 | 5.1672 | 4.4988 | 4.4986 | 102.61 | 152.5 | 151.75 | 223.14 | 207.74 | 304.7 | 275.72 | 406.55 | 363.19 | 533.34 | 448.99 | 661.97 | 522.35 | 768.73 | 50.2 | 46.6 | 25.0804 | 5.944445 | 6.6411 | 6.6411 | 0.1322 | 6.6411 | 6107256 | 1 |  |  | 2.74 | 4.8471 | 5.9243 | 7.385 | 8.91 | 11.9564 | 2.98 | 5.654 | 6.484 | 8.268 | 9.892 | 14.298 | 24.9077 | 25.0523 | 25.0363 | 24.9348 | 24.8054 | 25.2524 |  | 12684 | 583 | 10 |  |  | 445 | 1462 | 10 | 3 | 35 | 39.400002 | 5.944445 | 1961.3715 | 1876.8 | 1625.0358 | 1522.5286 | 1379.7643 | 1333.2428 | 1285.0786 | 99.2429 | 104.2614 | 117.2414 | 114.9121 | 66.02 | 71.1321 | 40.7564 | 32.2995 | 21.9041 | 14.94 | 11.0616 | 8.3164 | 6.3836 | 5.1672 | 4.4988 | 0 | 0 | 0 | 0 | 0 | 0.1016 | 0.0254 | 0 | 0 | 0 | 0 | 0 | 0 | 0 | 0.069284 | 0.062228 | 0.059601 | 0.059472 | 0.02142 | 0.018443 | 0.016631 | -0.005724 | -0.017662 | -0.040556 | -0.012925 | -0.010496 | -0.014187 | -0.007866 | 0.068761 | 0.06626 | 0.064438 | 0.066028 | 0.074472 | 0.086693 | 0.082589 | -0.36792 | -0.363907 | -0.360864 | -0.365243 | -0.377631 | -0.376104 | -0.368553 | -1.268918 | -1.249316 | -1.236205 | -1.258933 | -1.320984 | -1.30913 | -1.271807 | -0.632715 | -0.592663 | -0.568418 | -0.619345 | -0.753415 | -0.840044 | -0.752221 | -0.277824 | -0.261459 | -0.248582 | -0.265865 | -0.314945 | -0.309949 | -0.279979 | 0.393814 | 0.356603 | 0.316772 | 0.259525 | 0.421412 | 0.363694 | 0.328844 | -35 | -35 | -30 | -25 | -25 | -10 | 10 | -2.47973 | -2.455117 | -2.438117 | -2.466369 | -2.542617 | 0 | 0 |  | 1402.08 | 0 |  | 1422.2729 | 0 |  | 746.439 | 0 |  | 746.377 | 0 |  | 1407.16 | 0 |  | 1430.579 | 0 |  | 763.396 | 0 |  | 763.616 | 0 |  | 1417.015 | 0 |  | 1450.746 | 0 |  | 775.391 | 0 |  | 775.607 | 0 |  | 1497.584 | 0 |  | 1502.6639 | 0 |  | 755.111 | 0 |  | 755.371 | 0 |  | 1452.118 | 0 |  | 1453.871 | 0 |  | 705.165 | 0 |  | 704.975 | 0 |  | 1505.356 | 0 |  | 1511.5291 | 0 |  | 744.28 | 0.102 |  | 744.434 | 0.102 |  | 1472.057 | 0 |  | 1479.677 | 0 |  | 773.72 | 0.025 |  | 773.743 | 0.025 | 134.8659 | 124.356768 | 104.7141 | 100.5295 | 102.7538 | 115.5828 | 106.1334 | 0 | 0 | 0 | 0 | 0 | -38.2121664 | -9.3612462 | -80.65242808 | -55.67702 | -23.54352 | -58.59955 | -14.43043 | -5.57165728 | -11.14739 | 0 | 0 | 0 | 0 | 0 | 0 | 0 | 86.79055 | 85.929095 | 73.14351 | 61.659225 | 63.565425 | 0 | 0 | -62.79247 | -61.79187 | -66.64212 | -71.17023 | -49.7404583 | -59.75409 | -30.65782 | 78.21152 | 92.81697 | 87.67192 | 32.41895 | 102.1483 | 12.0449 | 54.9669
71 | W84112 | 2017-03-22 23:00 | 54.2277 | 56.3045 | 56 | 52 | 1.1772 | 524.8684 | 26898 | 31 | 239673 | -139183.7723 | -239671.8228 | 139238 | 139378 | 139360 | 220988 | 220996 | 220533 | 220731 | 215384 | 215319 | 215475 | 215483 | 294074 | 294058 | 1366.77 | 53922.0781 | 6 | 215.7146 | 215.7146 | 215399.7934 | 1151.0554 | 75.2066 | 11.3322 | 11.3322 | 1217.3828 | 1124.4482 | 1062.5 | 921.61 | 1060.6637 | 1010.7603 | 995.1836 | 980.7444 | 966.1222 | 957.0642 | 943.5963 | 931.7537 | 16 | 26.2 | 32.1446 | 21.8331 | 14.881 | 11.0301 | 8.3181 | 6.3787 | 5.1465 | 4.5001 | 4.497 | 98 | 146.05 | 145.52 | 214.45 | 198.77 | 292.63 | 262.98 | 389.47 | 346.48 | 511.99 | 428.27 | 635.84 | 498.82 | 735.42 | 50.8 | 46.6 | 30.5155 | 6 | 6.8353 | 6.8353 | 0.8568 | 6.8353 | 6107256 | 2 |  |  | 2.7086 | 4.8857 | 5.925 | 7.2614 | 8.9514 | 12.0657 | 3.8922 | 5.398 | 6.6392 | 7.7294 | 10.3804 | 13.9039 | 24.8154 | 24.9854 | 25.0135 | 24.9929 | 24.7856 | 25.063 |  | 12684 | 583 | 11 |  |  | 445 | 1462 | 10 | 3 | 35 | 28.6 | 6 | 1890.2572 | 1825.2928 | 1593.3071 | 1492.9572 | 1370.1643 | 1275.7643 | 1229.2715 | 110.4429 | 117.8543 | 122.9171 | 122.0236 | 68.9086 | 69.6214 | 42.9636 | 32.1446 | 21.8331 | 14.881 | 11.0301 | 8.3181 | 6.3787 | 5.1465 | 4.5001 | 0 | 0 | 0 | 0 | 0 | 0.1016 | 0.0254 | 0 | 0 | 0 | 0 | 0 | 0 | 0 | 0.068137 | 0.061323 | 0.058474 | 0.058685 | 0.021402 | 0.018563 | 0.016761 | -0.005724 | -0.017663 | -0.040558 | -0.012926 | -0.010499 | -0.013497 | -0.007598 | 0.068769 | 0.066271 | 0.064448 | 0.066041 | 0.074479 | 0.08672 | 0.082613 | -0.367877 | -0.363788 | -0.36077 | -0.365094 | -0.377635 | -0.375954 | -0.368405 | -1.268947 | -1.248973 | -1.235979 | -1.258437 | -1.321513 | -1.309282 | -1.271826 | -0.632638 | -0.592821 | -0.5685 | -0.619601 | -0.753244 | -0.840589 | -0.75269 | -0.277856 | -0.261192 | -0.248413 | -0.26547 | -0.31508 | -0.309332 | -0.279451 | 0.393647 | 0.356191 | 0.316435 | 0.259685 | 0.421454 | 0.363823 | 0.328753 | -35 | -35 | -30 | -25 | -25 | 0 | 0 | -2.479601 | -2.454997 | -2.438003 | -2.466243 | -2.542446 | 0 | 0 |  | 1402.08 | 0 |  | 1422.2729 | 0 |  | 746.439 | 0 |  | 746.377 | 0 |  | 1407.16 | 0 |  | 1430.579 | 0 |  | 763.396 | 0 |  | 763.616 | 0 |  | 1417.015 | 0 |  | 1450.746 | 0 |  | 775.391 | 0 |  | 775.607 | 0 |  | 1497.584 | 0 |  | 1502.6639 | 0 |  | 755.111 | 0 |  | 755.371 | 0 |  | 1452.118 | 0 |  | 1453.871 | 0 |  | 705.165 | 0 |  | 704.975 | 0 |  | 1505.356 | 0 |  | 1511.5291 | 0 |  | 744.28 | 0.102 |  | 744.434 | 0.102 |  | 1472.057 | 0 |  | 1479.677 | 0 |  | 773.72 | 0.025 |  | 773.743 | 0.025 | 129.9911 | 120.964 | 102.6855 | 98.59639 | 102.0485 | 110.6343 | 101.5538 | 0 | 0 | 0 | 0 | 0 | -38.1969264 | -9.357487 | -79.19879 | -54.53016118 | -22.1438 | -57.58482 | -14.40846 | -6.632822612 | -11.65374 | 0 | 0 | 0 | 0 | 0 | 0 | 0 | 86.786035 | 85.924895 | 73.14009 | 61.656075 | 63.56115 | 0 | 0 | -69.87038 | -69.8665 | -69.87837135 | -75.60594 | -51.90499 | -58.52298 | -32.33827 | 67.70797 | 82.49221 | 83.80337 | 27.0617 | 99.29617 | 7.281548 | 48.20431
71 | W84113 | 2017-03-22 23:02 | 54.0738 | 56.2833 | 56 | 50 | 1.1772 | 522.7598 | 26801 | 31 | 239673 | -139183.9262 | -239671.8228 | 139238 | 139378 | 139360 | 220988 | 220996 | 220533 | 220731 | 215384 | 215319 | 215475 | 215483 | 294074 | 294058 | 1366.77 | 53949.7109 | 6 | 216.0659 | 216.0659 | 215399.4421 | 1150.7041 | 75.5579 | 11.6834 | 11.6834 | 1178.7109 | 1100.052 | 1047.8334 | 916.5461 | 1056.7983 | 1008.592 | 993.8468 | 979.7376 | 965.5343 | 953.0158 | 940.3757 | 925.5609 | 17 | 17.2 | 32.3926 | 22.0937 | 15.0246 | 11.138 | 8.3562 | 6.4299 | 5.1773 | 4.4975 | 4.496 | 101.46 | 147.87 | 150.82 | 217.5 | 206.06 | 296.53 | 273.92 | 396.12 | 360.13 | 517.77 | 447.97 | 644.85 | 522.58 | 750.93 | 50.4 | 46.4 | 23.6674 | 1.344445 | 1.2471 | 1.3715 | 3.5058 | 1.2471 | 6107256 | 1 |  |  | 2.7229 | 4.8593 | 5.915 | 7.3586 | 8.6871 | 11.9207 | 3.192 | 5.774 | 6.822 | 8.554 | 9.778 | 13.896 | 24.9339 | 25.0225 | 25.0196 | 24.972 | 24.8729 | 25.1743 |  | 12684 | 583 | 12 |  |  | 445 | 1462 | 10 | 3 | 35 | 39.400002 | 1.344445 | 1942.5786 | 1870.3 | 1615.0571 | 1524.7357 | 1361.8 | 1358.1357 | 1275.6215 | 96.3643 | 102.9314 | 110.1971 | 112.5736 | 65.8693 | 70.7657 | 37.0186 | 32.3926 | 22.0937 | 15.0246 | 11.138 | 8.3562 | 6.4299 | 5.1773 | 4.4975 | 0 | 0 | 0 | 0 | 0 | 0.1016 | 0.0254 | 0 | 0 | 0 | 0 | 0 | 0 | 0 | 0.066951 | 0.060474 | 0.057468 | 0.057905 | 0.021395 | 0.019223 | 0.017343 | -0.005724 | -0.017664 | -0.04056 | -0.012927 | -0.010502 | -0.012867 | -0.007258 | 0.068729 | 0.066227 | 0.064409 | 0.065996 | 0.07444 | 0.086636 | 0.08255 | -0.368127 | -0.364135 | -0.361044 | -0.36548 | -0.377817 | -0.376457 | -0.368725 | -1.268944 | -1.249455 | -1.236116 | -1.259108 | -1.321142 | -1.309947 | -1.271526 | -0.632941 | -0.592804 | -0.56869 | -0.619473 | -0.753877 | -0.839831 | -0.752589 | -0.277814 | -0.26154 | -0.248486 | -0.26598 | -0.314697 | -0.310458 | -0.279863 | 0.394651 | 0.357208 | 0.318247 | 0.260411 | 0.423665 | 0.36374 | 0.328694 | -35 | -35 | -30 | -25 | -25 | 10 | -10 | -2.479682 | -2.45507 | -2.438073 | -2.466317 | -2.542557 | 0 | 0 |  | 1402.08 | 0 |  | 1422.2729 | 0 |  | 746.439 | 0 |  | 746.377 | 0 |  | 1407.16 | 0 |  | 1430.579 | 0 |  | 763.396 | 0 |  | 763.616 | 0 |  | 1417.015 | 0 |  | 1450.746 | 0 |  | 775.391 | 0 |  | 775.607 | 0 |  | 1497.584 | 0 |  | 1502.6639 | 0 |  | 755.111 | 0 |  | 755.371 | 0 |  | 1452.118 | 0 |  | 1453.871 | 0 |  | 705.165 | 0 |  | 704.975 | 0 |  | 1505.356 | 0 |  | 1511.5291 | 0 |  | 744.28 | 0.102 |  | 744.434 | 0.102 |  | 1472.057 | 0 |  | 1479.677 | 0 |  | 773.72 | 0.025 |  | 773.743 | 0.025 | 133.5115 | 123.8643581 | 104.0242 | 100.6265 | 101.372392 | 117.6634 | 105.3026 | 0 | 0 | 0 | 0 | 0 | -38.2480312 | -9.365615 | -77.69363 | -53.48916855 | -20.90025 | -56.63216 | -14.3912 | -8.326023132 | -12.82333971 | 0 | 0 | 0 | 0 | 0 | 0 | 0 | 86.78887 | 85.92745 | 73.14219 | 61.657925 | 63.563925 | 0 | 0 | -60.99292 | -61.01815 | -62.66799 | -69.73631 | -49.65735 | -59.43123 | -27.85979 | 81.6138 | 95.28449 | 93.59816 | 35.91592 | 100.8878 | 11.65816 | 55.25381
71 | W84114 | 2017-03-22 23:04 | 53.9888 | 56.3394 | 56 | 53 | 1.1772 | 532.0047 | 27244 | 31 | 239673 | -139184.0112 | -239671.8228 | 139238 | 139378 | 139360 | 220988 | 220996 | 220533 | 220731 | 215384 | 215319 | 215475 | 215483 | 294074 | 294058 | 1366.77 | 53977.3242 | 6 | 216.4233 | 216.4233 | 215399.0847 | 1150.3467 | 75.9153 | 12.0408 | 12.0408 | 1209.1797 | 1125.5756 | 1063 | 921.9245 | 1066.892 | 1016.2303 | 1000.2541 | 985.3942 | 970.4037 | 957.6238 | 943.9444 | 931.9178 | 15.8 | 23 | 32.3418 | 21.9564 | 14.9172 | 11.032 | 8.3029 | 6.3593 | 5.1376 | 4.5009 | 4.4941 | 96.73 | 146.17 | 144.55 | 215.37 | 197.83 | 294.59 | 262.36 | 392.25 | 345.09 | 515.75 | 426.49 | 640.44 | 496.88 | 738.52 | 49.3 | 46.5 | 29.9694 | 0 | 7.2628 | 7.2628 | -1.8771 | 7.2628 | 6108598 | 2 |  |  | 2.6729 | 4.8157 | 5.9236 | 7.2714 | 8.9636 | 12.1157 | 2.6 | 5.3333 | 6.5882 | 8.0686 | 10.3333 | 14.2157 | 24.8636 | 24.9743 | 25.025 | 24.9241 | 24.7549 | 25.1321 |  | 12684 | 583 | 13 |  |  | 445 | 1462 | 10 | 3 | 35 | 27.799999 | 0 | 1859.2214 | 1813.2214 | 1570.1428 | 1464.9785 | 1347.8214 | 1258.0571 | 1202.0286 | 108.8514 | 116.1 | 122.6879 | 122.3036 | 67.4879 | 69.1064 | 42.2557 | 32.3418 | 21.9564 | 14.9172 | 11.032 | 8.3029 | 6.3593 | 5.1376 | 4.5009 | 0 | 0 | 0 | 0 | 0 | 0.1016 | 0.0254 | 0 | 0 | 0 | 0 | 0 | 0 | 0 | 0.06595 | 0.059705 | 0.056475 | 0.057177 | 0.021398 | 0.019008 | 0.017162 | -0.005724 | -0.017665 | -0.040562 | -0.012928 | -0.010506 | -0.012776 | -0.007183 | 0.068859 | 0.066354 | 0.064531 | 0.066126 | 0.074578 | 0.086838 | 0.082737 | -0.367323 | -0.363308 | -0.360246 | -0.36458 | -0.377043 | -0.375206 | -0.367539 | -1.269055 | -1.249408 | -1.236179 | -1.258716 | -1.32151 | -1.306256 | -1.268 | -0.631876 | -0.591903 | -0.567755 | -0.618742 | -0.752416 | -0.839517 | -0.752168 | -0.278035 | -0.261622 | -0.248644 | -0.265777 | -0.31517 | -0.309596 | -0.279263 | 0.394171 | 0.3564 | 0.316521 | 0.259348 | 0.421404 | 0.363976 | 0.328585 | -35 | -35 | -30 | -25 | -25 | 20 | -20 | -2.47955 | -2.454947 | -2.437955 | -2.466188 | -2.542384 | 0 | 0 |  | 1402.08 | 0 |  | 1422.2729 | 0 |  | 746.439 | 0 |  | 746.377 | 0 |  | 1407.16 | 0 |  | 1430.579 | 0 |  | 763.396 | 0 |  | 763.616 | 0 |  | 1417.015 | 0 |  | 1450.746 | 0 |  | 775.391 | 0 |  | 775.607 | 0 |  | 1497.584 | 0 |  | 1502.6639 | 0 |  | 755.111 | 0 |  | 755.371 | 0 |  | 1452.118 | 0 |  | 1453.871 | 0 |  | 705.165 | 0 |  | 704.975 | 0 |  | 1505.356 | 0 |  | 1511.5291 | 0 |  | 744.28 | 0.102 |  | 744.434 | 0.102 |  | 1472.057 | 0 |  | 1479.677 | 0 |  | 773.72 | 0.025 |  | 773.743 | 0.025 | 128.0241 | 120.3145 | 101.3229 | 96.87317 | 100.5178 | 109.2472 | 99.45224 | 0 | 0 | 0 | 0 | 0 | -38.1209296 | -9.3354906 | -76.43010643 | -52.52511232 | -19.67132 | -55.69692 | -14.39388692 | -8.140587392 | -12.653372 | 0 | 0 | 0 | 0 | 0 | 0 | 0 | 86.78425 | 85.923145 | 73.13865 | 61.6547 | 63.5596 | 0 | 0 | -68.78059 | -68.7199383 | -69.65667 | -75.67437 | -50.77898 | -58.016 | -31.78339 | 69.59768 | 84.99259 | 85.13355 | 27.15657 | 98.90456 | 4.969647849 | 45.67999
71 | W84115 | 2017-03-22 23:05 | 54.0033 | 56.4164 | 48 | 50 | 1.1772 | 523.0452 | 26795 | 31 | 239673 | -139183.9967 | -239671.8228 | 139238 | 139378 | 139360 | 220988 | 220996 | 220533 | 220731 | 215384 | 215319 | 215475 | 215483 | 294074 | 294058 | 1366.77 | 54004.7656 | 6 | 216.7747 | 216.7747 | 215398.7333 | 1149.9953 | 76.2667 | 12.3922 | 12.3922 | 1184.5703 | 1102.265 | 1044.5 | 916.7105 | 1060.0634 | 1011.8611 | 996.9835 | 983.0135 | 968.8974 | 956.8917 | 943.3508 | 928.4971 | 16.8 | 17.2 | 32.3907 | 22.0461 | 14.9999 | 11.0872 | 8.301 | 6.3434 | 5.1411 | 4.4984 | 4.4926 | 101.81 | 148.03 | 151.41 | 217.7 | 207.87 | 297.94 | 275.92 | 398.89 | 364.75 | 526.21 | 450.24 | 651.66 | 523.66 | 752.19 | 48.9 | 46.4 | 25.3476 | 7.411111 | 7.3126 | 7.3126 | 4.1208 | 7.3126 | 6107256 | 1 |  |  | 2.745 | 4.7371 | 5.9307 | 7.33 | 8.6929 | 11.74 | 2.674 | 5.388 | 6.764 | 7.686 | 9.918 | 14.474 | 24.9438 | 25.0503 | 25.0091 | 24.9554 | 24.7593 | 25.1456 |  | 12684 | 583 | 14 |  |  | 445 | 1462 | 10 | 3 | 35 | 36 | 7.411111 | 1928.6571 | 1847.1072 | 1612.8214 | 1511.6714 | 1367.8643 | 1251.1285 | 1244.8071 | 93.3336 | 99.565 | 104.6936 | 106.4043 | 63.2864 | 69.8021 | 40.6193 | 32.3907 | 22.0461 | 14.9999 | 11.0872 | 8.301 | 6.3434 | 5.1411 | 4.4984 | 0 | 0 | 0 | 0 | 0 | 0.1016 | 0.0254 | 0 | 0 | 0 | 0 | 0 | 0 | 0 | 0.065201 | 0.059372 | 0.05572 | 0.056504 | 0.021416 | 0.019204 | 0.017344 | -0.005724 | -0.017665 | -0.040563 | -0.012929 | -0.010509 | -0.013309 | -0.00764 | 0.068821 | 0.06632 | 0.064496 | 0.066086 | 0.074535 | 0.086801 | 0.08268 | -0.367586 | -0.363541 | -0.36052 | -0.364912 | -0.377355 | -0.37508 | -0.367622 | -1.269248 | -1.249468 | -1.236447 | -1.25926 | -1.321921 | -1.301465 | -1.264222 | -0.632018 | -0.592117 | -0.567839 | -0.618663 | -0.752437 | -0.840275 | -0.752013 | -0.278162 | -0.261638 | -0.248822 | -0.266188 | -0.315513 | -0.309153 | -0.279687 | 0.39449 | 0.356984 | 0.317124 | 0.259256 | 0.419907 | 0.363247 | 0.328496 | -35 | -35 | -30 | -25 | -25 | 30 | -30 | -2.479591 | -2.454985 | -2.43799 | -2.466225 | -2.542438 | 0 | 0 |  | 1402.08 | 0 |  | 1422.2729 | 0 |  | 746.439 | 0 |  | 746.377 | 0 |  | 1407.16 | 0 |  | 1430.579 | 0 |  | 763.396 | 0 |  | 763.616 | 0 |  | 1417.015 | 0 |  | 1450.746 | 0 |  | 775.391 | 0 |  | 775.607 | 0 |  | 1497.584 | 0 |  | 1502.6639 | 0 |  | 755.111 | 0 |  | 755.371 | 0 |  | 1452.118 | 0 |  | 1453.871 | 0 |  | 705.165 | 0 |  | 704.975 | 0 |  | 1505.356 | 0 |  | 1511.5291 | 0 |  | 744.28 | 0.102 |  | 744.434 | 0.102 |  | 1472.057 | 0 |  | 1479.677 | 0 |  | 773.72 | 0.025 |  | 773.743 | 0.025 | 132.7321 | 122.5001 | 104.0205 | 99.90032 | 101.9538 | 108.5992 | 102.9207 | 0 | 0 | 0 | 0 | 0 | -38.108128 | -9.3375988 | -75.49106 | -52.11156 | -18.74083 | -54.8722545 | -14.41819 | -7.672136175 | -12.26801 | 0 | 0 | 0 | 0 | 0 | 0 | 0 | 86.785685 | 85.924475 | 73.1397 | 61.655625 | 63.56095 | 0 | 0 | -58.98852 | -58.95413 | -59.44911 | -65.8284 | -47.61903 | -58.65296 | -30.54624 | 85.03822 | 97.35893 | 98.97029 | 40.85528 | 103.4775 | 4.165981176 | 50.7688
71 | W84116 | 2017-03-22 23:07 | 53.8145 | 56.3715 | 59 | 50 | 1.1772 | 521.2939 | 26733 | 31 | 239673 | -139184.1855 | -239671.8228 | 139238 | 139378 | 139360 | 220988 | 220996 | 220533 | 220731 | 215384 | 215319 | 215475 | 215483 | 294074 | 294058 | 1366.77 | 54032.207 | 6 | 217.125 | 217.125 | 215398.383 | 1149.645 | 76.617 | 12.7425 | 12.7425 | 1212.6953 | 1123.2581 | 1064.8334 | 925.2614 | 1063.9025 | 1015.2896 | 1000.8836 | 987.3403 | 973.8443 | 962.449 | 949.5754 | 935.5203 | 16 | 25 | 32.2363 | 21.9793 | 14.954 | 11.051 | 8.2993 | 6.3396 | 5.1293 | 4.5008 | 4.4894 | 101.22 | 148.42 | 150.48 | 218.5 | 206.16 | 298.76 | 273.89 | 398.19 | 360.95 | 525.1 | 446.57 | 650.7 | 518.36 | 748.98 | 48.7 | 46.1 | 26.4111 | 6.077778 | 5.9097 | 5.9097 | -0.3931 | 5.9097 | 6107256 | 2 |  |  | 2.7457 | 4.7714 | 5.9286 | 7.2571 | 8.6557 | 11.8057 | 2.712 | 5.484 | 6.744 | 8.3 | 9.698 | 13.318 | 24.7752 | 24.9922 | 25.0226 | 24.9639 | 24.8062 | 25.0319 |  | 12684 | 583 | 15 |  |  | 445 | 1462 | 10 | 3 | 35 | 30 | 6.077778 | 1868.0714 | 1825.0143 | 1579.5143 | 1475.2214 | 1362.5643 | 1222.1357 | 1205.7715 | 97.39 | 103.5757 | 108.4314 | 109.9164 | 63.7921 | 68.0786 | 40.965 | 32.2363 | 21.9793 | 14.954 | 11.051 | 8.2993 | 6.3396 | 5.1293 | 4.5008 | 0 | 0 | 0 | 0 | 0 | 0.1016 | 0.0254 | 0 | 0 | 0 | 0 | 0 | 0 | 0 | 0.064171 | 0.05863 | 0.054929 | 0.055847 | 0.021459 | 0.019841 | 0.017985 | -0.005725 | -0.017666 | -0.040565 | -0.012931 | -0.010512 | -0.013778 | -0.007786 | 0.068732 | 0.066232 | 0.064412 | 0.066001 | 0.074436 | 0.086691 | 0.082572 | -0.368003 | -0.363992 | -0.360937 | -0.365314 | -0.377848 | -0.375135 | -0.367697 | -1.268198 | -1.248624 | -1.235463 | -1.25816 | -1.321403 | -1.29424 | -1.257177 | -0.633461 | -0.593351 | -0.569108 | -0.620107 | -0.754001 | -0.84222 | -0.753637 | -0.277189 | -0.260874 | -0.247978 | -0.265206 | -0.314588 | -0.308104 | -0.278856 | 0.39432 | 0.356529 | 0.316476 | 0.258946 | 0.419785 | 0.36248 | 0.328291 | -35 | -35 | -30 | -25 | -25 | 40 | -40 | -2.479688 | -2.455086 | -2.438095 | -2.466328 | -2.542519 | 0 | 0 |  | 1402.08 | 0 |  | 1422.2729 | 0 |  | 746.439 | 0 |  | 746.377 | 0 |  | 1407.16 | 0 |  | 1430.579 | 0 |  | 763.396 | 0 |  | 763.616 | 0 |  | 1417.015 | 0 |  | 1450.746 | 0 |  | 775.391 | 0 |  | 775.607 | 0 |  | 1497.584 | 0 |  | 1502.6639 | 0 |  | 755.111 | 0 |  | 755.371 | 0 |  | 1452.118 | 0 |  | 1453.871 | 0 |  | 705.165 | 0 |  | 704.975 | 0 |  | 1505.356 | 0 |  | 1511.5291 | 0 |  | 744.28 | 0.102 |  | 744.434 | 0.102 |  | 1472.057 | 0 |  | 1479.677 | 0 |  | 773.72 | 0.025 |  | 773.743 | 0.025 | 128.3963 | 120.8743 | 101.7397 | 97.36609 | 101.4238 | 105.9482 | 99.56296 | 0 | 0 | 0 | 0 | 0 | -38.113716 | -9.3395038 | -74.1211 | -51.14863 | -17.74619 | -53.99519456 | -14.4654 | -7.84697712 | -12.82195 | 0 | 0 | 0 | 0 | 0 | 0 | 0 | 86.78908 | 85.92801 | 73.14285 | 61.6582 | 63.562975 | 0 | 0 | -61.69276679 | -61.45675 | -61.70918 | -68.15993 | -48.09931 | -57.33716 | -30.87274 | 79.3715 | 94.19698 | 95.42716 | 36.86916 | 102.4221 | 2.650314 | 46.52877257
71 | W84117 | 2017-03-22 23:09 | 53.6407 | 56.3166 | 60 | 51 | 1.1772 | 522.6279 | 26391 | 31 | 239673 | -139184.3593 | -239671.8228 | 139238 | 139378 | 139360 | 220988 | 220996 | 220533 | 220731 | 215384 | 215319 | 215475 | 215483 | 294074 | 294058 | 1366.77 | 54059.6445 | 6 | 217.4761 | 217.4761 | 215398.0319 | 1149.2939 | 76.9681 | 13.0936 | 13.0936 | 1190.4297 | 1104.0289 | 1052.3334 | 918.5389 | 1062.5159 | 1013.8865 | 998.9189 | 984.8022 | 970.6295 | 958.5643 | 945.3311 | 930.501 | 16.8 | 17 | 32.4671 | 22.0736 | 14.9841 | 11.0763 | 8.3066 | 6.3588 | 5.1427 | 4.4985 | 4.4894 | 100.19 | 147.22 | 149.3 | 216.75 | 204.86 | 296.99 | 272.42 | 397.1 | 359.35 | 522.77 | 445.85 | 648.65 | 516.63 | 749.06 | 50.7 | 46.3 | 26.1146 | 3.933333 | 2.8188 | 5.2256 | -5.4682 | 2.8188 | 6107256 | 1 |  |  | 2.7586 | 4.7386 | 5.8079 | 7.2857 | 8.54 | 12.0086 | 3.446 | 5.592 | 6.508 | 7.75 | 9.832 | 14.466 | 24.8633 | 25.0229 | 25.075 | 24.9067 | 24.7305 | 25.1476 |  | 12684 | 583 | 16 |  |  | 445 | 1462 | 10 | 3 | 35 | 37.200001 | 3.933333 | 1927.8928 | 1853.9071 | 1619.1929 | 1513.3429 | 1378.9 | 1293.5857 | 1236.6285 | 87.1843 | 91.7693 | 96.0664 | 98.8136 | 62.345 | 70.395 | 37.5879 | 32.4671 | 22.0736 | 14.9841 | 11.0763 | 8.3066 | 6.3588 | 5.1427 | 4.4985 | 0 | 0 | 0 | 0 | 0 | 0.1016 | 0.0254 | 0 | 0 | 0 | 0 | 0 | 0 | 0 | 0.063072 | 0.057768 | 0.054029 | 0.055169 | 0.021484 | 0.019479 | 0.017673 | -0.005725 | -0.017667 | -0.040567 | -0.012932 | -0.010515 | -0.013384 | -0.007665 | 0.068707 | 0.066209 | 0.064388 | 0.065977 | 0.074412 | 0.08664 | 0.08254 | -0.368214 | -0.364169 | -0.361147 | -0.365538 | -0.377972 | -0.375854 | -0.368282 | -1.268561 | -1.248824 | -1.235832 | -1.258854 | -1.321067 | -1.301357 | -1.264005 | -0.63339 | -0.593382 | -0.569039 | -0.620076 | -0.75417 | -0.84156 | -0.753652 | -0.277469 | -0.261012 | -0.248244 | -0.265434 | -0.314601 | -0.308945 | -0.279009 | 0.394508 | 0.356767 | 0.316615 | 0.259009 | 0.419928 | 0.361762 | 0.328302 | -35 | -35 | -30 | -25 | -25 | 30 | -30 | -2.479553 | -2.454953 | -2.437963 | -2.46619 | -2.542367 | 0 | 0 |  | 1402.08 | 0 |  | 1422.2729 | 0 |  | 746.439 | 0 |  | 746.377 | 0 |  | 1407.16 | 0 |  | 1430.579 | 0 |  | 763.396 | 0 |  | 763.616 | 0 |  | 1417.015 | 0 |  | 1450.746 | 0 |  | 775.391 | 0 |  | 775.607 | 0 |  | 1497.584 | 0 |  | 1502.6639 | 0 |  | 755.111 | 0 |  | 755.371 | 0 |  | 1452.118 | 0 |  | 1453.871 | 0 |  | 705.165 | 0 |  | 704.975 | 0 |  | 1505.356 | 0 |  | 1511.5291 | 0 |  | 744.28 | 0.102 |  | 744.434 | 0.102 |  | 1472.057 | 0 |  | 1479.677 | 0 |  | 773.72 | 0.025 |  | 773.743 | 0.025 | 132.4597 | 122.7453 | 104.2566 | 99.84582 | 102.6067068 | 112.0763 | 102.0713 | 0 | 0 | 0 | 0 | 0 | -38.1867664 | -9.3543628 | -72.74817 | -50.07909 | -16.63677 | -53.17022 | -14.49078 | -7.931770915 | -12.65016204 | 0 | 0 | 0 | 0 | 0 | 0 | 0 | 86.784355 | 85.923355 | 73.13889 | 61.65475 | 63.559175 | 0 | 0 | -55.22166 | -54.45425 | -54.66553 | -61.27194 | -47.01872865 | -59.2416162 | -28.3282 | 91.27425 | 104.1353 | 106.0932 | 47.05842 | 104.6564 | 6.716111533 | 51.7386
71 | W84118 | 2017-03-22 23:11 | 53.6529 | 56.3863 | 51 | 51 | 1.1772 | 524.9438 | 26920 | 31 | 239673 | -139184.3471 | -239671.8228 | 139238 | 139378 | 139360 | 220988 | 220996 | 220533 | 220731 | 215384 | 215319 | 215475 | 215483 | 294074 | 294058 | 1366.77 | 54087.2656 | 6 | 217.8288 | 217.8288 | 215397.6792 | 1148.9412 | 77.3208 | 13.4463 | 13.4463 | 1199.8047 | 1119.8827 | 1068.8334 | 922.0129 | 1063.1622 | 1014.1528 | 999.3478 | 985.5222 | 971.5822 | 959.8545 | 946.6793 | 932.1353 | 16 | 24 | 32.2745 | 21.9947 | 14.9344 | 11.0471 | 8.2803 | 6.3359 | 5.1227 | 4.5011 | 4.4844 | 99.6 | 148.05 | 148.81 | 217.46 | 203.9 | 297.19 | 270.85 | 397.37 | 357.23 | 522.56 | 441.53 | 648.2 | 512.2 | 747.8 | 49.2 | 46.4 | 25.8403 | 4.255556 | 4.9307 | 4.9307 | 0.1784 | 4.9307 | 6107256 | 2 |  |  | 2.7207 | 4.7814 | 5.9314 | 7.2721 | 8.6293 | 12.0586 | 2.854 | 5.346 | 6.844 | 8.28 | 10.022 | 13.954 | 24.78 | 25.0486 | 24.9861 | 24.9133 | 24.827 | 25.0791 |  | 12684 | 583 | 17 |  |  | 445 | 1462 | 10 | 3 | 35 | 32.599998 | 4.255556 | 1890.2643 | 1842.8286 | 1603.7 | 1507.75 | 1379.4429 | 1271.4214 | 1201.3857 | 95.7157 | 100.9914 | 106.2114 | 107.8386 | 64.865 | 69.6236 | 39.4107 | 32.2745 | 21.9947 | 14.9344 | 11.0471 | 8.2803 | 6.3359 | 5.1227 | 4.5011 | 0 | 0 | 0 | 0 | 0 | 0.1016 | 0.0254 | 0 | 0 | 0 | 0 | 0 | 0 | 0 | 0.062488 | 0.057303 | 0.053432 | 0.054561 | 0.021528 | 0.01997 | 0.018106 | -0.005725 | -0.017668 | -0.040569 | -0.012933 | -0.010519 | -0.012936 | -0.007237 | 0.068727 | 0.066225 | 0.064403 | 0.065992 | 0.074429 | 0.086669 | 0.082569 | -0.368048 | -0.364068 | -0.36104 | -0.365432 | -0.377889 | -0.375935 | -0.368346 | -1.268262 | -1.248839 | -1.235813 | -1.258584 | -1.321194 | -1.305328 | -1.26779 | -0.633458 | -0.593254 | -0.568936 | -0.619877 | -0.753925 | -0.841677 | -0.753823 | -0.277237 | -0.26104 | -0.248244 | -0.265545 | -0.314735 | -0.308683 | -0.278714 | 0.394239 | 0.356258 | 0.315945 | 0.258407 | 0.41881 | 0.361748 | 0.327998 | -35 | -35 | -30 | -25 | -25 | 20 | -20 | -2.479743 | -2.455135 | -2.438139 | -2.466383 | -2.542606 | 0 | 0 |  | 1402.08 | 0 |  | 1422.2729 | 0 |  | 746.439 | 0 |  | 746.377 | 0 |  | 1407.16 | 0 |  | 1430.579 | 0 |  | 763.396 | 0 |  | 763.616 | 0 |  | 1417.015 | 0 |  | 1450.746 | 0 |  | 775.391 | 0 |  | 775.607 | 0 |  | 1497.584 | 0 |  | 1502.6639 | 0 |  | 755.111 | 0 |  | 755.371 | 0 |  | 1452.118 | 0 |  | 1453.871 | 0 |  | 705.165 | 0 |  | 704.975 | 0 |  | 1505.356 | 0 |  | 1511.5291 | 0 |  | 744.28 | 0.102 |  | 744.434 | 0.102 |  | 1472.057 | 0 |  | 1479.677 | 0 |  | 773.72 | 0.025 |  | 773.743 | 0.025 | 129.9122 | 122.0413 | 103.2830911 | 99.499438 | 102.6706 | 110.1928 | 99.19722 | 0 | 0 | 0 | 0 | 0 | -38.194996 | -9.3559884 | -71.99036 | -49.49773 | -15.89626 | -52.39233 | -14.54502 | -9.181677152 | -13.77960951 | 0 | 0 | 0 | 0 | 0 | 0 | 0 | 86.791005 | 85.929725 | 73.14417 | 61.659575 | 63.56515 | 0 | 0 | -60.63188 | -59.91355 | -60.42749 | -66.84667 | -48.90335 | -58.60058 | -29.70869 | 84.08097 | 98.55976 | 100.1035 | 41.92001 | 102.7873 | 4.215565 | 46.35293
71 | W84119 | 2017-03-22 23:13 | 53.5935 | 56.3931 | 57 | 51 | 1.1772 | 526.5519 | 26978 | 31 | 239673 | -139184.4065 | -239671.8228 | 139238 | 139378 | 139360 | 220988 | 220996 | 220533 | 220731 | 215384 | 215319 | 215475 | 215483 | 294074 | 294058 | 1366.77 | 54114.8945 | 6 | 218.1825 | 218.1825 | 215397.3255 | 1148.5875 | 77.6745 | 13.8001 | 13.8001 | 1195.1172 | 1106.272 | 1053.5 | 917.5355 | 1064.0074 | 1015.4112 | 1000.3152 | 986.2323 | 972.1027 | 960.1492 | 946.7192 | 931.9178 | 16.4 | 17.8 | 32.5421 | 22.0183 | 14.9252 | 11.0473 | 8.2944 | 6.3342 | 5.1222 | 4.5004 | 4.4843 | 99.51 | 147.59 | 148.81 | 216.92 | 203.25 | 297.25 | 270.51 | 397.18 | 356.51 | 524.02 | 441.13 | 650.47 | 511.79 | 748.43 | 49.5 | 46.4 | 25.8132 | 4.311111 | 5.0572 | 5.0572 | 0.6468 | 5.0572 | 6107256 | 1 |  |  | 2.7993 | 4.7229 | 5.9393 | 7.2543 | 8.5714 | 12.0057 | 2.852 | 5.37 | 6.58 | 8.378 | 9.836 | 13.934 | 24.7603 | 25.0494 | 25.0171 | 24.9839 | 24.9226 | 25.2239 |  | 12684 | 583 | 18 |  |  | 445 | 1462 | 10 | 3 | 35 | 35.799999 | 4.311111 | 1933.1571 | 1844.6857 | 1606.5714 | 1502.3857 | 1390.65 | 1285.6571 | 1205.4214 | 93.3614 | 100.6257 | 106.1514 | 109.4086 | 64.3807 | 70.3686 | 38.2836 | 32.5421 | 22.0183 | 14.9252 | 11.0473 | 8.2944 | 6.3342 | 5.1222 | 4.5004 | 0 | 0 | 0 | 0 | 0 | 0.1016 | 0.0254 | 0 | 0 | 0 | 0 | 0 | 0 | 0 | 0.06182 | 0.056738 | 0.052792 | 0.053944 | 0.021586 | 0.019696 | 0.017874 | -0.005725 | -0.017668 | -0.04057 | -0.012933 | -0.010522 | -0.01312 | -0.007348 | 0.068842 | 0.06634 | 0.064516 | 0.06611 | 0.074557 | 0.086828 | 0.082728 | -0.367452 | -0.363395 | -0.360351 | -0.364698 | -0.377203 | -0.375354 | -0.367707 | -1.269196 | -1.249354 | -1.236215 | -1.258811 | -1.321796 | -1.308249 | -1.270292 | -0.631904 | -0.592048 | -0.567842 | -0.6188 | -0.75235 | -0.840109 | -0.752695 | -0.278137 | -0.261565 | -0.248659 | -0.265841 | -0.315419 | -0.309147 | -0.278869 | 0.394051 | 0.356001 | 0.315687 | 0.258323 | 0.418758 | 0.361494 | 0.328009 | -35 | -35 | -30 | -25 | -25 | 10 | -10 | -2.479523 | -2.454921 | -2.437929 | -2.466162 | -2.542361 | 0 | 0 |  | 1402.08 | 0 |  | 1422.2729 | 0 |  | 746.439 | 0 |  | 746.377 | 0 |  | 1407.16 | 0 |  | 1430.579 | 0 |  | 763.396 | 0 |  | 763.616 | 0 |  | 1417.015 | 0 |  | 1450.746 | 0 |  | 775.391 | 0 |  | 775.607 | 0 |  | 1497.584 | 0 |  | 1502.6639 | 0 |  | 755.111 | 0 |  | 755.371 | 0 |  | 1452.118 | 0 |  | 1453.871 | 0 |  | 705.165 | 0 |  | 704.975 | 0 |  | 1505.356 | 0 |  | 1511.5291 | 0 |  | 744.28 | 0.102 |  | 744.434 | 0.102 |  | 1472.057 | 0 |  | 1479.677 | 0 |  | 773.72 | 0.025 |  | 773.743 | 0.025 | 133.0824 | 122.3764 | 103.6496 | 99.32272 | 103.6827 | 111.631 | 99.7221 | 0 | 0 | 0 | 0 | 0 | -38.1359664 | -9.3397578 | -71.19554962 | -48.81226078 | -15.10901973 | -51.6251 | -14.62435 | -8.603045424 | -13.37109 | 0 | 0 | 0 | 0 | 0 | 0 | 0 | 86.783305 | 85.922235 | 73.13787 | 61.65405 | 63.559025 | 0 | 0 | -58.99544 | -59.57524 | -60.27722 | -67.70204168 | -48.43682 | -59.11729 | -28.81587 | 89.67471 | 99.91118 | 101.4012 | 41.64963 | 104.1805 | 5.774729 | 48.19538
71 | W84120 | 2017-03-22 23:14 | 53.6125 | 56.4664 | 50 | 51 | 1.1772 | 525.6901 | 26948 | 31 | 239673 | -139184.3875 | -239671.8228 | 139238 | 139378 | 139360 | 220988 | 220996 | 220533 | 220731 | 215384 | 215319 | 215475 | 215483 | 294074 | 294058 | 1366.77 | 54142.5 | 6 | 218.5357 | 218.5357 | 215396.9723 | 1148.2343 | 78.0277 | 14.1532 | 14.1532 | 1209.1797 | 1118.5887 | 1058.3334 | 920.8052 | 1061.8564 | 1013.0884 | 998.2618 | 984.4325 | 970.575 | 958.8016 | 945.5853 | 931.0328 | 16.2 | 23.8 | 32.2823 | 22.0088 | 14.9493 | 11.0614 | 8.298 | 6.3397 | 5.1296 | 4.4996 | 4.486 | 99.77 | 148.17 | 148.73 | 217.87 | 204 | 297.94 | 270.84 | 397.86 | 356.89 | 523.96 | 442.14 | 649.95 | 512.74 | 748.89 | 49.5 | 46.4 | 25.7895 | 3.655556 | 4.0639 | 4.0639 | -0.7905 | 4.0639 | 6107256 | 2 |  |  | 2.7557 | 4.7893 | 5.9493 | 7.3464 | 8.5271 | 11.8686 | 2.954 | 5.428 | 6.654 | 8.208 | 9.904 | 13.686 | 24.7189 | 24.9796 | 25.0066 | 24.8668 | 24.8729 | 25.1159 |  | 12684 | 584 | 1 |  |  | 445 | 1462 | 10 | 3 | 35 | 30.200001 | 3.655556 | 1910.0571 | 1842.4357 | 1601.3572 | 1497.7142 | 1374.6357 | 1260.0714 | 1213.7357 | 98.1807 | 104.1071 | 110.3886 | 113.04 | 65.6079 | 69.6814 | 38.8336 | 32.2823 | 22.0088 | 14.9493 | 11.0614 | 8.298 | 6.3397 | 5.1296 | 4.4996 | 0 | 0 | 0 | 0 | 0 | 0.1016 | 0.0254 | 0 | 0 | 0 | 0 | 0 | 0 | 0 | 0.061281 | 0.056417 | 0.05224 | 0.053374 | 0.021649 | 0.019831 | 0.017972 | -0.005726 | -0.017669 | -0.040572 | -0.012935 | -0.010525 | -0.013892 | -0.007755 | 0.068741 | 0.066244 | 0.064422 | 0.066011 | 0.07445 | 0.086699 | 0.082591 | -0.368034 | -0.363962 | -0.360932 | -0.365321 | -0.377721 | -0.375974 | -0.368454 | -1.268831 | -1.248951 | -1.235912 | -1.258672 | -1.320484 | -1.308469 | -1.27118 | -0.63293 | -0.593038 | -0.568736 | -0.619666 | -0.753672 | -0.841553 | -0.753448 | -0.277731 | -0.261148 | -0.248337 | -0.265635 | -0.314839 | -0.308625 | -0.278923 | 0.39424 | 0.356363 | 0.316384 | 0.25877 | 0.419804 | 0.361962 | 0.328103 | -35 | -35 | -30 | -25 | -25 | 0 | 0 | -2.479532 | -2.454934 | -2.437944 | -2.466176 | -2.542353 | 0 | 0 |  | 1402.08 | 0 |  | 1422.2729 | 0 |  | 746.439 | 0 |  | 746.377 | 0 |  | 1407.16 | 0 |  | 1430.579 | 0 |  | 763.396 | 0 |  | 763.616 | 0 |  | 1417.015 | 0 |  | 1450.746 | 0 |  | 775.391 | 0 |  | 775.607 | 0 |  | 1497.584 | 0 |  | 1502.6639 | 0 |  | 755.111 | 0 |  | 755.371 | 0 |  | 1452.118 | 0 |  | 1453.871 | 0 |  | 705.165 | 0 |  | 704.975 | 0 |  | 1505.356 | 0 |  | 1511.5291 | 0 |  | 744.28 | 0.102 |  | 744.434 | 0.102 |  | 1472.057 | 0 |  | 1479.677 | 0 |  | 773.72 | 0.025 |  | 773.743 | 0.025 | 131.2992 | 122.0503 | 103.1626 | 98.86561 | 102.3416 | 109.2469 | 100.2436 | 0 | 0 | 0 | 0 | 0 | -38.1989584 | -9.3587316 | -70.48991 | -48.39435 | -14.42062 | -50.89944 | -14.68906 | -7.770997391 | -12.98764606 | 0 | 0 | 0 | 0 | 0 | 0 | 0 | 86.78362 | 85.92269 | 73.13832 | 61.6544 | 63.558825 | 0 | 0 | -62.14151 | -61.73947 | -62.78197 | -70.04704464 | -49.44684 | -58.64059 | -29.2591 | 85.45144 | 97.83918 | 99.09836 | 39.57353 | 101.7646 | 4.636383 | 48.63817
71 | W84121 | 2017-03-22 23:16 | 53.4449 | 56.3842 | 59 | 50 | 1.1772 | 494.4939 | 26446 | 31 | 239673 | -139184.5551 | -239671.8228 | 139238 | 139378 | 139360 | 220988 | 220996 | 220533 | 220731 | 215384 | 215319 | 215475 | 215483 | 294074 | 294058 | 1366.77 | 54169.4336 | 6 | 218.8324 | 218.8324 | 215396.6756 | 1147.9376 | 78.3244 | 14.4499 | 14.4499 | 1209.1797 | 1113.6979 | 1058 | 918.1548 | 1058.7615 | 1009.8895 | 995.1096 | 981.2103 | 967.2356 | 955.3336 | 942.2946 | 927.7665 | 16.4 | 21 | 32.5084 | 22.2587 | 15.1917 | 11.2662 | 8.4849 | 6.5165 | 5.2795 | 4.6183 | 4.608 | 98.23 | 138.38 | 145.75 | 203.47 | 198.7 | 277.24 | 262.89 | 368.63 | 346.25 | 484.39 | 427.85 | 600.7 | 495.18 | 692.06 | 49.5 | 46.6 | 24.0938 | 5.066667 | 5.6176 | 5.6176 | -0.3601 | 5.6176 | 6106236 | 1 |  |  | 2.5857 | 4.915 | 5.9179 | 7.3264 | 8.5743 | 12.1721 | 2.678 | 5.428 | 6.878 | 8.19 | 9.854 | 13.244 | 25.2063 | 24.8921 | 24.9963 | 24.9842 | 24.9018 | 25.1007 |  | 12684 | 584 | 2 |  |  | 457 | 1484 | 10 | 3 | 35 | 40.200001 | 5.066667 | 1948.6072 | 1883.2285 | 1645.1786 | 1530.3857 | 1403.2643 | 1335.7715 | 1262.8928 | 82.3536 | 88.12 | 91.4607 | 94.7686 | 59.4286 | 66.6671 | 36.645 | 32.5084 | 22.2587 | 15.1917 | 11.2662 | 8.4849 | 6.5165 | 5.2795 | 4.6183 | 0 | 0 | 0 | 0 | 0 | 0.1016 | 0.0254 | 0 | 0 | 0 | 0 | 0 | 0 | 0 | 0.064933 | 0.06042 | 0.055951 | 0.055973 | 0.024496 | 0.022927 | 0.020795 | -0.00575 | -0.01771 | -0.040667 | -0.013001 | -0.010652 | -0.016642 | -0.009221 | 0.066735 | 0.064305 | 0.062537 | 0.064083 | 0.072275 | 0.084093 | 0.080114 | -0.378791 | -0.374719 | -0.371578 | -0.376066 | -0.388803 | -0.387139 | -0.379336 | -1.258312 | -1.239151 | -1.226113 | -1.248811 | -1.309728 | -1.296962 | -1.259725 | -0.655445 | -0.613775 | -0.588693 | -0.641587 | -0.780339 | -0.870709 | -0.779753 | -0.266944 | -0.251434 | -0.239028 | -0.255473 | -0.302791 | -0.297742 | -0.26888 | 0.393312 | 0.355486 | 0.315588 | 0.258901 | 0.420357 | 0.363069 | 0.329687 | -35 | -35 | -30 | -25 | -25 | -10 | 10 | -2.536988 | -2.511747 | -2.494332 | -2.523237 | -2.601355 | 0 | 0 |  | 1402.08 | 0 |  | 1422.2729 | 0 |  | 746.439 | 0 |  | 746.377 | 0 |  | 1407.16 | 0 |  | 1430.579 | 0 |  | 763.396 | 0 |  | 763.616 | 0 |  | 1417.015 | 0 |  | 1450.746 | 0 |  | 775.391 | 0 |  | 775.607 | 0 |  | 1497.584 | 0 |  | 1502.6639 | 0 |  | 755.111 | 0 |  | 755.371 | 0 |  | 1452.118 | 0 |  | 1453.871 | 0 |  | 705.165 | 0 |  | 704.975 | 0 |  | 1505.356 | 0 |  | 1511.5291 | 0 |  | 744.28 | 0.102 |  | 744.434 | 0.102 |  | 1472.057 | 0 |  | 1479.677 | 0 |  | 773.72 | 0.025 |  | 773.743 | 0.025 | 130.0403 | 121.101 | 102.8845 | 98.07171 | 101.4209 | 112.329 | 101.1754 | 0 | 0 | 0 | 0 | 0 | -39.3333224 | -9.6351344 | -74.47068 | -52.92413921 | -18.73991 | -53.66391 | -18.13187 | -8.15140617 | -14.58005715 | 0 | 0 | 0 | 0 | 0 | 0 | 0 | 88.79458 | 87.911145 | 74.82996 | 63.080925 | 65.033875 | 0 | 0 | -53.97826 | -54.085853 | -53.84227 | -60.8023 | -46.37445 | -58.04764 | -28.57405 | 90.38595 | 102.0022 | 105.1323 | 46.68642 | 101.9485 | 6.79666 | 48.38615
71 | W84122 | 2017-03-22 23:18 | 53.2478 | 56.2317 | 54 | 48 | 1.1772 | 439.5859 | 25797 | 31 | 239673 | -139184.7522 | -239671.8228 | 139238 | 139378 | 139360 | 220988 | 220996 | 220533 | 220731 | 215384 | 215319 | 215475 | 215483 | 294074 | 294058 | 1366.77 | 54195.6641 | 6 | 219.0961 | 219.0961 | 215396.4119 | 1147.6739 | 78.5881 | 14.7136 | 14.7136 | 1209.1797 | 1118.736 | 1058 | 919.0939 | 1058.847 | 1010.488 | 995.1138 | 980.8193 | 966.3795 | 953.7534 | 940.062 | 925.1901 | 16 | 24 | 32.2686 | 22.4532 | 15.7154 | 11.862 | 9.0056 | 7.0435 | 5.8079 | 5.1301 | 5.1202 | 100.75 | 148.37 | 145.84 | 210.62 | 195.15 | 282.82 | 254.87 | 373.28 | 330.98 | 481.71 | 402.23 | 588.39 | 461.71 | 673.55 | 48.7 | 46.5 | 22.7015 | 2.7625 | 3.4878 | 3.5415 | 0.2644 | 3.4878 | 6108206 | 2 |  |  | 2.6029 | 4.8764 | 5.9093 | 7.2329 | 8.6693 | 12.2836 | 2.726 | 5.496 | 6.788 | 7.788 | 10.002 | 13.294 | 25.1885 | 24.8976 | 24.9625 | 25.1104 | 25.0288 | 24.9498 |  | 12684 | 584 | 3 |  |  | 508 | 1464 | 10 | 3 | 35 | 37.400002 | 2.7625 | 1834.8 | 1745.3715 | 1536.5571 | 1474.2786 | 1298.4143 | 1219.6929 | 1144.8071 | 91.5221 | 98.3514 | 103.68 | 107.0543 | 61.1607 | 66.8564 | 36.1021 | 32.2686 | 22.4532 | 15.7154 | 11.862 | 9.0056 | 7.0435 | 5.8079 | 5.1301 | 0 | 0 | 0 | 0 | 0 | 0.1016 | 0.0254 | 0 | 0 | 0 | 0 | 0 | 0 | 0 | 0.059618 | 0.053788 | 0.049398 | 0.052426 | 0.021864 | 0.02051 | 0.018588 | -0.005728 | -0.017674 | -0.040587 | -0.012945 | -0.010547 | -0.016154 | -0.008938 | 0.068362 | 0.065879 | 0.064067 | 0.065642 | 0.074043 | 0.086214 | 0.082136 | -0.370025 | -0.365911 | -0.36287 | -0.367383 | -0.379694 | -0.377812 | -0.370183 | -1.26607 | -1.246137 | -1.23315 | -1.256348 | -1.317259 | -1.30198 | -1.264531 | -0.637812 | -0.59767 | -0.573161 | -0.624174 | -0.759739 | -0.847991 | -0.759502 | -0.275035 | -0.258536 | -0.245867 | -0.263387 | -0.311452 | -0.305805 | -0.276103 | 0.395894 | 0.361923 | 0.33068 | 0.275056 | 0.452726 | 0.397476 | 0.363801 | -35 | -35 | -30 | -25 | -25 | -20 | 20 | -2.487102 | -2.46227 | -2.445216 | -2.473373 | -2.549789 | 0 | 0 |  | 1402.08 | 0 |  | 1422.2729 | 0 |  | 746.439 | 0 |  | 746.377 | 0 |  | 1407.16 | 0 |  | 1430.579 | 0 |  | 763.396 | 0 |  | 763.616 | 0 |  | 1417.015 | 0 |  | 1450.746 | 0 |  | 775.391 | 0 |  | 775.607 | 0 |  | 1497.584 | 0 |  | 1502.6639 | 0 |  | 755.111 | 0 |  | 755.371 | 0 |  | 1452.118 | 0 |  | 1453.871 | 0 |  | 705.165 | 0 |  | 704.975 | 0 |  | 1505.356 | 0 |  | 1511.5291 | 0 |  | 744.28 | 0.102 |  | 744.434 | 0.102 |  | 1472.057 | 0 |  | 1479.677 | 0 |  | 773.72 | 0.025 |  | 773.743 | 0.025 | 125.4305976 | 114.9833 | 98.4426 | 96.7746 | 96.13849 | 105.1546 | 94.02988 | 0 | 0 | 0 | 0 | 0 | -38.3856992 | -9.4026482 | -68.2285123 | -45.00299 | -10.86528465 | -49.60188 | -14.90742 | -5.67142488 | -12.20272415 | 0 | 0 | 0 | 0 | 0 | 0 | 0 | 87.04857 | 86.17945 | 73.35648 | 61.834325 | 63.744725 | 0 | 0 | -58.37389 | -58.78168 | -59.42533248 | -66.82051 | -46.46617 | -56.69363 | -27.41962 | 85.87676 | 97.37811 | 101.5085 | 42.18653 | 98.50963 | 4.403854 | 45.00489
71 | W84123 | 2017-03-22 23:20 | 52.8136 | 55.8699 | 66 | 43 | 1.1772 | 398.961 | 22126 | 31 | 239673 | -139185.1864 | -239671.8228 | 139238 | 139378 | 139360 | 220988 | 220996 | 220533 | 220731 | 215384 | 215319 | 215475 | 215483 | 294074 | 294058 | 1366.77 | 54218.2422 | 6 | 219.3354 | 219.3354 | 215396.1726 | 1147.4346 | 78.8274 | 14.9529 | 14.9529 | 1216.2109 | 1121.9868 | 1072.6666 | 921.0199 | 1059.2189 | 1010.7529 | 995.5718 | 981.6806 | 967.4958 | 955.2913 | 941.2789 | 926.7892 | 15.8 | 25.2 | 32.3203 | 22.3236 | 15.3887 | 11.5148 | 8.7165 | 6.7337 | 5.5107 | 4.8839 | 4.8666 | 100.18 | 139.71 | 147.16 | 202.45 | 198.45 | 273.97 | 261 | 362.72 | 341.06 | 474.02 | 416.09 | 581.51 | 479.74 | 663.63 | 48.6 | 46.3 | 11.6981 | 1.722222 | 2.2574 | 2.2574 | 1.5585 | 2.2574 | 6108113 | 1 |  |  | 2.5443 | 4.93 | 5.9207 | 7.2643 | 8.8114 | 12.3679 | 2.916 | 5.372 | 6.336 | 8.038 | 10.008 | 14.91 | 25.1554 | 24.8999 | 25.0351 | 24.9136 | 24.9084 | 25.2278 |  | 12684 | 584 | 4 |  |  | 483 | 1455 | 10 | 3 | 35 | 33.400002 | 1.722222 | 1840.1 | 1740.5072 | 1527.8572 | 1439.0643 | 1301.1643 | 1141.1571 | 1116.8143 | 102.0729 | 110.1979 | 114.5829 | 116.73 | 61.9171 | 64.41 | 36.9271 | 32.3203 | 22.3236 | 15.3887 | 11.5148 | 8.7165 | 6.7337 | 5.5107 | 4.8839 | 0 | 0 | 0 | 0 | 0 | 0.1016 | 0.0254 | 0 | 0 | 0 | 0 | 0 | 0 | 0 | 0.05738 | 0.051059 | 0.047728 | 0.05067 | 0.020883 | 0.019698 | 0.017881 | -0.005716 | -0.017641 | -0.040551 | -0.012838 | -0.010382 | -0.016901 | -0.009393 | 0.069272 | 0.066759 | 0.064923 | 0.066522 | 0.075028 | 0.087424 | 0.083274 | -0.364962 | -0.36086 | -0.357857 | -0.362256 | -0.374545 | -0.372036 | -0.364691 | -1.271021 | -1.250793 | -1.237734 | -1.260767 | -1.322918 | -1.301312 | -1.265064 | -0.627276 | -0.587929 | -0.56383 | -0.614171 | -0.747114 | -0.835365 | -0.747679 | -0.2801 | -0.263123 | -0.250209 | -0.26783 | -0.317275 | -0.30991 | -0.280332 | 0.395796 | 0.360523 | 0.3262 | 0.269648 | 0.44126 | 0.386013 | 0.351772 | -35 | -35 | -30 | -25 | -25 | -30 | 30 | -2.463761 | -2.43922 | -2.422336 | -2.450298 | -2.526006 | 0 | 0 |  | 1402.08 | 0 |  | 1422.2729 | 0 |  | 746.439 | 0 |  | 746.377 | 0 |  | 1407.16 | 0 |  | 1430.579 | 0 |  | 763.396 | 0 |  | 763.616 | 0 |  | 1417.015 | 0 |  | 1450.746 | 0 |  | 775.391 | 0 |  | 775.607 | 0 |  | 1497.584 | 0 |  | 1502.6639 | 0 |  | 755.111 | 0 |  | 755.371 | 0 |  | 1452.118 | 0 |  | 1453.871 | 0 |  | 705.165 | 0 |  | 704.975 | 0 |  | 1505.356 | 0 |  | 1511.5291 | 0 |  | 744.28 | 0.102 |  | 744.434 | 0.102 |  | 1472.057 | 0 |  | 1479.677 | 0 |  | 773.72 | 0.025 |  | 773.743 | 0.025 | 127.4674072 | 116.1945 | 99.19307 | 95.72944 | 97.62376 | 99.76452 | 93.00159 | 0 | 0 | 0 | 0 | 0 | -37.7988576 | -9.2631514 | -65.66603 | -41.799 | -8.883216918 | -47.69734 | -13.89196 | -3.639769664 | -10.73786 | 0 | 0 | 0 | 0 | 0 | 0 | 0 | 86.231635 | 85.3727 | 72.67008 | 61.25745 | 63.15015 | 0 | 0 | -64.02788 | -64.78854 | -64.60528 | -71.69218083 | -46.25913 | -53.80585965 | -27.60962 | 84.00513 | 94.97968 | 98.37466 | 37.59737 | 100.6228 | 4.520031 | 45.39096
71 | W84124 | 2017-03-22 23:22 | 52.5739 | 55.6387 | 56 | 41 | 1.1772 | 398.95 | 20918 | 31 | 239673 | -139185.4261 | -239671.8228 | 139238 | 139378 | 139360 | 220988 | 220996 | 220533 | 220731 | 215384 | 215319 | 215475 | 215483 | 294074 | 294058 | 1366.77 | 54239.6367 | 6 | 219.5747 | 219.5747 | 215395.9333 | 1147.1953 | 79.0667 | 15.1922 | 15.1922 | 1206.8359 | 1118.9772 | 1063.1666 | 921.5033 | 1058.7937 | 1010.4288 | 995.7944 | 982.0627 | 968.1526 | 955.4518 | 942.5771 | 928.2913 | 16 | 24 | 32.2553 | 22.144 | 15.0616 | 11.1617 | 8.3812 | 6.5219 | 5.2753 | 4.6183 | 4.6042 | 100.3 | 135.78 | 149.3 | 198.38 | 204.54 | 271.79 | 270.61 | 363.02 | 351.27 | 472.23 | 435.34 | 585.25 | 504.63 | 677.84 | 49.4 | 46.7 | 10.6632 | 4.888888 | 5.6817 | 5.6817 | 0.6325 | 5.6817 | 6106429 | 2 |  |  | 2.6571 | 4.7429 | 5.8857 | 7.1693 | 8.3657 | 12.1164 | 3.056 | 5.354 | 6.934 | 8.214 | 9.97 | 13.596 | 25.0939 | 24.9781 | 24.9791 | 25.0319 | 24.9162 | 24.9602 |  | 12684 | 584 | 5 |  |  | 457 | 1454 | 10 | 3 | 35 | 33.400002 | 4.888888 | 1865.7858 | 1793.3429 | 1571.7214 | 1473.0072 | 1260.1 | 1249.4071 | 1176.35 | 100.675 | 108.7736 | 117.435 | 117.6364 | 65.3393 | 68.5264 | 39.2193 | 32.2553 | 22.144 | 15.0616 | 11.1617 | 8.3812 | 6.5219 | 5.2753 | 4.6183 | 0 | 0 | 0 | 0 | 0 | 0.1016 | 0.0254 | 0 | 0 | 0 | 0 | 0 | 0 | 0 | 0.057595 | 0.050902 | 0.047221 | 0.050292 | 0.021107 | 0.019938 | 0.01815 | -0.005715 | -0.017637 | -0.040547 | -0.012821 | -0.010359 | -0.016822 | -0.009398 | 0.069391 | 0.066869 | 0.06503 | 0.066633 | 0.07517 | 0.087527 | 0.083391 | -0.364327 | -0.360303 | -0.357313 | -0.361703 | -0.373656 | -0.371456 | -0.363919 | -1.271944 | -1.252052 | -1.23902 | -1.262331 | -1.322694 | -1.298175 | -1.260666 | -0.625689 | -0.586229 | -0.56218 | -0.612459 | -0.746086 | -0.831377 | -0.744752 | -0.280998 | -0.26425 | -0.251315 | -0.268902 | -0.317192 | -0.31271 | -0.2822 | 0.395326 | 0.357978 | 0.319295 | 0.261939 | 0.430569 | 0.37114 | 0.336784 | -35 | -35 | -30 | -25 | -25 | -40 | 40 | -2.461136 | -2.436697 | -2.419834 | -2.447803 | -2.521773 | 0 | 0 |  | 1402.08 | 0 |  | 1422.2729 | 0 |  | 746.439 | 0 |  | 746.377 | 0 |  | 1407.16 | 0 |  | 1430.579 | 0 |  | 763.396 | 0 |  | 763.616 | 0 |  | 1417.015 | 0 |  | 1450.746 | 0 |  | 775.391 | 0 |  | 775.607 | 0 |  | 1497.584 | 0 |  | 1502.6639 | 0 |  | 755.111 | 0 |  | 755.371 | 0 |  | 1452.118 | 0 |  | 1453.871 | 0 |  | 705.165 | 0 |  | 704.975 | 0 |  | 1505.356 | 0 |  | 1511.5291 | 0 |  | 744.28 | 0.102 |  | 744.434 | 0.102 |  | 1472.057 | 0 |  | 1479.677 | 0 |  | 773.72 | 0.025 |  | 773.743 | 0.025 | 129.4687 | 119.919 | 102.209 | 98.15089 | 94.721717 | 109.3569 | 98.09700285 | 0 | 0 | 0 | 0 | 0 | -37.7399296 | -9.2435426 | -65.98845472 | -41.64950978 | -8.26921948 | -47.3008 | -14.21632 | -4.0451133 | -11.03335 | 0 | 0 | 0 | 0 | 0 | 0 | 0 | 86.13976 | 85.284395 | 72.59502 | 61.195075 | 63.044325 | 0 | 0 | -62.99124 | -63.76624 | -66.0196083 | -72.04747 | -48.74874 | -56.97127 | -29.20865 | 86.62881 | 99.78769 | 100.5152 | 39.99769 | 94.80099 | 10.60054 | 48.61146
71 | W84125 | 2017-03-22 23:24 | 52.0658 | 55.2355 | 78 | 43 | 1.1772 | 399.2985 | 20937 | 31 | 239673 | -139185.9342 | -239671.8228 | 139238 | 139378 | 139360 | 220988 | 220996 | 220533 | 220731 | 215384 | 215319 | 215475 | 215483 | 294074 | 294058 | 1366.77 | 54261.0391 | 6 | 219.8142 | 219.8142 | 215395.6938 | 1146.9558 | 79.3062 | 15.4317 | 15.4317 | 1219.7266 | 1124.4022 | 1067.3334 | 918.5812 | 1054.2886 | 1003.6494 | 988.0888 | 974.0417 | 959.6652 | 945.9135 | 932.1091 | 916.8952 | 16 | 24.2 | 32.2618 | 22.1304 | 14.9946 | 11.1105 | 8.3622 | 6.4933 | 5.2562 | 4.6204 | 4.6056 | 94.86 | 132.35 | 141.34 | 194.07 | 193.51 | 265.77 | 256.47 | 353.94 | 333.53 | 460.62 | 411.35 | 570.33 | 476.27 | 658.32 | 48.7 | 46.4 | 15.3942 | 4.7625 | 5.3586 | 5.3586 | -0.6966 | 5.3586 | 6106429 | 1 |  |  | 2.7414 | 4.7986 | 5.9471 | 7.2864 | 8.635 | 12.3721 | 3.7745 | 5.3078 | 6.6431 | 8.3667 | 9.6431 | 14.0647 | 24.7465 | 25.0021 | 24.9617 | 24.918 | 24.9176 | 25.0931 |  | 12684 | 584 | 6 |  |  | 457 | 1454 | 10 | 3 | 35 | 31.6 | 4.7625 | 1861 | 1798.3928 | 1567.9785 | 1461.1 | 1276.7 | 1237.05 | 1159.4928 | 103.2357 | 111.585 | 117.5757 | 119.9229 | 65.6579 | 66.0586 | 39.6329 | 32.2618 | 22.1304 | 14.9946 | 11.1105 | 8.3622 | 6.4933 | 5.2562 | 4.6204 | 0 | 0 | 0 | 0 | 0 | 0.1016 | 0.0254 | 0 | 0 | 0 | 0 | 0 | 0 | 0 | 0.056966 | 0.050346 | 0.046459 | 0.049994 | 0.021435 | 0.019471 | 0.017716 | -0.005715 | -0.017637 | -0.040549 | -0.012822 | -0.010361 | -0.016863 | -0.009352 | 0.06936 | 0.066843 | 0.065004 | 0.06661 | 0.075139 | 0.087476 | 0.083343 | -0.364622 | -0.360531 | -0.357553 | -0.36185 | -0.37392 | -0.372169 | -0.36464 | -1.272676 | -1.252456 | -1.239494 | -1.262073 | -1.323261 | -1.305398 | -1.268154 | -0.625396 | -0.586149 | -0.562063 | -0.612551 | -0.745887 | -0.830834 | -0.744275 | -0.281592 | -0.264554 | -0.251665 | -0.26899 | -0.317698 | -0.313476 | -0.282863 | 0.395358 | 0.357726 | 0.318788 | 0.261461 | 0.429039 | 0.371222 | 0.336866 | -35 | -35 | -30 | -25 | -25 | -30 | 30 | -2.461334 | -2.436877 | -2.42001 | -2.448009 | -2.522116 | 0 | 0 |  | 1402.08 | 0 |  | 1422.2729 | 0 |  | 746.439 | 0 |  | 746.377 | 0 |  | 1407.16 | 0 |  | 1430.579 | 0 |  | 763.396 | 0 |  | 763.616 | 0 |  | 1417.015 | 0 |  | 1450.746 | 0 |  | 775.391 | 0 |  | 775.607 | 0 |  | 1497.584 | 0 |  | 1502.6639 | 0 |  | 755.111 | 0 |  | 755.371 | 0 |  | 1452.118 | 0 |  | 1453.871 | 0 |  | 705.165 | 0 |  | 704.975 | 0 |  | 1505.356 | 0 |  | 1511.5291 | 0 |  | 744.28 | 0.102 |  | 744.434 | 0.102 |  | 1472.057 | 0 |  | 1479.677 | 0 |  | 773.72 | 0.025 |  | 773.743 | 0.025 | 129.07896 | 120.21 | 101.9249 | 97.323871 | 95.9299613 | 108.2121858 | 96.63561 | 0 | 0 | 0 | 0 | 0 | -37.8123704 | -9.261856 | -65.22592 | -40.96658 | -7.32540954 | -46.91378 | -14.65379 | -3.404477984 | -10.60684 | 0 | 0 | 0 | 0 | 0 | 0 | 0 | 86.14669 | 85.290695 | 72.6003 | 61.200225 | 63.0529 | 0 | 0 | -64.56319 | -65.40544 | -66.08495 | -73.45889 | -48.97337 | -54.88373 | -29.49778 | 85.43654 | 99.12865 | 101.1148 | 38.15143 | 95.35569 | 12.11161 | 47.26914
71 | W84126 | 2017-03-22 23:25 | 52.0023 | 55.1518 | 53 | 44 | 1.1772 | 400.413 | 20992 | 31 | 239673 | -139185.9977 | -239671.8228 | 139238 | 139378 | 139360 | 220988 | 220996 | 220533 | 220731 | 215384 | 215319 | 215475 | 215483 | 294074 | 294058 | 1366.77 | 54282.4414 | 6 | 220.0544 | 220.0544 | 215395.4536 | 1146.7156 | 79.5464 | 15.6719 | 15.6719 | 1199.8047 | 1116.2734 | 1068.1666 | 915.4695 | 1055.5858 | 1004.5439 | 988.6428 | 974.1712 | 959.3661 | 945.2601 | 930.8922 | 915.2938 | 16 | 19 | 32.4681 | 22.297 | 15.032 | 11.1195 | 8.3371 | 6.4523 | 5.2495 | 4.6148 | 4.6032 | 92.65 | 130.2 | 138.74 | 192.45 | 190.6 | 263.45 | 252.55 | 352.13 | 329.77 | 460.08 | 405.61 | 566.64 | 468.58 | 652.64 | 49.9 | 46.7 | 15.6984 | 3.1375 | 3.6637 | 3.6637 | 0.605 | 3.6637 | 6106431 | 2 |  |  | 2.6357 | 4.9393 | 5.9329 | 7.2907 | 8.855 | 13.1243 | 3.3906 | 5.1981 | 6.4642 | 8.0906 | 9.2358 | 14.1434 | 24.8933 | 24.8921 | 24.988 | 24.943 | 25.0029 | 25.0139 |  | 12684 | 584 | 7 |  |  | 457 | 1454 | 10 | 3 | 35 | 35.799999 | 3.1375 | 1848.0571 | 1826.9214 | 1586.2786 | 1489.0857 | 1291.9143 | 1225.7072 | 1173.0786 | 95.8621 | 103.3229 | 106.9264 | 108.0436 | 61.0221 | 62.055 | 38.37 | 32.4681 | 22.297 | 15.032 | 11.1195 | 8.3371 | 6.4523 | 5.2495 | 4.6148 | 0 | 0 | 0 | 0 | 0 | 0.1016 | 0.0254 | 0 | 0 | 0 | 0 | 0 | 0 | 0 | 0.056906 | 0.050145 | 0.045885 | 0.049716 | 0.021688 | 0.019637 | 0.017855 | -0.005715 | -0.017638 | -0.040551 | -0.012823 | -0.010364 | -0.015528 | -0.008531 | 0.069297 | 0.066776 | 0.064939 | 0.066542 | 0.075063 | 0.087397 | 0.083259 | -0.364962 | -0.36098 | -0.357982 | -0.362315 | -0.374387 | -0.372765 | -0.365295 | -1.272171 | -1.252511 | -1.239468 | -1.262202 | -1.323329 | -1.309256 | -1.272121 | -0.626254 | -0.586616 | -0.562561 | -0.612997 | -0.746478 | -0.832054 | -0.745063 | -0.2811 | -0.264536 | -0.251586 | -0.269036 | -0.317693 | -0.31287 | -0.282628 | 0.395889 | 0.35773 | 0.318822 | 0.260952 | 0.427182 | 0.370694 | 0.336725 | -35 | -35 | -30 | -25 | -25 | -20 | 20 | -2.461586 | -2.437105 | -2.420221 | -2.448253 | -2.522524 | 0 | 0 |  | 1402.08 | 0 |  | 1422.2729 | 0 |  | 746.439 | 0 |  | 746.377 | 0 |  | 1407.16 | 0 |  | 1430.579 | 0 |  | 763.396 | 0 |  | 763.616 | 0 |  | 1417.015 | 0 |  | 1450.746 | 0 |  | 775.391 | 0 |  | 775.607 | 0 |  | 1497.584 | 0 |  | 1502.6639 | 0 |  | 755.111 | 0 |  | 755.371 | 0 |  | 1452.118 | 0 |  | 1453.871 | 0 |  | 705.165 | 0 |  | 704.975 | 0 |  | 1505.356 | 0 |  | 1511.5291 | 0 |  | 744.28 | 0.102 |  | 744.434 | 0.102 |  | 1472.057 | 0 |  | 1479.677 | 0 |  | 773.72 | 0.025 |  | 773.743 | 0.025 | 128.0648 | 121.9945 | 103.0113 | 99.08674 | 96.97496 | 107.1231 | 97.66935 | 0 | 0 | 0 | 0 | 0 | -37.872924 | -9.278493 | -65.12371 | -40.71538 | -6.611322312 | -46.56642 | -14.98538 | -5.379732904 | -11.86126 | 0 | 0 | 0 | 0 | 0 | 0 | 0 | 86.15551 | 85.298675 | 72.60663 | 61.206325 | 63.0631 | 0 | 0 | -60.03402 | -60.61087 | -60.15262 | -66.2304 | -45.55166 | -51.63311097 | -28.58806731 | 89.06259 | 105.9669 | 108.854 | 47.49624 | 99.50103 | 12.23736 | 47.94153
71 | W84127 | 2017-03-22 23:27 | 51.4628 | 54.7246 | 85 | 44 | 1.1772 | 398.6297 | 20900 | 31 | 239673 | -139186.5372 | -239671.8228 | 139238 | 139378 | 139360 | 220988 | 220996 | 220533 | 220731 | 215384 | 215319 | 215475 | 215483 | 294074 | 294058 | 1366.77 | 54303.8477 | 6 | 220.2936 | 220.2936 | 215395.2144 | 1146.4764 | 79.7856 | 15.9111 | 15.9111 | 1213.8672 | 1123.0907 | 1070.6666 | 916.7099 | 1055.1626 | 1004.249 | 988.6868 | 974.4545 | 960.0181 | 946.3271 | 932.2075 | 916.9136 | 15.8 | 23.2 | 32.3823 | 22.2119 | 14.9969 | 11.1086 | 8.3471 | 6.4468 | 5.2386 | 4.6187 | 4.6024 | 93.01 | 130.31 | 139.5 | 192.05 | 191.04 | 262.78 | 253.83 | 350.66 | 331.45 | 459.21 | 407.1 | 567.73 | 471 | 653.25 | 49.4 | 46.4 | 15.0498 | 2.6125 | 1.5228 | 4.2713 | 0.7149 | 1.5228 | 6106431 | 1 |  |  | 2.7143 | 4.9736 | 6.0443 | 7.2721 | 8.9757 | 12.3836 | 2.825 | 5.4577 | 6.7577 | 8.3865 | 10.1654 | 14.1192 | 24.76 | 25.0203 | 24.9779 | 24.9123 | 24.9419 | 25.0964 |  | 12684 | 584 | 8 |  |  | 457 | 1454 | 10 | 3 | 35 | 30.200001 | 2.6125 | 1853.3143 | 1818.7858 | 1572.0643 | 1471.6929 | 1303.75 | 1217.0286 | 1157.2072 | 99.9707 | 109.3736 | 113.8157 | 115.0957 | 65.2243 | 66.2571 | 37.7314 | 32.3823 | 22.2119 | 14.9969 | 11.1086 | 8.3471 | 6.4468 | 5.2386 | 4.6187 | 0 | 0 | 0 | 0 | 0 | 0.1016 | 0.0254 | 0 | 0 | 0 | 0 | 0 | 0 | 0 | 0.055811 | 0.049285 | 0.04497 | 0.049315 | 0.021897 | 0.019205 | 0.017478 | -0.005716 | -0.017638 | -0.040552 | -0.012824 | -0.010366 | -0.014574 | -0.007959 | 0.069348 | 0.066827 | 0.06499 | 0.066594 | 0.07512 | 0.087472 | 0.083336 | -0.364658 | -0.360658 | -0.357632 | -0.361958 | -0.374067 | -0.372541 | -0.36502 | -1.27237 | -1.252604 | -1.239408 | -1.262128 | -1.323493 | -1.311822 | -1.274222 | -0.625711 | -0.58617 | -0.56222 | -0.612634 | -0.745861 | -0.831627 | -0.744856 | -0.28132 | -0.264659 | -0.251585 | -0.269022 | -0.317899 | -0.312807 | -0.282402 | 0.395741 | 0.357559 | 0.318816 | 0.260889 | 0.426802 | 0.37071 | 0.336679 | -35 | -35 | -30 | -25 | -25 | -10 | 10 | -2.461736 | -2.437239 | -2.420337 | -2.448401 | -2.52277 | 0 | 0 |  | 1402.08 | 0 |  | 1422.2729 | 0 |  | 746.439 | 0 |  | 746.377 | 0 |  | 1407.16 | 0 |  | 1430.579 | 0 |  | 763.396 | 0 |  | 763.616 | 0 |  | 1417.015 | 0 |  | 1450.746 | 0 |  | 775.391 | 0 |  | 775.607 | 0 |  | 1497.584 | 0 |  | 1502.6639 | 0 |  | 755.111 | 0 |  | 755.371 | 0 |  | 1452.118 | 0 |  | 1453.871 | 0 |  | 705.165 | 0 |  | 704.975 | 0 |  | 1505.356 | 0 |  | 1511.5291 | 0 |  | 744.28 | 0.102 |  | 744.434 | 0.102 |  | 1472.057 | 0 |  | 1479.677 | 0 |  | 773.72 | 0.025 |  | 773.743 | 0.025 | 128.5236 | 121.544 | 102.1685 | 98.00592 | 97.9377 | 106.4559 | 96.43702 | 0 | 0 | 0 | 0 | 0 | -37.8501656 | -9.271508 | -63.73937515 | -39.64116 | -5.475704544 | -46.05631 | -15.2612 | -6.075047682 | -12.12932 | 0 | 0 | 0 | 0 | 0 | 0 | 0 | 86.16076 | 85.303365 | 72.61011 | 61.210025 | 63.06925 | 0 | 0 | -62.55277 | -64.11152 | -63.98946 | -70.51154 | -48.64826 | -55.10119 | -28.10446 | 88.39226 | 103.0947 | 105.3134 | 42.64809 | 97.09749 | 7.429519 | 46.93173
71 | W84128 | 2017-03-22 23:29 | 51.3764 | 54.5974 | 58 | 43 | 1.1772 | 398.3579 | 20885 | 31 | 239673 | -139186.6236 | -239671.8228 | 139238 | 139378 | 139360 | 220988 | 220996 | 220533 | 220731 | 215384 | 215319 | 215475 | 215483 | 294074 | 294058 | 1366.77 | 54325.2539 | 6 | 220.5325 | 220.5325 | 215394.9755 | 1146.2375 | 80.0245 | 16.15 | 16.15 | 1189.2578 | 1106.7273 | 1058.1666 | 911.5963 | 1050.0062 | 999.1689 | 983.1213 | 968.3715 | 953.4525 | 939.2491 | 924.6199 | 908.5448 | 16.2 | 17.2 | 32.4416 | 22.3224 | 15.0947 | 11.1731 | 8.3858 | 6.4672 | 5.2514 | 4.6157 | 4.6006 | 94.25 | 130.94 | 140.75 | 192.8 | 192.71 | 263.88 | 255.88 | 352.47 | 334.36 | 461.57 | 411.67 | 570.2 | 476.34 | 655.74 | 49.4 | 46.4 | 15 | 4.5625 | 5.4975 | 5.4975 | 0.3079 | 5.4975 | 6106431 | 2 |  |  | 2.6771 | 4.9893 | 6.0221 | 7.2671 | 8.9229 | 13.175 | 2.9412 | 5.4471 | 6.4137 | 8.1314 | 9.9765 | 14.0039 | 24.7909 | 24.9594 | 25.0094 | 24.9569 | 24.9454 | 24.9445 |  | 12684 | 584 | 9 |  |  | 457 | 1454 | 10 | 3 | 35 | 40.799999 | 4.5625 | 1855.9071 | 1835.6357 | 1600.6714 | 1501.95 | 1318.3643 | 1248.9143 | 1182.5143 | 88.6121 | 96.7407 | 97.64 | 100.4486 | 59.0914 | 61.8643 | 38.4243 | 32.4416 | 22.3224 | 15.0947 | 11.1731 | 8.3858 | 6.4672 | 5.2514 | 4.6157 | 0 | 0 | 0 | 0 | 0 | 0.1016 | 0.0254 | 0 | 0 | 0 | 0 | 0 | 0 | 0 | 0.055563 | 0.048854 | 0.044418 | 0.048955 | 0.022033 | 0.019098 | 0.017354 | -0.005716 | -0.017639 | -0.040554 | -0.012825 | -0.010368 | -0.013497 | -0.007569 | 0.069307 | 0.066786 | 0.064949 | 0.066552 | 0.075071 | 0.087398 | 0.083261 | -0.364954 | -0.360963 | -0.357964 | -0.362311 | -0.374439 | -0.373055 | -0.365557 | -1.272604 | -1.252892 | -1.239838 | -1.262648 | -1.324081 | -1.313722 | -1.276106 | -0.625859 | -0.586275 | -0.56224 | -0.612604 | -0.745795 | -0.831195 | -0.74429 | -0.281479 | -0.264856 | -0.251887 | -0.269415 | -0.318407 | -0.313615 | -0.283296 | 0.395907 | 0.358007 | 0.319491 | 0.261542 | 0.42749 | 0.370755 | 0.336585 | -35 | -35 | -30 | -25 | -25 | 0 | 0 | -2.461671 | -2.437169 | -2.420259 | -2.448329 | -2.522728 | 0 | 0 |  | 1402.08 | 0 |  | 1422.2729 | 0 |  | 746.439 | 0 |  | 746.377 | 0 |  | 1407.16 | 0 |  | 1430.579 | 0 |  | 763.396 | 0 |  | 763.616 | 0 |  | 1417.015 | 0 |  | 1450.746 | 0 |  | 775.391 | 0 |  | 775.607 | 0 |  | 1497.584 | 0 |  | 1502.6639 | 0 |  | 755.111 | 0 |  | 755.371 | 0 |  | 1452.118 | 0 |  | 1453.871 | 0 |  | 705.165 | 0 |  | 704.975 | 0 |  | 1505.356 | 0 |  | 1511.5291 | 0 |  | 744.28 | 0.102 |  | 744.434 | 0.102 |  | 1472.057 | 0 |  | 1479.677 | 0 |  | 773.72 | 0.025 |  | 773.743 | 0.025 | 128.6274 | 122.5948 | 103.962 | 99.9577764 | 98.97093 | 109.1526 | 98.45732 | 0 | 0 | 0 | 0 | 0 | -37.902388 | -9.2851478 | -63.43549 | -39.10902378 | -4.790734032 | -45.61947224 | -15.4454 | -7.358156922 | -12.48669721 | 0 | 0 | 0 | 0 | 0 | 0 | 0 | 86.158485 | 85.300915 | 72.60777 | 61.208225 | 63.0682 | 0 | 0 | -55.45868 | -56.71665 | -54.8971136 | -61.53521 | -44.07007 | -51.4213 | -28.59882 | 95.89167 | 112.07 | 116.8819 | 54.01132 | 102.5237 | 12.47077 | 48.08666
71 | W84129 | 2017-03-22 23:31 | 50.9559 | 54.2666 | 79 | 43 | 1.1772 | 399.6545 | 20959 | 31 | 239673 | -139187.0441 | -239671.8228 | 139238 | 139378 | 139360 | 220988 | 220996 | 220533 | 220731 | 215384 | 215319 | 215475 | 215483 | 294074 | 294058 | 1366.77 | 54346.6602 | 6 | 220.7723 | 220.7723 | 215394.7357 | 1145.9977 | 80.2643 | 16.3898 | 16.3898 | 1208.0078 | 1117.0726 | 1058.6666 | 918.5443 | 1054.1917 | 1003.8993 | 988.6677 | 974.7642 | 960.6487 | 947.2847 | 933.1001 | 917.9207 | 15.8 | 21 | 32.1657 | 22.2074 | 15.013 | 11.113 | 8.3425 | 6.433 | 5.2296 | 4.6221 | 4.599 | 95.75 | 131.98 | 143.24 | 194.34 | 195.9 | 266.38 | 260.25 | 356.12 | 340.05 | 466.33 | 417.88 | 575.5 | 483.12 | 661.32 | 48.9 | 46.8 | 12.4685 | 3.822222 | 4.1235 | 4.1235 | 1.3032 | 4.1235 | 6106429 | 1 |  |  | 2.7129 | 4.9621 | 6.0293 | 7.2514 | 9.0621 | 12.3614 | 3.1294 | 5.6255 | 6.6765 | 8.2137 | 9.9529 | 14.4118 | 24.7752 | 24.9804 | 24.9986 | 24.8854 | 24.8867 | 25.0214 |  | 12684 | 584 | 10 |  |  | 457 | 1454 | 10 | 3 | 35 | 30.799999 | 3.822222 | 1845.0358 | 1815.4071 | 1576.2715 | 1474.25 | 1298.4642 | 1179.4642 | 1137.9642 | 101.3779 | 110.5836 | 115.6729 | 116.8143 | 64.9029 | 66.1271 | 39.0057 | 32.1657 | 22.2074 | 15.013 | 11.113 | 8.3425 | 6.433 | 5.2296 | 4.6221 | 0 | 0 | 0 | 0 | 0 | 0.1016 | 0.0254 | 0 | 0 | 0 | 0 | 0 | 0 | 0 | 0.05467 | 0.048144 | 0.043666 | 0.048528 | 0.022174 | 0.019313 | 0.01759 | -0.005716 | -0.01764 | -0.040555 | -0.012826 | -0.010371 | -0.013167 | -0.007209 | 0.069375 | 0.066852 | 0.065014 | 0.066617 | 0.075146 | 0.087522 | 0.083375 | -0.364504 | -0.36051 | -0.357505 | -0.361864 | -0.37394 | -0.372252 | -0.364795 | -1.272481 | -1.252734 | -1.239632 | -1.262527 | -1.323762 | -1.311423 | -1.273875 | -0.625427 | -0.585891 | -0.561897 | -0.612175 | -0.745412 | -0.831832 | -0.744755 | -0.28144 | -0.264789 | -0.251782 | -0.269374 | -0.318176 | -0.312349 | -0.282283 | 0.395595 | 0.35748 | 0.318505 | 0.260817 | 0.426352 | 0.370481 | 0.336488 | -35 | -35 | -30 | -25 | -25 | 10 | -10 | -2.461709 | -2.437206 | -2.420296 | -2.44836 | -2.522762 | 0 | 0 |  | 1402.08 | 0 |  | 1422.2729 | 0 |  | 746.439 | 0 |  | 746.377 | 0 |  | 1407.16 | 0 |  | 1430.579 | 0 |  | 763.396 | 0 |  | 763.616 | 0 |  | 1417.015 | 0 |  | 1450.746 | 0 |  | 775.391 | 0 |  | 775.607 | 0 |  | 1497.584 | 0 |  | 1502.6639 | 0 |  | 755.111 | 0 |  | 755.371 | 0 |  | 1452.118 | 0 |  | 1453.871 | 0 |  | 705.165 | 0 |  | 704.975 | 0 |  | 1505.356 | 0 |  | 1511.5291 | 0 |  | 744.28 | 0.102 |  | 744.434 | 0.102 |  | 1472.057 | 0 |  | 1479.677 | 0 |  | 773.72 | 0.025 |  | 773.743 | 0.025 | 127.9994 | 121.3636 | 102.4797 | 98.21011225 | 97.57439 | 103.2291 | 94.87777 | 0 | 0 | 0 | 0 | 0 | -37.8208032 | -9.265793 | -62.29303 | -38.2134 | -3.856495152 | -45.07474 | -15.62436 | -8.060005758 | -13.2241 | 0 | 0 | 0 | 0 | 0 | 0 | 0 | 86.159815 | 85.30221 | 72.60888 | 61.209 | 63.06905 | 0 | 0 | -63.40448 | -64.78994 | -64.99626 | -71.51079 | -48.3794 | -55.00664 | -29.04969 | 88.46166 | 103.6625 | 106.2358 | 42.83358 | 96.63968 | 2.341619 | 43.33819
71 | W84130 | 2017-03-22 23:33 | 50.7494 | 54.0778 | 68 | 43 | 1.1772 | 401.735 | 21061 | 31 | 239673 | -139187.2506 | -239671.8228 | 139238 | 139378 | 139360 | 220988 | 220996 | 220533 | 220731 | 215384 | 215319 | 215475 | 215483 | 294074 | 294058 | 1366.77 | 54368.0625 | 6 | 221.0133 | 221.0133 | 215394.4948 | 1145.7567 | 80.5052 | 16.6308 | 16.6308 | 1189.2578 | 1106.2911 | 1056.6666 | 914.3145 | 1050.9412 | 1000.8013 | 985.1245 | 970.7149 | 955.9919 | 942.1205 | 927.9187 | 912.1605 | 16.2 | 17.2 | 32.3737 | 22.3687 | 15.1418 | 11.1972 | 8.4176 | 6.4933 | 5.2551 | 4.6164 | 4.5988 | 95.79 | 132.13 | 143.03 | 194.49 | 195.92 | 266.31 | 259.38 | 355.15 | 339.09 | 464.71 | 419.09 | 575.58 | 485.34 | 663.17 | 49.9 | 46.5 | 12.956 | 2.366667 | 2.9476 | 2.9476 | 0.8924 | 2.9476 | 6106429 | 2 |  |  | 2.6621 | 5.0164 | 6.0257 | 7.2907 | 8.8229 | 12.4907 | 3.7686 | 5.5647 | 6.6824 | 8.0745 | 9.8235 | 13.4137 | 24.9019 | 24.8793 | 25.0114 | 24.9468 | 24.9494 | 24.9197 |  | 12684 | 584 | 11 |  |  | 457 | 1454 | 10 | 3 | 35 | 39.400002 | 2.366667 | 1852.7715 | 1838.1215 | 1598.6643 | 1488.5929 | 1312.4357 | 1255.6215 | 1181.7786 | 92.57 | 100.8071 | 103.7643 | 105.6307 | 60.445 | 62.3857 | 37.685 | 32.3737 | 22.3687 | 15.1418 | 11.1972 | 8.4176 | 6.4933 | 5.2551 | 4.6164 | 0 | 0 | 0 | 0 | 0 | 0.1016 | 0.0254 | 0 | 0 | 0 | 0 | 0 | 0 | 0 | 0.054152 | 0.047549 | 0.043048 | 0.048094 | 0.022286 | 0.018945 | 0.017281 | -0.005716 | -0.01764 | -0.040557 | -0.012826 | -0.010372 | -0.013094 | -0.007337 | 0.069322 | 0.066801 | 0.064963 | 0.066568 | 0.075088 | 0.087415 | 0.083279 | -0.364852 | -0.36086 | -0.357874 | -0.362186 | -0.374329 | -0.372792 | -0.365255 | -1.272569 | -1.252848 | -1.239858 | -1.262495 | -1.324015 | -1.310613 | -1.272629 | -0.625768 | -0.586194 | -0.562125 | -0.612587 | -0.745705 | -0.830934 | -0.744141 | -0.281464 | -0.264834 | -0.251915 | -0.269303 | -0.318361 | -0.313746 | -0.283325 | 0.396121 | 0.358255 | 0.319913 | 0.262341 | 0.428607 | 0.370559 | 0.33649 | -35 | -35 | -30 | -25 | -25 | 20 | -20 | -2.461551 | -2.437051 | -2.420144 | -2.448205 | -2.522593 | 0 | 0 |  | 1402.08 | 0 |  | 1422.2729 | 0 |  | 746.439 | 0 |  | 746.377 | 0 |  | 1407.16 | 0 |  | 1430.579 | 0 |  | 763.396 | 0 |  | 763.616 | 0 |  | 1417.015 | 0 |  | 1450.746 | 0 |  | 775.391 | 0 |  | 775.607 | 0 |  | 1497.584 | 0 |  | 1502.6639 | 0 |  | 755.111 | 0 |  | 755.371 | 0 |  | 1452.118 | 0 |  | 1453.871 | 0 |  | 705.165 | 0 |  | 704.975 | 0 |  | 1505.356 | 0 |  | 1511.5291 | 0 |  | 744.28 | 0.102 |  | 744.434 | 0.102 |  | 1472.057 | 0 |  | 1479.677 | 0 |  | 773.72 | 0.025 |  | 773.743 | 0.025 | 128.4378 | 122.7884 | 103.854 | 99.09265 | 98.54817 | 109.7602 | 98.41734 | 0 | 0 | 0 | 0 | 0 | -37.8756672 | -9.277477 | -61.63815 | -37.47143 | -3.088486278 | -44.52567366 | -15.77431471 | -7.668396663 | -12.65502 | 0 | 0 | 0 | 0 | 0 | 0 | 0 | 86.154285 | 85.296785 | 72.60432 | 61.205125 | 63.064825 | 0 | 0 | -57.92734376 | -59.09252 | -58.32851 | -64.70799 | -45.07414 | -51.8384 | -28.04295 | 95.02662 | 111.5212 | 115.0414 | 51.06411 | 100.7645 | 12.37769 | 48.44189
71 | W84131 | 2017-03-22 23:35 | 50.324 | 53.744 | 82 | 44 | 1.1772 | 401.8765 | 21074 | 31 | 239673 | -139187.676 | -239671.8228 | 139238 | 139378 | 139360 | 220988 | 220996 | 220533 | 220731 | 215384 | 215319 | 215475 | 215483 | 294074 | 294058 | 1366.77 | 54389.4648 | 6 | 221.2543 | 221.2543 | 215394.2537 | 1145.5157 | 80.7463 | 16.8718 | 16.8718 | 1203.3203 | 1115.064 | 1058.8334 | 918.475 | 1054.8844 | 1003.793 | 987.6776 | 973.0472 | 958.1265 | 946.0177 | 932.96 | 918.2375 | 16 | 18.4 | 32.2896 | 22.6127 | 15.4736 | 11.595 | 8.8147 | 6.6528 | 5.2663 | 4.622 | 4.5948 | 93.39 | 129.05 | 137.64 | 187.1 | 186.71 | 253.24 | 244.61 | 334.13 | 325.46 | 445.89 | 408.23 | 565.28 | 477.09 | 654.89 | 49 | 46.4 | 15.5473 | 2.9375 | 4.0824 | 4.0955 | -1.2211 | 4.0824 | 6106429 | 1 |  |  | 2.7193 | 4.955 | 6.0271 | 7.2007 | 9.0136 | 12.5371 | 3.549 | 5.4275 | 6.5745 | 8.2824 | 10.2431 | 14.8588 | 24.7814 | 25.0117 | 24.9813 | 24.9396 | 24.8199 | 24.9168 |  | 12684 | 584 | 12 |  |  | 457 | 1454 | 10 | 3 | 35 | 30.200001 | 2.9375 | 1788.1428 | 1770.3143 | 1531.9928 | 1434.2715 | 1411.6714 | 1299.4214 | 1186.4572 | 108.665 | 118.3714 | 123.1036 | 122.5521 | 67.9107 | 67.04 | 39.3664 | 32.2896 | 22.6127 | 15.4736 | 11.595 | 8.8147 | 6.6528 | 5.2663 | 4.622 | 0 | 0 | 0 | 0 | 0 | 0.1016 | 0.0254 | 0 | 0 | 0 | 0 | 0 | 0 | 0 | 0.053233 | 0.046717 | 0.042288 | 0.047604 | 0.022387 | 0.018777 | 0.017163 | -0.005716 | -0.017641 | -0.040559 | -0.012828 | -0.010376 | -0.014114 | -0.008013 | 0.069375 | 0.06685 | 0.065013 | 0.066618 | 0.075114 | 0.087457 | 0.083341 | -0.364382 | -0.360428 | -0.357412 | -0.361726 | -0.374414 | -0.372393 | -0.364645 | -1.271606 | -1.252063 | -1.238911 | -1.261571 | -1.325855 | -1.306991 | -1.267915 | -0.626056 | -0.586363 | -0.562379 | -0.612838 | -0.74398 | -0.829934 | -0.744025 | -0.280695 | -0.264241 | -0.251213 | -0.268582 | -0.320115 | -0.314379 | -0.28309 | 0.396978 | 0.360882 | 0.327111 | 0.270529 | 0.435669 | 0.372723 | 0.33624 | -35 | -35 | -30 | -25 | -25 | 30 | -30 | -2.461242 | -2.436784 | -2.419921 | -2.44792 | -2.524829 | 0 | 0 |  | 1402.08 | 0 |  | 1422.2729 | 0 |  | 746.439 | 0 |  | 746.377 | 0 |  | 1407.16 | 0 |  | 1430.579 | 0 |  | 763.396 | 0 |  | 763.616 | 0 |  | 1417.015 | 0 |  | 1450.746 | 0 |  | 775.391 | 0 |  | 775.607 | 0 |  | 1497.584 | 0 |  | 1502.6639 | 0 |  | 755.111 | 0 |  | 755.371 | 0 |  | 1452.118 | 0 |  | 1453.871 | 0 |  | 705.165 | 0 |  | 704.975 | 0 |  | 1505.356 | 0 |  | 1511.5291 | 0 |  | 744.28 | 0.102 |  | 744.434 | 0.102 |  | 1472.057 | 0 |  | 1479.677 | 0 |  | 773.72 | 0.025 |  | 773.743 | 0.025 | 124.0524 | 118.3455 | 99.59945 | 95.5483 | 106.0363 | 113.6435 | 98.88053 | 0 | 0 | 0 | 0 | 0 | -37.8351288 | -9.261983 | -60.4229 | -36.40498 | -2.142077119 | -43.87239 | -15.92484 | -6.094499033 | -11.60142225 | 0 | 0 | 0 | 0 | 0 | 0 | 0 | 86.14347 | 85.28744 | 72.59763 | 61.198 | 63.120725 | 0 | 0 | -68.03037524 | -69.40861 | -69.23088 | -75.10458 | -50.5242 | -55.63877536 | -29.28958576 | 81.7426 | 97.81936 | 100.8241 | 37.76932 | 102.708 | 14.07509 | 48.72754
71 | W84132 | 2017-03-22 23:37 | 50.0601 | 53.492 | 75 | 43 | 1.1772 | 400.1866 | 20972 | 31 | 239673 | -139187.9399 | -239671.8228 | 139238 | 139378 | 139360 | 220988 | 220996 | 220533 | 220731 | 215384 | 215319 | 215475 | 215483 | 294074 | 294058 | 1366.77 | 54410.8672 | 6 | 221.4944 | 221.4944 | 215394.0136 | 1145.2756 | 80.9864 | 17.1119 | 17.1119 | 1189.2578 | 1107.1312 | 1050 | 913.0186 | 1045.9642 | 995.1149 | 978.5417 | 963.2932 | 947.8083 | 934.889 | 921.5742 | 906.0883 | 16.2 | 17.2 | 32.3819 | 22.6808 | 15.5134 | 11.6131 | 8.8147 | 6.6783 | 5.2831 | 4.6171 | 4.5965 | 93.36 | 129.26 | 137.71 | 187.84 | 186.77 | 254.46 | 245.24 | 335.89 | 325.13 | 446.39 | 409.73 | 564.84 | 479.18 | 654.93 | 48.5 | 46.6 | 15.193 | 7.222222 | 8.9107 | 8.9107 | 4.6276 | 8.9107 | 6106429 | 2 |  |  | 2.6871 | 5.0143 | 6.0464 | 7.3786 | 8.8143 | 12.7279 | 3.951 | 5.5471 | 6.6824 | 8.2451 | 9.7137 | 13.5118 | 24.779 | 24.9251 | 24.953 | 25.0548 | 25.0144 | 24.8462 |  | 12684 | 584 | 13 |  |  | 457 | 1454 | 10 | 3 | 35 | 38.799999 | 7.222222 | 1820.1571 | 1800.1215 | 1567.4071 | 1467.8572 | 1415.9714 | 1345.7928 | 1229.2 | 102.6457 | 111.3779 | 117.3757 | 117.8586 | 63.4764 | 63.0764 | 43.0429 | 32.3819 | 22.6808 | 15.5134 | 11.6131 | 8.8147 | 6.6783 | 5.2831 | 4.6171 | 0 | 0 | 0 | 0 | 0 | 0.1016 | 0.0254 | 0 | 0 | 0 | 0 | 0 | 0 | 0 | 0.052497 | 0.046005 | 0.041582 | 0.047113 | 0.022472 | 0.019007 | 0.017422 | -0.005717 | -0.017641 | -0.04056 | -0.012827 | -0.010376 | -0.014908 | -0.008296 | 0.069335 | 0.066814 | 0.064976 | 0.066581 | 0.075075 | 0.087378 | 0.083259 | -0.364762 | -0.360765 | -0.357775 | -0.362074 | -0.374724 | -0.37259 | -0.364891 | -1.272525 | -1.252779 | -1.23976 | -1.262342 | -1.326413 | -1.302624 | -1.263812 | -0.625699 | -0.586145 | -0.562094 | -0.612586 | -0.743856 | -0.828829 | -0.742754 | -0.281439 | -0.26479 | -0.251849 | -0.269188 | -0.320604 | -0.315847 | -0.284668 | 0.397112 | 0.361153 | 0.327525 | 0.270728 | 0.43764 | 0.372762 | 0.336364 | -35 | -35 | -30 | -25 | -25 | 40 | -40 | -2.461117 | -2.43665 | -2.419781 | -2.447809 | -2.52462 | 0 | 0 |  | 1402.08 | 0 |  | 1422.2729 | 0 |  | 746.439 | 0 |  | 746.377 | 0 |  | 1407.16 | 0 |  | 1430.579 | 0 |  | 763.396 | 0 |  | 763.616 | 0 |  | 1417.015 | 0 |  | 1450.746 | 0 |  | 775.391 | 0 |  | 775.607 | 0 |  | 1497.584 | 0 |  | 1502.6639 | 0 |  | 755.111 | 0 |  | 755.371 | 0 |  | 1452.118 | 0 |  | 1453.871 | 0 |  | 705.165 | 0 |  | 704.975 | 0 |  | 1505.356 | 0 |  | 1511.5291 | 0 |  | 744.28 | 0.102 |  | 744.434 | 0.102 |  | 1472.057 | 0 |  | 1479.677 | 0 |  | 773.72 | 0.025 |  | 773.743 | 0.025 | 126.2006 | 120.2733 | 101.8438 | 97.7314 | 106.3041 | 117.5927 | 102.3419628 | 0 | 0 | 0 | 0 | 0 | -37.855144 | -9.2682314 | -59.5287195 | -35.53382 | -1.26703472 | -43.28066 | -16.04429 | -5.339455776 | -11.53355 | 0 | 0 | 0 | 0 | 0 | 0 | 0 | 86.139095 | 85.28275 | 72.59343 | 61.195225 | 63.1155 | 0 | 0 | -64.22531 | -65.2836 | -65.97618 | -72.19853 | -47.2173 | -52.27955 | -31.97029 | 88.58566 | 104.7386 | 107.1941 | 43.44744 | 106.158 | 22.11853 | 49.5699
71 | W84133 | 2017-03-22 23:39 | 49.6512 | 53.1591 | 87 | 43 | 1.1772 | 400.1585 | 20977 | 31 | 239673 | -139188.3488 | -239671.8228 | 139238 | 139378 | 139360 | 220988 | 220996 | 220533 | 220731 | 215384 | 215319 | 215475 | 215483 | 294074 | 294058 | 1366.77 | 54432.2656 | 6 | 221.7344 | 221.7344 | 215393.7736 | 1145.0356 | 81.2264 | 17.352 | 17.352 | 1200.9766 | 1113.4619 | 1053.5 | 917.3975 | 1053.4894 | 1002.2588 | 985.8949 | 970.7187 | 955.4207 | 942.6624 | 929.1337 | 913.2271 | 16.2 | 17.2 | 32.2144 | 22.5446 | 15.3697 | 11.4875 | 8.6856 | 6.566 | 5.2118 | 4.6196 | 4.5939 | 93.65 | 129.04 | 138.93 | 188.05 | 188.09 | 255.21 | 248.1 | 338.61 | 329.05 | 451.56 | 413.36 | 569.95 | 479.23 | 654.56 | 49 | 46.4 | 15.0685 | 3.2 | 4.019 | 4.019 | -4.6205 | 4.019 | 6106429 | 1 |  |  | 2.7043 | 4.9707 | 6.0264 | 7.4607 | 8.9307 | 12.6364 | 2.8608 | 5.5216 | 6.5196 | 8.4157 | 9.7824 | 14.7216 | 24.7779 | 25.0337 | 25.0238 | 24.9149 | 24.9453 | 24.8952 |  | 12684 | 584 | 14 |  |  | 457 | 1454 | 10 | 3 | 35 | 28 | 3.2 | 1801.4857 | 1781.5215 | 1546.6072 | 1453.6571 | 1398.0786 | 1276.1215 | 1100.6571 | 112.0307 | 122.0157 | 123.0614 | 123.2214 | 67.3971 | 66.4229 | 39.4336 | 32.2144 | 22.5446 | 15.3697 | 11.4875 | 8.6856 | 6.566 | 5.2118 | 4.6196 | 0 | 0 | 0 | 0 | 0 | 0.1016 | 0.0254 | 0 | 0 | 0 | 0 | 0 | 0 | 0 | 0.05151 | 0.045144 | 0.040802 | 0.046552 | 0.022554 | 0.018536 | 0.017029 | -0.005717 | -0.017642 | -0.040406 | -0.012663 | -0.010381 | -0.014162 | -0.008026 | 0.069376 | 0.06685 | 0.065012 | 0.066617 | 0.075119 | 0.087466 | 0.083378 | -0.364441 | -0.360499 | -0.357598 | -0.361938 | -0.374415 | -0.372314 | -0.364328 | -1.272061 | -1.252577 | -1.241089 | -1.264 | -1.326304 | -1.306398 | -1.266542 | -0.625723 | -0.586012 | -0.562019 | -0.612399 | -0.74389 | -0.829931 | -0.74506 | -0.281083 | -0.264659 | -0.251648 | -0.26911 | -0.320173 | -0.314331 | -0.282007 | 0.396792 | 0.360116 | 0.3253 | 0.268008 | 0.433169 | 0.369675 | 0.336191 | -35 | -35 | -25 | -20 | -25 | 30 | -30 | -2.461452 | -2.436971 | -2.421049 | -2.448925 | -2.524955 | 0 | 0 |  | 1402.08 | 0 |  | 1422.2729 | 0 |  | 746.439 | 0 |  | 746.377 | 0 |  | 1407.16 | 0 |  | 1430.579 | 0 |  | 763.396 | 0 |  | 763.616 | 0 |  | 1417.015 | 0 |  | 1450.746 | 0 |  | 775.391 | 0 |  | 775.607 | 0 |  | 1497.584 | 0 |  | 1502.6639 | 0 |  | 755.111 | 0 |  | 755.371 | 0 |  | 1452.118 | 0 |  | 1453.871 | 0 |  | 705.165 | 0 |  | 704.975 | 0 |  | 1505.356 | 0 |  | 1511.5291 | 0 |  | 744.28 | 0.102 |  | 744.434 | 0.102 |  | 1472.057 | 0 |  | 1479.677 | 0 |  | 773.72 | 0.025 |  | 773.743 | 0.025 | 124.9799 | 119.0947 | 100.548 | 96.83828 | 105.0223 | 111.6172 | 91.77059 | 0 | 0 | 0 | 0 | 0 | -37.8271024 | -9.2539312 | -58.25149 | -34.44837 | -0.491471244 | -42.835696 | -16.1451 | -5.714184852 | -11.40268 | 0 | 0 | 0 | 0 | 0 | 0 | 0 | 86.15082 | 85.293985 | 60.526225 | 48.9785 | 63.123875 | 0 | 0 | -70.10019 | -71.50266 | -69.16284 | -75.46066 | -50.13603 | -55.12642 | -29.3804 | 82.77902 | 98.43766 | 91.41994 | 27.52042 | 101.865 | 12.94953 | 41.73358
71 | W84134 | 2017-03-22 23:41 | 49.5264 | 52.9923 | 70 | 43 | 1.1772 | 400.9148 | 21021 | 31 | 239673 | -139188.4736 | -239671.8228 | 139238 | 139378 | 139360 | 220988 | 220996 | 220533 | 220731 | 215384 | 215319 | 215475 | 215483 | 294074 | 294058 | 1366.77 | 54453.668 | 6 | 221.9749 | 221.9749 | 215393.5331 | 1144.7951 | 81.4669 | 17.5924 | 17.5924 | 1185.7422 | 1105.3411 | 1054.6666 | 914.1783 | 1048.9338 | 998.5654 | 982.754 | 968.0573 | 953.2609 | 941.049 | 928.283 | 912.8311 | 16.2 | 17.2 | 32.3461 | 22.6671 | 15.5342 | 11.6094 | 8.788 | 6.6389 | 5.254 | 4.6174 | 4.5936 | 95.45 | 130.37 | 140.98 | 189.48 | 190.6 | 256.68 | 251.36 | 339.62 | 333.55 | 453.49 | 421.84 | 574.67 | 490.85 | 663.44 | 49.1 | 46.5 | 11.9138 | 3.377778 | 2.9405 | 3.4832 | -0.3443 | 2.9405 | 6106429 | 2 |  |  | 2.7036 | 5.0036 | 6.0407 | 7.3536 | 8.7207 | 12.42 | 3.09 | 5.494 | 6.538 | 8.226 | 9.4 | 13.594 | 24.758 | 24.9355 | 24.9941 | 24.9474 | 24.9785 | 24.839 |  | 12684 | 584 | 15 |  |  | 457 | 1454 | 10 | 3 | 35 | 35.200001 | 3.377778 | 1802.7072 | 1806.3857 | 1570.0571 | 1474.8857 | 1422.8715 | 1333.0358 | 1176.6643 | 98.9821 | 109.0586 | 108.2986 | 109.8593 | 62.2964 | 63.8921 | 38.5386 | 32.3461 | 22.6671 | 15.5342 | 11.6094 | 8.788 | 6.6389 | 5.254 | 4.6174 | 0 | 0 | 0 | 0 | 0 | 0.1016 | 0.0254 | 0 | 0 | 0 | 0 | 0 | 0 | 0 | 0.050944 | 0.044785 | 0.040268 | 0.045759 | 0.022617 | 0.018762 | 0.017145 | -0.005717 | -0.017642 | -0.040404 | -0.012661 | -0.01038 | -0.013193 | -0.007365 | 0.069337 | 0.066811 | 0.064973 | 0.066576 | 0.075072 | 0.087387 | 0.083289 | -0.364661 | -0.360762 | -0.357891 | -0.362222 | -0.374734 | -0.37307 | -0.365207 | -1.271862 | -1.252599 | -1.241518 | -1.26412 | -1.326556 | -1.311973 | -1.272626 | -0.626166 | -0.586293 | -0.562268 | -0.612635 | -0.744086 | -0.829483 | -0.744078 | -0.280877 | -0.26464 | -0.251663 | -0.269173 | -0.320366 | -0.315201 | -0.283329 | 0.397189 | 0.361108 | 0.327339 | 0.270112 | 0.436327 | 0.370609 | 0.336205 | -35 | -35 | -25 | -20 | -25 | 20 | -20 | -2.461076 | -2.436602 | -2.420686 | -2.448553 | -2.524512 | 0 | 0 |  | 1402.08 | 0 |  | 1422.2729 | 0 |  | 746.439 | 0 |  | 746.377 | 0 |  | 1407.16 | 0 |  | 1430.579 | 0 |  | 763.396 | 0 |  | 763.616 | 0 |  | 1417.015 | 0 |  | 1450.746 | 0 |  | 775.391 | 0 |  | 775.607 | 0 |  | 1497.584 | 0 |  | 1502.6639 | 0 |  | 755.111 | 0 |  | 755.371 | 0 |  | 1452.118 | 0 |  | 1453.871 | 0 |  | 705.165 | 0 |  | 704.975 | 0 |  | 1505.356 | 0 |  | 1511.5291 | 0 |  | 744.28 | 0.102 |  | 744.434 | 0.102 |  | 1472.057 | 0 |  | 1479.677 | 0 |  | 773.72 | 0.025 |  | 773.743 | 0.025 | 124.9943 | 120.6864 | 102.0113 | 98.19199 | 106.8178 | 116.49 | 98.00319 | 0 | 0 | 0 | 0 | 0 | -37.903912 | -9.2762578 | -57.5225 | -33.99929 | 0.1688464 | -41.83984376 | -16.23307 | -7.306377637 | -12.44628228 | 0 | 0 | 0 | 0 | 0 | 0 | 0 | 86.13766 | 85.28107 | 60.51715 | 48.97106 | 63.1128 | 0 | 0 | -61.97923 | -63.94029 | -60.89284 | -67.30365 | -46.35388 | -52.99741 | -28.67572 | 91.63024 | 108.0279 | 101.8045 | 38.01955 | 107.3437 | 18.2823 | 47.60493
71 | W84135 | 2017-03-22 23:43 | 49.1287 | 52.6391 | 91 | 43 | 1.1772 | 399.6819 | 20967 | 31 | 239673 | -139188.8713 | -239671.8228 | 139238 | 139378 | 139360 | 220988 | 220996 | 220533 | 220731 | 215384 | 215319 | 215475 | 215483 | 294074 | 294058 | 1366.77 | 54475.0742 | 6 | 222.2147 | 222.2147 | 215393.2933 | 1144.5553 | 81.7067 | 17.8322 | 17.8322 | 1195.1172 | 1111.1766 | 1061.3334 | 918.2278 | 1053.9647 | 1003.5463 | 987.7784 | 973.2338 | 958.5728 | 946.3893 | 933.4795 | 918.2263 | 16.2 | 18.2 | 32.2268 | 22.5046 | 15.4254 | 11.5294 | 8.7378 | 6.6115 | 5.2355 | 4.6217 | 4.5921 | 95.98 | 131.16 | 141.64 | 190.04 | 191.55 | 257.8 | 252.5 | 340.67 | 334.61 | 453.49 | 421.17 | 574.08 | 489.18 | 661.47 | 49.6 | 46.7 | 12.0101 | 4.577778 | 5.567 | 5.567 | -1.793 | 5.567 | 6106431 | 1 |  |  | 2.7164 | 4.95 | 6.0364 | 7.4493 | 8.8129 | 12.5836 | 2.94 | 5.41 | 6.568 | 8.626 | 9.77 | 14.582 | 24.7901 | 25.0033 | 24.9873 | 24.8022 | 24.936 | 25.0584 |  | 12684 | 584 | 16 |  |  | 457 | 1454 | 10 | 3 | 35 | 31.799999 | 4.577778 | 1811.1929 | 1780.9857 | 1552.05 | 1455.8857 | 1407.7858 | 1297.0072 | 1127.8357 | 104.85 | 114.7143 | 116.1843 | 117.4443 | 67.3171 | 66.6007 | 41.1414 | 32.2268 | 22.5046 | 15.4254 | 11.5294 | 8.7378 | 6.6115 | 5.2355 | 4.6217 | 0 | 0 | 0 | 0 | 0 | 0.1016 | 0.0254 | 0 | 0 | 0 | 0 | 0 | 0 | 0 | 0.049853 | 0.04408 | 0.039455 | 0.044967 | 0.022674 | 0.018325 | 0.016754 | -0.005717 | -0.017643 | -0.040409 | -0.012665 | -0.010386 | -0.013349 | -0.00727 | 0.069363 | 0.066839 | 0.065001 | 0.066605 | 0.075107 | 0.087447 | 0.083354 | -0.364482 | -0.360516 | -0.357658 | -0.36198 | -0.374425 | -0.37283 | -0.364885 | -1.271764 | -1.252164 | -1.241143 | -1.263711 | -1.325832 | -1.313645 | -1.273708 | -0.626036 | -0.586377 | -0.562312 | -0.6127 | -0.744377 | -0.830192 | -0.745056 | -0.280819 | -0.264313 | -0.251392 | -0.268859 | -0.319718 | -0.31421 | -0.282136 | 0.39646 | 0.360242 | 0.325622 | 0.268775 | 0.434419 | 0.370064 | 0.336082 | -35 | -35 | -25 | -20 | -25 | 10 | -10 | -2.461379 | -2.436908 | -2.420995 | -2.448854 | -2.524844 | 0 | 0 |  | 1402.08 | 0 |  | 1422.2729 | 0 |  | 746.439 | 0 |  | 746.377 | 0 |  | 1407.16 | 0 |  | 1430.579 | 0 |  | 763.396 | 0 |  | 763.616 | 0 |  | 1417.015 | 0 |  | 1450.746 | 0 |  | 775.391 | 0 |  | 775.607 | 0 |  | 1497.584 | 0 |  | 1502.6639 | 0 |  | 755.111 | 0 |  | 755.371 | 0 |  | 1452.118 | 0 |  | 1453.871 | 0 |  | 705.165 | 0 |  | 704.975 | 0 |  | 1505.356 | 0 |  | 1511.5291 | 0 |  | 744.28 | 0.102 |  | 744.434 | 0.102 |  | 1472.057 | 0 |  | 1479.677 | 0 |  | 773.72 | 0.025 |  | 773.743 | 0.025 | 125.6298 | 119.0393 | 100.8848 | 96.96927 | 105.7346 | 113.4194 | 94.00962 | 0 | 0 | 0 | 0 | 0 | -37.879528 | -9.268079 | -56.13058 | -33.10346 | 1.184050422 | -40.82039 | -16.29182 | -6.53669752 | -12.07985 | 0 | 0 | 0 | 0 | 0 | 0 | 0 | 86.148265 | 85.29178 | 60.524875 | 48.97708 | 63.1211 | 0 | 0 | -65.6398746 | -67.26583 | -65.33183 | -71.95812261 | -50.1093 | -55.29137 | -30.65265 | 90.00759 | 103.9618 | 97.2619 | 33.16783 | 102.4545 | 13.71179 | 42.00904
71 | W84136 | 2017-03-22 23:45 | 48.9714 | 52.5073 | 82 | 47 | 1.1772 | 465.1255 | 25326 | 31 | 239673 | -139189.0286 | -239671.8228 | 139238 | 139378 | 139360 | 220988 | 220996 | 220533 | 220731 | 215384 | 215319 | 215475 | 215483 | 294074 | 294058 | 1366.77 | 54501.5234 | 6 | 222.4937 | 222.4937 | 215393.0143 | 1144.2763 | 81.9857 | 18.1112 | 18.1112 | 1182.2266 | 1099.2434 | 1051 | 916.2857 | 1051.9764 | 1004.6351 | 990.3817 | 977.0252 | 963.6729 | 952.5839 | 940.7387 | 926.5361 | 16.4 | 17.4 | 32.3172 | 22.8232 | 15.8924 | 11.9877 | 9.1479 | 6.9776 | 5.5466 | 4.8811 | 4.8565 | 102.54 | 145.21 | 149.1 | 206.52 | 199.88 | 278.16 | 260.61 | 365.22 | 343.31 | 482.31 | 431.57 | 609.17 | 500.32 | 703.73 | 50.9 | 46.6 | 20.0453 | 3.922222 | 4.6073 | 4.6073 | 0.0281 | 4.6073 | 6108277 | 2 |  |  | 2.5807 | 4.9164 | 5.9043 | 7.1571 | 8.4714 | 12.4079 | 2.728 | 5.364 | 6.53 | 8.04 | 9.64 | 14.168 | 25.148 | 24.8991 | 25.0379 | 24.9605 | 24.8719 | 24.9761 |  | 12684 | 584 | 17 |  |  | 483 | 1453 | 10 | 3 | 35 | 36 | 3.922222 | 1771.2572 | 1742.6143 | 1530.2142 | 1436.4642 | 1376.4286 | 1289.0786 | 1143.05 | 93.8143 | 102.7386 | 104.34 | 107.9143 | 64.2821 | 68.335 | 36.9586 | 32.3172 | 22.8232 | 15.8924 | 11.9877 | 9.1479 | 6.9776 | 5.5466 | 4.8811 | 0 | 0 | 0 | 0 | 0 | 0.1016 | 0.0254 | 0 | 0 | 0 | 0 | 0 | 0 | 0 | 0.048909 | 0.043335 | 0.038567 | 0.044105 | 0.022555 | 0.01805 | 0.016494 | -0.005716 | -0.017638 | -0.040383 | -0.012645 | -0.010359 | -0.013656 | -0.007619 | 0.069437 | 0.066905 | 0.065065 | 0.066671 | 0.075181 | 0.087547 | 0.083446 | -0.363877 | -0.36001 | -0.357146 | -0.361471 | -0.373907 | -0.372312 | -0.364412 | -1.270766 | -1.251634 | -1.240568 | -1.263166 | -1.325305 | -1.313663 | -1.27401 | -0.626189 | -0.586244 | -0.562208 | -0.612561 | -0.744176 | -0.83014 | -0.744962 | -0.280038 | -0.263942 | -0.250996 | -0.268466 | -0.319291 | -0.313668 | -0.281736 | 0.397734 | 0.363614 | 0.333946 | 0.277942 | 0.452139 | 0.386646 | 0.351742 | -35 | -35 | -25 | -20 | -25 | 0 | 0 | -2.457834 | -2.433372 | -2.417477 | -2.445153 | -2.520885 | 0 | 0 |  | 1402.08 | 0 |  | 1422.2729 | 0 |  | 746.439 | 0 |  | 746.377 | 0 |  | 1407.16 | 0 |  | 1430.579 | 0 |  | 763.396 | 0 |  | 763.616 | 0 |  | 1417.015 | 0 |  | 1450.746 | 0 |  | 775.391 | 0 |  | 775.607 | 0 |  | 1497.584 | 0 |  | 1502.6639 | 0 |  | 755.111 | 0 |  | 755.371 | 0 |  | 1452.118 | 0 |  | 1453.871 | 0 |  | 705.165 | 0 |  | 704.975 | 0 |  | 1505.356 | 0 |  | 1511.5291 | 0 |  | 744.28 | 0.102 |  | 744.434 | 0.102 |  | 1472.057 | 0 |  | 1479.677 | 0 |  | 773.72 | 0.025 |  | 773.743 | 0.025 | 122.9908 | 116.5896 | 99.56339 | 95.7705 | 103.4813 | 112.855 | 95.3829503 | 0 | 0 | 0 | 0 | 0 | -37.8268992 | -9.2560648 | -54.8882 | -32.16324 | 2.252871488 | -39.73920236 | -16.16341978 | -5.772235222 | -11.30683875 | 0 | 0 | 0 | 0 | 0 | 0 | 0 | 86.02419 | 85.16802 | 60.436925 | 48.90306 | 63.022125 | 0 | 0 | -58.74548 | -60.22989 | -58.66078272 | -66.10409 | -47.8372 | -56.7276169 | -27.53275 | 95.3813 | 109.3645 | 103.5924 | 38.83027 | 102.5028 | 12.52821 | 47.28729
71 | W84137 | 2017-03-22 23:48 | 48.8348 | 52.3871 | 85 | 48 | 1.1772 | 470.047 | 26004 | 31 | 239673 | -139189.1652 | -239671.8228 | 139238 | 139378 | 139360 | 220988 | 220996 | 220533 | 220731 | 215384 | 215319 | 215475 | 215483 | 294074 | 294058 | 1366.77 | 54527.9844 | 6 | 222.7757 | 222.7757 | 215392.7323 | 1143.9943 | 82.2677 | 18.3932 | 18.3932 | 1191.6016 | 1105.4219 | 1060.6666 | 920.1342 | 1059.2126 | 1011.416 | 996.2894 | 982.1918 | 967.9198 | 956.5461 | 944.4783 | 930.3406 | 16.2 | 17.8 | 32.3967 | 22.6682 | 15.8067 | 11.9337 | 9.1246 | 6.9681 | 5.5533 | 4.8836 | 4.8548 | 102.34 | 147 | 148.44 | 210.07 | 199.04 | 281.37 | 258.98 | 368.75 | 340.34 | 485.82 | 426.75 | 611.45 | 495.65 | 704.24 | 48.5 | 46.6 | 21.3647 | 2.166667 | 1.8754 | 3.2385 | -1.1235 | 1.8754 | 6108277 | 1 |  |  | 2.5836 | 4.8379 | 5.805 | 7.0271 | 8.2629 | 11.94 | 2.894 | 5.198 | 6.478 | 7.846 | 9.548 | 13.494 | 25.1051 | 24.8502 | 25.0209 | 24.9349 | 24.9321 | 25.0835 |  | 12684 | 584 | 18 |  |  | 483 | 1453 | 10 | 3 | 35 | 33.75 | 2.166667 | 1773.7715 | 1724.3572 | 1505.8857 | 1411.8214 | 1351.8857 | 1272.3286 | 1144.95 | 99.2686 | 108.6129 | 110.0721 | 110.9086 | 62.92 | 66.255 | 36.6957 | 32.3967 | 22.6682 | 15.8067 | 11.9337 | 9.1246 | 6.9681 | 5.5533 | 4.8836 | 0 | 0 | 0 | 0 | 0 | 0.1016 | 0.0254 | 0 | 0 | 0 | 0 | 0 | 0 | 0 | 0.048375 | 0.042868 | 0.038148 | 0.043415 | 0.022616 | 0.01843 | 0.01676 | -0.005716 | -0.017639 | -0.040388 | -0.012647 | -0.010364 | -0.014936 | -0.008096 | 0.069457 | 0.066929 | 0.065088 | 0.066694 | 0.075206 | 0.087582 | 0.083469 | -0.36377 | -0.35982 | -0.356978 | -0.36128 | -0.373731 | -0.372065 | -0.364278 | -1.27092 | -1.251374 | -1.240648 | -1.262903 | -1.325134 | -1.312519 | -1.273544 | -0.625922 | -0.586245 | -0.562215 | -0.612559 | -0.744098 | -0.830124 | -0.744581 | -0.280188 | -0.263751 | -0.250802 | -0.268269 | -0.319153 | -0.313482 | -0.281942 | 0.397075 | 0.363005 | 0.332871 | 0.277363 | 0.452246 | 0.386665 | 0.351619 | -35 | -35 | -25 | -20 | -25 | -10 | 10 | -2.457614 | -2.433184 | -2.417223 | -2.444796 | -2.520432 | 0 | 0 |  | 1402.08 | 0 |  | 1422.2729 | 0 |  | 746.439 | 0 |  | 746.377 | 0 |  | 1407.16 | 0 |  | 1430.579 | 0 |  | 763.396 | 0 |  | 763.616 | 0 |  | 1417.015 | 0 |  | 1450.746 | 0 |  | 775.391 | 0 |  | 775.607 | 0 |  | 1497.584 | 0 |  | 1502.6639 | 0 |  | 755.111 | 0 |  | 755.371 | 0 |  | 1452.118 | 0 |  | 1453.871 | 0 |  | 705.165 | 0 |  | 704.975 | 0 |  | 1505.356 | 0 |  | 1511.5291 | 0 |  | 744.28 | 0.102 |  | 744.434 | 0.102 |  | 1472.057 | 0 |  | 1479.677 | 0 |  | 773.72 | 0.025 |  | 773.743 | 0.025 | 123.2008 | 115.4095 | 98.01509 | 94.16002 | 101.6699 | 111.4331 | 95.56783155 | 0 | 0 | 0 | 0 | 0 | -37.801804 | -9.2526612 | -54.21617628 | -31.57091 | 2.77905152 | -38.857 | -16.23554 | -4.585941386 | -11.03399 | 0 | 0 | 0 | 0 | 0 | 0 | 0 | 86.01649 | 85.16144 | 60.430575 | 48.89592 | 63.0108 | 0 | 0 | -62.1344 | -63.67377 | -61.88419 | -67.93806 | -46.81864616 | -54.99986562 | -27.32292 | 92.86676 | 105.3263 | 99.34053 | 36.26088 | 101.6265 | 14.04547 | 47.95826
71 | W84138 | 2017-03-22 23:50 | 48.7828 | 52.2748 | 76 | 46 | 1.1772 | 439.7416 | 25338 | 31 | 239673 | -139189.2172 | -239671.8228 | 139238 | 139378 | 139360 | 220988 | 220996 | 220533 | 220731 | 215384 | 215319 | 215475 | 215483 | 294074 | 294058 | 1366.77 | 54553.7695 | 6 | 223.0395 | 223.0395 | 215392.4685 | 1143.7305 | 82.5315 | 18.657 | 18.657 | 1178.7109 | 1097.9535 | 1046.6666 | 917.3472 | 1056.5914 | 1010.0979 | 995.1257 | 981.0748 | 966.9781 | 955.6683 | 943.5634 | 929.4388 | 16.4 | 17.2 | 32.39 | 22.8208 | 16.1204 | 12.2596 | 9.458 | 7.2598 | 5.8264 | 5.1362 | 5.1072 | 104.81 | 149 | 150.13 | 209.3 | 199.59 | 278.91 | 258.25 | 362.59 | 336.16 | 475.55 | 420.12 | 595.18 | 486.16 | 685.35 | 49.9 | 46.5 | 18.9032 | 3.766667 | 3.9621 | 3.9621 | -0.5554 | 3.9621 | 6108207 | 2 |  |  | 2.5421 | 4.8257 | 5.8114 | 7.045 | 8.2779 | 11.8414 | 3.014 | 5.276 | 6.554 | 7.716 | 9.054 | 13.486 | 25.2631 | 24.8521 | 24.9998 | 24.9559 | 25.0214 | 25.0395 |  | 12684 | 585 | 1 |  |  | 508 | 1437 | 10 | 3 | 35 | 45.75 | 3.766667 | 1769.9286 | 1699.9714 | 1491.4714 | 1404.1857 | 1370.0714 | 1257.1929 | 1139.4286 | 101.8293 | 110.8486 | 114.6529 | 116.7914 | 67.9707 | 70.0936 | 36.2657 | 32.39 | 22.8208 | 16.1204 | 12.2596 | 9.458 | 7.2598 | 5.8264 | 5.1362 | 0 | 0 | 0 | 0 | 0 | 0.1016 | 0.0254 | 0 | 0 | 0 | 0 | 0 | 0 | 0 | 0.045767 | 0.040191 | 0.035476 | 0.041052 | 0.020756 | 0.017026 | 0.015462 | -0.005675 | -0.017514 | -0.040007 | -0.012473 | -0.009975 | -0.014989 | -0.008132 | 0.070602 | 0.068033 | 0.06616 | 0.067793 | 0.07644 | 0.089054 | 0.084868 | -0.357075 | -0.35319 | -0.350434 | -0.35465 | -0.366951 | -0.36513 | -0.35751 | -1.277027 | -1.257352 | -1.246742 | -1.269071 | -1.332009 | -1.316983 | -1.277871 | -0.612434 | -0.573632 | -0.550023 | -0.599298 | -0.727706 | -0.811865 | -0.728092 | -0.286471 | -0.269637 | -0.256528 | -0.274361 | -0.326782 | -0.320693 | -0.288556 | 0.398871 | 0.366755 | 0.341864 | 0.286776 | 0.471338 | 0.405538 | 0.370291 | -35 | -35 | -25 | -20 | -25 | -20 | 20 | -2.413711 | -2.389669 | -2.373864 | -2.40078 | -2.474927 | 0 | 0 |  | 1402.08 | 0 |  | 1422.2729 | 0 |  | 746.439 | 0 |  | 746.377 | 0 |  | 1407.16 | 0 |  | 1430.579 | 0 |  | 763.396 | 0 |  | 763.616 | 0 |  | 1417.015 | 0 |  | 1450.746 | 0 |  | 775.391 | 0 |  | 775.607 | 0 |  | 1497.584 | 0 |  | 1502.6639 | 0 |  | 755.111 | 0 |  | 755.371 | 0 |  | 1452.118 | 0 |  | 1453.871 | 0 |  | 705.165 | 0 |  | 704.975 | 0 |  | 1505.356 | 0 |  | 1511.5291 | 0 |  | 744.28 | 0.102 |  | 744.434 | 0.102 |  | 1472.057 | 0 |  | 1479.677 | 0 |  | 773.72 | 0.025 |  | 773.743 | 0.025 | 124.9605 | 115.6542 | 98.67575 | 95.19396 | 104.7283 | 111.9581 | 96.70103 | 0 | 0 | 0 | 0 | 0 | -37.097208 | -9.080754 | -51.19857 | -28.51297 | 5.648988002 | -36.26878 | -14.36039 | -2.682694371 | -9.36679443 | 0 | 0 | 0 | 0 | 0 | 0 | 0 | 84.479885 | 83.638415 | 59.3466 | 48.0156 | 61.873175 | 0 | 0 | -62.36373 | -63.5863 | -63.06173 | -69.99285 | -49.46269 | -56.90654 | -26.40477 | 95.87809 | 107.1933 | 100.6096 | 36.94793 | 102.7784 | 15.27161 | 51.84871
71 | W84139 | 2017-03-22 23:52 | 48.4788 | 51.8976 | 86 | 39 | 1.1772 | 362.7522 | 20289 | 31 | 239673 | -139189.5212 | -239671.8228 | 139238 | 139378 | 139360 | 220988 | 220996 | 220533 | 220731 | 215384 | 215319 | 215475 | 215483 | 294074 | 294058 | 1366.77 | 54574.3281 | 6 | 223.2571 | 223.2571 | 215392.2509 | 1143.5129 | 82.7491 | 18.8746 | 18.8746 | 1182.2266 | 1102.2245 | 1055.8334 | 919.381 | 1051.0581 | 1003.3976 | 987.8667 | 973.346 | 958.5871 | 946.2684 | 933.2697 | 918.0647 | 16 | 17.2 | 32.364 | 22.6129 | 15.8536 | 11.9934 | 9.2138 | 7.0629 | 5.6589 | 5.0062 | 4.9741 | 102.5 | 137.5 | 148.12 | 195.77 | 198.22 | 261.5 | 256.7 | 340.89 | 334.87 | 448.16 | 419.17 | 561.91 | 485.34 | 643.39 | 50.3 | 46.5 | 8.6301 | 3.811111 | 4.2168 | 4.2168 | -0.47 | 4.2168 | 6108298 | 1 |  |  | 2.6986 | 4.77 | 5.9429 | 7.2679 | 8.37 | 12.9543 | 2.856 | 5.068 | 6.55 | 8.172 | 9.652 | 13.994 | 24.7837 | 25.0081 | 24.9633 | 24.9818 | 25.0206 | 24.6431 |  | 12684 | 585 | 2 |  |  | 495 | 1430 | 10 | 3 | 35 | 40 | 3.811111 | 1794.2285 | 1717.9642 | 1485.35 | 1399.7928 | 1359.6929 | 1252.7428 | 1085.4214 | 121.5664 | 122.6921 | 122.8186 | 122.7943 | 71.2486 | 64.81 | 42.2629 | 32.364 | 22.6129 | 15.8536 | 11.9934 | 9.2138 | 7.0629 | 5.6589 | 5.0062 | 0 | 0 | 0 | 0 | 0 | 0.1016 | 0.0254 | 0 | 0 | 0 | 0 | 0 | 0 | 0 | 0.044227 | 0.038771 | 0.034304 | 0.040021 | 0.020094 | 0.01672 | 0.015145 | -0.005638 | -0.017408 | -0.039813 | -0.012291 | -0.009878 | -0.013375 | -0.0072 | 0.071141 | 0.068558 | 0.066674 | 0.068319 | 0.077038 | 0.089746 | 0.085539 | -0.354084 | -0.350123 | -0.347401 | -0.351604 | -0.363642 | -0.361699 | -0.354055 | -1.282196 | -1.261887 | -1.251943 | -1.274778 | -1.336182 | -1.317428 | -1.277824 | -0.604348 | -0.566382 | -0.543223 | -0.591893 | -0.718952 | -0.801568 | -0.719186 | -0.291443 | -0.273859 | -0.26034 | -0.278434 | -0.331305 | -0.325523 | -0.292515 | 0.398596 | 0.365896 | 0.339221 | 0.283576 | 0.465297 | 0.399653 | 0.36451 | -35 | -35 | -20 | -15 | -25 | -30 | 30 | -2.394958 | -2.371126 | -2.3563 | -2.382957 | -2.455967 | 0 | 0 |  | 1402.08 | 0 |  | 1422.2729 | 0 |  | 746.439 | 0 |  | 746.377 | 0 |  | 1407.16 | 0 |  | 1430.579 | 0 |  | 763.396 | 0 |  | 763.616 | 0 |  | 1417.015 | 0 |  | 1450.746 | 0 |  | 775.391 | 0 |  | 775.607 | 0 |  | 1497.584 | 0 |  | 1502.6639 | 0 |  | 755.111 | 0 |  | 755.371 | 0 |  | 1452.118 | 0 |  | 1453.871 | 0 |  | 705.165 | 0 |  | 704.975 | 0 |  | 1505.356 | 0 |  | 1511.5291 | 0 |  | 744.28 | 0.102 |  | 744.434 | 0.102 |  | 1472.057 | 0 |  | 1479.677 | 0 |  | 773.72 | 0.025 |  | 773.743 | 0.025 | 127.6432 | 117.7802 | 99.0342259 | 95.63244 | 104.748 | 112.4287 | 92.84586 | 0 | 0 | 0 | 0 | 0 | -36.7486184 | -8.992997 | -49.47866 | -26.95769 | 6.896953987 | -35.34959394 | -13.65044 | -4.40679666 | -10.15231168 | 0 | 0 | 0 | 0 | 0 | 0 | 0 | 83.82353 | 82.98941 | 47.126 | 35.744355 | 61.399175 | 0 | 0 | -73.46841 | -69.4906 | -66.71789 | -72.68109 | -51.22432 | -51.94962208 | -30.39489 | 88.51967 | 104.3213 | 86.33929 | 23.34612 | 101.2724 | 19.32362 | 43.30567
71 | W84140 | 2017-03-22 23:54 | 48.2804 | 51.6392 | 79 | 39 | 1.1772 | 364.0626 | 20362 | 31 | 239673 | -139189.7196 | -239671.8228 | 139238 | 139378 | 139360 | 220988 | 220996 | 220533 | 220731 | 215384 | 215319 | 215475 | 215483 | 294074 | 294058 | 1366.77 | 54594.8906 | 6 | 223.4755 | 223.4755 | 215392.0325 | 1143.2945 | 82.9675 | 19.093 | 19.093 | 1185.7422 | 1109.6024 | 1062.1666 | 921.4422 | 1061.0405 | 1013.3569 | 998.0281 | 983.699 | 969.1392 | 957.5261 | 944.9624 | 930.6105 | 16.4 | 19 | 32.1951 | 22.6024 | 15.8439 | 11.9964 | 9.2106 | 7.0514 | 5.6494 | 5.005 | 4.9725 | 102.66 | 138.16 | 148.24 | 195.35 | 198.22 | 261.51 | 257.58 | 340.91 | 336.19 | 448.78 | 419.72 | 562.91 | 485.89 | 644.84 | 51.6 | 46.6 | 7.6398 | 3.044444 | 3.4275 | 3.4275 | 0.9455 | 3.4275 | 6108298 | 2 |  |  | 2.5514 | 4.9514 | 5.9064 | 7.2421 | 8.4729 | 12.26 | 2.686 | 5.36 | 6.846 | 8.16 | 10.146 | 14.704 | 25.1316 | 24.8849 | 24.9866 | 24.989 | 24.8754 | 25.2615 |  | 12684 | 585 | 3 |  |  | 495 | 1430 | 10 | 3 | 35 | 43.5 | 3.044444 | 1770.4357 | 1718.7072 | 1490.4286 | 1392.85 | 1345.1 | 1243.2928 | 1078.8143 | 97.2971 | 97.9271 | 95.7129 | 95.9479 | 74.6421 | 68.405 | 41.0143 | 32.1951 | 22.6024 | 15.8439 | 11.9964 | 9.2106 | 7.0514 | 5.6494 | 5.005 | 0 | 0 | 0 | 0 | 0 | 0.1016 | 0.0254 | 0 | 0 | 0 | 0 | 0 | 0 | 0 | 0.043488 | 0.038027 | 0.034583 | 0.039961 | 0.020117 | 0.016945 | 0.015345 | -0.005614 | -0.017335 | -0.039576 | -0.01229 | -0.009877 | -0.013958 | -0.007595 | 0.071156 | 0.068566 | 0.066681 | 0.068329 | 0.077049 | 0.089783 | 0.085582 | -0.35402 | -0.350111 | -0.347355 | -0.351439 | -0.363473 | -0.361015 | -0.353352 | -1.283995 | -1.263227 | -1.252608 | -1.273947 | -1.335319 | -1.309461 | -1.270419 | -0.605147 | -0.566786 | -0.543573 | -0.592385 | -0.719545 | -0.802854 | -0.720706 | -0.29031 | -0.27328 | -0.259834 | -0.277734 | -0.330478 | -0.324109 | -0.29093 | 0.398671 | 0.365856 | 0.338826 | 0.283151 | 0.46428 | 0.399545 | 0.364461 | -30 | -30 | -15 | -15 | -25 | -40 | 40 | -2.395692 | -2.37185 | -2.356524 | -2.382597 | -2.455599 | 0 | 0 |  | 1402.08 | 0 |  | 1422.2729 | 0 |  | 746.439 | 0 |  | 746.377 | 0 |  | 1407.16 | 0 |  | 1430.579 | 0 |  | 763.396 | 0 |  | 763.616 | 0 |  | 1417.015 | 0 |  | 1450.746 | 0 |  | 775.391 | 0 |  | 775.607 | 0 |  | 1497.584 | 0 |  | 1502.6639 | 0 |  | 755.111 | 0 |  | 755.371 | 0 |  | 1452.118 | 0 |  | 1453.871 | 0 |  | 705.165 | 0 |  | 704.975 | 0 |  | 1505.356 | 0 |  | 1511.5291 | 0 |  | 744.28 | 0.102 |  | 744.434 | 0.102 |  | 1472.057 | 0 |  | 1479.677 | 0 |  | 773.72 | 0.025 |  | 773.743 | 0.025 | 125.9771 | 117.8449 | 99.38327 | 95.17204765 | 103.6386099 | 111.6266 | 92.32709 | 0 | 0 | 0 | 0 | 0 | -36.679124 | -8.9751408 | -48.63002663 | -26.13869 | 6.254271744 | -35.25139 | -13.67366656 | -3.911360007 | -9.84574725 | 0 | 0 | 0 | 0 | 0 | 0 | 0 | 71.87076 | 71.1555 | 35.34786 | 35.738955 | 61.389975 | 0 | 0 | -58.87905 | -55.50371 | -52.02695 | -56.8381 | -53.70835 | -54.91922787 | -29.55925 | 90.33881 | 107.358 | 88.95845 | 38.82152 | 97.64657 | 16.11685 | 43.94695
71 | W84141 | 2017-03-22 23:56 | 47.903 | 51.2344 | 93 | 39 | 1.1772 | 360.6771 | 20195 | 31 | 239673 | -139190.097 | -239671.8228 | 139238 | 139378 | 139360 | 220988 | 220996 | 220533 | 220731 | 215384 | 215319 | 215475 | 215483 | 294074 | 294058 | 1366.77 | 54615.4258 | 6 | 223.6918 | 223.6918 | 215391.8162 | 1143.0782 | 83.1838 | 19.3093 | 19.3093 | 1182.2266 | 1106.1938 | 1066.8334 | 924.9392 | 1056.6951 | 1009.5906 | 995.0172 | 981.2498 | 967.4714 | 956.5989 | 945.2426 | 931.4487 | 16.2 | 18 | 32.1921 | 22.6343 | 15.962 | 12.0761 | 9.2688 | 7.1297 | 5.6989 | 5.0038 | 4.9755 | 101.97 | 137.28 | 146.77 | 194.24 | 195.97 | 259.38 | 254.74 | 338.01 | 332.48 | 442.89 | 416.56 | 556.57 | 483 | 641.9 | 50.5 | 46.7 | 9.3278 | 2.811111 | 4.1063 | 4.1063 | -1.1635 | 4.1063 | 6108298 | 1 |  |  | 2.6479 | 4.8986 | 5.915 | 7.25 | 8.3079 | 12.0171 | 3.022 | 5.428 | 6.516 | 8.232 | 9.68 | 12.986 | 24.8621 | 24.9347 | 25.0012 | 24.9847 | 25.0702 | 25.0658 |  | 12684 | 585 | 4 |  |  | 495 | 1430 | 10 | 3 | 35 | 43.25 | 2.811111 | 1796.9857 | 1778.4642 | 1538.0215 | 1451.8 | 1404.6857 | 1346.6072 | 1168.9214 | 100.2193 | 101.3779 | 97.8571 | 97.9014 | 82.62 | 70.215 | 44.7186 | 32.1921 | 22.6343 | 15.962 | 12.0761 | 9.2688 | 7.1297 | 5.6989 | 5.0038 | 0 | 0 | 0 | 0 | 0 | 0.1016 | 0.0254 | 0 | 0 | 0 | 0 | 0 | 0 | 0 | 0.04299 | 0.037603 | 0.034453 | 0.039881 | 0.020171 | 0.017171 | 0.015546 | -0.005596 | -0.017264 | -0.039339 | -0.012179 | -0.009884 | -0.013455 | -0.007229 | 0.07104 | 0.068451 | 0.066569 | 0.068211 | 0.076917 | 0.089581 | 0.085384 | -0.355053 | -0.351201 | -0.348238 | -0.352372 | -0.364356 | -0.362582 | -0.35493 | -1.288043 | -1.267673 | -1.253734 | -1.275352 | -1.335649 | -1.317734 | -1.278539 | -0.606206 | -0.567613 | -0.54433 | -0.593104 | -0.720482 | -0.802593 | -0.720142 | -0.290092 | -0.27331 | -0.259925 | -0.277983 | -0.330688 | -0.325691 | -0.292588 | 0.398796 | 0.366348 | 0.340166 | 0.284224 | 0.466158 | 0.400004 | 0.364557 | -20 | -20 | -10 | -10 | -25 | -30 | 30 | -2.398254 | -2.374386 | -2.357775 | -2.38387 | -2.456403 | 0 | 0 |  | 1402.08 | 0 |  | 1422.2729 | 0 |  | 746.439 | 0 |  | 746.377 | 0 |  | 1407.16 | 0 |  | 1430.579 | 0 |  | 763.396 | 0 |  | 763.616 | 0 |  | 1417.015 | 0 |  | 1450.746 | 0 |  | 775.391 | 0 |  | 775.607 | 0 |  | 1497.584 | 0 |  | 1502.6639 | 0 |  | 755.111 | 0 |  | 755.371 | 0 |  | 1452.118 | 0 |  | 1453.871 | 0 |  | 705.165 | 0 |  | 704.975 | 0 |  | 1505.356 | 0 |  | 1511.5291 | 0 |  | 744.28 | 0.102 |  | 744.434 | 0.102 |  | 1472.057 | 0 |  | 1479.677 | 0 |  | 773.72 | 0.025 |  | 773.743 | 0.025 | 127.6579 | 121.7377 | 102.3846 | 99.0287298 | 108.0442 | 120.6304 | 99.80718 | 0 | 0 | 0 | 0 | 0 | -36.8383312 | -9.015222 | -48.16508 | -25.7832 | 6.125744324 | -35.3298 | -13.73982 | -4.896699544 | -10.63361 | 0 | 0 | 0 | 0 | 0 | 0 | 0 | 47.96508 | 47.48772 | 23.57775 | 23.8387 | 61.410075 | 0 | 0 | -60.75354 | -57.54341 | -53.26656 | -58.06571 | -59.52622284 | -56.35407 | -32.20374 | 66.70432 | 85.89876 | 78.82149 | 29.47192 | 96.18824 | 22.54132 | 47.95461
71 | W84142 | 2017-03-22 23:58 | 47.7467 | 51.0467 | 96 | 47 | 1.1772 | 428.6938 | 24382 | 31 | 239673 | -139190.2533 | -239671.8228 | 139238 | 139378 | 139360 | 220988 | 220996 | 220533 | 220731 | 215384 | 215319 | 215475 | 215483 | 294074 | 294058 | 1366.77 | 54640.25 | 6 | 223.949 | 223.949 | 215391.559 | 1142.821 | 83.441 | 19.5665 | 19.5665 | 1206.8359 | 1108.5005 | 1060 | 914.5329 | 1053.1268 | 1003.9058 | 988.2916 | 974.0404 | 959.6219 | 947.4739 | 934.1988 | 919.4732 | 16.6 | 17.8 | 32.2507 | 22.602 | 15.9579 | 12.117 | 9.338 | 7.1701 | 5.7738 | 5.1377 | 5.1051 | 98.54 | 145.51 | 141.21 | 204.63 | 187.9 | 272.92 | 243.77 | 355.26 | 316.93 | 465.56 | 392.66 | 580.94 | 453.16 | 662.9 | 49.4 | 46.4 | 22.9452 | 2.3625 | 4.1392 | 4.1392 | 1.809 | 4.1392 | 6105587 | 2 |  |  | 2.7057 | 5.0193 | 6.0079 | 7.4421 | 8.8886 | 12.6271 | 2.844 | 5.302 | 6.596 | 8.334 | 10.148 | 14.994 | 24.9916 | 24.9314 | 25.0094 | 24.9642 | 24.9739 | 25.1404 |  | 12684 | 585 | 5 |  |  | 508 | 1418 | 10 | 3 | 35 | 35.200001 | 2.3625 | 1714.7285 | 1653.2572 | 1451.4357 | 1369.6357 | 1327.8928 | 1196.2715 | 1060.1072 | 97.6679 | 97.5471 | 93.8707 | 95.6371 | 86.4964 | 68.05 | 44.7964 | 32.2507 | 22.602 | 15.9579 | 12.117 | 9.338 | 7.1701 | 5.7738 | 5.1377 | 0 | 0 | 0 | 0 | 0 | 0.1016 | 0.0254 | 0 | 0 | 0 | 0 | 0 | 0 | 0 | 0.041431 | 0.03623 | 0.031899 | 0.038224 | 0.018958 | 0.016072 | 0.01452 | -0.005516 | -0.016761 | -0.038408 | -0.011879 | -0.009696 | -0.012214 | -0.006677 | 0.071955 | 0.069341 | 0.067432 | 0.069097 | 0.077913 | 0.09082 | 0.086566 | -0.34946 | -0.345537 | -0.342556 | -0.346615 | -0.358431 | -0.356557 | -0.349004 | -1.295017 | -1.273857 | -1.258455 | -1.280167 | -1.340673 | -1.325437 | -1.285737 | -0.595097 | -0.557599 | -0.534636 | -0.582582 | -0.707542 | -0.78956 | -0.708655 | -0.295104 | -0.277459 | -0.263989 | -0.282265 | -0.336006 | -0.329244 | -0.295685 | 0.399583 | 0.368039 | 0.344003 | 0.288029 | 0.474144 | 0.41065 | 0.375273 | -10 | -10 | -5 | -5 | -25 | -20 | 20 | -2.365554 | -2.341962 | -2.324874 | -2.350646 | -2.422053 | 0 | 0 |  | 1402.08 | 0 |  | 1422.2729 | 0 |  | 746.439 | 0 |  | 746.377 | 0 |  | 1407.16 | 0 |  | 1430.579 | 0 |  | 763.396 | 0 |  | 763.616 | 0 |  | 1417.015 | 0 |  | 1450.746 | 0 |  | 775.391 | 0 |  | 775.607 | 0 |  | 1497.584 | 0 |  | 1502.6639 | 0 |  | 755.111 | 0 |  | 755.371 | 0 |  | 1452.118 | 0 |  | 1453.871 | 0 |  | 705.165 | 0 |  | 704.975 | 0 |  | 1505.356 | 0 |  | 1511.5291 | 0 |  | 744.28 | 0.102 |  | 744.434 | 0.102 |  | 1472.057 | 0 |  | 1479.677 | 0 |  | 773.72 | 0.025 |  | 773.743 | 0.025 | 123.3833 | 114.6385 | 97.87321 | 94.63772 | 103.4601 | 108.6454 | 91.76924 | 0 | 0 | 0 | 0 | 0 | -36.2261912 | -8.8647016 | -46.51054 | -24.80072 | 8.191283595 | -33.726 | -12.41731 | -5.113535946 | -10.08404 | 0 | 0 | 0 | 0 | 0 | 0 | 0 | 23.65554 | 23.41962 | 11.62437 | 11.75323 | 60.551325 | 0 | 0 | -58.12187 | -54.39217 | -50.18666 | -55.71645 | -61.19984 | -53.729558 | -31.74519 | 42.40642 | 58.86524 | 67.50221 | 16.9485 | 90.39429 | 13.57609 | 41.07531
71 | W84143 | 2017-03-23 | 48.0568 | 51.1991 | 64 | 48 | 1.1772 | 445.0258 | 25353 | 31 | 239673 | -139189.9432 | -239671.8228 | 139238 | 139378 | 139360 | 220988 | 220996 | 220533 | 220731 | 215384 | 215319 | 215475 | 215483 | 294074 | 294058 | 1366.77 | 54666.0039 | 6 | 224.2159 | 224.2159 | 215391.2921 | 1142.5541 | 83.7079 | 19.8335 | 19.8335 | 1188.0859 | 1106.7009 | 1061 | 923.8979 | 1062.4354 | 1014.618 | 999.975 | 986.1662 | 972.3185 | 961.0947 | 949.5001 | 935.5757 | 16.4 | 18 | 32.2081 | 22.5858 | 15.9917 | 12.1401 | 9.3436 | 7.2383 | 5.8201 | 5.1348 | 5.1048 | 102.52 | 150.45 | 146.89 | 212.93 | 195.67 | 282.85 | 253.1 | 367.5 | 328.26 | 477.86 | 408.43 | 596.9 | 471.01 | 682.54 | 49.7 | 46.5 | 21.7934 | -1.35 | -1.4592 | 2.1513 | 0.2288 | -1.4592 | 6108185 | 1 |  |  | 2.5471 | 4.8236 | 5.8271 | 7.1293 | 8.2843 | 11.7557 | 2.638 | 5.276 | 6.618 | 8.012 | 9.268 | 13.402 | 25.123 | 24.9297 | 24.9692 | 25.0185 | 24.8966 | 24.9646 |  | 12684 | 585 | 6 |  |  | 508 | 1420 | 10 | 3 | 35 | 35.5 | -1.35 | 1788.5929 | 1754.65 | 1519.65 | 1439.1643 | 1376.7357 | 1320.8928 | 1136.95 | 96.0721 | 97.535 | 98.7364 | 97.2993 | 90.7193 | 75.9907 | 43.5136 | 32.2081 | 22.5858 | 15.9917 | 12.1401 | 9.3436 | 7.2383 | 5.8201 | 5.1348 | 0 | 0 | 0 | 0 | 0 | 0.1016 | 0.0254 | 0 | 0 | 0 | 0 | 0 | 0 | 0 | 0.042362 | 0.036946 | 0.031761 | 0.038265 | 0.019497 | 0.016677 | 0.015021 | -0.005523 | -0.016808 | -0.03848 | -0.011894 | -0.009738 | -0.012759 | -0.006954 | 0.071779 | 0.069161 | 0.067259 | 0.068918 | 0.077717 | 0.090542 | 0.086316 | -0.350549 | -0.346798 | -0.343758 | -0.347869 | -0.359604 | -0.358256 | -0.350529 | -1.293846 | -1.273688 | -1.25797 | -1.279883 | -1.339415 | -1.329056 | -1.288409 | -0.597504 | -0.559315 | -0.536406 | -0.584398 | -0.71009 | -0.790972 | -0.710328 | -0.293828 | -0.277049 | -0.263422 | -0.281826 | -0.334995 | -0.329875 | -0.295723 | 0.399227 | 0.367317 | 0.342718 | 0.287455 | 0.474257 | 0.409659 | 0.374719 | -10 | -10 | -5 | -5 | -25 | -10 | 10 | -2.370218 | -2.346612 | -2.329243 | -2.354826 | -2.42587 | 0 | 0 |  | 1402.08 | 0 |  | 1422.2729 | 0 |  | 746.439 | 0 |  | 746.377 | 0 |  | 1407.16 | 0 |  | 1430.579 | 0 |  | 763.396 | 0 |  | 763.616 | 0 |  | 1417.015 | 0 |  | 1450.746 | 0 |  | 775.391 | 0 |  | 775.607 | 0 |  | 1497.584 | 0 |  | 1502.6639 | 0 |  | 755.111 | 0 |  | 755.371 | 0 |  | 1452.118 | 0 |  | 1453.871 | 0 |  | 705.165 | 0 |  | 704.975 | 0 |  | 1505.356 | 0 |  | 1511.5291 | 0 |  | 744.28 | 0.102 |  | 744.434 | 0.102 |  | 1472.057 | 0 |  | 1479.677 | 0 |  | 773.72 | 0.025 |  | 773.743 | 0.025 | 128.3834 | 121.3533 | 102.2101 | 99.18433 | 106.9958 | 119.5963 | 98.1369762 | 0 | 0 | 0 | 0 | 0 | -36.3988096 | -8.9034366 | -47.66399 | -25.64953 | 8.45230043 | -33.75179 | -13.07135 | -5.207241408 | -10.3936 | 0 | 0 | 0 | 0 | 0 | 0 | 0 | 23.70218 | 23.46612 | 11.646215 | 11.77413 | 60.64675 | 0 | 0 | -57.40346 | -54.55279 | -52.9628 | -56.86152 | -64.41887 | -60.10652 | -30.90893 | 47.01813 | 64.61715 | 69.34586 | 20.34514 | 90.1523 | 17.88371 | 47.93102
71 | W84144 | 2017-03-23 00:02 | 48.2485 | 51.2705 | 74 | 49 | 1.1772 | 446.9012 | 25456 | 31 | 239673 | -139189.7515 | -239671.8228 | 139238 | 139378 | 139360 | 220988 | 220996 | 220533 | 220731 | 215384 | 215319 | 215475 | 215483 | 294074 | 294058 | 1366.77 | 54691.793 | 6 | 224.484 | 224.484 | 215391.024 | 1142.286 | 83.976 | 20.1015 | 20.1015 | 1210.3516 | 1119.2533 | 1052 | 916.2318 | 1063.9939 | 1014.9006 | 998.9792 | 984.2222 | 969.3589 | 957.3747 | 944.31 | 929.9302 | 16 | 24 | 32.3297 | 22.39 | 15.8508 | 12.05 | 9.291 | 7.1589 | 5.7971 | 5.1394 | 5.1036 | 99.43 | 148.36 | 142.73 | 209.76 | 190.01 | 279.15 | 245.6 | 362.95 | 318.5 | 473.66 | 393.28 | 589.23 | 453.8 | 673.44 | 49.8 | 46.5 | 22.2345 | 3.7625 | 4.0121 | 4.0121 | 0.1447 | 4.0121 | 6108185 | 2 |  |  | 2.7014 | 4.8629 | 5.905 | 7.3436 | 8.7814 | 12.0021 | 3.042 | 5.502 | 6.698 | 8.166 | 10.298 | 14.604 | 25.1665 | 24.8946 | 25.0021 | 24.9576 | 24.9229 | 25.1426 |  | 12684 | 585 | 7 |  |  | 508 | 1420 | 10 | 3 | 35 | 31.200001 | 3.7625 | 1782.1072 | 1678.3928 | 1472.0072 | 1381.0714 | 1339.5571 | 1220.55 | 1112.3214 | 97.4743 | 95.97 | 97.0571 | 99.0286 | 92.8314 | 77.0879 | 45.5971 | 32.3297 | 22.39 | 15.8508 | 12.05 | 9.291 | 7.1589 | 5.7971 | 5.1394 | 0 | 0 | 0 | 0 | 0 | 0.1016 | 0.0254 | 0 | 0 | 0 | 0 | 0 | 0 | 0 | 0.04279 | 0.037206 | 0.031388 | 0.037866 | 0.019913 | 0.017187 | 0.015458 | -0.005524 | -0.01681 | -0.038483 | -0.011895 | -0.009742 | -0.012118 | -0.006572 | 0.071842 | 0.069233 | 0.067329 | 0.06899 | 0.077794 | 0.090686 | 0.086422 | -0.350175 | -0.346236 | -0.343205 | -0.347288 | -0.359104 | -0.357376 | -0.349931 | -1.294422 | -1.27325 | -1.257562 | -1.279359 | -1.33965 | -1.327729 | -1.288363 | -0.596564 | -0.559005 | -0.536093 | -0.58412 | -0.709479 | -0.791969 | -0.71025 | -0.294384 | -0.276737 | -0.263141 | -0.28143 | -0.334913 | -0.327963 | -0.295147 | 0.398503 | 0.366763 | 0.341528 | 0.286408 | 0.472574 | 0.410177 | 0.374636 | -10 | -10 | -5 | -5 | -25 | 0 | 0 | -2.370837 | -2.347217 | -2.329998 | -2.355724 | -2.427195 | 0 | 0 |  | 1402.08 | 0 |  | 1422.2729 | 0 |  | 746.439 | 0 |  | 746.377 | 0 |  | 1407.16 | 0 |  | 1430.579 | 0 |  | 763.396 | 0 |  | 763.616 | 0 |  | 1417.015 | 0 |  | 1450.746 | 0 |  | 775.391 | 0 |  | 775.607 | 0 |  | 1497.584 | 0 |  | 1502.6639 | 0 |  | 755.111 | 0 |  | 755.371 | 0 |  | 1452.118 | 0 |  | 1453.871 | 0 |  | 705.165 | 0 |  | 704.975 | 0 |  | 1505.356 | 0 |  | 1511.5291 | 0 |  | 744.28 | 0.102 |  | 744.434 | 0.102 |  | 1472.057 | 0 |  | 1479.677 | 0 |  | 773.72 | 0.025 |  | 773.743 | 0.025 | 128.0301 | 116.2002 | 99.10877 | 95.28012 | 104.2095 | 110.6867973 | 96.12904 | 0 | 0 | 0 | 0 | 0 | -36.3094016 | -8.8882474 | -48.23793 | -25.969207 | 8.92240239 | -33.22623 | -13.62558015 | -6.730258301 | -11.44839 | 0 | 0 | 0 | 0 | 0 | 0 | 0 | 23.70837 | 23.47217 | 11.64999 | 11.77862 | 60.679875 | 0 | 0 | -58.14966 | -53.64770985 | -52.03163 | -57.84459 | -65.86193 | -61.05123 | -32.38534 | 45.35093 | 60.05542 | 67.64953 | 15.98792 | 85.40187 | 6.59591 | 43.40706
71 | W84145 | 2017-03-23 00:04 | 48.5048 | 51.4089 | 70 | 50 | 1.1772 | 471.9131 | 25041 | 31 | 239673 | -139189.4952 | -239671.8228 | 139238 | 139378 | 139360 | 220988 | 220996 | 220533 | 220731 | 215384 | 215319 | 215475 | 215483 | 294074 | 294058 | 1366.77 | 54717.1797 | 6 | 224.7671 | 224.7671 | 215390.7409 | 1142.0029 | 84.2591 | 20.3846 | 20.3846 | 1196.2891 | 1111.853 | 1059.1666 | 914.2484 | 1062.4412 | 1012.3695 | 995.7108 | 980.3367 | 964.9495 | 952.3423 | 939.1532 | 923.9573 | 16.2 | 20 | 32.3378 | 22.281 | 15.6277 | 11.8073 | 9.0347 | 6.938 | 5.5446 | 4.8857 | 4.8516 | 99.2 | 148.03 | 143.04 | 211.75 | 191.75 | 282.93 | 249.91 | 369.86 | 326.29 | 484.63 | 408.09 | 608.18 | 472.46 | 697.93 | 49.7 | 46.4 | 26.9859 | 2.65 | 3.3709 | 3.3709 | -0.9622 | 3.3709 | 6108275 | 1 |  |  | 2.5664 | 4.8393 | 5.9043 | 7.2671 | 8.4957 | 12.1807 | 3.348 | 5.354 | 6.522 | 8.108 | 9.79 | 14.338 | 25.1683 | 24.8218 | 25.0154 | 24.9624 | 24.9915 | 25.2549 |  | 12684 | 585 | 8 |  |  | 483 | 1393 | 10 | 3 | 40 | 43.200001 | 2.65 | 1772.4286 | 1680.0929 | 1472.1714 | 1394.0714 | 1319.5428 | 1277 | 1116.8715 | 68.5371 | 63.1107 | 58.2321 | 63.0129 | 83.1214 | 71.8164 | 43.2921 | 32.3378 | 22.281 | 15.6277 | 11.8073 | 9.0347 | 6.938 | 5.5446 | 4.8857 | 0 | 0 | 0 | 0 | 0 | 0.1016 | 0.0254 | 0 | 0 | 0 | 0 | 0 | 0 | 0 | 0.03932 | 0.033633 | 0.027926 | 0.034553 | 0.017313 | 0.015038 | 0.013485 | -0.005391 | -0.016371 | -0.037636 | -0.011723 | -0.009117 | -0.009224 | -0.004814 | 0.073797 | 0.071117 | 0.06916 | 0.070865 | 0.079912 | 0.093165 | 0.088812 | -0.337401 | -0.333605 | -0.330701 | -0.334674 | -0.346078 | -0.344698 | -0.337285 | -1.307006 | -1.285628 | -1.269877 | -1.292102 | -1.354015 | -1.343024 | -1.301827 | -0.544907 | -0.510599 | -0.489626 | -0.533379 | -0.648058 | -0.721676 | -0.647994 | -0.30706 | -0.288653 | -0.274544 | -0.293809 | -0.349303 | -0.34374 | -0.308332 | 0.400004 | 0.367979 | 0.342376 | 0.28585 | 0.46902 | 0.403164 | 0.367424 | -10 | -10 | -5 | -5 | -20 | 10 | -10 | -2.29047 | -2.267718 | -2.250978 | -2.275784 | -2.345393 | 0 | 0 |  | 1402.08 | 0 |  | 1422.2729 | 0 |  | 746.439 | 0 |  | 746.377 | 0 |  | 1407.16 | 0 |  | 1430.579 | 0 |  | 763.396 | 0 |  | 763.616 | 0 |  | 1417.015 | 0 |  | 1450.746 | 0 |  | 775.391 | 0 |  | 775.607 | 0 |  | 1497.584 | 0 |  | 1502.6639 | 0 |  | 755.111 | 0 |  | 755.371 | 0 |  | 1452.118 | 0 |  | 1453.871 | 0 |  | 705.165 | 0 |  | 704.975 | 0 |  | 1505.356 | 0 |  | 1511.5291 | 0 |  | 744.28 | 0.102 |  | 744.434 | 0.102 |  | 1472.057 | 0 |  | 1479.677 | 0 |  | 773.72 | 0.025 |  | 773.743 | 0.025 | 130.7999 | 119.4832 | 101.8154 | 98.79087 | 105.4473 | 118.971705 | 99.19159 | 0 | 0 | 0 | 0 | 0 | -35.0213168 | -8.567039 | -44.34541 | -22.19251 | 12.33050567 | -29.49868866 | -11.09750694 | -7.808341536 | -11.28814 | 0 | 0 | 0 | 0 | 0 | 0 | 0 | 22.9047 | 22.67718 | 11.25489 | 11.37892 | 46.90786 | 0 | 0 | -37.34635 | -32.22426 | -28.51195 | -33.60976 | -53.86749 | -51.82817 | -28.05302 | 72.01286 | 87.74358 | 96.88882 | 47.06134 | 87.39017 | 24.31387 | 51.28339
71 | W84146 | 2017-03-23 00:06 | 48.6631 | 51.5089 | 72 | 49 | 1.1772 | 470.8606 | 24997 | 31 | 239673 | -139189.3369 | -239671.8228 | 139238 | 139378 | 139360 | 220988 | 220996 | 220533 | 220731 | 215384 | 215319 | 215475 | 215483 | 294074 | 294058 | 1366.77 | 54742.5586 | 6 | 225.0496 | 225.0496 | 215390.4584 | 1141.7204 | 84.5416 | 20.6671 | 20.6671 | 1223.2422 | 1126.62 | 1060 | 919.0729 | 1062.068 | 1013.0315 | 997.295 | 982.6234 | 967.9278 | 956.2064 | 943.5613 | 929.3064 | 16 | 27 | 32.2069 | 22.3193 | 15.6312 | 11.8073 | 9.0367 | 6.9128 | 5.5399 | 4.8854 | 4.8532 | 100.75 | 148.21 | 145.66 | 211.42 | 195.24 | 283.81 | 254.3 | 371.41 | 332.1 | 488.79 | 415.23 | 612.16 | 481.26 | 703.8 | 49.1 | 46.5 | 23.9779 | 3.188889 | 4.0817 | 4.0817 | -0.5796 | 4.0817 | 6108275 | 2 |  |  | 2.6386 | 4.7771 | 5.7821 | 7.1114 | 8.5193 | 12.0179 | 2.722 | 5.334 | 6.766 | 7.886 | 9.614 | 14.698 | 25.0597 | 24.9227 | 25.0074 | 24.9781 | 24.8678 | 25.1089 |  | 12684 | 585 | 9 |  |  | 483 | 1393 | 10 | 3 | 40 | 36.400002 | 3.188889 | 1728.7928 | 1656.0786 | 1450.25 | 1365.3572 | 1312.4785 | 1211.4857 | 1110.9928 | 70.815 | 65.9907 | 63.8236 | 68.3929 | 86.1271 | 74.7457 | 43.7671 | 32.2069 | 22.3193 | 15.6312 | 11.8073 | 9.0367 | 6.9128 | 5.5399 | 4.8854 | 0 | 0 | 0 | 0 | 0 | 0.1016 | 0.0254 | 0 | 0 | 0 | 0 | 0 | 0 | 0 | 0.040705 | 0.033817 | 0.02945 | 0.034692 | 0.017577 | 0.015426 | 0.013791 | -0.005392 | -0.016375 | -0.037642 | -0.011725 | -0.009125 | -0.008949 | -0.004567 | 0.073754 | 0.071072 | 0.069117 | 0.070821 | 0.07986 | 0.093134 | 0.088759 | -0.337654 | -0.333907 | -0.330989 | -0.334951 | -0.346403 | -0.344643 | -0.337415 | -1.306255 | -1.28517 | -1.269361 | -1.2915 | -1.353601 | -1.338704 | -1.298505 | -0.54578 | -0.511273 | -0.490303 | -0.534158 | -0.648871 | -0.723527 | -0.648972 | -0.306351 | -0.288226 | -0.274085 | -0.29325 | -0.348854 | -0.342124 | -0.307759 | 0.40031 | 0.368136 | 0.342712 | 0.286078 | 0.469198 | 0.403783 | 0.367449 | -10 | -10 | -5 | -5 | -20 | 20 | -20 | -2.291144 | -2.268385 | -2.251604 | -2.276384 | -2.346046 | 0 | 0 |  | 1402.08 | 0 |  | 1422.2729 | 0 |  | 746.439 | 0 |  | 746.377 | 0 |  | 1407.16 | 0 |  | 1430.579 | 0 |  | 763.396 | 0 |  | 763.616 | 0 |  | 1417.015 | 0 |  | 1450.746 | 0 |  | 775.391 | 0 |  | 775.607 | 0 |  | 1497.584 | 0 |  | 1502.6639 | 0 |  | 755.111 | 0 |  | 755.371 | 0 |  | 1452.118 | 0 |  | 1453.871 | 0 |  | 705.165 | 0 |  | 704.975 | 0 |  | 1505.356 | 0 |  | 1511.5291 | 0 |  | 744.28 | 0.102 |  | 744.434 | 0.102 |  | 1472.057 | 0 |  | 1479.677 | 0 |  | 773.72 | 0.025 |  | 773.743 | 0.025 | 127.5054 | 117.7008 | 100.2369 | 96.69596 | 104.8145 | 112.8305 | 98.61061 | 0 | 0 | 0 | 0 | 0 | -35.0157288 | -8.570341 | -46.12778 | -22.41593514 | 10.39861 | -29.6618805 | -11.44064 | -8.670785808 | -11.97741012 | 0 | 0 | 0 | 0 | 0 | 0 | 0 | 22.91144 | 22.68385 | 11.25802 | 11.38192 | 46.92092 | 0 | 0 | -38.6494107 | -33.73926 | -31.2929 | -36.53261 | -55.88538 | -54.08053 | -28.40362 | 65.63963 | 84.22947 | 90.60065 | 41.88339 | 84.40944 | 15.06346 | 49.65924
71 | W84147 | 2017-03-23 00:08 | 48.797 | 51.5948 | 72 | 49 | 1.1772 | 469.2074 | 24898 | 31 | 239673 | -139189.203 | -239671.8228 | 139238 | 139378 | 139360 | 220988 | 220996 | 220533 | 220731 | 215384 | 215319 | 215475 | 215483 | 294074 | 294058 | 1366.77 | 54767.9336 | 6 | 225.331 | 225.331 | 215390.177 | 1141.439 | 84.823 | 20.9486 | 20.9486 | 1202.1484 | 1119.475 | 1062.3334 | 916.6821 | 1059.5303 | 1010.3639 | 994.6767 | 980.0144 | 965.3412 | 953.4665 | 941.0325 | 926.6157 | 16 | 24 | 32.2827 | 22.4051 | 15.6849 | 11.8439 | 9.0611 | 6.9531 | 5.5465 | 4.8858 | 4.8536 | 100.6 | 148.43 | 145.52 | 212.54 | 194.93 | 284.58 | 253.93 | 372.55 | 332.06 | 487.97 | 416.09 | 613.49 | 482.25 | 704.75 | 51.1 | 46.4 | 22.7778 | 4.422222 | 4.9785 | 4.9785 | -0.8672 | 4.9785 | 6107357 | 1 |  |  | 2.5721 | 4.8243 | 5.8114 | 7.1264 | 8.3471 | 12.0443 | 2.648 | 5.26 | 6.518 | 8.136 | 9.694 | 14.208 | 25.1676 | 24.8535 | 24.9974 | 24.9723 | 25.0004 | 25.1581 |  | 12684 | 585 | 10 |  |  | 483 | 1393 | 10 | 3 | 40 | 38.200001 | 4.422222 | 1744.6714 | 1675.9 | 1467.3143 | 1382.9429 | 1303.6285 | 1246.6571 | 1105.6714 | 60.1243 | 53.1971 | 54.2186 | 53.7736 | 81.93 | 72.4086 | 43.0257 | 32.2827 | 22.4051 | 15.6849 | 11.8439 | 9.0611 | 6.9531 | 5.5465 | 4.8858 | 0 | 0 | 0 | 0 | 0 | 0.1016 | 0.0254 | 0 | 0 | 0 | 0 | 0 | 0 | 0 | 0.041358 | 0.033856 | 0.030302 | 0.034797 | 0.017769 | 0.015886 | 0.014186 | -0.005391 | -0.016372 | -0.037722 | -0.011725 | -0.009121 | -0.00912 | -0.004609 | 0.073797 | 0.071113 | 0.069156 | 0.070862 | 0.079909 | 0.093171 | 0.088808 | -0.337342 | -0.333638 | -0.330707 | -0.33469 | -0.346078 | -0.344266 | -0.336917 | -1.306234 | -1.285642 | -1.269445 | -1.29202 | -1.353841 | -1.335546 | -1.294618 | -0.545134 | -0.510626 | -0.489656 | -0.533458 | -0.648209 | -0.722068 | -0.648084 | -0.306739 | -0.288662 | -0.274547 | -0.293735 | -0.349126 | -0.343296 | -0.308271 | 0.40054 | 0.368452 | 0.343369 | 0.286768 | 0.470291 | 0.403634 | 0.367549 | -10 | -10 | -10 | -5 | -20 | 30 | -30 | -2.290261 | -2.26751 | -2.250471 | -2.275467 | -2.345048 | 0 | 0 |  | 1402.08 | 0 |  | 1422.2729 | 0 |  | 746.439 | 0 |  | 746.377 | 0 |  | 1407.16 | 0 |  | 1430.579 | 0 |  | 763.396 | 0 |  | 763.616 | 0 |  | 1417.015 | 0 |  | 1450.746 | 0 |  | 775.391 | 0 |  | 775.607 | 0 |  | 1497.584 | 0 |  | 1502.6639 | 0 |  | 755.111 | 0 |  | 755.371 | 0 |  | 1452.118 | 0 |  | 1453.871 | 0 |  | 705.165 | 0 |  | 704.975 | 0 |  | 1505.356 | 0 |  | 1511.5291 | 0 |  | 744.28 | 0.102 |  | 744.434 | 0.102 |  | 1472.057 | 0 |  | 1479.677 | 0 |  | 773.72 | 0.025 |  | 773.743 | 0.025 | 128.7515 | 119.1782767 | 101.4736 | 97.9981 | 104.1716 | 116.1523 | 98.19247 | 0 | 0 | 0 | 0 | 0 | -34.9774256 | -8.5576918 | -46.98132 | -22.47816 | 9.4192819 | -29.80948544 | -11.70802 | -9.036304236 | -12.39856 | 0 | 0 | 0 | 0 | 0 | 0 | 0 | 22.90261 | 22.6751 | 22.50471 | 11.377335 | 46.90096 | 0 | 0 | -32.7758 | -27.16382 | -26.54846 | -28.68596 | -53.10776337 | -52.28393 | -27.88427 | 71.89701 | 92.21139 | 106.8491 | 50.87999 | 86.25683 | 19.85463 | 49.35195
71 | W84148 | 2017-03-23 00:10 | 48.961 | 51.7129 | 69 | 49 | 1.1772 | 469.1475 | 24900 | 31 | 239673 | -139189.039 | -239671.8228 | 139238 | 139378 | 139360 | 220988 | 220996 | 220533 | 220731 | 215384 | 215319 | 215475 | 215483 | 294074 | 294058 | 1366.77 | 54793.3125 | 6 | 225.6125 | 225.6125 | 215389.8955 | 1141.1575 | 85.1045 | 21.23 | 21.23 | 1215.0391 | 1118.3838 | 1060.8334 | 918.8477 | 1063.9773 | 1015.0217 | 999.2596 | 984.5052 | 969.8141 | 958.0125 | 945.3892 | 931.0449 | 15.8 | 22 | 32.392 | 22.4407 | 15.6852 | 11.86 | 9.0691 | 6.9407 | 5.5438 | 4.8855 | 4.8519 | 100.64 | 147.65 | 145.23 | 210.42 | 194.63 | 282.23 | 253.54 | 369.69 | 331.58 | 486.34 | 415.83 | 611.33 | 481.92 | 704.31 | 50 | 46.4 | 23.2739 | 5.644444 | 5.4349 | 5.4349 | -0.3919 | 5.4349 | 6107357 | 2 |  |  | 2.6257 | 4.7114 | 5.7921 | 7.1529 | 8.2821 | 11.905 | 3.444 | 5.372 | 6.526 | 8.154 | 9.58 | 14.824 | 25.0736 | 24.8714 | 25.0029 | 24.9089 | 24.9164 | 25.0538 |  | 12684 | 585 | 11 |  |  | 483 | 1393 | 10 | 3 | 40 | 40 | 5.644444 | 1747.1143 | 1665.6072 | 1453.3071 | 1365.8429 | 1303.95 | 1213.2786 | 1103.3 | 55.3229 | 51.6971 | 53.5821 | 54.4829 | 80.765 | 73.2379 | 43.2993 | 32.392 | 22.4407 | 15.6852 | 11.86 | 9.0691 | 6.9407 | 5.5438 | 4.8855 | 0 | 0 | 0 | 0 | 0 | 0.1016 | 0.0254 | 0 | 0 | 0 | 0 | 0 | 0 | 0 | 0.040899 | 0.033923 | 0.030842 | 0.034897 | 0.017974 | 0.016669 | 0.014878 | -0.005391 | -0.016372 | -0.037724 | -0.011726 | -0.009123 | -0.010199 | -0.005091 | 0.073775 | 0.071093 | 0.069136 | 0.07084 | 0.079883 | 0.093158 | 0.088794 | -0.337474 | -0.333738 | -0.330813 | -0.33483 | -0.346268 | -0.343946 | -0.33661 | -1.305869 | -1.28512 | -1.26897 | -1.291711 | -1.353969 | -1.32827 | -1.28746 | -0.545569 | -0.511117 | -0.490106 | -0.533856 | -0.648598 | -0.723112 | -0.649 | -0.306394 | -0.288197 | -0.274136 | -0.293448 | -0.348938 | -0.342346 | -0.307479 | 0.400684 | 0.3685 | 0.343575 | 0.286987 | 0.470393 | 0.403803 | 0.367444 | -10 | -10 | -10 | -5 | -20 | 40 | -40 | -2.290215 | -2.267464 | -2.250388 | -2.27536 | -2.345016 | 0 | 0 |  | 1402.08 | 0 |  | 1422.2729 | 0 |  | 746.439 | 0 |  | 746.377 | 0 |  | 1407.16 | 0 |  | 1430.579 | 0 |  | 763.396 | 0 |  | 763.616 | 0 |  | 1417.015 | 0 |  | 1450.746 | 0 |  | 775.391 | 0 |  | 775.607 | 0 |  | 1497.584 | 0 |  | 1502.6639 | 0 |  | 755.111 | 0 |  | 755.371 | 0 |  | 1452.118 | 0 |  | 1453.871 | 0 |  | 705.165 | 0 |  | 704.975 | 0 |  | 1505.356 | 0 |  | 1511.5291 | 0 |  | 744.28 | 0.102 |  | 744.434 | 0.102 |  | 1472.057 | 0 |  | 1479.677 | 0 |  | 773.72 | 0.025 |  | 773.743 | 0.025 | 128.8934 | 118.413 | 100.4758 | 96.75631 | 104.1634 | 113.0266 | 97.9664202 | 0 | 0 | 0 | 0 | 0 | -34.9449136 | -8.549894 | -46.3688 | -22.55514112 | 8.73305154 | -29.93024 | -11.98398 | -8.5939069 | -12.60037102 | 0 | 0 | 0 | 0 | 0 | 0 | 0 | 22.90215 | 22.67464 | 22.50388 | 11.3768 | 46.90032 | 0 | 0 | -30.18246 | -26.42327 | -26.26091 | -29.08602 | -52.38401747 | -52.9592 | -28.1012457 | 75.24425 | 92.10924 | 105.4519 | 49.11685 | 86.69576 | 16.52858 | 48.71490948
71 | W84149 | 2017-03-23 00:12 | 49.3951 | 52.0083 | 51 | 49 | 1.1772 | 468.3437 | 24848 | 31 | 239673 | -139188.6049 | -239671.8228 | 139238 | 139378 | 139360 | 220988 | 220996 | 220533 | 220731 | 215384 | 215319 | 215475 | 215483 | 294074 | 294058 | 1366.77 | 54818.7188 | 6 | 225.8934 | 225.8934 | 215389.6146 | 1140.8766 | 85.3854 | 21.5109 | 21.5109 | 1200.9766 | 1122.0237 | 1062 | 918.7778 | 1065.1681 | 1015.0306 | 998.5164 | 983.0229 | 967.5005 | 955.0616 | 942.0439 | 927.1958 | 15.8 | 22 | 32.343 | 22.4314 | 15.6546 | 11.8441 | 9.0805 | 6.961 | 5.5604 | 4.8835 | 4.8516 | 99.1 | 147.5 | 143.27 | 211.69 | 192.16 | 283.21 | 249.62 | 369.55 | 326.26 | 485.34 | 409.13 | 609.45 | 474.82 | 700.65 | 51.8 | 46.5 | 24.5304 | 2.0875 | 3.0606 | 3.0606 | -0.1906 | 3.0606 | 6108275 | 1 |  |  | 2.47 | 4.7386 | 5.82 | 7.1393 | 8.2464 | 11.8429 | 3.014 | 5.296 | 6.65 | 7.868 | 9.492 | 13.648 | 25.1523 | 24.8588 | 24.9591 | 24.9223 | 24.9233 | 25.1326 |  | 12684 | 585 | 12 |  |  | 483 | 1393 | 10 | 3 | 40 | 40.799999 | 2.0875 | 1751.7428 | 1687.6215 | 1453.7572 | 1369.3143 | 1317.7928 | 1263.2928 | 1135.4714 | 56.015 | 54.2543 | 53.6536 | 53.3807 | 79.1164 | 70.9529 | 41.1636 | 32.343 | 22.4314 | 15.6546 | 11.8441 | 9.0805 | 6.961 | 5.5604 | 4.8835 | 0 | 0 | 0 | 0 | 0 | 0.1016 | 0.0254 | 0 | 0 | 0 | 0 | 0 | 0 | 0 | 0.041108 | 0.034109 | 0.031391 | 0.03496 | 0.018137 | 0.016608 | 0.01477 | -0.005391 | -0.016373 | -0.037725 | -0.011727 | -0.009125 | -0.009124 | -0.004589 | 0.073791 | 0.071104 | 0.06915 | 0.070856 | 0.079899 | 0.093154 | 0.088776 | -0.337375 | -0.333708 | -0.330733 | -0.334718 | -0.346182 | -0.344373 | -0.337183 | -1.306071 | -1.285687 | -1.269255 | -1.291834 | -1.354262 | -1.335779 | -1.296082 | -0.545297 | -0.510674 | -0.489818 | -0.53363 | -0.648223 | -0.721999 | -0.647513 | -0.306588 | -0.288695 | -0.274384 | -0.293567 | -0.349243 | -0.343503 | -0.309064 | 0.400589 | 0.368192 | 0.34331 | 0.287199 | 0.471221 | 0.404069 | 0.36743 | -10 | -10 | -10 | -5 | -20 | 30 | -30 | -2.290076 | -2.267324 | -2.250208 | -2.275148 | -2.344778 | 0 | 0 |  | 1402.08 | 0 |  | 1422.2729 | 0 |  | 746.439 | 0 |  | 746.377 | 0 |  | 1407.16 | 0 |  | 1430.579 | 0 |  | 763.396 | 0 |  | 763.616 | 0 |  | 1417.015 | 0 |  | 1450.746 | 0 |  | 775.391 | 0 |  | 775.607 | 0 |  | 1497.584 | 0 |  | 1502.6639 | 0 |  | 755.111 | 0 |  | 755.371 | 0 |  | 1452.118 | 0 |  | 1453.871 | 0 |  | 705.165 | 0 |  | 704.975 | 0 |  | 1505.356 | 0 |  | 1511.5291 | 0 |  | 744.28 | 0.102 |  | 744.434 | 0.102 |  | 1472.057 | 0 |  | 1479.677 | 0 |  | 773.72 | 0.025 |  | 773.743 | 0.025 | 129.2629 | 119.9966 | 100.5273 | 97.02413 | 105.2903 | 117.6808 | 100.8026 | 0 | 0 | 0 | 0 | 0 | -34.9882968 | -8.5644482 | -46.64894 | -22.80294 | 8.03946117 | -30.01318 | -12.20461 | -9.996970036 | -13.19541 | 0 | 0 | 0 | 0 | 0 | 0 | 0 | 22.90076 | 22.67324 | 22.50208 | 11.37574 | 46.89556 | 0 | 0 | -30.54481 | -27.70626 | -26.2805 | -28.48554 | -51.28507 | -51.22792 | -26.65397 | 74.96986 | 92.16067 | 104.7884 | 49.90115 | 88.69621 | 21.46759 | 52.38878
71 | W84150 | 2017-03-23 00:14 | 49.7513 | 52.2768 | 52 | 49 | 1.1772 | 468.7604 | 24873 | 31 | 239673 | -139188.2487 | -239671.8228 | 139238 | 139378 | 139360 | 220988 | 220996 | 220533 | 220731 | 215384 | 215319 | 215475 | 215483 | 294074 | 294058 | 1366.77 | 54844.1094 | 6 | 226.1746 | 226.1746 | 215389.3334 | 1140.5954 | 85.6666 | 21.7921 | 21.7921 | 1220.8984 | 1132.9611 | 1064 | 921.5164 | 1069.2712 | 1019.0283 | 1002.8085 | 987.7777 | 972.5593 | 960.4951 | 947.5667 | 933.046 | 16 | 26.2 | 32.3331 | 22.3871 | 15.6053 | 11.7977 | 9.0354 | 6.9052 | 5.5246 | 4.8866 | 4.8503 | 98.97 | 147.08 | 143.24 | 210.4 | 192.02 | 282.17 | 249.87 | 368.86 | 326.52 | 486.1 | 407.89 | 610.56 | 472.5 | 699.51 | 50.4 | 46.4 | 24.7253 | 3.1125 | 3.1927 | 3.1927 | -0.6917 | 3.1927 | 6108275 | 2 |  |  | 2.6493 | 4.7686 | 5.835 | 7.1636 | 8.3857 | 11.9957 | 2.976 | 5.31 | 6.552 | 8.112 | 9.752 | 14.964 | 25.0114 | 24.9697 | 24.9822 | 24.9287 | 25.0014 | 25.2226 |  | 12684 | 585 | 13 |  |  | 483 | 1393 | 10 | 3 | 40 | 34.599998 | 3.1125 | 1740.95 | 1662.6072 | 1443.4429 | 1351.85 | 1317.1285 | 1226.9143 | 1083.2786 | 61.2421 | 58.7343 | 60.3836 | 59.9486 | 82.8457 | 74.0429 | 42.8886 | 32.3331 | 22.3871 | 15.6053 | 11.7977 | 9.0354 | 6.9052 | 5.5246 | 4.8866 | 0 | 0 | 0 | 0 | 0 | 0.1016 | 0.0254 | 0 | 0 | 0 | 0 | 0 | 0 | 0 | 0.041414 | 0.034451 | 0.032045 | 0.035054 | 0.018325 | 0.01732 | 0.015318 | -0.005392 | -0.016373 | -0.037727 | -0.011728 | -0.009127 | -0.008955 | -0.00453 | 0.073809 | 0.071124 | 0.069169 | 0.070875 | 0.079919 | 0.093201 | 0.088841 | -0.337223 | -0.33352 | -0.33057 | -0.334544 | -0.346033 | -0.344288 | -0.336912 | -1.305956 | -1.285371 | -1.269066 | -1.291592 | -1.354183 | -1.339181 | -1.298125 | -0.545202 | -0.510688 | -0.48977 | -0.533605 | -0.648085 | -0.722525 | -0.648671 | -0.306496 | -0.288435 | -0.274236 | -0.293364 | -0.349176 | -0.342592 | -0.307466 | 0.400263 | 0.367729 | 0.342246 | 0.28592 | 0.468833 | 0.403085 | 0.367347 | -10 | -10 | -10 | -5 | -20 | 20 | -20 | -2.290178 | -2.267426 | -2.250333 | -2.27528 | -2.34495 | 0 | 0 |  | 1402.08 | 0 |  | 1422.2729 | 0 |  | 746.439 | 0 |  | 746.377 | 0 |  | 1407.16 | 0 |  | 1430.579 | 0 |  | 763.396 | 0 |  | 763.616 | 0 |  | 1417.015 | 0 |  | 1450.746 | 0 |  | 775.391 | 0 |  | 775.607 | 0 |  | 1497.584 | 0 |  | 1502.6639 | 0 |  | 755.111 | 0 |  | 755.371 | 0 |  | 1452.118 | 0 |  | 1453.871 | 0 |  | 705.165 | 0 |  | 704.975 | 0 |  | 1505.356 | 0 |  | 1511.5291 | 0 |  | 744.28 | 0.102 |  | 744.434 | 0.102 |  | 1472.057 | 0 |  | 1479.677 | 0 |  | 773.72 | 0.025 |  | 773.743 | 0.025 | 128.4978 | 118.2513 | 99.8415 | 95.81236875 | 105.2636 | 114.3496 | 96.23955 | 0 | 0 | 0 | 0 | 0 | -34.9796608 | -8.5575648 | -47.04315 | -23.23694 | 7.210833012 | -30.12767 | -12.45578 | -11.20225 | -14.0041725 | 0 | 0 | 0 | 0 | 0 | 0 | 0 | 22.90178 | 22.67426 | 22.50333 | 11.3764 | 46.899 | 0 | 0 | -33.38932 | -29.9949 | -29.57408 | -31.98887 | -53.69106 | -53.49785 | -27.82059 | 70.9671 | 87.6937 | 99.98159 | 45.07222 | 86.01576 | 14.66988 | 45.85723
71 | W84151 | 2017-03-23 00:16 | 50.1403 | 52.6285 | 64 | 54 | 1.1772 | 554.5931 | 24174 | 31 | 239673 | -139187.8597 | -239671.8228 | 139238 | 139378 | 139360 | 220988 | 220996 | 220533 | 220731 | 215384 | 215319 | 215475 | 215483 | 294074 | 294058 | 1366.77 | 54893.3047 | 6 | 226.5991 | 226.5991 | 215388.9089 | 1140.1709 | 86.0911 | 22.2166 | 22.2166 | 1210.3516 | 1113.042 | 1069.3334 | 915.8235 | 1060.176 | 1006.8689 | 989.8035 | 973.5496 | 957.6181 | 949.1125 | 937.7571 | 924.8993 | 15.8 | 19.2 | 32.2813 | 21.674 | 14.6013 | 10.7782 | 8.0162 | 5.9574 | 4.6805 | 4.1038 | 4.0714 | 91.82 | 133.12 | 138.77 | 196.82 | 191.42 | 270.38 | 256.45 | 365.06 | 344 | 495.91 | 434.87 | 632.6 | 511.84 | 734.33 | 50.6 | 46.9 | 32.5123 | 3.088889 | 3.6592 | 3.6592 | 0.006 | 3.6592 | 6108114 | 1 |  |  | 4.2057 | 7.525 | 9.2657 | 11.5307 | 13.9764 | 19.7357 | 5.0709 | 8.0418 | 10.0073 | 12.5545 | 16.1073 | 21.8618 | 24.9519 | 24.9999 | 25.0292 | 24.8661 | 25.0912 | 25.6621 |  | 12684 | 585 | 14 |  |  | 406 | 1360 | 9 | 3 | 40 | 45.400002 | 3.088889 | 1849.4071 | 1768.0143 | 1520.85 | 1442.0929 | 1373.8071 | 1210.3572 | 1113.7 | 53.3886 | 51.2157 | 49.2157 | 50.7321 | 75.8821 | 68.7714 | 41.0614 | 32.2813 | 21.674 | 14.6013 | 10.7782 | 8.0162 | 5.9574 | 4.6805 | 4.1038 | 0 | 0 | 0 | 0 | 0 | 0.1016 | 0.0254 | 0 | 0 | 0 | 0 | 0 | 0 | 0 | 0.037093 | 0.030408 | 0.027837 | 0.03111 | 0.015388 | 0.014711 | 0.012968 | -0.005176 | -0.016026 | -0.036676 | -0.011523 | -0.008275 | -0.007033 | -0.003435 | 0.075674 | 0.072924 | 0.070924 | 0.07267 | 0.081948 | 0.095656 | 0.091152 | -0.323962 | -0.320355 | -0.317428 | -0.321335 | -0.332345 | -0.330492 | -0.323661 | -1.320722 | -1.299512 | -1.282407 | -1.306129 | -1.369766 | -1.356363 | -1.316452 | -0.517505 | -0.484862 | -0.465233 | -0.50671 | -0.61564 | -0.687367 | -0.61624 | -0.322174 | -0.30298 | -0.287662 | -0.308023 | -0.366233 | -0.357128 | -0.32166 | 0.400603 | 0.363903 | 0.329 | 0.26823 | 0.429744 | 0.36478 | 0.327783 | -15 | -15 | -15 | -10 | -20 | 10 | -10 | -2.189874 | -2.16806 | -2.151921 | -2.176303 | -2.243845 | 0 | 0 |  | 1402.08 | 0 |  | 1422.2729 | 0 |  | 746.439 | 0 |  | 746.377 | 0 |  | 1407.16 | 0 |  | 1430.579 | 0 |  | 763.396 | 0 |  | 763.616 | 0 |  | 1417.015 | 0 |  | 1450.746 | 0 |  | 775.391 | 0 |  | 775.607 | 0 |  | 1497.584 | 0 |  | 1502.6639 | 0 |  | 755.111 | 0 |  | 755.371 | 0 |  | 1452.118 | 0 |  | 1453.871 | 0 |  | 705.165 | 0 |  | 704.975 | 0 |  | 1505.356 | 0 |  | 1511.5291 | 0 |  | 744.28 | 0.102 |  | 744.434 | 0.102 |  | 1472.057 | 0 |  | 1479.677 | 0 |  | 773.72 | 0.025 |  | 773.743 | 0.025 | 139.952 | 128.9307 | 107.8647654 | 104.7969 | 112.5807 | 115.7779 | 101.5159824 | 0 | 0 | 0 | 0 | 0 | -33.5779872 | -8.2209894 | -42.15348 | -18.68958 | 11.3352 | -25.58315 | -9.743145558 | -10.41416 | -12.54974 | 0 | 0 | 0 | 0 | 0 | 0 | 0 | 32.84811 | 32.5209 | 32.278815 | 21.76303 | 44.8769 | 0 | 0 | -27.62887 | -24.83255 | -22.89677 | -25.70646 | -46.71606 | -47.27119 | -25.30368 | 103.0178 | 117.9294 | 128.582 | 75.27031 | 100.9984 | 24.5146 | 55.44158
71 | W84152 | 2017-03-23 00:17 | 50.8556 | 53.2255 | 39 | 55 | 1.1772 | 553.6649 | 24134 | 31 | 239673 | -139187.1444 | -239671.8228 | 139238 | 139378 | 139360 | 220988 | 220996 | 220533 | 220731 | 215384 | 215319 | 215475 | 215483 | 294074 | 294058 | 1366.77 | 54917.5352 | 6 | 227.0229 | 227.0229 | 215388.4851 | 1139.7471 | 86.5149 | 22.6404 | 22.6404 | 1219.7266 | 1130.1417 | 1061.8334 | 926.0983 | 1076.9711 | 1021.8631 | 1004.0715 | 987.4975 | 970.9954 | 962.0536 | 951.7386 | 938.7701 | 16 | 21.2 | 32.2743 | 21.8254 | 14.772 | 10.9233 | 8.1763 | 6.1063 | 4.7349 | 4.1036 | 4.0855 | 90.72 | 131.89 | 135.54 | 194.56 | 186.1 | 267.16 | 246.97 | 357.45 | 331.6 | 482.14 | 425.94 | 621.4 | 503.04 | 729.23 | 50 | 46.6 | 29.3255 | 1.722222 | 2.4972 | 2.541 | 0.8899 | 2.4972 | 6108114 | 2 |  |  | 3.9914 | 7.0921 | 8.8864 | 10.8493 | 12.4521 | 17.765 | 4.8364 | 8.1509 | 9.7255 | 11.7345 | 13.9273 | 19.4018 | 24.9157 | 25.0076 | 24.9721 | 24.9016 | 24.9205 | 25.0644 |  | 12684 | 585 | 15 |  |  | 406 | 1360 | 9 | 3 | 40 | 42.833336 | 1.722222 | 1771.3143 | 1759.4143 | 1513.3 | 1429.5857 | 1384.9785 | 1341.5072 | 1159.8715 | 69.7564 | 70.8007 | 74.1421 | 70.8207 | 83.4543 | 74.7214 | 44.0964 | 32.2743 | 21.8254 | 14.772 | 10.9233 | 8.1763 | 6.1063 | 4.7349 | 4.1036 | 0 | 0 | 0 | 0 | 0 | 0.1016 | 0.0254 | 0 | 0 | 0 | 0 | 0 | 0 | 0 | 0.039618 | 0.032568 | 0.029045 | 0.031361 | 0.015986 | 0.0158 | 0.013951 | -0.005176 | -0.016027 | -0.036678 | -0.011524 | -0.008278 | -0.005412 | -0.00252 | 0.075696 | 0.072935 | 0.070932 | 0.072681 | 0.081956 | 0.095592 | 0.091132 | -0.323664 | -0.320221 | -0.317338 | -0.321213 | -0.332271 | -0.331024 | -0.323864 | -1.319289 | -1.299026 | -1.282168 | -1.305704 | -1.369625 | -1.36024 | -1.318405 | -0.518175 | -0.485041 | -0.465291 | -0.506863 | -0.61565 | -0.685208 | -0.615375 | -0.320845 | -0.302551 | -0.287458 | -0.30764 | -0.366091 | -0.360056 | -0.322728 | 0.400926 | 0.365021 | 0.332036 | 0.272846 | 0.437475 | 0.366036 | 0.32869 | -15 | -15 | -15 | -10 | -20 | 0 | 0 | -2.189034 | -2.167329 | -2.151033 | -2.17521 | -2.24254 | 0 | 0 |  | 1402.08 | 0 |  | 1422.2729 | 0 |  | 746.439 | 0 |  | 746.377 | 0 |  | 1407.16 | 0 |  | 1430.579 | 0 |  | 763.396 | 0 |  | 763.616 | 0 |  | 1417.015 | 0 |  | 1450.746 | 0 |  | 775.391 | 0 |  | 775.607 | 0 |  | 1497.584 | 0 |  | 1502.6639 | 0 |  | 755.111 | 0 |  | 755.371 | 0 |  | 1452.118 | 0 |  | 1453.871 | 0 |  | 705.165 | 0 |  | 704.975 | 0 |  | 1505.356 | 0 |  | 1511.5291 | 0 |  | 744.28 | 0.102 |  | 744.434 | 0.102 |  | 1472.057 | 0 |  | 1479.677 | 0 |  | 773.72 | 0.025 |  | 773.743 | 0.025 | 134.0814 | 128.3229 | 107.3413956 | 103.9037 | 113.5073 | 128.2374 | 105.7014 | 0 | 0 | 0 | 0 | 0 | -33.6320384 | -8.2261456 | -45.43895 | -21.48719 | 9.786788344 | -25.90125 | -10.5570695 | -14.13017312 | -15.07069 | 0 | 0 | 0 | 0 | 0 | 0 | 0 | 32.83551 | 32.509935 | 32.265495 | 21.7521 | 44.8508 | 0 | 0 | -36.14602257 | -34.34124 | -34.49765 | -35.89639 | -51.37864 | -51.1997 | -27.13582215 | 85.33194 | 105.0044 | 114.896 | 63.85818 | 96.42239 | 29.27544 | 55.26875
71 | W84153 | 2017-03-23 00:19 | 51.5358 | 53.7955 | 40 | 56 | 1.1772 | 552.7943 | 23747 | 30 | 239673 | -139186.4642 | -239671.8228 | 139238 | 139378 | 139360 | 220988 | 220996 | 220533 | 220731 | 215384 | 215319 | 215475 | 215483 | 294074 | 294058 | 1366.77 | 54941.8906 | 6 | 227.446 | 227.446 | 215388.062 | 1139.324 | 86.938 | 23.0636 | 23.0636 | 1209.1797 | 1125.8684 | 1064.5 | 915.4489 | 1075.5259 | 1018.6074 | 999.3884 | 981.366 | 963.5991 | 953.7463 | 942.0149 | 928.2992 | 15.8 | 19.4 | 32.4305 | 21.7033 | 14.651 | 10.8418 | 8.1278 | 6.0573 | 4.7355 | 4.1068 | 4.0909 | 88.19 | 132.15 | 131.77 | 195.36 | 180.48 | 267.14 | 239.23 | 356.99 | 320.96 | 481.72 | 411.6 | 615.86 | 486.11 | 718.57 | 48.6 | 46.7 | 33.8123 | 0.711111 | 0.9021 | 0.918 | 0.1762 | 0.9021 | 6108229 | 1 |  |  | 4.1514 | 7.3243 | 9.1971 | 11.13 | 12.8621 | 17.9129 | 4.2649 | 8.007 | 9.8509 | 11.8193 | 14.5474 | 19.8 | 24.8296 | 24.9863 | 24.9816 | 25.0828 | 25.0529 | 25.0781 |  | 12684 | 585 | 16 |  |  | 406 | 1340 | 9 | 3 | 40 | 42.666664 | 0.711111 | 1775.1714 | 1706.1786 | 1474.7715 | 1378.1786 | 1356.8214 | 1250.5571 | 1188.4857 | 75.5057 | 78.7943 | 82.8114 | 78.7293 | 83.2714 | 73.61 | 41.4971 | 32.4305 | 21.7033 | 14.651 | 10.8418 | 8.1278 | 6.0573 | 4.7355 | 4.1068 | 0 | 0 | 0 | 0 | 0 | 0.1016 | 0.0254 | 0 | 0 | 0 | 0 | 0 | 0 | 0 | 0.037976 | 0.030803 | 0.026704 | 0.02915 | 0.014487 | 0.014573 | 0.012822 | -0.005016 | -0.0156 | -0.035818 | -0.011175 | -0.00787 | -0.003447 | -0.001362 | 0.076837 | 0.074043 | 0.072011 | 0.073788 | 0.083196 | 0.097115 | 0.092543 | -0.314645 | -0.311167 | -0.308355 | -0.312084 | -0.32295 | -0.321474 | -0.314816 | -1.327807 | -1.306632 | -1.289616 | -1.313074 | -1.378097 | -1.367028 | -1.326729 | -0.500958 | -0.469288 | -0.450203 | -0.490531 | -0.595401 | -0.663385 | -0.594757 | -0.329423 | -0.30993 | -0.294412 | -0.314877 | -0.375482 | -0.36785 | -0.331253 | 0.401898 | 0.366799 | 0.335939 | 0.276639 | 0.444097 | 0.372942 | 0.334323 | -15 | -15 | -15 | -10 | -20 | -10 | 10 | -2.126136 | -2.105036 | -2.089234 | -2.112741 | -2.178158 | 0 | 0 |  | 1402.08 | 0 |  | 1422.2729 | 0 |  | 746.439 | 0 |  | 746.377 | 0 |  | 1407.16 | 0 |  | 1430.579 | 0 |  | 763.396 | 0 |  | 763.616 | 0 |  | 1417.015 | 0 |  | 1450.746 | 0 |  | 775.391 | 0 |  | 775.607 | 0 |  | 1497.584 | 0 |  | 1502.6639 | 0 |  | 755.111 | 0 |  | 755.371 | 0 |  | 1452.118 | 0 |  | 1453.871 | 0 |  | 705.165 | 0 |  | 704.975 | 0 |  | 1505.356 | 0 |  | 1511.5291 | 0 |  | 744.28 | 0.102 |  | 744.434 | 0.102 |  | 1472.057 | 0 |  | 1479.677 | 0 |  | 773.72 | 0.025 |  | 773.743 | 0.025 | 136.3988 | 126.3306 | 106.1998 | 101.693 | 112.8821 | 121.4479 | 109.986 | 0 | 0 | 0 | 0 | 0 | -32.6617584 | -7.9963264 | -43.76451872 | -19.86473 | 11.75356 | -23.60250515 | -9.118867849 | -15.20955 | -15.20431434 | 0 | 0 | 0 | 0 | 0 | 0 | 0 | 31.89204 | 31.57554 | 31.33851 | 21.12741 | 43.56316 | 0 | 0 | -37.82518 | -36.97722 | -37.28194 | -38.61916 | -49.57987 | -48.83176985 | -24.68069 | 86.70118 | 101.0642 | 112.0099 | 60.59879 | 97.74653 | 24.74477 | 62.1047
71 | W84154 | 2017-03-23 00:20 | 52.0195 | 54.1987 | 35 | 51 | 1.1772 | 485.0129 | 23761 | 30 | 239673 | -139185.9805 | -239671.8228 | 139238 | 139378 | 139360 | 220988 | 220996 | 220533 | 220731 | 215384 | 215319 | 215475 | 215483 | 294074 | 294058 | 1366.77 | 54966.2695 | 6 | 227.737 | 227.737 | 215387.771 | 1139.033 | 87.229 | 23.3545 | 23.3545 | 1220.8984 | 1133.401 | 1083.6666 | 923.4099 | 1078.6433 | 1026.0994 | 1009.3067 | 993.5268 | 977.5593 | 964.6058 | 950.7761 | 935.619 | 16 | 21 | 32.3173 | 22.0169 | 15.0435 | 11.2182 | 8.4924 | 6.5048 | 5.2344 | 4.6226 | 4.603 | 94.9 | 143.41 | 140.61 | 209.1 | 190.65 | 284.29 | 250.61 | 376.21 | 328.59 | 495.02 | 409.77 | 617.47 | 473.82 | 707.63 | 50.9 | 46.6 | 25.3747 | 3.1625 | 3.9778 | 3.9778 | -0.4833 | 3.9778 | 6108213 | 2 |  |  | 2.5664 | 4.7607 | 5.835 | 7.375 | 8.8057 | 12.2371 | 2.7154 | 5.5212 | 6.725 | 8.1442 | 9.6481 | 14.6827 | 24.9639 | 24.9497 | 24.9526 | 24.9861 | 24.9766 | 25.352 |  | 12684 | 585 | 17 |  |  | 457 | 1358 | 10 | 3 | 40 | 33.799999 | 3.1625 | 1727.75 | 1693.7786 | 1459.8 | 1362.5428 | 1277.4572 | 1185.0643 | 1076.4642 | 81.6779 | 85.4693 | 92.4336 | 86.785 | 84.8721 | 73.2671 | 44.2843 | 32.3173 | 22.0169 | 15.0435 | 11.2182 | 8.4924 | 6.5048 | 5.2344 | 4.6226 | 0 | 0 | 0 | 0 | 0 | 0.1016 | 0.0254 | 0 | 0 | 0 | 0 | 0 | 0 | 0 | 0.043338 | 0.035731 | 0.031003 | 0.03167 | 0.017119 | 0.017099 | 0.015093 | -0.00516 | -0.015985 | -0.036595 | -0.011504 | -0.008224 | -0.005929 | -0.003048 | 0.075862 | 0.073097 | 0.07109 | 0.072843 | 0.082151 | 0.095882 | 0.09138 | -0.322327 | -0.318873 | -0.315995 | -0.319836 | -0.33068 | -0.328962 | -0.322083 | -1.319647 | -1.29923 | -1.282331 | -1.305767 | -1.368713 | -1.354054 | -1.31401 | -0.516272 | -0.483331 | -0.463666 | -0.505144 | -0.614125 | -0.684635 | -0.614184 | -0.321265 | -0.302814 | -0.287669 | -0.30777 | -0.365231 | -0.357821 | -0.321792 | 0.401895 | 0.367773 | 0.339602 | 0.281675 | 0.461287 | 0.397161 | 0.362083 | -15 | -15 | -15 | -10 | -20 | -20 | 20 | -2.182111 | -2.160491 | -2.144198 | -2.168172 | -2.234916 | 0 | 0 |  | 1402.08 | 0 |  | 1422.2729 | 0 |  | 746.439 | 0 |  | 746.377 | 0 |  | 1407.16 | 0 |  | 1430.579 | 0 |  | 763.396 | 0 |  | 763.616 | 0 |  | 1417.015 | 0 |  | 1450.746 | 0 |  | 775.391 | 0 |  | 775.607 | 0 |  | 1497.584 | 0 |  | 1502.6639 | 0 |  | 755.111 | 0 |  | 755.371 | 0 |  | 1452.118 | 0 |  | 1453.871 | 0 |  | 705.165 | 0 |  | 704.975 | 0 |  | 1505.356 | 0 |  | 1511.5291 | 0 |  | 744.28 | 0.102 |  | 744.434 | 0.102 |  | 1472.057 | 0 |  | 1479.677 | 0 |  | 773.72 | 0.025 |  | 773.743 | 0.025 | 131.0705705 | 123.8101 | 103.777182 | 99.25171 | 104.9444 | 113.6263 | 98.3673 | 0 | 0 | 0 | 0 | 0 | -33.4225392 | -8.1809082 | -50.38148 | -25.65459558 | 7.170794952 | -26.3321 | -12.1747 | -15.12478318 | -15.82725045 | 0 | 0 | 0 | 0 | 0 | 0 | 0 | 32.731665 | 32.407365 | 32.16297 | 21.68172 | 44.69832 | 0 | 0 | -42.16801 | -41.30996 | -42.85832 | -43.83892204 | -52.12208 | -50.16122 | -27.19871 | 71.25274 | 89.25294 | 100.2526 | 50.76241 | 85.34593 | 14.91779 | 47.16043
71 | W84155 | 2017-03-23 00:22 | 52.3367 | 54.479 | 41 | 51 | 1.1772 | 492.9279 | 23533 | 30 | 239673 | -139185.6633 | -239671.8228 | 139238 | 139378 | 139360 | 220988 | 220996 | 220533 | 220731 | 215384 | 215319 | 215475 | 215483 | 294074 | 294058 | 1366.77 | 54990.5977 | 6 | 228.0327 | 228.0327 | 215387.4753 | 1138.7373 | 87.5247 | 23.6502 | 23.6502 | 1205.6641 | 1120.5841 | 1063.1666 | 920.9937 | 1075.0277 | 1023.2425 | 1006.4446 | 990.9946 | 975.2321 | 962.7859 | 950.0109 | 934.9692 | 16 | 20 | 32.315 | 22.0982 | 15.2967 | 11.473 | 8.7048 | 6.6633 | 5.2911 | 4.6213 | 4.5993 | 96.18 | 145.42 | 140.49 | 211.03 | 190.14 | 284.36 | 248.87 | 374.42 | 328.23 | 492.15 | 413.27 | 620.93 | 480.86 | 715.89 | 49.5 | 46.9 | 26.1473 | -0.055556 | 1.1358 | 1.9816 | 1.1274 | 1.1358 | 6108214 | 1 |  |  | 2.6414 | 4.8057 | 5.8171 | 7.2564 | 8.4936 | 12.0643 | 3.5961 | 5.4373 | 6.7196 | 8.3824 | 9.6118 | 13.7412 | 25.0337 | 24.8933 | 24.9975 | 25.0125 | 24.9351 | 25.0425 |  | 12684 | 585 | 18 |  |  | 457 | 1346 | 10 | 3 | 40 | 45.799999 | -0.055556 | 1742.2 | 1689.5857 | 1474 | 1381.7572 | 1327.0215 | 1316.3572 | 1155.5929 | 65.6536 | 64.7879 | 70.645 | 67.6586 | 81.56 | 74.5379 | 42.0371 | 32.315 | 22.0982 | 15.2967 | 11.473 | 8.7048 | 6.6633 | 5.2911 | 4.6213 | 0 | 0 | 0 | 0 | 0 | 0.1016 | 0.0254 | 0 | 0 | 0 | 0 | 0 | 0 | 0 | 0.042053 | 0.034468 | 0.029554 | 0.030248 | 0.016197 | 0.016984 | 0.014986 | -0.005063 | -0.015727 | -0.036079 | -0.011316 | -0.007952 | -0.005308 | -0.00268 | 0.076498 | 0.073709 | 0.071683 | 0.073452 | 0.082828 | 0.096634 | 0.092108 | -0.317335 | -0.313927 | -0.311131 | -0.314913 | -0.325706 | -0.324188 | -0.317302 | -1.324296 | -1.303763 | -1.287022 | -1.310548 | -1.374419 | -1.357729 | -1.316711 | -0.506777 | -0.474462 | -0.455059 | -0.495766 | -0.602332 | -0.669848 | -0.601145 | -0.325943 | -0.307184 | -0.292009 | -0.312415 | -0.371471 | -0.365994 | -0.328699 | 0.403149 | 0.37073 | 0.346578 | 0.28838 | 0.47106 | 0.402179 | 0.365254 | -15 | -15 | -15 | -10 | -20 | -30 | 30 | -2.144156 | -2.12291 | -2.106857 | -2.13039 | -2.196013 | 0 | 0 |  | 1402.08 | 0 |  | 1422.2729 | 0 |  | 746.439 | 0 |  | 746.377 | 0 |  | 1407.16 | 0 |  | 1430.579 | 0 |  | 763.396 | 0 |  | 763.616 | 0 |  | 1417.015 | 0 |  | 1450.746 | 0 |  | 775.391 | 0 |  | 775.607 | 0 |  | 1497.584 | 0 |  | 1502.6639 | 0 |  | 755.111 | 0 |  | 755.371 | 0 |  | 1452.118 | 0 |  | 1453.871 | 0 |  | 705.165 | 0 |  | 704.975 | 0 |  | 1505.356 | 0 |  | 1511.5291 | 0 |  | 744.28 | 0.102 |  | 744.434 | 0.102 |  | 1472.057 | 0 |  | 1479.677 | 0 |  | 773.72 | 0.025 |  | 773.743 | 0.025 | 133.2748156 | 124.5377 | 105.660742 | 101.4928 | 109.9145 | 127.2049 | 106.4394 | 0 | 0 | 0 | 0 | 0 | -32.9375008 | -8.0594708 | -48.98570904 | -24.43382 | 8.39781855 | -24.81129 | -11.33208 | -15.85284 | -16.20345 | 0 | 0 | 0 | 0 | 0 | 0 | 0 | 32.16234 | 31.84365 | 31.602855 | 21.3039 | 43.92026 | 0 | 0 | -33.27173 | -30.7394 | -32.14764 | -33.54283 | -49.12619792 | -49.92906 | -25.27039 | 83.17971 | 101.2081 | 113.5138 | 64.4426 | 93.37651 | 28.48545 | 56.90604
71 | W84156 | 2017-03-23 00:23 | 52.6598 | 54.7537 | 41 | 51 | 1.1772 | 487.1772 | 23883 | 30 | 239673 | -139185.3402 | -239671.8228 | 139238 | 139378 | 139360 | 220988 | 220996 | 220533 | 220731 | 215384 | 215319 | 215475 | 215483 | 294074 | 294058 | 1366.77 | 55014.4141 | 6 | 228.3249 | 228.3249 | 215387.1831 | 1138.4451 | 87.8169 | 23.9424 | 23.9424 | 1218.5547 | 1128.8939 | 1062.1666 | 921.3025 | 1078.804 | 1025.4683 | 1007.9018 | 991.6165 | 975.2346 | 962.3787 | 948.8375 | 933.4501 | 15.8 | 21.2 | 32.3525 | 21.9536 | 15.2012 | 11.4005 | 8.6434 | 6.5912 | 5.2649 | 4.6241 | 4.5954 | 93.53 | 142.97 | 137.1 | 206.45 | 185.16 | 278.92 | 242.78 | 368.14 | 319.48 | 486.65 | 400.53 | 611.74 | 465.25 | 703.39 | 50 | 46.4 | 25.5274 | 2.9625 | 3.8462 | 3.8462 | 0.5133 | 3.8462 | 6108213 | 2 |  |  | 2.6714 | 4.8714 | 5.9214 | 7.4907 | 8.81 | 12.2721 | 3.6635 | 5.8481 | 6.7962 | 8.1346 | 9.8058 | 14.1654 | 24.9611 | 24.9269 | 24.9754 | 24.9608 | 24.9339 | 25.1304 |  | 12684 | 586 | 1 |  |  | 457 | 1358 | 10 | 3 | 40 | 37.200001 | 2.9625 | 1768.1643 | 1696.6215 | 1482.75 | 1389.2214 | 1344.9286 | 1287.3785 | 1145.75 | 80.5636 | 82.6864 | 89.0564 | 84.4229 | 85.695 | 73.77 | 44.8257 | 32.3525 | 21.9536 | 15.2012 | 11.4005 | 8.6434 | 6.5912 | 5.2649 | 4.6241 | 0 | 0 | 0 | 0 | 0 | 0.1016 | 0.0254 | 0 | 0 | 0 | 0 | 0 | 0 | 0 | 0.045685 | 0.03782 | 0.032584 | 0.032184 | 0.018357 | 0.019749 | 0.017453 | -0.005161 | -0.015987 | -0.0366 | -0.011507 | -0.008229 | -0.007177 | -0.003593 | 0.075812 | 0.073053 | 0.071044 | 0.072795 | 0.082088 | 0.095765 | 0.091272 | -0.322748 | -0.319203 | -0.316384 | -0.320244 | -0.331232 | -0.329184 | -0.32229 | -1.319695 | -1.298782 | -1.282241 | -1.305761 | -1.369469 | -1.344961 | -1.305389 | -0.516756 | -0.484022 | -0.464165 | -0.505645 | -0.614295 | -0.683875 | -0.613528 | -0.321285 | -0.302392 | -0.287571 | -0.307744 | -0.365989 | -0.359763 | -0.323405 | 0.401667 | 0.368782 | 0.342586 | 0.284443 | 0.464494 | 0.398138 | 0.361604 | -15 | -15 | -15 | -10 | -20 | -40 | 40 | -2.182454 | -2.160833 | -2.144644 | -2.168703 | -2.235608 | 0 | 0 |  | 1402.08 | 0 |  | 1422.2729 | 0 |  | 746.439 | 0 |  | 746.377 | 0 |  | 1407.16 | 0 |  | 1430.579 | 0 |  | 763.396 | 0 |  | 763.616 | 0 |  | 1417.015 | 0 |  | 1450.746 | 0 |  | 775.391 | 0 |  | 775.607 | 0 |  | 1497.584 | 0 |  | 1502.6639 | 0 |  | 755.111 | 0 |  | 755.371 | 0 |  | 1452.118 | 0 |  | 1453.871 | 0 |  | 705.165 | 0 |  | 704.975 | 0 |  | 1505.356 | 0 |  | 1511.5291 | 0 |  | 744.28 | 0.102 |  | 744.434 | 0.102 |  | 1472.057 | 0 |  | 1479.677 | 0 |  | 773.72 | 0.025 |  | 773.743 | 0.025 | 134.0481 | 123.9433 | 105.340491 | 101.1284 | 110.4025 | 123.2858 | 104.574894 | 0 | 0 | 0 | 0 | 0 | -33.4450944 | -8.186166 | -53.47932018 | -28.35631 | 5.149479856 | -26.99922 | -13.86998 | -16.90885 | -18.09269154 | 0 | 0 | 0 | 0 | 0 | 0 | 0 | 32.73681 | 32.412495 | 32.16966 | 21.68703 | 44.71216 | 0 | 0 | -41.63172 | -40.02204 | -41.33686 | -42.68802 | -52.64201 | -50.44945875 | -27.50182 | 71.67383805 | 87.97744 | 101.3228 | 53.12816 | 88.60267 | 22.4824 | 50.79421
71 | W84157 | 2017-03-23 00:25 | 52.8709 | 54.9534 | 43 | 51 | 1.1772 | 468.8997 | 23425 | 30 | 239673 | -139185.1291 | -239671.8228 | 139238 | 139378 | 139360 | 220988 | 220996 | 220533 | 220731 | 215384 | 215319 | 215475 | 215483 | 294074 | 294058 | 1366.77 | 55037.9492 | 6 | 228.6062 | 228.6062 | 215386.9018 | 1138.1638 | 88.0982 | 24.2237 | 24.2237 | 1209.1797 | 1123.9463 | 1060.5 | 914.0375 | 1069.5048 | 1016.8284 | 999.1429 | 982.7004 | 966.2437 | 953.2553 | 939.4825 | 923.9489 | 15.8 | 20.2 | 32.4366 | 22.274 | 15.5468 | 11.7819 | 9.0222 | 6.9088 | 5.5236 | 4.8897 | 4.8561 | 93.54 | 144.47 | 135.22 | 207.1 | 181.19 | 276.69 | 235.63 | 361.6 | 309.01 | 475.78 | 384.69 | 597.17 | 445.36 | 680.93 | 50.3 | 46.6 | 28.5412 | 4.9625 | 5.9379 | 5.9379 | 0.5322 | 5.9379 | 6107438 | 1 |  |  | 2.6914 | 4.9786 | 6.0079 | 7.4593 | 8.8029 | 13.0507 | 2.8623 | 5.4472 | 6.6906 | 8.4396 | 9.8019 | 15.1396 | 25.0851 | 24.9326 | 25.013 | 24.983 | 24.9815 | 25.7654 |  | 12684 | 586 | 2 |  |  | 483 | 1311 | 10 | 3 | 40 | 42.599998 | 4.9625 | 1681.8 | 1581.7285 | 1380.1786 | 1303.0929 | 1273.9785 | 1215.4286 | 1042.4928 | 77.2736 | 78.2486 | 80.9464 | 78.1193 | 80.7314 | 68.6714 | 44.3707 | 32.4366 | 22.274 | 15.5468 | 11.7819 | 9.0222 | 6.9088 | 5.5236 | 4.8897 | 0 | 0 | 0 | 0 | 0 | 0.1016 | 0.0254 | 0 | 0 | 0 | 0 | 0 | 0 | 0 | 0.038261 | 0.030678 | 0.025588 | 0.026512 | 0.013514 | 0.014854 | 0.012994 | -0.004828 | -0.014873 | -0.034213 | -0.01062 | -0.00765 | -0.001987 | -0.000556 | 0.078355 | 0.075509 | 0.073433 | 0.075244 | 0.08484 | 0.09908 | 0.094467 | -0.301337 | -0.297962 | -0.295305 | -0.298906 | -0.309278 | -0.307733 | -0.30103 | -1.338072 | -1.316459 | -1.299535 | -1.323362 | -1.388669 | -1.372174 | -1.330066 | -0.477088 | -0.447045 | -0.42877 | -0.467094 | -0.567071 | -0.630851 | -0.566946 | -0.339811 | -0.319446 | -0.303636 | -0.324913 | -0.387205 | -0.380514 | -0.340632 | 0.406173 | 0.376214 | 0.360351 | 0.301903 | 0.496665 | 0.42897 | 0.391623 | -15 | -15 | -15 | -10 | -20 | -30 | 30 | -2.032265 | -2.012069 | -1.996774 | -2.018982 | -2.081214 | 0 | 0 |  | 1402.08 | 0 |  | 1422.2729 | 0 |  | 746.439 | 0 |  | 746.377 | 0 |  | 1407.16 | 0 |  | 1430.579 | 0 |  | 763.396 | 0 |  | 763.616 | 0 |  | 1417.015 | 0 |  | 1450.746 | 0 |  | 775.391 | 0 |  | 775.607 | 0 |  | 1497.584 | 0 |  | 1502.6639 | 0 |  | 755.111 | 0 |  | 755.371 | 0 |  | 1452.118 | 0 |  | 1453.871 | 0 |  | 705.165 | 0 |  | 704.975 | 0 |  | 1505.356 | 0 |  | 1511.5291 | 0 |  | 744.28 | 0.102 |  | 744.434 | 0.102 |  | 1472.057 | 0 |  | 1479.677 | 0 |  | 773.72 | 0.025 |  | 773.743 | 0.025 | 131.777439 | 119.4347 | 101.3507 | 98.04992 | 108.0843 | 120.4247 | 98.48117 | 0 | 0 | 0 | 0 | 0 | -31.2656728 | -7.646162 | -44.73576 | -20.80663 | 11.20849 | -21.03087 | -8.143155016 | -17.65576 | -16.54336 | 0 | 0 | 0 | 0 | 0 | 0 | 0 | 30.483975 | 30.181035 | 29.95161 | 20.18982 | 41.62428 | 0 | 0 | -36.86631 | -34.98065 | -34.70739 | -36.48906 | -45.78044 | -43.32142 | -25.15579 | 80.65935 | 93.82849 | 107.8034 | 60.71982 | 95.78503 | 28.18181 | 49.13585
71 | W84158 | 2017-03-23 00:27 | 53.147 | 55.222 | 40 | 52 | 1.1772 | 491.4753 | 23060 | 30 | 239673 | -139184.853 | -239671.8228 | 139238 | 139378 | 139360 | 220988 | 220996 | 220533 | 220731 | 215384 | 215319 | 215475 | 215483 | 294074 | 294058 | 1366.77 | 55061.4727 | 6 | 228.901 | 228.901 | 215386.607 | 1137.869 | 88.393 | 24.5186 | 24.5186 | 1217.3828 | 1127.9844 | 1059.5 | 918.2654 | 1078.173 | 1024.7559 | 1007.1368 | 990.6655 | 974.0775 | 960.9601 | 946.9987 | 931.4978 | 15.8 | 20.2 | 32.3027 | 21.9907 | 15.1545 | 11.373 | 8.6354 | 6.5815 | 5.2477 | 4.6239 | 4.5922 | 93.96 | 143.52 | 138.06 | 207.6 | 186.44 | 280.53 | 244.73 | 369.81 | 321.73 | 488.75 | 403.23 | 614.43 | 469.08 | 705.73 | 49.1 | 46.6 | 28.4963 | 0.875 | 0.9699 | 0.9699 | 0.1233 | 0.9699 | 6108121 | 2 |  |  | 2.69 | 4.7421 | 5.7836 | 7.3179 | 8.6186 | 12.1179 | 2.8 | 5.3943 | 6.6377 | 8.1642 | 9.8642 | 15.5019 | 24.9327 | 24.9889 | 25.0183 | 25.0216 | 24.8911 | 25.5055 |  | 12684 | 586 | 3 |  |  | 457 | 1300 | 10 | 3 | 40 | 38.400002 | 0.875 | 1667.95 | 1595.45 | 1377.1929 | 1292.7142 | 1243.8715 | 1169.8143 | 1055.1215 | 85.4036 | 88.4529 | 95.6314 | 89.9764 | 87.1121 | 73.735 | 45.7886 | 32.3027 | 21.9907 | 15.1545 | 11.373 | 8.6354 | 6.5815 | 5.2477 | 4.6239 | 0 | 0 | 0 | 0 | 0 | 0.1016 | 0.0254 | 0 | 0 | 0 | 0 | 0 | 0 | 0 | 0.039128 | 0.031315 | 0.026144 | 0.02577 | 0.013237 | 0.01461 | 0.012744 | -0.00471 | -0.014488 | -0.033417 | -0.010523 | -0.007443 | -0.001641 | -0.000286 | 0.078791 | 0.075927 | 0.073842 | 0.075663 | 0.08532 | 0.09968 | 0.095021 | -0.297216 | -0.293923 | -0.291278 | -0.294827 | -0.30495 | -0.30356 | -0.297064 | -1.341624 | -1.320182 | -1.303057 | -1.326932 | -1.391721 | -1.379647 | -1.337913 | -0.469418 | -0.43976 | -0.421846 | -0.459559 | -0.558283 | -0.62137 | -0.558001 | -0.343375 | -0.323011 | -0.306887 | -0.328375 | -0.390573 | -0.383255 | -0.343805 | 0.406183 | 0.374718 | 0.355101 | 0.295619 | 0.484539 | 0.41638 | 0.378417 | -15 | -15 | -15 | -10 | -20 | -20 | 20 | -1.995317 | -1.975525 | -1.960313 | -1.982045 | -2.042953 | 0 | 0 |  | 1402.08 | 0 |  | 1422.2729 | 0 |  | 746.439 | 0 |  | 746.377 | 0 |  | 1407.16 | 0 |  | 1430.579 | 0 |  | 763.396 | 0 |  | 763.616 | 0 |  | 1417.015 | 0 |  | 1450.746 | 0 |  | 775.391 | 0 |  | 775.607 | 0 |  | 1497.584 | 0 |  | 1502.6639 | 0 |  | 755.111 | 0 |  | 755.371 | 0 |  | 1452.118 | 0 |  | 1453.871 | 0 |  | 705.165 | 0 |  | 704.975 | 0 |  | 1505.356 | 0 |  | 1511.5291 | 0 |  | 744.28 | 0.102 |  | 744.434 | 0.102 |  | 1472.057 | 0 |  | 1479.677 | 0 |  | 773.72 | 0.025 |  | 773.743 | 0.025 | 131.4194 | 121.1377 | 101.6947 | 97.81063 | 106.1271 | 116.6071 | 100.2587 | 0 | 0 | 0 | 0 | 0 | -30.841696 | -7.5454256 | -46.17601 | -22.2147 | 9.477133561 | -20.23173 | -8.063631474 | -17.89264 | -16.66772 | 0 | 0 | 0 | 0 | 0 | 0 | 0 | 29.929755 | 29.632875 | 29.404695 | 19.82045 | 40.85906 | 0 | 0 | -40.08999 | -38.89805 | -40.34172 | -41.34946 | -48.6332 | -45.81671695 | -25.55008 | 75.0832 | 89.65786 | 100.2348 | 56.04989 | 90.28934 | 22.05603 | 50.49547
71 | W84159 | 2017-03-23 00:28 | 53.1893 | 55.3113 | 42 | 49 | 1.1772 | 444.5913 | 23057 | 30 | 239673 | -139184.8107 | -239671.8228 | 139238 | 139378 | 139360 | 220988 | 220996 | 220533 | 220731 | 215384 | 215319 | 215475 | 215483 | 294074 | 294058 | 1366.77 | 55061.4727 | 6 | 229.1677 | 229.1677 | 215386.3403 | 1137.6023 | 88.6597 | 24.7852 | 24.7852 | 1215.0391 | 1126.1639 | 1064.3334 | 918.5844 | 1069.0958 | 1017.8828 | 1000.6 | 984.6995 | 968.5804 | 955.7196 | 942.1085 | 927.5498 | 16 | 22.8 | 32.2153 | 22.6041 | 15.9902 | 12.2262 | 9.4498 | 7.2947 | 5.8827 | 5.1343 | 5.1096 | 96.64 | 146.31 | 138.01 | 206.79 | 183 | 274.02 | 235.6 | 355.04 | 306.31 | 463.02 | 380.17 | 576.72 | 443.6 | 665.21 | 49.7 | 46.5 | 24.0395 | 4.25 | 6.1578 | 6.1578 | -0.1559 | 6.1578 | 6103289 | 1 |  |  | 2.5529 | 4.8357 | 5.8229 | 7.2407 | 8.3564 | 11.9136 | 3.366 | 5.268 | 6.646 | 8.254 | 9.522 | 13.01 | 25.1315 | 24.8638 | 24.9564 | 24.9541 | 25.0119 | 24.9035 |  | 12684 | 586 | 4 |  |  | 508 | 1293 | 10 | 3 | 40 | 42.599998 | 4.25 | 1581.1857 | 1508.7428 | 1316.4357 | 1242.7072 | 1219.5072 | 1131.6 | 1128.2072 | 82.5107 | 85.5721 | 89.1057 | 86.1286 | 82.8286 | 70.7864 | 42.4179 | 32.2153 | 22.6041 | 15.9902 | 12.2262 | 9.4498 | 7.2947 | 5.8827 | 5.1343 | 0 | 0 | 0 | 0 | 0 | 0.1016 | 0.0254 | 0 | 0 | 0 | 0 | 0 | 0 | 0 | 0.039974 | 0.031998 | 0.026758 | 0.025433 | 0.013267 | 0.015143 | 0.0132 | -0.004626 | -0.01426 | -0.032886 | -0.010467 | -0.007321 | -0.001764 | -0.000321 | 0.079102 | 0.076226 | 0.074128 | 0.075957 | 0.085641 | 0.100072 | 0.095307 | -0.294123 | -0.290861 | -0.288309 | -0.291811 | -0.301968 | -0.300717 | -0.294865 | -1.34265 | -1.321169 | -1.304449 | -1.328282 | -1.394038 | -1.384941 | -1.346638 | -0.464716 | -0.435364 | -0.417457 | -0.454809 | -0.552052 | -0.614425 | -0.549562 | -0.344429 | -0.323979 | -0.308179 | -0.329688 | -0.393122 | -0.385684 | -0.349476 | 0.40877 | 0.380955 | 0.352572 | 0.315756 | 0.524228 | 0.454862 | 0.412954 | -15 | -15 | -15 | -10 | -20 | -10 | 10 | -1.973508 | -1.953781 | -1.938397 | -1.959602 | -2.019856 | 0 | 0 |  | 1402.08 | 0 |  | 1422.2729 | 0 |  | 746.439 | 0 |  | 746.377 | 0 |  | 1407.16 | 0 |  | 1430.579 | 0 |  | 763.396 | 0 |  | 763.616 | 0 |  | 1417.015 | 0 |  | 1450.746 | 0 |  | 775.391 | 0 |  | 775.607 | 0 |  | 1497.584 | 0 |  | 1502.6639 | 0 |  | 755.111 | 0 |  | 755.371 | 0 |  | 1452.118 | 0 |  | 1453.871 | 0 |  | 705.165 | 0 |  | 704.975 | 0 |  | 1505.356 | 0 |  | 1511.5291 | 0 |  | 744.28 | 0.102 |  | 744.434 | 0.102 |  | 1472.057 | 0 |  | 1479.677 | 0 |  | 773.72 | 0.025 |  | 773.743 | 0.025 | 125.075 | 115.0054 | 97.58475 | 94.39231 | 104.4398 | 113.2414752 | 107.526 | 0 | 0 | 0 | 0 | 0 | -30.5528472 | -7.489571 | -47.4599922 | -23.4349 | 7.993663472 | -19.87907 | -8.288949948 | -18.52913 | -17.34335 | 0 | 0 | 0 | 0 | 0 | 0 | 0 | 29.60262 | 29.306715 | 29.075955 | 19.59602 | 40.39712 | 0 | 0 | -38.34404 | -37.25501 | -37.1978 | -39.17206 | -45.72569 | -43.49293382 | -23.31127 | 68.87354 | 83.62224 | 97.45657 | 54.9372 | 90.82229188 | 20.66657 | 59.38186
71 | W84160 | 2017-03-23 00:30 | 53.0086 | 55.2084 | 51 | 45 | 1.1772 | 389.8889 | 21180 | 30 | 239673 | -139184.9914 | -239671.8228 | 139238 | 139378 | 139360 | 220988 | 220996 | 220533 | 220731 | 215384 | 215319 | 215475 | 215483 | 294074 | 294058 | 1366.77 | 55103.8398 | 6 | 229.4016 | 229.4016 | 215386.1064 | 1137.3684 | 88.8936 | 25.0191 | 25.0191 | 1229.1016 | 1128.4153 | 1065.1666 | 919.8026 | 1073.8234 | 1022.2233 | 1005.0417 | 989.1542 | 973.2872 | 960.4311 | 946.8883 | 932.2922 | 15.8 | 20.2 | 32.3636 | 22.5223 | 15.8169 | 12.0583 | 9.3093 | 7.2173 | 5.8285 | 5.1387 | 5.1075 | 95.39 | 138.84 | 137.27 | 198.3 | 182.16 | 262.99 | 235.11 | 340.86 | 304.4 | 442.8 | 376.61 | 550.59 | 436.01 | 630.78 | 49.4 | 46.6 | 17.0496 | 2.85 | 3.4351 | 3.4351 | 0.4815 | 3.4351 | 6107355 | 2 |  |  | 2.5886 | 4.7971 | 5.7129 | 7.2479 | 8.4421 | 12.0421 | 3.5275 | 5.8294 | 6.5039 | 8.1314 | 9.8157 | 14.3451 | 24.9153 | 24.9164 | 24.9701 | 24.9409 | 24.9841 | 25.1054 |  | 12684 | 586 | 5 |  |  | 508 | 1353 | 10 | 3 | 40 | 28.200001 | 2.85 | 1644.0215 | 1570.8286 | 1352.2428 | 1269.2072 | 1229.7715 | 1163.4642 | 1074.8071 | 75.6343 | 76.3521 | 82.4957 | 80.3107 | 85.7129 | 74.1257 | 43.3679 | 32.3636 | 22.5223 | 15.8169 | 12.0583 | 9.3093 | 7.2173 | 5.8285 | 5.1387 | 0 | 0 | 0 | 0 | 0 | 0.1016 | 0.0254 | 0 | 0 | 0 | 0 | 0 | 0 | 0 | 0.05383 | 0.045537 | 0.039932 | 0.035384 | 0.023205 | 0.023289 | 0.02058 | -0.005123 | -0.015886 | -0.0364 | -0.011465 | -0.008102 | -0.005189 | -0.002246 | 0.076138 | 0.073371 | 0.071357 | 0.073115 | 0.082445 | 0.096225 | 0.091696 | -0.320086 | -0.316519 | -0.313669 | -0.3175 | -0.328435 | -0.327063 | -0.320286 | -1.320324 | -1.299101 | -1.28224 | -1.305785 | -1.369735 | -1.359801 | -1.319689 | -0.513014 | -0.480659 | -0.461083 | -0.502277 | -0.610066 | -0.679527 | -0.609301 | -0.322033 | -0.302825 | -0.287697 | -0.307895 | -0.366415 | -0.359834 | -0.324006 | 0.40406 | 0.37368 | 0.356586 | 0.300167 | 0.498037 | 0.432204 | 0.394149 | -15 | -15 | -15 | -10 | -20 | 0 | 0 | -2.165933 | -2.144335 | -2.127844 | -2.151342 | -2.217496 | 0 | 0 |  | 1402.08 | 0 |  | 1422.2729 | 0 |  | 746.439 | 0 |  | 746.377 | 0 |  | 1407.16 | 0 |  | 1430.579 | 0 |  | 763.396 | 0 |  | 763.616 | 0 |  | 1417.015 | 0 |  | 1450.746 | 0 |  | 775.391 | 0 |  | 775.607 | 0 |  | 1497.584 | 0 |  | 1502.6639 | 0 |  | 755.111 | 0 |  | 755.371 | 0 |  | 1452.118 | 0 |  | 1453.871 | 0 |  | 705.165 | 0 |  | 704.975 | 0 |  | 1505.356 | 0 |  | 1511.5291 | 0 |  | 744.28 | 0.102 |  | 744.434 | 0.102 |  | 1472.057 | 0 |  | 1479.677 | 0 |  | 773.72 | 0.025 |  | 773.743 | 0.025 | 125.1725 | 115.2533 | 96.49199 | 92.79808 | 101.3885 | 111.9543 | 98.55551 | 0 | 0 | 0 | 0 | 0 | -33.2296008 | -8.1352644 | -64.30902 | -38.51964 | -4.52887168 | -31.23307 | -20.68711 | -24.6123981 | -24.19518 | 0 | 0 | 0 | 0 | 0 | 0 | 0 | 32.488995 | 32.165025 | 31.91766 | 21.51342 | 44.34992 | 0 | 0 | -38.80145 | -36.69932 | -38.03736 | -40.33822 | -52.29053 | -50.37041 | -26.4241 | 54.55103 | 72.19932 | 85.84341 | 42.74022 | 72.7608 | 3.741929 | 39.80096
71 | W84161 | 2017-03-23 00:31 | 52.8422 | 55.0845 | 48 | 44 | 1.1772 | 383.3649 | 20487 | 30 | 239673 | -139185.1578 | -239671.8228 | 139238 | 139378 | 139360 | 220988 | 220996 | 220533 | 220731 | 215384 | 215319 | 215475 | 215483 | 294074 | 294058 | 1366.77 | 55103.8398 | 6 | 229.6316 | 229.6316 | 215385.8764 | 1137.1384 | 89.1236 | 25.2491 | 25.2491 | 1213.8672 | 1130.6368 | 1064.6666 | 916.183 | 1058.2145 | 1007.1382 | 990.0284 | 974.2134 | 958.14 | 945.0804 | 931.2994 | 916.2469 | 15.8 | 26.2 | 32.1853 | 22.6235 | 15.9523 | 12.1539 | 9.3866 | 7.2546 | 5.8438 | 5.1354 | 5.1031 | 96.91 | 138.24 | 138.49 | 195.73 | 184.33 | 260.36 | 237.82 | 337.75 | 308.8 | 440.24 | 382.97 | 549.22 | 444.93 | 632.25 | 48.9 | 46.3 | 15.2795 | 3.0125 | 4.3541 | 4.3541 | -0.4694 | 4.3541 | 6105670 | 1 |  |  | 2.6514 | 4.7943 | 5.8329 | 7.2171 | 8.4443 | 12.0543 | 2.73 | 5.308 | 6.514 | 8.038 | 9.482 | 13.08 | 24.8243 | 24.9515 | 24.9492 | 24.9739 | 25.0491 | 24.9094 |  | 12684 | 586 | 6 |  |  | 508 | 1332 | 10 | 3 | 40 | 41.400002 | 3.0125 | 1609.1285 | 1574.7285 | 1359.2572 | 1284.4286 | 1246.5571 | 1161.3357 | 1096.1143 | 58.4214 | 57.8921 | 54.1636 | 53.885 | 72.7514 | 64.2657 | 41.6093 | 32.1853 | 22.6235 | 15.9523 | 12.1539 | 9.3866 | 7.2546 | 5.8438 | 5.1354 | 0 | 0 | 0 | 0 | 0 | 0.1016 | 0.0254 | 0 | 0 | 0 | 0 | 0 | 0 | 0 | 0.047467 | 0.039395 | 0.03395 | 0.031265 | 0.019341 | 0.019479 | 0.017181 | -0.004956 | -0.015257 | -0.035014 | -0.010831 | -0.007778 | -0.00464 | -0.001922 | 0.077278 | 0.074466 | 0.072419 | 0.074205 | 0.083671 | 0.097672 | 0.093048 | -0.310775 | -0.307374 | -0.304673 | -0.308344 | -0.319089 | -0.317834 | -0.311434 | -1.327939 | -1.306972 | -1.290827 | -1.313907 | -1.379944 | -1.370461 | -1.331024 | -0.495089 | -0.463692 | -0.444718 | -0.484522 | -0.588315 | -0.654721 | -0.586308 | -0.331112 | -0.311711 | -0.296323 | -0.316984 | -0.377591 | -0.371102 | -0.335201 | 0.405948 | 0.376645 | 0.362812 | 0.305962 | 0.507204 | 0.439707 | 0.400251 | -20 | -20 | -20 | -15 | -20 | 10 | -10 | -2.098816 | -2.07788 | -2.061836 | -2.084717 | -2.149299 | 0 | 0 |  | 1402.08 | 0 |  | 1422.2729 | 0 |  | 746.439 | 0 |  | 746.377 | 0 |  | 1407.16 | 0 |  | 1430.579 | 0 |  | 763.396 | 0 |  | 763.616 | 0 |  | 1417.015 | 0 |  | 1450.746 | 0 |  | 775.391 | 0 |  | 775.607 | 0 |  | 1497.584 | 0 |  | 1502.6639 | 0 |  | 755.111 | 0 |  | 755.371 | 0 |  | 1452.118 | 0 |  | 1453.871 | 0 |  | 705.165 | 0 |  | 704.975 | 0 |  | 1505.356 | 0 |  | 1511.5291 | 0 |  | 744.28 | 0.102 |  | 744.434 | 0.102 |  | 1472.057 | 0 |  | 1479.677 | 0 |  | 773.72 | 0.025 |  | 773.743 | 0.025 | 124.3502 | 117.2637 | 98.43605 | 95.31102 | 104.3007 | 113.43 | 101.9912 | 0 | 0 | 0 | 0 | 0 | -32.2919344 | -7.9104236 | -56.45201 | -31.54769 | 1.373439928 | -26.84838 | -15.95629 | -20.33627 | -20.3101 | 0 | 0 | 0 | 0 | 0 | 0 | 0 | 41.97632 | 41.5576 | 41.23672 | 31.270755 | 42.98598 | 0 | 0 | -28.92379 | -26.8441 | -24.08753 | -26.10846797 | -42.80074 | -42.0761 | -24.39587 | 80.95074 | 100.4295 | 116.9587 | 73.62494 | 88.52963 | 18.72567 | 49.37486
71 | W84162 | 2017-03-23 00:33 | 52.5524 | 54.9595 | 68 | 50 | 1.1772 | 469.3578 | 23445 | 30 | 239673 | -139185.4476 | -239671.8228 | 139238 | 139378 | 139360 | 220988 | 220996 | 220533 | 220731 | 215384 | 215319 | 215475 | 215483 | 294074 | 294058 | 1366.77 | 55127.6602 | 6 | 229.9131 | 229.9131 | 215385.5949 | 1136.8569 | 89.4051 | 25.5307 | 25.5307 | 1233.7891 | 1130.5029 | 1062.3334 | 918.8013 | 1066.1947 | 1015.4517 | 998.8368 | 983.4489 | 968.017 | 955.652 | 942.5516 | 928.1301 | 15.8 | 24.2 | 32.4236 | 22.4506 | 15.6491 | 11.8045 | 9.0374 | 6.9469 | 5.5626 | 4.8862 | 4.8503 | 96.72 | 145.33 | 140.62 | 207.89 | 188.68 | 279.16 | 245.94 | 365.43 | 321.54 | 477.89 | 400.52 | 599.44 | 465.34 | 690.89 | 49.9 | 46.5 | 24.2687 | 5.75 | 7.299 | 7.299 | 1.9848 | 7.299 | 6107438 | 2 |  |  | 2.655 | 4.7879 | 5.7936 | 7.35 | 8.5529 | 12.5093 | 3.792 | 5.222 | 6.57 | 8.446 | 9.632 | 15.392 | 24.9201 | 24.8957 | 25.0161 | 24.9403 | 24.9735 | 25.2866 |  | 12684 | 586 | 7 |  |  | 483 | 1311 | 10 | 3 | 40 | 40.799999 | 5.75 | 1607.7428 | 1546.8214 | 1352.7357 | 1261.8928 | 1203.6571 | 1141.4143 | 1062.6143 | 62.345 | 60.6479 | 62.905 | 63.0514 | 79.1993 | 71.4807 | 44.6157 | 32.4236 | 22.4506 | 15.6491 | 11.8045 | 9.0374 | 6.9469 | 5.5626 | 4.8862 | 0 | 0 | 0 | 0 | 0 | 0.1016 | 0.0254 | 0 | 0 | 0 | 0 | 0 | 0 | 0 | 0.042968 | 0.035881 | 0.029977 | 0.028319 | 0.016754 | 0.017367 | 0.015279 | -0.004877 | -0.015004 | -0.034564 | -0.010555 | -0.007658 | -0.00444 | -0.001826 | 0.078361 | 0.075513 | 0.073435 | 0.075249 | 0.084855 | 0.099114 | 0.094462 | -0.301174 | -0.297812 | -0.29523 | -0.298768 | -0.309017 | -0.307739 | -0.301259 | -1.335925 | -1.314413 | -1.298394 | -1.321489 | -1.386214 | -1.3757 | -1.334217 | -0.477426 | -0.447332 | -0.428934 | -0.467381 | -0.567886 | -0.631867 | -0.566905 | -0.33915 | -0.318886 | -0.303335 | -0.324364 | -0.385596 | -0.378966 | -0.340737 | 0.406912 | 0.376679 | 0.360915 | 0.302271 | 0.498257 | 0.430351 | 0.391261 | -20 | -20 | -20 | -15 | -20 | 20 | -20 | -2.031433 | -2.011229 | -1.99576 | -2.017991 | -2.080478 | 0 | 0 |  | 1402.08 | 0 |  | 1422.2729 | 0 |  | 746.439 | 0 |  | 746.377 | 0 |  | 1407.16 | 0 |  | 1430.579 | 0 |  | 763.396 | 0 |  | 763.616 | 0 |  | 1417.015 | 0 |  | 1450.746 | 0 |  | 775.391 | 0 |  | 775.607 | 0 |  | 1497.584 | 0 |  | 1502.6639 | 0 |  | 755.111 | 0 |  | 755.371 | 0 |  | 1452.118 | 0 |  | 1453.871 | 0 |  | 705.165 | 0 |  | 704.975 | 0 |  | 1505.356 | 0 |  | 1511.5291 | 0 |  | 744.28 | 0.102 |  | 744.434 | 0.102 |  | 1472.057 | 0 |  | 1479.677 | 0 |  | 773.72 | 0.025 |  | 773.743 | 0.025 | 125.9843 | 116.8051 | 99.33815 | 94.95617 | 102.1363 | 113.1301 | 100.3767 | 0 | 0 | 0 | 0 | 0 | -31.2662824 | -7.6519786 | -50.88672 | -27.441 | 5.955733278 | -23.47493 | -12.609 | -17.7836739 | -17.94922 | 0 | 0 | 0 | 0 | 0 | 0 | 0 | 40.62866 | 40.22458 | 39.9152 | 30.269865 | 41.60956 | 0 | 0 | -29.76512397 | -27.12975 | -26.98209327 | -29.46903 | -44.97617 | -45.1663 | -25.29286 | 85.96115 | 102.459 | 118.227 | 72.28208 | 86.16071 | 18.91389 | 49.48261
71 | W84163 | 2017-03-23 00:35 | 52.4986 | 54.9859 | 54 | 50 | 1.1772 | 466.9704 | 23347 | 30 | 239673 | -139185.5014 | -239671.8228 | 139238 | 139378 | 139360 | 220988 | 220996 | 220533 | 220731 | 215384 | 215319 | 215475 | 215483 | 294074 | 294058 | 1366.77 | 55172.8125 | 6 | 230.1933 | 230.1933 | 215385.3147 | 1136.5767 | 89.6853 | 25.8108 | 25.8108 | 1222.0703 | 1116.9017 | 1067 | 920.2645 | 1065.1449 | 1014.0753 | 997.007 | 981.0951 | 964.9355 | 952.0322 | 938.7322 | 923.789 | 16 | 17.2 | 32.5488 | 22.6216 | 15.7456 | 11.903 | 9.1159 | 7.0128 | 5.589 | 4.8813 | 4.8503 | 96.77 | 143.88 | 140.54 | 205.89 | 188.19 | 276.18 | 244.7 | 361.5 | 320.57 | 473.07 | 400.62 | 595.41 | 467.68 | 689.38 | 50.3 | 46.6 | 24.1266 | 3.025 | 4.3065 | 4.3065 | 0.8488 | 4.3065 | 6108276 | 1 |  |  | 2.48 | 4.705 | 5.7193 | 7.1464 | 8.34 | 11.955 | 2.904 | 4.966 | 6.678 | 8.008 | 9.492 | 13.614 | 25.0474 | 24.9754 | 24.9549 | 25.0426 | 24.9221 | 24.9728 |  | 12684 | 586 | 8 |  |  | 483 | 1311 | 10 | 3 | 40 | 40.599998 | 3.025 | 1636.2572 | 1567.6428 | 1359.8 | 1290.4071 | 1224.0286 | 1198.2 | 1106.1215 | 66.585 | 66.2771 | 68.1714 | 65.9629 | 76.3493 | 68.7364 | 41.8236 | 32.5488 | 22.6216 | 15.7456 | 11.903 | 9.1159 | 7.0128 | 5.589 | 4.8813 | 0 | 0 | 0 | 0 | 0 | 0.1016 | 0.0254 | 0 | 0 | 0 | 0 | 0 | 0 | 0 | 0.043525 | 0.03622 | 0.03164 | 0.0287 | 0.017045 | 0.018376 | 0.015479 | -0.004878 | -0.015006 | -0.034566 | -0.010556 | -0.007661 | -0.006321 | -0.002698 | 0.078258 | 0.075412 | 0.073339 | 0.075148 | 0.084741 | 0.09894 | 0.094276 | -0.302162 | -0.298819 | -0.296191 | -0.299779 | -0.31007 | -0.308759 | -0.302387 | -1.335978 | -1.314656 | -1.298402 | -1.321737 | -1.386521 | -1.372543 | -1.331827 | -0.478662 | -0.448407 | -0.430064 | -0.468502 | -0.569222 | -0.632632 | -0.567014 | -0.339179 | -0.319093 | -0.303327 | -0.324588 | -0.385916 | -0.380309 | -0.342741 | 0.407347 | 0.377341 | 0.362802 | 0.304223 | 0.500707 | 0.431634 | 0.391243 | -20 | -20 | -20 | -15 | -20 | 30 | -30 | -2.031347 | -2.011125 | -1.995494 | -2.017629 | -2.080028 | 0 | 0 |  | 1402.08 | 0 |  | 1422.2729 | 0 |  | 746.439 | 0 |  | 746.377 | 0 |  | 1407.16 | 0 |  | 1430.579 | 0 |  | 763.396 | 0 |  | 763.616 | 0 |  | 1417.015 | 0 |  | 1450.746 | 0 |  | 775.391 | 0 |  | 775.607 | 0 |  | 1497.584 | 0 |  | 1502.6639 | 0 |  | 755.111 | 0 |  | 755.371 | 0 |  | 1452.118 | 0 |  | 1453.871 | 0 |  | 705.165 | 0 |  | 704.975 | 0 |  | 1505.356 | 0 |  | 1511.5291 | 0 |  | 744.28 | 0.102 |  | 744.434 | 0.102 |  | 1472.057 | 0 |  | 1479.677 | 0 |  | 773.72 | 0.025 |  | 773.743 | 0.025 | 128.0502 | 118.2191 | 99.7263722 | 96.97151 | 103.7254 | 118.549908 | 104.2807 | 0 | 0 | 0 | 0 | 0 | -31.3699144 | -7.6806298 | -51.63154 | -27.88911 | 3.799124252 | -23.9816 | -13.01111 | -16.54601 | -17.02208 | 0 | 0 | 0 | 0 | 0 | 0 | 0 | 40.62694 | 40.2225 | 39.90988 | 30.264435 | 41.60056 | 0 | 0 | -31.87170927 | -29.71912 | -29.31806 | -30.90375 | -43.4597 | -43.48485 | -23.71457 | 85.1739 | 100.8334 | 114.1173 | 72.3506 | 88.85515 | 27.14914 | 55.86343
71 | W84164 | 2017-03-23 00:37 | 52.7038 | 55.1397 | 36 | 48 | 1.1772 | 409.5407 | 21022 | 30 | 239673 | -139185.2962 | -239671.8228 | 139238 | 139378 | 139360 | 220988 | 220996 | 220533 | 220731 | 215384 | 215319 | 215475 | 215483 | 294074 | 294058 | 1366.77 | 55172.8125 | 6 | 230.4389 | 230.4389 | 215385.0691 | 1136.3311 | 89.9309 | 26.0565 | 26.0565 | 1229.1016 | 1149.319 | 1112.5 | 917.7391 | 1069.7728 | 1015.9563 | 997.8848 | 981.594 | 964.9623 | 951.1195 | 936.4166 | 920.8887 | 15.8 | 27.4 | 32.2141 | 22.5734 | 15.8536 | 12.0819 | 9.3339 | 7.191 | 5.8103 | 5.1374 | 5.1031 | 91.84 | 138.51 | 131.97 | 196.77 | 175.53 | 261.68 | 226.63 | 339.05 | 294.58 | 442.59 | 363.62 | 550.25 | 421.4 | 630.04 | 50.2 | 46.5 | 23.4763 | 2.014286 | 2.7276 | 2.7569 | -0.096 | 2.7276 | 6103412 | 2 |  |  | 2.6336 | 4.83 | 5.8343 | 7.2236 | 8.7321 | 12.3221 | 3.2038 | 5.2415 | 6.5736 | 8.1057 | 9.4189 | 13.9208 | 24.8972 | 24.9291 | 24.9708 | 25.0149 | 24.9145 | 25.0634 |  | 12684 | 586 | 9 |  |  | 508 | 1281 | 10 | 3 | 40 | 39.599998 | 2.014286 | 1526.4642 | 1489.4429 | 1282.3214 | 1207.9071 | 1180.9572 | 1074.5143 | 1011.9929 | 75.1229 | 76.0243 | 74.9914 | 71.19 | 76.2457 | 65.7114 | 41.8914 | 32.2141 | 22.5734 | 15.8536 | 12.0819 | 9.3339 | 7.191 | 5.8103 | 5.1374 | 0 | 0 | 0 | 0 | 0 | 0.1016 | 0.0254 | 0 | 0 | 0 | 0 | 0 | 0 | 0 | 0.039103 | 0.031689 | 0.027393 | 0.024721 | 0.013759 | 0.016042 | 0.01361 | -0.004551 | -0.013849 | -0.031891 | -0.010265 | -0.007184 | -0.004966 | -0.002074 | 0.079688 | 0.076789 | 0.07468 | 0.076525 | 0.086282 | 0.100857 | 0.096094 | -0.288067 | -0.284901 | -0.282367 | -0.285746 | -0.295697 | -0.293914 | -0.287891 | -1.34627 | -1.324921 | -1.308354 | -1.331594 | -1.397817 | -1.376425 | -1.33574 | -0.453564 | -0.424838 | -0.407534 | -0.444078 | -0.539072 | -0.599961 | -0.537599 | -0.349529 | -0.328959 | -0.312524 | -0.334152 | -0.398342 | -0.390649 | -0.352366 | 0.409532 | 0.381133 | 0.35252 | 0.315384 | 0.523225 | 0.456477 | 0.416804 | -20 | -20 | -20 | -15 | -20 | 40 | -40 | -1.930973 | -1.911667 | -1.896587 | -1.91746 | -1.976764 | 0 | 0 |  | 1402.08 | 0 |  | 1422.2729 | 0 |  | 746.439 | 0 |  | 746.377 | 0 |  | 1407.16 | 0 |  | 1430.579 | 0 |  | 763.396 | 0 |  | 763.616 | 0 |  | 1417.015 | 0 |  | 1450.746 | 0 |  | 775.391 | 0 |  | 775.607 | 0 |  | 1497.584 | 0 |  | 1502.6639 | 0 |  | 755.111 | 0 |  | 755.371 | 0 |  | 1452.118 | 0 |  | 1453.871 | 0 |  | 705.165 | 0 |  | 704.975 | 0 |  | 1505.356 | 0 |  | 1511.5291 | 0 |  | 744.28 | 0.102 |  | 744.434 | 0.102 |  | 1472.057 | 0 |  | 1479.677 | 0 |  | 773.72 | 0.025 |  | 773.743 | 0.025 | 121.6409 | 114.3728 | 95.76376 | 92.43509 | 101.8953 | 108.3723 | 97.24645 | 0 | 0 | 0 | 0 | 0 | -29.8616624 | -7.3124314 | -46.51632104 | -23.63659064 | 5.884976292 | -19.24952 | -9.190646775 | -15.2452833 | -15.40909664 | 0 | 0 | 0 | 0 | 0 | 0 | 0 | 38.61946 | 38.23334 | 37.93174 | 28.7619 | 39.53528 | 0 | 0 | -34.07304 | -32.29801 | -30.56155 | -31.61391282 | -41.10192 | -39.42428 | -22.52077 | 79.67098 | 96.67157 | 109.0189 | 70.33356 | 91.13806 | 23.84107 | 52.00414
71 | W84165 | 2017-03-23 00:38 | 52.4401 | 54.9713 | 61 | 47 | 1.1772 | 410.3434 | 21065 | 30 | 239673 | -139185.5599 | -239671.8228 | 139238 | 139378 | 139360 | 220988 | 220996 | 220533 | 220731 | 215384 | 215319 | 215475 | 215483 | 294074 | 294058 | 1366.77 | 55194.207 | 6 | 230.6851 | 230.6851 | 215384.8229 | 1136.0849 | 90.1771 | 26.3026 | 26.3026 | 1219.7266 | 1127.0175 | 1060.5 | 912.8981 | 1056.301 | 1004.2552 | 986.9366 | 971.2293 | 955.2538 | 941.0447 | 927.1441 | 911.548 | 15.8 | 23.2 | 32.2611 | 22.6671 | 15.9272 | 12.1008 | 9.288 | 7.2258 | 5.8404 | 5.1377 | 5.1031 | 94.32 | 139.15 | 135.48 | 197.21 | 180.75 | 263.37 | 234.74 | 343.44 | 302 | 446.07 | 374.38 | 553.61 | 434.46 | 636.47 | 51.3 | 46.4 | 21.0103 | 3.3625 | 2.8728 | 2.8728 | -0.3318 | 2.8728 | 6103412 | 1 |  |  | 2.6907 | 4.8593 | 5.9343 | 7.3164 | 8.6971 | 12.7521 | 3.3765 | 5.6431 | 6.8118 | 8.2294 | 9.5078 | 14.4216 | 24.791 | 25.0006 | 24.934 | 25.0164 | 25.0084 | 24.8104 |  | 12684 | 586 | 10 |  |  | 508 | 1281 | 10 | 3 | 40 | 42.200001 | 3.3625 | 1560.2357 | 1535.7357 | 1330.4714 | 1268.8357 | 1156.8214 | 1139.9214 | 1031.9214 | 77.0057 | 78.7193 | 80.4736 | 77.095 | 81.0164 | 68.9979 | 44.58 | 32.2611 | 22.6671 | 15.9272 | 12.1008 | 9.288 | 7.2258 | 5.8404 | 5.1377 | 0 | 0 | 0 | 0 | 0 | 0.1016 | 0.0254 | 0 | 0 | 0 | 0 | 0 | 0 | 0 | 0.040371 | 0.032928 | 0.028506 | 0.025005 | 0.014256 | 0.016503 | 0.014243 | -0.004551 | -0.01385 | -0.031892 | -0.010265 | -0.007186 | -0.003376 | -0.001257 | 0.079686 | 0.076787 | 0.074675 | 0.076514 | 0.086294 | 0.100807 | 0.09607 | -0.288116 | -0.284937 | -0.282458 | -0.285909 | -0.295572 | -0.2945 | -0.288343 | -1.347236 | -1.325791 | -1.309578 | -1.333309 | -1.397643 | -1.385539 | -1.344307 | -0.453017 | -0.424359 | -0.406929 | -0.443216 | -0.539006 | -0.598236 | -0.536572 | -0.350495 | -0.329791 | -0.313658 | -0.335827 | -0.398148 | -0.393305 | -0.353815 | 0.409968 | 0.381656 | 0.352794 | 0.314519 | 0.526426 | 0.456954 | 0.416804 | -20 | -20 | -20 | -15 | -20 | 30 | -30 | -1.931302 | -1.912023 | -1.897152 | -1.918144 | -1.975814 | 0 | 0 |  | 1402.08 | 0 |  | 1422.2729 | 0 |  | 746.439 | 0 |  | 746.377 | 0 |  | 1407.16 | 0 |  | 1430.579 | 0 |  | 763.396 | 0 |  | 763.616 | 0 |  | 1417.015 | 0 |  | 1450.746 | 0 |  | 775.391 | 0 |  | 775.607 | 0 |  | 1497.584 | 0 |  | 1502.6639 | 0 |  | 755.111 | 0 |  | 755.371 | 0 |  | 1452.118 | 0 |  | 1453.871 | 0 |  | 705.165 | 0 |  | 704.975 | 0 |  | 1505.356 | 0 |  | 1511.5291 | 0 |  | 744.28 | 0.102 |  | 744.434 | 0.102 |  | 1472.057 | 0 |  | 1479.677 | 0 |  | 773.72 | 0.025 |  | 773.743 | 0.025 | 124.3289 | 117.9245 | 99.35295 | 97.08369 | 99.82675 | 114.9121 | 99.13669 | 0 | 0 | 0 | 0 | 0 | -29.9212 | -7.3239122 | -48.25799352 | -25.29344 | 4.434231108 | -19.65297466 | -9.88133601 | -18.18797 | -17.45717 | 0 | 0 | 0 | 0 | 0 | 0 | 0 | 38.62604 | 38.24046 | 37.94304 | 28.77216 | 39.51628 | 0 | 0 | -34.88489 | -33.40524 | -32.74704 | -34.16973752 | -43.66833 | -41.27703 | -23.92037976 | 79.8121 | 97.46631 | 108.9832 | 72.03314 | 85.79336 | 25.52586 | 50.43523
71 | W84166 | 2017-03-23 00:40 | 52.2542 | 54.8861 | 57 | 46 | 1.1772 | 409.6688 | 21054 | 30 | 239673 | -139185.7458 | -239671.8228 | 139238 | 139378 | 139360 | 220988 | 220996 | 220533 | 220731 | 215384 | 215319 | 215475 | 215483 | 294074 | 294058 | 1366.77 | 55238.8047 | 6 | 230.9308 | 230.9308 | 215384.5772 | 1135.8392 | 90.4228 | 26.5484 | 26.5484 | 1227.9297 | 1129.1615 | 1063.1666 | 924.5519 | 1076.3774 | 1025.5338 | 1008.8586 | 993.5204 | 977.9767 | 964.8801 | 951.5038 | 937.4175 | 15.8 | 20 | 32.2703 | 22.5079 | 15.752 | 11.9553 | 9.2069 | 7.2012 | 5.8339 | 5.1386 | 5.1031 | 97.67 | 136.97 | 141.26 | 195.81 | 188.38 | 261.34 | 243.89 | 339.7 | 313.8 | 437.63 | 385.35 | 542.21 | 446.86 | 623.82 | 50.2 | 46.5 | 18.1924 | 2.0625 | 2.13 | 2.2985 | 0.1591 | 2.13 | 6103412 | 2 |  |  | 2.5721 | 4.7571 | 5.8107 | 7.1386 | 8.705 | 12.0986 | 4.11 | 5.474 | 6.658 | 8.258 | 9.794 | 14.818 | 24.8902 | 24.9518 | 24.9715 | 24.9969 | 24.9409 | 25.2241 |  | 12684 | 586 | 11 |  |  | 508 | 1281 | 10 | 3 | 40 | 33.200001 | 2.0625 | 1530.4572 | 1489.2428 | 1280.2072 | 1197.1643 | 1099.1929 | 1062.4714 | 993.6 | 74.6786 | 74.8021 | 78.2471 | 75.4629 | 82.4871 | 74.8029 | 44.2064 | 32.2703 | 22.5079 | 15.752 | 11.9553 | 9.2069 | 7.2012 | 5.8339 | 5.1386 | 0 | 0 | 0 | 0 | 0 | 0.1016 | 0.0254 | 0 | 0 | 0 | 0 | 0 | 0 | 0 | 0.041092 | 0.033784 | 0.029069 | 0.02526 | 0.014767 | 0.017448 | 0.015209 | -0.004551 | -0.013852 | -0.031897 | -0.010268 | -0.007188 | -0.002514 | -0.000747 | 0.079664 | 0.076768 | 0.074657 | 0.0765 | 0.086281 | 0.100863 | 0.096099 | -0.288301 | -0.285096 | -0.282598 | -0.286002 | -0.29564 | -0.294433 | -0.288428 | -1.345384 | -1.32381 | -1.307503 | -1.330876 | -1.394907 | -1.385181 | -1.34469 | -0.454436 | -0.425754 | -0.408314 | -0.444864 | -0.541108 | -0.602 | -0.539417 | -0.348645 | -0.327897 | -0.311737 | -0.333454 | -0.395117 | -0.388349 | -0.350354 | 0.409415 | 0.380442 | 0.370972 | 0.312714 | 0.522836 | 0.457256 | 0.416793 | -20 | -20 | -20 | -15 | -20 | 20 | -20 | -1.930995 | -1.911679 | -1.896543 | -1.917389 | -1.974791 | 0 | 0 |  | 1402.08 | 0 |  | 1422.2729 | 0 |  | 746.439 | 0 |  | 746.377 | 0 |  | 1407.16 | 0 |  | 1430.579 | 0 |  | 763.396 | 0 |  | 763.616 | 0 |  | 1417.015 | 0 |  | 1450.746 | 0 |  | 775.391 | 0 |  | 775.607 | 0 |  | 1497.584 | 0 |  | 1502.6639 | 0 |  | 755.111 | 0 |  | 755.371 | 0 |  | 1452.118 | 0 |  | 1453.871 | 0 |  | 705.165 | 0 |  | 704.975 | 0 |  | 1505.356 | 0 |  | 1511.5291 | 0 |  | 744.28 | 0.102 |  | 744.434 | 0.102 |  | 1472.057 | 0 |  | 1479.677 | 0 |  | 773.72 | 0.025 |  | 773.743 | 0.025 | 121.9223 | 114.3262 | 95.57643 | 91.58306895 | 94.83946 | 107.1641 | 95.4839664 | 0 | 0 | 0 | 0 | 0 | -29.9143928 | -7.3260712 | -49.16168 | -26.38618092 | 3.697618484 | -19.95249 | -10.572 | -20.68629 | -19.44690678 | 0 | 0 | 0 | 0 | 0 | 0 | 0 | 38.6199 | 38.23358 | 37.93086 | 28.760835 | 39.49582 | 0 | 0 | -33.93664 | -31.84729 | -31.94939 | -33.57073 | -44.63443 | -45.0313458 | -23.84568 | 77.44392 | 94.3263 | 105.2555 | 66.82068 | 79.12885 | 11.53202 | 44.8653
71 | W84167 | 2017-03-23 00:42 | 52.6491 | 55.2195 | 42 | 55 | 1.2213 | 485.9106 | 22933 | 30 | 239673 | -139185.3509 | -239671.7787 | 139238 | 139378 | 139360 | 220988 | 220996 | 220533 | 220731 | 215384 | 215319 | 215475 | 215483 | 294074 | 294058 | 1366.77 | 55262.0391 | 6 | 231.2284 | 231.2284 | 215384.2796 | 1135.5416 | 90.7204 | 26.8459 | 26.8459 | 1190.4297 | 1108.4459 | 1063 | 891.5852 | 1058.2832 | 997.8543 | 980.0498 | 963.2953 | 946.6872 | 933.069 | 918.8221 | 902.4918 | 15.8 | 19.2 | 32.8007 | 22.4754 | 15.3563 | 11.3935 | 8.6013 | 6.6012 | 5.2877 | 4.6209 | 4.5874 | 87.9 | 126.83 | 130.21 | 184.63 | 177.57 | 252.46 | 234.64 | 334.82 | 307.69 | 442 | 382.15 | 551.74 | 445.16 | 636.21 | 49.9 | 46.7 | 29.4347 | 1.4625 | 2.1139 | 4.5491 | 2.0157 | 2.1139 | 5401003 | 1 |  |  | 2.8136 | 5.1457 | 6.3429 | 7.7271 | 9.2 | 13.0386 | 3.3732 | 5.5304 | 6.7107 | 8.6286 | 9.9464 | 13.8589 | 25.0446 | 24.8869 | 24.981 | 25.0185 | 25.0416 | 25.0251 |  | 12684 | 586 | 12 |  |  | 457 | 1308 | 10 | 3 | 40 | 58.833332 | 1.4625 | 1791.6571 | 1791.6929 | 1537.7643 | 1463.4357 | 1380.4928 | 1321.5215 | 1226.65 | 62.1843 | 63.6407 | 60.2736 | 56.8443 | 71.27 | 67.45 | 40.3479 | 32.8007 | 22.4754 | 15.3563 | 11.3935 | 8.6013 | 6.6012 | 5.2877 | 4.6209 | 0 | 0 | 0 | 0 | 0 | 0.1016 | 0.0254 | 0 | 0 | 0 | 0 | 0 | 0 | 0 | 0.047052 | 0.0394 | 0.034212 | 0.029449 | 0.018727 | 0.020391 | 0.017973 | -0.004839 | -0.014891 | -0.034292 | -0.01053 | -0.007599 | -0.003378 | -0.001183 | 0.078418 | 0.075561 | 0.073486 | 0.075297 | 0.08491 | 0.099119 | 0.094455 | -0.300789 | -0.29754 | -0.2949 | -0.298494 | -0.308728 | -0.307773 | -0.301375 | -1.339574 | -1.318689 | -1.302243 | -1.325964 | -1.39069 | -1.384042 | -1.342964 | -0.474506 | -0.4443 | -0.42619 | -0.464256 | -0.564058 | -0.626821 | -0.561975 | -0.342733 | -0.3229 | -0.306835 | -0.328403 | -0.390465 | -0.384566 | -0.346225 | 0.406843 | 0.374296 | 0.352512 | 0.292069 | 0.479566 | 0.414204 | 0.375896 | -20 | -20 | -20 | -15 | -20 | 10 | -10 | -2.019936 | -1.999912 | -1.985092 | -2.00765 | -2.06884 | 0 | 0 |  | 1402.08 | 0 |  | 1422.2729 | 0 |  | 746.439 | 0 |  | 746.377 | 0 |  | 1407.16 | 0 |  | 1430.579 | 0 |  | 763.396 | 0 |  | 763.616 | 0 |  | 1417.015 | 0 |  | 1450.746 | 0 |  | 775.391 | 0 |  | 775.607 | 0 |  | 1497.584 | 0 |  | 1502.6639 | 0 |  | 755.111 | 0 |  | 755.371 | 0 |  | 1452.118 | 0 |  | 1453.871 | 0 |  | 705.165 | 0 |  | 704.975 | 0 |  | 1505.356 | 0 |  | 1511.5291 | 0 |  | 744.28 | 0.102 |  | 744.434 | 0.102 |  | 1472.057 | 0 |  | 1479.677 | 0 |  | 773.72 | 0.025 |  | 773.743 | 0.025 | 140.4982 | 135.3821 | 113.0041 | 110.1923 | 117.2176 | 130.9879 | 115.8632 | 0 | 0 | 0 | 0 | 0 | -31.2697368 | -7.654925 | -56.54744 | -32.31975 | 0.1041794 | -25.08591 | -15.47559832 | -23.54671 | -22.54836556 | 0 | 0 | 0 | 0 | 0 | 0 | 0 | 40.39872 | 39.99824 | 39.70184 | 30.11475 | 41.3768 | 0 | 0 | -29.50682 | -28.27556301 | -25.68801 | -26.39031 | -40.20041366 | -42.27907645 | -22.67451 | 94.84262575 | 114.785 | 127.1222 | 88.83085 | 102.9184 | 33.89237 | 62.98542
71 | W84168 | 2017-03-23 00:43 | 53.1669 | 55.6499 | 35 | 55 | 1.2213 | 486.1155 | 22935 | 30 | 239673 | -139184.8331 | -239671.7787 | 139238 | 139378 | 139360 | 220988 | 220996 | 220533 | 220731 | 215384 | 215319 | 215475 | 215483 | 294074 | 294058 | 1366.77 | 55285.2773 | 6 | 231.5261 | 231.5261 | 215383.9819 | 1135.2439 | 91.0181 | 27.1436 | 27.1436 | 1196.2891 | 1119.1692 | 1066.3334 | 897.4286 | 1071.3984 | 1009.9771 | 991.8537 | 974.8057 | 957.7433 | 943.4117 | 928.5885 | 912.3212 | 15.8 | 19.4 | 32.5934 | 22.1502 | 15.0885 | 11.1555 | 8.3809 | 6.4768 | 5.2609 | 4.6222 | 4.5871 | 88.8 | 127.02 | 132.05 | 184.85 | 180.32 | 253.38 | 238.92 | 338.21 | 310.96 | 443.32 | 382.86 | 547.18 | 444.7 | 629.2 | 50.9 | 46.7 | 31.9458 | 2.125 | 3.9029 | 3.9029 | 0.9889 | 3.9029 | 5401003 | 2 |  |  | 2.7736 | 5.0421 | 6.23 | 7.85 | 9.3757 | 12.94 | 3.2571 | 5.8679 | 6.9643 | 8.7429 | 10.1107 | 15.1125 | 24.9249 | 24.975 | 24.973 | 24.9773 | 25.0494 | 25.176 |  | 12684 | 586 | 13 |  |  | 457 | 1308 | 10 | 3 | 40 | 44 | 2.125 | 1761.9714 | 1737.6929 | 1493.6929 | 1422.9928 | 1309.6 | 1228.7 | 1156.3143 | 100.6243 | 102.8136 | 100.4014 | 100.9943 | 97.5179 | 75.2814 | 47.6021 | 32.5934 | 22.1502 | 15.0885 | 11.1555 | 8.3809 | 6.4768 | 5.2609 | 4.6222 | 0 | 0 | 0 | 0 | 0 | 0.1016 | 0.0254 | 0 | 0 | 0 | 0 | 0 | 0 | 0 | 0.048668 | 0.040627 | 0.035133 | 0.029723 | 0.019316 | 0.020851 | 0.01838 | -0.004839 | -0.014891 | -0.033954 | -0.010531 | -0.007601 | -0.002763 | -0.000827 | 0.078453 | 0.075601 | 0.073522 | 0.075335 | 0.084972 | 0.099227 | 0.09455 | -0.300435 | -0.297109 | -0.294554 | -0.29807 | -0.308066 | -0.307059 | -0.300741 | -1.339276 | -1.317888 | -1.30267 | -1.325033 | -1.388705 | -1.382084 | -1.341601 | -0.474248 | -0.44428 | -0.426096 | -0.464171 | -0.564803 | -0.627917 | -0.562816 | -0.342449 | -0.322158 | -0.306277 | -0.327765 | -0.387944 | -0.381896 | -0.344139 | 0.405946 | 0.372904 | 0.348552 | 0.288205 | 0.475981 | 0.414218 | 0.375876 | -20 | -20 | -15 | -15 | -20 | 0 | 0 | -2.019748 | -1.999733 | -1.985372 | -2.00739 | -2.068472 | 0 | 0 |  | 1402.08 | 0 |  | 1422.2729 | 0 |  | 746.439 | 0 |  | 746.377 | 0 |  | 1407.16 | 0 |  | 1430.579 | 0 |  | 763.396 | 0 |  | 763.616 | 0 |  | 1417.015 | 0 |  | 1450.746 | 0 |  | 775.391 | 0 |  | 775.607 | 0 |  | 1497.584 | 0 |  | 1502.6639 | 0 |  | 755.111 | 0 |  | 755.371 | 0 |  | 1452.118 | 0 |  | 1453.871 | 0 |  | 705.165 | 0 |  | 704.975 | 0 |  | 1505.356 | 0 |  | 1511.5291 | 0 |  | 744.28 | 0.102 |  | 744.434 | 0.102 |  | 1472.057 | 0 |  | 1479.677 | 0 |  | 773.72 | 0.025 |  | 773.743 | 0.025 | 138.2319 | 131.3713 | 109.8193 | 107.2012 | 111.2793312 | 121.9202149 | 109.3295 | 0 | 0 | 0 | 0 | 0 | -31.1971944 | -7.6388214 | -58.69913 | -33.91717 | -1.53584793 | -25.43003 | -16.26868 | -24.99914 | -23.54912 | 0 | 0 | 0 | 0 | 0 | 0 | 0 | 40.39496 | 39.99466 | 29.78058 | 30.11085 | 41.36944 | 0 | 0 | -47.72087 | -45.67803 | -42.78063 | -46.87863 | -55.0784 | -47.27047 | -26.79122 | 72.2069 | 91.77079 | 95.28339 | 65.00335 | 81.30169 | 18.45341 | 51.35035
71 | W84169 | 2017-03-23 00:45 | 53.644 | 56.0428 | 33 | 55 | 1.2213 | 488.4083 | 23027 | 30 | 239673 | -139184.356 | -239671.7787 | 139238 | 139378 | 139360 | 220988 | 220996 | 220533 | 220731 | 215384 | 215319 | 215475 | 215483 | 294074 | 294058 | 1366.77 | 55308.3359 | 6 | 231.8252 | 231.8252 | 215383.6828 | 1134.9448 | 91.3172 | 27.4428 | 27.4428 | 1192.7734 | 1115.0862 | 1060.5 | 895.3198 | 1068.1486 | 1006.3839 | 987.4989 | 969.6621 | 951.911 | 936.8915 | 921.0559 | 903.7238 | 15.8 | 17.4 | 32.512 | 22.1777 | 15.135 | 11.209 | 8.4088 | 6.4947 | 5.2679 | 4.6198 | 4.5871 | 89.96 | 127.87 | 133.54 | 186.3 | 182.63 | 255 | 241.58 | 339.26 | 315.95 | 445.55 | 387.83 | 552.62 | 450.84 | 633.57 | 49.8 | 46.4 | 31.7429 | 3.575 | 4.3238 | 4.3238 | -0.413 | 4.3238 | 5401003 | 1 |  |  | 2.7614 | 4.9814 | 6.1429 | 7.6364 | 9.3893 | 12.8093 | 3.9315 | 5.5815 | 6.9519 | 8.863 | 10.4389 | 14.5704 | 24.9512 | 24.9276 | 24.9621 | 25.065 | 24.9208 | 25.0638 |  | 12684 | 586 | 14 |  |  | 457 | 1308 | 10 | 3 | 40 | 37.400002 | 3.575 | 1758.7142 | 1732.6786 | 1492.9857 | 1410.5643 | 1293.7357 | 1243.3 | 1182.2 | 95.8236 | 95.0479 | 96.7071 | 95.1893 | 94.5443 | 75.5821 | 46.6643 | 32.512 | 22.1777 | 15.135 | 11.209 | 8.4088 | 6.4947 | 5.2679 | 4.6198 | 0 | 0 | 0 | 0 | 0 | 0.1016 | 0.0254 | 0 | 0 | 0 | 0 | 0 | 0 | 0 | 0.050363 | 0.041896 | 0.036165 | 0.029961 | 0.019921 | 0.020892 | 0.018431 | -0.004791 | -0.014746 | -0.033338 | -0.010714 | -0.007689 | -0.002715 | -0.000804 | 0.078467 | 0.07561 | 0.073533 | 0.075344 | 0.08498 | 0.099228 | 0.094543 | -0.300399 | -0.297124 | -0.29454 | -0.29811 | -0.308096 | -0.307007 | -0.300745 | -1.341218 | -1.320118 | -1.304563 | -1.327591 | -1.390918 | -1.382248 | -1.342103 | -0.47394 | -0.443853 | -0.425735 | -0.463687 | -0.564156 | -0.62709 | -0.561863 | -0.342673 | -0.322666 | -0.306661 | -0.32837 | -0.388782 | -0.382812 | -0.345281 | 0.406071 | 0.373293 | 0.349656 | 0.288913 | 0.475502 | 0.414643 | 0.375876 | -15 | -15 | -5 | -5 | -15 | -10 | 10 | -2.020092 | -2.000077 | -1.985739 | -2.00772 | -2.068642 | 0 | 0 |  | 1402.08 | 0 |  | 1422.2729 | 0 |  | 746.439 | 0 |  | 746.377 | 0 |  | 1407.16 | 0 |  | 1430.579 | 0 |  | 763.396 | 0 |  | 763.616 | 0 |  | 1417.015 | 0 |  | 1450.746 | 0 |  | 775.391 | 0 |  | 775.607 | 0 |  | 1497.584 | 0 |  | 1502.6639 | 0 |  | 755.111 | 0 |  | 755.371 | 0 |  | 1452.118 | 0 |  | 1453.871 | 0 |  | 705.165 | 0 |  | 704.975 | 0 |  | 1505.356 | 0 |  | 1511.5291 | 0 |  | 744.28 | 0.102 |  | 744.434 | 0.102 |  | 1472.057 | 0 |  | 1479.677 | 0 |  | 773.72 | 0.025 |  | 773.743 | 0.025 | 138.001 | 131.0078 | 109.7837 | 106.2776 | 109.9417 | 123.3701724 | 111.7687346 | 0 | 0 | 0 | 0 | 0 | -31.1919112 | -7.638923 | -61.12199 | -35.8412037 | -3.687999601 | -25.55214 | -17.01371 | -25.12512 | -23.65725 | 0 | 0 | 0 | 0 | 0 | 0 | 0 | 30.30138 | 30.001155 | 9.928695 | 10.0386 | 31.02963 | 0 | 0 | -45.41464 | -42.1873 | -41.1716 | -44.13804 | -53.33773 | -47.39678 | -26.21894 | 61.76578 | 82.98048 | 74.85282 | 46.62597 | 70.61985 | 19.65636 | 54.25362
71 | W84170 | 2017-03-23 00:46 | 54.3387 | 56.5608 | 24 | 55 | 1.1772 | 555.7321 | 22656 | 30 | 239673 | -139183.6613 | -239671.8228 | 139238 | 139378 | 139360 | 220988 | 220996 | 220533 | 220731 | 215384 | 215319 | 215475 | 215483 | 294074 | 294058 | 1366.77 | 55329.6328 | 6 | 232.2506 | 232.2506 | 215383.2574 | 1134.5194 | 91.7426 | 27.8681 | 27.8681 | 1188.0859 | 1122.1891 | 1057.5 | 919.853 | 1077.8268 | 1022.4332 | 1004.2496 | 986.9549 | 969.7542 | 959.2237 | 946.2361 | 933.0223 | 16 | 17.8 | 32.0524 | 21.3431 | 14.2919 | 10.5069 | 7.7796 | 5.8883 | 4.6964 | 4.0992 | 4.0714 | 91.98 | 135.1 | 139.76 | 201.74 | 193.49 | 278.27 | 260.32 | 376.22 | 344.93 | 503.36 | 430.5 | 631.91 | 507.01 | 735.43 | 50.1 | 46.5 | 29.2444 | 3.288889 | 3.9547 | 3.9547 | 0.3028 | 3.9547 | 6108326 | 2 |  |  | 4.11 | 7.3207 | 8.9786 | 11.2086 | 13.4993 | 18.9671 | 5.363 | 7.9389 | 9.5185 | 12.0278 | 15.5222 | 21.7815 | 24.9296 | 25.018 | 25.0746 | 25.09 | 24.8535 | 25.3996 |  | 12684 | 586 | 15 |  |  | 406 | 1274 | 9 | 3 | 40 | 32.599998 | 3.288889 | 1721.4214 | 1661.1786 | 1410.7285 | 1350.6643 | 1195.5428 | 1097.0358 | 1075.2357 | 75.6814 | 70.6386 | 63.7921 | 67.7243 | 89.915 | 76.3186 | 46.9879 | 32.0524 | 21.3431 | 14.2919 | 10.5069 | 7.7796 | 5.8883 | 4.6964 | 4.0992 | 0 | 0 | 0 | 0 | 0 | 0.1016 | 0.0254 | 0 | 0 | 0 | 0 | 0 | 0 | 0 | 0.044226 | 0.035933 | 0.029813 | 0.025275 | 0.015508 | 0.017943 | 0.015748 | -0.004371 | -0.013394 | -0.030274 | -0.009679 | -0.007165 | -0.00145 | -0.000141 | 0.079929 | 0.077024 | 0.07491 | 0.076755 | 0.086578 | 0.101252 | 0.096438 | -0.285645 | -0.282456 | -0.279965 | -0.283367 | -0.292782 | -0.29118 | -0.285462 | -1.353323 | -1.331381 | -1.315494 | -1.338787 | -1.402069 | -1.388237 | -1.349382 | -0.447019 | -0.418813 | -0.401816 | -0.437614 | -0.53268 | -0.593701 | -0.531189 | -0.354633 | -0.333519 | -0.316729 | -0.339197 | -0.401036 | -0.391747 | -0.354699 | 0.406361 | 0.371421 | 0.342983 | 0.280102 | 0.455623 | 0.391995 | 0.351806 | -15 | -15 | -5 | -5 | -15 | -20 | 20 | -1.91009 | -1.891153 | -1.877305 | -1.897961 | -1.955472 | 0 | 0 |  | 1402.08 | 0 |  | 1422.2729 | 0 |  | 746.439 | 0 |  | 746.377 | 0 |  | 1407.16 | 0 |  | 1430.579 | 0 |  | 763.396 | 0 |  | 763.616 | 0 |  | 1417.015 | 0 |  | 1450.746 | 0 |  | 775.391 | 0 |  | 775.607 | 0 |  | 1497.584 | 0 |  | 1502.6639 | 0 |  | 755.111 | 0 |  | 755.371 | 0 |  | 1452.118 | 0 |  | 1453.871 | 0 |  | 705.165 | 0 |  | 704.975 | 0 |  | 1505.356 | 0 |  | 1511.5291 | 0 |  | 744.28 | 0.102 |  | 744.434 | 0.102 |  | 1472.057 | 0 |  | 1479.677 | 0 |  | 773.72 | 0.025 |  | 773.743 | 0.025 | 137.5915 | 127.9506 | 105.6777 | 103.6702 | 103.5077 | 111.0771 | 103.6936 | 0 | 0 | 0 | 0 | 0 | -29.583888 | -7.2507348 | -53.93669 | -30.008 | 0.606442734 | -20.87972 | -11.69746 | -22.89619 | -21.0598 | 0 | 0 | 0 | 0 | 0 | 0 | 0 | 28.65135 | 28.367295 | 9.386525 | 9.489805 | 29.33208 | 0 | 0 | -33.83102 | -29.58436 | -25.63269 | -29.6371 | -47.8959222 | -45.31043 | -24.95946 | 78.47513 | 96.72556 | 90.03795 | 62.64322 | 73.2464 | 13.28656 | 50.42359
71 | W84171 | 2017-03-23 00:47 | 54.6148 | 56.7655 | 25 | 47 | 1.1772 | 461.6074 | 20832 | 30 | 239673 | -139183.3852 | -239671.8228 | 139238 | 139378 | 139360 | 220988 | 220996 | 220533 | 220731 | 215384 | 215319 | 215475 | 215483 | 294074 | 294058 | 1366.77 | 55350.9297 | 6 | 232.5275 | 232.5275 | 215382.9805 | 1134.2425 | 92.0195 | 28.145 | 28.145 | 1183.3984 | 1121.9084 | 1054.5 | 920.9615 | 1062.986 | 1011.9909 | 996.1024 | 981.3603 | 966.2557 | 954.1458 | 940.5436 | 925.3164 | 15.8 | 18.4 | 32.0832 | 22.2523 | 15.2575 | 11.4177 | 8.6876 | 6.565 | 5.2173 | 4.6207 | 4.601 | 97.8 | 139.74 | 143.75 | 203.28 | 195.18 | 276.15 | 257.25 | 363.4 | 338.83 | 484.34 | 423.87 | 612.4 | 492.37 | 702.38 | 51.1 | 46.8 | 20.8191 | 1.522222 | 1.9612 | 3.8049 | 4.0049 | 1.9612 | 6108306 | 1 |  |  | 2.655 | 4.9186 | 5.9264 | 7.4714 | 8.9179 | 13.3979 | 3.24 | 5.276 | 6.394 | 8.686 | 11.278 | 15.952 | 24.8773 | 24.9491 | 25.0492 | 24.9281 | 24.931 | 25.0056 |  | 12684 | 586 | 16 |  |  | 457 | 1252 | 10 | 3 | 40 | 37.400002 | 1.522222 | 1580.6929 | 1574 | 1350.8 | 1246.5286 | 1234.3785 | 1098.5571 | 962 | 80.6593 | 73.4079 | 62.1614 | 64.9921 | 87.6586 | 67.9329 | 46.0864 | 32.0832 | 22.2523 | 15.2575 | 11.4177 | 8.6876 | 6.565 | 5.2173 | 4.6207 | 0 | 0 | 0 | 0 | 0 | 0.1016 | 0.0254 | 0 | 0 | 0 | 0 | 0 | 0 | 0 | 0.041508 | 0.033242 | 0.027475 | 0.022787 | 0.013601 | 0.016487 | 0.014415 | -0.004135 | -0.012473 | -0.028388 | -0.008656 | -0.006511 | -0.001269 | -6.1e-05 | 0.08075 | 0.077805 | 0.075667 | 0.07754 | 0.087429 | 0.10227 | 0.097484 | -0.276184 | -0.273229 | -0.270866 | -0.274031 | -0.28355 | -0.281879 | -0.275889 | -1.35858 | -1.337442 | -1.321806 | -1.344332 | -1.410964 | -1.393097 | -1.351375 | -0.43109 | -0.403543 | -0.387043 | -0.421879 | -0.512193 | -0.570355 | -0.5121 | -0.359893 | -0.339329 | -0.322543 | -0.344545 | -0.410567 | -0.401353 | -0.360252 | 0.410658 | 0.380496 | 0.367088 | 0.305697 | 0.501212 | 0.432475 | 0.394324 | -15 | -15 | -5 | -5 | -15 | -30 | 30 | -1.837538 | -1.819302 | -1.805729 | -1.825376 | -1.881699 | 0 | 0 |  | 1402.08 | 0 |  | 1422.2729 | 0 |  | 746.439 | 0 |  | 746.377 | 0 |  | 1407.16 | 0 |  | 1430.579 | 0 |  | 763.396 | 0 |  | 763.616 | 0 |  | 1417.015 | 0 |  | 1450.746 | 0 |  | 775.391 | 0 |  | 775.607 | 0 |  | 1497.584 | 0 |  | 1502.6639 | 0 |  | 755.111 | 0 |  | 755.371 | 0 |  | 1452.118 | 0 |  | 1453.871 | 0 |  | 705.165 | 0 |  | 704.975 | 0 |  | 1505.356 | 0 |  | 1511.5291 | 0 |  | 744.28 | 0.102 |  | 744.434 | 0.102 |  | 1472.057 | 0 |  | 1479.677 | 0 |  | 773.72 | 0.025 |  | 773.743 | 0.025 | 127.641 | 122.46507 | 102.2109836 | 96.65583 | 107.9205 | 112.3494 | 93.779608 | 0 | 0 | 0 | 0 | 0 | -28.6389064 | -7.0075806 | -50.77421034 | -27.77733 | 1.206808878 | -18.99676 | -10.00373476 | -21.20015 | -19.39763675 | 0 | 0 | 0 | 0 | 0 | 0 | 0 | 27.56307 | 27.28953 | 9.028645 | 9.12688 | 28.225485 | 0 | 0 | -34.77142 | -29.62324 | -24.05913 | -27.4188 | -44.89812 | -38.74587 | -23.60084544 | 69.65839 | 92.35402 | 88.3873 | 59.36715 | 81.24411 | 23.76451 | 43.77354521
71 | W84172 | 2017-03-23 00:49 | 54.6214 | 56.8194 | 38 | 48 | 1.1772 | 460.2629 | 20782 | 30 | 239673 | -139183.3786 | -239671.8228 | 139238 | 139378 | 139360 | 220988 | 220996 | 220533 | 220731 | 215384 | 215319 | 215475 | 215483 | 294074 | 294058 | 1366.77 | 55372.1797 | 6 | 232.8036 | 232.8036 | 215382.7044 | 1133.9664 | 92.2956 | 28.4211 | 28.4211 | 1198.6328 | 1131.4849 | 1086.8334 | 916.8734 | 1064.1204 | 1012.061 | 994.8641 | 978.8328 | 962.6912 | 950.2927 | 937.1265 | 921.7371 | 15.8 | 24.2 | 32.1408 | 22.203 | 15.2796 | 11.4956 | 8.7855 | 6.6644 | 5.2668 | 4.619 | 4.6034 | 95.43 | 138.62 | 140.07 | 200.59 | 188.89 | 270.66 | 247.48 | 354.56 | 326 | 470.58 | 411.92 | 598.38 | 480.05 | 692.79 | 50.8 | 46.7 | 22.9821 | 2 | 2.6882 | 2.6882 | 0.7634 | 2.6882 | 6107404 | 2 |  |  | 2.6214 | 4.9179 | 6.025 | 7.4514 | 8.5636 | 12.3193 | 3.6529 | 5.3529 | 6.9216 | 8.351 | 9.8627 | 13.8922 | 24.9478 | 24.9376 | 24.9903 | 24.9563 | 25.0234 | 25.0293 |  | 12684 | 586 | 17 |  |  | 457 | 1252 | 10 | 3 | 40 | 36.400002 | 2 | 1609.3357 | 1559.0072 | 1339.9928 | 1244.3785 | 1238.25 | 1166.45 | 1056.2357 | 74.4864 | 65.195 | 57.4057 | 59.9071 | 83.7393 | 68.3671 | 43.64 | 32.1408 | 22.203 | 15.2796 | 11.4956 | 8.7855 | 6.6644 | 5.2668 | 4.619 | 0 | 0 | 0 | 0 | 0 | 0.1016 | 0.0254 | 0 | 0 | 0 | 0 | 0 | 0 | 0 | 0.044395 | 0.036116 | 0.029046 | 0.023145 | 0.014475 | 0.017734 | 0.015564 | -0.004135 | -0.012473 | -0.028389 | -0.008657 | -0.006512 | -0.001923 | -0.000448 | 0.080733 | 0.077796 | 0.075659 | 0.077529 | 0.08741 | 0.102199 | 0.097392 | -0.276396 | -0.273342 | -0.270959 | -0.274166 | -0.283775 | -0.282083 | -0.276246 | -1.358761 | -1.336949 | -1.321216 | -1.343991 | -1.41135 | -1.388411 | -1.348039 | -0.431269 | -0.403971 | -0.387507 | -0.422264 | -0.512416 | -0.569531 | -0.510733 | -0.360079 | -0.338851 | -0.32195 | -0.344209 | -0.410756 | -0.403461 | -0.36314 | 0.410526 | 0.380742 | 0.369393 | 0.308755 | 0.506611 | 0.433429 | 0.394482 | -15 | -15 | -5 | -5 | -15 | -40 | 40 | -1.837491 | -1.819253 | -1.805653 | -1.82528 | -1.881585 | 0 | 0 |  | 1402.08 | 0 |  | 1422.2729 | 0 |  | 746.439 | 0 |  | 746.377 | 0 |  | 1407.16 | 0 |  | 1430.579 | 0 |  | 763.396 | 0 |  | 763.616 | 0 |  | 1417.015 | 0 |  | 1450.746 | 0 |  | 775.391 | 0 |  | 775.607 | 0 |  | 1497.584 | 0 |  | 1502.6639 | 0 |  | 755.111 | 0 |  | 755.371 | 0 |  | 1452.118 | 0 |  | 1453.871 | 0 |  | 705.165 | 0 |  | 704.975 | 0 |  | 1505.356 | 0 |  | 1511.5291 | 0 |  | 744.28 | 0.102 |  | 744.434 | 0.102 |  | 1472.057 | 0 |  | 1479.677 | 0 |  | 773.72 | 0.025 |  | 773.743 | 0.025 | 129.9265 | 121.2845 | 101.3825 | 96.47542 | 108.2354325 | 119.21 | 102.8689 | 0 | 0 | 0 | 0 | 0 | -28.6596328 | -7.0166484 | -54.70371786 | -31.60949 | -0.868038912 | -19.47174 | -11.23858005 | -21.95217 | -20.37696 | 0 | 0 | 0 | 0 | 0 | 0 | 0 | 27.562365 | 27.288795 | 9.028265 | 9.1264 | 28.223775 | 0 | 0 | -32.12368 | -26.33689 | -22.24511 | -25.29661 | -42.90936 | -38.93718 | -22.28838812 | 70.66147 | 90.62694 | 87.29763 | 60.83347 | 82.31127 | 29.66104 | 53.18691
71 | W84173 | 2017-03-23 00:50 | 54.6232 | 56.8546 | 36 | 47 | 1.1772 | 460.2339 | 20768 | 30 | 239673 | -139183.3768 | -239671.8228 | 139238 | 139378 | 139360 | 220988 | 220996 | 220533 | 220731 | 215384 | 215319 | 215475 | 215483 | 294074 | 294058 | 1366.77 | 55372.1797 | 6 | 233.0797 | 233.0797 | 215382.4283 | 1133.6903 | 92.5717 | 28.6972 | 28.6972 | 1184.5703 | 1126.0612 | 1054.8334 | 917.5291 | 1056.8608 | 1006.1473 | 989.9936 | 975.0921 | 959.8495 | 947.5575 | 934.4931 | 918.9912 | 16 | 23.2 | 32.1772 | 22.3626 | 15.3789 | 11.5298 | 8.772 | 6.6512 | 5.2514 | 4.6184 | 4.601 | 97.61 | 139.22 | 143.15 | 201.84 | 193.33 | 273.42 | 254.53 | 360.34 | 335.45 | 477.91 | 424.06 | 607.53 | 493.69 | 701.27 | 50.5 | 46.5 | 22.4 | 1.922222 | 3.4702 | 3.4702 | 0.7686 | 3.4702 | 6107404 | 1 |  |  | 2.7629 | 4.9971 | 6.0236 | 7.5464 | 8.7136 | 13.29 | 3.596 | 5.394 | 6.924 | 8.64 | 10.008 | 14.884 | 24.8775 | 24.9535 | 24.9651 | 24.9183 | 24.9842 | 24.9221 |  | 12684 | 586 | 18 |  |  | 457 | 1252 | 10 | 3 | 40 | 36.400002 | 1.922222 | 1601.1428 | 1575.9286 | 1354.5286 | 1263.9572 | 1228.75 | 1154.55 | 1003.8571 | 64.8493 | 57.8607 | 54.3886 | 53.8671 | 82.2693 | 65.9686 | 45.2614 | 32.1772 | 22.3626 | 15.3789 | 11.5298 | 8.772 | 6.6512 | 5.2514 | 4.6184 | 0 | 0 | 0 | 0 | 0 | 0.1016 | 0.0254 | 0 | 0 | 0 | 0 | 0 | 0 | 0 | 0.046551 | 0.038276 | 0.03014 | 0.023542 | 0.015471 | 0.018448 | 0.016189 | -0.004137 | -0.012478 | -0.028416 | -0.008673 | -0.006527 | -0.001285 | -6.3e-05 | 0.080739 | 0.077799 | 0.075661 | 0.077531 | 0.087421 | 0.102209 | 0.097422 | -0.276317 | -0.273308 | -0.270945 | -0.274147 | -0.28365 | -0.282264 | -0.27629 | -1.359149 | -1.337632 | -1.322032 | -1.344786 | -1.411445 | -1.395391 | -1.353768 | -0.430928 | -0.403534 | -0.387036 | -0.421764 | -0.512154 | -0.569158 | -0.510854 | -0.360473 | -0.339515 | -0.322718 | -0.344997 | -0.410862 | -0.403714 | -0.362547 | 0.411112 | 0.381349 | 0.370098 | 0.308603 | 0.506104 | 0.432822 | 0.394253 | -15 | -15 | -5 | -5 | -15 | -30 | 30 | -1.8384 | -1.820165 | -1.806682 | -1.826392 | -1.882691 | 0 | 0 |  | 1402.08 | 0 |  | 1422.2729 | 0 |  | 746.439 | 0 |  | 746.377 | 0 |  | 1407.16 | 0 |  | 1430.579 | 0 |  | 763.396 | 0 |  | 763.616 | 0 |  | 1417.015 | 0 |  | 1450.746 | 0 |  | 775.391 | 0 |  | 775.607 | 0 |  | 1497.584 | 0 |  | 1502.6639 | 0 |  | 755.111 | 0 |  | 755.371 | 0 |  | 1452.118 | 0 |  | 1453.871 | 0 |  | 705.165 | 0 |  | 704.975 | 0 |  | 1505.356 | 0 |  | 1511.5291 | 0 |  | 744.28 | 0.102 |  | 744.434 | 0.102 |  | 1472.057 | 0 |  | 1479.677 | 0 |  | 773.72 | 0.025 |  | 773.743 | 0.025 | 129.2747 | 122.6057 | 102.485 | 97.99587 | 107.4186 | 118.0054 | 97.79777 | 0 | 0 | 0 | 0 | 0 | -28.6780224 | -7.017766 | -57.64695 | -34.50823 | -2.279183168 | -19.99562 | -12.62396408 | -23.9491 | -21.83086 | 0 | 0 | 0 | 0 | 0 | 0 | 0 | 27.576 | 27.302475 | 9.03341 | 9.13196 | 28.240365 | 0 | 0 | -27.94538 | -23.34876 | -21.05035 | -22.7192 | -42.13455 | -37.54656 | -23.12197 | 71.25834 | 92.05115 | 88.18887 | 64.413 | 80.9004 | 27.83173 | 45.82717
71 | W84174 | 2017-03-23 00:52 | 54.5039 | 56.8465 | 45 | 49 | 1.1772 | 472.9183 | 20961 | 30 | 239673 | -139183.4961 | -239671.8228 | 139238 | 139378 | 139360 | 220988 | 220996 | 220533 | 220731 | 215384 | 215319 | 215475 | 215483 | 294074 | 294058 | 1366.77 | 55415.5508 | 6 | 233.3634 | 233.3634 | 215382.1446 | 1133.4066 | 92.8554 | 28.9809 | 28.9809 | 1196.2891 | 1121.6569 | 1057.5 | 918.949 | 1063.3646 | 1012.1584 | 995.6966 | 980.2379 | 964.5691 | 952.5411 | 939.6641 | 924.6121 | 16 | 20.2 | 32.1009 | 22.2561 | 15.2912 | 11.4711 | 8.7284 | 6.6322 | 5.2503 | 4.6185 | 4.5988 | 97.1 | 140.14 | 141.98 | 203.41 | 192.17 | 275.36 | 252.17 | 362.5 | 331.7 | 480.74 | 418.45 | 609.6 | 486.34 | 703.7 | 50.6 | 46.7 | 24.8344 | 4.244444 | 4.8551 | 4.8551 | -0.3091 | 4.8551 | 6108217 | 2 |  |  | 2.5957 | 4.9857 | 6.0371 | 7.435 | 8.7186 | 13.3193 | 3.458 | 5.436 | 6.676 | 8.32 | 9.9 | 15.092 | 25.0661 | 24.9345 | 24.9887 | 25.0328 | 24.9337 | 25.4195 |  | 12684 | 587 | 1 |  |  | 457 | 1253 | 10 | 3 | 40 | 39.400002 | 4.244444 | 1603.2214 | 1550.8857 | 1343.7786 | 1250.4214 | 1211.85 | 1139.9214 | 1012.1071 | 57.26 | 53.4764 | 51.8443 | 50.2243 | 78.065 | 67.7014 | 43.4743 | 32.1009 | 22.2561 | 15.2912 | 11.4711 | 8.7284 | 6.6322 | 5.2503 | 4.6185 | 0 | 0 | 0 | 0 | 0 | 0.1016 | 0.0254 | 0 | 0 | 0 | 0 | 0 | 0 | 0 | 0.048195 | 0.039913 | 0.03151 | 0.024308 | 0.016591 | 0.019052 | 0.01675 | -0.004198 | -0.012641 | -0.028631 | -0.008671 | -0.006597 | -0.001121 | 5e-05 | 0.080689 | 0.077753 | 0.075616 | 0.077485 | 0.08737 | 0.102162 | 0.097376 | -0.276813 | -0.273797 | -0.271483 | -0.274681 | -0.284231 | -0.282982 | -0.276994 | -1.355914 | -1.334831 | -1.320432 | -1.342953 | -1.410224 | -1.398535 | -1.35669 | -0.432299 | -0.404891 | -0.388347 | -0.423194 | -0.513911 | -0.571371 | -0.512841 | -0.359549 | -0.338462 | -0.321689 | -0.343893 | -0.409498 | -0.402024 | -0.361082 | 0.410509 | 0.380369 | 0.368071 | 0.307195 | 0.503978 | 0.431966 | 0.393723 | -20 | -20 | -10 | -10 | -15 | -20 | 20 | -1.841723 | -1.823455 | -1.810198 | -1.829943 | -1.886425 | 0 | 0 |  | 1402.08 | 0 |  | 1422.2729 | 0 |  | 746.439 | 0 |  | 746.377 | 0 |  | 1407.16 | 0 |  | 1430.579 | 0 |  | 763.396 | 0 |  | 763.616 | 0 |  | 1417.015 | 0 |  | 1450.746 | 0 |  | 775.391 | 0 |  | 775.607 | 0 |  | 1497.584 | 0 |  | 1502.6639 | 0 |  | 755.111 | 0 |  | 755.371 | 0 |  | 1452.118 | 0 |  | 1453.871 | 0 |  | 705.165 | 0 |  | 704.975 | 0 |  | 1505.356 | 0 |  | 1511.5291 | 0 |  | 744.28 | 0.102 |  | 744.434 | 0.102 |  | 1472.057 | 0 |  | 1479.677 | 0 |  | 773.72 | 0.025 |  | 773.743 | 0.025 | 129.3623 | 120.586 | 101.6112 | 96.8889 | 105.8793345 | 116.4567 | 98.55494 | 0 | 0 | 0 | 0 | 0 | -28.7509712 | -7.0356476 | -59.65615 | -36.40351 | -3.801523728 | -20.99976 | -14.09378 | -25.07713 | -22.792392 | 0 | 0 | 0 | 0 | 0 | 0 | 0 | 36.83446 | 36.4691 | 18.10198 | 18.29943 | 28.296375 | 0 | 0 | -24.75344074 | -21.65211 | -20.13358 | -21.25462 | -40.11846 | -38.68262 | -22.2954 | 81.7872 | 98.99949 | 95.77804 | 72.93395 | 79.96347 | 23.94593 | 46.4315
71 | W84175 | 2017-03-23 00:53 | 54.5583 | 56.9019 | 34 | 47 | 1.1772 | 463.9469 | 20940 | 30 | 239673 | -139183.4417 | -239671.8228 | 139238 | 139378 | 139360 | 220988 | 220996 | 220533 | 220731 | 215384 | 215319 | 215475 | 215483 | 294074 | 294058 | 1366.77 | 55436.7852 | 6 | 233.6417 | 233.6417 | 215381.8663 | 1133.1283 | 93.1337 | 29.2592 | 29.2592 | 1177.5391 | 1118.7144 | 1061.6666 | 919.4452 | 1059.7177 | 1009.1512 | 993.0822 | 978.1259 | 963.0591 | 950.8188 | 938.0262 | 922.7853 | 15.8 | 19.2 | 32.2423 | 22.4026 | 15.4526 | 11.5569 | 8.7666 | 6.6621 | 5.2833 | 4.6181 | 4.6005 | 97.87 | 139.66 | 143.39 | 202.59 | 193.74 | 274.45 | 254.92 | 362.45 | 335.9 | 480.25 | 425.05 | 607.47 | 494.82 | 704.17 | 48.7 | 46.7 | 20.7526 | 1.988889 | 2.5497 | 3.4153 | 0.3635 | 2.5497 | 6108306 | 1 |  |  | 2.67 | 4.9243 | 5.9393 | 7.3343 | 8.5893 | 12.96 | 3.47 | 5.53 | 6.36 | 8.308 | 9.53 | 14.39 | 24.8512 | 24.9163 | 24.9975 | 24.9557 | 24.9701 | 24.9129 |  | 12684 | 587 | 2 |  |  | 457 | 1252 | 10 | 3 | 40 | 39.200001 | 1.988889 | 1594.2428 | 1597.3643 | 1364.7715 | 1279.1643 | 1232.2786 | 1177.1 | 1050.0929 | 62.3836 | 60.81 | 56.13 | 53.9786 | 76.3807 | 67.5664 | 44.2321 | 32.2423 | 22.4026 | 15.4526 | 11.5569 | 8.7666 | 6.6621 | 5.2833 | 4.6181 | 0 | 0 | 0 | 0 | 0 | 0.1016 | 0.0254 | 0 | 0 | 0 | 0 | 0 | 0 | 0 | 0.047998 | 0.039686 | 0.031847 | 0.024741 | 0.017178 | 0.019382 | 0.017415 | -0.004179 | -0.012585 | -0.028505 | -0.008591 | -0.006517 | -0.00109 | 9.2e-05 | 0.080744 | 0.0778 | 0.075664 | 0.077531 | 0.087426 | 0.102206 | 0.097399 | -0.276176 | -0.273213 | -0.270885 | -0.274107 | -0.283588 | -0.28259 | -0.276717 | -1.357164 | -1.336143 | -1.3216 | -1.344355 | -1.411356 | -1.403453 | -1.362061 | -0.430868 | -0.403386 | -0.386952 | -0.421588 | -0.512119 | -0.568875 | -0.510138 | -0.360457 | -0.339733 | -0.32278 | -0.345274 | -0.410759 | -0.404086 | -0.363695 | 0.411206 | 0.381485 | 0.370524 | 0.308962 | 0.506742 | 0.433411 | 0.394299 | -20 | -20 | -10 | -10 | -15 | -10 | 10 | -1.837026 | -1.818797 | -1.805509 | -1.825164 | -1.881347 | 0 | 0 |  | 1402.08 | 0 |  | 1422.2729 | 0 |  | 746.439 | 0 |  | 746.377 | 0 |  | 1407.16 | 0 |  | 1430.579 | 0 |  | 763.396 | 0 |  | 763.616 | 0 |  | 1417.015 | 0 |  | 1450.746 | 0 |  | 775.391 | 0 |  | 775.607 | 0 |  | 1497.584 | 0 |  | 1502.6639 | 0 |  | 755.111 | 0 |  | 755.371 | 0 |  | 1452.118 | 0 |  | 1453.871 | 0 |  | 705.165 | 0 |  | 704.975 | 0 |  | 1505.356 | 0 |  | 1511.5291 | 0 |  | 744.28 | 0.102 |  | 744.434 | 0.102 |  | 1472.057 | 0 |  | 1479.677 | 0 |  | 773.72 | 0.025 |  | 773.743 | 0.025 | 128.7255 | 124.2749 | 103.2641 | 99.17489 | 107.7332 | 120.3066826 | 102.278 | 0 | 0 | 0 | 0 | 0 | -28.711144 | -7.0286118 | -59.46957 | -36.21081 | -4.4167872 | -21.71133325 | -15.04647 | -25.67196 | -23.8456 | 0 | 0 | 0 | 0 | 0 | 0 | 0 | 36.74052 | 36.37594 | 18.05509 | 18.25164 | 28.220205 | 0 | 0 | -26.8791 | -24.52990266 | -21.71961576 | -22.75673 | -39.11601 | -38.4368358 | -22.56448 | 79.11739 | 99.91017 | 95.18276 | 72.95846 | 81.79092 | 27.48674 | 48.83931
71 | W84176 | 2017-03-23 00:55 | 54.508 | 56.8906 | 39 | 47 | 1.1772 | 460.8086 | 20805 | 30 | 239673 | -139183.492 | -239671.8228 | 139238 | 139378 | 139360 | 220988 | 220996 | 220533 | 220731 | 215384 | 215319 | 215475 | 215483 | 294074 | 294058 | 1366.77 | 55436.7852 | 6 | 233.9181 | 233.9181 | 215381.5899 | 1132.8519 | 93.4101 | 29.5356 | 29.5356 | 1179.8828 | 1123.7285 | 1068 | 920.4675 | 1065.9169 | 1015.0335 | 998.3453 | 982.693 | 966.9871 | 954.6153 | 941.4536 | 926.6517 | 15.8 | 22 | 32.173 | 22.283 | 15.4107 | 11.5479 | 8.7616 | 6.6623 | 5.3062 | 4.6167 | 4.5978 | 98.36 | 140.88 | 144.01 | 202.89 | 194.59 | 274.14 | 255.67 | 361.56 | 336.91 | 479.18 | 424.04 | 604.68 | 496.4 | 704.58 | 50.8 | 46.6 | 20.8716 | 3.566667 | 4.2294 | 4.2588 | -0.7206 | 4.2294 | 6108306 | 2 |  |  | 2.7014 | 5.0214 | 6.0264 | 7.4379 | 8.8314 | 12.495 | 3.346 | 5.26 | 6.85 | 8.404 | 9.172 | 14.358 | 24.9954 | 24.9047 | 24.9741 | 25.068 | 24.9228 | 25.0645 |  | 12684 | 587 | 3 |  |  | 457 | 1252 | 10 | 3 | 40 | 40.599998 | 3.566667 | 1589.8857 | 1569.7858 | 1352.3071 | 1269.8143 | 1223.5929 | 1152.5143 | 1104.0428 | 60.08 | 56.4007 | 54.8771 | 53.055 | 75.4029 | 67.6557 | 42.1486 | 32.173 | 22.283 | 15.4107 | 11.5479 | 8.7616 | 6.6623 | 5.3062 | 4.6167 | 0 | 0 | 0 | 0 | 0 | 0.1016 | 0.0254 | 0 | 0 | 0 | 0 | 0 | 0 | 0 | 0.048253 | 0.040008 | 0.032499 | 0.025424 | 0.017961 | 0.020315 | 0.017388 | -0.004179 | -0.012585 | -0.028506 | -0.008591 | -0.006518 | -0.000816 | 0.000226 | 0.080732 | 0.077791 | 0.075654 | 0.077522 | 0.087414 | 0.102207 | 0.09736 | -0.276316 | -0.273327 | -0.271009 | -0.274224 | -0.283717 | -0.28269 | -0.277057 | -1.356724 | -1.335544 | -1.321085 | -1.34377 | -1.410645 | -1.403374 | -1.36353 | -0.431324 | -0.403877 | -0.387394 | -0.422094 | -0.512675 | -0.569801 | -0.510085 | -0.360012 | -0.339151 | -0.322297 | -0.344696 | -0.410211 | -0.403026 | -0.364379 | 0.410869 | 0.381362 | 0.370188 | 0.308986 | 0.506755 | 0.435484 | 0.394121 | -20 | -20 | -10 | -10 | -15 | 0 | 0 | -1.837096 | -1.818871 | -1.805623 | -1.825304 | -1.881567 | 0 | 0 |  | 1402.08 | 0 |  | 1422.2729 | 0 |  | 746.439 | 0 |  | 746.377 | 0 |  | 1407.16 | 0 |  | 1430.579 | 0 |  | 763.396 | 0 |  | 763.616 | 0 |  | 1417.015 | 0 |  | 1450.746 | 0 |  | 775.391 | 0 |  | 775.607 | 0 |  | 1497.584 | 0 |  | 1502.6639 | 0 |  | 755.111 | 0 |  | 755.371 | 0 |  | 1452.118 | 0 |  | 1453.871 | 0 |  | 705.165 | 0 |  | 704.975 | 0 |  | 1505.356 | 0 |  | 1511.5291 | 0 |  | 744.28 | 0.102 |  | 744.434 | 0.102 |  | 1472.057 | 0 |  | 1479.677 | 0 |  | 773.72 | 0.025 |  | 773.743 | 0.025 | 128.3547 | 122.1152 | 102.3074 | 98.43854 | 106.9591 | 117.795 | 107.4896 | 0 | 0 | 0 | 0 | 0 | -28.721304 | -7.0372478 | -59.79625 | -36.62462 | -5.275092405 | -22.61968041 | -16.14201 | -27.36439 | -24.01721742 | 0 | 0 | 0 | 0 | 0 | 0 | 0 | 36.74192 | 36.37742 | 18.05623 | 18.25304 | 28.223505 | 0 | 0 | -25.91394592 | -22.77895 | -21.25906 | -22.39419717 | -38.65718 | -38.55029 | -21.49937 | 79.38637 | 99.08906 | 93.82952 | 71.67771 | 80.38346 | 23.15905 | 54.93577
71 | W84177 | 2017-03-23 00:56 | 54.3924 | 56.8505 | 46 | 48 | 1.1772 | 487.9997 | 21665 | 30 | 239673 | -139183.6076 | -239671.8228 | 139238 | 139378 | 139360 | 220988 | 220996 | 220533 | 220731 | 215384 | 215319 | 215475 | 215483 | 294074 | 294058 | 1366.77 | 55480.8477 | 6 | 234.2109 | 234.2109 | 215381.2971 | 1132.5591 | 93.7029 | 29.8284 | 29.8284 | 1177.5391 | 1114.9702 | 1057.6666 | 918.8487 | 1065.1846 | 1014.9056 | 998.3707 | 982.7817 | 967.1168 | 954.9091 | 941.8204 | 927.0807 | 15.8 | 19.2 | 32.3691 | 22.3666 | 15.4858 | 11.6048 | 8.7957 | 6.6675 | 5.3024 | 4.6184 | 4.5961 | 100.11 | 144.13 | 145.72 | 208.33 | 196.98 | 281.24 | 259.3 | 371.08 | 342.37 | 493.82 | 431.51 | 623.58 | 504.21 | 722.41 | 49.2 | 46.8 | 23.1195 | 0.688889 | 0.9769 | 0.9769 | 0.4687 | 0.9769 | 6108218 | 1 |  |  | 2.6857 | 5.0207 | 6.0157 | 7.4164 | 8.7664 | 13.4386 | 3.28 | 5.41 | 6.816 | 8.606 | 10.026 | 14.87 | 25.0108 | 24.8889 | 25.0127 | 24.9836 | 24.971 | 25.3832 |  | 12684 | 587 | 4 |  |  | 457 | 1231 | 10 | 3 | 40 | 42.599998 | 0.688889 | 1592.2786 | 1551.7428 | 1341.6786 | 1260.9357 | 1224.4572 | 1141.1 | 1074.0714 | 61.3143 | 58.6771 | 56.2236 | 54.6514 | 76.25 | 67.5879 | 42.1714 | 32.3691 | 22.3666 | 15.4858 | 11.6048 | 8.7957 | 6.6675 | 5.3024 | 4.6184 | 0 | 0 | 0 | 0 | 0 | 0.1016 | 0.0254 | 0 | 0 | 0 | 0 | 0 | 0 | 0 | 0.04416 | 0.036255 | 0.029329 | 0.022848 | 0.015428 | 0.01842 | 0.01582 | -0.003909 | -0.011924 | -0.02687 | -0.007806 | -0.005701 | -0.000686 | 0.000283 | 0.081416 | 0.078453 | 0.076297 | 0.078181 | 0.088156 | 0.103127 | 0.098242 | -0.267577 | -0.264656 | -0.262411 | -0.265533 | -0.274738 | -0.273692 | -0.268196 | -1.363007 | -1.341537 | -1.327004 | -1.34986 | -1.417135 | -1.409314 | -1.36887 | -0.415621 | -0.389245 | -0.373363 | -0.406779 | -0.494031 | -0.549074 | -0.491661 | -0.366306 | -0.344891 | -0.327739 | -0.350582 | -0.417327 | -0.409666 | -0.370138 | 0.41245 | 0.383784 | 0.353934 | 0.313762 | 0.514523 | 0.442326 | 0.400899 | -20 | -20 | -10 | -10 | -15 | 10 | -10 | -1.770055 | -1.752482 | -1.739596 | -1.758496 | -1.812746 | 0 | 0 |  | 1402.08 | 0 |  | 1422.2729 | 0 |  | 746.439 | 0 |  | 746.377 | 0 |  | 1407.16 | 0 |  | 1430.579 | 0 |  | 763.396 | 0 |  | 763.616 | 0 |  | 1417.015 | 0 |  | 1450.746 | 0 |  | 775.391 | 0 |  | 775.607 | 0 |  | 1497.584 | 0 |  | 1502.6639 | 0 |  | 755.111 | 0 |  | 755.371 | 0 |  | 1452.118 | 0 |  | 1453.871 | 0 |  | 705.165 | 0 |  | 704.975 | 0 |  | 1505.356 | 0 |  | 1511.5291 | 0 |  | 744.28 | 0.102 |  | 744.434 | 0.102 |  | 1472.057 | 0 |  | 1479.677 | 0 |  | 773.72 | 0.025 |  | 773.743 | 0.025 | 129.637 | 121.7389 | 102.3661 | 98.58121 | 107.9432 | 117.6782197 | 105.5189 | 0 | 0 | 0 | 0 | 0 | -27.8071072 | -6.8121784 | -54.86239 | -32.64094 | -3.263102836 | -20.30459412 | -13.78447 | -24.99277 | -22.04291361 | 0 | 0 | 0 | 0 | 0 | 0 | 0 | 35.4011 | 35.04964 | 17.39596 | 17.58496 | 27.19119 | 0 | 0 | -25.48351 | -22.83977 | -20.99181 | -22.23104 | -37.66986375 | -37.11076 | -20.73403 | 84.69215 | 101.3078 | 95.5071 | 73.63054 | 83.6801 | 27.76758 | 55.9298
71 | W84178 | 2017-03-23 00:58 | 54.2841 | 56.7941 | 44 | 47 | 1.1772 | 483.7342 | 21462 | 30 | 239673 | -139183.7159 | -239671.8228 | 139238 | 139378 | 139360 | 220988 | 220996 | 220533 | 220731 | 215384 | 215319 | 215475 | 215483 | 294074 | 294058 | 1366.77 | 55480.8477 | 6 | 234.5011 | 234.5011 | 215381.007 | 1132.2689 | 93.993 | 30.1186 | 30.1186 | 1184.5703 | 1127.9121 | 1056.5 | 919.7095 | 1057.9369 | 1009.6187 | 994.1738 | 979.7408 | 965.4046 | 954.2662 | 942.2696 | 928.4287 | 16 | 29 | 32.2014 | 22.3856 | 15.5139 | 11.6592 | 8.8233 | 6.6916 | 5.3017 | 4.619 | 4.5974 | 102.63 | 144.73 | 149.03 | 208.31 | 201.21 | 281.31 | 264.73 | 372.39 | 350.37 | 494.8 | 442.17 | 626.94 | 517.4 | 730.47 | 50.7 | 46.6 | 20.7719 | 3.877778 | 4.4358 | 4.4358 | 0.0517 | 4.4358 | 6108218 | 2 |  |  | 2.745 | 4.9536 | 6.0236 | 7.4586 | 8.8486 | 12.7157 | 3.546 | 5.656 | 6.826 | 8.402 | 9.994 | 15.04 | 25.007 | 24.9764 | 25.0136 | 24.9501 | 24.9151 | 25.1986 |  | 12684 | 587 | 5 |  |  | 457 | 1231 | 10 | 3 | 40 | 34.75 | 3.877778 | 1595.4857 | 1529.5143 | 1344.5286 | 1275.3785 | 1212.7786 | 1145.1857 | 1074.2072 | 68.8686 | 66.7464 | 69.1014 | 66.1564 | 81.8886 | 72.8257 | 41.885 | 32.2014 | 22.3856 | 15.5139 | 11.6592 | 8.8233 | 6.6916 | 5.3017 | 4.619 | 0 | 0 | 0 | 0 | 0 | 0.1016 | 0.0254 | 0 | 0 | 0 | 0 | 0 | 0 | 0 | 0.045464 | 0.037493 | 0.03072 | 0.023356 | 0.016071 | 0.019099 | 0.016568 | -0.003915 | -0.011939 | -0.026892 | -0.007818 | -0.005711 | -0.001323 | -4e-05 | 0.081442 | 0.07848 | 0.07632 | 0.0782 | 0.088182 | 0.10316 | 0.098284 | -0.267214 | -0.264286 | -0.262088 | -0.265258 | -0.274416 | -0.273248 | -0.267692 | -1.362695 | -1.341385 | -1.327173 | -1.35041 | -1.417582 | -1.406819 | -1.365817 | -0.415117 | -0.388844 | -0.372863 | -0.406088 | -0.49335 | -0.548329 | -0.491218 | -0.36634 | -0.344734 | -0.327893 | -0.351128 | -0.417571 | -0.40987 | -0.369897 | 0.412644 | 0.38431 | 0.354651 | 0.314893 | 0.515773 | 0.442582 | 0.400858 | -20 | -20 | -10 | -10 | -15 | 20 | -20 | -1.771358 | -1.753779 | -1.740941 | -1.759887 | -1.81427 | 0 | 0 |  | 1402.08 | 0 |  | 1422.2729 | 0 |  | 746.439 | 0 |  | 746.377 | 0 |  | 1407.16 | 0 |  | 1430.579 | 0 |  | 763.396 | 0 |  | 763.616 | 0 |  | 1417.015 | 0 |  | 1450.746 | 0 |  | 775.391 | 0 |  | 775.607 | 0 |  | 1497.584 | 0 |  | 1502.6639 | 0 |  | 755.111 | 0 |  | 755.371 | 0 |  | 1452.118 | 0 |  | 1453.871 | 0 |  | 705.165 | 0 |  | 704.975 | 0 |  | 1505.356 | 0 |  | 1511.5291 | 0 |  | 744.28 | 0.102 |  | 744.434 | 0.102 |  | 1472.057 | 0 |  | 1479.677 | 0 |  | 773.72 | 0.025 |  | 773.743 | 0.025 | 129.9395 | 120.0363 | 102.6144 | 99.7345987 | 106.9452 | 118.1374 | 105.5774 | 0 | 0 | 0 | 0 | 0 | -27.7619968 | -6.7993768 | -56.61861 | -34.27775229 | -5.080418244 | -20.98267058 | -14.68614952 | -25.00761 | -22.57422 | 0 | 0 | 0 | 0 | 0 | 0 | 0 | 35.42716 | 35.07558 | 17.40941 | 17.59887 | 27.21405 | 0 | 0 | -28.58853 | -25.95394 | -25.76536 | -26.86532 | -40.39974081 | -39.93244 | -20.57466593 | 80.15957 | 94.88017 | 89.17806 | 69.48548 | 79.0734 | 25.4353 | 55.62911
71 | W84179 | 2017-03-23 00:59 | 54.0019 | 56.6234 | 50 | 46 | 1.1772 | 445.2897 | 21944 | 30 | 239673 | -139183.9981 | -239671.8228 | 139238 | 139378 | 139360 | 220988 | 220996 | 220533 | 220731 | 215384 | 215319 | 215475 | 215483 | 294074 | 294058 | 1366.77 | 55523.6914 | 6 | 234.7682 | 234.7682 | 215380.7398 | 1132.0018 | 94.2602 | 30.3857 | 30.3857 | 1184.5703 | 1107.395 | 1061.1666 | 922.1972 | 1057.1965 | 1010.0572 | 994.5466 | 979.7978 | 965.0806 | 953.1545 | 940.6426 | 926.5032 | 15.8 | 18.2 | 32.3622 | 22.8904 | 16.0608 | 12.2433 | 9.3749 | 7.2642 | 5.8474 | 5.1421 | 5.1113 | 105.09 | 151.2 | 149.96 | 214.2 | 199.2 | 284.7 | 257.05 | 371.48 | 335.17 | 482.63 | 417.08 | 601.22 | 483.83 | 691.5 | 49.6 | 46.8 | 18.6992 | 2.055556 | 2.4057 | 2.4057 | -0.1745 | 2.4057 | 6105568 | 1 |  |  | 2.7179 | 4.9357 | 5.9464 | 7.35 | 8.59 | 12.4164 | 3.078 | 5.324 | 6.788 | 8.464 | 9.728 | 14.298 | 24.9864 | 24.8774 | 24.9451 | 25.0474 | 24.9277 | 25.0451 |  | 12684 | 587 | 6 |  |  | 508 | 1229 | 10 | 3 | 40 | 42 | 2.055556 | 1548.8715 | 1479.2214 | 1268.0643 | 1224.7 | 1126.7928 | 1079.9357 | 977.55 | 58.0057 | 56.8943 | 55.9229 | 53.3229 | 73.5414 | 65.3014 | 41.85 | 32.3622 | 22.8904 | 16.0608 | 12.2433 | 9.3749 | 7.2642 | 5.8474 | 5.1421 | 0 | 0 | 0 | 0 | 0 | 0.1016 | 0.0254 | 0 | 0 | 0 | 0 | 0 | 0 | 0 | 0.046184 | 0.038251 | 0.031464 | 0.023506 | 0.016315 | 0.019754 | 0.017288 | -0.003925 | -0.011969 | -0.026985 | -0.007769 | -0.005667 | -0.001737 | -0.000285 | 0.081493 | 0.078532 | 0.076376 | 0.078254 | 0.088254 | 0.103248 | 0.098392 | -0.266463 | -0.263488 | -0.261258 | -0.264455 | -0.273522 | -0.272274 | -0.266587 | -1.361099 | -1.339179 | -1.325075 | -1.348566 | -1.416127 | -1.401537 | -1.359474 | -0.414187 | -0.38808 | -0.372293 | -0.405372 | -0.492889 | -0.547467 | -0.491001 | -0.366306 | -0.344415 | -0.327151 | -0.350584 | -0.415879 | -0.409175 | -0.36827 | 0.413853 | 0.387504 | 0.360789 | 0.330062 | 0.548446 | 0.476433 | 0.435014 | -25 | -25 | -15 | -15 | -15 | 30 | -30 | -1.763943 | -1.74628 | -1.733344 | -1.751901 | -1.806293 | 0 | 0 |  | 1402.08 | 0 |  | 1422.2729 | 0 |  | 746.439 | 0 |  | 746.377 | 0 |  | 1407.16 | 0 |  | 1430.579 | 0 |  | 763.396 | 0 |  | 763.616 | 0 |  | 1417.015 | 0 |  | 1450.746 | 0 |  | 775.391 | 0 |  | 775.607 | 0 |  | 1497.584 | 0 |  | 1502.6639 | 0 |  | 755.111 | 0 |  | 755.371 | 0 |  | 1452.118 | 0 |  | 1453.871 | 0 |  | 705.165 | 0 |  | 704.975 | 0 |  | 1505.356 | 0 |  | 1511.5291 | 0 |  | 744.28 | 0.102 |  | 744.434 | 0.102 |  | 1472.057 | 0 |  | 1479.677 | 0 |  | 773.72 | 0.025 |  | 773.743 | 0.025 | 126.2222 | 116.1662 | 96.84968 | 95.8376738 | 99.44397 | 111.5012 | 96.1830996 | 0 | 0 | 0 | 0 | 0 | -27.6630384 | -6.7713098 | -57.51868 | -35.1963 | -5.935010925 | -21.22238 | -15.07892 | -25.25149 | -23.11514 | 0 | 0 | 0 | 0 | 0 | 0 | 0 | 44.098575 | 43.657 | 26.00016 | 26.278515 | 27.094395 | 0 | 0 | -24.02521 | -22.07954 | -20.8197 | -21.61561 | -36.24775 | -35.75036 | -20.54839185 | 88.77687 | 102.5474 | 96.09512 | 79.2782 | 75.2117 | 22.83631 | 45.74826
71 | W84180 | 2017-03-23 01:01 | 53.956 | 56.5666 | 37 | 45 | 1.1772 | 431.0838 | 20199 | 30 | 239673 | -139184.044 | -239671.8228 | 139238 | 139378 | 139360 | 220988 | 220996 | 220533 | 220731 | 215384 | 215319 | 215475 | 215483 | 294074 | 294058 | 1366.77 | 55523.6914 | 6 | 235.0268 | 235.0268 | 215380.4812 | 1131.7432 | 94.5188 | 30.6443 | 30.6443 | 1171.6797 | 1116.8748 | 1058 | 913.88 | 1046.689 | 997.8278 | 982.3876 | 968.1466 | 953.8277 | 941.9785 | 929.4193 | 915.2526 | 16 | 24.2 | 32.2094 | 22.7663 | 15.8731 | 12.0068 | 9.1397 | 6.9953 | 5.5949 | 4.8853 | 4.8517 | 99.3 | 141.85 | 143.81 | 202.13 | 192.45 | 271.01 | 250.97 | 356.21 | 330.2 | 468.5 | 413.85 | 587.45 | 483.3 | 682.47 | 50.4 | 46.6 | 17.0238 | 0.088889 | 0.0914 | 0.8537 | 0.6811 | 0.0914 | 6105128 | 2 |  |  | 2.7893 | 4.9593 | 6.0329 | 7.3993 | 8.8014 | 12.4043 | 3.396 | 5.454 | 6.804 | 8.446 | 9.66 | 13.654 | 24.8311 | 24.9779 | 24.9828 | 25.0034 | 24.9839 | 24.9052 |  | 12684 | 587 | 7 |  |  | 483 | 1229 | 10 | 3 | 40 | 37.799999 | 0.088889 | 1556.8643 | 1538.3572 | 1321.05 | 1269.2786 | 1182.4 | 1124.5714 | 1058.9857 | 70.9679 | 71.5686 | 68.4314 | 64.9407 | 77.7614 | 66.4243 | 42.7129 | 32.2094 | 22.7663 | 15.8731 | 12.0068 | 9.1397 | 6.9953 | 5.5949 | 4.8853 | 0 | 0 | 0 | 0 | 0 | 0.1016 | 0.0254 | 0 | 0 | 0 | 0 | 0 | 0 | 0 | 0.047055 | 0.03898 | 0.032134 | 0.023811 | 0.016763 | 0.020954 | 0.018418 | -0.003926 | -0.011971 | -0.02699 | -0.007772 | -0.00567 | -0.003042 | -0.001047 | 0.081499 | 0.07853 | 0.076373 | 0.078253 | 0.088248 | 0.103226 | 0.098332 | -0.266367 | -0.263488 | -0.261265 | -0.264437 | -0.273566 | -0.272056 | -0.266596 | -1.361796 | -1.340555 | -1.326489 | -1.349818 | -1.417899 | -1.396734 | -1.356263 | -0.413647 | -0.387318 | -0.371543 | -0.404626 | -0.491776 | -0.546166 | -0.488962 | -0.367023 | -0.345775 | -0.328502 | -0.351845 | -0.417906 | -0.411014 | -0.371534 | 0.413856 | 0.386448 | 0.358454 | 0.323701 | 0.533527 | 0.460901 | 0.418292 | -25 | -25 | -15 | -15 | -15 | 40 | -40 | -1.764471 | -1.746897 | -1.734253 | -1.753021 | -1.807662 | 0 | 0 |  | 1402.08 | 0 |  | 1422.2729 | 0 |  | 746.439 | 0 |  | 746.377 | 0 |  | 1407.16 | 0 |  | 1430.579 | 0 |  | 763.396 | 0 |  | 763.616 | 0 |  | 1417.015 | 0 |  | 1450.746 | 0 |  | 775.391 | 0 |  | 775.607 | 0 |  | 1497.584 | 0 |  | 1502.6639 | 0 |  | 755.111 | 0 |  | 755.371 | 0 |  | 1452.118 | 0 |  | 1453.871 | 0 |  | 705.165 | 0 |  | 704.975 | 0 |  | 1505.356 | 0 |  | 1511.5291 | 0 |  | 744.28 | 0.102 |  | 744.434 | 0.102 |  | 1472.057 | 0 |  | 1479.677 | 0 |  | 773.72 | 0.025 |  | 773.743 | 0.025 | 126.8829 | 120.8072 | 100.8926 | 99.32486 | 104.3444352 | 116.085 | 104.1322 | 0 | 0 | 0 | 0 | 0 | -27.6408896 | -6.7715384 | -58.7329 | -36.20705 | -6.823459416 | -21.64973 | -15.72875 | -25.0183 | -23.55964 | 0 | 0 | 0 | 0 | 0 | 0 | 0 | 44.111775 | 43.672425 | 26.013795 | 26.295315 | 27.11493 | 0 | 0 | -29.35566 | -27.71981 | -25.42521 | -26.2767 | -38.24119 | -36.27869 | -20.88499 | 82.9061 | 100.5528 | 94.65768 | 77.69375 | 77.48942 | 27.14712 | 52.91601
71 | W84181 | 2017-03-23 01:02 | 53.7751 | 56.4207 | 45 | 45 | 1.1772 | 431.1621 | 20200 | 30 | 239673 | -139184.2249 | -239671.8228 | 139238 | 139378 | 139360 | 220988 | 220996 | 220533 | 220731 | 215384 | 215319 | 215475 | 215483 | 294074 | 294058 | 1366.77 | 55566.2578 | 6 | 235.2854 | 235.2854 | 215380.2226 | 1131.4846 | 94.7774 | 30.9029 | 30.9029 | 1183.3984 | 1104.4456 | 1054.5 | 916.7383 | 1046.2826 | 997.7354 | 982.3483 | 968.019 | 953.5845 | 941.7711 | 929.1713 | 915.0689 | 15.8 | 18.2 | 32.1674 | 22.7026 | 15.8516 | 11.9944 | 9.1484 | 6.985 | 5.5775 | 4.8856 | 4.8503 | 100.38 | 142.64 | 144.97 | 202.89 | 193.85 | 271.69 | 253.14 | 356.58 | 333.11 | 470.38 | 416.8 | 591.3 | 486.69 | 683.82 | 49.4 | 46.6 | 17.1053 | 3.488889 | 4.2447 | 4.2447 | 0.2479 | 4.2447 | 6104545 | 1 |  |  | 2.8057 | 5.0314 | 6.1364 | 7.4293 | 8.895 | 13.0707 | 3.26 | 5.672 | 6.904 | 8.426 | 9.896 | 15.364 | 24.8563 | 25.0004 | 24.9604 | 24.957 | 25.0194 | 25.0954 |  | 12684 | 587 | 8 |  |  | 483 | 1229 | 10 | 3 | 40 | 36.75 | 3.488889 | 1552.9572 | 1509.1428 | 1301.9572 | 1238.8 | 1175.1215 | 1095.3643 | 1027.9286 | 70.3593 | 72.8193 | 70.7229 | 68.87 | 81.4379 | 69.1829 | 44.575 | 32.1674 | 22.7026 | 15.8516 | 11.9944 | 9.1484 | 6.985 | 5.5775 | 4.8856 | 0 | 0 | 0 | 0 | 0 | 0.1016 | 0.0254 | 0 | 0 | 0 | 0 | 0 | 0 | 0 | 0.047492 | 0.039669 | 0.032847 | 0.024123 | 0.017213 | 0.020873 | 0.018388 | -0.003925 | -0.011969 | -0.026985 | -0.007769 | -0.00567 | -0.001773 | -0.000295 | 0.081503 | 0.078541 | 0.076382 | 0.078265 | 0.088257 | 0.103247 | 0.098363 | -0.2663 | -0.263333 | -0.261141 | -0.264279 | -0.273442 | -0.272144 | -0.266654 | -1.362217 | -1.340329 | -1.326479 | -1.349576 | -1.417934 | -1.402954 | -1.362637 | -0.413309 | -0.38724 | -0.371391 | -0.40455 | -0.491554 | -0.546129 | -0.489141 | -0.367456 | -0.345547 | -0.32849 | -0.351597 | -0.417942 | -0.410641 | -0.370795 | 0.413745 | 0.38642 | 0.35844 | 0.323542 | 0.532821 | 0.460888 | 0.418223 | -25 | -25 | -15 | -15 | -15 | 30 | -30 | -1.764383 | -1.746819 | -1.734248 | -1.753055 | -1.80773 | 0 | 0 |  | 1402.08 | 0 |  | 1422.2729 | 0 |  | 746.439 | 0 |  | 746.377 | 0 |  | 1407.16 | 0 |  | 1430.579 | 0 |  | 763.396 | 0 |  | 763.616 | 0 |  | 1417.015 | 0 |  | 1450.746 | 0 |  | 775.391 | 0 |  | 775.607 | 0 |  | 1497.584 | 0 |  | 1502.6639 | 0 |  | 755.111 | 0 |  | 755.371 | 0 |  | 1452.118 | 0 |  | 1453.871 | 0 |  | 705.165 | 0 |  | 704.975 | 0 |  | 1505.356 | 0 |  | 1511.5291 | 0 |  | 744.28 | 0.102 |  | 744.434 | 0.102 |  | 1472.057 | 0 |  | 1479.677 | 0 |  | 773.72 | 0.025 |  | 773.743 | 0.025 | 126.5707 | 118.5296 | 99.44609 | 96.954682 | 103.7127 | 113.0931 | 101.1101 | 0 | 0 | 0 | 0 | 0 | -27.6498304 | -6.7730116 | -59.34771 | -37.1271133 | -7.775819898 | -22.07097 | -16.36721 | -26.7964214 | -24.65419 | 0 | 0 | 0 | 0 | 0 | 0 | 0 | 44.109575 | 43.670475 | 26.01372 | 26.295825 | 27.11595 | 0 | 0 | -29.08013 | -28.19855 | -26.26585 | -27.8613585 | -40.03113 | -37.78279 | -21.80346 | 82.25241 | 96.8744 | 91.41815 | 73.31818 | 74.43031 | 20.86404 | 47.87948
71 | W84182 | 2017-03-23 01:04 | 54.047 | 56.6618 | 34 | 52 | 1.1772 | 520.5444 | 21652 | 30 | 239673 | -139183.953 | -239671.8228 | 139238 | 139378 | 139360 | 220988 | 220996 | 220533 | 220731 | 215384 | 215319 | 215475 | 215483 | 294074 | 294058 | 1366.77 | 55588.2969 | 6 | 235.6514 | 235.6514 | 215379.8566 | 1131.1186 | 95.1434 | 31.2689 | 31.2689 | 1174.0234 | 1118.4629 | 1057.8334 | 914.8098 | 1064.5867 | 1011.1261 | 993.1406 | 976.2664 | 959.4229 | 949.6661 | 937.8896 | 925.2417 | 15.8 | 20.2 | 32.1624 | 22.1541 | 15.1979 | 11.3377 | 8.536 | 6.4262 | 5.0402 | 4.3658 | 4.3344 | 93.73 | 136.68 | 138.16 | 198.93 | 188.16 | 270.73 | 249.2 | 359.87 | 331.14 | 481.93 | 418.79 | 616.54 | 496.5 | 722.3 | 49.7 | 46.7 | 29.2733 | 4.011111 | 3.8679 | 3.8679 | 0.1147 | 3.8679 | 6107184 | 2 |  |  | 4.2029 | 7.4064 | 9.065 | 11.1921 | 13.255 | 18.4714 | 4.2769 | 7.9865 | 9.9135 | 11.8558 | 15.5385 | 20.5442 | 24.9339 | 25.025 | 25.0319 | 25.0851 | 24.8797 | 25.1024 |  | 12684 | 587 | 9 |  |  | 432 | 1219 | 9 | 3 | 40 | 37.799999 | 4.011111 | 1617.4572 | 1536.9642 | 1341.1857 | 1274.4 | 1193.7428 | 1149.85 | 1078.8928 | 56.4636 | 54.5129 | 56.9686 | 55.8179 | 79.1671 | 70.7643 | 42.225 | 32.1624 | 22.1541 | 15.1979 | 11.3377 | 8.536 | 6.4262 | 5.0402 | 4.3658 | 0 | 0 | 0 | 0 | 0 | 0.1016 | 0.0254 | 0 | 0 | 0 | 0 | 0 | 0 | 0 | 0.046296 | 0.03848 | 0.031539 | 0.02295 | 0.016187 | 0.020458 | 0.018064 | -0.003827 | -0.011698 | -0.026214 | -0.007359 | -0.005457 | -0.001007 | 0.000125 | 0.081738 | 0.078766 | 0.076602 | 0.07849 | 0.088516 | 0.103576 | 0.098678 | -0.262972 | -0.260076 | -0.257896 | -0.261005 | -0.269997 | -0.268868 | -0.263431 | -1.364256 | -1.342872 | -1.328884 | -1.352099 | -1.420165 | -1.409713 | -1.369102 | -0.407278 | -0.381551 | -0.365975 | -0.398621 | -0.484535 | -0.53843 | -0.482302 | -0.369949 | -0.347996 | -0.330711 | -0.354052 | -0.420376 | -0.412718 | -0.372572 | 0.412635 | 0.382835 | 0.352044 | 0.30918 | 0.504102 | 0.431166 | 0.386773 | -25 | -25 | -15 | -15 | -15 | 20 | -20 | -1.734832 | -1.717577 | -1.705203 | -1.723761 | -1.777491 | 0 | 0 |  | 1402.08 | 0 |  | 1422.2729 | 0 |  | 746.439 | 0 |  | 746.377 | 0 |  | 1407.16 | 0 |  | 1430.579 | 0 |  | 763.396 | 0 |  | 763.616 | 0 |  | 1417.015 | 0 |  | 1450.746 | 0 |  | 775.391 | 0 |  | 775.607 | 0 |  | 1497.584 | 0 |  | 1502.6639 | 0 |  | 755.111 | 0 |  | 755.371 | 0 |  | 1452.118 | 0 |  | 1453.871 | 0 |  | 705.165 | 0 |  | 704.975 | 0 |  | 1505.356 | 0 |  | 1511.5291 | 0 |  | 744.28 | 0.102 |  | 744.434 | 0.102 |  | 1472.057 | 0 |  | 1479.677 | 0 |  | 773.72 | 0.025 |  | 773.743 | 0.025 | 132.2077 | 121.0605 | 102.7375 | 100.027656 | 105.6653 | 119.0968636 | 106.463 | 0 | 0 | 0 | 0 | 0 | -27.3169888 | -6.6911474 | -57.93859 | -35.9648 | -7.0763073 | -21.08058 | -15.23837045 | -27.42033 | -24.9026 | 0 | 0 | 0 | 0 | 0 | 0 | 0 | 43.3708 | 42.939425 | 25.578045 | 25.856415 | 26.662365 | 0 | 0 | -22.99638 | -20.79945 | -20.84908 | -22.25019 | -38.35923 | -38.10162 | -20.36520195 | 94.64355 | 107.2357 | 100.3902 | 82.55331 | 78.7301 | 26.25793 | 54.50404
71 | W84183 | 2017-03-23 01:05 | 54.1212 | 56.7705 | 41 | 51 | 1.1772 | 519.4235 | 21602 | 30 | 239673 | -139183.8788 | -239671.8228 | 139238 | 139378 | 139360 | 220988 | 220996 | 220533 | 220731 | 215384 | 215319 | 215475 | 215483 | 294074 | 294058 | 1366.77 | 55610.3477 | 6 | 236.0166 | 236.0166 | 215379.4914 | 1130.7534 | 95.5086 | 31.6341 | 31.6341 | 1175.1953 | 1115.2351 | 1058.6666 | 920.0818 | 1059.3877 | 1007.8452 | 990.7112 | 974.5743 | 958.4809 | 949.4185 | 939.0051 | 926.9426 | 15.8 | 22.2 | 32.3337 | 22.4102 | 15.4162 | 11.5226 | 8.6971 | 6.5211 | 5.0779 | 4.365 | 4.3441 | 96.05 | 136.92 | 141.12 | 198.57 | 191.45 | 269.1 | 252.84 | 356.79 | 337.95 | 479.35 | 432.11 | 616.57 | 513.98 | 726.01 | 50.3 | 46.7 | 25.8132 | 2.2 | 2.2912 | 2.2912 | -0.1467 | 2.2912 | 6107184 | 1 |  |  | 4.1486 | 7.4893 | 9.0779 | 11.0129 | 12.7657 | 18.345 | 5.048 | 7.718 | 9.654 | 12.074 | 13.778 | 20.322 | 25.0104 | 24.9264 | 25.0308 | 25.0232 | 24.9507 | 24.9379 |  | 12684 | 587 | 10 |  |  | 432 | 1219 | 9 | 3 | 40 | 42.200001 | 2.2 | 1612.0929 | 1550.8 | 1342.2 | 1277.8643 | 1223.2643 | 1177.8143 | 1116.75 | 57.5236 | 52.68 | 53.7836 | 50.9821 | 72.7757 | 66.9493 | 39.755 | 32.3337 | 22.4102 | 15.4162 | 11.5226 | 8.6971 | 6.5211 | 5.0779 | 4.365 | 0 | 0 | 0 | 0 | 0 | 0.1016 | 0.0254 | 0 | 0 | 0 | 0 | 0 | 0 | 0 | 0.048378 | 0.040476 | 0.032217 | 0.023211 | 0.016599 | 0.020497 | 0.018185 | -0.003827 | -0.011699 | -0.026215 | -0.00736 | -0.005459 | -0.000677 | 0.000308 | 0.081733 | 0.078758 | 0.076596 | 0.078482 | 0.088499 | 0.103526 | 0.098626 | -0.263072 | -0.260187 | -0.257993 | -0.261112 | -0.270207 | -0.269305 | -0.263884 | -1.364547 | -1.342956 | -1.328871 | -1.352146 | -1.420953 | -1.414078 | -1.373525 | -0.407476 | -0.381652 | -0.366106 | -0.398741 | -0.484356 | -0.537752 | -0.481585 | -0.369798 | -0.348082 | -0.330702 | -0.354103 | -0.421288 | -0.414447 | -0.374313 | 0.413407 | 0.38451 | 0.354425 | 0.313965 | 0.510096 | 0.43269 | 0.387442 | -25 | -25 | -15 | -15 | -15 | 10 | -10 | -1.734777 | -1.717515 | -1.705106 | -1.723642 | -1.777346 | 0 | 0 |  | 1402.08 | 0 |  | 1422.2729 | 0 |  | 746.439 | 0 |  | 746.377 | 0 |  | 1407.16 | 0 |  | 1430.579 | 0 |  | 763.396 | 0 |  | 763.616 | 0 |  | 1417.015 | 0 |  | 1450.746 | 0 |  | 775.391 | 0 |  | 775.607 | 0 |  | 1497.584 | 0 |  | 1502.6639 | 0 |  | 755.111 | 0 |  | 755.371 | 0 |  | 1452.118 | 0 |  | 1453.871 | 0 |  | 705.165 | 0 |  | 704.975 | 0 |  | 1505.356 | 0 |  | 1511.5291 | 0 |  | 744.28 | 0.102 |  | 744.434 | 0.102 |  | 1472.057 | 0 |  | 1479.677 | 0 |  | 773.72 | 0.025 |  | 773.743 | 0.025 | 131.7612 | 122.1379064 | 102.8071512 | 100.2893 | 108.2577 | 121.9344 | 110.1405855 | 0 | 0 | 0 | 0 | 0 | -27.361388 | -6.7026536 | -60.79193 | -38.64624 | -7.975883742 | -21.43287 | -15.82941642 | -28.02702596 | -25.4006 | 0 | 0 | 0 | 0 | 0 | 0 | 0 | 43.369425 | 42.937875 | 25.57659 | 25.85463 | 26.66019 | 0 | 0 | -23.43949 | -20.10542736 | -19.6905 | -20.32865 | -35.24935 | -36.00212 | -19.14541 | 90.89919 | 106.3241 | 100.7174 | 84.38246 | 83.83909 | 30.54387 | 58.8919224
71 | W84184 | 2017-03-23 01:07 | 54.2726 | 56.9152 | 36 | 51 | 1.1772 | 519.7817 | 21621 | 30 | 239673 | -139183.7274 | -239671.8228 | 139238 | 139378 | 139360 | 220988 | 220996 | 220533 | 220731 | 215384 | 215319 | 215475 | 215483 | 294074 | 294058 | 1366.77 | 55632.3867 | 6 | 236.382 | 236.382 | 215379.126 | 1130.388 | 95.874 | 31.9995 | 31.9995 | 1175.1953 | 1118.3514 | 1058.5 | 919.6582 | 1059.2367 | 1007.827 | 990.8175 | 974.8585 | 959.1007 | 950.063 | 939.8326 | 927.7299 | 15.8 | 24.2 | 32.3542 | 22.4039 | 15.417 | 11.5019 | 8.6732 | 6.5275 | 5.0891 | 4.3656 | 4.3473 | 96.87 | 137.35 | 141.78 | 198.68 | 192.58 | 270.1 | 254.24 | 358.1 | 340.2 | 479.54 | 434.24 | 615.92 | 515.77 | 728.96 | 50.6 | 46.8 | 27.8188 | 2.766667 | 3.2069 | 3.3293 | 0.192 | 3.2069 | 6107184 | 2 |  |  | 4.2329 | 7.4236 | 9.1686 | 10.9986 | 12.8829 | 18.3964 | 4.536 | 8.042 | 10.054 | 11.65 | 14.062 | 20.104 | 24.8899 | 24.9894 | 25.0189 | 25.1353 | 24.8989 | 24.963 |  | 12684 | 587 | 11 |  |  | 432 | 1219 | 9 | 3 | 40 | 37.799999 | 2.766667 | 1607.7142 | 1561.8071 | 1353.7643 | 1288.95 | 1231.1643 | 1214.9071 | 1126.7214 | 59.2807 | 58.21 | 61.4386 | 59.5571 | 78.0486 | 72.45 | 40.7393 | 32.3542 | 22.4039 | 15.417 | 11.5019 | 8.6732 | 6.5275 | 5.0891 | 4.3656 | 0 | 0 | 0 | 0 | 0 | 0.1016 | 0.0254 | 0 | 0 | 0 | 0 | 0 | 0 | 0 | 0.049968 | 0.042014 | 0.032794 | 0.023464 | 0.016992 | 0.020906 | 0.018619 | -0.003827 | -0.011699 | -0.026216 | -0.00736 | -0.00546 | -0.00062 | 0.00034 | 0.08173 | 0.078755 | 0.076592 | 0.078479 | 0.088497 | 0.103512 | 0.098622 | -0.263101 | -0.260234 | -0.258045 | -0.261155 | -0.270195 | -0.269425 | -0.26395 | -1.364615 | -1.343157 | -1.329109 | -1.352327 | -1.420228 | -1.415368 | -1.374405 | -0.407477 | -0.381604 | -0.366046 | -0.398699 | -0.484389 | -0.53753 | -0.48156 | -0.369869 | -0.348283 | -0.330931 | -0.354286 | -0.421288 | -0.414974 | -0.374427 | 0.413431 | 0.384521 | 0.354276 | 0.313817 | 0.509601 | 0.43261 | 0.387673 | -25 | -25 | -15 | -15 | -15 | 0 | 0 | -1.734757 | -1.717491 | -1.705122 | -1.723686 | -1.777407 | 0 | 0 |  | 1402.08 | 0 |  | 1422.2729 | 0 |  | 746.439 | 0 |  | 746.377 | 0 |  | 1407.16 | 0 |  | 1430.579 | 0 |  | 763.396 | 0 |  | 763.616 | 0 |  | 1417.015 | 0 |  | 1450.746 | 0 |  | 775.391 | 0 |  | 775.607 | 0 |  | 1497.584 | 0 |  | 1502.6639 | 0 |  | 755.111 | 0 |  | 755.371 | 0 |  | 1452.118 | 0 |  | 1453.871 | 0 |  | 705.165 | 0 |  | 704.975 | 0 |  | 1505.356 | 0 |  | 1511.5291 | 0 |  | 744.28 | 0.102 |  | 744.434 | 0.102 |  | 1472.057 | 0 |  | 1479.677 | 0 |  | 773.72 | 0.025 |  | 773.743 | 0.025 | 131.3985 | 123.0001 | 103.6875 | 101.1555 | 108.9543 | 125.7575 | 111.1195 | 0 | 0 | 0 | 0 | 0 | -27.37358 | -6.70433 | -62.9647 | -40.7178 | -8.742879002 | -21.77787 | -16.37807 | -28.71216 | -26.05734 | 0 | 0 | 0 | 0 | 0 | 0 | 0 | 43.368925 | 42.937275 | 25.57683 | 25.85529 | 26.661105 | 0 | 0 | -24.15552 | -22.21316884 | -22.48935 | -23.74536 | -37.80588 | -38.9440485 | -19.61842 | 87.64718 | 103.0064 | 98.03211 | 81.48757 | 81.4315 | 30.72768 | 58.73943
71 | W84185 | 2017-03-23 01:08 | 54.4227 | 57.0557 | 38 | 52 | 1.1772 | 519.5548 | 21604 | 30 | 239673 | -139183.5773 | -239671.8228 | 139238 | 139378 | 139360 | 220988 | 220996 | 220533 | 220731 | 215384 | 215319 | 215475 | 215483 | 294074 | 294058 | 1366.77 | 55654.4336 | 6 | 236.7473 | 236.7473 | 215378.7607 | 1130.0227 | 96.2393 | 32.3648 | 32.3648 | 1178.7109 | 1117.829 | 1058.6666 | 921.7205 | 1065.0022 | 1012.48 | 994.6235 | 977.991 | 961.3589 | 951.7945 | 940.6194 | 928.1281 | 15.8 | 20.2 | 32.4668 | 22.2569 | 15.2797 | 11.3896 | 8.5924 | 6.4551 | 5.0688 | 4.3677 | 4.3491 | 95.08 | 137.37 | 139.68 | 199.92 | 189.67 | 271.55 | 250.6 | 360.18 | 334.72 | 482.54 | 425.71 | 615.56 | 504.77 | 722.21 | 51.1 | 46.7 | 27.9335 | 1.855555 | 2.356 | 2.8723 | 0.4098 | 2.356 | 6102808 | 1 |  |  | 4.1721 | 7.4757 | 9.1836 | 11.025 | 13.0914 | 18.5543 | 4.9725 | 7.9824 | 9.9804 | 11.9843 | 14.6157 | 19.8039 | 24.9923 | 24.9261 | 24.9955 | 25.0714 | 24.9929 | 24.9617 |  | 12684 | 587 | 12 |  |  | 432 | 1219 | 9 | 3 | 40 | 37.599998 | 1.855555 | 1611.7428 | 1539.6357 | 1337.6143 | 1260.3643 | 1208.5072 | 1155.9143 | 1100.7786 | 57.5643 | 52.495 | 50.7393 | 50.745 | 71.3864 | 66.3757 | 39.5636 | 32.4668 | 22.2569 | 15.2797 | 11.3896 | 8.5924 | 6.4551 | 5.0688 | 4.3677 | 0 | 0 | 0 | 0 | 0 | 0.1016 | 0.0254 | 0 | 0 | 0 | 0 | 0 | 0 | 0 | 0.051283 | 0.043192 | 0.033429 | 0.023724 | 0.017395 | 0.021841 | 0.019486 | -0.003828 | -0.0117 | -0.026218 | -0.007361 | -0.005463 | -0.000756 | 0.00026 | 0.08174 | 0.078769 | 0.076605 | 0.078495 | 0.088513 | 0.10356 | 0.098648 | -0.262954 | -0.260029 | -0.257847 | -0.260931 | -0.26999 | -0.269033 | -0.26368 | -1.364826 | -1.342931 | -1.328923 | -1.35196 | -1.420041 | -1.413135 | -1.373064 | -0.40715 | -0.381457 | -0.365891 | -0.398598 | -0.484179 | -0.537859 | -0.48147 | -0.370085 | -0.348054 | -0.330747 | -0.353909 | -0.421065 | -0.413652 | -0.374032 | 0.413034 | 0.383925 | 0.353418 | 0.312362 | 0.507689 | 0.432433 | 0.387792 | -25 | -25 | -15 | -15 | -15 | -10 | 10 | -1.734793 | -1.717494 | -1.705106 | -1.723656 | -1.777367 | 0 | 0 |  | 1402.08 | 0 |  | 1422.2729 | 0 |  | 746.439 | 0 |  | 746.377 | 0 |  | 1407.16 | 0 |  | 1430.579 | 0 |  | 763.396 | 0 |  | 763.616 | 0 |  | 1417.015 | 0 |  | 1450.746 | 0 |  | 775.391 | 0 |  | 775.607 | 0 |  | 1497.584 | 0 |  | 1502.6639 | 0 |  | 755.111 | 0 |  | 755.371 | 0 |  | 1452.118 | 0 |  | 1453.871 | 0 |  | 705.165 | 0 |  | 704.975 | 0 |  | 1505.356 | 0 |  | 1511.5291 | 0 |  | 744.28 | 0.102 |  | 744.434 | 0.102 |  | 1472.057 | 0 |  | 1479.677 | 0 |  | 773.72 | 0.025 |  | 773.743 | 0.025 | 131.7439 | 121.2756 | 102.4679 | 98.9323 | 106.9686 | 119.7065 | 108.5896 | 0 | 0 | 0 | 0 | 0 | -27.3337528 | -6.697472 | -64.76781783 | -42.29158 | -9.582863753 | -22.12212148 | -16.94393 | -29.79595 | -27.11252 | 0 | 0 | 0 | 0 | 0 | 0 | 0 | 43.369825 | 42.93735 | 25.57659 | 25.85484 | 26.660505 | 0 | 0 | -23.4373 | -20.02459 | -18.56505 | -20.22685551 | -34.5638 | -35.70077 | -19.04869 | 86.90856 | 101.8967 | 99.89662 | 82.43816 | 82.12138 | 26.87601 | 55.73093
71 | W84186 | 2017-03-23 01:10 | 54.6009 | 57.2092 | 34 | 51 | 1.1772 | 520.0411 | 21632 | 30 | 239673 | -139183.3991 | -239671.8228 | 139238 | 139378 | 139360 | 220988 | 220996 | 220533 | 220731 | 215384 | 215319 | 215475 | 215483 | 294074 | 294058 | 1366.77 | 55676.4727 | 6 | 237.1129 | 237.1129 | 215378.3951 | 1129.6571 | 96.6049 | 32.7304 | 32.7304 | 1175.1953 | 1114.7506 | 1059.6666 | 918.1572 | 1061.234 | 1009.8017 | 992.6263 | 976.5681 | 960.6062 | 951.4417 | 940.9668 | 928.6863 | 16 | 21 | 32.4348 | 22.3515 | 15.3433 | 11.4532 | 8.6345 | 6.4875 | 5.0686 | 4.3686 | 4.3495 | 96.58 | 137.95 | 141.33 | 199.98 | 192.2 | 271.6 | 253.84 | 360.26 | 339.62 | 484.15 | 432.69 | 619.97 | 513.45 | 729.73 | 50.3 | 46.6 | 25.7624 | 2.4 | 3.5383 | 3.5383 | 0.5137 | 3.5383 | 6102808 | 2 |  |  | 4.2079 | 7.4386 | 9.1907 | 10.9907 | 13.0014 | 18.5921 | 4.7549 | 7.8392 | 9.6 | 12.3314 | 14.1549 | 20.149 | 24.9182 | 25.0108 | 25.0168 | 25.0587 | 24.9395 | 24.946 |  | 12684 | 587 | 13 |  |  | 432 | 1219 | 9 | 3 | 40 | 39.799999 | 2.4 | 1612.4429 | 1548.2858 | 1344.1285 | 1279.5143 | 1228.2643 | 1185.4214 | 1101.8214 | 54.9514 | 51.6036 | 52.4971 | 53.0893 | 75.5679 | 69.8014 | 40.24 | 32.4348 | 22.3515 | 15.3433 | 11.4532 | 8.6345 | 6.4875 | 5.0686 | 4.3686 | 0 | 0 | 0 | 0 | 0 | 0.1016 | 0.0254 | 0 | 0 | 0 | 0 | 0 | 0 | 0 | 0.052508 | 0.044203 | 0.033965 | 0.023946 | 0.017774 | 0.021939 | 0.019614 | -0.003827 | -0.0117 | -0.026219 | -0.007361 | -0.005465 | -0.001346 | -9.4e-05 | 0.081737 | 0.078763 | 0.0766 | 0.078487 | 0.088508 | 0.103538 | 0.09865 | -0.26301 | -0.260115 | -0.257926 | -0.261043 | -0.270057 | -0.269075 | -0.263586 | -1.364767 | -1.343091 | -1.329039 | -1.352311 | -1.420046 | -1.41089 | -1.36991 | -0.407263 | -0.381483 | -0.365931 | -0.398553 | -0.484284 | -0.537634 | -0.481736 | -0.370024 | -0.348215 | -0.330861 | -0.354268 | -0.421074 | -0.414345 | -0.373712 | 0.413234 | 0.384309 | 0.353987 | 0.313039 | 0.508661 | 0.432189 | 0.387828 | -25 | -25 | -15 | -15 | -15 | -20 | 20 | -1.73473 | -1.717446 | -1.705076 | -1.723634 | -1.777354 | 0 | 0 |  | 1402.08 | 0 |  | 1422.2729 | 0 |  | 746.439 | 0 |  | 746.377 | 0 |  | 1407.16 | 0 |  | 1430.579 | 0 |  | 763.396 | 0 |  | 763.616 | 0 |  | 1417.015 | 0 |  | 1450.746 | 0 |  | 775.391 | 0 |  | 775.607 | 0 |  | 1497.584 | 0 |  | 1502.6639 | 0 |  | 755.111 | 0 |  | 755.371 | 0 |  | 1452.118 | 0 |  | 1453.871 | 0 |  | 705.165 | 0 |  | 704.975 | 0 |  | 1505.356 | 0 |  | 1511.5291 | 0 |  | 744.28 | 0.102 |  | 744.434 | 0.102 |  | 1472.057 | 0 |  | 1479.677 | 0 |  | 773.72 | 0.025 |  | 773.743 | 0.025 | 131.7962 | 121.9476 | 102.9602431 | 100.4252 | 108.7112 | 122.7362 | 108.6947 | 0 | 0 | 0 | 0 | 0 | -27.33802 | -6.6950844 | -66.43822 | -43.65449 | -10.29474 | -22.42808 | -17.47935 | -29.05445777 | -26.7406432 | 0 | 0 | 0 | 0 | 0 | 0 | 0 | 43.36825 | 42.93615 | 25.57614 | 25.85451 | 26.66031 | 0 | 0 | -22.37967 | -19.6859 | -19.21032 | -21.1589 | -36.59632 | -37.52761 | -19.38505664 | 86.3466 | 101.5434 | 99.03133 | 82.69277 | 81.29586 | 28.81608 | 55.87389687
71 | W84187 | 2017-03-23 01:11 | 54.6783 | 57.3195 | 41 | 52 | 1.1772 | 519.7148 | 21604 | 30 | 239673 | -139183.3217 | -239671.8228 | 139238 | 139378 | 139360 | 220988 | 220996 | 220533 | 220731 | 215384 | 215319 | 215475 | 215483 | 294074 | 294058 | 1366.77 | 55698.4961 | 6 | 237.4783 | 237.4783 | 215378.0297 | 1129.2917 | 96.9703 | 33.0958 | 33.0958 | 1177.5391 | 1115.3185 | 1057.1666 | 915.3558 | 1063.1355 | 1009.8306 | 991.4598 | 974.3728 | 957.2533 | 947.3711 | 936.0463 | 922.9719 | 15.8 | 20.4 | 32.4297 | 22.2389 | 15.2296 | 11.3597 | 8.5795 | 6.443 | 5.0417 | 4.3674 | 4.3507 | 93.02 | 136.73 | 137.09 | 199.22 | 186.39 | 270.77 | 245.97 | 358.63 | 328.95 | 481.11 | 418.86 | 615.47 | 495.15 | 718.89 | 49.2 | 46.7 | 28.6448 | 1.666667 | 2.0112 | 3.2413 | 0.4419 | 2.0112 | 6107184 | 1 |  |  | 4.1679 | 7.4607 | 9.1907 | 11.1386 | 13.0879 | 18.7907 | 4.5547 | 8.2113 | 10.0057 | 11.8472 | 14.1113 | 20.8849 | 24.9769 | 24.9631 | 25.0147 | 25.0198 | 24.9001 | 25.068 |  | 12684 | 587 | 14 |  |  | 432 | 1219 | 9 | 3 | 40 | 37.799999 | 1.666667 | 1630.0786 | 1545.5714 | 1346.0786 | 1265.1428 | 1212.5929 | 1156.5571 | 1076.7 | 59.7493 | 57.4279 | 56.26 | 53.5629 | 71.4886 | 65.8021 | 39.6914 | 32.4297 | 22.2389 | 15.2296 | 11.3597 | 8.5795 | 6.443 | 5.0417 | 4.3674 | 0 | 0 | 0 | 0 | 0 | 0.1016 | 0.0254 | 0 | 0 | 0 | 0 | 0 | 0 | 0 | 0.053302 | 0.0451 | 0.034668 | 0.024248 | 0.018234 | 0.022395 | 0.020085 | -0.003833 | -0.011716 | -0.026237 | -0.007367 | -0.005476 | -0.002528 | -0.000811 | 0.08175 | 0.078779 | 0.076616 | 0.078507 | 0.088524 | 0.103567 | 0.098687 | -0.262817 | -0.259883 | -0.257691 | -0.260762 | -0.269835 | -0.268611 | -0.263074 | -1.365097 | -1.343125 | -1.329029 | -1.351989 | -1.420222 | -1.405853 | -1.364601 | -0.406804 | -0.381159 | -0.365636 | -0.39835 | -0.483811 | -0.537299 | -0.481651 | -0.370363 | -0.348243 | -0.330845 | -0.353933 | -0.421268 | -0.414137 | -0.373113 | 0.412995 | 0.383768 | 0.353256 | 0.312062 | 0.506707 | 0.431047 | 0.387782 | -25 | -25 | -15 | -15 | -15 | -30 | 30 | -1.735987 | -1.718687 | -1.706324 | -1.724907 | -1.778672 | 0 | 0 |  | 1402.08 | 0 |  | 1422.2729 | 0 |  | 746.439 | 0 |  | 746.377 | 0 |  | 1407.16 | 0 |  | 1430.579 | 0 |  | 763.396 | 0 |  | 763.616 | 0 |  | 1417.015 | 0 |  | 1450.746 | 0 |  | 775.391 | 0 |  | 775.607 | 0 |  | 1497.584 | 0 |  | 1502.6639 | 0 |  | 755.111 | 0 |  | 755.371 | 0 |  | 1452.118 | 0 |  | 1453.871 | 0 |  | 705.165 | 0 |  | 704.975 | 0 |  | 1505.356 | 0 |  | 1511.5291 | 0 |  | 744.28 | 0.102 |  | 744.434 | 0.102 |  | 1472.057 | 0 |  | 1479.677 | 0 |  | 773.72 | 0.025 |  | 773.743 | 0.025 | 133.2589 | 121.7586 | 103.1312 | 99.32257 | 107.3436 | 119.7811 | 106.2562929 | 0 | 0 | 0 | 0 | 0 | -27.2908776 | -6.6820796 | -67.52998 | -44.838885 | -11.20504 | -22.82293 | -18.11919 | -27.93008 | -26.30132 | 0 | 0 | 0 | 0 | 0 | 0 | 0 | 43.399675 | 42.967175 | 25.59486 | 25.873605 | 26.68008 | 0 | 0 | -24.30625 | -21.88916 | -20.57068136 | -21.33678 | -34.58697 | -35.3554 | -19.1174 | 84.82236 | 97.9977 | 96.95029 | 81.03646 | 81.31749 | 29.20479 | 54.15549
71 | W84188 | 2017-03-23 01:13 | 54.7559 | 57.4098 | 37 | 50 | 1.1772 | 517.7957 | 21528 | 30 | 239673 | -139183.2441 | -239671.8228 | 139238 | 139378 | 139360 | 220988 | 220996 | 220533 | 220731 | 215384 | 215319 | 215475 | 215483 | 294074 | 294058 | 1366.77 | 55698.4961 | 6 | 237.8423 | 237.8423 | 215377.6657 | 1128.9277 | 97.3343 | 33.4598 | 33.4598 | 1175.1953 | 1117.7813 | 1062.5 | 920.5613 | 1058.5264 | 1008.0652 | 991.6656 | 976.2735 | 961.0532 | 951.3195 | 940.5461 | 927.8749 | 15.8 | 25.2 | 32.2403 | 22.1655 | 15.0865 | 11.2056 | 8.3841 | 6.3851 | 5.0467 | 4.3668 | 4.3524 | 99.18 | 141.01 | 146.56 | 205.87 | 200.53 | 281.76 | 266.77 | 376.54 | 353.56 | 499.22 | 447.43 | 632.13 | 526.03 | 740.38 | 50 | 46.3 | 23.9527 | -0.211111 | 0.7439 | 3.3659 | 1.7526 | 0.7439 | 6107184 | 2 |  |  | 4.2393 | 7.4014 | 9.205 | 11.0279 | 12.8807 | 18.145 | 4.504 | 8.346 | 10.196 | 11.994 | 14.464 | 20.218 | 24.9286 | 25.0116 | 25.0086 | 25.1501 | 24.875 | 24.9822 |  | 12684 | 587 | 15 |  |  | 432 | 1219 | 9 | 3 | 40 | 36.599998 | -0.211111 | 1637.9143 | 1559.9572 | 1364.7142 | 1302.6072 | 1160.5571 | 1145.8928 | 1053.0714 | 53.4064 | 53.0936 | 55.7257 | 53.1957 | 72.94 | 72.4057 | 38.3343 | 32.2403 | 22.1655 | 15.0865 | 11.2056 | 8.3841 | 6.3851 | 5.0467 | 4.3668 | 0 | 0 | 0 | 0 | 0 | 0.1016 | 0.0254 | 0 | 0 | 0 | 0 | 0 | 0 | 0 | 0.054048 | 0.045807 | 0.035049 | 0.024433 | 0.018569 | 0.023222 | 0.020853 | -0.003828 | -0.011701 | -0.026222 | -0.007362 | -0.005469 | -0.003661 | -0.00161 | 0.081751 | 0.078778 | 0.076613 | 0.078499 | 0.088541 | 0.103587 | 0.0987 | -0.262797 | -0.259893 | -0.257711 | -0.260851 | -0.269642 | -0.26821 | -0.262719 | -1.365252 | -1.343489 | -1.329467 | -1.352935 | -1.419083 | -1.398409 | -1.357646 | -0.406689 | -0.380973 | -0.365431 | -0.397937 | -0.484246 | -0.537573 | -0.481773 | -0.370522 | -0.348605 | -0.331266 | -0.354894 | -0.419952 | -0.413441 | -0.372746 | 0.41289 | 0.383054 | 0.371598 | 0.307649 | 0.503081 | 0.430016 | 0.388032 | -25 | -25 | -15 | -15 | -15 | -40 | 40 | -1.734788 | -1.717539 | -1.705242 | -1.72385 | -1.776109 | 0 | 0 |  | 1402.08 | 0 |  | 1422.2729 | 0 |  | 746.439 | 0 |  | 746.377 | 0 |  | 1407.16 | 0 |  | 1430.579 | 0 |  | 763.396 | 0 |  | 763.616 | 0 |  | 1417.015 | 0 |  | 1450.746 | 0 |  | 775.391 | 0 |  | 775.607 | 0 |  | 1497.584 | 0 |  | 1502.6639 | 0 |  | 755.111 | 0 |  | 755.371 | 0 |  | 1452.118 | 0 |  | 1453.871 | 0 |  | 705.165 | 0 |  | 704.975 | 0 |  | 1505.356 | 0 |  | 1511.5291 | 0 |  | 744.28 | 0.102 |  | 744.434 | 0.102 |  | 1472.057 | 0 |  | 1479.677 | 0 |  | 773.72 | 0.025 |  | 773.743 | 0.025 | 133.9011 | 122.8903 | 104.5548 | 102.2534 | 102.7569 | 118.6996 | 103.9381 | 0 | 0 | 0 | 0 | 0 | -27.250136 | -6.6730626 | -68.56295544 | -45.82104 | -11.73521 | -23.09595 | -18.5899873 | -27.35428 | -26.12518 | 0 | 0 | 0 | 0 | 0 | 0 | 0 | 43.3697 | 42.938475 | 25.57863 | 25.85775 | 26.641635 | 0 | 0 | -21.7198 | -20.22723 | -20.3639 | -21.16854 | -35.32090324 | -38.92335 | -18.46843 | 86.98808 | 99.78052 | 98.03438 | 83.84662 | 75.48763 | 25.17183 | 52.67147
71 | W84189 | 2017-03-23 01:14 | 54.5397 | 57.3385 | 55 | 51 | 1.1772 | 517.2808 | 21515 | 30 | 239673 | -139183.4603 | -239671.8228 | 139238 | 139378 | 139360 | 220988 | 220996 | 220533 | 220731 | 215384 | 215319 | 215475 | 215483 | 294074 | 294058 | 1366.77 | 55742.5352 | 6 | 238.206 | 238.206 | 215377.302 | 1128.564 | 97.698 | 33.8235 | 33.8235 | 1174.0234 | 1114.8025 | 1064 | 924.4204 | 1067.4958 | 1016.2873 | 999.4693 | 983.7179 | 967.8961 | 958.1618 | 946.9647 | 934.3681 | 15.8 | 19.2 | 32.3307 | 22.1001 | 14.9765 | 11.1117 | 8.363 | 6.3464 | 5.0231 | 4.3689 | 4.3508 | 97.41 | 140.73 | 144.77 | 206.8 | 198.08 | 282.61 | 262.65 | 376.08 | 347.76 | 499.44 | 438.92 | 630.85 | 516.07 | 734.12 | 49.4 | 46.8 | 26.7516 | 0.111111 | 0.9826 | 2.5563 | 0.6663 | 0.9826 | 6107184 | 1 |  |  | 4.0657 | 7.3664 | 9.0564 | 10.945 | 12.79 | 18.16 | 4.522 | 8.156 | 9.948 | 11.762 | 14.394 | 20.224 | 25.0244 | 24.961 | 25.0426 | 25.1111 | 24.9021 | 25.0854 |  | 12684 | 587 | 16 |  |  | 432 | 1219 | 9 | 3 | 40 | 35.799999 | 0.111111 | 1644.3429 | 1545.1143 | 1348.5 | 1258.9357 | 1151.9214 | 1087.9642 | 1018.45 | 55.9321 | 53.0443 | 52.6421 | 51.5929 | 65.8207 | 66.3964 | 37.1479 | 32.3307 | 22.1001 | 14.9765 | 11.1117 | 8.363 | 6.3464 | 5.0231 | 4.3689 | 0 | 0 | 0 | 0 | 0 | 0.1016 | 0.0254 | 0 | 0 | 0 | 0 | 0 | 0 | 0 | 0.054153 | 0.046196 | 0.036038 | 0.024963 | 0.018999 | 0.022913 | 0.020602 | -0.003828 | -0.011702 | -0.02699 | -0.007558 | -0.005471 | -0.002515 | -0.000784 | 0.081743 | 0.078773 | 0.076611 | 0.078503 | 0.088535 | 0.103613 | 0.09873 | -0.26291 | -0.259972 | -0.257658 | -0.260775 | -0.269734 | -0.268407 | -0.262898 | -1.364885 | -1.342888 | -1.326193 | -1.350359 | -1.418525 | -1.403437 | -1.362823 | -0.407056 | -0.381405 | -0.365895 | -0.398671 | -0.484762 | -0.538804 | -0.483039 | -0.370144 | -0.34801 | -0.33056 | -0.353524 | -0.419314 | -0.41161 | -0.370839 | 0.412632 | 0.382359 | 0.369954 | 0.306857 | 0.50186 | 0.42994 | 0.387922 | -25 | -25 | -25 | -20 | -15 | -30 | 30 | -1.734654 | -1.717391 | -1.704029 | -1.723138 | -1.775732 | 0 | 0 |  | 1402.08 | 0 |  | 1422.2729 | 0 |  | 746.439 | 0 |  | 746.377 | 0 |  | 1407.16 | 0 |  | 1430.579 | 0 |  | 763.396 | 0 |  | 763.616 | 0 |  | 1417.015 | 0 |  | 1450.746 | 0 |  | 775.391 | 0 |  | 775.607 | 0 |  | 1497.584 | 0 |  | 1502.6639 | 0 |  | 755.111 | 0 |  | 755.371 | 0 |  | 1452.118 | 0 |  | 1453.871 | 0 |  | 705.165 | 0 |  | 704.975 | 0 |  | 1505.356 | 0 |  | 1511.5291 | 0 |  | 744.28 | 0.102 |  | 744.434 | 0.102 |  | 1472.057 | 0 |  | 1479.677 | 0 |  | 773.72 | 0.025 |  | 773.743 | 0.025 | 134.4135 | 121.7133 | 103.3099335 | 98.83023 | 101.9854 | 112.7272 | 100.5515685 | 0 | 0 | 0 | 0 | 0 | -27.2701512 | -6.6776092 | -68.68784 | -46.32158 | -11.99939 | -23.503 | -19.1898062 | -28.62731 | -27.00843 | 0 | 0 | 0 | 0 | 0 | 0 | 0 | 43.36635 | 42.934775 | 42.600725 | 34.46276 | 26.63598 | 0 | 0 | -22.7675 | -20.23136 | -19.26148 | -20.56859 | -31.90737 | -35.77465 | -17.94388 | 86.32454 | 98.09512 | 114.6498 | 89.2214 | 77.52416 | 21.05513 | 48.92165
71 | W84190 | 2017-03-23 01:16 | 54.5664 | 57.376 | 39 | 49 | 1.1772 | 516.8474 | 21502 | 30 | 239673 | -139183.4336 | -239671.8228 | 139238 | 139378 | 139360 | 220988 | 220996 | 220533 | 220731 | 215384 | 215319 | 215475 | 215483 | 294074 | 294058 | 1366.77 | 55742.5352 | 6 | 238.5694 | 238.5694 | 215376.9387 | 1128.2006 | 98.0613 | 34.1869 | 34.1869 | 1163.4766 | 1104.9742 | 1052 | 917.8961 | 1048.8665 | 1000.3453 | 985.3136 | 971.241 | 957.2217 | 948.653 | 939.2088 | 927.7708 | 16 | 23 | 32.3432 | 22.4063 | 15.267 | 11.3298 | 8.4934 | 6.4607 | 5.0792 | 4.3653 | 4.3518 | 99.69 | 141.23 | 147.06 | 205.08 | 200.94 | 281.05 | 266.98 | 374.89 | 354.7 | 497.85 | 451.1 | 633.49 | 532.93 | 747.12 | 50.1 | 46.4 | 21.4363 | 1.78 | 1.984 | 4.496 | 0.7223 | 1.984 | 6107184 | 2 |  |  | 4.2114 | 7.4193 | 9.2579 | 11.0071 | 12.7643 | 17.9729 | 4.86 | 8.238 | 10.152 | 11.852 | 13.792 | 19.66 | 25.0089 | 25.0254 | 25.0325 | 25.0911 | 24.8931 | 25.0361 |  | 12684 | 587 | 17 |  |  | 432 | 1219 | 9 | 3 | 40 | 42.599998 | 1.78 | 1631.1 | 1580.9071 | 1382.7572 | 1309.3785 | 1185.1857 | 1168.2285 | 1104.3643 | 52.3164 | 50.87 | 53.6779 | 50.6757 | 62.9564 | 68.9857 | 35.1807 | 32.3432 | 22.4063 | 15.267 | 11.3298 | 8.4934 | 6.4607 | 5.0792 | 4.3653 | 0 | 0 | 0 | 0 | 0 | 0.1016 | 0.0254 | 0 | 0 | 0 | 0 | 0 | 0 | 0 | 0.05488 | 0.046744 | 0.036552 | 0.025441 | 0.019319 | 0.023362 | 0.020998 | -0.003864 | -0.011815 | -0.027249 | -0.007808 | -0.005474 | -0.001378 | -7.4e-05 | 0.081732 | 0.078754 | 0.07659 | 0.078477 | 0.088512 | 0.103541 | 0.098645 | -0.262968 | -0.260134 | -0.257852 | -0.261016 | -0.270018 | -0.269081 | -0.263654 | -1.362425 | -1.341235 | -1.324922 | -1.349264 | -1.419307 | -1.410495 | -1.370233 | -0.407337 | -0.381387 | -0.36581 | -0.398433 | -0.484707 | -0.537944 | -0.481852 | -0.370047 | -0.348685 | -0.331393 | -0.354806 | -0.420223 | -0.413935 | -0.373671 | 0.413676 | 0.384073 | 0.352949 | 0.31007 | 0.506694 | 0.431699 | 0.38798 | -30 | -30 | -30 | -25 | -15 | -20 | 20 | -1.734321 | -1.717111 | -1.703916 | -1.723233 | -1.776581 | 0 | 0 |  | 1402.08 | 0 |  | 1422.2729 | 0 |  | 746.439 | 0 |  | 746.377 | 0 |  | 1407.16 | 0 |  | 1430.579 | 0 |  | 763.396 | 0 |  | 763.616 | 0 |  | 1417.015 | 0 |  | 1450.746 | 0 |  | 775.391 | 0 |  | 775.607 | 0 |  | 1497.584 | 0 |  | 1502.6639 | 0 |  | 755.111 | 0 |  | 755.371 | 0 |  | 1452.118 | 0 |  | 1453.871 | 0 |  | 705.165 | 0 |  | 704.975 | 0 |  | 1505.356 | 0 |  | 1511.5291 | 0 |  | 744.28 | 0.102 |  | 744.434 | 0.102 |  | 1472.057 | 0 |  | 1479.677 | 0 |  | 773.72 | 0.025 |  | 773.743 | 0.025 | 133.3130652 | 124.5028 | 105.9054 | 102.7561 | 104.9032 | 120.9595 | 108.94 | 0 | 0 | 0 | 0 | 0 | -27.3386296 | -6.6968116 | -69.5054738 | -46.848 | -12.32575 | -23.79157 | -19.65031 | -31.00832208 | -28.67076 | 0 | 0 | 0 | 0 | 0 | 0 | 0 | 52.02963 | 51.51333 | 51.11748 | 43.080825 | 26.648715 | 0 | 0 | -21.31041 | -19.40115669 | -19.63591 | -20.19087 | -30.51541 | -37.11044 | -16.95189 | 94.52682 | 109.7669 | 125.0612 | 101.8545 | 81.38616 | 25.50215 | 56.62056
71 | W84191 | 2017-03-23 01:18 | 54.1921 | 57.0921 | 69 | 50 | 1.1772 | 517.2866 | 21520 | 30 | 239673 | -139183.8079 | -239671.8228 | 139238 | 139378 | 139360 | 220988 | 220996 | 220533 | 220731 | 215384 | 215319 | 215475 | 215483 | 294074 | 294058 | 1366.77 | 55786.5781 | 6 | 238.933 | 238.933 | 215376.575 | 1127.837 | 98.425 | 34.5505 | 34.5505 | 0 | 1097.2981 | 1044.8334 | 915.1949 | 1052.4822 | 1002.6686 | 986.1751 | 970.6647 | 955.1165 | 945.1697 | 934.2374 | 921.424 | 16 | 17.6 | 33.3115 | 22.7105 | 15.4039 | 11.371 | 8.5045 | 6.4322 | 5.0658 | 4.3679 | 4.352 | 96.12 | 142.68 | 143.37 | 209.84 | 196.93 | 287.99 | 262.32 | 385.36 | 349.31 | 513.93 | 442.91 | 652.79 | 523.96 | 764.91 | 50.6 | 46.9 | 22.2343 | -0.944444 | 0.1371 | 3.0547 | 3.0971 | 0.1371 | 6102808 | 1 |  |  | 4.1914 | 7.465 | 9.2679 | 11.0036 | 12.9879 | 18.17 | 4.5333 | 7.8039 | 10.0902 | 12.2706 | 14.298 | 19.7882 | 24.9789 | 24.9444 | 25.0574 | 25.1106 | 24.9966 | 25.1386 |  | 12684 | 587 | 18 |  |  | 432 | 1219 | 9 | 3 | 40 | 41 | -0.944444 | 1717.9857 | 1645.5714 | 1427.2786 | 1342.4785 | 1214.3357 | 1166.2428 | 1100.25 | 64.6414 | 63.8486 | 64.1036 | 61.7314 | 62.255 | 64.5671 | 35.6693 | 33.3115 | 22.7105 | 15.4039 | 11.371 | 8.5045 | 6.4322 | 5.0658 | 4.3679 | 0 | 0 | 0 | 0 | 0 | 0.1016 | 0.0254 | 0 | 0 | 0 | 0 | 0 | 0 | 0 | 0.05439 | 0.046584 | 0.037662 | 0.026025 | 0.019712 | 0.023024 | 0.020768 | -0.003864 | -0.011814 | -0.027248 | -0.007806 | -0.005476 | -0.000823 | 0.000277 | 0.081716 | 0.078744 | 0.076581 | 0.078472 | 0.088505 | 0.103536 | 0.09864 | -0.263155 | -0.260229 | -0.257954 | -0.261081 | -0.2701 | -0.269236 | -0.263798 | -1.363654 | -1.34143 | -1.325524 | -1.349596 | -1.41977 | -1.413548 | -1.373003 | -0.406891 | -0.381152 | -0.365621 | -0.398334 | -0.484535 | -0.537904 | -0.481817 | -0.371328 | -0.349395 | -0.331976 | -0.355144 | -0.420758 | -0.414087 | -0.373804 | 0.414535 | 0.384703 | 0.353325 | 0.310278 | 0.506153 | 0.431896 | 0.388011 | -30 | -30 | -30 | -25 | -15 | -10 | 10 | -1.734288 | -1.717031 | -1.703886 | -1.723227 | -1.776626 | 0 | 0 |  | 1402.08 | 0 |  | 1422.2729 | 0 |  | 746.439 | 0 |  | 746.377 | 0 |  | 1407.16 | 0 |  | 1430.579 | 0 |  | 763.396 | 0 |  | 763.616 | 0 |  | 1417.015 | 0 |  | 1450.746 | 0 |  | 775.391 | 0 |  | 775.607 | 0 |  | 1497.584 | 0 |  | 1502.6639 | 0 |  | 755.111 | 0 |  | 755.371 | 0 |  | 1452.118 | 0 |  | 1453.871 | 0 |  | 705.165 | 0 |  | 704.975 | 0 |  | 1505.356 | 0 |  | 1511.5291 | 0 |  | 744.28 | 0.102 |  | 744.434 | 0.102 |  | 1472.057 | 0 |  | 1479.677 | 0 |  | 773.72 | 0.025 |  | 773.743 | 0.025 | 140.3869 | 129.5789 | 109.3024 | 105.347 | 107.4748 | 120.7481 | 108.52866 | 0 | 0 | 0 | 0 | 0 | -27.3543776 | -6.7004692 | -68.89998 | -46.6415211 | -13.80401 | -24.58829 | -20.21184572 | -31.38218 | -28.89485 | 0 | 0 | 0 | 0 | 0 | 0 | 0 | 52.02864 | 51.51093 | 51.11658 | 43.080675 | 26.64939 | 0 | 0 | -26.302 | -24.33602 | -23.43762 | -24.58972 | -30.16473 | -34.7309 | -17.18608 | 97.21357 | 110.1123 | 123.1774 | 99.24964 | 83.7476 | 27.28066 | 55.74727
71 | W84192 | 2017-03-23 01:19 | 54.3421 | 57.1879 | 37 | 49 | 1.1772 | 516.8651 | 21494 | 30 | 239673 | -139183.6579 | -239671.8228 | 139238 | 139378 | 139360 | 220988 | 220996 | 220533 | 220731 | 215384 | 215319 | 215475 | 215483 | 294074 | 294058 | 1366.77 | 55808.6367 | 6 | 239.2964 | 239.2964 | 215376.2116 | 1127.4736 | 98.7884 | 34.9139 | 34.9139 | 1163.4766 | 1098.422 | 1049.3334 | 923.2 | 1049.6508 | 1002.4008 | 987.8463 | 974.2341 | 960.6 | 952.6029 | 943.0241 | 931.853 | 16 | 19 | 33.0055 | 22.6322 | 15.36 | 11.3697 | 8.4948 | 6.4108 | 5.0417 | 4.3678 | 4.3503 | 99.43 | 140.4 | 147.04 | 204.92 | 201.82 | 281.12 | 268.99 | 376.76 | 358.35 | 504.06 | 454.55 | 641.79 | 537.4 | 751.57 | 50.2 | 46.8 | 21.8818 | -1.87 | -1.3778 | 2.3287 | 1.3444 | -1.3778 | 6107184 | 2 |  |  | 4.3186 | 7.5307 | 9.3893 | 11.1393 | 13.0779 | 18.3507 | 4.532 | 8.354 | 10.426 | 12.282 | 14.986 | 20.506 | 24.9957 | 25.0353 | 25.0123 | 25.0502 | 24.9364 | 24.9931 |  | 12684 | 588 | 1 |  |  | 432 | 1219 | 9 | 3 | 40 | 35.799999 | -1.87 | 1655.3 | 1569.0428 | 1370.9642 | 1296.9429 | 1185.6571 | 1118.5428 | 1042.1143 | 65.2464 | 66.8086 | 71.7986 | 67.0571 | 66.92 | 67.4679 | 35.3543 | 33.0055 | 22.6322 | 15.36 | 11.3697 | 8.4948 | 6.4108 | 5.0417 | 4.3678 | 0 | 0 | 0 | 0 | 0 | 0.1016 | 0.0254 | 0 | 0 | 0 | 0 | 0 | 0 | 0 | 0.055195 | 0.047118 | 0.038554 | 0.026475 | 0.019993 | 0.023141 | 0.020909 | -0.003868 | -0.011826 | -0.027275 | -0.007823 | -0.005488 | -0.000773 | 0.000324 | 0.081735 | 0.078763 | 0.0766 | 0.078489 | 0.088525 | 0.103592 | 0.098709 | -0.262906 | -0.259991 | -0.257693 | -0.260839 | -0.269863 | -0.268872 | -0.263345 | -1.363199 | -1.341393 | -1.324952 | -1.34918 | -1.419608 | -1.412969 | -1.371612 | -0.406806 | -0.381111 | -0.36559 | -0.398237 | -0.484411 | -0.538377 | -0.482591 | -0.37085 | -0.348839 | -0.331418 | -0.354715 | -0.420265 | -0.412467 | -0.371708 | 0.414155 | 0.384617 | 0.353391 | 0.310168 | 0.505428 | 0.431448 | 0.387745 | -30 | -30 | -30 | -25 | -15 | 0 | 0 | -1.735849 | -1.718598 | -1.705523 | -1.724931 | -1.778483 | 0 | 0 |  | 1402.08 | 0 |  | 1422.2729 | 0 |  | 746.439 | 0 |  | 746.377 | 0 |  | 1407.16 | 0 |  | 1430.579 | 0 |  | 763.396 | 0 |  | 763.616 | 0 |  | 1417.015 | 0 |  | 1450.746 | 0 |  | 775.391 | 0 |  | 775.607 | 0 |  | 1497.584 | 0 |  | 1502.6639 | 0 |  | 755.111 | 0 |  | 755.371 | 0 |  | 1452.118 | 0 |  | 1453.871 | 0 |  | 705.165 | 0 |  | 704.975 | 0 |  | 1505.356 | 0 |  | 1511.5291 | 0 |  | 744.28 | 0.102 |  | 744.434 | 0.102 |  | 1472.057 | 0 |  | 1479.677 | 0 |  | 773.72 | 0.025 |  | 773.743 | 0.025 | 135.2959455 | 123.5825 | 105.0159 | 101.7958 | 104.9603 | 115.8721 | 102.8661 | 0 | 0 | 0 | 0 | 0 | -27.3173952 | -6.688963 | -69.96892 | -47.34044 | -14.94413 | -25.16490536 | -20.59141404 | -31.60529 | -29.12344 | 0 | 0 | 0 | 0 | 0 | 0 | 0 | 52.07547 | 51.55794 | 51.16569 | 43.123275 | 26.677245 | 0 | 0 | -26.54263 | -25.46149 | -26.24885 | -26.70462 | -32.41678412 | -36.32317 | -17.06167 | 90.85987 | 102.3385 | 114.9886 | 93.0495 | 78.62934 | 20.62623 | 49.99199
71 | W84193 | 2017-03-23 01:21 | 54.4019 | 57.2281 | 39 | 48 | 1.1772 | 492.0878 | 21601 | 30 | 239673 | -139183.5981 | -239671.8228 | 139238 | 139378 | 139360 | 220988 | 220996 | 220533 | 220731 | 215384 | 215319 | 215475 | 215483 | 294074 | 294058 | 1366.77 | 55830.6719 | 6 | 239.5916 | 239.5916 | 215375.9164 | 1127.1784 | 99.0836 | 35.2091 | 35.2091 | 1164.6484 | 1108.2031 | 1060.6666 | 919.5133 | 1054.2743 | 1007.562 | 993.289 | 979.5757 | 965.7592 | 954.0656 | 941.5412 | 927.6356 | 15.8 | 21.2 | 33.0605 | 22.6612 | 15.4148 | 11.4326 | 8.5758 | 6.5708 | 5.2886 | 4.6186 | 4.6068 | 102.03 | 135.55 | 151.56 | 198.87 | 207.24 | 271.47 | 275.1 | 361.93 | 361.55 | 476.61 | 451.18 | 594.68 | 524.86 | 687.51 | 49.8 | 46.8 | 19.163 | 0.144444 | 1.9478 | 4.2399 | 1.1017 | 1.9478 | 6108626 | 1 |  |  | 2.6343 | 4.9043 | 6.0407 | 7.4929 | 8.8836 | 13.3086 | 2.79 | 5.278 | 6.756 | 8.546 | 10.95 | 15.074 | 25.0483 | 24.9075 | 25.0029 | 24.9978 | 25.0029 | 25.7715 |  | 12684 | 588 | 2 |  |  | 457 | 1217 | 10 | 3 | 40 | 35.75 | 0.144444 | 1643.0929 | 1582.1929 | 1369.1714 | 1286.9 | 1143.3785 | 1076.8429 | 1020.2429 | 57.5193 | 55.8714 | 55.7721 | 52.2779 | 62.3236 | 65.3807 | 37.9129 | 33.0605 | 22.6612 | 15.4148 | 11.4326 | 8.5758 | 6.5708 | 5.2886 | 4.6186 | 0 | 0 | 0 | 0 | 0 | 0.1016 | 0.0254 | 0 | 0 | 0 | 0 | 0 | 0 | 0 | 0.05543 | 0.047372 | 0.038972 | 0.026613 | 0.020006 | 0.023653 | 0.021341 | -0.003849 | -0.011776 | -0.027159 | -0.007753 | -0.005445 | -0.000946 | 0.000235 | 0.081806 | 0.078826 | 0.076662 | 0.078553 | 0.088609 | 0.103706 | 0.098791 | -0.26189 | -0.259026 | -0.256759 | -0.2599 | -0.268745 | -0.267724 | -0.262362 | -1.36341 | -1.341544 | -1.325612 | -1.350193 | -1.419263 | -1.411872 | -1.371456 | -0.405268 | -0.379503 | -0.364046 | -0.396591 | -0.482827 | -0.536659 | -0.480512 | -0.371047 | -0.349481 | -0.332031 | -0.355275 | -0.419827 | -0.4121 | -0.372432 | 0.414515 | 0.385164 | 0.354338 | 0.312712 | 0.515582 | 0.446846 | 0.405867 | -30 | -30 | -30 | -25 | -15 | 10 | -10 | -1.729003 | -1.711843 | -1.698571 | -1.717732 | -1.770708 | 0 | 0 |  | 1402.08 | 0 |  | 1422.2729 | 0 |  | 746.439 | 0 |  | 746.377 | 0 |  | 1407.16 | 0 |  | 1430.579 | 0 |  | 763.396 | 0 |  | 763.616 | 0 |  | 1417.015 | 0 |  | 1450.746 | 0 |  | 775.391 | 0 |  | 775.607 | 0 |  | 1497.584 | 0 |  | 1502.6639 | 0 |  | 755.111 | 0 |  | 755.371 | 0 |  | 1452.118 | 0 |  | 1453.871 | 0 |  | 705.165 | 0 |  | 704.975 | 0 |  | 1505.356 | 0 |  | 1511.5291 | 0 |  | 744.28 | 0.102 |  | 744.434 | 0.102 |  | 1472.057 | 0 |  | 1479.677 | 0 |  | 773.72 | 0.025 |  | 773.743 | 0.025 | 134.4149 | 124.7179 | 104.9634 | 101.0898557 | 101.3136 | 111.6751 | 100.7908 | 0 | 0 | 0 | 0 | 0 | -27.2007584 | -6.6639948 | -70.32605121 | -47.7536 | -15.65945 | -25.46463998 | -20.66589 | -32.05938 | -29.59053 | 0 | 0 | 0 | 0 | 0 | 0 | 0 | 51.87009 | 51.35529 | 50.95713 | 42.9433 | 26.56062 | 0 | 0 | -23.31073 | -21.20336 | -20.30361 | -20.73294 | -30.09152 | -35.08714 | -18.2176 | 92.64816 | 107.1163 | 119.9575 | 97.83557 | 77.11684 | 17.32779 | 46.31868
71 | W84194 | 2017-03-23 01:22 | 54.467 | 57.2563 | 37 | 48 | 1.1772 | 492.4607 | 21218 | 30 | 239673 | -139183.533 | -239671.8228 | 139238 | 139378 | 139360 | 220988 | 220996 | 220533 | 220731 | 215384 | 215319 | 215475 | 215483 | 294074 | 294058 | 1366.77 | 55830.6719 | 6 | 239.887 | 239.887 | 215375.621 | 1126.883 | 99.379 | 35.5045 | 35.5045 | 1163.4766 | 1101.2205 | 1052.1666 | 918.7 | 1046.8511 | 1000.5224 | 986.3055 | 972.7608 | 959.1694 | 948.1077 | 936.283 | 925.3604 | 16 | 21 | 32.9483 | 22.7708 | 15.625 | 11.6439 | 8.751 | 6.678 | 5.3224 | 4.6197 | 4.6073 | 102.31 | 134.68 | 150.41 | 196 | 204.59 | 266.36 | 270.9 | 354.35 | 358.35 | 469.15 | 449.94 | 590.68 | 526.28 | 687.79 | 49.2 | 46.6 | 23.1533 | -0.155556 | 0.1949 | 0.86 | 0.6669 | 0.1949 | 6108633 | 2 |  |  | 2.7664 | 4.9771 | 6.1121 | 7.3564 | 8.7807 | 12.3821 | 3.206 | 5.642 | 6.862 | 8.222 | 10.266 | 14.178 | 25.0244 | 24.9276 | 25.0066 | 25.0526 | 24.978 | 24.9741 |  | 12684 | 588 | 3 |  |  | 457 | 1217 | 10 | 3 | 40 | 39.25 | -0.155556 | 1623.05 | 1560.5571 | 1363.2072 | 1284.1643 | 1163.1714 | 1131.7858 | 1064.4214 | 52.1936 | 50.6179 | 52.4764 | 53.7114 | 62.3414 | 68.0079 | 35.1057 | 32.9483 | 22.7708 | 15.625 | 11.6439 | 8.751 | 6.678 | 5.3224 | 4.6197 | 0 | 0 | 0 | 0 | 0 | 0.1016 | 0.0254 | 0 | 0 | 0 | 0 | 0 | 0 | 0 | 0.056056 | 0.04786 | 0.039687 | 0.027053 | 0.020196 | 0.023571 | 0.021289 | -0.003879 | -0.011873 | -0.027388 | -0.007943 | -0.005436 | -0.001624 | -0.000155 | 0.081795 | 0.078818 | 0.076652 | 0.078543 | 0.088586 | 0.103648 | 0.098747 | -0.26193 | -0.259038 | -0.256744 | -0.259924 | -0.269021 | -0.268018 | -0.262583 | -1.360571 | -1.33849 | -1.321796 | -1.347206 | -1.420037 | -1.410844 | -1.369837 | -0.405519 | -0.379802 | -0.364304 | -0.396868 | -0.482767 | -0.536068 | -0.480179 | -0.371004 | -0.349267 | -0.331907 | -0.355151 | -0.420727 | -0.413863 | -0.373609 | 0.414845 | 0.386349 | 0.356435 | 0.316786 | 0.520226 | 0.44849 | 0.406063 | -35 | -35 | -35 | -30 | -15 | 20 | -20 | -1.726907 | -1.70978 | -1.696651 | -1.715989 | -1.769745 | 0 | 0 |  | 1402.08 | 0 |  | 1422.2729 | 0 |  | 746.439 | 0 |  | 746.377 | 0 |  | 1407.16 | 0 |  | 1430.579 | 0 |  | 763.396 | 0 |  | 763.616 | 0 |  | 1417.015 | 0 |  | 1450.746 | 0 |  | 775.391 | 0 |  | 775.607 | 0 |  | 1497.584 | 0 |  | 1502.6639 | 0 |  | 755.111 | 0 |  | 755.371 | 0 |  | 1452.118 | 0 |  | 1453.871 | 0 |  | 705.165 | 0 |  | 704.975 | 0 |  | 1505.356 | 0 |  | 1511.5291 | 0 |  | 744.28 | 0.102 |  | 744.434 | 0.102 |  | 1472.057 | 0 |  | 1479.677 | 0 |  | 773.72 | 0.025 |  | 773.743 | 0.025 | 132.7574 | 123 | 104.4926 | 100.8621 | 103.0407 | 117.3073 | 105.1084 | 0 | 0 | 0 | 0 | 0 | -27.2306288 | -6.6696082 | -70.99051 | -48.16823963 | -16.25677 | -25.74510666 | -20.95974612 | -30.96379 | -28.95014 | 0 | 0 | 0 | 0 | 0 | 0 | 0 | 60.441745 | 59.8423 | 59.382785 | 51.47967 | 26.546175 | 0 | 0 | -21.1655 | -19.22478 | -19.11736 | -21.31634 | -30.09637 | -36.45686 | -16.85702 | 101.0431 | 115.4493 | 128.5012 | 105.2803 | 78.53076 | 22.65605 | 52.63166
71 | W84195 | 2017-03-23 01:24 | 54.1741 | 57.0486 | 58 | 48 | 1.1772 | 492.8976 | 21650 | 30 | 239673 | -139183.8259 | -239671.8228 | 139238 | 139378 | 139360 | 220988 | 220996 | 220533 | 220731 | 215384 | 215319 | 215475 | 215483 | 294074 | 294058 | 1366.77 | 55852.707 | 6 | 240.1827 | 240.1827 | 215375.3253 | 1126.5873 | 99.6747 | 35.8002 | 35.8002 | 1165.8203 | 1104.173 | 1059.5 | 921.82 | 1047.4458 | 1001.0507 | 986.7646 | 973.2504 | 959.7393 | 948.7312 | 939.3574 | 928.4911 | 15.8 | 23.2 | 32.9443 | 22.7649 | 15.6292 | 11.6447 | 8.7557 | 6.6764 | 5.315 | 4.6207 | 4.607 | 101.93 | 134.97 | 149.11 | 196.66 | 203.22 | 267.16 | 269.43 | 355.46 | 356.19 | 470.1 | 447.59 | 591.35 | 523.82 | 687.76 | 50.2 | 46.5 | 22.2222 | 2.588889 | 2.8039 | 3.3257 | 1.0078 | 2.8039 | 6108633 | 1 |  |  | 2.7121 | 5.0257 | 6.1421 | 7.3657 | 8.795 | 12.3207 | 3.058 | 5.23 | 6.62 | 8.424 | 10.368 | 14.136 | 25.0594 | 24.9324 | 25.0039 | 25.0368 | 24.8476 | 24.9641 |  | 12684 | 588 | 4 |  |  | 457 | 1217 | 10 | 3 | 40 | 40.25 | 2.588889 | 1627.0072 | 1574.0358 | 1367.5714 | 1290.8286 | 1166.4857 | 1104.0643 | 1050.0286 | 56.8714 | 55.9621 | 55.6157 | 53.1793 | 60.5007 | 64.0607 | 36.375 | 32.9443 | 22.7649 | 15.6292 | 11.6447 | 8.7557 | 6.6764 | 5.315 | 4.6207 | 0 | 0 | 0 | 0 | 0 | 0.1016 | 0.0254 | 0 | 0 | 0 | 0 | 0 | 0 | 0 | 0.055955 | 0.047941 | 0.04019 | 0.027467 | 0.020525 | 0.023699 | 0.021467 | -0.003879 | -0.011874 | -0.02739 | -0.007944 | -0.005439 | -0.003163 | -0.001053 | 0.081792 | 0.078814 | 0.076648 | 0.078539 | 0.088583 | 0.103657 | 0.09875 | -0.261981 | -0.259095 | -0.256805 | -0.259991 | -0.269074 | -0.267822 | -0.262414 | -1.360323 | -1.338292 | -1.321639 | -1.347078 | -1.419786 | -1.405468 | -1.364643 | -0.405733 | -0.379985 | -0.364466 | -0.397033 | -0.483018 | -0.536605 | -0.48056 | -0.370747 | -0.34907 | -0.331756 | -0.355023 | -0.42044 | -0.413105 | -0.373135 | 0.414861 | 0.386474 | 0.356648 | 0.317017 | 0.520756 | 0.448701 | 0.406043 | -35 | -35 | -35 | -30 | -15 | 30 | -30 | -1.726921 | -1.709777 | -1.696649 | -1.715986 | -1.769742 | 0 | 0 |  | 1402.08 | 0 |  | 1422.2729 | 0 |  | 746.439 | 0 |  | 746.377 | 0 |  | 1407.16 | 0 |  | 1430.579 | 0 |  | 763.396 | 0 |  | 763.616 | 0 |  | 1417.015 | 0 |  | 1450.746 | 0 |  | 775.391 | 0 |  | 775.607 | 0 |  | 1497.584 | 0 |  | 1502.6639 | 0 |  | 755.111 | 0 |  | 755.371 | 0 |  | 1452.118 | 0 |  | 1453.871 | 0 |  | 705.165 | 0 |  | 704.975 | 0 |  | 1505.356 | 0 |  | 1511.5291 | 0 |  | 744.28 | 0.102 |  | 744.434 | 0.102 |  | 1472.057 | 0 |  | 1479.677 | 0 |  | 773.72 | 0.025 |  | 773.743 | 0.025 | 133.0762 | 124.0561 | 104.8216 | 101.3804 | 103.3308 | 114.444 | 103.6903 | 0 | 0 | 0 | 0 | 0 | -27.2107152 | -6.6653156 | -70.84018 | -48.26818 | -16.9169792 | -26.299 | -21.41889 | -28.86269 | -27.85782 | 0 | 0 | 0 | 0 | 0 | 0 | 0 | 60.442235 | 59.842195 | 59.382715 | 51.47958 | 26.54613 | 0 | 0 | -23.0746 | -21.26476 | -20.27003 | -21.11394 | -29.22293 | -34.37529 | -17.48037 | 99.60362 | 114.3653 | 127.0173 | 105.447 | 79.23511 | 23.9953 | 51.68682
71 | W84196 | 2017-03-23 01:26 | 53.9972 | 56.9048 | 54 | 48 | 1.1772 | 491.873 | 21610 | 30 | 239673 | -139184.0028 | -239671.8228 | 139238 | 139378 | 139360 | 220988 | 220996 | 220533 | 220731 | 215384 | 215319 | 215475 | 215483 | 294074 | 294058 | 1366.77 | 55874.7461 | 6 | 240.4778 | 240.4778 | 215375.0303 | 1126.2922 | 99.9697 | 36.0953 | 36.0953 | 1163.4766 | 1100.3263 | 1051.6666 | 915.0333 | 1048.2107 | 1001.6956 | 987.3682 | 973.7574 | 960.3787 | 949.2389 | 937.5585 | 923.1898 | 16 | 21 | 32.9708 | 22.6682 | 15.5476 | 11.5744 | 8.6961 | 6.6193 | 5.2657 | 4.6205 | 4.6073 | 102 | 137.16 | 149.88 | 199.51 | 204.32 | 271.52 | 270.88 | 361.52 | 358.65 | 479.63 | 451.77 | 604.38 | 524.45 | 697.86 | 49.4 | 46.3 | 19.3157 | -1.3 | 0.4292 | 3.7315 | 0.686 | 0.4292 | 6108626 | 2 |  |  | 2.7636 | 4.975 | 6.0221 | 7.3579 | 8.675 | 12.3764 | 2.758 | 5.398 | 6.714 | 8.622 | 10.022 | 13.974 | 25.0945 | 24.9771 | 25.0171 | 25.0289 | 24.9051 | 25.0544 |  | 12684 | 588 | 5 |  |  | 457 | 1217 | 10 | 3 | 40 | 41.200001 | -1.3 | 1636.6428 | 1563.9714 | 1365.1929 | 1286.55 | 1169.05 | 1132.25 | 1002.1643 | 55.1629 | 55.1929 | 59.4386 | 57.2814 | 64.5671 | 67.9943 | 34.735 | 32.9708 | 22.6682 | 15.5476 | 11.5744 | 8.6961 | 6.6193 | 5.2657 | 4.6205 | 0 | 0 | 0 | 0 | 0 | 0.1016 | 0.0254 | 0 | 0 | 0 | 0 | 0 | 0 | 0 | 0.055773 | 0.047932 | 0.04036 | 0.027745 | 0.020798 | 0.02417 | 0.021932 | -0.003879 | -0.011874 | -0.02739 | -0.007944 | -0.00544 | -0.005193 | -0.002284 | 0.081784 | 0.07881 | 0.076644 | 0.078534 | 0.088579 | 0.103633 | 0.098779 | -0.262076 | -0.259153 | -0.256866 | -0.260063 | -0.269132 | -0.267724 | -0.262009 | -1.360609 | -1.338318 | -1.321688 | -1.347203 | -1.419795 | -1.399661 | -1.356623 | -0.4057 | -0.380048 | -0.364518 | -0.397061 | -0.483106 | -0.536293 | -0.481383 | -0.371047 | -0.349097 | -0.331805 | -0.355152 | -0.420453 | -0.413925 | -0.371727 | 0.414594 | 0.385968 | 0.355857 | 0.315502 | 0.517294 | 0.444931 | 0.406074 | -35 | -35 | -35 | -30 | -15 | 40 | -40 | -1.726845 | -1.709656 | -1.696525 | -1.715848 | -1.769588 | 0 | 0 |  | 1402.08 | 0 |  | 1422.2729 | 0 |  | 746.439 | 0 |  | 746.377 | 0 |  | 1407.16 | 0 |  | 1430.579 | 0 |  | 763.396 | 0 |  | 763.616 | 0 |  | 1417.015 | 0 |  | 1450.746 | 0 |  | 775.391 | 0 |  | 775.607 | 0 |  | 1497.584 | 0 |  | 1502.6639 | 0 |  | 755.111 | 0 |  | 755.371 | 0 |  | 1452.118 | 0 |  | 1453.871 | 0 |  | 705.165 | 0 |  | 704.975 | 0 |  | 1505.356 | 0 |  | 1511.5291 | 0 |  | 744.28 | 0.102 |  | 744.434 | 0.102 |  | 1472.057 | 0 |  | 1479.677 | 0 |  | 773.72 | 0.025 |  | 773.743 | 0.025 | 133.8512 | 123.2566 | 104.6338 | 101.0379177 | 103.5533 | 117.3385 | 98.99279 | 0 | 0 | 0 | 0 | 0 | -27.2007584 | -6.6550286 | -70.60744 | -48.25707 | -17.14229336 | -26.67597 | -21.80521161 | -26.56137 | -26.65493 | 0 | 0 | 0 | 0 | 0 | 0 | 0 | 60.439575 | 59.83796 | 59.378375 | 51.47544 | 26.54382 | 0 | 0 | -22.37958853 | -20.97595 | -21.66644 | -22.74421 | -31.19275 | -36.46487 | -16.72084 | 101.3037 | 113.8615 | 125.2035 | 103.0932 | 77.09913 | 27.11147 | 48.96199
71 | W84197 | 2017-03-23 01:28 | 53.7361 | 56.7183 | 60 | 48 | 1.1772 | 493.049 | 21652 | 30 | 239673 | -139184.2639 | -239671.8228 | 139238 | 139378 | 139360 | 220988 | 220996 | 220533 | 220731 | 215384 | 215319 | 215475 | 215483 | 294074 | 294058 | 1366.77 | 55918.8398 | 6 | 240.7735 | 240.7735 | 215374.7345 | 1125.9965 | 100.2655 | 36.391 | 36.391 | 1159.9609 | 1100.9021 | 1055.1666 | 919.1409 | 1050.7402 | 1004.3467 | 989.9142 | 976.1985 | 962.4788 | 951.4277 | 939.2694 | 927.8638 | 16 | 19.8 | 32.8773 | 22.653 | 15.5165 | 11.5679 | 8.7132 | 6.616 | 5.2625 | 4.621 | 4.6065 | 103.28 | 135.66 | 151.45 | 197.31 | 206.28 | 267.71 | 273.18 | 355.68 | 361.99 | 473.05 | 454.46 | 596.11 | 528.68 | 687.16 | 49.4 | 46.7 | 20.8791 | 2.85 | 2.414 | 4.8073 | 1.7528 | 2.414 | 6111228 | 1 |  |  | 2.7071 | 4.9864 | 6.0221 | 7.2393 | 8.6629 | 12.33 | 3.012 | 5.454 | 6.878 | 8.256 | 10.33 | 14.994 | 25.0657 | 24.9183 | 24.9699 | 25.0174 | 24.8726 | 25.0849 |  | 12684 | 588 | 6 |  |  | 457 | 1217 | 10 | 3 | 40 | 38.25 | 2.85 | 1613.6357 | 1537.8143 | 1345.0143 | 1260.5571 | 1158.6357 | 1080.6 | 985.55 | 57.8343 | 55.5214 | 54.0693 | 53.7064 | 60.5643 | 64.6114 | 35.9371 | 32.8773 | 22.653 | 15.5165 | 11.5679 | 8.7132 | 6.616 | 5.2625 | 4.621 | 0 | 0 | 0 | 0 | 0 | 0.1016 | 0.0254 | 0 | 0 | 0 | 0 | 0 | 0 | 0 | 0.05543 | 0.047821 | 0.040519 | 0.028004 | 0.021064 | 0.023673 | 0.02149 | -0.003879 | -0.011875 | -0.027393 | -0.007945 | -0.005442 | -0.003185 | -0.001052 | 0.081807 | 0.078831 | 0.076665 | 0.078557 | 0.088598 | 0.103694 | 0.098817 | -0.261772 | -0.258862 | -0.256578 | -0.259749 | -0.268877 | -0.267512 | -0.261967 | -1.360083 | -1.337862 | -1.321244 | -1.346581 | -1.419668 | -1.404119 | -1.363073 | -0.405579 | -0.379911 | -0.364384 | -0.39698 | -0.482777 | -0.536704 | -0.481367 | -0.370492 | -0.348636 | -0.331369 | -0.354509 | -0.420297 | -0.412282 | -0.371052 | 0.414528 | 0.385937 | 0.355882 | 0.31578 | 0.517306 | 0.445859 | 0.406016 | -35 | -35 | -35 | -30 | -15 | 30 | -30 | -1.726819 | -1.70962 | -1.696449 | -1.715745 | -1.769436 | 0 | 0 |  | 1402.08 | 0 |  | 1422.2729 | 0 |  | 746.439 | 0 |  | 746.377 | 0 |  | 1407.16 | 0 |  | 1430.579 | 0 |  | 763.396 | 0 |  | 763.616 | 0 |  | 1417.015 | 0 |  | 1450.746 | 0 |  | 775.391 | 0 |  | 775.607 | 0 |  | 1497.584 | 0 |  | 1502.6639 | 0 |  | 755.111 | 0 |  | 755.371 | 0 |  | 1452.118 | 0 |  | 1453.871 | 0 |  | 705.165 | 0 |  | 704.975 | 0 |  | 1505.356 | 0 |  | 1511.5291 | 0 |  | 744.28 | 0.102 |  | 744.434 | 0.102 |  | 1472.057 | 0 |  | 1479.677 | 0 |  | 773.72 | 0.025 |  | 773.743 | 0.025 | 132.0067 | 121.2274 | 103.1155 | 99.02558 | 102.6528 | 112.0517364 | 97.38909435 | 0 | 0 | 0 | 0 | 0 | -27.1792192 | -6.6539618 | -70.11364 | -48.09079 | -17.34265 | -27.01107 | -22.17805 | -28.76759 | -27.85849 | 0 | 0 | 0 | 0 | 0 | 0 | 0 | 60.438665 | 59.8367 | 59.375715 | 51.47235 | 26.54154 | 0 | 0 | -23.45638 | -21.09319 | -19.70199 | -21.32037 | -29.23905 | -34.6772 | -17.29893 | 98.87534 | 111.8802 | 125.4466 | 102.1665 | 77.77724 | 21.42773 | 45.57771
71 | W84198 | 2017-03-23 01:29 | 53.8686 | 56.7893 | 38 | 48 | 1.1772 | 492.5498 | 21636 | 30 | 239673 | -139184.1314 | -239671.8228 | 139238 | 139378 | 139360 | 220988 | 220996 | 220533 | 220731 | 215384 | 215319 | 215475 | 215483 | 294074 | 294058 | 1366.77 | 55918.8398 | 6 | 241.069 | 241.069 | 215374.439 | 1125.701 | 100.561 | 36.6865 | 36.6865 | 1162.3047 | 1097.3396 | 1047.5 | 921.1544 | 1049.0416 | 1003.2536 | 989.2895 | 976.009 | 962.5964 | 951.8197 | 942.9362 | 931.6833 | 16 | 19.2 | 33.0327 | 22.7389 | 15.582 | 11.6393 | 8.7651 | 6.6793 | 5.2894 | 4.6201 | 4.6094 | 103.09 | 134.72 | 151.52 | 195.59 | 205.41 | 265.41 | 272.08 | 353.38 | 359.87 | 468.67 | 454.87 | 592.53 | 529.58 | 686.91 | 52 | 46.5 | 19.802 | 1.46 | 1.6691 | 3.3174 | 0.4955 | 1.6691 | 6111228 | 2 |  |  | 2.7479 | 4.9736 | 6.0357 | 7.2614 | 8.4707 | 11.9843 | 2.984 | 5.592 | 6.934 | 8.158 | 9.794 | 13.194 | 25.0306 | 24.9284 | 24.9658 | 25.0363 | 24.9155 | 25.0244 |  | 12684 | 588 | 7 |  |  | 457 | 1217 | 10 | 3 | 40 | 39 | 1.46 | 1623.5286 | 1549.8572 | 1348.65 | 1273.2142 | 1164.9714 | 1116.7214 | 1005.7928 | 52.5729 | 52.1521 | 54.4571 | 53.8607 | 62.1129 | 67.4179 | 35.5707 | 33.0327 | 22.7389 | 15.582 | 11.6393 | 8.7651 | 6.6793 | 5.2894 | 4.6201 | 0 | 0 | 0 | 0 | 0 | 0.1016 | 0.0254 | 0 | 0 | 0 | 0 | 0 | 0 | 0 | 0.056048 | 0.048172 | 0.040871 | 0.028171 | 0.02124 | 0.024011 | 0.021764 | -0.003879 | -0.011875 | -0.027393 | -0.007945 | -0.005444 | -0.001675 | -0.000159 | 0.081792 | 0.078818 | 0.076653 | 0.078544 | 0.088585 | 0.103652 | 0.098787 | -0.261969 | -0.259046 | -0.256751 | -0.259924 | -0.269048 | -0.26803 | -0.262394 | -1.360362 | -1.338066 | -1.321373 | -1.346713 | -1.419732 | -1.410425 | -1.368218 | -0.405693 | -0.380044 | -0.364538 | -0.397147 | -0.483012 | -0.536409 | -0.481291 | -0.370788 | -0.348844 | -0.331497 | -0.354649 | -0.420377 | -0.413428 | -0.371678 | 0.414686 | 0.386183 | 0.356457 | 0.31707 | 0.520302 | 0.446185 | 0.406224 | -35 | -35 | -35 | -30 | -15 | 20 | -20 | -1.726544 | -1.709335 | -1.696071 | -1.715313 | -1.768888 | 0 | 0 |  | 1402.08 | 0 |  | 1422.2729 | 0 |  | 746.439 | 0 |  | 746.377 | 0 |  | 1407.16 | 0 |  | 1430.579 | 0 |  | 763.396 | 0 |  | 763.616 | 0 |  | 1417.015 | 0 |  | 1450.746 | 0 |  | 775.391 | 0 |  | 775.607 | 0 |  | 1497.584 | 0 |  | 1502.6639 | 0 |  | 755.111 | 0 |  | 755.371 | 0 |  | 1452.118 | 0 |  | 1453.871 | 0 |  | 705.165 | 0 |  | 704.975 | 0 |  | 1505.356 | 0 |  | 1511.5291 | 0 |  | 744.28 | 0.102 |  | 744.434 | 0.102 |  | 1472.057 | 0 |  | 1479.677 | 0 |  | 773.72 | 0.025 |  | 773.743 | 0.025 | 132.7917 | 122.1566 | 103.3781 | 100.0033 | 103.199 | 115.7504 | 99.35925 | 0 | 0 | 0 | 0 | 0 | -27.231848 | -6.6648076 | -70.96873 | -48.56778 | -17.80947 | -27.23862 | -22.42609 | -31.5032528 | -29.56034989 | 0 | 0 | 0 | 0 | 0 | 0 | 0 | 60.42904 | 59.826725 | 59.362485 | 51.45939 | 26.53332 | 0 | 0 | -21.32846 | -19.82009 | -19.85168 | -21.39062 | -30.00128 | -36.16357 | -17.11986 | 100.9235 | 113.5955 | 125.0794 | 102.8335 | 77.30495 | 20.85174 | 46.01424
71 | W84199 | 2017-03-23 01:31 | 53.6742 | 56.6495 | 57 | 48 | 1.1772 | 492.5994 | 21638 | 30 | 239673 | -139184.3258 | -239671.8228 | 139238 | 139378 | 139360 | 220988 | 220996 | 220533 | 220731 | 215384 | 215319 | 215475 | 215483 | 294074 | 294058 | 1366.77 | 55940.875 | 6 | 241.3645 | 241.3645 | 215374.1435 | 1125.4055 | 100.8565 | 36.982 | 36.982 | 1159.9609 | 1098.2694 | 1055.8334 | 921.9139 | 1049.6031 | 1003.1115 | 988.8219 | 975.2446 | 961.6605 | 950.4772 | 941.3246 | 929.8341 | 15.8 | 20 | 32.9831 | 22.7414 | 15.5863 | 11.6435 | 8.7606 | 6.6802 | 5.2851 | 4.6218 | 4.6084 | 102.42 | 134.21 | 150.55 | 195.52 | 204.34 | 264.79 | 270.72 | 352.06 | 357.93 | 465.33 | 451.8 | 588.54 | 526.08 | 681.67 | 50.6 | 46.5 | 20.4148 | -3.533333 | -2.6765 | 4.6464 | 0.467 | -2.6765 | 6109766 | 1 |  |  | 2.7421 | 5.0207 | 6.02 | 7.2529 | 8.5843 | 12.0864 | 3.056 | 5.48 | 6.7653 | 8.424 | 10.616 | 13.752 | 25.0244 | 24.8784 | 24.9817 | 25.0004 | 24.8823 | 24.9705 |  | 12684 | 588 | 8 |  |  | 457 | 1217 | 10 | 3 | 40 | 39.75 | -3.533333 | 1638.55 | 1569.0358 | 1358.0571 | 1282.6428 | 1161.8429 | 1132.5072 | 993.4143 | 55.8571 | 53.9271 | 52.8771 | 52.9064 | 57.16 | 64.6164 | 31.5029 | 32.9831 | 22.7414 | 15.5863 | 11.6435 | 8.7606 | 6.6802 | 5.2851 | 4.6218 | 0 | 0 | 0 | 0 | 0 | 0.1016 | 0.0254 | 0 | 0 | 0 | 0 | 0 | 0 | 0 | 0.05599 | 0.048327 | 0.041261 | 0.028454 | 0.021495 | 0.023762 | 0.021541 | -0.00388 | -0.011877 | -0.027396 | -0.007946 | -0.005447 | -0.001038 | 0.000219 | 0.081792 | 0.078816 | 0.076653 | 0.078543 | 0.088586 | 0.103647 | 0.098789 | -0.261978 | -0.259074 | -0.256754 | -0.259938 | -0.269042 | -0.268166 | -0.262488 | -1.360393 | -1.338231 | -1.321356 | -1.346781 | -1.419641 | -1.413313 | -1.370737 | -0.405688 | -0.379991 | -0.36455 | -0.397128 | -0.483061 | -0.536325 | -0.481357 | -0.37082 | -0.349009 | -0.331481 | -0.354718 | -0.420272 | -0.413613 | -0.371568 | 0.414731 | 0.386168 | 0.356464 | 0.316726 | 0.520008 | 0.446384 | 0.406145 | -35 | -35 | -35 | -30 | -15 | 10 | -10 | -1.726734 | -1.709538 | -1.696327 | -1.715602 | -1.769247 | 0 | 0 |  | 1402.08 | 0 |  | 1422.2729 | 0 |  | 746.439 | 0 |  | 746.377 | 0 |  | 1407.16 | 0 |  | 1430.579 | 0 |  | 763.396 | 0 |  | 763.616 | 0 |  | 1417.015 | 0 |  | 1450.746 | 0 |  | 775.391 | 0 |  | 775.607 | 0 |  | 1497.584 | 0 |  | 1502.6639 | 0 |  | 755.111 | 0 |  | 755.371 | 0 |  | 1452.118 | 0 |  | 1453.871 | 0 |  | 705.165 | 0 |  | 704.975 | 0 |  | 1505.356 | 0 |  | 1511.5291 | 0 |  | 744.28 | 0.102 |  | 744.434 | 0.102 |  | 1472.057 | 0 |  | 1479.677 | 0 |  | 773.72 | 0.025 |  | 773.743 | 0.025 | 134.0202816 | 123.6651 | 104.0992 | 100.7426 | 102.923 | 117.381 | 98.13841 | 0 | 0 | 0 | 0 | 0 | -27.2456656 | -6.6671952 | -70.89007923 | -48.77851995 | -18.32060094 | -27.61978 | -22.7824 | -32.11612 | -29.82723712 | 0 | 0 | 0 | 0 | 0 | 0 | 0 | 60.43569 | 59.83383 | 59.371445 | 51.46806 | 26.538705 | 0 | 0 | -22.66056 | -20.49181 | -19.27635 | -21.01061 | -27.61176676 | -34.65539073 | -15.16414 | 100.9053 | 114.2286 | 125.8736 | 103.5803 | 79.06755 | 23.36379 | 46.47983
71 | W84200 | 2017-03-23 01:33 | 53.3886 | 56.2525 | 80 | 51 | 1.4133 | 428.0167 | 17806 | 30 | 239673 | -139184.6114 | -239671.5867 | 139238 | 139378 | 139360 | 220988 | 220996 | 220533 | 220731 | 215384 | 215319 | 215475 | 215483 | 294074 | 294058 | 1366.77 | 55959.0039 | 6 | 241.7241 | 241.7241 | 215373.784 | 1125.0459 | 101.216 | 37.3416 | 37.3416 | 1163.4766 | 1082.7883 | 1025.3334 | 887.0529 | 1033.8151 | 972.1049 | 954.5899 | 938.4733 | 923.862 | 915.7452 | 904.7609 | 889.2017 | 16 | 17.6 | 33.1967 | 22.4535 | 15.4737 | 11.359 | 8.4071 | 6.3004 | 4.9853 | 4.3658 | 4.356 | 82.04 | 109.67 | 122.23 | 158.47 | 167.89 | 219.09 | 225.43 | 297.51 | 301.02 | 401.02 | 378.26 | 507.26 | 442.03 | 587.39 | 48.8 | 46.5 | 23.9153 | -6.750001 | -3.6546 | 7.3894 | 3.3555 | -3.6546 | 6209035 | 2 |  |  | 5.19 | 9.3114 | 11.2043 | 14.1579 | 16.5036 | 22.2207 | 5.8 | 9.975 | 11.1983 | 15.1 | 17.805 | 23.6367 | 25.0077 | 24.9635 | 25.1179 | 24.8988 | 24.9934 | 24.9597 |  | 12684 | 588 | 9 |  |  | 432 | 1216 | 9 | 7 | 40 | 69 | -6.750001 | 1899.75 | 1843.7715 | 1719.2928 | 1733.15 | 1556.0143 | 1444.0714 | 1190.6571 | 97.3029 | 98.5364 | 90.665 | 93.8386 | 74.9986 | 66.1464 | 33.8857 | 33.1967 | 22.4535 | 15.4737 | 11.359 | 8.4071 | 6.3004 | 4.9853 | 4.3658 | 0 | 0 | 0 | 0 | 0 | 0.1016 | 0.0254 | 0 | 0 | 0 | 0 | 0 | 0 | 0 | 0.054793 | 0.047561 | 0.040898 | 0.028565 | 0.021838 | 0.0235 | 0.021346 | -0.003876 | -0.011865 | -0.027106 | -0.00793 | -0.00525 | -0.000884 | 0.000307 | 0.081722 | 0.078757 | 0.076581 | 0.078447 | 0.088471 | 0.103437 | 0.09864 | -0.262806 | -0.259784 | -0.257776 | -0.261107 | -0.270237 | -0.269445 | -0.263449 | -1.365444 | -1.342413 | -1.329994 | -1.354344 | -1.426264 | -1.422241 | -1.377274 | -0.403933 | -0.378641 | -0.36281 | -0.394465 | -0.479614 | -0.532595 | -0.478774 | -0.376104 | -0.353199 | -0.336744 | -0.362453 | -0.43004 | -0.422106 | -0.377183 | 0.413998 | 0.385152 | 0.353124 | 0.306798 | 0.499324 | 0.428102 | 0.389167 | -35 | -35 | -30 | -30 | -20 | 0 | 0 | -1.728147 | -1.710731 | -1.698758 | -1.717972 | -1.773065 | 0 | 0 |  | 1402.08 | 0 |  | 1422.2729 | 0 |  | 746.439 | 0 |  | 746.377 | 0 |  | 1407.16 | 0 |  | 1430.579 | 0 |  | 763.396 | 0 |  | 763.616 | 0 |  | 1417.015 | 0 |  | 1450.746 | 0 |  | 775.391 | 0 |  | 775.607 | 0 |  | 1497.584 | 0 |  | 1502.6639 | 0 |  | 755.111 | 0 |  | 755.371 | 0 |  | 1452.118 | 0 |  | 1453.871 | 0 |  | 705.165 | 0 |  | 704.975 | 0 |  | 1505.356 | 0 |  | 1511.5291 | 0 |  | 744.28 | 0.102 |  | 744.434 | 0.102 |  | 1472.057 | 0 |  | 1479.677 | 0 |  | 773.72 | 0.025 |  | 773.743 | 0.025 | 155.2513695 | 145.2099 | 131.6652 | 135.9604 | 137.6621 | 149.3704 | 117.4464 | 0 | 0 | 0 | 0 | 0 | -27.375612 | -6.6916046 | -69.52431 | -47.91877 | -18.34328 | -27.94688844 | -23.65887 | -32.1654 | -29.82211 | 0 | 0 | 0 | 0 | 0 | 0 | 0 | 60.485145 | 59.875585 | 50.96274 | 51.53916 | 35.4613 | 0 | 0 | -39.30385 | -37.30992 | -32.89416865 | -37.01604 | -35.97038 | -35.22924 | -16.22359 | 106.9084 | 119.8568 | 131.3905 | 122.5366 | 113.4942 | 54.60016 | 64.70911
71 | W84201 | 2017-03-23 01:35 | 53.2613 | 56.044 | 64 | 48 | 1.4133 | 427.0184 | 17751 | 30 | 239673 | -139184.7387 | -239671.5867 | 139238 | 139378 | 139360 | 220988 | 220996 | 220533 | 220731 | 215384 | 215319 | 215475 | 215483 | 294074 | 294058 | 1366.77 | 55977.1328 | 6 | 242.0828 | 242.0828 | 215373.4252 | 1124.6872 | 101.5748 | 37.7003 | 37.7003 | 1162.3047 | 1087.124 | 1025.8334 | 898.3296 | 1038.766 | 979.5988 | 963.3042 | 947.9533 | 933.1398 | 924.5995 | 913.6174 | 898.9275 | 16 | 17.4 | 32.9934 | 22.2907 | 15.1013 | 11.0478 | 8.3 | 6.3222 | 5.0285 | 4.3655 | 4.3555 | 88.42 | 113.62 | 132.14 | 167.03 | 183.18 | 230.85 | 242.02 | 308.98 | 321 | 408.85 | 402.79 | 515.42 | 472.72 | 601.74 | 48.9 | 46.6 | 19.5149 | -4.0875 | -2.8394 | 6.9316 | 3.9751 | -2.8394 | 6209035 | 1 |  |  | 4.9643 | 8.8143 | 11.3379 | 13.7286 | 16.0936 | 21.3464 | 6.2768 | 9.8232 | 11.8804 | 14.9839 | 17.5696 | 23.2839 | 24.8654 | 24.9963 | 24.9871 | 24.9791 | 24.9398 | 24.9481 |  | 12684 | 588 | 10 |  |  | 432 | 1216 | 9 | 7 | 40 | 58.166668 | -4.0875 | 1859.1714 | 1863.8643 | 1660.5215 | 1609.5215 | 1467.65 | 1358.9928 | 1225.2285 | 104.2329 | 104.7464 | 99.0879 | 95.1071 | 90.9236 | 73.8393 | 47.0993 | 32.9934 | 22.2907 | 15.1013 | 11.0478 | 8.3 | 6.3222 | 5.0285 | 4.3655 | 0 | 0 | 0 | 0 | 0 | 0.1016 | 0.0254 | 0 | 0 | 0 | 0 | 0 | 0 | 0 | 0.054568 | 0.047224 | 0.040736 | 0.028559 | 0.02197 | 0.023723 | 0.021567 | -0.003716 | -0.011384 | -0.026322 | -0.007455 | -0.005241 | -0.001078 | 0.000195 | 0.081758 | 0.07878 | 0.07661 | 0.078488 | 0.088516 | 0.10351 | 0.098644 | -0.262661 | -0.259789 | -0.257532 | -0.260746 | -0.269666 | -0.268804 | -0.263202 | -1.372945 | -1.35087 | -1.33394 | -1.358007 | -1.425213 | -1.420006 | -1.377888 | -0.403577 | -0.377907 | -0.362316 | -0.394326 | -0.479379 | -0.532417 | -0.477385 | -0.375497 | -0.353711 | -0.33666 | -0.361284 | -0.428813 | -0.42078 | -0.378685 | 0.413734 | 0.383636 | 0.369825 | 0.306948 | 0.501678 | 0.430678 | 0.389265 | -20 | -20 | -20 | -20 | -20 | -10 | 10 | -1.72797 | -1.710796 | -1.698209 | -1.717406 | -1.771109 | 0 | 0 |  | 1402.08 | 0 |  | 1422.2729 | 0 |  | 746.439 | 0 |  | 746.377 | 0 |  | 1407.16 | 0 |  | 1430.579 | 0 |  | 763.396 | 0 |  | 763.616 | 0 |  | 1417.015 | 0 |  | 1450.746 | 0 |  | 775.391 | 0 |  | 775.607 | 0 |  | 1497.584 | 0 |  | 1502.6639 | 0 |  | 755.111 | 0 |  | 755.371 | 0 |  | 1452.118 | 0 |  | 1453.871 | 0 |  | 705.165 | 0 |  | 704.975 | 0 |  | 1505.356 | 0 |  | 1511.5291 | 0 |  | 744.28 | 0.102 |  | 744.434 | 0.102 |  | 1472.057 | 0 |  | 1479.677 | 0 |  | 773.72 | 0.025 |  | 773.743 | 0.025 | 152.0021 | 146.8352 | 127.2126 | 126.3281 | 129.9105074 | 140.6693 | 120.8614 | 0 | 0 | 0 | 0 | 0 | -27.3104864 | -6.6853308 | -69.81699914 | -48.4151808 | -19.22741116 | -28.65938 | -23.84239 | -32.15603587 | -29.9856 | 0 | 0 | 0 | 0 | 0 | 0 | 0 | 34.5594 | 34.21592 | 33.96418 | 34.34812 | 35.42218 | 0 | 0 | -42.066 | -39.5844 | -35.90113 | -37.5032 | -43.58686 | -39.3133 | -22.4845 | 74.67854 | 93.05157 | 106.0482 | 94.51366 | 97.90343 | 41.88952 | 61.70601
71 | W84202 | 2017-03-23 01:37 | 53.5383 | 56.2559 | 54 | 57 | 1.4116 | 542.6518 | 22517 | 30 | 239673 | -139184.4617 | -239671.5884 | 139238 | 139378 | 139360 | 220988 | 220996 | 220533 | 220731 | 215384 | 215319 | 215475 | 215483 | 294074 | 294058 | 1366.77 | 55999.918 | 6 | 242.5387 | 242.5387 | 215372.9693 | 1124.2313 | 102.0307 | 38.1562 | 38.1562 | 1151.7578 | 1079.1177 | 1023.3333 | 901.2023 | 1045.4308 | 988.566 | 973.482 | 958.7817 | 944.2502 | 935.9716 | 925.8868 | 911.7753 | 15.8 | 17.2 | 33.2094 | 22.4116 | 15.1613 | 11.0342 | 8.335 | 6.3603 | 5.0224 | 4.3644 | 4.3487 | 92.27 | 123.51 | 138.73 | 181.89 | 192.66 | 252.54 | 254.49 | 337.16 | 335.25 | 446.4 | 421.84 | 565.83 | 495.96 | 658.17 | 49.3 | 46.4 | 32.4048 | -5.922223 | -3.2875 | 7.4205 | 5.372 | -3.2875 | 6209035 | 2 |  |  | 4.89 | 8.6629 | 11.3414 | 13.7186 | 15.7236 | 20.6457 | 5.3667 | 9.0944 | 12.1074 | 15.3315 | 16.8667 | 21.45 | 24.946 | 25.0479 | 25.1069 | 24.8974 | 24.9571 | 24.8881 |  | 12684 | 588 | 11 |  |  | 432 | 1216 | 9 | 7 | 40 | 53.400002 | -5.922223 | 1894.0286 | 1925.5215 | 1650.7572 | 1595.2928 | 1444.3857 | 1393.0857 | 1210.6357 | 102.3871 | 104.0121 | 104.295 | 104.4586 | 98.8671 | 84.325 | 53.0379 | 33.2094 | 22.4116 | 15.1613 | 11.0342 | 8.335 | 6.3603 | 5.0224 | 4.3644 | 0 | 0 | 0 | 0 | 0 | 0.1016 | 0.0254 | 0 | 0 | 0 | 0 | 0 | 0 | 0 | 0.053787 | 0.046342 | 0.039921 | 0.028655 | 0.022204 | 0.023445 | 0.021324 | -0.003662 | -0.011336 | -0.026179 | -0.007416 | -0.005635 | -0.001927 | -0.000317 | 0.081766 | 0.078782 | 0.076616 | 0.078503 | 0.088534 | 0.103518 | 0.098679 | -0.26263 | -0.259846 | -0.257547 | -0.260662 | -0.269568 | -0.268617 | -0.262872 | -1.374333 | -1.353185 | -1.336034 | -1.359525 | -1.426725 | -1.416965 | -1.374128 | -0.403657 | -0.377801 | -0.362338 | -0.394643 | -0.479799 | -0.532374 | -0.477885 | -0.375075 | -0.353808 | -0.336414 | -0.360217 | -0.427448 | -0.420654 | -0.377421 | 0.41373 | 0.383034 | 0.367859 | 0.306254 | 0.502023 | 0.430133 | 0.388621 | -10 | -10 | -10 | -10 | -10 | -20 | 20 | -1.730232 | -1.713065 | -1.700483 | -1.7197 | -1.773451 | 0 | 0 |  | 1402.08 | 0 |  | 1422.2729 | 0 |  | 746.439 | 0 |  | 746.377 | 0 |  | 1407.16 | 0 |  | 1430.579 | 0 |  | 763.396 | 0 |  | 763.616 | 0 |  | 1417.015 | 0 |  | 1450.746 | 0 |  | 775.391 | 0 |  | 775.607 | 0 |  | 1497.584 | 0 |  | 1502.6639 | 0 |  | 755.111 | 0 |  | 755.371 | 0 |  | 1452.118 | 0 |  | 1453.871 | 0 |  | 705.165 | 0 |  | 704.975 | 0 |  | 1505.356 | 0 |  | 1511.5291 | 0 |  | 744.28 | 0.102 |  | 744.434 | 0.102 |  | 1472.057 | 0 |  | 1479.677 | 0 |  | 773.72 | 0.025 |  | 773.743 | 0.025 | 154.8671 | 151.6964 | 126.4744 | 125.2353 | 127.8772 | 144.2094 | 119.4643 | 0 | 0 | 0 | 0 | 0 | -27.2914872 | -6.6769488 | -68.88844 | -47.36959411 | -18.35978 | -28.87495 | -23.63941 | -30.49025287 | -28.86631 | 0 | 0 | 0 | 0 | 0 | 0 | 0 | 17.30232 | 17.13065 | 17.00483 | 17.197 | 17.73451 | 0 | 0 | -41.32927 | -39.29588 | -37.79004171 | -41.22386 | -47.43634 | -44.89243755 | -25.34602 | 61.95175 | 82.16162 | 87.32942 | 72.33346 | 74.53601 | 41.53527 | 58.57505
71 | W84203 | 2017-03-23 01:39 | 53.2493 | 56.0159 | 58 | 44 | 1.1772 | 444.9354 | 21599 | 30 | 239673 | -139184.7507 | -239671.8228 | 139238 | 139378 | 139360 | 220988 | 220996 | 220533 | 220731 | 215384 | 215319 | 215475 | 215483 | 294074 | 294058 | 1366.77 | 56042.582 | 6 | 242.8056 | 242.8056 | 215372.7024 | 1123.9644 | 102.2976 | 38.4231 | 38.4231 | 1149.4141 | 1096.676 | 1050.8334 | 922.5441 | 1055.0303 | 1010.7968 | 997.0054 | 983.7123 | 970.22 | 958.7395 | 945.8456 | 931.845 | 15.8 | 18.2 | 33.0154 | 22.8584 | 15.8189 | 11.9273 | 9.1045 | 7.0733 | 5.7396 | 5.1401 | 5.1162 | 112.48 | 154.83 | 163.22 | 222.78 | 220.14 | 299.53 | 287 | 392.47 | 370.86 | 510 | 456.8 | 630.03 | 525.39 | 712.14 | 50.5 | 46.8 | 14.9635 | -18.088888 | -11.0695 | 11.4305 | 4.4253 | -11.0695 | 6107148 | 1 |  |  | 2.6214 | 4.8064 | 5.9386 | 7.3271 | 8.7236 | 12.2921 | 2.434 | 5.124 | 6.728 | 8.322 | 9.962 | 16.248 | 25.0196 | 24.9698 | 24.9931 | 25.0635 | 25.0289 | 25.1292 |  | 12684 | 588 | 12 |  |  | 508 | 1209 | 10 | 3 | 40 | 28 | -18.088888 | 1571.6571 | 1512.7142 | 1290.9357 | 1195.8 | 1081.7572 | 983.1643 | 826 | 59.6357 | 59.6329 | 55.9021 | 51.8864 | 84.105 | 76.8436 | 46.6829 | 33.0154 | 22.8584 | 15.8189 | 11.9273 | 9.1045 | 7.0733 | 5.7396 | 5.1401 | 0 | 0 | 0 | 0 | 0 | 0.1016 | 0.0254 | 0 | 0 | 0 | 0 | 0 | 0 | 0 | 0.051887 | 0.044543 | 0.038186 | 0.027222 | 0.021432 | 0.022845 | 0.020772 | -0.003603 | -0.011169 | -0.025831 | -0.007245 | -0.005485 | -0.003136 | -0.001051 | 0.082032 | 0.079048 | 0.076881 | 0.078782 | 0.088859 | 0.104065 | 0.099225 | -0.258809 | -0.255961 | -0.253613 | -0.256607 | -0.265311 | -0.263792 | -0.257973 | -1.370162 | -1.348414 | -1.330583 | -1.353536 | -1.420822 | -1.403842 | -1.359428 | -0.400057 | -0.374728 | -0.35958 | -0.391865 | -0.47682 | -0.530793 | -0.477423 | -0.371946 | -0.350036 | -0.332225 | -0.355099 | -0.420293 | -0.411244 | -0.367864 | 0.415654 | 0.388701 | 0.360574 | 0.327856 | 0.548234 | 0.481093 | 0.442127 | -15 | -15 | -15 | -15 | -10 | -30 | 30 | -1.705099 | -1.68802 | -1.674516 | -1.692431 | -1.743733 | 0 | 0 |  | 1402.08 | 0 |  | 1422.2729 | 0 |  | 746.439 | 0 |  | 746.377 | 0 |  | 1407.16 | 0 |  | 1430.579 | 0 |  | 763.396 | 0 |  | 763.616 | 0 |  | 1417.015 | 0 |  | 1450.746 | 0 |  | 775.391 | 0 |  | 775.607 | 0 |  | 1497.584 | 0 |  | 1502.6639 | 0 |  | 755.111 | 0 |  | 755.371 | 0 |  | 1452.118 | 0 |  | 1453.871 | 0 |  | 705.165 | 0 |  | 704.975 | 0 |  | 1505.356 | 0 |  | 1511.5291 | 0 |  | 744.28 | 0.102 |  | 744.434 | 0.102 |  | 1472.057 | 0 |  | 1479.677 | 0 |  | 773.72 | 0.025 |  | 773.743 | 0.025 | 128.9262 | 119.577 | 99.24843 | 94.2075156 | 96.12386 | 102.313 | 81.95985 | 0 | 0 | 0 | 0 | 0 | -26.8012672 | -6.5525142 | -66.1569 | -45.00197 | -16.43935 | -27.03959 | -22.65785 | -27.66832 | -26.80928 | 0 | 0 | 0 | 0 | 0 | 0 | 0 | 25.576485 | 25.3203 | 25.11774 | 25.386465 | 17.43733 | 0 | 0 | -23.85768 | -22.34612 | -20.10128 | -20.33246 | -40.1029461 | -40.78804 | -22.28749 | 64.48808 | 77.54925 | 87.82554 | 72.22193 | 50.8004 | 7.055359 | 26.31057
71 | W84204 | 2017-03-23 01:40 | 53.5235 | 56.1532 | 34 | 48 | 1.1772 | 482.4948 | 20348 | 30 | 239673 | -139184.4765 | -239671.8228 | 139238 | 139378 | 139360 | 220988 | 220996 | 220533 | 220731 | 215384 | 215319 | 215475 | 215483 | 294074 | 294058 | 1366.77 | 56042.582 | 6 | 243.1297 | 243.1297 | 215372.3783 | 1123.6403 | 102.6217 | 38.7472 | 38.7472 | 1157.6172 | 1099.7496 | 1051.8334 | 916.1282 | 1045.4038 | 996.3527 | 980.4576 | 965.6655 | 950.7296 | 941.2732 | 930.4779 | 917.6852 | 16 | 19 | 32.9768 | 22.5441 | 15.3875 | 11.4381 | 8.5774 | 6.5022 | 5.1079 | 4.4983 | 4.4767 | 98.74 | 138.9 | 145.83 | 201.37 | 199.08 | 274.9 | 264.38 | 367.18 | 348.84 | 489.07 | 442.54 | 622.5 | 518.76 | 719.9 | 49.8 | 46.6 | 20.4059 | -1.288889 | 0.2517 | 5.2343 | 1.9448 | 0.2517 | 6105668 | 2 |  |  | 2.6907 | 5.01 | 6.0207 | 7.4536 | 8.4607 | 12.0664 | 3.172 | 5.408 | 6.72 | 8.674 | 10.148 | 14.162 | 25.0594 | 24.9119 | 25.0195 | 24.9417 | 24.9858 | 24.8824 |  | 12684 | 588 | 13 |  |  | 445 | 1199 | 10 | 3 | 40 | 34 | -1.288889 | 1590.25 | 1543.5286 | 1356.1643 | 1281.2428 | 1162.3143 | 1111.0428 | 940.6357 | 56.1321 | 53.9621 | 53.5207 | 51.5507 | 69.4793 | 76.7079 | 38.6414 | 32.9768 | 22.5441 | 15.3875 | 11.4381 | 8.5774 | 6.5022 | 5.1079 | 4.4983 | 0 | 0 | 0 | 0 | 0 | 0.1016 | 0.0254 | 0 | 0 | 0 | 0 | 0 | 0 | 0 | 0.049943 | 0.042628 | 0.03628 | 0.02571 | 0.020588 | 0.022381 | 0.020329 | -0.003529 | -0.010981 | -0.025422 | -0.007133 | -0.005256 | -0.004331 | -0.001798 | 0.082263 | 0.079267 | 0.077088 | 0.078989 | 0.089088 | 0.104276 | 0.099407 | -0.255015 | -0.252242 | -0.250019 | -0.253026 | -0.261736 | -0.260237 | -0.254624 | -1.371975 | -1.350451 | -1.333517 | -1.356938 | -1.426548 | -1.404268 | -1.3612 | -0.39276 | -0.367803 | -0.352739 | -0.384255 | -0.467372 | -0.518942 | -0.466141 | -0.375676 | -0.353803 | -0.336376 | -0.359975 | -0.426584 | -0.419304 | -0.375915 | 0.415465 | 0.386831 | 0.356665 | 0.316631 | 0.52064 | 0.445015 | 0.403223 | -20 | -20 | -20 | -20 | -10 | -40 | 40 | -1.673509 | -1.656896 | -1.644056 | -1.661964 | -1.712934 | 0 | 0 |  | 1402.08 | 0 |  | 1422.2729 | 0 |  | 746.439 | 0 |  | 746.377 | 0 |  | 1407.16 | 0 |  | 1430.579 | 0 |  | 763.396 | 0 |  | 763.616 | 0 |  | 1417.015 | 0 |  | 1450.746 | 0 |  | 775.391 | 0 |  | 775.607 | 0 |  | 1497.584 | 0 |  | 1502.6639 | 0 |  | 755.111 | 0 |  | 755.371 | 0 |  | 1452.118 | 0 |  | 1453.871 | 0 |  | 705.165 | 0 |  | 704.975 | 0 |  | 1505.356 | 0 |  | 1511.5291 | 0 |  | 744.28 | 0.102 |  | 744.434 | 0.102 |  | 1472.057 | 0 |  | 1479.677 | 0 |  | 773.72 | 0.025 |  | 773.743 | 0.025 | 130.8187 | 122.3509 | 104.544 | 101.2041 | 103.5483 | 115.8551 | 93.50577 | 0 | 0 | 0 | 0 | 0 | -26.4400792 | -6.4674496 | -63.67884765 | -42.73772 | -14.47933 | -25.20784 | -21.87183 | -25.3470374 | -25.2243972 | 0 | 0 | 0 | 0 | 0 | 0 | 0 | 33.47018 | 33.13792 | 32.88112 | 33.23928 | 17.12934 | 0 | 0 | -22.04644 | -19.84742 | -18.87884 | -19.80861 | -32.47268 | -39.80695 | -18.01234 | 78.56362 | 92.90366 | 104.0669 | 89.42692 | 66.33308 | 24.26103 | 43.80159
71 | W84205 | 2017-03-23 01:41 | 53.6457 | 56.2422 | 49 | 50 | 1.1772 | 536.8494 | 20131 | 30 | 239673 | -139184.3543 | -239671.8228 | 139238 | 139378 | 139360 | 220988 | 220996 | 220533 | 220731 | 215384 | 215319 | 215475 | 215483 | 294074 | 294058 | 1366.77 | 56084.4961 | 6 | 243.5406 | 243.5406 | 215371.9673 | 1123.2294 | 103.0327 | 39.1582 | 39.1582 | 1155.2734 | 1101.0181 | 1054.1666 | 915.1534 | 1049.8407 | 999.8292 | 984.1526 | 969.1536 | 954.0808 | 944.9519 | 934.0473 | 921.1489 | 16 | 19 | 32.9267 | 22.0954 | 14.7897 | 10.8533 | 8.0307 | 6.0064 | 4.7059 | 4.1019 | 4.0835 | 96.18 | 138.95 | 145.3 | 207.79 | 201.36 | 287.17 | 271.61 | 388.73 | 363.62 | 526.29 | 463.19 | 671.47 | 545.09 | 782.12 | 50.5 | 46.6 | 25.4839 | 1.81 | 2.4619 | 2.9903 | 0.8722 | 2.4619 | 6108203 | 1 |  |  | 4.2343 | 7.6714 | 9.3636 | 11.4271 | 13.255 | 19.4364 | 4.8115 | 8.2442 | 10.0885 | 12.3981 | 16.1923 | 21.3423 | 25.0676 | 25.0194 | 25.1216 | 25.0699 | 25.0579 | 24.962 |  | 12684 | 588 | 14 |  |  | 406 | 1169 | 9 | 3 | 40 | 38.799999 | 1.81 | 1657.7214 | 1565 | 1357.2214 | 1279.9286 | 1149.9857 | 1059.9143 | 983.7 | 59.9793 | 55.9079 | 55.1307 | 52.5836 | 65.1914 | 75.9643 | 39.4171 | 32.9267 | 22.0954 | 14.7897 | 10.8533 | 8.0307 | 6.0064 | 4.7059 | 4.1019 | 0 | 0 | 0 | 0 | 0 | 0.1016 | 0.0254 | 0 | 0 | 0 | 0 | 0 | 0 | 0 | 0.045376 | 0.03836 | 0.032316 | 0.022101 | 0.017235 | 0.019607 | 0.017781 | -0.003321 | -0.010441 | -0.024437 | -0.006818 | -0.004862 | -0.000773 | 0.000336 | 0.082925 | 0.079912 | 0.07772 | 0.079637 | 0.089822 | 0.105233 | 0.100262 | -0.242903 | -0.240178 | -0.23804 | -0.240868 | -0.249214 | -0.247927 | -0.242904 | -1.37869 | -1.356091 | -1.339527 | -1.362211 | -1.434008 | -1.41791 | -1.377393 | -0.371018 | -0.34762 | -0.333528 | -0.363333 | -0.442024 | -0.491103 | -0.440034 | -0.384067 | -0.36116 | -0.342923 | -0.36696 | -0.434564 | -0.425986 | -0.384308 | 0.416293 | 0.386063 | 0.354077 | 0.30898 | 0.501978 | 0.427012 | 0.385651 | -25 | -25 | -25 | -25 | -10 | -30 | 30 | -1.581112 | -1.5654 | -1.553296 | -1.570273 | -1.619321 | 0 | 0 |  | 1402.08 | 0 |  | 1422.2729 | 0 |  | 746.439 | 0 |  | 746.377 | 0 |  | 1407.16 | 0 |  | 1430.579 | 0 |  | 763.396 | 0 |  | 763.616 | 0 |  | 1417.015 | 0 |  | 1450.746 | 0 |  | 775.391 | 0 |  | 775.607 | 0 |  | 1497.584 | 0 |  | 1502.6639 | 0 |  | 755.111 | 0 |  | 755.371 | 0 |  | 1452.118 | 0 |  | 1453.871 | 0 |  | 705.165 | 0 |  | 704.975 | 0 |  | 1505.356 | 0 |  | 1511.5291 | 0 |  | 744.28 | 0.102 |  | 744.434 | 0.102 |  | 1472.057 | 0 |  | 1479.677 | 0 |  | 773.72 | 0.025 |  | 773.743 | 0.025 | 137.4665 | 125.06228 | 105.4832 | 101.9297 | 103.294 | 111.538 | 98.6277294 | 0 | 0 | 0 | 0 | 0 | -25.1893832 | -6.1697616 | -57.98080795 | -37.8607 | -10.55413 | -20.81867 | -17.74298 | -26.70491694 | -24.95423 | 0 | 0 | 0 | 0 | 0 | 0 | 0 | 39.5278 | 39.135 | 38.8324 | 39.256825 | 16.19321 | 0 | 0 | -22.2534 | -19.4347 | -18.38763 | -19.10536 | -28.81616 | -37.3063 | -17.34486 | 96.76014 | 106.9019 | 115.3739 | 101.2625 | 72.92808 | 22.33737 | 50.15887
71 | W84206 | 2017-03-23 01:43 | 54.0443 | 56.5379 | 30 | 50 | 1.1772 | 552.38 | 20962 | 30 | 239673 | -139183.9557 | -239671.8228 | 139238 | 139378 | 139360 | 220988 | 220996 | 220533 | 220731 | 215384 | 215319 | 215475 | 215483 | 294074 | 294058 | 1366.77 | 56105.8828 | 6 | 243.9635 | 243.9635 | 215371.5445 | 1122.8065 | 103.4555 | 39.581 | 39.581 | 1165.8203 | 1104.2048 | 1049.8334 | 917.8228 | 1053.8208 | 1005.2567 | 989.949 | 975.177 | 960.3589 | 951.6281 | 941.7659 | 929.1504 | 16 | 21 | 32.9979 | 22.3181 | 14.9636 | 11.0032 | 8.1404 | 6.0873 | 4.7325 | 4.1011 | 4.0911 | 98.85 | 139.28 | 148.6 | 207.12 | 205.25 | 286.05 | 276.1 | 386.51 | 371.35 | 522.94 | 478.64 | 672.1 | 562.98 | 786.3 | 49.9 | 46.6 | 23.9014 | 2.3 | 2.8321 | 2.8321 | -0.5226 | 2.8321 | 6108101 | 2 |  |  | 4.245 | 7.4971 | 9.1907 | 11.03 | 12.6729 | 18.1193 | 4.35 | 8.192 | 9.862 | 12.186 | 13.962 | 19.988 | 24.9555 | 25.0721 | 25.0959 | 25.0485 | 25.0495 | 25.0781 |  | 12684 | 588 | 15 |  |  | 406 | 1184 | 9 | 3 | 40 | 36.599998 | 2.3 | 1637.8643 | 1567.9928 | 1359.65 | 1282.7858 | 1165.1072 | 1121.6571 | 1012.4143 | 50.2343 | 50.1486 | 54.5829 | 51.605 | 66.4329 | 82.27 | 36.8386 | 32.9979 | 22.3181 | 14.9636 | 11.0032 | 8.1404 | 6.0873 | 4.7325 | 4.1011 | 0 | 0 | 0 | 0 | 0 | 0.1016 | 0.0254 | 0 | 0 | 0 | 0 | 0 | 0 | 0 | 0.049765 | 0.042324 | 0.035979 | 0.024076 | 0.019597 | 0.022647 | 0.020431 | -0.003433 | -0.010808 | -0.024997 | -0.006995 | -0.005037 | -0.00068 | 0.000425 | 0.08264 | 0.079634 | 0.077448 | 0.079358 | 0.089507 | 0.104809 | 0.099889 | -0.248429 | -0.245698 | -0.243504 | -0.246408 | -0.25494 | -0.253923 | -0.248604 | -1.374838 | -1.353034 | -1.336162 | -1.358875 | -1.430359 | -1.420017 | -1.377943 | -0.381034 | -0.356903 | -0.342406 | -0.372974 | -0.453755 | -0.503748 | -0.451971 | -0.380164 | -0.35779 | -0.339805 | -0.363714 | -0.430717 | -0.423307 | -0.380602 | 0.415755 | 0.385703 | 0.353876 | 0.309299 | 0.500514 | 0.422452 | 0.381477 | -25 | -25 | -25 | -25 | -10 | -20 | 20 | -1.623469 | -1.607332 | -1.594848 | -1.612247 | -1.662545 | 0 | 0 |  | 1402.08 | 0 |  | 1422.2729 | 0 |  | 746.439 | 0 |  | 746.377 | 0 |  | 1407.16 | 0 |  | 1430.579 | 0 |  | 763.396 | 0 |  | 763.616 | 0 |  | 1417.015 | 0 |  | 1450.746 | 0 |  | 775.391 | 0 |  | 775.607 | 0 |  | 1497.584 | 0 |  | 1502.6639 | 0 |  | 755.111 | 0 |  | 755.371 | 0 |  | 1452.118 | 0 |  | 1453.871 | 0 |  | 705.165 | 0 |  | 704.975 | 0 |  | 1505.356 | 0 |  | 1511.5291 | 0 |  | 744.28 | 0.102 |  | 744.434 | 0.102 |  | 1472.057 | 0 |  | 1479.677 | 0 |  | 773.72 | 0.025 |  | 773.743 | 0.025 | 135.3531 | 124.8655 | 105.3021732 | 101.7993 | 104.2853 | 117.5598 | 101.1291 | 0 | 0 | 0 | 0 | 0 | -25.7985768 | -6.3145416 | -63.69899 | -42.64222 | -14.67373 | -23.21094 | -20.82602704 | -31.19351 | -28.73838 | 0 | 0 | 0 | 0 | 0 | 0 | 0 | 40.586725 | 40.1833 | 39.8712 | 40.306175 | 16.62545 | 0 | 0 | -19.14098 | -17.89819 | -18.68951 | -19.24732327 | -30.14426 | -41.44334796 | -16.64998 | 93.09986 | 104.5084 | 111.8101 | 99.64722 | 69.94041 | 19.12432 | 49.42615
71 | W84207 | 2017-03-23 01:44 | 54.2104 | 56.7136 | 42 | 51 | 1.1772 | 551.0603 | 20902 | 30 | 239673 | -139183.7896 | -239671.8228 | 139238 | 139378 | 139360 | 220988 | 220996 | 220533 | 220731 | 215384 | 215319 | 215475 | 215483 | 294074 | 294058 | 1366.77 | 56127.9297 | 6 | 244.3853 | 244.3853 | 215371.1227 | 1122.3847 | 103.8773 | 40.0028 | 40.0028 | 1168.1641 | 1112.3838 | 1047 | 922.5217 | 1063.6759 | 1013.3101 | 996.9965 | 981.6251 | 966.3149 | 957.4373 | 947.0803 | 934.2339 | 16 | 19 | 33.0198 | 22.2413 | 14.8916 | 10.9606 | 8.1403 | 6.0806 | 4.7238 | 4.1031 | 4.0933 | 96.78 | 138.29 | 145.41 | 206.48 | 200.55 | 284.25 | 268.96 | 383.65 | 361.5 | 517.85 | 465.06 | 665.26 | 547.92 | 775.57 | 50 | 46.4 | 25.6059 | 2.09 | 2.3408 | 3.4592 | -0.0109 | 2.3408 | 6108101 | 1 |  |  | 4.1679 | 7.3257 | 9.0443 | 10.83 | 12.5157 | 17.565 | 4.8784 | 7.9255 | 9.8863 | 11.9706 | 14.6608 | 19.0235 | 25.0593 | 24.996 | 25.0611 | 25.0363 | 24.9711 | 24.9475 |  | 12684 | 588 | 16 |  |  | 406 | 1184 | 9 | 3 | 40 | 34 | 2.09 | 1640.2572 | 1530.2643 | 1326.3429 | 1245.5714 | 1149.2285 | 1079.9 | 973.2571 | 59.7 | 54.855 | 51.755 | 49.5607 | 58.2821 | 76.9764 | 34.5507 | 33.0198 | 22.2413 | 14.8916 | 10.9606 | 8.1403 | 6.0806 | 4.7238 | 4.1031 | 0 | 0 | 0 | 0 | 0 | 0.1016 | 0.0254 | 0 | 0 | 0 | 0 | 0 | 0 | 0 | 0.050068 | 0.042598 | 0.037677 | 0.024429 | 0.020387 | 0.022996 | 0.020788 | -0.003483 | -0.010861 | -0.025118 | -0.00704 | -0.005038 | -0.000477 | 0.000557 | 0.082658 | 0.079657 | 0.077471 | 0.079381 | 0.089524 | 0.104849 | 0.099952 | -0.248056 | -0.245258 | -0.243032 | -0.245965 | -0.254676 | -0.253693 | -0.248237 | -1.372005 | -1.349693 | -1.332036 | -1.355506 | -1.430029 | -1.422038 | -1.378671 | -0.380883 | -0.356949 | -0.342458 | -0.373027 | -0.453518 | -0.503793 | -0.452555 | -0.379677 | -0.356768 | -0.338804 | -0.362652 | -0.430319 | -0.422335 | -0.378691 | 0.415466 | 0.38531 | 0.35361 | 0.309395 | 0.500622 | 0.422845 | 0.381591 | -30 | -30 | -30 | -30 | -10 | -10 | 10 | -1.623032 | -1.606842 | -1.594212 | -1.611523 | -1.66231 | 0 | 0 |  | 1402.08 | 0 |  | 1422.2729 | 0 |  | 746.439 | 0 |  | 746.377 | 0 |  | 1407.16 | 0 |  | 1430.579 | 0 |  | 763.396 | 0 |  | 763.616 | 0 |  | 1417.015 | 0 |  | 1450.746 | 0 |  | 775.391 | 0 |  | 775.607 | 0 |  | 1497.584 | 0 |  | 1502.6639 | 0 |  | 755.111 | 0 |  | 755.371 | 0 |  | 1452.118 | 0 |  | 1453.871 | 0 |  | 705.165 | 0 |  | 704.975 | 0 |  | 1505.356 | 0 |  | 1511.5291 | 0 |  | 744.28 | 0.102 |  | 744.434 | 0.102 |  | 1472.057 | 0 |  | 1479.677 | 0 |  | 773.72 | 0.025 |  | 773.743 | 0.025 | 135.5804 | 121.8963 | 102.7531 | 98.8747 | 102.8835 | 113.2264351 | 97.27899 | 0 | 0 | 0 | 0 | 0 | -25.7752088 | -6.3052198 | -63.91485 | -42.83521 | -16.72904 | -23.57089 | -21.94952 | -32.02287 | -29.42773 | 0 | 0 | 0 | 0 | 0 | 0 | 0 | 48.69096 | 48.20526 | 47.82636 | 48.34569 | 16.6231 | 0 | 0 | -22.7387151 | -19.58044 | -17.72391379 | -18.48748 | -26.43198 | -38.78017 | -15.63609 | 97.61777 | 107.6859 | 116.1265 | 105.162 | 71.12514 | 16.64818 | 45.90995
71 | W84208 | 2017-03-23 01:46 | 54.3016 | 56.7962 | 38 | 48 | 1.1772 | 488.4974 | 21455 | 30 | 239673 | -139183.6984 | -239671.8228 | 139238 | 139378 | 139360 | 220988 | 220996 | 220533 | 220731 | 215384 | 215319 | 215475 | 215483 | 294074 | 294058 | 1366.77 | 56127.9297 | 6 | 244.6783 | 244.6783 | 215370.8297 | 1122.0917 | 104.1703 | 40.2958 | 40.2958 | 1176.3672 | 1115.5801 | 1059.1666 | 918.1667 | 1056.0516 | 1008.6385 | 993.7285 | 979.6671 | 965.5989 | 953.7723 | 941.204 | 929.3364 | 15.8 | 26.2 | 33.026 | 22.6581 | 15.4879 | 11.5402 | 8.6514 | 6.6195 | 5.2897 | 4.6174 | 4.6107 | 101.95 | 134.75 | 150.65 | 197.44 | 205.59 | 268.76 | 272.75 | 358.45 | 359.63 | 473 | 451.34 | 594.18 | 525.43 | 687.13 | 50.5 | 46.4 | 20.1987 | -5.055556 | -3.1096 | 5.0678 | 2.8638 | -3.1096 | 6106233 | 2 |  |  | 2.7021 | 4.88 | 5.9271 | 7.2429 | 8.64 | 12.0621 | 2.88 | 5.424 | 6.786 | 8.692 | 9.338 | 14.102 | 25.0137 | 24.9884 | 25.0168 | 25.0752 | 24.8788 | 25.0387 |  | 12684 | 588 | 17 |  |  | 457 | 1217 | 10 | 3 | 40 | 34.25 | -5.055556 | 1631.2786 | 1567.7214 | 1367.4286 | 1299.9642 | 1176.8143 | 1131.6714 | 1022.0143 | 52.5479 | 51.6257 | 56.0964 | 53.1971 | 53.3279 | 80.7107 | 28.8821 | 33.026 | 22.6581 | 15.4879 | 11.5402 | 8.6514 | 6.6195 | 5.2897 | 4.6174 | 0 | 0 | 0 | 0 | 0 | 0.1016 | 0.0254 | 0 | 0 | 0 | 0 | 0 | 0 | 0 | 0.057835 | 0.049882 | 0.044277 | 0.030142 | 0.026484 | 0.02793 | 0.02536 | -0.003888 | -0.011897 | -0.027444 | -0.008151 | -0.00548 | -0.00135 | 0.000214 | 0.08179 | 0.078812 | 0.076647 | 0.078535 | 0.088579 | 0.103651 | 0.09878 | -0.261973 | -0.259122 | -0.256878 | -0.259945 | -0.269108 | -0.268194 | -0.262592 | -1.359655 | -1.338302 | -1.322756 | -1.345025 | -1.419664 | -1.413778 | -1.371746 | -0.405792 | -0.380016 | -0.364506 | -0.396995 | -0.483002 | -0.536564 | -0.481293 | -0.370687 | -0.349082 | -0.331738 | -0.355222 | -0.420599 | -0.413281 | -0.371809 | 0.414609 | 0.385625 | 0.355362 | 0.314442 | 0.517264 | 0.445752 | 0.406137 | -35 | -35 | -35 | -35 | -15 | 0 | 0 | -1.728064 | -1.710871 | -1.697557 | -1.715997 | -1.770393 | 0 | 0 |  | 1402.08 | 0 |  | 1422.2729 | 0 |  | 746.439 | 0 |  | 746.377 | 0 |  | 1407.16 | 0 |  | 1430.579 | 0 |  | 763.396 | 0 |  | 763.616 | 0 |  | 1417.015 | 0 |  | 1450.746 | 0 |  | 775.391 | 0 |  | 775.607 | 0 |  | 1497.584 | 0 |  | 1502.6639 | 0 |  | 755.111 | 0 |  | 755.371 | 0 |  | 1452.118 | 0 |  | 1453.871 | 0 |  | 705.165 | 0 |  | 704.975 | 0 |  | 1505.356 | 0 |  | 1511.5291 | 0 |  | 744.28 | 0.102 |  | 744.434 | 0.102 |  | 1472.057 | 0 |  | 1479.677 | 0 |  | 773.72 | 0.025 |  | 773.743 | 0.025 | 133.4223 | 123.5553 | 104.8093 | 102.0927 | 104.241 | 117.2989 | 100.9546 | 0 | 0 | 0 | 0 | 0 | -27.2485104 | -6.6698368 | -73.34931 | -50.83540147 | -22.26595 | -29.57844 | -29.81862 | -37.57821924 | -35.08103 | 0 | 0 | 0 | 0 | 0 | 0 | 0 | 60.48224 | 59.880485 | 59.414495 | 60.059895 | 26.555895 | 0 | 0 | -21.32352 | -19.61859 | -20.44747 | -21.11898 | -25.75748 | -43.30646 | -13.90075 | 99.23169 | 112.9818 | 121.5104 | 111.4552 | 75.22082 | 9.165687 | 45.30295
71 | W84209 | 2017-03-23 01:47 | 54.3198 | 56.8575 | 44 | 50 | 1.1772 | 491.2193 | 21583 | 30 | 239673 | -139183.6802 | -239671.8228 | 139238 | 139378 | 139360 | 220988 | 220996 | 220533 | 220731 | 215384 | 215319 | 215475 | 215483 | 294074 | 294058 | 1366.77 | 56171.1523 | 6 | 244.973 | 244.973 | 215370.535 | 1121.797 | 104.465 | 40.5905 | 40.5905 | 1174.0234 | 1116.7159 | 1059.5 | 918.2038 | 1067.7045 | 1017.7626 | 1001.2729 | 985.9235 | 970.3182 | 957.4099 | 943.4899 | 930.8279 | 16 | 20 | 33.126 | 22.5936 | 15.4059 | 11.4778 | 8.6404 | 6.5899 | 5.2712 | 4.6187 | 4.6079 | 98.73 | 133.69 | 145.75 | 196.5 | 198.56 | 266.93 | 263.22 | 355.02 | 346.15 | 469.22 | 434.11 | 587.57 | 504.85 | 676.4 | 50.1 | 46.7 | 24.2781 | 1.588889 | 2.9548 | 3.226 | 0.0266 | 2.9548 | 6106232 | 1 |  |  | 2.5957 | 4.9236 | 5.9221 | 7.2507 | 8.5821 | 13.0236 | 3.146 | 5.068 | 6.72 | 8.314 | 10.282 | 14.722 | 25.0532 | 24.8797 | 25.0054 | 25.0129 | 24.9281 | 25.9074 |  | 12684 | 588 | 18 |  |  | 457 | 1217 | 10 | 3 | 40 | 36.400002 | 1.588889 | 1632.9928 | 1549.4143 | 1344.05 | 1257.3572 | 1148.9642 | 1067.7643 | 994.7857 | 58.5971 | 54.3643 | 52.6364 | 50.4436 | 50.0129 | 72.6193 | 31.7064 | 33.126 | 22.5936 | 15.4059 | 11.4778 | 8.6404 | 6.5899 | 5.2712 | 4.6187 | 0 | 0 | 0 | 0 | 0 | 0.1016 | 0.0254 | 0 | 0 | 0 | 0 | 0 | 0 | 0 | 0.057915 | 0.049948 | 0.044063 | 0.030356 | 0.026606 | 0.027134 | 0.024659 | -0.003972 | -0.01216 | -0.028034 | -0.008389 | -0.005302 | -0.002162 | -0.000182 | 0.081788 | 0.078812 | 0.076648 | 0.07854 | 0.08858 | 0.103683 | 0.098795 | -0.261911 | -0.25904 | -0.256759 | -0.259771 | -0.269054 | -0.268037 | -0.26252 | -1.356525 | -1.335069 | -1.319003 | -1.340693 | -1.417258 | -1.411136 | -1.369649 | -0.406162 | -0.380419 | -0.364939 | -0.397597 | -0.483577 | -0.537783 | -0.482089 | -0.370149 | -0.34842 | -0.330976 | -0.354056 | -0.419629 | -0.411348 | -0.37069 | 0.414275 | 0.385098 | 0.354717 | 0.313853 | 0.516695 | 0.445756 | 0.405949 | -40 | -40 | -40 | -40 | -20 | 10 | -10 | -1.727137 | -1.709946 | -1.69664 | -1.71507 | -1.769945 | 0 | 0 |  | 1402.08 | 0 |  | 1422.2729 | 0 |  | 746.439 | 0 |  | 746.377 | 0 |  | 1407.16 | 0 |  | 1430.579 | 0 |  | 763.396 | 0 |  | 763.616 | 0 |  | 1417.015 | 0 |  | 1450.746 | 0 |  | 775.391 | 0 |  | 775.607 | 0 |  | 1497.584 | 0 |  | 1502.6639 | 0 |  | 755.111 | 0 |  | 755.371 | 0 |  | 1452.118 | 0 |  | 1453.871 | 0 |  | 705.165 | 0 |  | 704.975 | 0 |  | 1505.356 | 0 |  | 1511.5291 | 0 |  | 744.28 | 0.102 |  | 744.434 | 0.102 |  | 1472.057 | 0 |  | 1479.677 | 0 |  | 773.72 | 0.025 |  | 773.743 | 0.025 | 133.5592 | 122.1124 | 103.0187444 | 98.75283 | 101.7752 | 110.709 | 98.27985 | 0 | 0 | 0 | 0 | 0 | -27.2325592 | -6.668008 | -73.17503 | -50.44959 | -21.1423 | -29.451 | -30.19326 | -35.23889 | -33.5249 | 0 | 0 | 0 | 0 | 0 | 0 | 0 | 69.08548 | 68.39784 | 67.8656 | 68.6028 | 35.3989 | 0 | 0 | -23.79992 | -20.68121 | -19.20908 | -20.05622 | -24.18509 | -39.05343 | -15.28531 | 105.6698 | 119.3795 | 130.533 | 117.8484 | 82.7958 | 9.184133513 | 42.80164
71 | W84210 | 2017-03-23 01:49 | 54.2577 | 56.8141 | 39 | 46 | 1.1772 | 440.9037 | 20726 | 29 | 239673 | -139183.7423 | -239671.8228 | 139238 | 139378 | 139360 | 220988 | 220996 | 220533 | 220731 | 215384 | 215319 | 215475 | 215483 | 294074 | 294058 | 1366.77 | 56192.4922 | 6 | 245.2375 | 245.2375 | 215370.2705 | 1121.5325 | 104.7295 | 40.855 | 40.855 | 1176.3672 | 1113.2742 | 1057.8334 | 920.6458 | 1062.4308 | 1016.1136 | 1000.8639 | 986.4733 | 971.998 | 959.827 | 947.1368 | 932.5114 | 16 | 21 | 33.1999 | 23.1487 | 16.1498 | 12.2394 | 9.3534 | 7.2491 | 5.8415 | 5.1418 | 5.1245 | 104.98 | 146.68 | 150.49 | 209.19 | 201.2 | 280.34 | 261.99 | 367.06 | 340.76 | 477.74 | 424.47 | 594.2 | 490.75 | 682.03 | 48.4 | 46.5 | 18.648 | 2.388889 | 2.2751 | 2.8005 | -0.3746 | 2.2751 | 6106518 | 2 |  |  | 2.5786 | 4.935 | 5.8336 | 7.0886 | 8.2929 | 11.7043 | 2.976 | 5.47 | 6.554 | 8.348 | 9.032 | 13.482 | 25.1489 | 24.8851 | 25.0046 | 25.1237 | 24.9317 | 24.9012 |  | 12684 | 589 | 1 |  |  | 508 | 1170 | 10 | 3 | 40 | 43.75 | 2.388889 | 1488.1143 | 1418.4785 | 1229.1285 | 1162.9857 | 1054.9572 | 1009.1786 | 914.95 | 52.6693 | 52.4986 | 54.4271 | 52.62 | 51.8886 | 75.58 | 28.6064 | 33.1999 | 23.1487 | 16.1498 | 12.2394 | 9.3534 | 7.2491 | 5.8415 | 5.1418 | 0 | 0 | 0 | 0 | 0 | 0.1016 | 0.0254 | 0 | 0 | 0 | 0 | 0 | 0 | 0 | 0.047829 | 0.040436 | 0.034763 | 0.023574 | 0.019681 | 0.021534 | 0.019516 | -0.003457 | -0.010613 | -0.024346 | -0.006937 | -0.004875 | -0.000678 | 0.000477 | 0.082943 | 0.079927 | 0.077734 | 0.079649 | 0.089835 | 0.105251 | 0.100304 | -0.24242 | -0.239737 | -0.237564 | -0.240438 | -0.249065 | -0.248287 | -0.243088 | -1.363193 | -1.341425 | -1.323899 | -1.34726 | -1.425738 | -1.42104 | -1.37843 | -0.372807 | -0.349246 | -0.335061 | -0.364954 | -0.443995 | -0.492971 | -0.442255 | -0.380482 | -0.357933 | -0.33992 | -0.363894 | -0.430934 | -0.423716 | -0.381192 | 0.418881 | 0.393916 | 0.368151 | 0.342491 | 0.571948 | 0.498082 | 0.457342 | -45 | -45 | -45 | -45 | -25 | 20 | -20 | -1.57951 | -1.563628 | -1.55079 | -1.567214 | -1.617425 | 0 | 0 |  | 1402.08 | 0 |  | 1422.2729 | 0 |  | 746.439 | 0 |  | 746.377 | 0 |  | 1407.16 | 0 |  | 1430.579 | 0 |  | 763.396 | 0 |  | 763.616 | 0 |  | 1417.015 | 0 |  | 1450.746 | 0 |  | 775.391 | 0 |  | 775.607 | 0 |  | 1497.584 | 0 |  | 1502.6639 | 0 |  | 755.111 | 0 |  | 755.371 | 0 |  | 1452.118 | 0 |  | 1453.871 | 0 |  | 705.165 | 0 |  | 704.975 | 0 |  | 1505.356 | 0 |  | 1511.5291 | 0 |  | 744.28 | 0.102 |  | 744.434 | 0.102 |  | 1472.057 | 0 |  | 1479.677 | 0 |  | 773.72 | 0.025 |  | 773.743 | 0.025 | 123.4287 | 113.3747 | 95.54507 | 92.63065 | 94.77208 | 106.2171 | 91.7731448 | 0 | 0 | 0 | 0 | 0 | -25.2259592 | -6.1744352 | -60.4876 | -40.00532 | -13.79106 | -22.41436462 | -21.10948 | -29.63721024 | -27.55895099 | 0 | 0 | 0 | 0 | 0 | 0 | 0 | 71.07795 | 70.36326 | 69.78555 | 70.52463 | 40.435625 | 0 | 0 | -19.63548 | -18.33493 | -18.2364 | -19.20387948 | -23.03828 | -37.25874818 | -12.65132 | 114.3835 | 125.3977 | 133.3032 | 121.537 | 91.05995 | 14.09514 | 45.38844
71 | W84211 | 2017-03-23 01:50 | 54.2068 | 56.7943 | 41 | 47 | 1.1772 | 442.8098 | 20867 | 29 | 239673 | -139183.7932 | -239671.8228 | 139238 | 139378 | 139360 | 220988 | 220996 | 220533 | 220731 | 215384 | 215319 | 215475 | 215483 | 294074 | 294058 | 1366.77 | 56213.0313 | 6 | 245.5031 | 245.5031 | 215370.0049 | 1121.2669 | 104.9951 | 41.1206 | 41.1206 | 1182.2266 | 1117.5653 | 1067 | 922.6533 | 1067.298 | 1019.4675 | 1003.6661 | 989.0628 | 974.2346 | 962.0409 | 948.7747 | 934.2242 | 16 | 19 | 33.1529 | 23.1303 | 16.1015 | 12.1755 | 9.3302 | 7.1967 | 5.7964 | 5.1407 | 5.1151 | 101.38 | 144.31 | 146.05 | 206.72 | 195.52 | 277.12 | 255.21 | 362.56 | 331.54 | 474.66 | 411.86 | 590.27 | 475.56 | 672.94 | 50.7 | 46.8 | 21.8679 | 3.1375 | 3.4523 | 3.4523 | 0.1174 | 3.4523 | 6108119 | 1 |  |  | 2.5707 | 4.8586 | 5.8086 | 7.1229 | 8.3236 | 12.0157 | 2.906 | 5.172 | 6.602 | 8.136 | 9.812 | 14.872 | 25.054 | 24.896 | 24.9955 | 24.9664 | 24.8796 | 25.1079 |  | 12684 | 589 | 2 |  |  | 508 | 1175 | 10 | 3 | 40 | 40.599998 | 3.1375 | 1485.1571 | 1392.9071 | 1215.6929 | 1125.0428 | 1055.2572 | 956.5071 | 867.7643 | 75.705 | 73.6436 | 67.7179 | 63.2957 | 49.6786 | 70.5493 | 31.1421 | 33.1529 | 23.1303 | 16.1015 | 12.1755 | 9.3302 | 7.1967 | 5.7964 | 5.1407 | 0 | 0 | 0 | 0 | 0 | 0.1016 | 0.0254 | 0 | 0 | 0 | 0 | 0 | 0 | 0 | 0.049593 | 0.042167 | 0.036348 | 0.024387 | 0.020846 | 0.022645 | 0.020493 | -0.003533 | -0.010845 | -0.024773 | -0.007131 | -0.004884 | -0.001802 | 3e-05 | 0.082884 | 0.079873 | 0.077678 | 0.079598 | 0.089762 | 0.1052 | 0.100273 | -0.243679 | -0.240942 | -0.238799 | -0.241625 | -0.250353 | -0.24927 | -0.243951 | -1.361664 | -1.339609 | -1.322427 | -1.345269 | -1.422417 | -1.413661 | -1.370346 | -0.375459 | -0.351835 | -0.337441 | -0.367721 | -0.446851 | -0.497102 | -0.446384 | -0.37889 | -0.356115 | -0.338504 | -0.361858 | -0.430004 | -0.420902 | -0.377918 | 0.418644 | 0.393282 | 0.367147 | 0.340382 | 0.567974 | 0.495443 | 0.455139 | -45 | -45 | -45 | -45 | -30 | 30 | -30 | -1.591992 | -1.57598 | -1.563015 | -1.579559 | -1.629501 | 0 | 0 |  | 1402.08 | 0 |  | 1422.2729 | 0 |  | 746.439 | 0 |  | 746.377 | 0 |  | 1407.16 | 0 |  | 1430.579 | 0 |  | 763.396 | 0 |  | 763.616 | 0 |  | 1417.015 | 0 |  | 1450.746 | 0 |  | 775.391 | 0 |  | 775.607 | 0 |  | 1497.584 | 0 |  | 1502.6639 | 0 |  | 755.111 | 0 |  | 755.371 | 0 |  | 1452.118 | 0 |  | 1453.871 | 0 |  | 705.165 | 0 |  | 704.975 | 0 |  | 1505.356 | 0 |  | 1511.5291 | 0 |  | 744.28 | 0.102 |  | 744.434 | 0.102 |  | 1472.057 | 0 |  | 1479.677 | 0 |  | 773.72 | 0.025 |  | 773.743 | 0.025 | 123.0958 | 111.2557 | 94.43259 | 89.55116 | 94.722 | 100.6245 | 87.01333 | 0 | 0 | 0 | 0 | 0 | -25.325832 | -6.1963554 | -62.71824384 | -41.95923 | -15.30709 | -23.21396 | -22.70462 | -29.46494 | -28.12361 | 0 | 0 | 0 | 0 | 0 | 0 | 0 | 71.63964 | 70.9191 | 70.335675 | 71.080155 | 48.88503 | 0 | 0 | -28.42412 | -25.9104 | -22.8508 | -23.27516 | -22.19893 | -35.0702 | -13.90134 | 103.593 | 114.3051 | 126.6104 | 114.1422 | 98.70347 | 10.76358 | 38.79203
71 | W84212 | 2017-03-23 01:52 | 54.3318 | 56.9036 | 35 | 48 | 1.1772 | 478.0806 | 20078 | 29 | 239673 | -139183.6682 | -239671.8228 | 139238 | 139378 | 139360 | 220988 | 220996 | 220533 | 220731 | 215384 | 215319 | 215475 | 215483 | 294074 | 294058 | 1366.77 | 56233.5742 | 6 | 245.7899 | 245.7899 | 215369.7181 | 1120.9801 | 105.2819 | 41.4074 | 41.4074 | 1181.0547 | 1115.0841 | 1060.5 | 920.4221 | 1063.3662 | 1014.2342 | 998.4513 | 983.6508 | 968.851 | 956.3865 | 943.5189 | 928.6619 | 16 | 19 | 32.965 | 22.7115 | 15.5021 | 11.5699 | 8.7135 | 6.6707 | 5.2776 | 4.6198 | 4.5953 | 99.22 | 139.25 | 146.38 | 203.11 | 199.43 | 276.15 | 264.13 | 366.53 | 346.82 | 484.61 | 438.11 | 612.43 | 511.55 | 710.96 | 50.2 | 46.7 | 20.8754 | 0.444444 | 0.3437 | 1.0826 | 0.2766 | 0.3437 | 6108200 | 2 |  |  | 2.58 | 4.8157 | 5.7993 | 7.125 | 8.2064 | 11.8436 | 3.038 | 5.03 | 6.748 | 8.278 | 9.618 | 14.156 | 25.1251 | 24.9 | 25.0261 | 25.0056 | 24.8496 | 24.948 |  | 12684 | 589 | 3 |  |  | 457 | 1164 | 10 | 3 | 40 | 42.599998 | 0.444444 | 1506.3357 | 1429.0428 | 1249.5072 | 1172 | 1061.9071 | 1015.8214 | 936.5 | 79.4314 | 78.4664 | 80.9271 | 71.3421 | 53.2671 | 73.3343 | 31.2471 | 32.965 | 22.7115 | 15.5021 | 11.5699 | 8.7135 | 6.6707 | 5.2776 | 4.6198 | 0 | 0 | 0 | 0 | 0 | 0.1016 | 0.0254 | 0 | 0 | 0 | 0 | 0 | 0 | 0 | 0.048188 | 0.040748 | 0.034926 | 0.022946 | 0.019612 | 0.021629 | 0.019561 | -0.00333 | -0.010222 | -0.023629 | -0.006611 | -0.004854 | -0.002328 | -0.000427 | 0.083083 | 0.080064 | 0.077863 | 0.079782 | 0.089984 | 0.105441 | 0.100482 | -0.239484 | -0.236819 | -0.234711 | -0.237548 | -0.245979 | -0.244891 | -0.239767 | -1.365229 | -1.343316 | -1.326073 | -1.349453 | -1.425618 | -1.412061 | -1.369473 | -0.367439 | -0.344254 | -0.330173 | -0.359636 | -0.43751 | -0.485752 | -0.435703 | -0.38256 | -0.359771 | -0.341976 | -0.366074 | -0.433563 | -0.426079 | -0.383459 | 0.418376 | 0.391002 | 0.36253 | 0.327999 | 0.54252 | 0.465732 | 0.424271 | -45 | -45 | -45 | -45 | -30 | 40 | -40 | -1.558423 | -1.542869 | -1.530252 | -1.546583 | -1.595349 | 0 | 0 |  | 1402.08 | 0 |  | 1422.2729 | 0 |  | 746.439 | 0 |  | 746.377 | 0 |  | 1407.16 | 0 |  | 1430.579 | 0 |  | 763.396 | 0 |  | 763.616 | 0 |  | 1417.015 | 0 |  | 1450.746 | 0 |  | 775.391 | 0 |  | 775.607 | 0 |  | 1497.584 | 0 |  | 1502.6639 | 0 |  | 755.111 | 0 |  | 755.371 | 0 |  | 1452.118 | 0 |  | 1453.871 | 0 |  | 705.165 | 0 |  | 704.975 | 0 |  | 1505.356 | 0 |  | 1511.5291 | 0 |  | 744.28 | 0.102 |  | 744.434 | 0.102 |  | 1472.057 | 0 |  | 1479.677 | 0 |  | 773.72 | 0.025 |  | 773.743 | 0.025 | 125.1509 | 114.4149 | 97.29038 | 93.504504 | 95.55465 | 107.1092 | 94.101393 | 0 | 0 | 0 | 0 | 0 | -24.8809256 | -6.0900818 | -61.24144 | -41.00606 | -14.98065 | -22.04331 | -21.03927 | -27.25419 | -26.2035 | 0 | 0 | 0 | 0 | 0 | 0 | 0 | 70.129035 | 69.429105 | 68.86134 | 69.596235 | 47.86047 | 0 | 0 | -29.18619 | -27.01237 | -26.71994 | -25.65719 | -23.30489 | -35.62228 | -13.61446 | 104.8523 | 115.8256 | 124.4511 | 115.4002 | 99.07096 | 19.35183 | 48.19336
71 | W84213 | 2017-03-23 01:53 | 54.301 | 56.9162 | 40 | 47 | 1.1772 | 475.6118 | 19663 | 29 | 239673 | -139183.699 | -239671.8228 | 139238 | 139378 | 139360 | 220988 | 220996 | 220533 | 220731 | 215384 | 215319 | 215475 | 215483 | 294074 | 294058 | 1366.77 | 56233.5742 | 6 | 246.0752 | 246.0752 | 215369.4328 | 1120.6948 | 105.5672 | 41.6927 | 41.6927 | 1185.7422 | 1116.6311 | 1063.8334 | 918.183 | 1053.8571 | 1005.73 | 990.5206 | 976.1667 | 961.7254 | 949.814 | 937.4572 | 922.9356 | 16 | 23.2 | 32.977 | 22.9083 | 15.624 | 11.6595 | 8.7842 | 6.6977 | 5.2758 | 4.6198 | 4.5943 | 99.48 | 138.16 | 146.74 | 202.17 | 199.3 | 275 | 263.96 | 365.55 | 347.8 | 484.77 | 441.19 | 616.13 | 515.87 | 712.79 | 49.3 | 46.5 | 20.2948 | 2.722222 | 2.8901 | 2.9157 | -0.1017 | 2.8901 | 6108216 | 1 |  |  | 2.6464 | 4.9271 | 5.9057 | 7.1364 | 8.32 | 11.9993 | 3.046 | 5.428 | 6.6 | 8.246 | 9.682 | 14.032 | 24.9306 | 24.9103 | 25.0101 | 24.9875 | 24.9361 | 25.0491 |  | 12684 | 589 | 4 |  |  | 457 | 1169 | 10 | 3 | 40 | 40 | 2.722222 | 1506.6357 | 1471.2572 | 1276.9928 | 1195.5428 | 1093.9429 | 1051.8429 | 944.3643 | 93.5079 | 94.8321 | 95.7379 | 83.3536 | 53.7964 | 70.0521 | 33.3121 | 32.977 | 22.9083 | 15.624 | 11.6595 | 8.7842 | 6.6977 | 5.2758 | 4.6198 | 0 | 0 | 0 | 0 | 0 | 0.1016 | 0.0254 | 0 | 0 | 0 | 0 | 0 | 0 | 0 | 0.05043 | 0.042948 | 0.036993 | 0.024235 | 0.02116 | 0.022473 | 0.020293 | -0.003443 | -0.010567 | -0.024262 | -0.006899 | -0.00487 | -0.001522 | 0.000222 | 0.082969 | 0.079947 | 0.077749 | 0.079669 | 0.089853 | 0.105257 | 0.100309 | -0.241837 | -0.239217 | -0.237088 | -0.239921 | -0.248478 | -0.247654 | -0.24247 | -1.364051 | -1.34272 | -1.325493 | -1.348602 | -1.425051 | -1.418345 | -1.375682 | -0.3715 | -0.347872 | -0.333639 | -0.363502 | -0.442078 | -0.490669 | -0.440126 | -0.38138 | -0.359244 | -0.341488 | -0.365279 | -0.433019 | -0.425816 | -0.383148 | 0.41847 | 0.391039 | 0.362589 | 0.328307 | 0.541434 | 0.46361 | 0.421949 | -45 | -45 | -45 | -45 | -30 | 30 | -30 | -1.577292 | -1.561585 | -1.549064 | -1.56571 | -1.615285 | 0 | 0 |  | 1402.08 | 0 |  | 1422.2729 | 0 |  | 746.439 | 0 |  | 746.377 | 0 |  | 1407.16 | 0 |  | 1430.579 | 0 |  | 763.396 | 0 |  | 763.616 | 0 |  | 1417.015 | 0 |  | 1450.746 | 0 |  | 775.391 | 0 |  | 775.607 | 0 |  | 1497.584 | 0 |  | 1502.6639 | 0 |  | 755.111 | 0 |  | 755.371 | 0 |  | 1452.118 | 0 |  | 1453.871 | 0 |  | 705.165 | 0 |  | 704.975 | 0 |  | 1505.356 | 0 |  | 1511.5291 | 0 |  | 744.28 | 0.102 |  | 744.434 | 0.102 |  | 1472.057 | 0 |  | 1479.677 | 0 |  | 773.72 | 0.025 |  | 773.743 | 0.025 | 125.0041 | 117.6226 | 99.28491 | 95.2477 | 98.29405 | 110.7138 | 94.72824 | 0 | 0 | 0 | 0 | 0 | -25.1616464 | -6.158738 | -64.09266 | -43.47861632 | -16.87485 | -23.37936 | -23.21408079 | -29.71575 | -28.22211623 | 0 | 0 | 0 | 0 | 0 | 0 | 0 | 70.97814 | 70.271325 | 69.70788 | 70.45695 | 48.45855 | 0 | 0 | -34.73818485 | -32.98943 | -31.9419 | -30.2992 | -23.7822 | -34.37239 | -14.66152 | 97.15135 | 111.4259 | 120.176 | 112.0261 | 99.75632 | 21.46404 | 45.68586
71 | W84214 | 2017-03-23 01:55 | 54.0462 | 56.7519 | 48 | 46 | 1.1772 | 440.8754 | 20714 | 29 | 239673 | -139183.9538 | -239671.8228 | 139238 | 139378 | 139360 | 220988 | 220996 | 220533 | 220731 | 215384 | 215319 | 215475 | 215483 | 294074 | 294058 | 1366.77 | 56254.7188 | 6 | 246.3397 | 246.3397 | 215369.1684 | 1120.4303 | 105.8316 | 41.9572 | 41.9572 | 1189.2578 | 1107.2041 | 1065.8334 | 923.8472 | 1053.4352 | 1007.9416 | 993.5819 | 979.9221 | 966.1927 | 954.7846 | 942.9849 | 929.1266 | 16 | 21 | 32.957 | 23.2916 | 16.2322 | 12.3242 | 9.4316 | 7.2831 | 5.8534 | 5.1367 | 5.1096 | 104.52 | 145.89 | 150.73 | 207.77 | 201.63 | 277.32 | 262.38 | 362.82 | 341.73 | 474.08 | 428.12 | 591.74 | 494.93 | 683.86 | 49.5 | 46.5 | 20.329 | 1.977778 | 2.9619 | 2.9619 | -0.3062 | 2.9619 | 6106518 | 2 |  |  | 2.5871 | 4.9336 | 5.8343 | 7.0214 | 8.1586 | 11.8657 | 3.074 | 5.31 | 6.538 | 8.098 | 9.298 | 13.416 | 25.0766 | 24.9281 | 24.9712 | 25.0131 | 24.9451 | 25.0523 |  | 12684 | 589 | 5 |  |  | 508 | 1170 | 10 | 3 | 40 | 43 | 1.977778 | 1457.6786 | 1421.8785 | 1222.6072 | 1158.7072 | 1073.4857 | 1013.3714 | 939.6572 | 73.2379 | 76.2279 | 81.3707 | 73.4536 | 54.53 | 72.6914 | 31.4907 | 32.957 | 23.2916 | 16.2322 | 12.3242 | 9.4316 | 7.2831 | 5.8534 | 5.1367 | 0 | 0 | 0 | 0 | 0 | 0.1016 | 0.0254 | 0 | 0 | 0 | 0 | 0 | 0 | 0 | 0.051083 | 0.043661 | 0.03776 | 0.024729 | 0.022188 | 0.0235 | 0.021226 | -0.003457 | -0.010612 | -0.024345 | -0.006936 | -0.004874 | -0.000651 | 0.000521 | 0.082945 | 0.079925 | 0.077732 | 0.079649 | 0.089828 | 0.105233 | 0.10027 | -0.242384 | -0.239747 | -0.23756 | -0.240421 | -0.249026 | -0.248355 | -0.243262 | -1.363209 | -1.341803 | -1.32416 | -1.347428 | -1.424061 | -1.421903 | -1.380378 | -0.372746 | -0.349068 | -0.334926 | -0.364841 | -0.443607 | -0.492463 | -0.441423 | -0.380498 | -0.35832 | -0.34018 | -0.364069 | -0.431877 | -0.424637 | -0.382765 | 0.419458 | 0.394237 | 0.36865 | 0.343581 | 0.573088 | 0.497095 | 0.456386 | -45 | -45 | -45 | -45 | -30 | 20 | -20 | -1.579316 | -1.563432 | -1.550583 | -1.567001 | -1.616552 | 0 | 0 |  | 1402.08 | 0 |  | 1422.2729 | 0 |  | 746.439 | 0 |  | 746.377 | 0 |  | 1407.16 | 0 |  | 1430.579 | 0 |  | 763.396 | 0 |  | 763.616 | 0 |  | 1417.015 | 0 |  | 1450.746 | 0 |  | 775.391 | 0 |  | 775.607 | 0 |  | 1497.584 | 0 |  | 1502.6639 | 0 |  | 755.111 | 0 |  | 755.371 | 0 |  | 1452.118 | 0 |  | 1453.871 | 0 |  | 705.165 | 0 |  | 704.975 | 0 |  | 1505.356 | 0 |  | 1511.5291 | 0 |  | 744.28 | 0.102 |  | 744.434 | 0.102 |  | 1472.057 | 0 |  | 1479.677 | 0 |  | 773.72 | 0.025 |  | 773.743 | 0.025 | 120.9072 | 113.6436 | 95.0357 | 92.28987 | 96.42907 | 106.6401 | 94.21943 | 0 | 0 | 0 | 0 | 0 | -25.232868 | -6.1788548 | -64.92419 | -44.34525 | -17.7636064 | -23.97479 | -24.65619 | -32.48906 | -30.01908 | 0 | 0 | 0 | 0 | 0 | 0 | 0 | 71.06922 | 70.35444 | 69.776235 | 70.515045 | 48.49656 | 0 | 0 | -27.29913 | -26.60872 | -27.25316 | -26.79888 | -24.18988971 | -35.79782 | -13.90072 | 99.75305 | 113.0441 | 119.7952 | 112.0312 | 96.07955 | 13.12036 | 44.12077
71 | W84215 | 2017-03-23 01:56 | 53.8835 | 56.6454 | 46 | 46 | 1.1772 | 442.9303 | 20401 | 29 | 239673 | -139184.1165 | -239671.8228 | 139238 | 139378 | 139360 | 220988 | 220996 | 220533 | 220731 | 215384 | 215319 | 215475 | 215483 | 294074 | 294058 | 1366.77 | 56275.4883 | 6 | 246.6054 | 246.6054 | 215368.9026 | 1120.1646 | 106.0974 | 42.2229 | 42.2229 | 1193.9453 | 1108.2025 | 1066.8334 | 921.4726 | 1057.8588 | 1011.3275 | 996.288 | 982.1295 | 967.73 | 955.8221 | 943.1205 | 928.5865 | 15.6 | 21 | 33.0743 | 23.2343 | 16.1908 | 12.2398 | 9.3585 | 7.2144 | 5.8013 | 5.1393 | 5.1064 | 103.14 | 145.31 | 148.89 | 207.53 | 199.82 | 278.07 | 260.67 | 363.68 | 339.38 | 476.82 | 422.63 | 595.11 | 486.75 | 680.15 | 50.6 | 46.5 | 19.5602 | 3.533333 | 3.7511 | 3.7511 | -1.1413 | 3.7511 | 6105667 | 1 |  |  | 2.6057 | 4.9364 | 5.815 | 7.1493 | 8.3829 | 12.0221 | 3.124 | 5.33 | 6.692 | 8.154 | 9.798 | 14.026 | 24.9559 | 24.9331 | 24.9912 | 24.9991 | 24.9319 | 24.9791 |  | 12684 | 589 | 6 |  |  | 508 | 1148 | 10 | 3 | 40 | 42.5 | 3.533333 | 1446.2786 | 1400.7 | 1215.3429 | 1134.6 | 1054.2928 | 995.8714 | 869.5928 | 84.0721 | 87.4143 | 90.6779 | 80.44 | 54.7243 | 70.2871 | 33.2221 | 33.0743 | 23.2343 | 16.1908 | 12.2398 | 9.3585 | 7.2144 | 5.8013 | 5.1393 | 0 | 0 | 0 | 0 | 0 | 0.1016 | 0.0254 | 0 | 0 | 0 | 0 | 0 | 0 | 0 | 0.046833 | 0.03981 | 0.034168 | 0.022044 | 0.019504 | 0.021078 | 0.019035 | -0.00314 | -0.009801 | -0.022707 | -0.006255 | -0.00477 | -0.000183 | 0.000729 | 0.083372 | 0.080337 | 0.07813 | 0.080062 | 0.090291 | 0.105849 | 0.100889 | -0.233028 | -0.230483 | -0.228415 | -0.231117 | -0.239403 | -0.238816 | -0.233751 | -1.367809 | -1.346257 | -1.328839 | -1.351778 | -1.428778 | -1.429305 | -1.386172 | -0.356587 | -0.33396 | -0.320342 | -0.349092 | -0.424413 | -0.47126 | -0.423093 | -0.385096 | -0.362574 | -0.344499 | -0.368251 | -0.436978 | -0.429134 | -0.385413 | 0.420789 | 0.39606 | 0.370643 | 0.347136 | 0.579497 | 0.505476 | 0.46512 | -45 | -45 | -45 | -45 | -30 | 10 | -10 | -1.510919 | -1.495701 | -1.483289 | -1.49894 | -1.546253 | 0 | 0 |  | 1402.08 | 0 |  | 1422.2729 | 0 |  | 746.439 | 0 |  | 746.377 | 0 |  | 1407.16 | 0 |  | 1430.579 | 0 |  | 763.396 | 0 |  | 763.616 | 0 |  | 1417.015 | 0 |  | 1450.746 | 0 |  | 775.391 | 0 |  | 775.607 | 0 |  | 1497.584 | 0 |  | 1502.6639 | 0 |  | 755.111 | 0 |  | 755.371 | 0 |  | 1452.118 | 0 |  | 1453.871 | 0 |  | 705.165 | 0 |  | 704.975 | 0 |  | 1505.356 | 0 |  | 1511.5291 | 0 |  | 744.28 | 0.102 |  | 744.434 | 0.102 |  | 1472.057 | 0 |  | 1479.677 | 0 |  | 773.72 | 0.025 |  | 773.743 | 0.025 | 120.5791 | 112.5280359 | 94.95474 | 90.8383452 | 95.19315 | 105.412 | 87.73235 | 0 | 0 | 0 | 0 | 0 | -24.2637056 | -5.9372754 | -59.76368 | -40.39983 | -15.22982 | -21.34322 | -21.05162 | -29.86533 | -27.3963 | 0 | 0 | 0 | 0 | 0 | 0 | 0 | 67.991355 | 67.306545 | 66.748005 | 67.4523 | 46.38759 | 0 | 0 | -29.97902 | -29.19288 | -29.04794 | -28.08096048 | -23.2257 | -33.1235 | -14.05604 | 98.8278 | 110.2419 | 117.425 | 108.8665 | 97.30342 | 18.15946 | 40.34273
71 | W84216 | 2017-03-23 01:58 | 53.7751 | 56.574 | 46 | 47 | 1.1772 | 442.1746 | 20365 | 30 | 239673 | -139184.2249 | -239671.8228 | 139238 | 139378 | 139360 | 220988 | 220996 | 220533 | 220731 | 215384 | 215319 | 215475 | 215483 | 294074 | 294058 | 1366.77 | 56317.0391 | 6 | 246.8706 | 246.8706 | 215368.6374 | 1119.8994 | 106.3626 | 42.4881 | 42.4881 | 1196.2891 | 1114.9924 | 1068 | 920.7635 | 1059.8529 | 1012.2495 | 996.7625 | 982.2056 | 967.6489 | 955.417 | 942.6352 | 927.9263 | 15.8 | 20.8 | 32.95 | 23.0702 | 16.0983 | 12.1868 | 9.3143 | 7.1986 | 5.8 | 5.1385 | 5.1061 | 101.18 | 145.23 | 146.12 | 206.59 | 195.49 | 276.39 | 255.27 | 361.92 | 331.96 | 472.22 | 412.52 | 587.82 | 474.82 | 672.67 | 49.3 | 46.6 | 20.1595 | 4.325 | 4.7011 | 4.7011 | -0.0058 | 4.7011 | 6105667 | 2 |  |  | 2.5843 | 4.9321 | 5.7979 | 7.1443 | 8.3429 | 12.0529 | 3.722 | 5.332 | 6.644 | 8.314 | 9.912 | 13.9 | 25.0839 | 24.8931 | 24.9987 | 24.9741 | 24.9315 | 24.9449 |  | 12684 | 589 | 7 |  |  | 508 | 1148 | 10 | 3 | 40 | 38.5 | 4.325 | 1444.2072 | 1383.7357 | 1204.7428 | 1138.0358 | 1042.95 | 996 | 876.0714 | 88.1671 | 89.7514 | 95.355 | 89.4879 | 58.1786 | 74.0057 | 32.7707 | 32.95 | 23.0702 | 16.0983 | 12.1868 | 9.3143 | 7.1986 | 5.8 | 5.1385 | 0 | 0 | 0 | 0 | 0 | 0.1016 | 0.0254 | 0 | 0 | 0 | 0 | 0 | 0 | 0 | 0.047027 | 0.040103 | 0.034416 | 0.022287 | 0.020087 | 0.021776 | 0.019637 | -0.003139 | -0.009801 | -0.022706 | -0.006255 | -0.004771 | -0.000165 | 0.000747 | 0.08337 | 0.080339 | 0.078131 | 0.080059 | 0.090291 | 0.105842 | 0.10088 | -0.233049 | -0.230464 | -0.228406 | -0.23115 | -0.239404 | -0.23888 | -0.23383 | -1.367929 | -1.346042 | -1.328714 | -1.352001 | -1.428726 | -1.430349 | -1.387323 | -0.356556 | -0.334036 | -0.320389 | -0.349026 | -0.424444 | -0.47115 | -0.422923 | -0.385228 | -0.362352 | -0.344374 | -0.368489 | -0.436916 | -0.429404 | -0.385795 | 0.420414 | 0.395684 | 0.370287 | 0.346268 | 0.57842 | 0.505096 | 0.46511 | -45 | -45 | -45 | -45 | -30 | 0 | 0 | -1.510801 | -1.495579 | -1.483141 | -1.498776 | -1.546067 | 0 | 0 |  | 1402.08 | 0 |  | 1422.2729 | 0 |  | 746.439 | 0 |  | 746.377 | 0 |  | 1407.16 | 0 |  | 1430.579 | 0 |  | 763.396 | 0 |  | 763.616 | 0 |  | 1417.015 | 0 |  | 1450.746 | 0 |  | 775.391 | 0 |  | 775.607 | 0 |  | 1497.584 | 0 |  | 1502.6639 | 0 |  | 755.111 | 0 |  | 755.371 | 0 |  | 1452.118 | 0 |  | 1453.871 | 0 |  | 705.165 | 0 |  | 704.975 | 0 |  | 1505.356 | 0 |  | 1511.5291 | 0 |  | 744.28 | 0.102 |  | 744.434 | 0.102 |  | 1472.057 | 0 |  | 1479.677 | 0 |  | 773.72 | 0.025 |  | 773.743 | 0.025 | 120.4036 | 111.1679 | 94.12776 | 91.11001 | 94.16899845 | 105.418632 | 88.37808 | 0 | 0 | 0 | 0 | 0 | -24.270208 | -5.939282 | -60.03567 | -40.78776 | -15.55924094 | -21.67528 | -21.88237 | -30.91127 | -28.27919 | 0 | 0 | 0 | 0 | 0 | 0 | 0 | 67.986045 | 67.301055 | 66.741345 | 67.44492 | 46.38201 | 0 | 0 | -31.43651 | -29.9802 | -30.55069 | -31.2336 | -24.69356 | -34.86779 | -13.85948 | 96.91742 | 107.701 | 114.7592 | 105.646 | 93.97508 | 15.36937 | 40.30013
71 | W84217 | 2017-03-23 01:59 | 53.7159 | 56.5251 | 44 | 47 | 1.1772 | 443.3661 | 20418 | 30 | 239673 | -139184.2841 | -239671.8228 | 139238 | 139378 | 139360 | 220988 | 220996 | 220533 | 220731 | 215384 | 215319 | 215475 | 215483 | 294074 | 294058 | 1366.77 | 56337.8164 | 6 | 247.1366 | 247.1366 | 215368.3714 | 1119.6334 | 106.6286 | 42.7541 | 42.7541 | 1193.9453 | 1110.5153 | 1067.1666 | 918.6309 | 1055.3995 | 1008.0104 | 992.3569 | 977.9306 | 963.2193 | 950.8317 | 937.3954 | 922.4775 | 15.8 | 21 | 33.0356 | 23.1507 | 16.12 | 12.2001 | 9.3203 | 7.1732 | 5.777 | 5.139 | 5.1042 | 101.76 | 144.48 | 146.85 | 206.64 | 196.75 | 276.57 | 256.88 | 362.7 | 334.39 | 475.87 | 415.57 | 592.35 | 478.49 | 675.13 | 50.6 | 46.4 | 21.7788 | 3.25 | 3.6698 | 3.6698 | 0.3365 | 3.6698 | 6105667 | 1 |  |  | 2.6379 | 4.9129 | 5.9121 | 7.2514 | 8.4686 | 12.275 | 3.078 | 5.338 | 6.702 | 8.448 | 10.222 | 15.01 | 24.9169 | 24.9636 | 24.9949 | 24.9261 | 24.8731 | 25.2283 |  | 12684 | 589 | 8 |  |  | 508 | 1148 | 10 | 3 | 40 | 35.400002 | 3.25 | 1430.15 | 1373.5072 | 1194.2 | 1128.3214 | 1040.5428 | 949.4572 | 850.3857 | 87.9614 | 91.1793 | 89.9107 | 84.9486 | 54.7943 | 68.5329 | 34.1643 | 33.0356 | 23.1507 | 16.12 | 12.2001 | 9.3203 | 7.1732 | 5.777 | 5.139 | 0 | 0 | 0 | 0 | 0 | 0.1016 | 0.0254 | 0 | 0 | 0 | 0 | 0 | 0 | 0 | 0.047332 | 0.04038 | 0.034697 | 0.022543 | 0.020662 | 0.022349 | 0.020195 | -0.003142 | -0.009806 | -0.022718 | -0.006259 | -0.004775 | -0.000252 | 0.000698 | 0.083374 | 0.080342 | 0.078134 | 0.080063 | 0.090294 | 0.105876 | 0.100902 | -0.232981 | -0.230396 | -0.22834 | -0.231074 | -0.239347 | -0.238637 | -0.233645 | -1.367844 | -1.345955 | -1.328636 | -1.351843 | -1.42875 | -1.428117 | -1.385589 | -0.356499 | -0.333984 | -0.320337 | -0.348996 | -0.424333 | -0.471652 | -0.423199 | -0.385133 | -0.362259 | -0.344292 | -0.368317 | -0.436941 | -0.428054 | -0.385006 | 0.420603 | 0.395854 | 0.370368 | 0.346354 | 0.578028 | 0.504883 | 0.464898 | -45 | -45 | -45 | -45 | -30 | -10 | 10 | -1.511604 | -1.496396 | -1.484063 | -1.49976 | -1.547163 | 0 | 0 |  | 1402.08 | 0 |  | 1422.2729 | 0 |  | 746.439 | 0 |  | 746.377 | 0 |  | 1407.16 | 0 |  | 1430.579 | 0 |  | 763.396 | 0 |  | 763.616 | 0 |  | 1417.015 | 0 |  | 1450.746 | 0 |  | 775.391 | 0 |  | 775.607 | 0 |  | 1497.584 | 0 |  | 1502.6639 | 0 |  | 755.111 | 0 |  | 755.371 | 0 |  | 1452.118 | 0 |  | 1453.871 | 0 |  | 705.165 | 0 |  | 704.975 | 0 |  | 1505.356 | 0 |  | 1511.5291 | 0 |  | 744.28 | 0.102 |  | 744.434 | 0.102 |  | 1472.057 | 0 |  | 1479.677 | 0 |  | 773.72 | 0.025 |  | 773.743 | 0.025 | 119.2373261 | 110.3503 | 93.3076228 | 90.3368 | 93.95477 | 100.5247 | 85.80562 | 0 | 0 | 0 | 0 | 0 | -24.2455192 | -5.934583 | -60.44502636 | -41.15122817 | -15.91573 | -22.01341 | -22.69855125 | -31.5571 | -28.94911 | 0 | 0 | 0 | 0 | 0 | 0 | 0 | 68.02218 | 67.33782 | 66.782835 | 67.4892 | 46.41489 | 0 | 0 | -31.35815 | -30.45243 | -28.80172 | -29.64672 | -23.25103 | -32.32368 | -14.4583 | 95.45633 | 106.0845 | 115.373 | 106.1659 | 94.42008 | 12.39843 | 36.46363
71 | W84218 | 2017-03-23 02:01 | 53.6819 | 56.5043 | 43 | 47 | 1.1772 | 442.6443 | 20378 | 30 | 239673 | -139184.3181 | -239671.8228 | 139238 | 139378 | 139360 | 220988 | 220996 | 220533 | 220731 | 215384 | 215319 | 215475 | 215483 | 294074 | 294058 | 1366.77 | 56355.793 | 6 | 247.4021 | 247.4021 | 215368.1059 | 1119.3679 | 106.8941 | 43.0196 | 43.0196 | 1199.8047 | 1116.7727 | 1069.5 | 923.0671 | 1063.9033 | 1016.402 | 1000.9199 | 986.5203 | 971.9344 | 959.9014 | 947.1225 | 932.7144 | 15.8 | 20 | 33.0293 | 23.0532 | 16.0747 | 12.1783 | 9.3235 | 7.1967 | 5.778 | 5.1381 | 5.1058 | 101.11 | 144.91 | 145.99 | 206.56 | 195.54 | 275.98 | 254.9 | 360.65 | 331.52 | 471.58 | 412.62 | 588.31 | 474.99 | 672.83 | 51.1 | 46.7 | 19.8864 | 4.6625 | 5.6856 | 5.6856 | -0.4305 | 5.6856 | 6105667 | 2 |  |  | 2.6214 | 4.7893 | 5.8129 | 7.0529 | 8.1793 | 12.1186 | 2.996 | 5.38 | 6.744 | 7.932 | 9.688 | 14.988 | 25.0558 | 24.9599 | 24.9881 | 24.9761 | 24.8926 | 24.9258 |  | 12684 | 589 | 9 |  |  | 508 | 1148 | 10 | 3 | 40 | 34 | 4.6625 | 1411 | 1333.8286 | 1166.8572 | 1097.25 | 1014.2571 | 943.4857 | 836.5428 | 64.1221 | 64.5243 | 65.4943 | 66.7386 | 54.2479 | 75.7114 | 32.1214 | 33.0293 | 23.0532 | 16.0747 | 12.1783 | 9.3235 | 7.1967 | 5.778 | 5.1381 | 0 | 0 | 0 | 0 | 0 | 0.1016 | 0.0254 | 0 | 0 | 0 | 0 | 0 | 0 | 0 | 0.047599 | 0.040613 | 0.034963 | 0.022769 | 0.021186 | 0.023062 | 0.02085 | -0.003142 | -0.009807 | -0.022719 | -0.00626 | -0.004776 | -0.000432 | 0.000574 | 0.083386 | 0.080355 | 0.078149 | 0.080077 | 0.090309 | 0.105895 | 0.100944 | -0.232787 | -0.2302 | -0.228126 | -0.230863 | -0.239136 | -0.238362 | -0.233249 | -1.367198 | -1.345278 | -1.327806 | -1.35105 | -1.427966 | -1.424723 | -1.381259 | -0.356544 | -0.334039 | -0.320441 | -0.349093 | -0.424431 | -0.471658 | -0.423726 | -0.384426 | -0.361549 | -0.34345 | -0.367468 | -0.435995 | -0.427554 | -0.383508 | 0.42043 | 0.395526 | 0.370124 | 0.346348 | 0.578755 | 0.504373 | 0.465005 | -45 | -45 | -45 | -45 | -30 | -20 | 20 | -1.511164 | -1.495903 | -1.483299 | -1.49886 | -1.546033 | 0 | 0 |  | 1402.08 | 0 |  | 1422.2729 | 0 |  | 746.439 | 0 |  | 746.377 | 0 |  | 1407.16 | 0 |  | 1430.579 | 0 |  | 763.396 | 0 |  | 763.616 | 0 |  | 1417.015 | 0 |  | 1450.746 | 0 |  | 775.391 | 0 |  | 775.607 | 0 |  | 1497.584 | 0 |  | 1502.6639 | 0 |  | 755.111 | 0 |  | 755.371 | 0 |  | 1452.118 | 0 |  | 1453.871 | 0 |  | 705.165 | 0 |  | 704.975 | 0 |  | 1505.356 | 0 |  | 1511.5291 | 0 |  | 744.28 | 0.102 |  | 744.434 | 0.102 |  | 1472.057 | 0 |  | 1479.677 | 0 |  | 773.72 | 0.025 |  | 773.743 | 0.025 | 117.657646 | 107.1798 | 91.18872 | 87.86448825 | 91.59654 | 99.91042 | 84.44398 | 0 | 0 | 0 | 0 | 0 | -24.2175792 | -5.9245246 | -60.78152 | -41.44263 | -16.25766 | -22.30448445 | -23.43292206 | -32.24148149 | -29.59209 | 0 | 0 | 0 | 0 | 0 | 0 | 0 | 68.00238 | 67.315635 | 66.748455 | 67.4487 | 46.38099 | 0 | 0 | -22.86235 | -21.55363 | -20.98706 | -23.29798 | -23.02449 | -35.70989 | -13.61067 | 102.0162 | 111.4992 | 120.6925 | 109.7107 | 91.52012 | 7.74147 | 35.31669
71 | W84219 | 2017-03-23 02:02 | 53.6409 | 56.4116 | 37 | 43 | 1.1772 | 392.6468 | 17655 | 30 | 239673 | -139184.3591 | -239671.8228 | 139238 | 139378 | 139360 | 220988 | 220996 | 220533 | 220731 | 215384 | 215319 | 215475 | 215483 | 294074 | 294058 | 1366.77 | 56373.6914 | 6 | 247.6376 | 247.6376 | 215367.8704 | 1119.1324 | 107.1296 | 43.2552 | 43.2552 | 1190.4297 | 1109.2227 | 1068.5 | 920.7667 | 1059.1938 | 1011.5453 | 995.9102 | 981.6295 | 967.1822 | 955.0483 | 942.2855 | 927.8644 | 16 | 17.8 | 33.1077 | 23.1989 | 16.1791 | 12.2485 | 9.3748 | 7.2379 | 5.8007 | 5.1365 | 5.1072 | 100.1 | 138.12 | 144.52 | 196.99 | 193.3 | 263.63 | 251.97 | 344.3 | 327.39 | 450.35 | 408.69 | 562.81 | 471.15 | 644.98 | 49.9 | 46.7 | 12.8911 | 1.4625 | 2.0087 | 3.0801 | -0.1122 | 2.0087 | 6107353 | 1 |  |  | 2.6121 | 4.8121 | 5.7229 | 7.0021 | 8.075 | 11.8136 | 2.926 | 5.022 | 6.444 | 8.074 | 9.356 | 13.814 | 25.0053 | 24.9255 | 24.9869 | 24.9701 | 24.9367 | 24.8799 |  | 12684 | 589 | 10 |  |  | 508 | 1121 | 10 | 3 | 40 | 46.25 | 1.4625 | 1386.1357 | 1312.85 | 1154.85 | 1086.1 | 997.3071 | 938.1214 | 846.8071 | 55.0579 | 54.7729 | 52.7629 | 51.3414 | 48.0221 | 68.6221 | 30.2471 | 33.1077 | 23.1989 | 16.1791 | 12.2485 | 9.3748 | 7.2379 | 5.8007 | 5.1365 | 0 | 0 | 0 | 0 | 0 | 0.1016 | 0.0254 | 0 | 0 | 0 | 0 | 0 | 0 | 0 | 0.043194 | 0.036513 | 0.031099 | 0.019971 | 0.017924 | 0.020657 | 0.018616 | -0.002762 | -0.008786 | -0.020699 | -0.00592 | -0.004244 | -0.000395 | 0.000562 | 0.083778 | 0.080732 | 0.078512 | 0.08045 | 0.090732 | 0.106449 | 0.101451 | -0.221608 | -0.219119 | -0.217272 | -0.219782 | -0.227719 | -0.227011 | -0.222248 | -1.367797 | -1.345053 | -1.330395 | -1.351094 | -1.430139 | -1.425914 | -1.383339 | -0.337642 | -0.316315 | -0.303351 | -0.330483 | -0.401873 | -0.446171 | -0.400399 | -0.38914 | -0.366036 | -0.348012 | -0.37232 | -0.441528 | -0.433565 | -0.389841 | 0.422479 | 0.398591 | 0.373896 | 0.354438 | 0.593524 | 0.516913 | 0.475976 | -50 | -50 | -50 | -50 | -35 | -30 | 30 | -1.432161 | -1.417647 | -1.405459 | -1.420099 | -1.464944 | 0 | 0 |  | 1402.08 | 0 |  | 1422.2729 | 0 |  | 746.439 | 0 |  | 746.377 | 0 |  | 1407.16 | 0 |  | 1430.579 | 0 |  | 763.396 | 0 |  | 763.616 | 0 |  | 1417.015 | 0 |  | 1450.746 | 0 |  | 775.391 | 0 |  | 775.607 | 0 |  | 1497.584 | 0 |  | 1502.6639 | 0 |  | 755.111 | 0 |  | 755.371 | 0 |  | 1452.118 | 0 |  | 1453.871 | 0 |  | 705.165 | 0 |  | 704.975 | 0 |  | 1505.356 | 0 |  | 1511.5291 | 0 |  | 744.28 | 0.102 |  | 744.434 | 0.102 |  | 1472.057 | 0 |  | 1479.677 | 0 |  | 773.72 | 0.025 |  | 773.743 | 0.025 | 116.1277 | 105.9890062 | 90.6695832 | 87.376745 | 90.48767 | 99.86208 | 85.90943 | 0 | 0 | 0 | 0 | 0 | -23.0643176 | -5.6450992 | -55.30277 | -37.29428 | -13.836108 | -18.98422 | -19.56430152 | -28.89187 | -26.52968 | 0 | 0 | 0 | 0 | 0 | 0 | 0 | 71.60805 | 70.88235 | 70.27295 | 71.00495 | 51.27304 | 0 | 0 | -18.58986 | -17.32549 | -16.00568 | -16.96746 | -19.29879 | -30.61719 | -12.11091 | 113.8431 | 122.2516 | 131.1007 | 122.43 | 102.8976 | 17.28871 | 41.62374
71 | W84220 | 2017-03-23 02:04 | 53.8246 | 56.4925 | 29 | 45 | 1.1772 | 391.3425 | 17610 | 30 | 239673 | -139184.1754 | -239671.8228 | 139238 | 139378 | 139360 | 220988 | 220996 | 220533 | 220731 | 215384 | 215319 | 215475 | 215483 | 294074 | 294058 | 1366.77 | 56391.6484 | 6 | 247.8724 | 247.8724 | 215367.6356 | 1118.8976 | 107.3644 | 43.4899 | 43.4899 | 1193.9453 | 1129.5197 | 1066.5 | 921.478 | 1064.1361 | 1012.7855 | 995.7444 | 980.4172 | 964.7685 | 951.1399 | 937.0989 | 921.4495 | 16 | 18.4 | 32.7879 | 22.9017 | 15.9479 | 12.0814 | 9.2557 | 7.1708 | 5.7729 | 5.1393 | 5.1086 | 93.7 | 134.65 | 135.41 | 193.5 | 181.35 | 258.71 | 235.91 | 338.07 | 306.04 | 440.03 | 380.31 | 546.49 | 437.33 | 621.95 | 49.8 | 46.7 | 16.7064 | 2.4875 | 2.6352 | 3.0194 | 0.6773 | 2.6352 | 6107354 | 2 |  |  | 2.6143 | 4.7843 | 5.7229 | 7.0343 | 8.1936 | 11.8157 | 3.3118 | 5.5 | 6.3431 | 8.0353 | 9.5569 | 13.851 | 24.7929 | 25.0376 | 24.9696 | 24.9784 | 24.929 | 25.0254 |  | 12684 | 589 | 11 |  |  | 508 | 1121 | 10 | 3 | 40 | 35.200001 | 2.4875 | 1365.8 | 1306.4857 | 1137.6857 | 1079.3357 | 984.2429 | 920.3357 | 813.2286 | 83.7636 | 84.515 | 85.4707 | 77.6929 | 55.3836 | 71.385 | 33.7529 | 32.7879 | 22.9017 | 15.9479 | 12.0814 | 9.2557 | 7.1708 | 5.7729 | 5.1393 | 0 | 0 | 0 | 0 | 0 | 0.1016 | 0.0254 | 0 | 0 | 0 | 0 | 0 | 0 | 0 | 0.04492 | 0.038252 | 0.032681 | 0.020394 | 0.018487 | 0.021074 | 0.018984 | -0.00276 | -0.008779 | -0.020688 | -0.005916 | -0.004232 | -0.000872 | 0.000261 | 0.083761 | 0.08072 | 0.078501 | 0.080437 | 0.090718 | 0.106421 | 0.101424 | -0.222008 | -0.219475 | -0.217605 | -0.22014 | -0.228079 | -0.227182 | -0.222417 | -1.368284 | -1.345184 | -1.330357 | -1.351234 | -1.430194 | -1.419423 | -1.377061 | -0.338009 | -0.316764 | -0.303831 | -0.330949 | -0.402473 | -0.446664 | -0.400821 | -0.38969 | -0.366188 | -0.347987 | -0.372487 | -0.441613 | -0.434011 | -0.390264 | 0.421903 | 0.397544 | 0.372677 | 0.352254 | 0.590493 | 0.51572 | 0.476167 | -50 | -50 | -50 | -50 | -35 | -40 | 40 | -1.431365 | -1.416842 | -1.404583 | -1.419181 | -1.463946 | 0 | 0 |  | 1402.08 | 0 |  | 1422.2729 | 0 |  | 746.439 | 0 |  | 746.377 | 0 |  | 1407.16 | 0 |  | 1430.579 | 0 |  | 763.396 | 0 |  | 763.616 | 0 |  | 1417.015 | 0 |  | 1450.746 | 0 |  | 775.391 | 0 |  | 775.607 | 0 |  | 1497.584 | 0 |  | 1502.6639 | 0 |  | 755.111 | 0 |  | 755.371 | 0 |  | 1452.118 | 0 |  | 1453.871 | 0 |  | 705.165 | 0 |  | 704.975 | 0 |  | 1505.356 | 0 |  | 1511.5291 | 0 |  | 744.28 | 0.102 |  | 744.434 | 0.102 |  | 1472.057 | 0 |  | 1479.677 | 0 |  | 773.72 | 0.025 |  | 773.743 | 0.025 | 114.4007738 | 105.4595 | 89.30947 | 86.81853 | 89.28855 | 97.94305 | 82.4809 | 0 | 0 | 0 | 0 | 0 | -23.0816912 | -5.6493918 | -57.68685344 | -39.64661 | -15.95497 | -19.56317 | -20.38741547 | -28.67518 | -26.50154 | 0 | 0 | 0 | 0 | 0 | 0 | 0 | 71.56825 | 70.8421 | 70.22915 | 70.95905 | 51.23811 | 0 | 0 | -28.31285 | -26.77130946 | -25.96865 | -25.71239 | -22.2904 | -31.88510964 | -13.52887 | 99.96932 | 109.8837 | 117.615 | 112.502 | 97.84884 | 14.30106 | 36.8011
71 | W84221 | 2017-03-23 02:05 | 53.9456 | 56.5483 | 30 | 44 | 1.1772 | 391.423 | 17627 | 30 | 239673 | -139184.0544 | -239671.8228 | 139238 | 139378 | 139360 | 220988 | 220996 | 220533 | 220731 | 215384 | 215319 | 215475 | 215483 | 294074 | 294058 | 1366.77 | 56409.6289 | 6 | 248.1072 | 248.1072 | 215367.4008 | 1118.6628 | 107.5992 | 43.7247 | 43.7247 | 1184.5703 | 1124.4094 | 1072 | 917.2387 | 1074.7395 | 1024.024 | 1006.9208 | 991.2806 | 975.4664 | 962.1988 | 948.2516 | 932.7997 | 16.2 | 21 | 32.9239 | 23.0321 | 16.0014 | 12.1107 | 9.2808 | 7.1691 | 5.7844 | 5.1384 | 5.1042 | 96.34 | 136.12 | 139.7 | 195.88 | 187.53 | 262.14 | 243.85 | 342.26 | 316.51 | 446.55 | 392.9 | 554.82 | 451.49 | 632.6 | 50 | 46.9 | 14.8599 | 2.1 | 2.1433 | 3.83 | 0.0143 | 2.1433 | 6107354 | 1 |  |  | 2.55 | 4.6907 | 5.7043 | 6.8843 | 8.1836 | 11.8186 | 3.682 | 5.454 | 6.658 | 8.144 | 9.656 | 14.708 | 25.004 | 24.9429 | 25.0026 | 25.0871 | 24.9241 | 25.2308 |  | 12684 | 589 | 12 |  |  | 508 | 1121 | 10 | 3 | 40 | 39.200001 | 2.1 | 1383.15 | 1337.2142 | 1159.0643 | 1087.5643 | 1003.1786 | 928.6286 | 841.0714 | 59.8236 | 56.0893 | 60.3421 | 59.4793 | 56.615 | 80.1443 | 32.5514 | 32.9239 | 23.0321 | 16.0014 | 12.1107 | 9.2808 | 7.1691 | 5.7844 | 5.1384 | 0 | 0 | 0 | 0 | 0 | 0.1016 | 0.0254 | 0 | 0 | 0 | 0 | 0 | 0 | 0 | 0.046828 | 0.040001 | 0.034348 | 0.021003 | 0.019209 | 0.021572 | 0.019383 | -0.002762 | -0.008787 | -0.020702 | -0.005921 | -0.004247 | -0.00039 | 0.000577 | 0.083777 | 0.080724 | 0.078507 | 0.080444 | 0.090724 | 0.106463 | 0.101477 | -0.221923 | -0.219502 | -0.217622 | -0.22014 | -0.228104 | -0.227297 | -0.222483 | -1.366612 | -1.344508 | -1.329599 | -1.350317 | -1.429441 | -1.424356 | -1.38183 | -0.338701 | -0.317119 | -0.304199 | -0.331397 | -0.40294 | -0.447806 | -0.40216 | -0.387853 | -0.365479 | -0.347217 | -0.371501 | -0.440704 | -0.431884 | -0.387753 | 0.422078 | 0.397485 | 0.372444 | 0.351715 | 0.589145 | 0.515007 | 0.475767 | -50 | -50 | -50 | -50 | -35 | -30 | 30 | -1.432002 | -1.417463 | -1.40516 | -1.419749 | -1.464505 | 0 | 0 |  | 1402.08 | 0 |  | 1422.2729 | 0 |  | 746.439 | 0 |  | 746.377 | 0 |  | 1407.16 | 0 |  | 1430.579 | 0 |  | 763.396 | 0 |  | 763.616 | 0 |  | 1417.015 | 0 |  | 1450.746 | 0 |  | 775.391 | 0 |  | 775.607 | 0 |  | 1497.584 | 0 |  | 1502.6639 | 0 |  | 755.111 | 0 |  | 755.371 | 0 |  | 1452.118 | 0 |  | 1453.871 | 0 |  | 705.165 | 0 |  | 704.975 | 0 |  | 1505.356 | 0 |  | 1511.5291 | 0 |  | 744.28 | 0.102 |  | 744.434 | 0.102 |  | 1472.057 | 0 |  | 1479.677 | 0 |  | 773.72 | 0.025 |  | 773.743 | 0.025 | 115.8762 | 107.9453 | 90.99466 | 87.48802 | 91.01238 | 98.86459 | 85.3494 | 0 | 0 | 0 | 0 | 0 | -23.0933752 | -5.6510682 | -60.22112 | -41.96747 | -18.14371 | -20.36548 | -21.3873 | -30.17071 | -27.5813268 | 0 | 0 | 0 | 0 | 0 | 0 | 0 | 71.6001 | 70.87315 | 70.258 | 70.98745 | 51.257675 | 0 | 0 | -20.26231 | -17.78698 | -18.35601 | -19.71126 | -22.8124481 | -35.8891 | -13.09087 | 106.9928 | 119.064 | 124.7529 | 118.3987 | 98.07031 | 9.711404244 | 39.02614
71 | W84222 | 2017-03-23 02:06 | 53.8904 | 56.4529 | 37 | 43 | 1.1772 | 391.9503 | 17630 | 30 | 239673 | -139184.1096 | -239671.8228 | 139238 | 139378 | 139360 | 220988 | 220996 | 220533 | 220731 | 215384 | 215319 | 215475 | 215483 | 294074 | 294058 | 1366.77 | 56429.9063 | 6 | 248.3423 | 248.3423 | 215367.1657 | 1118.4277 | 107.8343 | 43.9598 | 43.9598 | 1176.3672 | 1108.5282 | 1064.6666 | 919.1316 | 1060.502 | 1012.1446 | 996.432 | 981.894 | 967.0656 | 954.7233 | 942.004 | 927.4108 | 15.8 | 18.4 | 32.9847 | 23.0888 | 16.1467 | 12.2292 | 9.3776 | 7.2485 | 5.8234 | 5.1324 | 5.1043 | 99.22 | 137.72 | 143.02 | 196.86 | 191.45 | 262.88 | 248.9 | 342.87 | 323.63 | 447.28 | 403.31 | 557.98 | 465.26 | 641.14 | 49.4 | 46.6 | 15.1365 | 2.6 | 2.9647 | 2.9647 | -0.6946 | 2.9647 | 6103420 | 2 |  |  | 2.6221 | 4.8086 | 5.8057 | 7.0186 | 8.0757 | 11.7257 | 2.822 | 5.334 | 6.474 | 8.304 | 9.296 | 13.234 | 25.0732 | 24.9404 | 25.0143 | 24.9754 | 25.0031 | 24.9317 |  | 12684 | 589 | 13 |  |  | 508 | 1121 | 10 | 3 | 40 | 49.200001 | 2.6 | 1420.4071 | 1349.0215 | 1183.0358 | 1105.7786 | 1015.4929 | 971.7857 | 890.7928 | 55.8193 | 54.0586 | 54.6064 | 53.6886 | 49.5843 | 70.9164 | 29.7657 | 32.9847 | 23.0888 | 16.1467 | 12.2292 | 9.3776 | 7.2485 | 5.8234 | 5.1324 | 0 | 0 | 0 | 0 | 0 | 0.1016 | 0.0254 | 0 | 0 | 0 | 0 | 0 | 0 | 0 | 0.048149 | 0.041339 | 0.03563 | 0.021618 | 0.019903 | 0.021703 | 0.019531 | -0.002762 | -0.008787 | -0.020701 | -0.005921 | -0.004247 | -0.000199 | 0.000713 | 0.083764 | 0.080718 | 0.0785 | 0.080439 | 0.090718 | 0.106419 | 0.101409 | -0.221939 | -0.219457 | -0.217583 | -0.220084 | -0.228041 | -0.227543 | -0.222844 | -1.368161 | -1.345498 | -1.330632 | -1.351218 | -1.430348 | -1.431455 | -1.389641 | -0.337965 | -0.316591 | -0.303676 | -0.330873 | -0.402318 | -0.446448 | -0.40038 | -0.389552 | -0.366517 | -0.348265 | -0.372467 | -0.441797 | -0.434263 | -0.391037 | 0.42229 | 0.398341 | 0.373584 | 0.354253 | 0.593391 | 0.516981 | 0.475785 | -50 | -50 | -50 | -50 | -35 | -20 | 20 | -1.432104 | -1.417587 | -1.405384 | -1.420016 | -1.464846 | 0 | 0 |  | 1402.08 | 0 |  | 1422.2729 | 0 |  | 746.439 | 0 |  | 746.377 | 0 |  | 1407.16 | 0 |  | 1430.579 | 0 |  | 763.396 | 0 |  | 763.616 | 0 |  | 1417.015 | 0 |  | 1450.746 | 0 |  | 775.391 | 0 |  | 775.607 | 0 |  | 1497.584 | 0 |  | 1502.6639 | 0 |  | 755.111 | 0 |  | 755.371 | 0 |  | 1452.118 | 0 |  | 1453.871 | 0 |  | 705.165 | 0 |  | 704.975 | 0 |  | 1505.356 | 0 |  | 1511.5291 | 0 |  | 744.28 | 0.102 |  | 744.434 | 0.102 |  | 1472.057 | 0 |  | 1479.677 | 0 |  | 773.72 | 0.025 |  | 773.743 | 0.025 | 118.979 | 108.8903 | 92.8683103 | 88.94772 | 92.12348 | 103.4165 | 90.33441 | 0 | 0 | 0 | 0 | 0 | -23.1183688 | -5.6602376 | -62.09672 | -43.79865 | -19.86501 | -21.21007 | -22.39353 | -30.78200832 | -28.13189 | 0 | 0 | 0 | 0 | 0 | 0 | 0 | 71.6052 | 70.87935 | 70.2692 | 71.0008 | 51.26961 | 0 | 0 | -18.86497 | -17.11447 | -16.58265 | -17.76411 | -19.94866 | -31.66048 | -11.91759 | 109.6225 | 118.8566 | 126.6899 | 120.9743 | 101.0509 | 17.8556 | 44.62469
71 | W84223 | 2017-03-23 02:08 | 54.0211 | 56.5548 | 35 | 49 | 1.1772 | 454.1134 | 19852 | 30 | 239673 | -139183.9789 | -239671.8228 | 139238 | 139378 | 139360 | 220988 | 220996 | 220533 | 220731 | 215384 | 215319 | 215475 | 215483 | 294074 | 294058 | 1366.77 | 56450.1719 | 6 | 248.6147 | 248.6147 | 215366.8933 | 1118.1553 | 108.1067 | 44.2322 | 44.2322 | 1177.5391 | 1114.3528 | 1052.6666 | 913.058 | 1059.6156 | 1010.3347 | 993.9974 | 978.9675 | 963.6511 | 950.855 | 937.5403 | 922.3027 | 15.8 | 21.2 | 33.0498 | 23.0553 | 16.0015 | 12.0626 | 9.1767 | 7.0555 | 5.6644 | 5.0036 | 4.9738 | 97.45 | 141.95 | 141.35 | 204.81 | 190.32 | 275.23 | 248.85 | 362.29 | 325 | 475.54 | 405.84 | 593.92 | 468.91 | 679.57 | 49.5 | 46.6 | 24.9723 | 2.175 | 2.5335 | 2.8995 | -0.0447 | 2.5335 | 6108281 | 1 |  |  | 2.61 | 4.82 | 5.8129 | 7.1414 | 8.275 | 11.9736 | 3.632 | 5.074 | 6.52 | 8.278 | 9.434 | 13.658 | 24.978 | 24.9385 | 24.9851 | 25.0403 | 25.013 | 24.8875 |  | 12684 | 589 | 14 |  |  | 495 | 1117 | 10 | 3 | 40 | 37.799999 | 2.175 | 1439.3286 | 1378.7072 | 1208.7928 | 1144.2 | 1033.8429 | 983.1643 | 888.2786 | 97.8714 | 96.7986 | 97.0407 | 92.7486 | 56.1936 | 72.23 | 31.5586 | 33.0498 | 23.0553 | 16.0015 | 12.0626 | 9.1767 | 7.0555 | 5.6644 | 5.0036 | 0 | 0 | 0 | 0 | 0 | 0.1016 | 0.0254 | 0 | 0 | 0 | 0 | 0 | 0 | 0 | 0.048426 | 0.041594 | 0.035941 | 0.02173 | 0.020107 | 0.021992 | 0.019714 | -0.002731 | -0.008691 | -0.020558 | -0.005875 | -0.004084 | -9.2e-05 | 0.000782 | 0.083785 | 0.080736 | 0.078513 | 0.080449 | 0.090736 | 0.106443 | 0.101442 | -0.221209 | -0.218753 | -0.216927 | -0.219454 | -0.227333 | -0.226919 | -0.222178 | -1.368616 | -1.346105 | -1.331593 | -1.352486 | -1.431201 | -1.435136 | -1.392586 | -0.336638 | -0.3153 | -0.302331 | -0.329315 | -0.400601 | -0.44457 | -0.398883 | -0.390023 | -0.367128 | -0.349217 | -0.373802 | -0.442791 | -0.435017 | -0.391277 | 0.422327 | 0.397997 | 0.372588 | 0.350714 | 0.584957 | 0.509026 | 0.468123 | -50 | -50 | -50 | -50 | -35 | -10 | 10 | -1.42407 | -1.409712 | -1.397805 | -1.41249 | -1.45719 | 0 | 0 |  | 1402.08 | 0 |  | 1422.2729 | 0 |  | 746.439 | 0 |  | 746.377 | 0 |  | 1407.16 | 0 |  | 1430.579 | 0 |  | 763.396 | 0 |  | 763.616 | 0 |  | 1417.015 | 0 |  | 1450.746 | 0 |  | 775.391 | 0 |  | 775.607 | 0 |  | 1497.584 | 0 |  | 1502.6639 | 0 |  | 755.111 | 0 |  | 755.371 | 0 |  | 1452.118 | 0 |  | 1453.871 | 0 |  | 705.165 | 0 |  | 704.975 | 0 |  | 1505.356 | 0 |  | 1511.5291 | 0 |  | 744.28 | 0.102 |  | 744.434 | 0.102 |  | 1472.057 | 0 |  | 1479.677 | 0 |  | 773.72 | 0.025 |  | 773.743 | 0.025 | 120.5941 | 111.3113 | 94.90595 | 92.0497458 | 93.80677 | 104.651 | 90.10876 | 0 | 0 | 0 | 0 | 0 | -23.0549704 | -5.6433212 | -62.53890812 | -44.29089 | -20.4839 | -21.44366553 | -22.93213 | -31.4294784 | -28.54244 | 0 | 0 | 0 | 0 | 0 | 0 | 0 | 71.2035 | 70.4856 | 69.89025 | 70.6245 | 51.00165 | 0 | 0 | -32.94723 | -30.52059858 | -29.33841 | -30.54351 | -22.51121 | -32.1112911 | -12.58819 | 96.31151 | 106.9854 | 114.9739 | 110.6871 | 99.36507 | 18.05522 | 43.3348
71 | W84224 | 2017-03-23 02:09 | 54.0134 | 56.5695 | 40 | 47 | 1.1772 | 453.202 | 19819 | 30 | 239673 | -139183.9866 | -239671.8228 | 139238 | 139378 | 139360 | 220988 | 220996 | 220533 | 220731 | 215384 | 215319 | 215475 | 215483 | 294074 | 294058 | 1366.77 | 56470.4453 | 6 | 248.8866 | 248.8866 | 215366.6214 | 1117.8834 | 108.3786 | 44.5041 | 44.5041 | 1185.7422 | 1109.7378 | 1051 | 918.4533 | 1059.2817 | 1011.4901 | 996.0886 | 981.7798 | 967.1932 | 955.1762 | 942.1864 | 927.5284 | 15.8 | 20.2 | 32.8545 | 22.9361 | 15.9282 | 12.0126 | 9.1791 | 7.0435 | 5.6389 | 5.0078 | 4.972 | 101.14 | 143.93 | 146.86 | 206.68 | 197.08 | 277.73 | 257.48 | 364.05 | 336.24 | 478.76 | 419.68 | 600 | 484.63 | 686.21 | 48.7 | 46.5 | 20.6349 | 3.611111 | 4.3635 | 4.3635 | -0.7772 | 4.3635 | 6108281 | 2 |  |  | 2.5793 | 4.8807 | 5.9029 | 7.1471 | 8.3786 | 12.3829 | 3.124 | 5.37 | 6.54 | 7.912 | 9.926 | 15.75 | 25.103 | 24.9294 | 25.0191 | 24.9713 | 24.9316 | 25.0989 |  | 12684 | 589 | 15 |  |  | 495 | 1117 | 10 | 3 | 40 | 37.25 | 3.611111 | 1421.4429 | 1353.3857 | 1177.9071 | 1097.3715 | 1018.0571 | 941.6071 | 836.1357 | 90.2571 | 91.4536 | 89.4493 | 88.0936 | 57.54 | 74.1836 | 32.5429 | 32.8545 | 22.9361 | 15.9282 | 12.0126 | 9.1791 | 7.0435 | 5.6389 | 5.0078 | 0 | 0 | 0 | 0 | 0 | 0.1016 | 0.0254 | 0 | 0 | 0 | 0 | 0 | 0 | 0 | 0.04927 | 0.04254 | 0.03676 | 0.022279 | 0.020692 | 0.022792 | 0.020367 | -0.002729 | -0.008684 | -0.020548 | -0.005872 | -0.004072 | -8.7e-05 | 0.000792 | 0.083787 | 0.080742 | 0.078521 | 0.080462 | 0.090743 | 0.10648 | 0.101496 | -0.221116 | -0.218615 | -0.216773 | -0.219257 | -0.227195 | -0.226696 | -0.221862 | -1.368743 | -1.345827 | -1.331169 | -1.3517 | -1.430954 | -1.434837 | -1.39131 | -0.336436 | -0.315232 | -0.302309 | -0.329404 | -0.400497 | -0.444956 | -0.399627 | -0.390158 | -0.36683 | -0.34878 | -0.372949 | -0.442486 | -0.433615 | -0.389195 | 0.422028 | 0.397541 | 0.372372 | 0.350713 | 0.584525 | 0.508976 | 0.468097 | -50 | -50 | -50 | -50 | -35 | 0 | 0 | -1.423406 | -1.409055 | -1.397161 | -1.41184 | -1.456522 | 0 | 0 |  | 1402.08 | 0 |  | 1422.2729 | 0 |  | 746.439 | 0 |  | 746.377 | 0 |  | 1407.16 | 0 |  | 1430.579 | 0 |  | 763.396 | 0 |  | 763.616 | 0 |  | 1417.015 | 0 |  | 1450.746 | 0 |  | 775.391 | 0 |  | 775.607 | 0 |  | 1497.584 | 0 |  | 1502.6639 | 0 |  | 755.111 | 0 |  | 755.371 | 0 |  | 1452.118 | 0 |  | 1453.871 | 0 |  | 705.165 | 0 |  | 704.975 | 0 |  | 1505.356 | 0 |  | 1511.5291 | 0 |  | 744.28 | 0.102 |  | 744.434 | 0.102 |  | 1472.057 | 0 |  | 1479.677 | 0 |  | 773.72 | 0.025 |  | 773.743 | 0.025 | 119.0984 | 109.2751 | 92.49044 | 88.29671 | 92.38156 | 100.2623 | 84.86443 | 0 | 0 | 0 | 0 | 0 | -23.0323136 | -5.6352948 | -63.70267 | -45.56432 | -21.58091 | -22.1773419 | -23.78245548 | -32.57797 | -29.43872829 | 0 | 0 | 0 | 0 | 0 | 0 | 0 | 71.1703 | 70.45275 | 69.85805 | 70.592 | 50.97827 | 0 | 0 | -30.36574 | -28.8291 | -27.04133 | -29.01838 | -23.04459738 | -33.00844 | -13.00502 | 96.20033 | 105.3344 | 113.7263 | 107.693 | 96.53277 | 11.6436 | 36.78538
71 | W84225 | 2017-03-23 02:11 | 53.9535 | 56.5346 | 41 | 46 | 1.1772 | 454.1986 | 19852 | 30 | 239673 | -139184.0465 | -239671.8228 | 139238 | 139378 | 139360 | 220988 | 220996 | 220533 | 220731 | 215384 | 215319 | 215475 | 215483 | 294074 | 294058 | 1366.77 | 56490.7148 | 6 | 249.1591 | 249.1591 | 215366.3489 | 1117.6109 | 108.6511 | 44.7766 | 44.7766 | 1174.0234 | 1099.4845 | 1057.6666 | 919.7415 | 1053.1516 | 1006.7201 | 991.8871 | 977.8827 | 963.6159 | 951.9427 | 939.7343 | 925.4193 | 16 | 17.6 | 32.9642 | 23.1786 | 16.1258 | 12.1903 | 9.2867 | 7.1321 | 5.6993 | 5.0036 | 4.9736 | 103.3 | 145.17 | 149.45 | 208.04 | 200.59 | 278.94 | 261.97 | 366.2 | 343 | 480.95 | 430.72 | 603.42 | 499.2 | 697 | 50 | 46.6 | 21.7593 | 1.388889 | 1.1855 | 2.8704 | 0.6352 | 1.1855 | 6108281 | 1 |  |  | 2.6029 | 4.9164 | 5.9143 | 7.0214 | 8.1614 | 11.7936 | 3.104 | 5.146 | 6.854 | 8.022 | 10.222 | 13.554 | 24.9601 | 24.9491 | 24.9872 | 24.9962 | 24.9434 | 25.0551 |  | 12684 | 589 | 16 |  |  | 495 | 1117 | 10 | 3 | 40 | 43.5 | 1.388889 | 1430.4286 | 1391.2285 | 1198.45 | 1136.05 | 1033.5857 | 984.8714 | 910.7357 | 88.1 | 89.4643 | 85.8943 | 83.2093 | 56.1457 | 71.5121 | 33.2629 | 32.9642 | 23.1786 | 16.1258 | 12.1903 | 9.2867 | 7.1321 | 5.6993 | 5.0036 | 0 | 0 | 0 | 0 | 0 | 0.1016 | 0.0254 | 0 | 0 | 0 | 0 | 0 | 0 | 0 | 0.049996 | 0.043327 | 0.037495 | 0.022841 | 0.021267 | 0.022751 | 0.020376 | -0.002731 | -0.00869 | -0.020558 | -0.005875 | -0.004084 | -0.000203 | 0.000731 | 0.083782 | 0.080731 | 0.078513 | 0.08045 | 0.090735 | 0.106429 | 0.10142 | -0.221168 | -0.218733 | -0.21686 | -0.219377 | -0.227278 | -0.226907 | -0.222203 | -1.369099 | -1.346764 | -1.33183 | -1.352657 | -1.431599 | -1.435918 | -1.393539 | -0.336339 | -0.314965 | -0.30213 | -0.329118 | -0.400282 | -0.444023 | -0.39821 | -0.390551 | -0.367821 | -0.349455 | -0.373983 | -0.443269 | -0.435862 | -0.392426 | 0.422767 | 0.398623 | 0.373782 | 0.353488 | 0.588982 | 0.510432 | 0.468127 | -50 | -50 | -50 | -50 | -35 | 10 | -10 | -1.423994 | -1.409641 | -1.397762 | -1.412455 | -1.45717 | 0 | 0 |  | 1402.08 | 0 |  | 1422.2729 | 0 |  | 746.439 | 0 |  | 746.377 | 0 |  | 1407.16 | 0 |  | 1430.579 | 0 |  | 763.396 | 0 |  | 763.616 | 0 |  | 1417.015 | 0 |  | 1450.746 | 0 |  | 775.391 | 0 |  | 775.607 | 0 |  | 1497.584 | 0 |  | 1502.6639 | 0 |  | 755.111 | 0 |  | 755.371 | 0 |  | 1452.118 | 0 |  | 1453.871 | 0 |  | 705.165 | 0 |  | 704.975 | 0 |  | 1505.356 | 0 |  | 1511.5291 | 0 |  | 744.28 | 0.102 |  | 744.434 | 0.102 |  | 1472.057 | 0 |  | 1479.677 | 0 |  | 773.72 | 0.025 |  | 773.743 | 0.025 | 119.8442 | 112.3153 | 94.09390485 | 91.3952225 | 93.7824 | 104.8189 | 92.36681 | 0 | 0 | 0 | 0 | 0 | -23.0537512 | -5.6439562 | -64.71046 | -46.64786 | -22.55720471 | -22.94918 | -24.59917 | -32.37708 | -29.41343 | 0 | 0 | 0 | 0 | 0 | 0 | 0 | 71.1997 | 70.48205 | 69.8881 | 70.62275 | 51.00095 | 0 | 0 | -29.6314659 | -28.17812 | -25.95124 | -27.38568 | -22.47411 | -31.75302 | -13.24562 | 96.70194 | 107.9713 | 115.4736 | 111.6831 | 97.71007 | 17.63503 | 44.06381
71 | W84226 | 2017-03-23 02:12 | 54.1472 | 56.6894 | 31 | 49 | 1.1772 | 453.6973 | 19822 | 30 | 239673 | -139183.8528 | -239671.8228 | 139238 | 139378 | 139360 | 220988 | 220996 | 220533 | 220731 | 215384 | 215319 | 215475 | 215483 | 294074 | 294058 | 1366.77 | 56511.0117 | 6 | 249.4312 | 249.4312 | 215366.0768 | 1117.3388 | 108.9232 | 45.0487 | 45.0487 | 1183.3984 | 1120.1122 | 1062.3334 | 922.0458 | 1067.9244 | 1018.5284 | 1002.3359 | 987.5358 | 972.3046 | 959.8214 | 946.4611 | 931.5614 | 15.8 | 19.2 | 32.9202 | 22.9818 | 15.9398 | 12.0181 | 9.1659 | 7.0301 | 5.6318 | 5.0091 | 4.9768 | 98.49 | 141.92 | 142.66 | 204.25 | 191.41 | 274.46 | 250.29 | 360.26 | 326.91 | 474.46 | 408.14 | 593.1 | 471.1 | 677.9 | 49.4 | 46.7 | 22.6919 | 3.5375 | 4.4169 | 4.4169 | 0.0974 | 4.4169 | 6108281 | 2 |  |  | 2.6164 | 4.91 | 5.9121 | 7.1343 | 8.3843 | 12.3636 | 3.212 | 5.496 | 6.702 | 8.45 | 9.646 | 15.864 | 25.0762 | 24.926 | 25.0054 | 25.0374 | 24.9043 | 24.9859 |  | 12684 | 589 | 17 |  |  | 495 | 1117 | 10 | 3 | 40 | 29.4 | 3.5375 | 1409.8715 | 1340.7428 | 1160.7357 | 1084.7928 | 1010.45 | 923.0428 | 819.6357 | 99.8136 | 97.6086 | 96.3679 | 94.265 | 59.4829 | 74.2843 | 33.6271 | 32.9202 | 22.9818 | 15.9398 | 12.0181 | 9.1659 | 7.0301 | 5.6318 | 5.0091 | 0 | 0 | 0 | 0 | 0 | 0.1016 | 0.0254 | 0 | 0 | 0 | 0 | 0 | 0 | 0 | 0.050759 | 0.043947 | 0.038024 | 0.023229 | 0.021702 | 0.02328 | 0.020835 | -0.002729 | -0.008684 | -0.020549 | -0.005872 | -0.004073 | -0.000548 | 0.000535 | 0.083804 | 0.080756 | 0.078537 | 0.080475 | 0.090757 | 0.106506 | 0.101535 | -0.220697 | -0.218259 | -0.216404 | -0.218905 | -0.226844 | -0.226204 | -0.221302 | -1.367276 | -1.345487 | -1.330685 | -1.3514 | -1.43076 | -1.430887 | -1.386515 | -0.336135 | -0.314879 | -0.302015 | -0.329024 | -0.399991 | -0.444517 | -0.399524 | -0.389499 | -0.36646 | -0.348273 | -0.372612 | -0.442232 | -0.433159 | -0.388182 | 0.42216 | 0.397617 | 0.372436 | 0.350672 | 0.58456 | 0.509007 | 0.468436 | -50 | -50 | -50 | -50 | -35 | 20 | -20 | -1.423274 | -1.408917 | -1.396981 | -1.411639 | -1.456286 | 0 | 0 |  | 1402.08 | 0 |  | 1422.2729 | 0 |  | 746.439 | 0 |  | 746.377 | 0 |  | 1407.16 | 0 |  | 1430.579 | 0 |  | 763.396 | 0 |  | 763.616 | 0 |  | 1417.015 | 0 |  | 1450.746 | 0 |  | 775.391 | 0 |  | 775.607 | 0 |  | 1497.584 | 0 |  | 1502.6639 | 0 |  | 755.111 | 0 |  | 755.371 | 0 |  | 1452.118 | 0 |  | 1453.871 | 0 |  | 705.165 | 0 |  | 704.975 | 0 |  | 1505.356 | 0 |  | 1511.5291 | 0 |  | 744.28 | 0.102 |  | 744.434 | 0.102 |  | 1472.057 | 0 |  | 1479.677 | 0 |  | 773.72 | 0.025 |  | 773.743 | 0.025 | 118.1529 | 108.273 | 91.1607 | 87.29870058 | 91.70541065 | 98.3096 | 83.22171 | 0 | 0 | 0 | 0 | 0 | -22.9823264 | -5.6210708 | -65.67026628 | -47.44591 | -23.25372 | -23.4562498 | -25.22286804 | -32.52692 | -29.62982555 | 0 | 0 | 0 | 0 | 0 | 0 | 0 | 71.1637 | 70.44585 | 69.84905 | 70.58195 | 50.97001 | 0 | 0 | -33.55084 | -30.7349 | -29.10455 | -31.01544736 | -23.79262 | -33.02063 | -13.43483 | 90.09546047 | 100.5381 | 108.6515 | 103.409 | 93.65993 | 9.779713 | 34.53598
71 | W84227 | 2017-03-23 02:13 | 54.3171 | 56.8124 | 29 | 48 | 1.1772 | 445.4122 | 19988 | 30 | 239673 | -139183.6829 | -239671.8228 | 139238 | 139378 | 139360 | 220988 | 220996 | 220533 | 220731 | 215384 | 215319 | 215475 | 215483 | 294074 | 294058 | 1366.77 | 56531.3047 | 6 | 249.6984 | 249.6984 | 215365.8096 | 1117.0716 | 109.1904 | 45.3159 | 45.3159 | 1174.0234 | 1114.262 | 1052.5 | 919.7534 | 1067.0863 | 1018.4641 | 1002.2339 | 987.1938 | 971.9592 | 959.1517 | 945.801 | 930.8174 | 15.8 | 18.4 | 32.9178 | 23.1018 | 16.1432 | 12.2529 | 9.3948 | 7.2582 | 5.8281 | 5.1361 | 5.1091 | 100.15 | 145.25 | 144.44 | 208.26 | 193.01 | 277.38 | 251.03 | 361.58 | 325.84 | 471.39 | 406.89 | 587.4 | 470.38 | 673.88 | 51 | 46.8 | 21.6949 | 3.3125 | 3.7014 | 4.7643 | -0.3908 | 3.7014 | 6107751 | 1 |  |  | 2.4914 | 4.8257 | 5.7164 | 6.9336 | 7.97 | 11.5721 | 2.924 | 5.132 | 6.57 | 8.178 | 9.58 | 13.562 | 25.0432 | 24.9556 | 24.9759 | 24.9936 | 24.9246 | 25.0116 |  | 12684 | 589 | 18 |  |  | 508 | 1118 | 10 | 3 | 40 | 40 | 3.3125 | 1406.0643 | 1352.8572 | 1167.5286 | 1101.3357 | 1008.5714 | 956.7357 | 887.8428 | 62.1193 | 57.975 | 55.205 | 58.8279 | 50.9757 | 72.5386 | 30.5457 | 32.9178 | 23.1018 | 16.1432 | 12.2529 | 9.3948 | 7.2582 | 5.8281 | 5.1361 | 0 | 0 | 0 | 0 | 0 | 0.1016 | 0.0254 | 0 | 0 | 0 | 0 | 0 | 0 | 0 | 0.052024 | 0.044983 | 0.039065 | 0.023817 | 0.022332 | 0.02422 | 0.021629 | -0.00274 | -0.008716 | -0.020558 | -0.005888 | -0.00413 | -0.001401 | 4.7e-05 | 0.083791 | 0.080741 | 0.078524 | 0.080461 | 0.090743 | 0.106464 | 0.101454 | -0.221208 | -0.21876 | -0.216722 | -0.219401 | -0.227329 | -0.226631 | -0.221926 | -1.367836 | -1.345414 | -1.326156 | -1.351267 | -1.430368 | -1.426225 | -1.384075 | -0.337017 | -0.315632 | -0.302791 | -0.329829 | -0.401062 | -0.445231 | -0.399349 | -0.389167 | -0.366403 | -0.348033 | -0.372489 | -0.441783 | -0.433878 | -0.390577 | 0.422413 | 0.39859 | 0.374164 | 0.355563 | 0.595693 | 0.518797 | 0.477033 | -50 | -50 | -55 | -50 | -35 | 30 | -30 | -1.425631 | -1.41116 | -1.397866 | -1.413452 | -1.458017 | 0 | 0 |  | 1402.08 | 0 |  | 1422.2729 | 0 |  | 746.439 | 0 |  | 746.377 | 0 |  | 1407.16 | 0 |  | 1430.579 | 0 |  | 763.396 | 0 |  | 763.616 | 0 |  | 1417.015 | 0 |  | 1450.746 | 0 |  | 775.391 | 0 |  | 775.607 | 0 |  | 1497.584 | 0 |  | 1502.6639 | 0 |  | 755.111 | 0 |  | 755.371 | 0 |  | 1452.118 | 0 |  | 1453.871 | 0 |  | 705.165 | 0 |  | 704.975 | 0 |  | 1505.356 | 0 |  | 1511.5291 | 0 |  | 744.28 | 0.102 |  | 744.434 | 0.102 |  | 1472.057 | 0 |  | 1479.677 | 0 |  | 773.72 | 0.025 |  | 773.743 | 0.025 | 117.8155 | 109.231 | 91.67902 | 88.61457 | 91.52079 | 101.8579 | 90.0752 | 0 | 0 | 0 | 0 | 0 | -23.0257096 | -5.6369204 | -67.41243 | -48.79413 | -24.54317 | -24.22687 | -26.03556 | -32.54503 | -30.0012097 | 0 | 0 | 0 | 0 | 0 | 0 | 0 | 71.28155 | 70.558 | 76.88263 | 70.6726 | 51.030595 | 0 | 0 | -20.93526 | -18.2987652 | -16.71558 | -19.40315 | -20.44442 | -32.29643 | -12.19839 | 100.7494 | 112.6961 | 127.3029 | 115.6572 | 96.07142 | 13.99074 | 42.23868
71 | W84228 | 2017-03-23 02:14 | 54.4466 | 56.9219 | 32 | 49 | 1.1772 | 445.0207 | 19975 | 30 | 239673 | -139183.5534 | -239671.8228 | 139238 | 139378 | 139360 | 220988 | 220996 | 220533 | 220731 | 215384 | 215319 | 215475 | 215483 | 294074 | 294058 | 1366.77 | 56551.6172 | 6 | 249.9654 | 249.9654 | 215365.5426 | 1116.8046 | 109.4574 | 45.5829 | 45.5829 | 1182.2266 | 1123.1844 | 1053.3334 | 920.366 | 1069.4758 | 1020.0457 | 1003.5306 | 988.3518 | 972.8054 | 959.9229 | 946.599 | 931.7723 | 16 | 20 | 32.8703 | 22.9801 | 16.062 | 12.1733 | 9.3366 | 7.2232 | 5.8007 | 5.1387 | 5.1081 | 98.08 | 142.68 | 141.46 | 204.59 | 189.24 | 273.27 | 246.24 | 356.27 | 319.38 | 465.23 | 397.76 | 580.3 | 458.7 | 665.32 | 50.3 | 46.8 | 23.8624 | 2.8875 | 3.4333 | 3.6521 | -0.2964 | 3.4333 | 6107751 | 2 |  |  | 2.6221 | 4.8057 | 5.82 | 7.0193 | 8.1871 | 11.7893 | 3.348 | 5.526 | 6.882 | 8.122 | 9.4 | 14.47 | 25.0507 | 24.9339 | 24.9926 | 25.0236 | 24.9059 | 25.0172 |  | 12684 | 590 | 1 |  |  | 508 | 1118 | 10 | 3 | 40 | 34.400002 | 2.8875 | 1397.5857 | 1327.6 | 1158.6 | 1083.2928 | 999.45 | 956.4214 | 853.5071 | 61.8636 | 55.7829 | 57.5736 | 59.0486 | 54.6529 | 76.965 | 32.5629 | 32.8703 | 22.9801 | 16.062 | 12.1733 | 9.3366 | 7.2232 | 5.8007 | 5.1387 | 0 | 0 | 0 | 0 | 0 | 0.1016 | 0.0254 | 0 | 0 | 0 | 0 | 0 | 0 | 0 | 0.052812 | 0.045753 | 0.039784 | 0.024244 | 0.022807 | 0.024269 | 0.021701 | -0.00274 | -0.008717 | -0.020559 | -0.005889 | -0.004131 | -0.00247 | -0.00056 | 0.083791 | 0.080745 | 0.078525 | 0.080464 | 0.090745 | 0.106463 | 0.101482 | -0.221206 | -0.218716 | -0.216712 | -0.219369 | -0.227306 | -0.226427 | -0.221566 | -1.367865 | -1.345065 | -1.326103 | -1.351026 | -1.430203 | -1.420143 | -1.376231 | -0.337001 | -0.315731 | -0.3028 | -0.329899 | -0.401113 | -0.445211 | -0.399879 | -0.389199 | -0.366034 | -0.347978 | -0.372229 | -0.441584 | -0.433902 | -0.389383 | 0.422128 | 0.398165 | 0.373497 | 0.354147 | 0.593472 | 0.517851 | 0.476965 | -50 | -50 | -55 | -50 | -35 | 40 | -40 | -1.425721 | -1.411261 | -1.398015 | -1.413628 | -1.458232 | 0 | 0 |  | 1402.08 | 0 |  | 1422.2729 | 0 |  | 746.439 | 0 |  | 746.377 | 0 |  | 1407.16 | 0 |  | 1430.579 | 0 |  | 763.396 | 0 |  | 763.616 | 0 |  | 1417.015 | 0 |  | 1450.746 | 0 |  | 775.391 | 0 |  | 775.607 | 0 |  | 1497.584 | 0 |  | 1502.6639 | 0 |  | 755.111 | 0 |  | 755.371 | 0 |  | 1452.118 | 0 |  | 1453.871 | 0 |  | 705.165 | 0 |  | 704.975 | 0 |  | 1505.356 | 0 |  | 1511.5291 | 0 |  | 744.28 | 0.102 |  | 744.434 | 0.102 |  | 1472.057 | 0 |  | 1479.677 | 0 |  | 773.72 | 0.025 |  | 773.743 | 0.025 | 117.1051 | 107.197062 | 90.979065 | 87.16607 | 90.69509025 | 101.8235 | 86.61561 | 0 | 0 | 0 | 0 | 0 | -23.0049832 | -5.6277764 | -68.49173628 | -49.81582734 | -25.49433 | -24.79808223 | -26.71047 | -30.9577 | -29.0949 | 0 | 0 | 0 | 0 | 0 | 0 | 0 | 71.28605 | 70.56305 | 76.890825 | 70.6814 | 51.03812 | 0 | 0 | -20.8481 | -17.61239 | -17.43328608 | -19.48007 | -21.92199 | -34.26566 | -13.02122 | 99.05132 | 110.3319 | 124.9423 | 113.5693 | 93.10075 | 13.59515 | 38.87171
71 | W84229 | 2017-03-23 02:16 | 54.6558 | 57.0725 | 27 | 49 | 1.1772 | 445.3029 | 19981 | 30 | 239673 | -139183.3442 | -239671.8228 | 139238 | 139378 | 139360 | 220988 | 220996 | 220533 | 220731 | 215384 | 215319 | 215475 | 215483 | 294074 | 294058 | 1366.77 | 56571.9258 | 6 | 250.2325 | 250.2325 | 215365.2755 | 1116.5375 | 109.7245 | 45.85 | 45.85 | 1175.1953 | 1117.2151 | 1053.1666 | 918.9539 | 1069.2346 | 1019.7335 | 1003.3138 | 988.1006 | 972.6299 | 959.6749 | 946.1925 | 931.1136 | 15.8 | 18.4 | 32.9116 | 22.9784 | 16.0346 | 12.17 | 9.3293 | 7.215 | 5.8093 | 5.1352 | 5.1083 | 98.63 | 143.82 | 142.24 | 206.52 | 190.31 | 275.47 | 247.47 | 359.73 | 321.06 | 468.49 | 399.13 | 582.96 | 460.34 | 667.43 | 50.2 | 46.7 | 21.5795 | -0.0375 | 0.9697 | 5.0853 | 0.6744 | 0.9697 | 6107751 | 1 |  |  | 2.5943 | 4.8457 | 5.7029 | 7.0479 | 8.16 | 11.7643 | 3.078 | 5.444 | 6.844 | 8.286 | 9.626 | 14.038 | 25.0592 | 24.9087 | 24.9856 | 25.016 | 24.9433 | 24.9851 |  | 12684 | 590 | 2 |  |  | 508 | 1118 | 10 | 3 | 40 | 39.799999 | -0.0375 | 1408.0143 | 1345.25 | 1163.2 | 1099.7928 | 1002.0928 | 949.1 | 875.0928 | 57.6671 | 54.9864 | 54.6986 | 55.7364 | 51.5807 | 74.1379 | 27.75 | 32.9116 | 22.9784 | 16.0346 | 12.17 | 9.3293 | 7.215 | 5.8093 | 5.1352 | 0 | 0 | 0 | 0 | 0 | 0.1016 | 0.0254 | 0 | 0 | 0 | 0 | 0 | 0 | 0 | 0.053649 | 0.046554 | 0.040455 | 0.024796 | 0.023254 | 0.024425 | 0.021775 | -0.002751 | -0.008806 | -0.020562 | -0.005841 | -0.004233 | -0.001393 | 6.5e-05 | 0.083792 | 0.080743 | 0.078525 | 0.080462 | 0.090745 | 0.106474 | 0.101461 | -0.221024 | -0.218564 | -0.216697 | -0.219208 | -0.227181 | -0.226588 | -0.221897 | -1.36327 | -1.340736 | -1.326093 | -1.346597 | -1.426905 | -1.426428 | -1.384383 | -0.336987 | -0.315633 | -0.302784 | -0.329819 | -0.401053 | -0.445372 | -0.399433 | -0.389176 | -0.366307 | -0.347968 | -0.372431 | -0.4417 | -0.433465 | -0.390317 | 0.422127 | 0.398105 | 0.373426 | 0.353859 | 0.593142 | 0.518044 | 0.476971 | -55 | -55 | -55 | -55 | -40 | 30 | -30 | -1.424653 | -1.410198 | -1.397999 | -1.412529 | -1.457402 | 0 | 0 |  | 1402.08 | 0 |  | 1422.2729 | 0 |  | 746.439 | 0 |  | 746.377 | 0 |  | 1407.16 | 0 |  | 1430.579 | 0 |  | 763.396 | 0 |  | 763.616 | 0 |  | 1417.015 | 0 |  | 1450.746 | 0 |  | 775.391 | 0 |  | 775.607 | 0 |  | 1497.584 | 0 |  | 1502.6639 | 0 |  | 755.111 | 0 |  | 755.371 | 0 |  | 1452.118 | 0 |  | 1453.871 | 0 |  | 705.165 | 0 |  | 704.975 | 0 |  | 1505.356 | 0 |  | 1511.5291 | 0 |  | 744.28 | 0.102 |  | 744.434 | 0.102 |  | 1472.057 | 0 |  | 1479.677 | 0 |  | 773.72 | 0.025 |  | 773.743 | 0.025 | 117.9803 | 108.6195 | 91.34028 | 88.49153 | 90.93491 | 101.0544734 | 88.78779 | 0 | 0 | 0 | 0 | 0 | -23.0213408 | -5.6361838 | -69.38771646 | -50.6101 | -26.37997 | -25.52475 | -27.14116 | -32.85349 | -30.23492472 | 0 | 0 | 0 | 0 | 0 | 0 | 0 | 78.355915 | 77.56089 | 76.889945 | 77.689095 | 58.29608 | 0 | 0 | -19.43306 | -17.35552 | -16.56186 | -18.38292 | -20.68659 | -33.01894 | -11.08426575 | 107.5155 | 118.2148 | 125.2884 | 122.273 | 101.4032 | 12.1607 | 41.83242
71 | W84230 | 2017-03-23 02:17 | 54.8083 | 57.2 | 31 | 50 | 1.1772 | 445.1843 | 19992 | 30 | 239673 | -139183.1917 | -239671.8228 | 139238 | 139378 | 139360 | 220988 | 220996 | 220533 | 220731 | 215384 | 215319 | 215475 | 215483 | 294074 | 294058 | 1366.77 | 56592.168 | 6 | 250.4995 | 250.4995 | 215365.0085 | 1116.2705 | 109.9915 | 46.1171 | 46.1171 | 1179.8828 | 1123.2196 | 1053.5 | 914.1835 | 1068.619 | 1017.4378 | 1000.1511 | 984.4885 | 968.5193 | 955.1502 | 941.2853 | 925.735 | 16 | 20 | 32.9931 | 22.9455 | 15.9914 | 12.1179 | 9.2913 | 7.1874 | 5.7853 | 5.141 | 5.1092 | 94.24 | 140.99 | 136.36 | 202.52 | 182.5 | 270.87 | 237.47 | 353.85 | 307.89 | 461.2 | 382.71 | 574.19 | 440.26 | 654.56 | 49.3 | 46.7 | 25.5135 | 0.6875 | 0.2478 | 3.6615 | 0.5083 | 0.2478 | 6107751 | 2 |  |  | 2.645 | 4.7864 | 5.8229 | 7.1143 | 8.1757 | 11.8829 | 3.5255 | 5.3039 | 6.651 | 8.2157 | 9.4922 | 14.4314 | 24.9872 | 24.9735 | 24.9708 | 25.0164 | 24.8837 | 25.0454 |  | 12684 | 590 | 3 |  |  | 508 | 1118 | 10 | 3 | 40 | 37.400002 | 0.6875 | 1413.9214 | 1339.7572 | 1166.0215 | 1101.4572 | 1009.6572 | 969.5357 | 846.1643 | 61.4114 | 56.2736 | 59.31 | 58.8336 | 55.9829 | 77.1321 | 31.4393 | 32.9931 | 22.9455 | 15.9914 | 12.1179 | 9.2913 | 7.1874 | 5.7853 | 5.141 | 0 | 0 | 0 | 0 | 0 | 0.1016 | 0.0254 | 0 | 0 | 0 | 0 | 0 | 0 | 0 | 0.054428 | 0.047197 | 0.041117 | 0.025196 | 0.023711 | 0.024288 | 0.021706 | -0.00275 | -0.008805 | -0.02056 | -0.00584 | -0.004234 | -0.000567 | 0.000552 | 0.083784 | 0.08074 | 0.07852 | 0.080456 | 0.090738 | 0.106452 | 0.101475 | -0.221219 | -0.218715 | -0.216873 | -0.219391 | -0.227371 | -0.226988 | -0.222119 | -1.363385 | -1.340485 | -1.326069 | -1.346619 | -1.42693 | -1.431645 | -1.38796 | -0.337226 | -0.315968 | -0.303039 | -0.330082 | -0.401372 | -0.445495 | -0.400213 | -0.38931 | -0.366048 | -0.34795 | -0.372462 | -0.44174 | -0.43402 | -0.389307 | 0.421953 | 0.397754 | 0.372924 | 0.352887 | 0.591697 | 0.516879 | 0.477043 | -55 | -55 | -55 | -55 | -40 | 20 | -20 | -1.424704 | -1.410265 | -1.398139 | -1.412702 | -1.457629 | 0 | 0 |  | 1402.08 | 0 |  | 1422.2729 | 0 |  | 746.439 | 0 |  | 746.377 | 0 |  | 1407.16 | 0 |  | 1430.579 | 0 |  | 763.396 | 0 |  | 763.616 | 0 |  | 1417.015 | 0 |  | 1450.746 | 0 |  | 775.391 | 0 |  | 775.607 | 0 |  | 1497.584 | 0 |  | 1502.6639 | 0 |  | 755.111 | 0 |  | 755.371 | 0 |  | 1452.118 | 0 |  | 1453.871 | 0 |  | 705.165 | 0 |  | 704.975 | 0 |  | 1505.356 | 0 |  | 1511.5291 | 0 |  | 744.28 | 0.102 |  | 744.434 | 0.102 |  | 1472.057 | 0 |  | 1479.677 | 0 |  | 773.72 | 0.025 |  | 773.743 | 0.025 | 118.464 | 108.172 | 91.55600818 | 88.61884 | 91.61428 | 103.209 | 85.86452 | 0 | 0 | 0 | 0 | 0 | -23.0619808 | -5.6418226 | -70.45701003 | -51.46390012 | -27.26 | -26.06516 | -27.79231561 | -33.96005 | -30.89321368 | 0 | 0 | 0 | 0 | 0 | 0 | 0 | 78.35872 | 77.564575 | 76.897645 | 77.69861 | 58.30516 | 0 | 0 | -20.70952 | -17.78066 | -17.97324309 | -19.41991 | -22.46997 | -34.36196 | -12.58242 | 105.6562 | 116.492 | 123.2204 | 120.8324 | 99.65715 | 11.82502 | 36.74707
71 | W84231 | 2017-03-23 02:18 | 54.8759 | 57.2629 | 32 | 48 | 1.1772 | 443.2552 | 19898 | 30 | 239673 | -139183.1241 | -239671.8228 | 139238 | 139378 | 139360 | 220988 | 220996 | 220533 | 220731 | 215384 | 215319 | 215475 | 215483 | 294074 | 294058 | 1366.77 | 56612.4922 | 6 | 250.7654 | 250.7654 | 215364.7426 | 1116.0046 | 110.2574 | 46.383 | 46.383 | 1174.0234 | 1116.76 | 1055.8334 | 917.0994 | 1065.103 | 1015.9973 | 999.8716 | 985.0106 | 969.7447 | 957.1216 | 943.774 | 928.8432 | 16 | 21 | 32.994 | 23.0822 | 16.0795 | 12.1796 | 9.3298 | 7.2175 | 5.8068 | 5.1365 | 5.1077 | 99.01 | 143.77 | 143.3 | 206.91 | 192.27 | 276.56 | 250.02 | 361.35 | 324.62 | 470.81 | 403.92 | 586.15 | 465.52 | 670.46 | 49.1 | 46.6 | 22.0225 | 1.25 | 1.9785 | 4.9 | 0.4722 | 1.9785 | 6107751 | 1 |  |  | 2.5986 | 4.8029 | 5.8093 | 7.0479 | 8.1336 | 11.8186 | 3.388 | 5.262 | 6.936 | 8.238 | 9.984 | 14.136 | 25.0209 | 24.9701 | 24.9574 | 24.9761 | 24.9691 | 25.0403 |  | 12684 | 590 | 4 |  |  | 508 | 1118 | 10 | 3 | 40 | 35.799999 | 1.25 | 1417.1072 | 1365.7142 | 1180.0857 | 1109.7928 | 1008.5786 | 967.3786 | 869.9786 | 58.5243 | 55.5479 | 57.1636 | 56.4614 | 54.5079 | 75.7879 | 29.3857 | 32.994 | 23.0822 | 16.0795 | 12.1796 | 9.3298 | 7.2175 | 5.8068 | 5.1365 | 0 | 0 | 0 | 0 | 0 | 0.1016 | 0.0254 | 0 | 0 | 0 | 0 | 0 | 0 | 0 | 0.05509 | 0.047843 | 0.041786 | 0.025621 | 0.024199 | 0.024811 | 0.022145 | -0.002754 | -0.008817 | -0.02058 | -0.00585 | -0.004236 | -0.000215 | 0.000765 | 0.083787 | 0.080737 | 0.078519 | 0.080456 | 0.090741 | 0.106462 | 0.101462 | -0.221174 | -0.218727 | -0.216864 | -0.219366 | -0.227327 | -0.227008 | -0.22225 | -1.36324 | -1.340827 | -1.326234 | -1.346643 | -1.426799 | -1.434024 | -1.391243 | -0.33723 | -0.315825 | -0.302952 | -0.330033 | -0.40137 | -0.445616 | -0.399882 | -0.389149 | -0.366409 | -0.348118 | -0.372487 | -0.441579 | -0.433613 | -0.389927 | 0.422356 | 0.398253 | 0.373467 | 0.353939 | 0.592873 | 0.517652 | 0.476855 | -55 | -55 | -55 | -55 | -40 | 10 | -10 | -1.425266 | -1.410817 | -1.398669 | -1.413232 | -1.458164 | 0 | 0 |  | 1402.08 | 0 |  | 1422.2729 | 0 |  | 746.439 | 0 |  | 746.377 | 0 |  | 1407.16 | 0 |  | 1430.579 | 0 |  | 763.396 | 0 |  | 763.616 | 0 |  | 1417.015 | 0 |  | 1450.746 | 0 |  | 775.391 | 0 |  | 775.607 | 0 |  | 1497.584 | 0 |  | 1502.6639 | 0 |  | 755.111 | 0 |  | 755.371 | 0 |  | 1452.118 | 0 |  | 1453.871 | 0 |  | 705.165 | 0 |  | 704.975 | 0 |  | 1505.356 | 0 |  | 1511.5291 | 0 |  | 744.28 | 0.102 |  | 744.434 | 0.102 |  | 1472.057 | 0 |  | 1479.677 | 0 |  | 773.72 | 0.025 |  | 773.743 | 0.025 | 118.7352 | 110.2637 | 92.65915 | 89.28949 | 91.51943 | 102.9891 | 88.26977 | 0 | 0 | 0 | 0 | 0 | -23.0640128 | -5.64515 | -71.34652864 | -52.32711 | -28.12412 | -26.62448 | -28.48319 | -35.27125 | -31.87337713 | 0 | 0 | 0 | 0 | 0 | 0 | 0 | 78.38963 | 77.594935 | 76.926795 | 77.72776 | 58.32656 | 0 | 0 | -19.73615 | -17.54342 | -17.31783 | -18.63413 | -21.87784 | -33.7723 | -11.75081 | 106.0421 | 117.9881 | 124.144 | 121.7586 | 99.48497 | 10.88149 | 39.00043
71 | W84232 | 2017-03-23 02:20 | 54.7103 | 57.1341 | 41 | 46 | 1.1772 | 444.1573 | 19534 | 30 | 239673 | -139183.2897 | -239671.8228 | 139238 | 139378 | 139360 | 220988 | 220996 | 220533 | 220731 | 215384 | 215319 | 215475 | 215483 | 294074 | 294058 | 1366.77 | 56612.4922 | 6 | 251.0319 | 251.0319 | 215364.4761 | 1115.7381 | 110.5239 | 46.6494 | 46.6494 | 1163.4766 | 1096.4348 | 1054.6666 | 920.0625 | 1049.5341 | 1004.2777 | 990.0862 | 976.8469 | 963.3559 | 952.2241 | 940.4848 | 926.5855 | 16 | 19 | 33.0742 | 23.2341 | 16.2578 | 12.3153 | 9.4184 | 7.2607 | 5.8251 | 5.1348 | 5.1076 | 105.01 | 147.66 | 151.18 | 209.56 | 202.35 | 280.14 | 263.83 | 366.61 | 343.87 | 479.77 | 429.48 | 599.82 | 496.24 | 691.07 | 50.5 | 46.6 | 16.6276 | 1.844445 | 1.4732 | 2.4486 | -0.2291 | 1.4732 | 6107751 | 2 |  |  | 2.6114 | 4.9 | 5.9179 | 7.1586 | 8.2907 | 11.8429 | 2.884 | 5.22 | 6.86 | 8.148 | 9.306 | 13.286 | 25.0302 | 24.9564 | 24.9735 | 24.9721 | 24.9629 | 24.9324 |  | 12684 | 590 | 5 |  |  | 508 | 1118 | 10 | 3 | 40 | 50 | 1.844445 | 1439.6929 | 1387.2786 | 1197.6 | 1129.5929 | 1035.2428 | 993.5071 | 886.7429 | 55.64 | 54.6686 | 54.3793 | 52.8129 | 51.0993 | 71.0786 | 28.9364 | 33.0742 | 23.2341 | 16.2578 | 12.3153 | 9.4184 | 7.2607 | 5.8251 | 5.1348 | 0 | 0 | 0 | 0 | 0 | 0.1016 | 0.0254 | 0 | 0 | 0 | 0 | 0 | 0 | 0 | 0.055605 | 0.048361 | 0.042419 | 0.026305 | 0.024671 | 0.025383 | 0.022654 | -0.002732 | -0.008675 | -0.020204 | -0.005595 | -0.004193 | -0.000138 | 0.000817 | 0.083768 | 0.08072 | 0.078503 | 0.080441 | 0.090723 | 0.106413 | 0.101418 | -0.221301 | -0.218873 | -0.216976 | -0.219466 | -0.227481 | -0.227413 | -0.222636 | -1.359254 | -1.337736 | -1.322372 | -1.342409 | -1.423795 | -1.436427 | -1.393488 | -0.337194 | -0.315827 | -0.302966 | -0.330059 | -0.401406 | -0.445249 | -0.399555 | -0.390293 | -0.36736 | -0.348986 | -0.373379 | -0.44262 | -0.435371 | -0.391429 | 0.42285 | 0.399251 | 0.374788 | 0.356355 | 0.595788 | 0.518558 | 0.476928 | -60 | -60 | -60 | -60 | -45 | 0 | 0 | -1.423909 | -1.409521 | -1.397604 | -1.412256 | -1.457624 | 0 | 0 |  | 1402.08 | 0 |  | 1422.2729 | 0 |  | 746.439 | 0 |  | 746.377 | 0 |  | 1407.16 | 0 |  | 1430.579 | 0 |  | 763.396 | 0 |  | 763.616 | 0 |  | 1417.015 | 0 |  | 1450.746 | 0 |  | 775.391 | 0 |  | 775.607 | 0 |  | 1497.584 | 0 |  | 1502.6639 | 0 |  | 755.111 | 0 |  | 755.371 | 0 |  | 1452.118 | 0 |  | 1453.871 | 0 |  | 705.165 | 0 |  | 704.975 | 0 |  | 1505.356 | 0 |  | 1511.5291 | 0 |  | 744.28 | 0.102 |  | 744.434 | 0.102 |  | 1472.057 | 0 |  | 1479.677 | 0 |  | 773.72 | 0.025 |  | 773.743 | 0.025 | 120.6002 | 111.9811 | 94.0151928 | 90.86558 | 93.92033 | 105.7221 | 89.93169 | 0 | 0 | 0 | 0 | 0 | -23.1051608 | -5.6549544 | -71.86784 | -53.08939 | -29.37649398 | -27.80129039 | -29.15647401 | -36.2626 | -32.70656 | 0 | 0 | 0 | 0 | 0 | 0 | 0 | 85.43454 | 84.57126 | 83.85624 | 84.73536 | 65.59308 | 0 | 0 | -18.76147416 | -17.26582 | -16.47508 | -17.43137 | -20.51157 | -31.64768 | -11.56168 | 115.4054 | 126.1972 | 132.0199 | 130.3683 | 109.8454 | 14.70664 | 40.0085
71 | W84233 | 2017-03-23 02:22 | 54.5326 | 56.9486 | 46 | 45 | 1.1772 | 446.9241 | 18486 | 30 | 239673 | -139183.4674 | -239671.8228 | 139238 | 139378 | 139360 | 220988 | 220996 | 220533 | 220731 | 215384 | 215319 | 215475 | 215483 | 294074 | 294058 | 1366.77 | 56631.3242 | 6 | 251.3 | 251.3 | 215364.208 | 1115.47 | 110.792 | 46.9175 | 46.9175 | 1164.6484 | 1092.4668 | 1041.3334 | 910.9276 | 1040.6458 | 993.0734 | 977.6948 | 963.2817 | 948.6799 | 936.4821 | 923.9271 | 908.5299 | 15.8 | 17.4 | 33.028 | 22.8433 | 15.778 | 11.8006 | 8.8831 | 6.7763 | 5.4051 | 4.7493 | 4.723 | 99.94 | 140.6 | 146.42 | 202.55 | 198.62 | 274.06 | 262.21 | 364.27 | 346.44 | 482.27 | 435.18 | 607.4 | 505.15 | 701.22 | 50.3 | 46.6 | 17.0819 | 1.9 | 2.2143 | 2.589 | 0.1176 | 2.2143 | 6105376 | 1 |  |  | 2.8171 | 5.0229 | 6.1357 | 7.3036 | 8.6271 | 12.5771 | 3.232 | 5.782 | 6.786 | 8.65 | 9.786 | 14.824 | 24.8064 | 25.0504 | 24.9755 | 25.0016 | 25.0823 | 24.8525 |  | 12684 | 590 | 6 |  |  | 470 | 1114 | 10 | 3 | 40 | 45.799999 | 1.9 | 1496.3857 | 1459.0643 | 1257.3572 | 1201.4572 | 1077.0072 | 1053.5857 | 929.8286 | 103.3686 | 103.6171 | 101.8407 | 100.8543 | 67.6464 | 75.3371 | 37.1507 | 33.028 | 22.8433 | 15.778 | 11.8006 | 8.8831 | 6.7763 | 5.4051 | 4.7493 | 0 | 0 | 0 | 0 | 0 | 0.1016 | 0.0254 | 0 | 0 | 0 | 0 | 0 | 0 | 0 | 0.053305 | 0.046252 | 0.040398 | 0.025572 | 0.024142 | 0.024517 | 0.021954 | -0.00266 | -0.008494 | -0.020123 | -0.005394 | -0.004179 | -0.000187 | 0.000785 | 0.083803 | 0.080753 | 0.078534 | 0.080469 | 0.09076 | 0.10642 | 0.10143 | -0.219503 | -0.217102 | -0.215369 | -0.217739 | -0.225641 | -0.225691 | -0.220922 | -1.361985 | -1.340483 | -1.32898 | -1.345606 | -1.426741 | -1.439753 | -1.396463 | -0.333134 | -0.312007 | -0.299273 | -0.325925 | -0.396535 | -0.439174 | -0.394138 | -0.393244 | -0.370202 | -0.351794 | -0.37677 | -0.446108 | -0.439962 | -0.395318 | 0.422355 | 0.397357 | 0.371062 | 0.345201 | 0.570963 | 0.493909 | 0.452325 | -60 | -60 | -55 | -60 | -45 | -10 | 10 | -1.411019 | -1.396924 | -1.386733 | -1.400385 | -1.445592 | 0 | 0 |  | 1402.08 | 0 |  | 1422.2729 | 0 |  | 746.439 | 0 |  | 746.377 | 0 |  | 1407.16 | 0 |  | 1430.579 | 0 |  | 763.396 | 0 |  | 763.616 | 0 |  | 1417.015 | 0 |  | 1450.746 | 0 |  | 775.391 | 0 |  | 775.607 | 0 |  | 1497.584 | 0 |  | 1502.6639 | 0 |  | 755.111 | 0 |  | 755.371 | 0 |  | 1452.118 | 0 |  | 1453.871 | 0 |  | 705.165 | 0 |  | 704.975 | 0 |  | 1505.356 | 0 |  | 1511.5291 | 0 |  | 744.28 | 0.102 |  | 744.434 | 0.102 |  | 1472.057 | 0 |  | 1479.677 | 0 |  | 773.72 | 0.025 |  | 773.743 | 0.025 | 125.4016 | 117.8238 | 98.74529 | 96.68006 | 97.74917 | 112.1226 | 94.31251 | 0 | 0 | 0 | 0 | 0 | -22.9302056 | -5.6114188 | -68.97773 | -50.61396 | -26.9450695 | -27.15164 | -28.48203 | -35.02919049 | -31.75417 | 0 | 0 | 0 | 0 | 0 | 0 | 0 | 84.66114 | 83.81544 | 76.270315 | 84.0231 | 65.05164 | 0 | 0 | -34.4356 | -32.32926 | -30.47817 | -32.87094 | -26.82417 | -33.0861 | -14.6425 | 106.6494 | 118.696 | 117.5924 | 120.6806 | 107.4946 | 21.0771 | 42.30442
71 | W84234 | 2017-03-23 02:24 | 53.5567 | 56.1723 | 101 | 44 | 1.1772 | 447.8968 | 18512 | 30 | 239673 | -139184.4433 | -239671.8228 | 139238 | 139378 | 139360 | 220988 | 220996 | 220533 | 220731 | 215384 | 215319 | 215475 | 215483 | 294074 | 294058 | 1366.77 | 56668.9336 | 6 | 251.5687 | 251.5687 | 215363.9393 | 1115.2013 | 111.0607 | 47.1862 | 47.1862 | 1159.9609 | 1090.4006 | 1047.1666 | 921.7143 | 1044.4243 | 998.1766 | 983.7256 | 969.9766 | 955.8963 | 947.645 | 937.423 | 925.5283 | 16 | 17.4 | 32.9133 | 22.8159 | 15.7452 | 11.7655 | 8.893 | 6.7408 | 5.368 | 4.755 | 4.7216 | 103.59 | 142.1 | 151.05 | 204.51 | 204.84 | 276.79 | 270.31 | 366.83 | 357.63 | 488.6 | 447.93 | 614.9 | 520.29 | 708.14 | 48.7 | 46.6 | 14.5783 | -11.688889 | -7.0017 | 11.025 | 2.2706 | -7.0017 | 6108531 | 2 |  |  | 2.8514 | 5.1764 | 6.2293 | 7.4186 | 8.9893 | 12.4786 | 3.406 | 5.734 | 6.996 | 8.712 | 10.44 | 16.168 | 24.9377 | 24.9519 | 24.9951 | 25.0419 | 24.9917 | 24.9272 |  | 12684 | 590 | 7 |  |  | 470 | 1114 | 10 | 3 | 40 | 32.5 | -11.688889 | 1487.75 | 1439.7072 | 1243.4357 | 1174.0072 | 1063.4785 | 959.0571 | 851.8643 | 102.5357 | 102.7779 | 96.0457 | 98.4779 | 69.3486 | 71.975 | 29.1214 | 32.9133 | 22.8159 | 15.7452 | 11.7655 | 8.893 | 6.7408 | 5.368 | 4.755 | 0 | 0 | 0 | 0 | 0 | 0.1016 | 0.0254 | 0 | 0 | 0 | 0 | 0 | 0 | 0 | 0.051058 | 0.044581 | 0.039994 | 0.02553 | 0.024393 | 0.024337 | 0.021786 | -0.002688 | -0.008557 | -0.018766 | -0.005813 | -0.00418 | -0.000489 | 0.000609 | 0.083823 | 0.080774 | 0.078555 | 0.080496 | 0.090788 | 0.106535 | 0.101539 | -0.219315 | -0.216894 | -0.215094 | -0.217478 | -0.225007 | -0.224635 | -0.219891 | -1.372205 | -1.350353 | -1.336855 | -1.355195 | -1.425996 | -1.433152 | -1.390084 | -0.332401 | -0.311376 | -0.298671 | -0.325432 | -0.395836 | -0.439715 | -0.394706 | -0.392941 | -0.369718 | -0.35132 | -0.375693 | -0.44517 | -0.435961 | -0.391722 | 0.422143 | 0.397206 | 0.370906 | 0.345206 | 0.569452 | 0.494864 | 0.452296 | -50 | -50 | -45 | -50 | -45 | -20 | 20 | -1.412953 | -1.398856 | -1.388561 | -1.402491 | -1.44556 | 0 | 0 |  | 1402.08 | 0 |  | 1422.2729 | 0 |  | 746.439 | 0 |  | 746.377 | 0 |  | 1407.16 | 0 |  | 1430.579 | 0 |  | 763.396 | 0 |  | 763.616 | 0 |  | 1417.015 | 0 |  | 1450.746 | 0 |  | 775.391 | 0 |  | 775.607 | 0 |  | 1497.584 | 0 |  | 1502.6639 | 0 |  | 755.111 | 0 |  | 755.371 | 0 |  | 1452.118 | 0 |  | 1453.871 | 0 |  | 705.165 | 0 |  | 704.975 | 0 |  | 1505.356 | 0 |  | 1511.5291 | 0 |  | 744.28 | 0.102 |  | 744.434 | 0.102 |  | 1472.057 | 0 |  | 1479.677 | 0 |  | 773.72 | 0.025 |  | 773.743 | 0.025 | 124.7077 | 116.2909 | 97.67809 | 94.50288 | 96.55109 | 102.1731 | 86.49745 | 0 | 0 | 0 | 0 | 0 | -22.822916 | -5.5852314 | -66.37355585 | -48.64512 | -28.37875794 | -26.72038 | -28.82366 | -34.17781 | -31.13093118 | 0 | 0 | 0 | 0 | 0 | 0 | 0 | 70.64765 | 69.9428 | 62.485245 | 70.12455 | 65.0502 | 0 | 0 | -34.08297 | -32.00257 | -28.68607 | -32.04786 | -27.45067 | -31.64849 | -11.49439 | 94.89879 | 105.586 | 103.0985 | 105.8592 | 105.327 | 13.52394 | 38.2869
71 | W84235 | 2017-03-23 02:25 | 53.6827 | 56.1791 | 33 | 44 | 1.1772 | 447.6588 | 18500 | 30 | 239673 | -139184.3173 | -239671.8228 | 139238 | 139378 | 139360 | 220988 | 220996 | 220533 | 220731 | 215384 | 215319 | 215475 | 215483 | 294074 | 294058 | 1366.77 | 56668.9336 | 6 | 251.8372 | 251.8372 | 215363.6708 | 1114.9328 | 111.3292 | 47.4547 | 47.4547 | 1158.7891 | 1084.4203 | 1036.1666 | 919.6781 | 1033.692 | 988.652 | 975.4725 | 963.2561 | 950.8263 | 940.2978 | 931.558 | 920.3149 | 16 | 17 | 32.9396 | 23.0369 | 15.9673 | 11.9754 | 9.0407 | 6.8402 | 5.4088 | 4.7511 | 4.7251 | 103.63 | 141.21 | 150.75 | 203.41 | 203.77 | 274.5 | 269.03 | 363.91 | 356.46 | 484.67 | 451.48 | 614.36 | 525.3 | 711.7 | 49.2 | 46.6 | 14.8058 | -4.077778 | -2.5624 | 8.8519 | 0.5884 | -2.5624 | 6105376 | 1 |  |  | 2.9371 | 5.0814 | 6.235 | 7.4243 | 8.6686 | 12.3693 | 2.834 | 5.862 | 6.928 | 8.614 | 10.42 | 14.554 | 24.8791 | 25.0745 | 24.9606 | 24.9307 | 24.9226 | 25.0104 |  | 12684 | 590 | 8 |  |  | 470 | 1114 | 10 | 3 | 40 | 40 | -4.077778 | 1485.3928 | 1464.9642 | 1256.4357 | 1198.3715 | 1087.7142 | 1021.8857 | 898.6214 | 83.495 | 84.8757 | 77.4214 | 82.0257 | 67.8914 | 72.4343 | 27.5764 | 32.9396 | 23.0369 | 15.9673 | 11.9754 | 9.0407 | 6.8402 | 5.4088 | 4.7511 | 0 | 0 | 0 | 0 | 0 | 0.1016 | 0.0254 | 0 | 0 | 0 | 0 | 0 | 0 | 0 | 0.051433 | 0.044851 | 0.039973 | 0.025628 | 0.024569 | 0.024606 | 0.022041 | -0.002688 | -0.008558 | -0.018768 | -0.005813 | -0.004181 | -0.001384 | 8.4e-05 | 0.083818 | 0.080765 | 0.078548 | 0.080484 | 0.090773 | 0.106474 | 0.10148 | -0.219436 | -0.217029 | -0.215262 | -0.217674 | -0.225191 | -0.224812 | -0.220067 | -1.373241 | -1.350946 | -1.338733 | -1.356913 | -1.427012 | -1.430615 | -1.387655 | -0.332446 | -0.311297 | -0.298644 | -0.325267 | -0.395594 | -0.438782 | -0.393798 | -0.393151 | -0.370346 | -0.35175 | -0.376625 | -0.446416 | -0.438579 | -0.394119 | 0.422686 | 0.39829 | 0.372487 | 0.348311 | 0.574677 | 0.495186 | 0.452543 | -50 | -50 | -45 | -50 | -45 | -30 | 30 | -1.413004 | -1.398911 | -1.388651 | -1.402595 | -1.445695 | 0 | 0 |  | 1402.08 | 0 |  | 1422.2729 | 0 |  | 746.439 | 0 |  | 746.377 | 0 |  | 1407.16 | 0 |  | 1430.579 | 0 |  | 763.396 | 0 |  | 763.616 | 0 |  | 1417.015 | 0 |  | 1450.746 | 0 |  | 775.391 | 0 |  | 775.607 | 0 |  | 1497.584 | 0 |  | 1502.6639 | 0 |  | 755.111 | 0 |  | 755.371 | 0 |  | 1452.118 | 0 |  | 1453.871 | 0 |  | 705.165 | 0 |  | 704.975 | 0 |  | 1505.356 | 0 |  | 1511.5291 | 0 |  | 744.28 | 0.102 |  | 744.434 | 0.102 |  | 1472.057 | 0 |  | 1479.677 | 0 |  | 773.72 | 0.025 |  | 773.743 | 0.025 | 124.5027 | 118.3178 | 98.69051 | 96.44973 | 98.73508 | 108.8043 | 91.1921 | 0 | 0 | 0 | 0 | 0 | -22.8408992 | -5.5897018 | -66.93863 | -49.02988 | -28.38783 | -26.88723 | -29.09392 | -33.22174153 | -30.70187 | 0 | 0 | 0 | 0 | 0 | 0 | 0 | 70.6502 | 69.94555 | 62.489295 | 70.12975 | 65.056275 | 0 | 0 | -27.75757877 | -26.42155 | -23.12144 | -26.68025 | -26.85743 | -31.78287 | -10.85953 | 100.4566 | 112.8119 | 109.6705 | 113.012 | 107.84 | 20.95875 | 44.041
71 | W84236 | 2017-03-23 02:27 | 53.3592 | 55.9181 | 61 | 45 | 1.1772 | 446.6918 | 18471 | 30 | 239673 | -139184.6408 | -239671.8228 | 139238 | 139378 | 139360 | 220988 | 220996 | 220533 | 220731 | 215384 | 215319 | 215475 | 215483 | 294074 | 294058 | 1366.77 | 56687.7578 | 6 | 252.1052 | 252.1052 | 215363.4028 | 1114.6648 | 111.5972 | 47.7227 | 47.7227 | 1156.4453 | 1105.6267 | 1049 | 916.3867 | 1045.6096 | 998.5615 | 984.095 | 970.9994 | 957.3248 | 945.944 | 933.4984 | 918.9526 | 15.8 | 21 | 32.9055 | 22.8751 | 15.8206 | 11.8342 | 8.9556 | 6.7803 | 5.3758 | 4.7511 | 4.7261 | 101.54 | 139.79 | 147.97 | 202.22 | 200.43 | 273.32 | 264.23 | 361.7 | 349.93 | 482.15 | 441.17 | 610.13 | 511.83 | 702.61 | 50.6 | 46.4 | 17.1053 | 3.066667 | 3.1983 | 3.1983 | -0.4167 | 3.1983 | 6105376 | 2 |  |  | 2.8557 | 5.0693 | 6.21 | 7.2964 | 8.7114 | 12.4907 | 3.276 | 5.312 | 7.188 | 8.48 | 10.144 | 15.176 | 24.9491 | 24.9706 | 25.0012 | 25.0221 | 24.921 | 25.1413 |  | 12684 | 590 | 9 |  |  | 470 | 1114 | 10 | 3 | 40 | 41.75 | 3.066667 | 1466.0072 | 1419.2928 | 1225.3071 | 1148.9642 | 1056.15 | 980.3071 | 867.3571 | 82.0286 | 79.8207 | 69.5914 | 77.1186 | 63.1221 | 67.575 | 32.8271 | 32.9055 | 22.8751 | 15.8206 | 11.8342 | 8.9556 | 6.7803 | 5.3758 | 4.7511 | 0 | 0 | 0 | 0 | 0 | 0.1016 | 0.0254 | 0 | 0 | 0 | 0 | 0 | 0 | 0 | 0.051542 | 0.045152 | 0.040248 | 0.025799 | 0.024792 | 0.024253 | 0.021764 | -0.002689 | -0.00856 | -0.018785 | -0.005814 | -0.004183 | -0.002794 | -0.000783 | 0.083817 | 0.080767 | 0.078548 | 0.080491 | 0.090777 | 0.106496 | 0.1015 | -0.21968 | -0.217232 | -0.215483 | -0.21783 | -0.225388 | -0.224737 | -0.22 | -1.372569 | -1.349938 | -1.337911 | -1.355483 | -1.425834 | -1.42213 | -1.37948 | -0.33314 | -0.312051 | -0.299316 | -0.326185 | -0.396596 | -0.440122 | -0.395011 | -0.392423 | -0.369294 | -0.350923 | -0.375095 | -0.444991 | -0.436853 | -0.392614 | 0.422316 | 0.397593 | 0.371436 | 0.346607 | 0.5718 | 0.494113 | 0.452586 | -50 | -50 | -45 | -50 | -45 | -40 | 40 | -1.413092 | -1.398988 | -1.38866 | -1.402577 | -1.445617 | 0 | 0 |  | 1402.08 | 0 |  | 1422.2729 | 0 |  | 746.439 | 0 |  | 746.377 | 0 |  | 1407.16 | 0 |  | 1430.579 | 0 |  | 763.396 | 0 |  | 763.616 | 0 |  | 1417.015 | 0 |  | 1450.746 | 0 |  | 775.391 | 0 |  | 775.607 | 0 |  | 1497.584 | 0 |  | 1502.6639 | 0 |  | 755.111 | 0 |  | 755.371 | 0 |  | 1452.118 | 0 |  | 1453.871 | 0 |  | 705.165 | 0 |  | 704.975 | 0 |  | 1505.356 | 0 |  | 1511.5291 | 0 |  | 744.28 | 0.102 |  | 744.434 | 0.102 |  | 1472.057 | 0 |  | 1479.677 | 0 |  | 773.72 | 0.025 |  | 773.743 | 0.025 | 122.8763 | 114.632 | 96.24542 | 92.48128 | 95.87412855 | 104.3988 | 88.03674565 | 0 | 0 | 0 | 0 | 0 | -22.8332792 | -5.588 | -67.05411 | -49.39693 | -28.71558 | -27.08933 | -29.38501 | -30.51748767 | -28.94286988 | 0 | 0 | 0 | 0 | 0 | 0 | 0 | 70.6546 | 69.9494 | 62.4897 | 70.12885 | 65.052765 | 0 | 0 | -27.32701 | -24.90813 | -20.82982 | -25.15493 | -25.03397 | -29.74124415 | -12.96707 | 99.1498 | 110.2764 | 109.1897 | 110.3659 | 106.5079 | 21.30677 | 40.53881
71 | W84237 | 2017-03-23 02:29 | 53.1919 | 55.7696 | 54 | 46 | 1.1772 | 447.4298 | 18511 | 30 | 239673 | -139184.8081 | -239671.8228 | 139238 | 139378 | 139360 | 220988 | 220996 | 220533 | 220731 | 215384 | 215319 | 215475 | 215483 | 294074 | 294058 | 1366.77 | 56720.5195 | 6 | 252.3736 | 252.3736 | 215363.1344 | 1114.3964 | 111.8656 | 47.9911 | 47.9911 | 1152.9297 | 1098.5154 | 1046.8334 | 919.0195 | 1045.11 | 997.2475 | 982.1162 | 968.445 | 954.4315 | 942.5604 | 932.662 | 920.3821 | 15.8 | 17.8 | 33.1045 | 23.0314 | 15.9334 | 11.9282 | 9.0141 | 6.8254 | 5.3926 | 4.7545 | 4.7283 | 98.24 | 137.54 | 143.62 | 198.53 | 194.44 | 268.52 | 256.66 | 355.84 | 339.81 | 474.32 | 429.88 | 600.85 | 499.48 | 694.65 | 48.7 | 46.4 | 16.8433 | -0.3 | -0.3793 | 5.841 | 0.5846 | -0.3793 | 6105376 | 1 |  |  | 2.9207 | 5.0193 | 6.1407 | 7.2171 | 8.5757 | 12.2171 | 3.514 | 5.604 | 6.952 | 8.124 | 10.242 | 14.908 | 24.8494 | 25.0567 | 24.9726 | 25.0367 | 24.9084 | 24.9725 |  | 12684 | 590 | 10 |  |  | 470 | 1114 | 10 | 3 | 40 | 40.599998 | -0.3 | 1469.65 | 1435.35 | 1237.9642 | 1169.3071 | 1068.0143 | 994.5214 | 867.75 | 95.6486 | 96.5671 | 92.0729 | 94.3379 | 70.2314 | 74.1543 | 31.0971 | 33.1045 | 23.0314 | 15.9334 | 11.9282 | 9.0141 | 6.8254 | 5.3926 | 4.7545 | 0 | 0 | 0 | 0 | 0 | 0.1016 | 0.0254 | 0 | 0 | 0 | 0 | 0 | 0 | 0 | 0.0515 | 0.045209 | 0.040302 | 0.025961 | 0.024997 | 0.024234 | 0.021739 | -0.00269 | -0.008563 | -0.018806 | -0.005816 | -0.004184 | -0.001382 | 9.7e-05 | 0.083816 | 0.080766 | 0.078547 | 0.080486 | 0.090772 | 0.106476 | 0.101495 | -0.219672 | -0.217228 | -0.215474 | -0.21786 | -0.225407 | -0.225032 | -0.220241 | -1.372735 | -1.350145 | -1.338069 | -1.355988 | -1.426253 | -1.429898 | -1.386984 | -0.333047 | -0.31195 | -0.299233 | -0.325987 | -0.396395 | -0.439678 | -0.394851 | -0.392605 | -0.369511 | -0.351084 | -0.375639 | -0.445503 | -0.437807 | -0.392872 | 0.422631 | 0.398072 | 0.372147 | 0.347699 | 0.573754 | 0.4946 | 0.452708 | -50 | -50 | -45 | -50 | -45 | -30 | 30 | -1.413223 | -1.399109 | -1.388716 | -1.4026 | -1.445589 | 0 | 0 |  | 1402.08 | 0 |  | 1422.2729 | 0 |  | 746.439 | 0 |  | 746.377 | 0 |  | 1407.16 | 0 |  | 1430.579 | 0 |  | 763.396 | 0 |  | 763.616 | 0 |  | 1417.015 | 0 |  | 1450.746 | 0 |  | 775.391 | 0 |  | 775.607 | 0 |  | 1497.584 | 0 |  | 1502.6639 | 0 |  | 755.111 | 0 |  | 755.371 | 0 |  | 1452.118 | 0 |  | 1453.871 | 0 |  | 705.165 | 0 |  | 704.975 | 0 |  | 1505.356 | 0 |  | 1511.5291 | 0 |  | 744.28 | 0.102 |  | 744.434 | 0.102 |  | 1472.057 | 0 |  | 1479.677 | 0 |  | 773.72 | 0.025 |  | 773.743 | 0.025 | 123.1801844 | 115.9274781 | 97.23837 | 94.11285 | 96.94579 | 105.8927 | 88.07228625 | 0 | 0 | 0 | 0 | 0 | -22.8632512 | -5.5941214 | -67.00319535 | -49.47741367 | -28.76313 | -27.31637826 | -29.6846 | -32.67603 | -30.28618 | 0 | 0 | 0 | 0 | 0 | 0 | 0 | 70.66115 | 69.95545 | 62.49222 | 70.13 | 65.051505 | 0 | 0 | -31.85548 | -30.12411 | -27.55125 | -30.75293 | -27.83938 | -32.60401 | -12.27872 | 94.98266 | 106.2814 | 103.4162 | 106.1735 | 104.4733 | 17.74937 | 39.91326
71 | W84238 | 2017-03-23 02:30 | 53.179 | 55.553 | 27 | 32 | 1.1772 | 306.974 | 13718 | 30 | 239673 | -139184.821 | -239671.8228 | 139238 | 139378 | 139360 | 220988 | 220996 | 220533 | 220731 | 215384 | 215319 | 215475 | 215483 | 294074 | 294058 | 1366.77 | 56720.5195 | 6 | 252.5577 | 252.5577 | 215362.9503 | 1114.2123 | 112.0497 | 48.1752 | 48.1752 | 1155.2734 | 1103.2836 | 1059 | 925.8273 | 1051.9856 | 1008.0237 | 994.6756 | 982.084 | 969.3427 | 959.1927 | 947.9701 | 934.9185 | 16 | 21.8 | 33.0319 | 23.2555 | 16.3422 | 12.3795 | 9.464 | 7.2544 | 5.816 | 5.1349 | 5.114 | 108.58 | 135.87 | 155.46 | 192.85 | 207.64 | 257.17 | 270.45 | 335.62 | 354.35 | 441.17 | 443.09 | 551.85 | 511.71 | 633.22 | 0 | 46.7 | 0 | 1.955556 | 0.875 | 3.8697 | -1.1755 | 0.875 | 6106550 | 2 |  |  | 2.7271 | 4.9964 | 6.0243 | 7.1443 | 8.3664 | 12.2443 | 3.04 | 5.668 | 6.706 | 8.216 | 10.412 | 14.954 | 25.0035 | 24.9429 | 24.9998 | 24.9993 | 24.8921 | 25.1499 |  | 12684 | 590 | 11 |  |  | 508 | 1110 | 10 | 3 | 40 | 35.5 | 1.955556 | 1405.3214 | 1354.0143 | 1166.75 | 1096.7643 | 1009.5571 | 923.5071 | 847.8786 | 89.6871 | 88.3886 | 82.4493 | 84.4814 | 68.1957 | 75.5271 | 29.09 | 33.0319 | 23.2555 | 16.3422 | 12.3795 | 9.464 | 7.2544 | 5.816 | 5.1349 | 0 | 0 | 0 | 0 | 0 | 0.1016 | 0.0254 | 0 | 0 | 0 | 0 | 0 | 0 | 0 | 0.051411 | 0.044984 | 0.03989 | 0.025623 | 0.024657 | 0.023521 | 0.021154 | -0.002626 | -0.008367 | -0.018097 | -0.005731 | -0.004175 | -0.000378 | 0.000694 | 0.083881 | 0.080829 | 0.078608 | 0.080548 | 0.09084 | 0.106627 | 0.101606 | -0.217923 | -0.215501 | -0.213768 | -0.216138 | -0.223637 | -0.223231 | -0.218623 | -1.371338 | -1.348784 | -1.336777 | -1.354703 | -1.425011 | -1.431882 | -1.390063 | -0.331067 | -0.310092 | -0.297437 | -0.324024 | -0.393971 | -0.43787 | -0.392711 | -0.391004 | -0.368016 | -0.349705 | -0.374185 | -0.443901 | -0.43451 | -0.391261 | 0.423354 | 0.400427 | 0.376422 | 0.359961 | 0.599679 | 0.52251 | 0.480667 | -50 | -50 | -45 | -50 | -45 | -20 | 20 | -1.404042 | -1.389873 | -1.379152 | -1.39269 | -1.435204 | 0 | 0 |  | 1402.08 | 0 |  | 1422.2729 | 0 |  | 746.439 | 0 |  | 746.377 | 0 |  | 1407.16 | 0 |  | 1430.579 | 0 |  | 763.396 | 0 |  | 763.616 | 0 |  | 1417.015 | 0 |  | 1450.746 | 0 |  | 775.391 | 0 |  | 775.607 | 0 |  | 1497.584 | 0 |  | 1502.6639 | 0 |  | 755.111 | 0 |  | 755.371 | 0 |  | 1452.118 | 0 |  | 1453.871 | 0 |  | 705.165 | 0 |  | 704.975 | 0 |  | 1505.356 | 0 |  | 1511.5291 | 0 |  | 744.28 | 0.102 |  | 744.434 | 0.102 |  | 1472.057 | 0 |  | 1479.677 | 0 |  | 773.72 | 0.025 |  | 773.743 | 0.025 | 117.8798 | 109.4436 | 91.715884 | 88.34217 | 91.70817 | 98.47079 | 86.14955 | 0 | 0 | 0 | 0 | 0 | -22.6802696 | -5.5530242 | -66.90072433 | -49.38842 | -29.13238 | -26.94775 | -29.18708 | -33.13805 | -30.3701 | 0 | 0 | 0 | 0 | 0 | 0 | 0 | 70.2021 | 69.49365 | 62.06184 | 69.6345 | 64.58418 | 0 | 0 | -29.69244 | -27.4086 | -24.52347 | -27.374 | -26.86713 | -33.07105 | -11.42396299 | 91.4887 | 102.1403 | 100.1219 | 103.6549 | 100.2381 | 9.581426 | 38.80247
71 | W84239 | 2017-03-23 02:31 | 53.0638 | 55.4475 | 48 | 45 | 1.1772 | 435.7437 | 19429 | 30 | 239673 | -139184.9362 | -239671.8228 | 139238 | 139378 | 139360 | 220988 | 220996 | 220533 | 220731 | 215384 | 215319 | 215475 | 215483 | 294074 | 294058 | 1366.77 | 56760.3477 | 6 | 252.8191 | 252.8191 | 215362.6889 | 1113.9509 | 112.3111 | 48.4366 | 48.4366 | 1155.2734 | 1098.7762 | 1049.5 | 920.0211 | 1050.7328 | 1005.1286 | 990.2847 | 976.5706 | 962.4326 | 950.8883 | 938.8488 | 924.6299 | 16 | 18.2 | 33.0168 | 23.1975 | 16.3145 | 12.3608 | 9.4882 | 7.2954 | 5.826 | 5.1343 | 5.1163 | 105.57 | 147.32 | 151.16 | 209.26 | 201.76 | 279.53 | 262.36 | 364.46 | 342.52 | 478.1 | 429.16 | 600.2 | 496.51 | 691.18 | 49.1 | 46.8 | 19.2814 | 1.9 | 1.6208 | 2.1006 | 0.2624 | 1.6208 | 6108178 | 1 |  |  | 2.7771 | 4.8793 | 5.9186 | 7.0286 | 8.1921 | 11.935 | 3.078 | 5.124 | 6.578 | 8.138 | 9.62 | 13.4 | 24.8699 | 25.0081 | 24.9956 | 25.0536 | 24.901 | 24.9675 |  | 12684 | 590 | 12 |  |  | 508 | 1111 | 10 | 3 | 40 | 40 | 1.9 | 1418.6786 | 1364.1143 | 1175.9785 | 1099.5428 | 1016.9214 | 960.35 | 866.7571 | 76.3721 | 73.2714 | 62.2721 | 70.02 | 61.6779 | 70.0057 | 32.2679 | 33.0168 | 23.1975 | 16.3145 | 12.3608 | 9.4882 | 7.2954 | 5.826 | 5.1343 | 0 | 0 | 0 | 0 | 0 | 0.1016 | 0.0254 | 0 | 0 | 0 | 0 | 0 | 0 | 0 | 0.05161 | 0.045263 | 0.040254 | 0.025926 | 0.025023 | 0.023841 | 0.021401 | -0.002665 | -0.008484 | -0.018345 | -0.005779 | -0.00418 | -0.000162 | 0.000836 | 0.083857 | 0.080808 | 0.078587 | 0.080531 | 0.090819 | 0.106558 | 0.101547 | -0.218639 | -0.216188 | -0.214457 | -0.216789 | -0.224335 | -0.224196 | -0.219534 | -1.371552 | -1.348809 | -1.33687 | -1.3544 | -1.424904 | -1.436257 | -1.393873 | -0.332052 | -0.31107 | -0.298354 | -0.325147 | -0.39526 | -0.438583 | -0.393427 | -0.391266 | -0.368068 | -0.349827 | -0.373886 | -0.443807 | -0.436098 | -0.392451 | 0.423168 | 0.400135 | 0.376139 | 0.359737 | 0.600848 | 0.522017 | 0.480372 | -50 | -50 | -45 | -50 | -45 | -10 | 10 | -1.406833 | -1.392609 | -1.381735 | -1.395238 | -1.437737 | 0 | 0 |  | 1402.08 | 0 |  | 1422.2729 | 0 |  | 746.439 | 0 |  | 746.377 | 0 |  | 1407.16 | 0 |  | 1430.579 | 0 |  | 763.396 | 0 |  | 763.616 | 0 |  | 1417.015 | 0 |  | 1450.746 | 0 |  | 775.391 | 0 |  | 775.607 | 0 |  | 1497.584 | 0 |  | 1502.6639 | 0 |  | 755.111 | 0 |  | 755.371 | 0 |  | 1452.118 | 0 |  | 1453.871 | 0 |  | 705.165 | 0 |  | 704.975 | 0 |  | 1505.356 | 0 |  | 1511.5291 | 0 |  | 744.28 | 0.102 |  | 744.434 | 0.102 |  | 1472.057 | 0 |  | 1479.677 | 0 |  | 773.72 | 0.025 |  | 773.743 | 0.025 | 118.9661 | 110.2313 | 92.41662 | 88.54728 | 92.35578 | 102.3329753 | 88.01658 | 0 | 0 | 0 | 0 | 0 | -22.7783136 | -5.5761636 | -67.13061264 | -49.60785 | -29.28948483 | -27.2870968 | -29.69927 | -34.00913 | -30.99555 | 0 | 0 | 0 | 0 | 0 | 0 | 0 | 70.34165 | 69.63045 | 62.178075 | 69.7619 | 64.698165 | 0 | 0 | -25.35951 | -22.79253 | -18.57913 | -22.76679294 | -24.37881 | -30.70331 | -12.69506 | 96.81766 | 107.4614 | 106.7261 | 108.2553 | 102.9759 | 14.84222 | 38.7498
71 | W84240 | 2017-03-23 02:33 | 53.2292 | 55.5342 | 33 | 46 | 1.1772 | 441.1756 | 19681 | 30 | 239673 | -139184.7708 | -239671.8228 | 139238 | 139378 | 139360 | 220988 | 220996 | 220533 | 220731 | 215384 | 215319 | 215475 | 215483 | 294074 | 294058 | 1366.77 | 56778.7148 | 6 | 253.0837 | 253.0837 | 215362.4243 | 1113.6863 | 112.5757 | 48.7013 | 48.7013 | 1149.4141 | 1100.5782 | 1044.1666 | 918.2917 | 1052.8322 | 1007.373 | 992.6522 | 979.043 | 965.2042 | 953.7863 | 941.8259 | 927.7402 | 15.8 | 18.2 | 33.1378 | 23.2503 | 16.3334 | 12.3702 | 9.4553 | 7.2696 | 5.8256 | 5.1345 | 5.1149 | 104.56 | 147.46 | 150.12 | 209.62 | 200.62 | 280.14 | 261.31 | 366.82 | 341.35 | 480.54 | 427.3 | 601.03 | 493.37 | 691.57 | 50.8 | 46.7 | 19.0083 | -0.888889 | -1.2943 | 2.2786 | 0.2729 | -1.2943 | 6108178 | 2 |  |  | 2.7107 | 4.9064 | 5.9157 | 7.0393 | 8.3093 | 11.9543 | 3.176 | 5.248 | 6.8 | 8.1 | 9.456 | 13.416 | 25.052 | 24.9155 | 24.9854 | 25.0238 | 24.8489 | 24.9568 |  | 12684 | 590 | 13 |  |  | 508 | 1111 | 10 | 3 | 40 | 40.75 | -0.888889 | 1447.5286 | 1372.8643 | 1196.9785 | 1129.4785 | 1022.0071 | 962.7357 | 878.9929 | 71.5793 | 64.8636 | 61.7129 | 71.0364 | 64.4286 | 73.3043 | 27.5893 | 33.1378 | 23.2503 | 16.3334 | 12.3702 | 9.4553 | 7.2696 | 5.8256 | 5.1345 | 0 | 0 | 0 | 0 | 0 | 0.1016 | 0.0254 | 0 | 0 | 0 | 0 | 0 | 0 | 0 | 0.052013 | 0.045587 | 0.040392 | 0.026084 | 0.025229 | 0.024427 | 0.02183 | -0.002663 | -0.008479 | -0.018334 | -0.005777 | -0.004181 | -8.5e-05 | 0.000885 | 0.083852 | 0.080804 | 0.078581 | 0.08052 | 0.090814 | 0.106557 | 0.101545 | -0.218805 | -0.216348 | -0.214628 | -0.217013 | -0.224502 | -0.224366 | -0.219697 | -1.371555 | -1.348781 | -1.33695 | -1.354934 | -1.424881 | -1.436958 | -1.394389 | -0.332302 | -0.311313 | -0.298557 | -0.325227 | -0.395567 | -0.43904 | -0.393832 | -0.391276 | -0.368045 | -0.349915 | -0.37447 | -0.443787 | -0.435797 | -0.392199 | 0.423272 | 0.400163 | 0.376059 | 0.359038 | 0.599567 | 0.521776 | 0.480299 | -50 | -50 | -45 | -50 | -45 | 0 | 0 | -1.4067 | -1.392477 | -1.38161 | -1.395108 | -1.43761 | 0 | 0 |  | 1402.08 | 0 |  | 1422.2729 | 0 |  | 746.439 | 0 |  | 746.377 | 0 |  | 1407.16 | 0 |  | 1430.579 | 0 |  | 763.396 | 0 |  | 763.616 | 0 |  | 1417.015 | 0 |  | 1450.746 | 0 |  | 775.391 | 0 |  | 775.607 | 0 |  | 1497.584 | 0 |  | 1502.6639 | 0 |  | 755.111 | 0 |  | 755.371 | 0 |  | 1452.118 | 0 |  | 1453.871 | 0 |  | 705.165 | 0 |  | 704.975 | 0 |  | 1505.356 | 0 |  | 1511.5291 | 0 |  | 744.28 | 0.102 |  | 744.434 | 0.102 |  | 1472.057 | 0 |  | 1479.677 | 0 |  | 773.72 | 0.025 |  | 773.743 | 0.025 | 121.3782 | 110.9329 | 94.05977 | 90.94560882 | 92.81255 | 102.5862 | 89.25733 | 0 | 0 | 0 | 0 | 0 | -22.7955856 | -5.5803038 | -67.68623925 | -50.05057 | -29.4904431 | -27.51464 | -29.9909 | -34.97843 | -31.67355 | 0 | 0 | 0 | 0 | 0 | 0 | 0 | 70.335 | 69.62385 | 62.17245 | 69.7554 | 64.69245 | 0 | 0 | -23.78594 | -20.19288 | -18.42482 | -23.10296 | -25.48583 | -32.18352 | -10.86555 | 100.241 | 110.3133 | 108.317 | 110.0834 | 102.0283 | 12.62869 | 41.13793
71 | W84241 | 2017-03-23 02:34 | 53.4487 | 55.6327 | 32 | 44 | 1.1772 | 454.1349 | 18077 | 30 | 239673 | -139184.5513 | -239671.8228 | 139238 | 139378 | 139360 | 220988 | 220996 | 220533 | 220731 | 215384 | 215319 | 215475 | 215483 | 294074 | 294058 | 1366.77 | 56798.5 | 6 | 253.3562 | 253.3562 | 215362.1518 | 1113.4138 | 112.8482 | 48.9737 | 48.9737 | 1149.4141 | 1098.7137 | 1044 | 915.7351 | 1043.2313 | 996.2819 | 981.7296 | 968.424 | 954.9022 | 943.3504 | 931.285 | 916.5704 | 15.8 | 18 | 33.039 | 22.8702 | 15.762 | 11.7583 | 8.8284 | 6.6711 | 5.2729 | 4.6203 | 4.5985 | 100.92 | 141.24 | 148.25 | 204.68 | 201.28 | 277.43 | 266.96 | 369.75 | 354.48 | 493.28 | 449.92 | 625.65 | 524.29 | 725.32 | 50.2 | 46.7 | 16.747 | 1.188889 | 1.6328 | 4.4561 | 0.5006 | 1.6328 | 6108127 | 1 |  |  | 2.8536 | 4.9279 | 6.1143 | 7.2093 | 8.4821 | 12.8364 | 3.05 | 5.638 | 7.064 | 8.622 | 10.156 | 15.16 | 24.808 | 25.0671 | 24.9722 | 24.9744 | 25.0791 | 24.6472 |  | 12684 | 590 | 14 |  |  | 457 | 1102 | 10 | 3 | 40 | 39.75 | 1.188889 | 1474.4642 | 1428.1929 | 1236.0571 | 1172.3429 | 1054.9286 | 995.2143 | 913.3071 | 92.2879 | 90.2629 | 82.9007 | 87.5457 | 68.5757 | 75.5364 | 33.7036 | 33.039 | 22.8702 | 15.762 | 11.7583 | 8.8284 | 6.6711 | 5.2729 | 4.6203 | 0 | 0 | 0 | 0 | 0 | 0.1016 | 0.0254 | 0 | 0 | 0 | 0 | 0 | 0 | 0 | 0.05051 | 0.044119 | 0.038644 | 0.024838 | 0.023734 | 0.02401 | 0.021138 | -0.002305 | -0.007398 | -0.016072 | -0.005336 | -0.004135 | -0.000122 | 0.000854 | 0.08393 | 0.080876 | 0.078652 | 0.080592 | 0.0909 | 0.106654 | 0.10163 | -0.215127 | -0.21274 | -0.211044 | -0.213393 | -0.220713 | -0.220637 | -0.21608 | -1.374579 | -1.352012 | -1.340115 | -1.358176 | -1.427893 | -1.439992 | -1.397523 | -0.325263 | -0.304644 | -0.292169 | -0.318257 | -0.387227 | -0.429359 | -0.384956 | -0.394465 | -0.371318 | -0.353001 | -0.377815 | -0.447274 | -0.439783 | -0.396176 | 0.423152 | 0.398398 | 0.372117 | 0.346741 | 0.571303 | 0.490844 | 0.448293 | -50 | -50 | -45 | -50 | -45 | 10 | -10 | -1.379666 | -1.365899 | -1.35568 | -1.369221 | -1.411085 | 0 | 0 |  | 1402.08 | 0 |  | 1422.2729 | 0 |  | 746.439 | 0 |  | 746.377 | 0 |  | 1407.16 | 0 |  | 1430.579 | 0 |  | 763.396 | 0 |  | 763.616 | 0 |  | 1417.015 | 0 |  | 1450.746 | 0 |  | 775.391 | 0 |  | 775.607 | 0 |  | 1497.584 | 0 |  | 1502.6639 | 0 |  | 755.111 | 0 |  | 755.371 | 0 |  | 1452.118 | 0 |  | 1453.871 | 0 |  | 705.165 | 0 |  | 704.975 | 0 |  | 1505.356 | 0 |  | 1511.5291 | 0 |  | 744.28 | 0.102 |  | 744.434 | 0.102 |  | 1472.057 | 0 |  | 1479.677 | 0 |  | 773.72 | 0.025 |  | 773.743 | 0.025 | 123.7518 | 115.5065 | 97.21836 | 94.48146 | 95.89300974 | 106.1436 | 92.8194 | 0 | 0 | 0 | 0 | 0 | -22.4167192 | -5.488432 | -66.26158 | -49.64723 | -30.24907578 | -26.48715 | -27.98527 | -34.39853 | -30.73433 | 0 | 0 | 0 | 0 | 0 | 0 | 0 | 68.9833 | 68.29495 | 61.0056 | 68.46105 | 63.498825 | 0 | 0 | -30.01784 | -27.49805 | -24.22101 | -27.86203 | -26.55436 | -32.43223 | -12.9744 | 96.45566 | 106.6562 | 103.7539 | 108.5933 | 104.8522 | 16.8961 | 43.62224
71 | W84242 | 2017-03-23 02:35 | 53.6008 | 55.7414 | 36 | 46 | 1.1772 | 478.1618 | 19406 | 30 | 239673 | -139184.3992 | -239671.8228 | 139238 | 139378 | 139360 | 220988 | 220996 | 220533 | 220731 | 215384 | 215319 | 215475 | 215483 | 294074 | 294058 | 1366.77 | 56815.8555 | 6 | 253.643 | 253.643 | 215361.865 | 1113.127 | 113.135 | 49.2605 | 49.2605 | 1151.7578 | 1099.1443 | 1049.8334 | 920.4452 | 1050.4708 | 1004.3387 | 989.8843 | 976.3525 | 962.8087 | 951.9927 | 940.3215 | 928.9292 | 16 | 19.8 | 32.9569 | 22.8867 | 15.8669 | 11.9119 | 9.0178 | 6.8237 | 5.4098 | 4.7502 | 4.7288 | 104.61 | 146.39 | 152.12 | 209.59 | 205.39 | 282.83 | 270.46 | 373.91 | 358.65 | 498.49 | 452.93 | 630.88 | 526.44 | 729.89 | 49.3 | 46.7 | 18.6851 | -0.4 | -0.0077 | 4.378 | 0.0071 | -0.0077 | 6102813 | 2 |  |  | 2.7107 | 4.9593 | 6.0214 | 7.1607 | 8.4657 | 12.3993 | 2.874 | 5.452 | 6.712 | 8.39 | 10.348 | 15.028 | 25.1071 | 24.9709 | 25.024 | 25.0168 | 24.8816 | 25.1199 |  | 12684 | 590 | 15 |  |  | 470 | 1093 | 10 | 3 | 40 | 38.25 | -0.4 | 1439 | 1379.1285 | 1199.3286 | 1129.65 | 1042.8785 | 980.3714 | 881.6214 | 89.19 | 85.5836 | 83.0529 | 85.4907 | 67.1014 | 74.7893 | 28.9521 | 32.9569 | 22.8867 | 15.8669 | 11.9119 | 9.0178 | 6.8237 | 5.4098 | 4.7502 | 0 | 0 | 0 | 0 | 0 | 0.1016 | 0.0254 | 0 | 0 | 0 | 0 | 0 | 0 | 0 | 0.04929 | 0.04294 | 0.037736 | 0.023875 | 0.022984 | 0.023396 | 0.020617 | -0.00202 | -0.006538 | -0.015253 | -0.004985 | -0.003667 | -0.000261 | 0.000765 | 0.084015 | 0.080956 | 0.078731 | 0.080675 | 0.090984 | 0.106801 | 0.10179 | -0.211778 | -0.209445 | -0.207763 | -0.210062 | -0.217349 | -0.217105 | -0.212521 | -1.374451 | -1.352042 | -1.340029 | -1.357956 | -1.428427 | -1.437057 | -1.393617 | -0.320201 | -0.299859 | -0.287614 | -0.313335 | -0.380975 | -0.422764 | -0.379434 | -0.394202 | -0.371235 | -0.352794 | -0.377444 | -0.447767 | -0.439437 | -0.394974 | 0.423699 | 0.399681 | 0.374431 | 0.353154 | 0.582933 | 0.50341 | 0.460878 | -50 | -50 | -45 | -50 | -45 | 20 | -20 | -1.357715 | -1.344115 | -1.33388 | -1.347109 | -1.388195 | 0 | 0 |  | 1402.08 | 0 |  | 1422.2729 | 0 |  | 746.439 | 0 |  | 746.377 | 0 |  | 1407.16 | 0 |  | 1430.579 | 0 |  | 763.396 | 0 |  | 763.616 | 0 |  | 1417.015 | 0 |  | 1450.746 | 0 |  | 775.391 | 0 |  | 775.607 | 0 |  | 1497.584 | 0 |  | 1502.6639 | 0 |  | 755.111 | 0 |  | 755.371 | 0 |  | 1452.118 | 0 |  | 1453.871 | 0 |  | 705.165 | 0 |  | 704.975 | 0 |  | 1505.356 | 0 |  | 1511.5291 | 0 |  | 744.28 | 0.102 |  | 744.434 | 0.102 |  | 1472.057 | 0 |  | 1479.677 | 0 |  | 773.72 | 0.025 |  | 773.743 | 0.025 | 120.897585 | 111.6487 | 94.42434 | 91.13451375 | 94.88526 | 104.7046 | 89.74024 | 0 | 0 | 0 | 0 | 0 | -22.057868 | -5.3980334 | -64.97029877 | -49.21703 | -30.12787 | -25.65178884 | -27.59292 | -33.24631 | -29.79832 | 0 | 0 | 0 | 0 | 0 | 0 | 0 | 67.88575 | 67.20575 | 60.0246 | 67.35545 | 62.468775 | 0 | 0 | -28.55872719 | -25.66301 | -23.88718 | -26.78723 | -25.56396 | -31.61822 | -10.98541 | 95.25430904 | 103.9744 | 100.4339 | 106.0509 | 104.1972 | 17.78224 | 43.55848
71 | W84243 | 2017-03-23 02:37 | 53.5002 | 55.6166 | 39 | 41 | 1.1772 | 401.1631 | 17191 | 30 | 239673 | -139184.4998 | -239671.8228 | 139238 | 139378 | 139360 | 220988 | 220996 | 220533 | 220731 | 215384 | 215319 | 215475 | 215483 | 294074 | 294058 | 1366.77 | 56815.8555 | 6 | 253.8837 | 253.8837 | 215361.6244 | 1112.8863 | 113.3756 | 49.5012 | 49.5012 | 1163.4766 | 1095.4591 | 1049.1666 | 922.1943 | 1052.9091 | 1008.4902 | 994.406 | 981.142 | 967.8109 | 957.0021 | 945.2756 | 931.5549 | 16 | 18.2 | 33.0965 | 23.2276 | 16.3373 | 12.4005 | 9.4949 | 7.2643 | 5.8266 | 5.1377 | 5.1159 | 108.97 | 146.07 | 155.7 | 207.47 | 207.64 | 276.18 | 269.98 | 360.81 | 353.53 | 474.7 | 442.46 | 593.77 | 511.46 | 683.38 | 51.1 | 46.5 | 10.3403 | 3.333333 | 3.9552 | 3.9552 | -0.6852 | 3.9552 | 6105416 | 1 |  |  | 2.6893 | 4.9236 | 5.9279 | 6.9914 | 8.275 | 12.0036 | 3.026 | 5.446 | 6.72 | 8.136 | 9.654 | 14.21 | 25.0402 | 24.9267 | 24.9759 | 24.9983 | 24.927 | 25.1206 |  | 12684 | 590 | 16 |  |  | 508 | 1067 | 10 | 3 | 40 | 44.75 | 3.333333 | 1386.85 | 1311.8286 | 1132.8572 | 1066.75 | 982.5357 | 899.9929 | 839.5857 | 84.8871 | 81.6286 | 75.6443 | 80.6293 | 64.2029 | 72.7257 | 31.4571 | 33.0965 | 23.2276 | 16.3373 | 12.4005 | 9.4949 | 7.2643 | 5.8266 | 5.1377 | 0 | 0 | 0 | 0 | 0 | 0.1016 | 0.0254 | 0 | 0 | 0 | 0 | 0 | 0 | 0 | 0.044738 | 0.038625 | 0.033718 | 0.020742 | 0.019859 | 0.021108 | 0.018552 | -0.001541 | -0.005126 | -0.011843 | -0.003707 | -0.002814 | -0.000204 | 0.00075 | 0.08418 | 0.081121 | 0.078893 | 0.08084 | 0.091169 | 0.107127 | 0.102072 | -0.201418 | -0.199142 | -0.19753 | -0.19972 | -0.20666 | -0.206218 | -0.201978 | -1.376898 | -1.353899 | -1.341746 | -1.359745 | -1.430418 | -1.43377 | -1.391389 | -0.303065 | -0.28396 | -0.272398 | -0.296747 | -0.360772 | -0.400642 | -0.35915 | -0.396556 | -0.372864 | -0.354202 | -0.378997 | -0.449734 | -0.440562 | -0.397163 | 0.426189 | 0.404463 | 0.38179 | 0.352181 | 0.622585 | 0.542759 | 0.499772 | -50 | -50 | -45 | -50 | -45 | 30 | -30 | -1.285187 | -1.272127 | -1.261892 | -1.274097 | -1.312703 | 0 | 0 |  | 1402.08 | 0 |  | 1422.2729 | 0 |  | 746.439 | 0 |  | 746.377 | 0 |  | 1407.16 | 0 |  | 1430.579 | 0 |  | 763.396 | 0 |  | 763.616 | 0 |  | 1417.015 | 0 |  | 1450.746 | 0 |  | 775.391 | 0 |  | 775.607 | 0 |  | 1497.584 | 0 |  | 1502.6639 | 0 |  | 755.111 | 0 |  | 755.371 | 0 |  | 1452.118 | 0 |  | 1453.871 | 0 |  | 705.165 | 0 |  | 704.975 | 0 |  | 1505.356 | 0 |  | 1511.5291 | 0 |  | 744.28 | 0.102 |  | 744.434 | 0.102 |  | 1472.057 | 0 |  | 1479.677 | 0 |  | 773.72 | 0.025 |  | 773.743 | 0.025 | 116.745033 | 106.4168 | 89.3745 | 86.23607 | 89.5768 | 96.41354 | 85.69819 | 0 | 0 | 0 | 0 | 0 | -20.9517488 | -5.1302412 | -59.47786 | -45.35426 | -29.35069375 | -23.16326 | -24.38147481 | -29.97152808 | -26.85659 | 0 | 0 | 0 | 0 | 0 | 0 | 0 | 64.25935 | 63.60635 | 56.78514 | 63.70485 | 59.071635 | 0 | 0 | -25.72631 | -23.17926 | -20.60536 | -23.9265 | -23.16261 | -29.13697 | -11.29782 | 95.80021 | 101.4897 | 96.20359 | 102.8512 | 101.1043 | 16.35329 | 42.41354
71 | W84244 | 2017-03-23 02:38 | 53.3996 | 55.5221 | 47 | 44 | 1.1772 | 444.7821 | 16939 | 30 | 239673 | -139184.6004 | -239671.8228 | 139238 | 139378 | 139360 | 220988 | 220996 | 220533 | 220731 | 215384 | 215319 | 215475 | 215483 | 294074 | 294058 | 1366.77 | 56851.582 | 6 | 254.1505 | 254.1505 | 215361.3575 | 1112.6195 | 113.6425 | 49.768 | 49.768 | 1158.7891 | 1090.0457 | 1044 | 918.8267 | 1045.5856 | 998.3118 | 982.851 | 968.5037 | 953.9415 | 945.0223 | 935.2368 | 922.7028 | 15.8 | 17.4 | 33.0187 | 22.8774 | 15.7954 | 11.818 | 8.9062 | 6.7381 | 5.2886 | 4.6226 | 4.6019 | 101.52 | 139.45 | 148.3 | 201.65 | 201 | 272.26 | 265.69 | 361.31 | 352.79 | 481.36 | 449.67 | 613.19 | 524.86 | 713.27 | 50.1 | 46.8 | 15.1589 | 3.644444 | 3.1461 | 3.2045 | -0.4697 | 3.1461 | 6105788 | 2 |  |  | 2.7457 | 4.9936 | 6.0064 | 7.2343 | 8.2879 | 12.1486 | 3.318 | 5.512 | 7.066 | 8.254 | 9.692 | 14.21 | 25.0177 | 24.9898 | 24.9776 | 24.9935 | 24.8415 | 24.9673 |  | 12684 | 590 | 17 |  |  | 457 | 1054 | 10 | 3 | 40 | 44 | 3.644444 | 1426.4642 | 1359.5643 | 1189.3928 | 1130.2572 | 1012.4429 | 985.2429 | 870.0143 | 98.7493 | 96.6779 | 100.7114 | 97.7043 | 74.6279 | 75.8079 | 34.6757 | 33.0187 | 22.8774 | 15.7954 | 11.818 | 8.9062 | 6.7381 | 5.2886 | 4.6226 | 0 | 0 | 0 | 0 | 0 | 0.1016 | 0.0254 | 0 | 0 | 0 | 0 | 0 | 0 | 0 | 0.04378 | 0.037807 | 0.033054 | 0.019619 | 0.018766 | 0.020481 | 0.018054 | -0.001419 | -0.00452 | -0.01045 | -0.003023 | -0.002599 | -0.000345 | 0.000648 | 0.084199 | 0.081137 | 0.078907 | 0.080852 | 0.09119 | 0.107126 | 0.102106 | -0.196727 | -0.19453 | -0.192969 | -0.195133 | -0.201845 | -0.201427 | -0.197136 | -1.379599 | -1.356805 | -1.34477 | -1.363048 | -1.433203 | -1.431923 | -1.387978 | -0.29456 | -0.275925 | -0.264652 | -0.288241 | -0.350649 | -0.38844 | -0.348718 | -0.39942 | -0.375826 | -0.357178 | -0.382448 | -0.452982 | -0.445795 | -0.400413 | 0.426293 | 0.403136 | 0.378542 | 0.361512 | 0.597324 | 0.512794 | 0.46854 | -50 | -50 | -45 | -50 | -45 | 40 | -40 | -1.25244 | -1.239879 | -1.230205 | -1.242326 | -1.279997 | 0 | 0 |  | 1402.08 | 0 |  | 1422.2729 | 0 |  | 746.439 | 0 |  | 746.377 | 0 |  | 1407.16 | 0 |  | 1430.579 | 0 |  | 763.396 | 0 |  | 763.616 | 0 |  | 1417.015 | 0 |  | 1450.746 | 0 |  | 775.391 | 0 |  | 775.607 | 0 |  | 1497.584 | 0 |  | 1502.6639 | 0 |  | 755.111 | 0 |  | 755.371 | 0 |  | 1452.118 | 0 |  | 1453.871 | 0 |  | 705.165 | 0 |  | 704.975 | 0 |  | 1505.356 | 0 |  | 1511.5291 | 0 |  | 744.28 | 0.102 |  | 744.434 | 0.102 |  | 1472.057 | 0 |  | 1479.677 | 0 |  | 773.72 | 0.025 |  | 773.743 | 0.025 | 120.1069 | 110.311 | 93.85142 | 91.38356 | 92.32467 | 105.5451 | 88.83368 | 0 | 0 | 0 | 0 | 0 | -20.4649832 | -5.0072544 | -58.44119 | -45.16397 | -30.39718108 | -22.62114 | -23.17059 | -28.8332 | -25.95796 | 0 | 0 | 0 | 0 | 0 | 0 | 0 | 62.622 | 61.99395 | 55.359225 | 62.1163 | 57.599865 | 0 | 0 | -29.08759 | -26.67585 | -26.65347 | -28.16239 | -26.1682 | -29.44682 | -12.09204 | 95.20007 | 100.4651 | 92.15999 | 102.7163 | 100.5857 | 26.80013 | 45.77642
71 | W84245 | 2017-03-23 02:39 | 53.6628 | 55.7084 | 31 | 47 | 1.1772 | 477.5964 | 18166 | 30 | 239673 | -139184.3372 | -239671.8228 | 139238 | 139378 | 139360 | 220988 | 220996 | 220533 | 220731 | 215384 | 215319 | 215475 | 215483 | 294074 | 294058 | 1366.77 | 56870.1719 | 6 | 254.437 | 254.437 | 215361.071 | 1112.333 | 113.929 | 50.0545 | 50.0545 | 1163.4766 | 1105.8629 | 1059.6666 | 923.2516 | 1055.8781 | 1008.0417 | 992.5747 | 978.3711 | 963.8535 | 952.1295 | 939.9672 | 928.124 | 16 | 18.2 | 32.9047 | 22.7052 | 15.6538 | 11.6866 | 8.8125 | 6.6772 | 5.2853 | 4.617 | 4.6011 | 101.59 | 141.8 | 148.25 | 205.9 | 201.3 | 279.35 | 266.12 | 371.28 | 352.86 | 494.84 | 447.68 | 628.16 | 521.69 | 726.19 | 49.8 | 46.7 | 18.6927 | 1.011111 | 1.0989 | 2.0178 | 0.1903 | 1.0989 | 6107459 | 1 |  |  | 2.75 | 4.9757 | 6.1121 | 7.2136 | 8.4879 | 13.5443 | 3.302 | 5.486 | 6.928 | 8.53 | 10.784 | 14.978 | 24.924 | 24.9769 | 25.0116 | 25.0434 | 24.9472 | 24.5765 |  | 12684 | 590 | 18 |  |  | 457 | 1054 | 10 | 3 | 40 | 38.25 | 1.011111 | 1384.9143 | 1334.2072 | 1164.5714 | 1107.8572 | 1011.85 | 989.4 | 868.3214 | 106.7929 | 104.2707 | 97.3914 | 97.5857 | 75.695 | 71.2257 | 37.5621 | 32.9047 | 22.7052 | 15.6538 | 11.6866 | 8.8125 | 6.6772 | 5.2853 | 4.617 | 0 | 0 | 0 | 0 | 0 | 0.1016 | 0.0254 | 0 | 0 | 0 | 0 | 0 | 0 | 0 | 0.045154 | 0.039108 | 0.034536 | 0.020041 | 0.019298 | 0.020983 | 0.018478 | -0.001457 | -0.00467 | -0.011333 | -0.003161 | -0.002599 | -8e-05 | 0.000809 | 0.084208 | 0.081145 | 0.078912 | 0.080858 | 0.091196 | 0.10714 | 0.102108 | -0.196869 | -0.194674 | -0.193108 | -0.195293 | -0.201799 | -0.20156 | -0.197319 | -1.38574 | -1.362991 | -1.350107 | -1.369427 | -1.432795 | -1.438093 | -1.394619 | -0.294751 | -0.276107 | -0.26475 | -0.288391 | -0.350767 | -0.388655 | -0.348743 | -0.398605 | -0.375045 | -0.356747 | -0.381811 | -0.452476 | -0.445162 | -0.40032 | 0.426129 | 0.402689 | 0.377728 | 0.359632 | 0.594339 | 0.512502 | 0.468497 | -40 | -40 | -35 | -40 | -45 | 30 | -30 | -1.253972 | -1.241395 | -1.231528 | -1.243842 | -1.279896 | 0 | 0 |  | 1402.08 | 0 |  | 1422.2729 | 0 |  | 746.439 | 0 |  | 746.377 | 0 |  | 1407.16 | 0 |  | 1430.579 | 0 |  | 763.396 | 0 |  | 763.616 | 0 |  | 1417.015 | 0 |  | 1450.746 | 0 |  | 775.391 | 0 |  | 775.607 | 0 |  | 1497.584 | 0 |  | 1502.6639 | 0 |  | 755.111 | 0 |  | 755.371 | 0 |  | 1452.118 | 0 |  | 1453.871 | 0 |  | 705.165 | 0 |  | 704.975 | 0 |  | 1505.356 | 0 |  | 1511.5291 | 0 |  | 744.28 | 0.102 |  | 744.434 | 0.102 |  | 1472.057 | 0 |  | 1479.677 | 0 |  | 773.72 | 0.025 |  | 773.743 | 0.025 | 116.6209 | 108.2642 | 91.89866 | 89.57912 | 92.2766726 | 106.004316 | 88.66256 | 0 | 0 | 0 | 0 | 0 | -20.478496 | -5.0119026 | -60.55268078 | -46.93868 | -31.32653 | -23.11592776 | -23.92624 | -30.06046 | -26.89802 | 0 | 0 | 0 | 0 | 0 | 0 | 0 | 50.15888 | 49.6558 | 43.10348 | 49.75368 | 57.59532 | 0 | 0 | -31.47731 | -28.78987 | -25.78437315 | -28.14284 | -26.55131 | -27.68222 | -13.09952 | 74.74975 | 82.19149 | 77.89123 | 88.07403 | 99.39444083 | 27.78314 | 43.65312
71 | W84246 | 2017-03-23 02:41 | 53.5922 | 55.4932 | 30 | 32 | 1.1772 | 312.3779 | 18288 | 30 | 239673 | -139184.4078 | -239671.8228 | 139238 | 139378 | 139360 | 220988 | 220996 | 220533 | 220731 | 215384 | 215319 | 215475 | 215483 | 294074 | 294058 | 1366.77 | 56870.1719 | 6 | 254.6243 | 254.6243 | 215360.8837 | 1112.1457 | 114.1163 | 50.2419 | 50.2419 | 1156.4453 | 1102.458 | 1053.1666 | 918.1934 | 1054.0291 | 1006.7094 | 991.7911 | 977.7908 | 963.8189 | 952.5427 | 940.4125 | 928.822 | 16 | 19 | 32.8723 | 22.7252 | 15.6241 | 11.6729 | 8.7942 | 6.6444 | 5.2722 | 4.6201 | 4.6049 | 102.14 | 126.48 | 149.71 | 183.28 | 203.32 | 248.33 | 268.61 | 329.53 | 356.62 | 440 | 451.14 | 556.84 | 524.61 | 644.61 | 50.3 | 46.8 | 26.0797 | 3.177778 | 3.5135 | 3.933 | -0.4141 | 3.5135 | 6107459 | 2 |  |  | 2.7071 | 5.1007 | 6.115 | 7.2286 | 8.5764 | 12.1043 | 3.238 | 5.678 | 6.924 | 8.378 | 10.376 | 14.928 | 25.0524 | 24.9369 | 24.9864 | 25.0183 | 24.9297 | 25.1311 |  | 12684 | 591 | 1 |  |  | 457 | 1054 | 10 | 3 | 40 | 35 | 3.177778 | 1393.7715 | 1352.9143 | 1175.6571 | 1110.9714 | 1008.4572 | 958.3428 | 877.2429 | 88.5364 | 85.4071 | 82.6707 | 84.8321 | 75.4436 | 79.305 | 33.68 | 32.8723 | 22.7252 | 15.6241 | 11.6729 | 8.7942 | 6.6444 | 5.2722 | 4.6201 | 0 | 0 | 0 | 0 | 0 | 0.1016 | 0.0254 | 0 | 0 | 0 | 0 | 0 | 0 | 0 | 0.046492 | 0.040378 | 0.035774 | 0.02057 | 0.019898 | 0.02103 | 0.018597 | -0.001457 | -0.00467 | -0.011335 | -0.003162 | -0.002601 | 3.8e-05 | 0.000883 | 0.08421 | 0.081142 | 0.078913 | 0.080859 | 0.091196 | 0.107166 | 0.102118 | -0.196995 | -0.194844 | -0.193233 | -0.195432 | -0.201922 | -0.201702 | -0.197548 | -1.386164 | -1.363871 | -1.350463 | -1.369999 | -1.432703 | -1.441282 | -1.399274 | -0.295022 | -0.276245 | -0.264982 | -0.28862 | -0.351037 | -0.389396 | -0.349186 | -0.398329 | -0.375259 | -0.356546 | -0.381691 | -0.452367 | -0.443861 | -0.39978 | 0.426075 | 0.402362 | 0.377438 | 0.359063 | 0.593211 | 0.512733 | 0.468779 | -40 | -40 | -35 | -40 | -45 | 20 | -20 | -1.254047 | -1.241478 | -1.231654 | -1.243989 | -1.28008 | 0 | 0 |  | 1402.08 | 0 |  | 1422.2729 | 0 |  | 746.439 | 0 |  | 746.377 | 0 |  | 1407.16 | 0 |  | 1430.579 | 0 |  | 763.396 | 0 |  | 763.616 | 0 |  | 1417.015 | 0 |  | 1450.746 | 0 |  | 775.391 | 0 |  | 775.607 | 0 |  | 1497.584 | 0 |  | 1502.6639 | 0 |  | 755.111 | 0 |  | 755.371 | 0 |  | 1452.118 | 0 |  | 1453.871 | 0 |  | 705.165 | 0 |  | 704.975 | 0 |  | 1505.356 | 0 |  | 1511.5291 | 0 |  | 744.28 | 0.102 |  | 744.434 | 0.102 |  | 1472.057 | 0 |  | 1479.677 | 0 |  | 773.72 | 0.025 |  | 773.743 | 0.025 | 117.3695 | 109.7782 | 92.77463 | 89.83204 | 91.96726 | 102.7018 | 89.58229 | 0 | 0 | 0 | 0 | 0 | -20.4929232 | -5.0177192 | -62.42589574 | -48.70111 | -33.00397 | -23.84894 | -24.78146 | -30.36493 | -27.25785752 | 0 | 0 | 0 | 0 | 0 | 0 | 0 | 50.16188 | 49.65912 | 43.10789 | 49.75956 | 57.6036 | 0 | 0 | -26.12019 | -23.59328 | -21.90625 | -24.48424 | -26.4835 | -30.88104978 | -11.76058448 | 78.9853 | 87.1429 | 80.97231 | 91.25841 | 98.3059 | 20.96286 | 45.54613
71 | W84247 | 2017-03-23 03:02 | 49.512 | 50.3949 | 1211 | 47 | 1.1772 | 477.7224 | 18243 | 29 | 239673 | -139188.488 | -239671.8228 | 139238 | 139378 | 139360 | 220988 | 220996 | 220533 | 220731 | 215384 | 215319 | 215343 | 214692 | 294074 | 294058 | 1366.77 | 56888.7656 | 6 | 254.9109 | 254.9109 | 215228.5971 | 1111.8591 | 114.4029 | 50.5284 | 50.5284 | 1172.8516 | 1098.2584 | 1055.5 | 920.0927 | 1047.8949 | 1001.5938 | 987.139 | 973.9449 | 960.5694 | 950.0037 | 938.1979 | 923.717 | 16 | 17.4 | 33.3007 | 22.527 | 15.5065 | 11.5611 | 8.8096 | 6.6188 | 5.1846 | 4.6253 | 4.6052 | 102.74 | 142.1 | 150.74 | 206.07 | 204.28 | 279.37 | 270.21 | 367.85 | 358.28 | 493.8 | 454.28 | 630.06 | 528.08 | 720.35 | 0 | 46.8 | 0 | 2.466667 | 2.587 | 2.587 | -0.2302 | 2.587 | 6105788 | 1 |  |  | 2.8179 | 5.0707 | 6.1157 | 7.2379 | 8.6207 | 13.3593 | 3.32 | 5.524 | 6.564 | 8.584 | 9.6 | 17.978 | 24.9841 | 24.9918 | 25.077 | 25.0143 | 25.0559 | 24.2575 |  | 12684 | 591 | 4 |  |  | 457 | 1054 | 10 | 3 | 40 | 42.5 | 2.466667 | 1429.9857 | 1323.2572 | 1176.6143 | 1047.1571 | 1002.5428 | 949.4214 | 717.1572 | 105.92 | 103.6157 | 100.7986 | 100.0764 | 93.7871 | 75.5993 | 44.0936 | 33.3007 | 22.527 | 15.5065 | 11.5611 | 8.8096 | 6.6188 | 5.1846 | 4.6253 | 0 | 0 | 0 | 0 | 0 | 0.1016 | 0.0254 | 0 | 0 | 0 | 0 | 0 | 0 | 0 | 0.028125 | 0.026187 | 0.024332 | 0.020314 | 0.018781 | 0.013565 | -1.8e-05 | -0.00168 | -0.005137 | -0.01179 | -0.003746 | -0.002603 | 9.3e-05 | 0 | 0.08419 | 0.081142 | 0.078907 | 0.080874 | 0.091194 | 0.107148 | 0.102304 | -0.198125 | -0.195835 | -0.194128 | -0.196273 | -0.202786 | -0.202684 | -0.197942 | -1.391997 | -1.369161 | -1.351946 | -1.373446 | -1.432979 | -1.444424 | -1.397003 | -0.29609 | -0.277669 | -0.266221 | -0.290482 | -0.352824 | -0.391186 | -0.353714 | -0.399531 | -0.374667 | -0.356492 | -0.379605 | -0.451737 | -0.443877 | -0.393899 | 0.425921 | 0.402396 | 0.377519 | 0.359326 | 0.593463 | 0.511505 | 0.468738 | -30 | -30 | -30 | -30 | -45 | 10 | 0 | -1.255587 | -1.243018 | -1.232616 | -1.245671 | -1.280593 | 0 | 0 |  | 1402.08 | 0 |  | 1422.2729 | 0 |  | 746.439 | 0 |  | 746.377 | 0 |  | 1407.16 | 0 |  | 1430.579 | 0 |  | 763.396 | 0 |  | 763.616 | 0 |  | 1417.015 | 0 |  | 1450.746 | 0 |  | 775.391 | 0 |  | 775.607 | 0 |  | 1497.584 | 0 |  | 1502.6639 | 0 |  | 755.111 | 0 |  | 755.371 | 0 |  | 1452.118 | 0 |  | 1453.871 | 0 |  | 705.165 | 0 |  | 704.975 | 0 |  | 1505.356 | 0 |  | 1511.5291 | 0 |  | 744.28 | 0.102 |  | 744.434 | 0.102 |  | 1472.057 | 0 |  | 1479.677 | 0 |  | 773.42 | 0.025 |  | 773.428 | 0.025 | 120.3905 | 107.3717 | 92.8431 | 84.68778 | 91.42589 | 101.7286 | 73.36805 | 0 | 0 | 0 | 0 | 0 | -20.5926944 | -5.0277268 | -36.81136 | -28.82083905 | -16.95611 | -22.75525 | -23.18273 | -19.72794 | 0.025146054 | 0 | 0 | 0 | 0 | 0 | 0 | 0 | 37.66761 | 37.29054 | 36.97848 | 37.37013 | 57.626685 | 0 | 0 | -31.3618528 | -28.77087 | -26.8347 | -29.07039 | -33.09034 | -29.57339 | -15.59652 | 89.88489 | 87.07057 | 86.03077 | 70.23227 | 92.7795 | 31.83458 | 52.76895
71 | W84248 | 2017-03-23 03:03 | 50.0668 | 50.8499 | 42 | 47 | 1.1772 | 476.2744 | 18165 | 29 | 239673 | -139187.9332 | -239671.8228 | 139238 | 139378 | 139360 | 220988 | 220996 | 220533 | 220731 | 215384 | 215319 | 215343 | 214692 | 294074 | 294058 | 1366.77 | 56926.1953 | 6 | 255.1966 | 255.1966 | 215228.3114 | 1111.5734 | 114.6886 | 50.8141 | 50.8141 | 1158.7891 | 1087.2173 | 1044.6666 | 915.6732 | 1038.1776 | 991.1418 | 976.2791 | 962.4118 | 948.8443 | 937.2679 | 928.1038 | 915.9153 | 16 | 17 | 33.3619 | 22.9601 | 15.8372 | 11.8692 | 8.9583 | 6.8075 | 5.337 | 4.6182 | 4.6105 | 100.43 | 139.8 | 146.56 | 201.76 | 197.97 | 272.26 | 262.04 | 360.56 | 347.7 | 477.61 | 442.84 | 609.22 | 521.45 | 714.21 | 0 | 46.8 | 0 | 1.633333 | 1.9063 | 2.0259 | -0.3713 | 1.9063 | 6105788 | 2 |  |  | 2.7314 | 5.1043 | 6.0129 | 7.2486 | 8.2171 | 11.79 | 3.25 | 5.45 | 6.888 | 8.498 | 9.134 | 14.178 | 25.0115 | 24.9024 | 24.9976 | 24.8813 | 24.8741 | 24.8904 |  | 12684 | 591 | 5 |  |  | 457 | 1054 | 10 | 3 | 40 | 47.599998 | 1.633333 | 1429.2357 | 1367.1072 | 1191.6428 | 1131.9214 | 1010.1572 | 1029.5571 | 898.6 | 99.8143 | 98.6471 | 102.7986 | 99.1229 | 94.4557 | 79.295 | 45.7386 | 33.3619 | 22.9601 | 15.8372 | 11.8692 | 8.9583 | 6.8075 | 5.337 | 4.6182 | 0 | 0 | 0 | 0 | 0 | 0.1016 | 0.0254 | 0 | 0 | 0 | 0 | 0 | 0 | 0 | 0.029493 | 0.026334 | 0.025154 | 0.020168 | 0.019007 | 0.014198 | 0.000343 | -0.00168 | -0.005138 | -0.011791 | -0.003746 | -0.002604 | 8.2e-05 | 8e-06 | 0.084183 | 0.081123 | 0.078894 | 0.080841 | 0.091177 | 0.107062 | 0.102105 | -0.1983 | -0.19608 | -0.194336 | -0.196657 | -0.203007 | -0.203148 | -0.198874 | -1.393555 | -1.370722 | -1.353475 | -1.376745 | -1.434287 | -1.448723 | -1.405358 | -0.29608 | -0.277391 | -0.26608 | -0.289855 | -0.35257 | -0.389989 | -0.350492 | -0.40013 | -0.376324 | -0.357566 | -0.38263 | -0.453363 | -0.447743 | -0.402508 | 0.426699 | 0.403772 | 0.379731 | 0.363882 | 0.60199 | 0.517069 | 0.469131 | -30 | -30 | -30 | -30 | -45 | 0 | 0 | -1.255436 | -1.242854 | -1.232364 | -1.245376 | -1.280226 | 0 | 0 |  | 1402.08 | 0 |  | 1422.2729 | 0 |  | 746.439 | 0 |  | 746.377 | 0 |  | 1407.16 | 0 |  | 1430.579 | 0 |  | 763.396 | 0 |  | 763.616 | 0 |  | 1417.015 | 0 |  | 1450.746 | 0 |  | 775.391 | 0 |  | 775.607 | 0 |  | 1497.584 | 0 |  | 1502.6639 | 0 |  | 755.111 | 0 |  | 755.371 | 0 |  | 1452.118 | 0 |  | 1453.871 | 0 |  | 705.165 | 0 |  | 704.975 | 0 |  | 1505.356 | 0 |  | 1511.5291 | 0 |  | 744.28 | 0.102 |  | 744.434 | 0.102 |  | 1472.057 | 0 |  | 1479.677 | 0 |  | 773.42 | 0.025 |  | 773.428 | 0.025 | 120.3173 | 110.9038 | 94.01347 | 91.50566 | 92.1031 | 110.2264 | 91.751553 | 0 | 0 | 0 | 0 | 0 | -20.6398368 | -5.0513996 | -38.75895 | -29.05382 | -18.08649 | -22.60890639 | -23.52661 | -20.68776444 | -0.493280658 | 0 | 0 | 0 | 0 | 0 | 0 | 0 | 37.66308 | 37.28562 | 36.97092 | 37.36128 | 57.61017 | 0 | 0 | -29.55302 | -27.36382 | -27.35265 | -28.73127 | -33.30225 | -30.92418 | -16.03101 | 89.66847 | 91.77182 | 85.54525 | 77.52676 | 92.88442 | 37.97466 | 70.17586
71 | W84249 | 2017-03-23 03:04 | 50.7935 | 51.4517 | 31 | 49 | 1.1772 | 485.9478 | 18411 | 29 | 239673 | -139187.2065 | -239671.8228 | 139238 | 139378 | 139360 | 220988 | 220996 | 220533 | 220731 | 215384 | 215319 | 215343 | 214692 | 294074 | 294058 | 1366.77 | 56943.9492 | 6 | 255.4881 | 255.4881 | 215228.0199 | 1111.2819 | 114.9801 | 51.1056 | 51.1056 | 1165.8203 | 1101.5536 | 1062.6666 | 916.2436 | 1046.2126 | 997.7963 | 982.4512 | 968.5131 | 954.6866 | 943.1487 | 933.3411 | 921.3218 | 15.8 | 21 | 33.1987 | 22.8024 | 15.6707 | 11.7072 | 8.8062 | 6.6766 | 5.2953 | 4.6257 | 4.608 | 97.69 | 138.53 | 143.03 | 201.39 | 193.78 | 272.63 | 256.98 | 363.24 | 340.72 | 482.91 | 430.17 | 610.52 | 503.7 | 707.31 | 0 | 46.7 | 0 | 2.455556 | 2.6272 | 2.6272 | 1.3387 | 2.6272 | 6105417 | 1 |  |  | 2.8286 | 5.1836 | 6.22 | 7.4636 | 8.7621 | 13.0993 | 3.46 | 5.376 | 6.952 | 8.67 | 10.058 | 15.184 | 24.9674 | 24.9083 | 25.0255 | 25.063 | 24.9688 | 25.2425 |  | 12684 | 591 | 6 |  |  | 457 | 1048 | 10 | 3 | 40 | 39.200001 | 2.455556 | 1413.6357 | 1351.2285 | 1172.0714 | 1124.1215 | 995.9857 | 965.1714 | 869.7928 | 101.855 | 102.1329 | 97.9157 | 97.0707 | 89.6214 | 76.4129 | 49.6614 | 33.1987 | 22.8024 | 15.6707 | 11.7072 | 8.8062 | 6.6766 | 5.2953 | 4.6257 | 0 | 0 | 0 | 0 | 0 | 0.1016 | 0.0254 | 0 | 0 | 0 | 0 | 0 | 0 | 0 | 0.030485 | 0.02646 | 0.025361 | 0.019709 | 0.018754 | 0.014064 | 0.000851 | -0.001779 | -0.005439 | -0.012443 | -0.004145 | -0.002445 | 1.2e-05 | 1.7e-05 | 0.084209 | 0.081146 | 0.078915 | 0.080861 | 0.091204 | 0.10717 | 0.102185 | -0.195461 | -0.193298 | -0.191582 | -0.193906 | -0.200084 | -0.199918 | -0.195834 | -1.396945 | -1.374651 | -1.35705 | -1.381087 | -1.437102 | -1.445683 | -1.404311 | -0.291602 | -0.273171 | -0.261987 | -0.285342 | -0.347215 | -0.384783 | -0.345514 | -0.399687 | -0.376013 | -0.357451 | -0.382724 | -0.452942 | -0.445374 | -0.401328 | 0.426646 | 0.403435 | 0.378998 | 0.361999 | 0.598629 | 0.518318 | 0.47156 | -20 | -20 | -20 | -20 | -40 | -10 | 0 | -1.241351 | -1.228928 | -1.218669 | -1.231586 | -1.266 | 0 | 0 |  | 1402.08 | 0 |  | 1422.2729 | 0 |  | 746.439 | 0 |  | 746.377 | 0 |  | 1407.16 | 0 |  | 1430.579 | 0 |  | 763.396 | 0 |  | 763.616 | 0 |  | 1417.015 | 0 |  | 1450.746 | 0 |  | 775.391 | 0 |  | 775.607 | 0 |  | 1497.584 | 0 |  | 1502.6639 | 0 |  | 755.111 | 0 |  | 755.371 | 0 |  | 1452.118 | 0 |  | 1453.871 | 0 |  | 705.165 | 0 |  | 704.975 | 0 |  | 1505.356 | 0 |  | 1511.5291 | 0 |  | 744.28 | 0.102 |  | 744.434 | 0.102 |  | 1472.057 | 0 |  | 1479.677 | 0 |  | 773.42 | 0.025 |  | 773.428 | 0.025 | 119.0408 | 109.6468 | 92.49401 | 90.89759 | 90.83788 | 103.4374 | 88.87978 | 0 | 0 | 0 | 0 | 0 | -20.3116688 | -4.9741836 | -40.10070317 | -28.89654 | -17.5303719 | -21.49524 | -23.4377 | -20.34943 | -1.218941948 | 0 | 0 | 0 | 0 | 0 | 0 | 0 | 24.82702 | 24.57856 | 24.37338 | 24.63172 | 50.64 | 0 | 0 | -29.70112171 | -27.89975 | -25.65264 | -27.69835 | -31.11789 | -29.40238 | -17.15871 | 74.06604 | 77.42906 | 73.68438 | 66.33572 | 86.92229 | 33.37393 | 65.52794
71 | W84250 | 2017-03-23 03:06 | 51.6208 | 52.1623 | 30 | 52 | 1.1772 | 535.8207 | 17483 | 29 | 239673 | -139186.3792 | -239671.8228 | 139238 | 139378 | 139360 | 220988 | 220996 | 220533 | 220731 | 215384 | 215319 | 215343 | 214692 | 294074 | 294058 | 1366.77 | 56961.7266 | 6 | 255.8983 | 255.8983 | 215227.6097 | 1110.8717 | 115.3903 | 51.5158 | 51.5158 | 1157.6172 | 1103.7487 | 1058.1666 | 912.3588 | 1045.6348 | 994.6733 | 979.0222 | 964.4284 | 950.026 | 941.2164 | 930.6862 | 917.4583 | 15.8 | 20.2 | 33.1145 | 22.2307 | 14.8908 | 10.8913 | 8.0512 | 6.0214 | 4.6747 | 4.1057 | 4.0913 | 92.6 | 127.81 | 139.89 | 189.58 | 193.41 | 262.05 | 260.76 | 354.83 | 350.28 | 479.43 | 447.61 | 617.6 | 527.09 | 718.59 | 0 | 46.6 | 0 | 0.3 | 0.4967 | 0.5796 | 0.0547 | 0.4967 | 6108198 | 2 |  |  | 4.3171 | 7.6407 | 9.3857 | 11.3429 | 13.2793 | 18.81 | 4.9736 | 8.4094 | 10.2415 | 12.2 | 14.7434 | 21.8585 | 24.9164 | 24.9451 | 25.0263 | 25.1346 | 24.8862 | 25.0801 |  | 12684 | 591 | 7 |  |  | 406 | 1016 | 9 | 3 | 40 | 38 | 0.3 | 1422.1643 | 1369.7285 | 1183.5929 | 1123.0714 | 974.4929 | 964.1286 | 812.1286 | 101.2886 | 100.6921 | 100.0593 | 96.4379 | 93.1579 | 81.6079 | 50.5143 | 33.1145 | 22.2307 | 14.8908 | 10.8913 | 8.0512 | 6.0214 | 4.6747 | 4.1057 | 0 | 0 | 0 | 0 | 0 | 0.1016 | 0.0254 | 0 | 0 | 0 | 0 | 0 | 0 | 0 | 0.02843 | 0.024752 | 0.022944 | 0.017471 | 0.016329 | 0.013047 | 0.001226 | -0.001541 | -0.004851 | -0.01128 | -0.003524 | -0.002243 | -9e-06 | 3.6e-05 | 0.084169 | 0.081107 | 0.07888 | 0.080827 | 0.091175 | 0.107223 | 0.102284 | -0.183615 | -0.181593 | -0.179958 | -0.182125 | -0.18799 | -0.187617 | -0.183671 | -1.402478 | -1.380083 | -1.362274 | -1.386243 | -1.446134 | -1.445526 | -1.405003 | -0.271598 | -0.254394 | -0.244048 | -0.265845 | -0.323702 | -0.3584 | -0.322571 | -0.402797 | -0.379101 | -0.360081 | -0.385359 | -0.455162 | -0.448128 | -0.401687 | 0.427499 | 0.402441 | 0.37568 | 0.350878 | 0.574322 | 0.491599 | 0.445499 | -10 | -10 | -10 | -10 | -30 | -20 | 0 | -1.16388 | -1.152227 | -1.142478 | -1.154586 | -1.187712 | 0 | 0 |  | 1402.08 | 0 |  | 1422.2729 | 0 |  | 746.439 | 0 |  | 746.377 | 0 |  | 1407.16 | 0 |  | 1430.579 | 0 |  | 763.396 | 0 |  | 763.616 | 0 |  | 1417.015 | 0 |  | 1450.746 | 0 |  | 775.391 | 0 |  | 775.607 | 0 |  | 1497.584 | 0 |  | 1502.6639 | 0 |  | 755.111 | 0 |  | 755.371 | 0 |  | 1452.118 | 0 |  | 1453.871 | 0 |  | 705.165 | 0 |  | 704.975 | 0 |  | 1505.356 | 0 |  | 1511.5291 | 0 |  | 744.28 | 0.102 |  | 744.434 | 0.102 |  | 1472.057 | 0 |  | 1479.677 | 0 |  | 773.42 | 0.025 |  | 773.428 | 0.025 | 119.7021 | 111.0946 | 93.36181 | 90.77449 | 88.84939 | 103.3768 | 83.06776 | 0 | 0 | 0 | 0 | 0 | -19.0618872 | -4.6652434 | -37.71123 | -27.46503 | -15.88956 | -19.33393 | -20.37024 | -18.84677 | -1.773113786 | 0 | 0 | 0 | 0 | 0 | 0 | 0 | 11.6388 | 11.52227 | 11.42478 | 11.54586 | 35.63136 | 0 | 0 | -27.50978 | -25.61547 | -24.41927 | -25.63753 | -30.1554 | -29.24827136 | -16.29445 | 66.11993 | 69.53634 | 64.47775 | 57.34889 | 73.95511 | 36.21983 | 60.33496
71 | W84251 | 2017-03-23 03:07 | 52.4361 | 52.8937 | 27 | 55 | 1.1772 | 533.4803 | 17393 | 29 | 239673 | -139185.5639 | -239671.8228 | 139238 | 139378 | 139360 | 220988 | 220996 | 220533 | 220731 | 215384 | 215319 | 215343 | 214692 | 294074 | 294058 | 1366.77 | 56981.4219 | 6 | 256.3066 | 256.3066 | 215227.2014 | 1110.4634 | 115.7986 | 51.9241 | 51.9241 | 1170.5078 | 1111.4393 | 1066.3334 | 910.2938 | 1054.2661 | 999.6484 | 981.8231 | 965.3716 | 949.1958 | 939.4459 | 928.1881 | 914.1457 | 16 | 18.4 | 32.8739 | 22.068 | 14.8429 | 10.8956 | 8.099 | 6.0274 | 4.6861 | 4.1054 | 4.0941 | 88.01 | 124.95 | 132.46 | 186.22 | 182.66 | 256.34 | 244.73 | 345.82 | 330.27 | 467.85 | 424.09 | 600.87 | 498.64 | 697.58 | 0 | 46.6 | 0 | 1.888889 | 2.3659 | 2.3659 | -0.2368 | 2.3659 | 6108198 | 1 |  |  | 4.2893 | 7.7021 | 9.3793 | 11.0564 | 12.8729 | 18.3893 | 4.8304 | 8.5679 | 10.2679 | 11.7357 | 13.9071 | 20.8071 | 24.9537 | 24.9075 | 24.9974 | 25.0581 | 24.9744 | 24.8749 |  | 12684 | 591 | 8 |  |  | 406 | 1016 | 9 | 3 | 40 | 35 | 1.888889 | 1384.8143 | 1332.0714 | 1146.7357 | 1101.7357 | 987.7571 | 942.9429 | 857.0928 | 102.0936 | 101.7879 | 96.72 | 94.9707 | 91.305 | 80.5843 | 50.1243 | 32.8739 | 22.068 | 14.8429 | 10.8956 | 8.099 | 6.0274 | 4.6861 | 4.1054 | 0 | 0 | 0 | 0 | 0 | 0.1016 | 0.0254 | 0 | 0 | 0 | 0 | 0 | 0 | 0 | 0.030709 | 0.026653 | 0.024502 | 0.017783 | 0.016702 | 0.013902 | 0.002351 | -0.001541 | -0.004851 | -0.01128 | -0.003524 | -0.002244 | -0.000149 | 4.7e-05 | 0.084172 | 0.081113 | 0.078887 | 0.080831 | 0.091165 | 0.107215 | 0.102233 | -0.183304 | -0.181261 | -0.179615 | -0.181802 | -0.187765 | -0.187227 | -0.183596 | -1.402237 | -1.379594 | -1.361632 | -1.385746 | -1.446798 | -1.440882 | -1.407199 | -0.271253 | -0.254135 | -0.243833 | -0.265536 | -0.322982 | -0.357698 | -0.321252 | -0.402358 | -0.378401 | -0.359264 | -0.384815 | -0.455976 | -0.448481 | -0.403955 | 0.427271 | 0.402466 | 0.376043 | 0.352862 | 0.575857 | 0.491125 | 0.445731 | -10 | -10 | -10 | -10 | -30 | -30 | 0 | -1.163614 | -1.15194 | -1.142044 | -1.154087 | -1.187093 | 0 | 0 |  | 1402.08 | 0 |  | 1422.2729 | 0 |  | 746.439 | 0 |  | 746.377 | 0 |  | 1407.16 | 0 |  | 1430.579 | 0 |  | 763.396 | 0 |  | 763.616 | 0 |  | 1417.015 | 0 |  | 1450.746 | 0 |  | 775.391 | 0 |  | 775.607 | 0 |  | 1497.584 | 0 |  | 1502.6639 | 0 |  | 755.111 | 0 |  | 755.371 | 0 |  | 1452.118 | 0 |  | 1453.871 | 0 |  | 705.165 | 0 |  | 704.975 | 0 |  | 1505.356 | 0 |  | 1511.5291 | 0 |  | 744.28 | 0.102 |  | 744.434 | 0.102 |  | 1472.057 | 0 |  | 1479.677 | 0 |  | 773.42 | 0.025 |  | 773.428 | 0.025 | 116.5626 | 108.0483 | 90.46254 | 89.0544 | 90.04888 | 101.0976 | 87.62317 | 0 | 0 | 0 | 0 | 0 | -19.0222632 | -4.6633384 | -40.90045 | -30.07791 | -18.0035 | -19.75935 | -20.91781 | -19.81645 | -3.374463202 | 0 | 0 | 0 | 0 | 0 | 0 | 0 | 11.63614 | 11.5194 | 11.42044 | 11.54087 | 35.61279 | 0 | 0 | -27.6932 | -25.86787 | -23.58352776 | -25.21814 | -29.48987151 | -28.82484 | -16.10253 | 59.60509 | 63.62193 | 60.29595 | 55.61778 | 75.25399 | 33.43407 | 63.48283
71 | W84252 | 2017-03-23 03:08 | 52.9613 | 53.408 | 24 | 50 | 1.1772 | 466.2638 | 19329 | 29 | 239673 | -139185.0387 | -239671.8228 | 139238 | 139378 | 139360 | 220988 | 220996 | 220533 | 220731 | 215384 | 215319 | 215343 | 214692 | 294074 | 294058 | 1366.77 | 57001.1172 | 6 | 256.5863 | 256.5863 | 215226.9217 | 1110.1837 | 116.0783 | 52.2038 | 52.2038 | 1161.1328 | 1107.8934 | 1059.3334 | 914.8477 | 1054.7389 | 1006.582 | 991.1528 | 976.816 | 962.5714 | 950.3834 | 937.7793 | 923.4407 | 15.8 | 20 | 32.9126 | 23.0053 | 16.0583 | 12.1952 | 9.3021 | 7.2312 | 5.8741 | 5.1348 | 5.1271 | 99.88 | 146.57 | 143.75 | 209.26 | 192.41 | 278.69 | 250.27 | 364.59 | 325.76 | 473.67 | 403.31 | 585.66 | 466.65 | 676.15 | 50.2 | 46.8 | 25.0807 | 0.2625 | 0.3021 | 0.367 | -0.0497 | 0.3021 | 6106666 | 2 |  |  | 2.7629 | 4.9893 | 5.9157 | 7.2521 | 8.5743 | 12.275 | 3.374 | 5.628 | 6.658 | 8.684 | 9.582 | 14.472 | 24.9431 | 24.9429 | 24.9956 | 24.8731 | 25.0141 | 25.1427 |  | 12684 | 591 | 9 |  |  | 508 | 1032 | 10 | 3 | 40 | 34.200001 | 0.2625 | 1318.6215 | 1283.4214 | 1095.5428 | 1053.3357 | 927.6714 | 910.2714 | 896.1357 | 84.0443 | 80.0629 | 80.045 | 82.8557 | 96.3671 | 90.0236 | 52.6207 | 32.9126 | 23.0053 | 16.0583 | 12.1952 | 9.3021 | 7.2312 | 5.8741 | 5.1348 | 0 | 0 | 0 | 0 | 0 | 0.1016 | 0.0254 | 0 | 0 | 0 | 0 | 0 | 0 | 0 | 0.035688 | 0.031018 | 0.028468 | 0.019844 | 0.019488 | 0.01642 | 0.004533 | -0.001753 | -0.00547 | -0.012533 | -0.004224 | -0.002425 | -0.001086 | 3.1e-05 | 0.084233 | 0.081165 | 0.078939 | 0.080882 | 0.091235 | 0.107264 | 0.102225 | -0.18945 | -0.187389 | -0.185681 | -0.187957 | -0.194159 | -0.193283 | -0.18992 | -1.399043 | -1.376972 | -1.358979 | -1.383198 | -1.447508 | -1.430424 | -1.405103 | -0.282248 | -0.264307 | -0.253611 | -0.276145 | -0.336194 | -0.372463 | -0.33368 | -0.398964 | -0.375757 | -0.356676 | -0.382204 | -0.451634 | -0.444731 | -0.402951 | 0.428229 | 0.406798 | 0.384553 | 0.355625 | 0.637778 | 0.561335 | 0.516068 | -10 | -10 | -10 | -10 | -20 | -40 | 10 | -1.203605 | -1.191325 | -1.180719 | -1.192869 | -1.227513 | 0 | 0 |  | 1402.08 | 0 |  | 1422.2729 | 0 |  | 746.439 | 0 |  | 746.377 | 0 |  | 1407.16 | 0 |  | 1430.579 | 0 |  | 763.396 | 0 |  | 763.616 | 0 |  | 1417.015 | 0 |  | 1450.746 | 0 |  | 775.391 | 0 |  | 775.607 | 0 |  | 1497.584 | 0 |  | 1502.6639 | 0 |  | 755.111 | 0 |  | 755.371 | 0 |  | 1452.118 | 0 |  | 1453.871 | 0 |  | 705.165 | 0 |  | 704.975 | 0 |  | 1505.356 | 0 |  | 1511.5291 | 0 |  | 744.28 | 0.102 |  | 744.434 | 0.102 |  | 1472.057 | 0 |  | 1479.677 | 0 |  | 773.42 | 0.025 |  | 773.428 | 0.025 | 111.0714 | 104.1689 | 86.48105 | 85.1959 | 84.6361 | 97.63935 | 91.60747 | 0 | 0 | 0 | 0 | 0 | -19.6375528 | -4.823968 | -47.47652 | -35.17888 | -21.65533 | -21.60555276 | -24.69883 | -21.93412 | -6.412890092 | 0 | 0 | 0 | 0 | 0 | 0 | 0 | 12.03605 | 11.91325 | 11.80719 | 11.92869 | 24.55026 | 0 | 0 | -23.72134 | -21.16118 | -20.30029 | -22.88019 | -32.39804 | -33.53046 | -17.55848 | 51.90964 | 59.74208 | 56.33262 | 52.63885 | 52.08949 | 22.53722 | 62.81214
71 | W84253 | 2017-03-23 03:10 | 53.0851 | 53.6577 | 40 | 48 | 1.1772 | 467.0304 | 19365 | 29 | 239673 | -139184.9149 | -239671.8228 | 139238 | 139378 | 139360 | 220988 | 220996 | 220533 | 220731 | 215384 | 215319 | 215343 | 214692 | 294074 | 294058 | 1366.77 | 57001.1172 | 6 | 256.8665 | 256.8665 | 215226.6415 | 1109.9035 | 116.3585 | 52.484 | 52.484 | 1177.5391 | 1101.0664 | 1062.8334 | 920.3793 | 1050.9053 | 1005.0978 | 990.9052 | 977.772 | 964.6456 | 953.8611 | 942.2899 | 928.9431 | 15.8 | 20.2 | 32.846 | 22.9647 | 16.114 | 12.2399 | 9.362 | 7.2409 | 5.8695 | 5.1357 | 5.1233 | 104.88 | 150.55 | 150.15 | 214.13 | 200.72 | 284.63 | 261.31 | 371.59 | 341.06 | 484.26 | 421.99 | 599.42 | 488.53 | 691.57 | 49.9 | 46.8 | 22.8128 | 0.011111 | 0.1461 | 0.5202 | -0.0632 | 0.1461 | 6105555 | 1 |  |  | 2.7293 | 4.9957 | 6.0214 | 7.2271 | 8.6643 | 12.4164 | 3.056 | 5.506 | 6.966 | 8.7 | 9.962 | 15.524 | 25.0638 | 24.9555 | 24.9806 | 25.019 | 24.8684 | 25.1664 |  | 12684 | 591 | 10 |  |  | 508 | 1032 | 10 | 3 | 40 | 38.25 | 0.011111 | 1323.8357 | 1261.6786 | 1091.9071 | 1038.2285 | 930.6714 | 885.8286 | 887.4143 | 53.8593 | 50.7486 | 54.2914 | 52.7564 | 83.7543 | 86.4493 | 44.5543 | 32.846 | 22.9647 | 16.114 | 12.2399 | 9.362 | 7.2409 | 5.8695 | 5.1357 | 0 | 0 | 0 | 0 | 0 | 0.1016 | 0.0254 | 0 | 0 | 0 | 0 | 0 | 0 | 0 | 0.037575 | 0.032768 | 0.030315 | 0.020586 | 0.019816 | 0.01673 | 0.005251 | -0.001702 | -0.005231 | -0.011404 | -0.003919 | -0.002426 | -0.000334 | 2.2e-05 | 0.08423 | 0.081169 | 0.07894 | 0.080887 | 0.091231 | 0.107278 | 0.102228 | -0.189506 | -0.187406 | -0.185685 | -0.187958 | -0.194276 | -0.19351 | -0.189909 | -1.397568 | -1.375402 | -1.356629 | -1.381455 | -1.447789 | -1.43676 | -1.402022 | -0.282332 | -0.264518 | -0.253767 | -0.276408 | -0.336274 | -0.372887 | -0.333915 | -0.3992 | -0.375414 | -0.356541 | -0.381673 | -0.451983 | -0.444065 | -0.402754 | 0.428178 | 0.407037 | 0.384875 | 0.356044 | 0.637406 | 0.561336 | 0.515801 | -15 | -15 | -20 | -15 | -20 | -30 | 20 | -1.203519 | -1.191257 | -1.180424 | -1.1929 | -1.227809 | 0 | 0 |  | 1402.08 | 0 |  | 1422.2729 | 0 |  | 746.439 | 0 |  | 746.377 | 0 |  | 1407.16 | 0 |  | 1430.579 | 0 |  | 763.396 | 0 |  | 763.616 | 0 |  | 1417.015 | 0 |  | 1450.746 | 0 |  | 775.391 | 0 |  | 775.607 | 0 |  | 1497.584 | 0 |  | 1502.6639 | 0 |  | 755.111 | 0 |  | 755.371 | 0 |  | 1452.118 | 0 |  | 1453.871 | 0 |  | 705.165 | 0 |  | 704.975 | 0 |  | 1505.356 | 0 |  | 1511.5291 | 0 |  | 744.28 | 0.102 |  | 744.434 | 0.102 |  | 1472.057 | 0 |  | 1479.677 | 0 |  | 773.42 | 0.025 |  | 773.428 | 0.025 | 111.5067 | 102.4092 | 86.19515 | 83.97919 | 84.90608 | 95.02992 | 90.71859 | 0 | 0 | 0 | 0 | 0 | -19.660616 | -4.8236886 | -50.13496 | -37.87444 | -25.65521 | -23.02471 | -25.17705071 | -23.55711696 | -7.392862006 | 0 | 0 | 0 | 0 | 0 | 0 | 0 | 18.052785 | 17.868855 | 23.60848 | 17.8935 | 24.55618 | 0 | 0 | -15.2062 | -13.42392 | -13.77737 | -14.58229 | -28.16439 | -32.23582 | -14.87735 | 64.21831 | 68.97968 | 70.37105 | 64.26569 | 56.12082 | 19.57637 | 63.62469
71 | W84254 | 2017-03-23 03:11 | 53.1243 | 53.826 | 44 | 48 | 1.1772 | 467.0802 | 19357 | 29 | 239673 | -139184.8757 | -239671.8228 | 139238 | 139378 | 139360 | 220988 | 220996 | 220533 | 220731 | 215384 | 215319 | 215343 | 214692 | 294074 | 294058 | 1366.77 | 57040.4883 | 6 | 257.1467 | 257.1467 | 215226.3613 | 1109.6233 | 116.6387 | 52.7642 | 52.7642 | 1164.6484 | 1090.3815 | 1047.3334 | 917.382 | 1041.4427 | 996.1683 | 982.201 | 968.9886 | 955.9716 | 944.853 | 933.2495 | 919.3795 | 16 | 17 | 32.9867 | 23.1107 | 16.1993 | 12.2984 | 9.3888 | 7.2397 | 5.854 | 5.1355 | 5.1201 | 104.98 | 148.42 | 150.45 | 210.69 | 201.13 | 281.1 | 262.4 | 368.16 | 343.13 | 481.84 | 425.81 | 598.98 | 492.66 | 692.01 | 49 | 46.9 | 18.9099 | 2.711111 | 2.7738 | 2.7738 | -0.9333 | 2.7738 | 6105555 | 2 |  |  | 2.8736 | 4.9664 | 5.9936 | 7.2479 | 8.6607 | 12.5993 | 2.65 | 5.594 | 6.776 | 8.522 | 9.272 | 15.234 | 24.9358 | 24.9999 | 24.9736 | 25.0774 | 25.0439 | 24.9849 |  | 12684 | 591 | 11 |  |  | 508 | 1032 | 10 | 3 | 40 | 41 | 2.711111 | 1335.6786 | 1267.8928 | 1105.5215 | 1056.45 | 942.6429 | 905.6786 | 880.4072 | 47.1779 | 47.3071 | 55.1443 | 53.9879 | 80.2264 | 83.9043 | 42.2043 | 32.9867 | 23.1107 | 16.1993 | 12.2984 | 9.3888 | 7.2397 | 5.854 | 5.1355 | 0 | 0 | 0 | 0 | 0 | 0.1016 | 0.0254 | 0 | 0 | 0 | 0 | 0 | 0 | 0 | 0.037102 | 0.032424 | 0.029747 | 0.020835 | 0.020031 | 0.017371 | 0.006008 | -0.001701 | -0.005231 | -0.011404 | -0.003919 | -0.002427 | -8e-05 | -7e-06 | 0.084221 | 0.081159 | 0.078933 | 0.080877 | 0.091222 | 0.107242 | 0.102218 | -0.189513 | -0.187409 | -0.185675 | -0.187964 | -0.194268 | -0.193714 | -0.189757 | -1.398615 | -1.376214 | -1.357299 | -1.382307 | -1.448531 | -1.443213 | -1.398237 | -0.282011 | -0.264205 | -0.253498 | -0.27607 | -0.335907 | -0.372134 | -0.333603 | -0.400056 | -0.376273 | -0.357229 | -0.382595 | -0.452894 | -0.44573 | -0.403232 | 0.428406 | 0.407427 | 0.385334 | 0.356405 | 0.638086 | 0.560643 | 0.515587 | -15 | -15 | -20 | -15 | -20 | -20 | 30 | -1.203635 | -1.191394 | -1.18066 | -1.193179 | -1.228159 | 0 | 0 |  | 1402.08 | 0 |  | 1422.2729 | 0 |  | 746.439 | 0 |  | 746.377 | 0 |  | 1407.16 | 0 |  | 1430.579 | 0 |  | 763.396 | 0 |  | 763.616 | 0 |  | 1417.015 | 0 |  | 1450.746 | 0 |  | 775.391 | 0 |  | 775.607 | 0 |  | 1497.584 | 0 |  | 1502.6639 | 0 |  | 755.111 | 0 |  | 755.371 | 0 |  | 1452.118 | 0 |  | 1453.871 | 0 |  | 705.165 | 0 |  | 704.975 | 0 |  | 1505.356 | 0 |  | 1511.5291 | 0 |  | 744.28 | 0.102 |  | 744.434 | 0.102 |  | 1472.057 | 0 |  | 1479.677 | 0 |  | 773.42 | 0.025 |  | 773.428 | 0.025 | 112.4922 | 102.9009 | 87.26213 | 85.44250665 | 85.98977 | 97.12678 | 89.99346 | 0 | 0 | 0 | 0 | 0 | -19.6813424 | -4.8198278 | -49.51237 | -37.42339 | -24.89694 | -23.38311 | -25.49994 | -24.9546 | -8.390820237 | 0 | 0 | 0 | 0 | 0 | 0 | 0 | 18.054525 | 17.87091 | 23.6132 | 17.897685 | 24.56318 | 0 | 0 | -13.30469 | -12.49877 | -13.97897 | -14.90444 | -26.94861 | -31.22364 | -14.07948 | 67.72966 | 70.84966 | 71.99942 | 65.05265 | 58.1044 | 21.2672 | 62.70333
71 | W84255 | 2017-03-23 03:13 | 53.4308 | 54.191 | 32 | 50 | 1.1772 | 468.0245 | 19410 | 29 | 239673 | -139184.5692 | -239671.8228 | 139238 | 139378 | 139360 | 220988 | 220996 | 220533 | 220731 | 215384 | 215319 | 215343 | 214692 | 294074 | 294058 | 1366.77 | 57060.1641 | 6 | 257.4274 | 257.4274 | 215226.0806 | 1109.3426 | 116.9194 | 53.0449 | 53.0449 | 1175.1953 | 1108.4865 | 1061 | 914.3092 | 1057.2261 | 1008.2603 | 992.0468 | 977.2261 | 962.3857 | 950.0706 | 937.084 | 922.0773 | 15.8 | 20 | 32.9151 | 22.9787 | 16.0909 | 12.168 | 9.2992 | 7.1721 | 5.8186 | 5.1402 | 5.1181 | 99.2 | 145.18 | 142.62 | 207.89 | 190.97 | 277.96 | 249.16 | 364.06 | 325.39 | 476.29 | 401.72 | 589.41 | 463.32 | 673.66 | 49 | 46.9 | 25.4797 | 2.175 | 2.6275 | 2.6275 | -0.3488 | 2.6275 | 6106667 | 1 |  |  | 2.7443 | 5.0064 | 6.0393 | 7.245 | 8.7643 | 12.5514 | 3.422 | 5.458 | 7.06 | 8.458 | 10.068 | 14.968 | 24.9959 | 24.9463 | 24.9657 | 25.0948 | 25.0854 | 24.9816 |  | 12684 | 591 | 12 |  |  | 508 | 1032 | 10 | 3 | 40 | 36.599998 | 2.175 | 1312.8357 | 1258.8214 | 1102.9714 | 1038.9 | 946.2429 | 900.0428 | 846.7072 | 55.4143 | 52.9607 | 53.1757 | 52.2586 | 78.2921 | 83.2864 | 42.4736 | 32.9151 | 22.9787 | 16.0909 | 12.168 | 9.2992 | 7.1721 | 5.8186 | 5.1402 | 0 | 0 | 0 | 0 | 0 | 0.1016 | 0.0254 | 0 | 0 | 0 | 0 | 0 | 0 | 0 | 0.037264 | 0.032484 | 0.029653 | 0.020983 | 0.020248 | 0.018344 | 0.007017 | -0.001702 | -0.005232 | -0.011407 | -0.00392 | -0.002428 | 3e-05 | -0.000103 | 0.084235 | 0.081172 | 0.078939 | 0.080888 | 0.091228 | 0.107269 | 0.102264 | -0.189465 | -0.187378 | -0.185693 | -0.187954 | -0.194309 | -0.193767 | -0.189438 | -1.397135 | -1.37511 | -1.356701 | -1.381403 | -1.44836 | -1.445051 | -1.388979 | -0.282445 | -0.264591 | -0.253751 | -0.276423 | -0.336204 | -0.372741 | -0.334479 | -0.39872 | -0.375104 | -0.356615 | -0.381616 | -0.45227 | -0.444472 | -0.401199 | 0.428066 | 0.406676 | 0.384179 | 0.355048 | 0.633992 | 0.559277 | 0.515438 | -15 | -15 | -20 | -15 | -20 | -10 | 40 | -1.203445 | -1.191178 | -1.180323 | -1.192789 | -1.227681 | 0 | 0 |  | 1402.08 | 0 |  | 1422.2729 | 0 |  | 746.439 | 0 |  | 746.377 | 0 |  | 1407.16 | 0 |  | 1430.579 | 0 |  | 763.396 | 0 |  | 763.616 | 0 |  | 1417.015 | 0 |  | 1450.746 | 0 |  | 775.391 | 0 |  | 775.607 | 0 |  | 1497.584 | 0 |  | 1502.6639 | 0 |  | 755.111 | 0 |  | 755.371 | 0 |  | 1452.118 | 0 |  | 1453.871 | 0 |  | 705.165 | 0 |  | 704.975 | 0 |  | 1505.356 | 0 |  | 1511.5291 | 0 |  | 744.28 | 0.102 |  | 744.434 | 0.102 |  | 1472.057 | 0 |  | 1479.677 | 0 |  | 773.42 | 0.025 |  | 773.428 | 0.025 | 110.5867 | 102.1811 | 87.06746 | 84.0345432 | 86.32385 | 96.54669 | 86.58767 | 0 | 0 | 0 | 0 | 0 | -19.6867272 | -4.8117252 | -49.68491487 | -37.47449772 | -24.75437 | -23.57088 | -25.8097752 | -26.55137 | -9.603400806 | 0 | 0 | 0 | 0 | 0 | 0 | 0 | 18.051675 | 17.86767 | 23.60646 | 17.891835 | 24.55362 | 0 | 0 | -15.65149 | -14.01292 | -13.49339 | -14.44548 | -26.32212 | -31.04426 | -14.20653 | 63.30198 | 68.5613 | 72.42617 | 63.91002 | 58.74557 | 19.26434 | 57.96601
71 | W84256 | 2017-03-23 03:14 | 53.5898 | 54.4365 | 37 | 49 | 1.1772 | 467.1488 | 19376 | 29 | 239673 | -139184.4102 | -239671.8228 | 139238 | 139378 | 139360 | 220988 | 220996 | 220533 | 220731 | 215384 | 215319 | 215343 | 214692 | 294074 | 294058 | 1366.77 | 57060.1641 | 6 | 257.7076 | 257.7076 | 215225.8004 | 1109.0624 | 117.1996 | 53.3252 | 53.3252 | 1168.1641 | 1094 | 1048.5 | 913.8095 | 1049.7074 | 1003.0012 | 987.9047 | 974.0004 | 960.1555 | 948.4949 | 936.318 | 921.933 | 16 | 17.8 | 33.0277 | 23.0715 | 16.1491 | 12.2294 | 9.3344 | 7.211 | 5.8413 | 5.139 | 5.1168 | 102.6 | 147.61 | 147.67 | 209.4 | 197.69 | 280.05 | 258.02 | 367.09 | 337.1 | 479.57 | 416.32 | 594.87 | 480.96 | 684.63 | 49.9 | 46.8 | 22.8665 | 1.855556 | 2.1442 | 2.3442 | -0.9084 | 2.1442 | 6105555 | 2 |  |  | 2.7821 | 4.9543 | 6.0179 | 7.2729 | 8.7664 | 12.2879 | 3.122 | 5.626 | 6.684 | 8.464 | 10.254 | 14.106 | 24.9981 | 24.97 | 25.0014 | 24.992 | 24.9258 | 24.9725 |  | 12684 | 591 | 13 |  |  | 508 | 1032 | 10 | 3 | 40 | 38.5 | 1.855556 | 1346.65 | 1280.75 | 1121 | 1065.1571 | 954.7072 | 918.5786 | 881 | 60.0714 | 58.3029 | 60.6293 | 58.7814 | 78.1129 | 84.605 | 45.025 | 33.0277 | 23.0715 | 16.1491 | 12.2294 | 9.3344 | 7.211 | 5.8413 | 5.139 | 0 | 0 | 0 | 0 | 0 | 0.1016 | 0.0254 | 0 | 0 | 0 | 0 | 0 | 0 | 0 | 0.038135 | 0.033176 | 0.030161 | 0.021376 | 0.02048 | 0.018527 | 0.007393 | -0.001522 | -0.004688 | -0.01081 | -0.003224 | -0.002429 | 4.6e-05 | 1e-06 | 0.084225 | 0.081166 | 0.078935 | 0.080881 | 0.091226 | 0.10725 | 0.102236 | -0.189486 | -0.187364 | -0.185716 | -0.187946 | -0.19437 | -0.193911 | -0.189798 | -1.394723 | -1.372201 | -1.355335 | -1.378544 | -1.448555 | -1.446821 | -1.397441 | -0.282295 | -0.264517 | -0.253717 | -0.276326 | -0.336223 | -0.372519 | -0.334117 | -0.399639 | -0.375685 | -0.35701 | -0.382289 | -0.452513 | -0.445336 | -0.402407 | 0.428224 | 0.406925 | 0.384576 | 0.355455 | 0.635463 | 0.559812 | 0.515352 | -25 | -25 | -25 | -25 | -20 | 0 | 30 | -1.20278 | -1.190526 | -1.180006 | -1.19218 | -1.227781 | 0 | 0 |  | 1402.08 | 0 |  | 1422.2729 | 0 |  | 746.439 | 0 |  | 746.377 | 0 |  | 1407.16 | 0 |  | 1430.579 | 0 |  | 763.396 | 0 |  | 763.616 | 0 |  | 1417.015 | 0 |  | 1450.746 | 0 |  | 775.391 | 0 |  | 775.607 | 0 |  | 1497.584 | 0 |  | 1502.6639 | 0 |  | 755.111 | 0 |  | 755.371 | 0 |  | 1452.118 | 0 |  | 1453.871 | 0 |  | 705.165 | 0 |  | 704.975 | 0 |  | 1505.356 | 0 |  | 1511.5291 | 0 |  | 744.28 | 0.102 |  | 744.434 | 0.102 |  | 1472.057 | 0 |  | 1479.677 | 0 |  | 773.42 | 0.025 |  | 773.428 | 0.025 | 113.4216 | 103.9533545 | 88.486135 | 86.15097 | 87.09412 | 98.51755485 | 90.069916 | 0 | 0 | 0 | 0 | 0 | -19.7013576 | -4.8208692 | -51.06499 | -39.09126 | -26.22709 | -25.02333 | -26.14787 | -26.87181 | -10.33268 | 0 | 0 | 0 | 0 | 0 | 0 | 0 | 30.0695 | 29.76315 | 29.50015 | 29.8045 | 24.55562 | 0 | 0 | -16.95786 | -15.42211 | -15.38268 | -16.24283 | -26.26335 | -31.51697 | -15.04362 | 75.46825 | 79.20313 | 76.37651 | 74.68931 | 59.23852 | 20.42742 | 59.87275
71 | W84257 | 2017-03-23 03:16 | 53.5857 | 54.5776 | 46 | 49 | 1.1772 | 467.7 | 19389 | 29 | 239673 | -139184.4143 | -239671.8228 | 139238 | 139378 | 139360 | 220988 | 220996 | 220533 | 220731 | 215384 | 215319 | 215343 | 214692 | 294074 | 294058 | 1366.77 | 57079.8438 | 6 | 257.9882 | 257.9882 | 215225.5198 | 1108.7818 | 117.4802 | 53.6057 | 53.6057 | 1179.8828 | 1099.6836 | 1058 | 914.3423 | 1048.8812 | 1002.3649 | 987.4388 | 973.681 | 959.8308 | 948.4872 | 936.4112 | 922.3267 | 16 | 20 | 32.962 | 23.0121 | 16.0741 | 12.1699 | 9.3052 | 7.1757 | 5.8232 | 5.1365 | 5.1144 | 101.95 | 147.73 | 146.86 | 210.47 | 196.97 | 281.09 | 257.07 | 367.51 | 335.47 | 480.8 | 414.39 | 595.56 | 477.97 | 682.65 | 50 | 46.7 | 22.4401 | 0.5875 | 0.4089 | 2.5901 | -0.1427 | 0.4089 | 6105555 | 1 |  |  | 2.7593 | 4.9843 | 6.0336 | 7.2493 | 8.8893 | 12.6829 | 3.008 | 5.58 | 7.044 | 8.232 | 10.208 | 14.55 | 24.9936 | 24.9668 | 24.956 | 25.0792 | 24.9441 | 24.966 |  | 12684 | 591 | 14 |  |  | 508 | 1032 | 10 | 3 | 40 | 39 | 0.5875 | 1332.7428 | 1269.25 | 1107.5286 | 1046.1428 | 949.0428 | 897.7 | 868.55 | 51.865 | 50.6021 | 54.1271 | 53.9793 | 72.5357 | 80.555 | 39.905 | 32.962 | 23.0121 | 16.0741 | 12.1699 | 9.3052 | 7.1757 | 5.8232 | 5.1365 | 0 | 0 | 0 | 0 | 0 | 0.1016 | 0.0254 | 0 | 0 | 0 | 0 | 0 | 0 | 0 | 0.03963 | 0.034526 | 0.031415 | 0.021813 | 0.020724 | 0.019017 | 0.008322 | -0.001522 | -0.004688 | -0.01081 | -0.003223 | -0.00243 | -0.000108 | 3.7e-05 | 0.084227 | 0.081166 | 0.078937 | 0.080884 | 0.091226 | 0.107267 | 0.102241 | -0.189416 | -0.187301 | -0.185641 | -0.187857 | -0.194309 | -0.193759 | -0.189849 | -1.394617 | -1.372152 | -1.355166 | -1.378226 | -1.448556 | -1.445163 | -1.401855 | -0.282229 | -0.264441 | -0.253674 | -0.276317 | -0.336111 | -0.37266 | -0.334084 | -0.39952 | -0.375632 | -0.356834 | -0.381941 | -0.452511 | -0.444593 | -0.402192 | 0.428206 | 0.406751 | 0.384284 | 0.355161 | 0.634142 | 0.559332 | 0.515193 | -25 | -25 | -25 | -25 | -20 | 10 | 20 | -1.202836 | -1.190597 | -1.180138 | -1.19234 | -1.227984 | 0 | 0 |  | 1402.08 | 0 |  | 1422.2729 | 0 |  | 746.439 | 0 |  | 746.377 | 0 |  | 1407.16 | 0 |  | 1430.579 | 0 |  | 763.396 | 0 |  | 763.616 | 0 |  | 1417.015 | 0 |  | 1450.746 | 0 |  | 775.391 | 0 |  | 775.607 | 0 |  | 1497.584 | 0 |  | 1502.6639 | 0 |  | 755.111 | 0 |  | 755.371 | 0 |  | 1452.118 | 0 |  | 1453.871 | 0 |  | 705.165 | 0 |  | 704.975 | 0 |  | 1505.356 | 0 |  | 1511.5291 | 0 |  | 744.28 | 0.102 |  | 744.434 | 0.102 |  | 1472.057 | 0 |  | 1479.677 | 0 |  | 773.42 | 0.025 |  | 773.428 | 0.025 | 112.2529 | 103.0199455 | 87.42499 | 84.61621 | 86.57738 | 96.2935859 | 88.80142055 | 0 | 0 | 0 | 0 | 0 | -19.6859144 | -4.8221646 | -53.14606 | -40.94227 | -27.92319543 | -25.62122134 | -26.49988 | -27.32659 | -11.71811 | 0 | 0 | 0 | 0 | 0 | 0 | 0 | 30.0709 | 29.764925 | 29.50345 | 29.8085 | 24.55968 | 0 | 0 | -14.63781 | -13.38127 | -13.73064 | -14.9154 | -24.38005 | -30.0196263 | -13.33162202 | 74.53996 | 78.46133 | 75.2746 | 73.88809 | 60.25713 | 19.26146 | 58.92953
71 | W84258 | 2017-03-23 03:17 | 53.656 | 54.7434 | 41 | 49 | 1.1772 | 466.9995 | 19361 | 29 | 239673 | -139184.344 | -239671.8228 | 139238 | 139378 | 139360 | 220988 | 220996 | 220533 | 220731 | 215384 | 215319 | 215343 | 214692 | 294074 | 294058 | 1366.77 | 57115.1289 | 6 | 258.2683 | 258.2683 | 215225.2397 | 1108.5017 | 117.7603 | 53.8859 | 53.8859 | 1164.6484 | 1091.4548 | 1047.8334 | 912.9184 | 1047.3159 | 1000.7548 | 985.586 | 971.4892 | 957.16 | 945.4055 | 933.0143 | 918.3489 | 15.8 | 17.2 | 33.0606 | 23.0916 | 16.1185 | 12.1921 | 9.3116 | 7.1765 | 5.8157 | 5.1379 | 5.1152 | 102.97 | 147.42 | 148.45 | 209.62 | 199.11 | 280.69 | 259.82 | 367.74 | 339.04 | 481.65 | 419.56 | 597.9 | 483.39 | 686.26 | 48.5 | 46.7 | 22.2832 | 2.255555 | 2.3433 | 2.6753 | -0.3835 | 2.3433 | 6105554 | 2 |  |  | 2.7621 | 4.9714 | 6.0057 | 7.2014 | 8.7814 | 12.5864 | 3.262 | 5.53 | 7.082 | 8.36 | 10.418 | 14.838 | 24.9579 | 24.9691 | 24.9931 | 25.1193 | 24.9399 | 24.9671 |  | 12684 | 591 | 15 |  |  | 508 | 1032 | 10 | 3 | 40 | 40.25 | 2.255555 | 1342.4214 | 1280.3071 | 1119.3214 | 1056.0143 | 956.8286 | 906.4214 | 858.5143 | 52.9657 | 52.0157 | 56.725 | 55.2829 | 70.3171 | 81.1686 | 40.6057 | 33.0606 | 23.0916 | 16.1185 | 12.1921 | 9.3116 | 7.1765 | 5.8157 | 5.1379 | 0 | 0 | 0 | 0 | 0 | 0.1016 | 0.0254 | 0 | 0 | 0 | 0 | 0 | 0 | 0 | 0.040848 | 0.035587 | 0.032388 | 0.02226 | 0.020974 | 0.019011 | 0.008647 | -0.001523 | -0.004689 | -0.010812 | -0.003225 | -0.002432 | -0.000447 | 4.5e-05 | 0.084222 | 0.081162 | 0.078932 | 0.080879 | 0.09122 | 0.10725 | 0.10224 | -0.189424 | -0.187308 | -0.185657 | -0.187869 | -0.19432 | -0.193712 | -0.189902 | -1.395017 | -1.372539 | -1.355643 | -1.378672 | -1.449006 | -1.442901 | -1.40462 | -0.282077 | -0.2643 | -0.253515 | -0.276154 | -0.335917 | -0.372316 | -0.334001 | -0.399963 | -0.376042 | -0.357325 | -0.382425 | -0.453065 | -0.44538 | -0.402263 | 0.42832 | 0.40688 | 0.384417 | 0.355216 | 0.63427 | 0.558839 | 0.515241 | -25 | -25 | -25 | -25 | -20 | 20 | 10 | -1.202854 | -1.190611 | -1.180137 | -1.192333 | -1.227968 | 0 | 0 |  | 1402.08 | 0 |  | 1422.2729 | 0 |  | 746.439 | 0 |  | 746.377 | 0 |  | 1407.16 | 0 |  | 1430.579 | 0 |  | 763.396 | 0 |  | 763.616 | 0 |  | 1417.015 | 0 |  | 1450.746 | 0 |  | 775.391 | 0 |  | 775.607 | 0 |  | 1497.584 | 0 |  | 1502.6639 | 0 |  | 755.111 | 0 |  | 755.371 | 0 |  | 1452.118 | 0 |  | 1453.871 | 0 |  | 705.165 | 0 |  | 704.975 | 0 |  | 1505.356 | 0 |  | 1511.5291 | 0 |  | 744.28 | 0.102 |  | 744.434 | 0.102 |  | 1472.057 | 0 |  | 1479.677 | 0 |  | 773.42 | 0.025 |  | 773.428 | 0.025 | 113.0614 | 103.9123 | 88.35028 | 85.40938 | 87.2819 | 97.21369515 | 87.7745 | 0 | 0 | 0 | 0 | 0 | -19.6811392 | -4.8235108 | -54.85904 | -42.40871 | -29.24935 | -26.24302152 | -26.86747 | -26.78601 | -12.20895704 | 0 | 0 | 0 | 0 | 0 | 0 | 0 | 30.07135 | 29.765275 | 29.503425 | 29.808325 | 24.55936 | 0 | 0 | -14.94041 | -13.74774951 | -14.38064 | -15.26659 | -23.62071 | -30.22037 | -13.56234 | 73.33332 | 77.5211 | 74.22371 | 73.70809 | 61.35309 | 20.52617 | 57.17969
71 | W84259 | 2017-03-23 03:19 | 53.9322 | 54.9396 | 23 | 42 | 1.1772 | 387.8285 | 15423 | 29 | 239673 | -139184.0678 | -239671.8228 | 139238 | 139378 | 139360 | 220988 | 220996 | 220533 | 220731 | 215384 | 215319 | 215343 | 214692 | 294074 | 294058 | 1366.77 | 57130.75 | 6 | 258.501 | 258.501 | 215225.007 | 1108.269 | 117.993 | 54.1185 | 54.1185 | 1162.3047 | 1101.7986 | 1062.1666 | 918.4362 | 1057.7395 | 1010.2402 | 994.6813 | 980.5067 | 966.2291 | 954.342 | 941.5007 | 926.942 | 16 | 18.2 | 33.047 | 23.0399 | 16.05 | 12.1344 | 9.2735 | 7.1304 | 5.8071 | 5.1385 | 5.115 | 101.22 | 138.77 | 146.27 | 197.71 | 196.28 | 265.3 | 256.16 | 347.61 | 334.1 | 455.55 | 412.86 | 562.45 | 475.49 | 641.95 | 49.7 | 46.7 | 12.0406 | 2.3625 | 2.3888 | 2.3946 | -0.339 | 2.3888 | 6106646 | 1 |  |  | 2.73 | 5.0093 | 6.0271 | 7.2314 | 8.7671 | 12.7264 | 3.77 | 5.592 | 7.012 | 8.09 | 10.208 | 15.566 | 25.012 | 24.9181 | 25.0143 | 25.043 | 24.9836 | 24.9303 |  | 12684 | 591 | 16 |  |  | 508 | 988 | 10 | 3 | 40 | 36 | 2.3625 | 1265.7572 | 1223.1357 | 1057.0358 | 1001.0857 | 909.0643 | 834.4786 | 804.9643 | 83.0114 | 84.8 | 86.7086 | 77.9471 | 69.235 | 78.435 | 40.1971 | 33.047 | 23.0399 | 16.05 | 12.1344 | 9.2735 | 7.1304 | 5.8071 | 5.1385 | 0 | 0 | 0 | 0 | 0 | 0.1016 | 0.0254 | 0 | 0 | 0 | 0 | 0 | 0 | 0 | 0.034138 | 0.029262 | 0.026088 | 0.017373 | 0.016386 | 0.015879 | 0.006623 | -0.00106 | -0.003498 | -0.008044 | -0.002201 | -0.001682 | -0.000138 | 0.000122 | 0.084074 | 0.081016 | 0.078791 | 0.080736 | 0.091056 | 0.107237 | 0.102214 | -0.1732 | -0.171287 | -0.169771 | -0.171791 | -0.177708 | -0.176947 | -0.173647 | -1.395593 | -1.373352 | -1.356373 | -1.379378 | -1.449963 | -1.438332 | -1.405793 | -0.25605 | -0.239859 | -0.230089 | -0.250646 | -0.304833 | -0.33825 | -0.303261 | -0.400298 | -0.376616 | -0.357781 | -0.382867 | -0.453841 | -0.444761 | -0.402305 | 0.431138 | 0.410707 | 0.389316 | 0.361556 | 0.657587 | 0.581097 | 0.536648 | -25 | -25 | -25 | -25 | -20 | 30 | 0 | -1.099029 | -1.087752 | -1.077798 | -1.088778 | -1.121081 | 0 | 0 |  | 1402.08 | 0 |  | 1422.2729 | 0 |  | 746.439 | 0 |  | 746.377 | 0 |  | 1407.16 | 0 |  | 1430.579 | 0 |  | 763.396 | 0 |  | 763.616 | 0 |  | 1417.015 | 0 |  | 1450.746 | 0 |  | 775.391 | 0 |  | 775.607 | 0 |  | 1497.584 | 0 |  | 1502.6639 | 0 |  | 755.111 | 0 |  | 755.371 | 0 |  | 1452.118 | 0 |  | 1453.871 | 0 |  | 705.165 | 0 |  | 704.975 | 0 |  | 1505.356 | 0 |  | 1511.5291 | 0 |  | 744.28 | 0.102 |  | 744.434 | 0.102 |  | 1472.057 | 0 |  | 1479.677 | 0 |  | 773.42 | 0.025 |  | 773.428 | 0.025 | 106.4173 | 99.09356 | 83.28491 | 80.82366 | 82.77576 | 89.48698 | 82.27862 | 0 | 0 | 0 | 0 | 0 | -17.9778152 | -4.4106338 | -46.16343 | -35.38304 | -24.47439 | -20.92792 | -21.32026 | -22.64078 | -9.482073785 | 0 | 0 | 0 | 0 | 0 | 0 | 0 | 27.475725 | 27.1938 | 26.94495 | 27.21945 | 22.42162 | 0 | 0 | -21.25506897 | -20.3400432 | -19.9507 | -19.53713 | -21.10511 | -26.53063875 | -12.19021 | 66.4745 | 70.56428 | 65.80477 | 67.57805 | 62.77201 | 22.33774 | 56.1957
71 | W84260 | 2017-03-23 03:20 | 53.9868 | 54.9879 | 30 | 41 | 1.1772 | 386.8445 | 15382 | 29 | 239673 | -139184.0132 | -239671.8228 | 139238 | 139378 | 139360 | 220988 | 220996 | 220533 | 220731 | 215384 | 215319 | 215343 | 214692 | 294074 | 294058 | 1366.77 | 57146.3711 | 6 | 258.7331 | 258.7331 | 215224.7749 | 1108.0369 | 118.2251 | 54.3506 | 54.3506 | 1156.4453 | 1097.4106 | 1052.3334 | 919.8811 | 1050.4879 | 1005.4973 | 991.3271 | 978.3437 | 965.0615 | 954.3107 | 942.7839 | 929.2121 | 16 | 18.8 | 33.0093 | 23.1149 | 16.1937 | 12.2574 | 9.3823 | 7.2179 | 5.8324 | 5.136 | 5.1155 | 105.74 | 141.42 | 151.88 | 200.9 | 202.91 | 268.34 | 264.83 | 350.52 | 345.93 | 459.53 | 429.58 | 571.66 | 496.17 | 656.35 | 49.7 | 46.7 | 9.1503 | 1.422222 | 2.2487 | 2.2487 | 0.0594 | 2.2487 | 6106646 | 2 |  |  | 2.7336 | 4.97 | 6.0129 | 7.2871 | 8.5621 | 12.5829 | 3.132 | 5.674 | 6.666 | 8.506 | 10.598 | 14.876 | 25.09 | 24.9509 | 24.9961 | 25.013 | 24.9895 | 25.022 |  | 12684 | 591 | 17 |  |  | 508 | 988 | 10 | 3 | 40 | 37 | 1.422222 | 1263.2643 | 1218.5358 | 1064.3429 | 1000.8 | 913.4143 | 863.4286 | 829.1214 | 64.1657 | 63.7021 | 67.2864 | 66.6086 | 73.6571 | 82.5829 | 41.5057 | 33.0093 | 23.1149 | 16.1937 | 12.2574 | 9.3823 | 7.2179 | 5.8324 | 5.136 | 0 | 0 | 0 | 0 | 0 | 0.1016 | 0.0254 | 0 | 0 | 0 | 0 | 0 | 0 | 0 | 0.035817 | 0.030834 | 0.027464 | 0.017778 | 0.016766 | 0.017328 | 0.008141 | -0.00106 | -0.003499 | -0.008044 | -0.002202 | -0.001683 | -0.000424 | 0.0001 | 0.084072 | 0.081015 | 0.07879 | 0.080737 | 0.091057 | 0.107216 | 0.102196 | -0.173243 | -0.171329 | -0.169811 | -0.171814 | -0.177732 | -0.176881 | -0.173718 | -1.395759 | -1.373513 | -1.356514 | -1.379328 | -1.449914 | -1.432484 | -1.405601 | -0.256056 | -0.239865 | -0.230098 | -0.250701 | -0.304899 | -0.337974 | -0.303044 | -0.400482 | -0.376788 | -0.357927 | -0.382813 | -0.453781 | -0.445763 | -0.403107 | 0.431326 | 0.411197 | 0.390113 | 0.362585 | 0.661178 | 0.581958 | 0.536685 | -25 | -25 | -25 | -25 | -20 | 40 | -10 | -1.099082 | -1.08781 | -1.07788 | -1.088869 | -1.121188 | 0 | 0 |  | 1402.08 | 0 |  | 1422.2729 | 0 |  | 746.439 | 0 |  | 746.377 | 0 |  | 1407.16 | 0 |  | 1430.579 | 0 |  | 763.396 | 0 |  | 763.616 | 0 |  | 1417.015 | 0 |  | 1450.746 | 0 |  | 775.391 | 0 |  | 775.607 | 0 |  | 1497.584 | 0 |  | 1502.6639 | 0 |  | 755.111 | 0 |  | 755.371 | 0 |  | 1452.118 | 0 |  | 1453.871 | 0 |  | 705.165 | 0 |  | 704.975 | 0 |  | 1505.356 | 0 |  | 1511.5291 | 0 |  | 744.28 | 0.102 |  | 744.434 | 0.102 |  | 1472.057 | 0 |  | 1479.677 | 0 |  | 773.42 | 0.025 |  | 773.428 | 0.025 | 106.2052 | 98.71968 | 83.85958 | 80.8015896 | 83.17277 | 92.57336 | 84.73289 | 0 | 0 | 0 | 0 | 0 | -17.9711096 | -4.4124372 | -48.5124 | -37.54498 | -26.34350188 | -21.48441 | -21.86905 | -24.21471 | -11.58356 | 0 | 0 | 0 | 0 | 0 | 0 | 0 | 27.47705 | 27.19525 | 26.947 | 27.221725 | 22.42376 | 0 | 0 | -16.43001 | -15.2799 | -15.48247 | -16.69884 | -22.45798 | -27.91087 | -12.57805 | 68.7398 | 73.09005 | 68.98061 | 69.84006 | 61.2695 | 22.47667 | 56.15884
71 | W84261 | 2017-03-23 03:21 | 53.9231 | 54.9746 | 36 | 41 | 1.1772 | 386.4825 | 15370 | 29 | 239673 | -139184.0769 | -239671.8228 | 139238 | 139378 | 139360 | 220988 | 220996 | 220533 | 220731 | 215384 | 215319 | 215343 | 214692 | 294074 | 294058 | 1366.77 | 57162.0156 | 6 | 258.9649 | 258.9649 | 215224.5431 | 1107.8051 | 118.4569 | 54.5824 | 54.5824 | 1166.9922 | 1106.8381 | 1063.5 | 920 | 1054.4292 | 1007.9171 | 992.9047 | 979.1718 | 965.3249 | 953.807 | 941.6838 | 927.5274 | 15.8 | 22 | 32.8513 | 23.0109 | 16.154 | 12.2372 | 9.3703 | 7.2106 | 5.8204 | 5.1395 | 5.1168 | 104.16 | 140.74 | 150.01 | 199.92 | 200.61 | 266.76 | 261.74 | 348.81 | 341.66 | 457.26 | 424.13 | 568.67 | 489.77 | 651.85 | 48.6 | 46.8 | 7.2539 | 1.488889 | 1.8892 | 1.8912 | -0.0335 | 1.8892 | 6106645 | 1 |  |  | 2.7757 | 4.88 | 5.9093 | 7.1314 | 8.545 | 12.4279 | 2.96 | 5.486 | 6.702 | 8.326 | 10.374 | 14.436 | 24.9351 | 24.9985 | 24.9822 | 25.047 | 24.9021 | 24.993 |  | 12684 | 591 | 18 |  |  | 508 | 988 | 10 | 3 | 40 | 35.5 | 1.488889 | 1250.7072 | 1208.3429 | 1052.1571 | 996.1214 | 904.5571 | 865.2857 | 807.65 | 55.5529 | 55.8471 | 54.4864 | 55.8907 | 64.5593 | 78.4821 | 38.5671 | 32.8513 | 23.0109 | 16.154 | 12.2372 | 9.3703 | 7.2106 | 5.8204 | 5.1395 | 0 | 0 | 0 | 0 | 0 | 0.1016 | 0.0254 | 0 | 0 | 0 | 0 | 0 | 0 | 0 | 0.037329 | 0.03238 | 0.028941 | 0.018441 | 0.017261 | 0.017721 | 0.009075 | -0.001022 | -0.003393 | -0.007841 | -0.002207 | -0.001684 | -0.000102 | 6.6e-05 | 0.084077 | 0.081017 | 0.078792 | 0.080737 | 0.091059 | 0.107213 | 0.102201 | -0.173118 | -0.171225 | -0.16971 | -0.171722 | -0.177707 | -0.177031 | -0.173607 | -1.392891 | -1.370914 | -1.35409 | -1.37685 | -1.450031 | -1.438751 | -1.402487 | -0.256135 | -0.239889 | -0.230129 | -0.250696 | -0.304923 | -0.337898 | -0.303089 | -0.399979 | -0.376551 | -0.357671 | -0.382718 | -0.453531 | -0.445885 | -0.402875 | 0.431118 | 0.411054 | 0.389955 | 0.362413 | 0.660619 | 0.581625 | 0.536755 | -30 | -30 | -30 | -30 | -20 | 30 | -20 | -1.098574 | -1.087288 | -1.077281 | -1.088235 | -1.120931 | 0 | 0 |  | 1402.08 | 0 |  | 1422.2729 | 0 |  | 746.439 | 0 |  | 746.377 | 0 |  | 1407.16 | 0 |  | 1430.579 | 0 |  | 763.396 | 0 |  | 763.616 | 0 |  | 1417.015 | 0 |  | 1450.746 | 0 |  | 775.391 | 0 |  | 775.607 | 0 |  | 1497.584 | 0 |  | 1502.6639 | 0 |  | 755.111 | 0 |  | 755.371 | 0 |  | 1452.118 | 0 |  | 1453.871 | 0 |  | 705.165 | 0 |  | 704.975 | 0 |  | 1505.356 | 0 |  | 1511.5291 | 0 |  | 744.28 | 0.102 |  | 744.434 | 0.102 |  | 1472.057 | 0 |  | 1479.677 | 0 |  | 773.42 | 0.025 |  | 773.428 | 0.025 | 105.1557 | 97.89632 | 82.90156 | 80.42385 | 82.36806 | 92.76988 | 82.54263765 | 0 | 0 | 0 | 0 | 0 | -17.9863496 | -4.4096178 | -50.57169 | -39.73868 | -28.571299 | -22.3517829 | -22.58713 | -25.34935 | -12.82013 | 0 | 0 | 0 | 0 | 0 | 0 | 0 | 32.95722 | 32.61864 | 32.31843 | 32.64705 | 22.41862 | 0 | 0 | -14.22904 | -13.3971 | -12.5389 | -14.01157 | -19.68562 | -26.51894 | -11.68926 | 73.31219 | 77.37917 | 74.10979 | 76.70755 | 62.51394 | 22.91523 | 53.62362
71 | W84262 | 2017-03-23 03:22 | 53.7947 | 54.8953 | 40 | 41 | 1.1772 | 386.7443 | 14972 | 29 | 239673 | -139184.2053 | -239671.8228 | 139238 | 139378 | 139360 | 220988 | 220996 | 220533 | 220731 | 215384 | 215319 | 215343 | 214692 | 294074 | 294058 | 1366.77 | 57162.0156 | 6 | 259.1969 | 259.1969 | 215224.3111 | 1107.5731 | 118.6889 | 54.8144 | 54.8144 | 1166.9922 | 1091.9994 | 1048.8334 | 918.7902 | 1046.9612 | 1001.93 | 987.4424 | 974.108 | 960.541 | 949.4568 | 937.7744 | 923.7346 | 16 | 17.2 | 33.0428 | 23.1054 | 16.2244 | 12.2913 | 9.4086 | 7.2221 | 5.8203 | 5.1377 | 5.1174 | 106.7 | 141.7 | 152.51 | 201.24 | 204.31 | 268.42 | 266.42 | 350.69 | 348.47 | 460.85 | 433.19 | 574.29 | 500.25 | 659.06 | 49.3 | 46.8 | 8.0263 | 2.188889 | 2.2343 | 2.2343 | -0.2446 | 2.2343 | 6106645 | 2 |  |  | 2.7264 | 4.9943 | 6.0386 | 7.1193 | 8.5664 | 12.515 | 3.018 | 5.422 | 6.644 | 8.396 | 9.556 | 14.968 | 25.0694 | 24.9265 | 24.9879 | 25.0496 | 25.0109 | 25.0515 |  | 12684 | 592 | 1 |  |  | 508 | 988 | 10 | 3 | 40 | 44.25 | 2.188889 | 1258.3071 | 1201.2572 | 1056.1643 | 1000.2714 | 914.7072 | 871.4072 | 814.85 | 50.7014 | 50.3871 | 52.1829 | 53.1586 | 56.1207 | 75.5764 | 35.9043 | 33.0428 | 23.1054 | 16.2244 | 12.2913 | 9.4086 | 7.2221 | 5.8203 | 5.1377 | 0 | 0 | 0 | 0 | 0 | 0.1016 | 0.0254 | 0 | 0 | 0 | 0 | 0 | 0 | 0 | 0.039354 | 0.034489 | 0.030885 | 0.019319 | 0.01777 | 0.018645 | 0.010033 | -0.001001 | -0.003258 | -0.007484 | -0.002149 | -0.001684 | 7.9e-05 | -8e-06 | 0.084069 | 0.081015 | 0.078788 | 0.080734 | 0.091052 | 0.107192 | 0.102188 | -0.173234 | -0.171274 | -0.169799 | -0.171802 | -0.177894 | -0.17737 | -0.173655 | -1.390942 | -1.367834 | -1.352024 | -1.37452 | -1.450808 | -1.445039 | -1.398281 | -0.256108 | -0.239987 | -0.230179 | -0.250761 | -0.304933 | -0.3378 | -0.303099 | -0.400994 | -0.376922 | -0.358229 | -0.383265 | -0.454494 | -0.446941 | -0.403516 | 0.431264 | 0.411438 | 0.39041 | 0.362936 | 0.661524 | 0.581787 | 0.536798 | -35 | -35 | -35 | -35 | -20 | 20 | -30 | -1.098266 | -1.087006 | -1.077096 | -1.088086 | -1.121357 | 0 | 0 |  | 1402.08 | 0 |  | 1422.2729 | 0 |  | 746.439 | 0 |  | 746.377 | 0 |  | 1407.16 | 0 |  | 1430.579 | 0 |  | 763.396 | 0 |  | 763.616 | 0 |  | 1417.015 | 0 |  | 1450.746 | 0 |  | 775.391 | 0 |  | 775.607 | 0 |  | 1497.584 | 0 |  | 1502.6639 | 0 |  | 755.111 | 0 |  | 755.371 | 0 |  | 1452.118 | 0 |  | 1453.871 | 0 |  | 705.165 | 0 |  | 704.975 | 0 |  | 1505.356 | 0 |  | 1511.5291 | 0 |  | 744.28 | 0.102 |  | 744.434 | 0.102 |  | 1472.057 | 0 |  | 1479.677 | 0 |  | 773.42 | 0.025 |  | 773.428 | 0.025 | 105.7846 | 97.31985 | 83.21307 | 80.75591 | 83.28592 | 93.40788 | 83.2678918 | 0 | 0 | 0 | 0 | 0 | -18.020792 | -4.410837 | -53.3468 | -42.71882 | -31.63871 | -23.6005084 | -23.3377 | -27.05691 | -14.01777 | 0 | 0 | 0 | 0 | 0 | 0 | 0 | 38.43931 | 38.04521 | 37.69836 | 38.08301 | 22.42714 | 0 | 0 | -12.98503 | -12.09225 | -12.01141 | -13.3301 | -17.11305 | -25.52970792 | -10.88256 | 77.8921 | 80.55399 | 77.26131 | 81.90831 | 65.26231 | 22.80047 | 53.95673
71 | W84263 | 2017-03-23 03:24 | 53.6279 | 54.8053 | 44 | 42 | 1.1772 | 386.7637 | 15380 | 29 | 239673 | -139184.3721 | -239671.8228 | 139238 | 139378 | 139360 | 220988 | 220996 | 220533 | 220731 | 215384 | 215319 | 215343 | 214692 | 294074 | 294058 | 1366.77 | 57177.6406 | 6 | 259.4289 | 259.4289 | 215224.0791 | 1107.3411 | 118.9209 | 55.0464 | 55.0464 | 1170.5078 | 1097.652 | 1055.8334 | 917.4027 | 1043.7057 | 996.8964 | 982.2567 | 969.0466 | 955.5257 | 944.0042 | 931.8836 | 917.5048 | 16 | 17.8 | 32.852 | 23.011 | 16.1356 | 12.2152 | 9.3411 | 7.1778 | 5.8087 | 5.138 | 5.1163 | 101.54 | 138.59 | 146.15 | 196.98 | 195.76 | 262.88 | 255.78 | 344.35 | 334.41 | 451.68 | 414.54 | 561.2 | 477.96 | 643.22 | 49.7 | 46.9 | 9.5299 | 1.9125 | 2.3383 | 2.3383 | 0.0067 | 2.3383 | 6103673 | 1 |  |  | 2.8843 | 5.0686 | 6.1093 | 7.3314 | 8.7436 | 12.8021 | 3.654 | 5.654 | 6.97 | 8.62 | 10.458 | 15.258 | 24.9119 | 24.9761 | 24.9741 | 25.0319 | 25.0251 | 24.9675 |  | 12684 | 592 | 2 |  |  | 508 | 988 | 10 | 3 | 40 | 41 | 1.9125 | 1253.15 | 1208.0072 | 1050.95 | 996.5928 | 907.3929 | 852.7429 | 805.7429 | 66.8571 | 67.47 | 65.2707 | 64.85 | 58.035 | 73.4164 | 37.8986 | 32.852 | 23.011 | 16.1356 | 12.2152 | 9.3411 | 7.1778 | 5.8087 | 5.138 | 0 | 0 | 0 | 0 | 0 | 0.1016 | 0.0254 | 0 | 0 | 0 | 0 | 0 | 0 | 0 | 0.039655 | 0.034741 | 0.031175 | 0.01978 | 0.018329 | 0.018782 | 0.011184 | -0.001003 | -0.003263 | -0.007494 | -0.002152 | -0.001692 | 0.000136 | -0.000169 | 0.084066 | 0.081011 | 0.078786 | 0.080732 | 0.091049 | 0.107191 | 0.102181 | -0.173177 | -0.171245 | -0.169739 | -0.171738 | -0.177829 | -0.17737 | -0.173435 | -1.391082 | -1.368704 | -1.352118 | -1.374579 | -1.450883 | -1.447821 | -1.391811 | -0.255964 | -0.239825 | -0.230058 | -0.250638 | -0.304779 | -0.337651 | -0.30287 | -0.40115 | -0.377195 | -0.358326 | -0.383328 | -0.454586 | -0.446944 | -0.403806 | 0.431207 | 0.411151 | 0.390013 | 0.36236 | 0.659523 | 0.581085 | 0.536616 | -35 | -35 | -35 | -35 | -20 | 10 | -40 | -1.098964 | -1.087724 | -1.077921 | -1.08896 | -1.122327 | 0 | 0 |  | 1402.08 | 0 |  | 1422.2729 | 0 |  | 746.439 | 0 |  | 746.377 | 0 |  | 1407.16 | 0 |  | 1430.579 | 0 |  | 763.396 | 0 |  | 763.616 | 0 |  | 1417.015 | 0 |  | 1450.746 | 0 |  | 775.391 | 0 |  | 775.607 | 0 |  | 1497.584 | 0 |  | 1502.6639 | 0 |  | 755.111 | 0 |  | 755.371 | 0 |  | 1452.118 | 0 |  | 1453.871 | 0 |  | 705.165 | 0 |  | 704.975 | 0 |  | 1505.356 | 0 |  | 1511.5291 | 0 |  | 744.28 | 0.102 |  | 744.434 | 0.102 |  | 1472.057 | 0 |  | 1479.677 | 0 |  | 773.42 | 0.025 |  | 773.428 | 0.025 | 105.3473079 | 97.86187 | 82.8001467 | 80.45693 | 82.61722 | 91.40636 | 82.33162 | 0 | 0 | 0 | 0 | 0 | -18.020792 | -4.405249 | -53.7681 | -43.08406 | -32.01951 | -24.23108 | -24.13834 | -27.38988 | -15.3308 | 0 | 0 | 0 | 0 | 0 | 0 | 0 | 38.46374 | 38.07034 | 37.727235 | 38.1136 | 22.44654 | 0 | 0 | -17.11301 | -16.18099275 | -15.01605 | -16.2538743 | -17.68785 | -24.78912 | -11.47835 | 72.92994 | 76.66715 | 73.49183 | 78.08558 | 63.23757 | 21.20657 | 51.11722
71 | W84264 | 2017-03-23 03:25 | 53.6584 | 54.9296 | 46 | 48 | 1.1772 | 491.9714 | 17596 | 29 | 239673 | -139184.3416 | -239671.8228 | 139238 | 139378 | 139360 | 220988 | 220996 | 220533 | 220731 | 215384 | 215319 | 215343 | 214692 | 294074 | 294058 | 1366.77 | 57213.3555 | 6 | 259.724 | 259.724 | 215223.784 | 1107.046 | 119.216 | 55.3415 | 55.3415 | 1169.3359 | 1090.3582 | 1046.5 | 911.8693 | 1043.059 | 995.985 | 981.1782 | 967.4202 | 953.5441 | 942.2647 | 930.4006 | 915.997 | 15.8 | 17.4 | 32.9272 | 22.6968 | 15.5747 | 11.5876 | 8.683 | 6.5795 | 5.2583 | 4.6174 | 4.6008 | 100.92 | 141.52 | 148.39 | 205.01 | 202.47 | 278.83 | 269.09 | 372.27 | 357.64 | 496.37 | 448.85 | 623.62 | 520.92 | 721.37 | 50.2 | 46.8 | 22.7021 | 1.777778 | 1.9184 | 2.6049 | 0.08 | 1.9184 | 6109459 | 2 |  |  | 2.8579 | 5.0864 | 6.1186 | 7.335 | 8.96 | 13.2193 | 3.376 | 5.578 | 7.052 | 8.332 | 10.624 | 15.924 | 24.9981 | 24.9339 | 24.9934 | 25.0056 | 24.9242 | 24.9004 |  | 12684 | 592 | 3 |  |  | 457 | 989 | 10 | 3 | 40 | 39.799999 | 1.777778 | 1312.3 | 1279.55 | 1126.2572 | 1072.7643 | 943.3143 | 909.9143 | 875.6643 | 67.1307 | 67.1207 | 76.4514 | 70.3443 | 61.0857 | 77.6271 | 36.6036 | 32.9272 | 22.6968 | 15.5747 | 11.5876 | 8.683 | 6.5795 | 5.2583 | 4.6174 | 0 | 0 | 0 | 0 | 0 | 0.1016 | 0.0254 | 0 | 0 | 0 | 0 | 0 | 0 | 0 | 0.040186 | 0.035158 | 0.031557 | 0.02021 | 0.018937 | 0.019234 | 0.011306 | -0.00101 | -0.003278 | -0.007529 | -0.002161 | -0.001717 | 0.00012 | 1.9e-05 | 0.084063 | 0.081004 | 0.078777 | 0.08072 | 0.09105 | 0.107171 | 0.102149 | -0.173898 | -0.171995 | -0.170496 | -0.172525 | -0.178556 | -0.178128 | -0.17438 | -1.392178 | -1.370185 | -1.353747 | -1.37647 | -1.452068 | -1.449738 | -1.400192 | -0.256705 | -0.240428 | -0.230598 | -0.251169 | -0.305728 | -0.338572 | -0.303499 | -0.402384 | -0.378789 | -0.360025 | -0.385409 | -0.455688 | -0.448195 | -0.405521 | 0.43044 | 0.408542 | 0.385009 | 0.353801 | 0.622598 | 0.542718 | 0.497616 | -35 | -35 | -35 | -35 | -20 | 0 | -30 | -1.101058 | -1.089969 | -1.080456 | -1.091737 | -1.125219 | 0 | 0 |  | 1402.08 | 0 |  | 1422.2729 | 0 |  | 746.439 | 0 |  | 746.377 | 0 |  | 1407.16 | 0 |  | 1430.579 | 0 |  | 763.396 | 0 |  | 763.616 | 0 |  | 1417.015 | 0 |  | 1450.746 | 0 |  | 775.391 | 0 |  | 775.607 | 0 |  | 1497.584 | 0 |  | 1502.6639 | 0 |  | 755.111 | 0 |  | 755.371 | 0 |  | 1452.118 | 0 |  | 1453.871 | 0 |  | 705.165 | 0 |  | 704.975 | 0 |  | 1505.356 | 0 |  | 1511.5291 | 0 |  | 744.28 | 0.102 |  | 744.434 | 0.102 |  | 1472.057 | 0 |  | 1479.677 | 0 |  | 773.42 | 0.025 |  | 773.428 | 0.025 | 110.3158749 | 103.6486682 | 88.72316 | 86.59353 | 85.88877 | 97.51643 | 89.44823 | 0 | 0 | 0 | 0 | 0 | -18.0978048 | -4.429252 | -54.53997 | -43.6814978 | -32.52783 | -24.84390703 | -25.00461096 | -28.05823 | -15.8571744 | 0 | 0 | 0 | 0 | 0 | 0 | 0 | 38.53703 | 38.148915 | 37.81596 | 38.210795 | 22.50438 | 0 | 0 | -17.23279 | -16.1377 | -17.62954 | -17.66831 | -18.67561 | -26.28236 | -11.10916 | 77.08015 | 81.97839 | 76.38175 | 82.29211 | 64.71293 | 25.07803 | 58.05265
71 | W84265 | 2017-03-23 03:27 | 53.7328 | 55.0819 | 42 | 48 | 1.1772 | 491.2966 | 17575 | 29 | 239673 | -139184.2672 | -239671.8228 | 139238 | 139378 | 139360 | 220988 | 220996 | 220533 | 220731 | 215384 | 215319 | 215343 | 214692 | 294074 | 294058 | 1366.77 | 57231.2422 | 6 | 260.0187 | 260.0187 | 215223.4893 | 1106.7513 | 119.5107 | 55.6363 | 55.6363 | 1181.0547 | 1099.1172 | 1055.3334 | 913.8487 | 1045.6967 | 998.2789 | 983.2642 | 969.5347 | 955.6707 | 944.4917 | 932.4552 | 917.9447 | 15.8 | 20 | 32.8589 | 22.6791 | 15.5781 | 11.6228 | 8.7393 | 6.5932 | 5.2518 | 4.622 | 4.6029 | 101.24 | 141.71 | 148.34 | 205.68 | 201.84 | 279.16 | 267.92 | 371.75 | 357.09 | 497.86 | 448.72 | 626.98 | 520.65 | 721.97 | 50.3 | 46.7 | 21.8785 | 1.7 | 2.0227 | 2.52 | -0.0714 | 2.0227 | 6109459 | 1 |  |  | 2.8643 | 5.0821 | 6.2286 | 7.3314 | 8.8171 | 13.1979 | 3.364 | 5.588 | 7.154 | 8.314 | 11.122 | 16.118 | 24.9696 | 24.9652 | 24.9517 | 25.0782 | 24.974 | 25.1079 |  | 12684 | 592 | 4 |  |  | 457 | 989 | 10 | 3 | 40 | 37 | 1.7 | 1303.2142 | 1270.6 | 1107.4286 | 1053.1643 | 944.1714 | 900.4572 | 857.6643 | 67.4257 | 69.0479 | 70.9257 | 67.1707 | 57.8393 | 72.9329 | 37.76 | 32.8589 | 22.6791 | 15.5781 | 11.6228 | 8.7393 | 6.5932 | 5.2518 | 4.622 | 0 | 0 | 0 | 0 | 0 | 0.1016 | 0.0254 | 0 | 0 | 0 | 0 | 0 | 0 | 0 | 0.040829 | 0.035749 | 0.032084 | 0.020557 | 0.01945 | 0.020205 | 0.012173 | -0.00101 | -0.003279 | -0.00753 | -0.002162 | -0.001717 | -2e-06 | 0.000124 | 0.084068 | 0.081008 | 0.078782 | 0.080726 | 0.091049 | 0.107177 | 0.102161 | -0.173747 | -0.171847 | -0.17034 | -0.172367 | -0.178408 | -0.177972 | -0.174354 | -1.391628 | -1.369675 | -1.353133 | -1.375843 | -1.450697 | -1.448456 | -1.404485 | -0.25667 | -0.240388 | -0.230584 | -0.251156 | -0.305546 | -0.338457 | -0.303482 | -0.401767 | -0.378242 | -0.359386 | -0.38472 | -0.455618 | -0.447873 | -0.404965 | 0.430315 | 0.408561 | 0.385241 | 0.354347 | 0.623045 | 0.542272 | 0.497779 | -35 | -35 | -35 | -35 | -20 | -10 | -20 | -1.101074 | -1.089987 | -1.080482 | -1.091766 | -1.125252 | 0 | 0 |  | 1402.08 | 0 |  | 1422.2729 | 0 |  | 746.439 | 0 |  | 746.377 | 0 |  | 1407.16 | 0 |  | 1430.579 | 0 |  | 763.396 | 0 |  | 763.616 | 0 |  | 1417.015 | 0 |  | 1450.746 | 0 |  | 775.391 | 0 |  | 775.607 | 0 |  | 1497.584 | 0 |  | 1502.6639 | 0 |  | 755.111 | 0 |  | 755.371 | 0 |  | 1452.118 | 0 |  | 1453.871 | 0 |  | 705.165 | 0 |  | 704.975 | 0 |  | 1505.356 | 0 |  | 1511.5291 | 0 |  | 744.28 | 0.102 |  | 744.434 | 0.102 |  | 1472.057 | 0 |  | 1479.677 | 0 |  | 773.42 | 0.025 |  | 773.428 | 0.025 | 109.5586 | 102.9287648 | 87.24544 | 85.01774 | 85.96586 | 96.5083 | 87.61984 | 0 | 0 | 0 | 0 | 0 | -18.0819552 | -4.4285916 | -55.41324 | -44.47334725 | -33.22483 | -25.30863 | -25.72521 | -29.26316 | -17.27095 | 0 | 0 | 0 | 0 | 0 | 0 | 0 | 38.53759 | 38.149545 | 37.81687 | 38.21181 | 22.50504 | 0 | 0 | -17.30615 | -16.59829 | -16.35433 | -16.87032 | -17.67257 | -24.68465 | -11.45948032 | 75.37681 | 80.00668 | 75.48315 | 81.05059 | 65.07313 | 24.47854 | 54.46082
71 | W84266 | 2017-03-23 03:28 | 53.8625 | 55.2633 | 38 | 48 | 1.1772 | 490.9001 | 17551 | 29 | 239673 | -139184.1375 | -239671.8228 | 139238 | 139378 | 139360 | 220988 | 220996 | 220533 | 220731 | 215384 | 215319 | 215343 | 214692 | 294074 | 294058 | 1366.77 | 57246.8242 | 6 | 260.3132 | 260.3132 | 215223.1948 | 1106.4568 | 119.8052 | 55.9307 | 55.9307 | 1181.0547 | 1096.6649 | 1050.3334 | 915.2649 | 1045.5361 | 998.8035 | 984.1933 | 970.6431 | 956.9518 | 945.9943 | 934.2402 | 919.9479 | 15.8 | 18.8 | 32.8832 | 22.685 | 15.5806 | 11.6415 | 8.7541 | 6.5999 | 5.2526 | 4.6192 | 4.6056 | 102.5 | 142.84 | 150.15 | 206.5 | 203.89 | 280.1 | 270.13 | 373.21 | 359.93 | 498.56 | 453.93 | 628 | 526.08 | 725.21 | 50.4 | 46.9 | 20.8241 | 1.444444 | 1.296 | 2.1186 | 0.078 | 1.296 | 6109459 | 2 |  |  | 2.8429 | 5.0843 | 6.1021 | 7.2571 | 8.775 | 13.0393 | 3.314 | 5.648 | 6.902 | 7.886 | 10.424 | 15.504 | 24.9964 | 24.9333 | 25.0134 | 25.0675 | 24.9475 | 25.0212 |  | 12684 | 592 | 5 |  |  | 457 | 989 | 10 | 3 | 40 | 39.5 | 1.444444 | 1300.2 | 1255.3071 | 1102.1857 | 1054.4572 | 944.5786 | 896.3857 | 859.5857 | 47.3879 | 47.4271 | 50.2779 | 52.3971 | 52.9521 | 72.9314 | 35.0143 | 32.8832 | 22.685 | 15.5806 | 11.6415 | 8.7541 | 6.5999 | 5.2526 | 4.6192 | 0 | 0 | 0 | 0 | 0 | 0.1016 | 0.0254 | 0 | 0 | 0 | 0 | 0 | 0 | 0 | 0.04145 | 0.036208 | 0.032493 | 0.020773 | 0.019936 | 0.020289 | 0.01237 | -0.000949 | -0.003 | -0.006864 | -0.002066 | -0.001717 | -0.000526 | 0.000181 | 0.084064 | 0.081006 | 0.078782 | 0.080725 | 0.091046 | 0.107179 | 0.102161 | -0.173578 | -0.171644 | -0.170153 | -0.17216 | -0.178322 | -0.177788 | -0.174329 | -1.388529 | -1.365741 | -1.349995 | -1.371841 | -1.450812 | -1.445335 | -1.407302 | -0.256473 | -0.240245 | -0.230474 | -0.251017 | -0.305337 | -0.338311 | -0.303332 | -0.401989 | -0.378255 | -0.359276 | -0.384686 | -0.455759 | -0.447713 | -0.404881 | 0.430316 | 0.408552 | 0.38535 | 0.354593 | 0.623748 | 0.542045 | 0.497993 | -40 | -40 | -40 | -40 | -20 | -20 | -10 | -1.100338 | -1.089248 | -1.079693 | -1.09095 | -1.124978 | 0 | 0 |  | 1402.08 | 0 |  | 1422.2729 | 0 |  | 746.439 | 0 |  | 746.377 | 0 |  | 1407.16 | 0 |  | 1430.579 | 0 |  | 763.396 | 0 |  | 763.616 | 0 |  | 1417.015 | 0 |  | 1450.746 | 0 |  | 775.391 | 0 |  | 775.607 | 0 |  | 1497.584 | 0 |  | 1502.6639 | 0 |  | 755.111 | 0 |  | 755.371 | 0 |  | 1452.118 | 0 |  | 1453.871 | 0 |  | 705.165 | 0 |  | 704.975 | 0 |  | 1505.356 | 0 |  | 1511.5291 | 0 |  | 744.28 | 0.102 |  | 744.434 | 0.102 |  | 1472.057 | 0 |  | 1479.677 | 0 |  | 773.42 | 0.025 |  | 773.428 | 0.025 | 109.3000128 | 101.6874 | 86.83239 | 85.12105747 | 86.0001 | 96.07372 | 87.81613 | 0 | 0 | 0 | 0 | 0 | -18.0632608 | -4.4279566 | -56.23681 | -45.35353 | -34.59902 | -25.66303 | -26.43234 | -28.56416 | -17.66305 | 0 | 0 | 0 | 0 | 0 | 0 | 0 | 44.01352 | 43.56992 | 43.18772 | 43.638 | 22.49956 | 0 | 0 | -12.15372 | -11.39412 | -11.58775 | -13.15256 | -16.16824 | -24.67349 | -10.62096 | 84.923 | 88.50968 | 83.83334 | 89.94347 | 65.89908 | 24.77281 | 55.10417
71 | W84267 | 2017-03-23 03:30 | 53.7769 | 55.2109 | 39 | 42 | 1.1772 | 386.0275 | 15343 | 29 | 239673 | -139184.2231 | -239671.8228 | 139238 | 139378 | 139360 | 220988 | 220996 | 220533 | 220731 | 215384 | 215319 | 215343 | 214692 | 294074 | 294058 | 1366.77 | 57246.8242 | 6 | 260.5448 | 260.5448 | 215222.9632 | 1106.2252 | 120.0368 | 56.1623 | 56.1623 | 1188.0859 | 1109.1907 | 1063.5 | 919.0608 | 1044.8521 | 998.3758 | 983.618 | 970.2798 | 956.5248 | 944.9794 | 932.8367 | 918.3386 | 16 | 21.8 | 32.9681 | 23.147 | 16.1953 | 12.276 | 9.4103 | 7.2015 | 5.7936 | 5.1385 | 5.1232 | 101.4 | 137.61 | 145.63 | 196.08 | 195.06 | 261.92 | 254.25 | 341.83 | 333.92 | 450.12 | 415.02 | 561.57 | 478.01 | 642.62 | 51.3 | 46.8 | 9.9111 | 2.4625 | 2.539 | 2.539 | -0.1535 | 2.539 | 6105559 | 1 |  |  | 2.8864 | 5.06 | 6.1143 | 7.2621 | 8.6821 | 12.9371 | 3.318 | 5.614 | 6.978 | 8.016 | 9.826 | 15.48 | 24.9085 | 24.9951 | 24.9702 | 25.0271 | 25.014 | 24.9881 |  | 12684 | 592 | 6 |  |  | 508 | 988 | 10 | 3 | 40 | 36.25 | 2.4625 | 1243.6285 | 1216.6929 | 1052.0072 | 989.1572 | 912.4357 | 850.7072 | 789.4786 | 56.7686 | 58.0579 | 54.5307 | 55.6893 | 50.9286 | 70.4957 | 36.1536 | 32.9681 | 23.147 | 16.1953 | 12.276 | 9.4103 | 7.2015 | 5.7936 | 5.1385 | 0 | 0 | 0 | 0 | 0 | 0.1016 | 0.0254 | 0 | 0 | 0 | 0 | 0 | 0 | 0 | 0.042 | 0.036636 | 0.032898 | 0.02094 | 0.020262 | 0.020647 | 0.012859 | -0.000925 | -0.002927 | -0.006696 | -0.002049 | -0.001683 | -0.001412 | 0.000198 | 0.084065 | 0.081005 | 0.078783 | 0.080731 | 0.091043 | 0.107182 | 0.102188 | -0.17294 | -0.171031 | -0.16953 | -0.171488 | -0.177698 | -0.177054 | -0.173669 | -1.387627 | -1.365055 | -1.349142 | -1.370513 | -1.450233 | -1.439966 | -1.406858 | -0.255792 | -0.239563 | -0.229858 | -0.250457 | -0.304431 | -0.337275 | -0.302753 | -0.400971 | -0.37751 | -0.358382 | -0.383218 | -0.455033 | -0.447251 | -0.40341 | 0.431418 | 0.411499 | 0.390529 | 0.363165 | 0.660859 | 0.580695 | 0.537274 | -40 | -40 | -40 | -40 | -20 | -30 | 0 | -1.097657 | -1.086428 | -1.076627 | -1.087652 | -1.121575 | 0 | 0 |  | 1402.08 | 0 |  | 1422.2729 | 0 |  | 746.439 | 0 |  | 746.377 | 0 |  | 1407.16 | 0 |  | 1430.579 | 0 |  | 763.396 | 0 |  | 763.616 | 0 |  | 1417.015 | 0 |  | 1450.746 | 0 |  | 775.391 | 0 |  | 775.607 | 0 |  | 1497.584 | 0 |  | 1502.6639 | 0 |  | 755.111 | 0 |  | 755.371 | 0 |  | 1452.118 | 0 |  | 1453.871 | 0 |  | 705.165 | 0 |  | 704.975 | 0 |  | 1505.356 | 0 |  | 1511.5291 | 0 |  | 744.28 | 0.102 |  | 744.434 | 0.102 |  | 1472.057 | 0 |  | 1479.677 | 0 |  | 773.42 | 0.025 |  | 773.428 | 0.025 | 104.5456 | 98.55821 | 82.88028 | 79.85565 | 83.07088 | 91.1805 | 80.67524 | 0 | 0 | 0 | 0 | 0 | -17.9886864 | -4.4111926 | -56.99678 | -46.01464 | -35.35022 | -25.89036 | -26.94388 | -27.69774601 | -18.36934 | 0 | 0 | 0 | 0 | 0 | 0 | 0 | 43.90628 | 43.45712 | 43.06508 | 43.50608 | 22.4315 | 0 | 0 | -14.52095 | -13.90852 | -12.53432 | -13.94778 | -15.50424 | -23.77644 | -10.94561 | 76.93418 | 82.09216 | 78.06083 | 83.52359 | 63.05426 | 21.71763 | 46.94909081
71 | W84268 | 2017-03-23 03:32 | 53.2481 | 54.815 | 68 | 42 | 1.1772 | 384.5244 | 15284 | 29 | 239673 | -139184.7519 | -239671.8228 | 139238 | 139378 | 139360 | 220988 | 220996 | 220533 | 220731 | 215384 | 215319 | 215343 | 214692 | 294074 | 294058 | 1366.77 | 57262.4453 | 6 | 260.7755 | 260.7755 | 215222.7326 | 1105.9945 | 120.2674 | 56.393 | 56.393 | 1172.8516 | 1094.334 | 1052.5 | 919.5034 | 1040.837 | 995.0698 | 980.9003 | 968.0969 | 954.9724 | 943.9985 | 932.4921 | 918.3611 | 16 | 17.2 | 33.0891 | 23.11 | 16.2432 | 12.2888 | 9.4059 | 7.2227 | 5.8115 | 5.1348 | 5.1226 | 102.59 | 138.09 | 147.12 | 196 | 197.41 | 261.58 | 257.61 | 342.6 | 337.69 | 450.23 | 419.57 | 561.9 | 483.62 | 644.35 | 51 | 46.8 | 10.567 | 0.722222 | 1.301 | 1.4264 | -0.3725 | 1.301 | 6105559 | 2 |  |  | 2.88 | 5.075 | 6.1229 | 7.3721 | 8.7521 | 12.8393 | 3.526 | 5.674 | 6.852 | 8.234 | 9.91 | 15.722 | 24.8895 | 24.983 | 24.9766 | 25.077 | 24.9681 | 24.9773 |  | 12684 | 592 | 7 |  |  | 508 | 988 | 10 | 3 | 40 | 45.75 | 0.722222 | 1273.7928 | 1239.55 | 1074.8214 | 1018.75 | 931.8143 | 898.6929 | 820.0214 | 53.1671 | 54.6971 | 52.6086 | 54.015 | 49.0057 | 68.255 | 34.2507 | 33.0891 | 23.11 | 16.2432 | 12.2888 | 9.4059 | 7.2227 | 5.8115 | 5.1348 | 0 | 0 | 0 | 0 | 0 | 0.1016 | 0.0254 | 0 | 0 | 0 | 0 | 0 | 0 | 0 | 0.041894 | 0.036658 | 0.033077 | 0.021257 | 0.02092 | 0.021196 | 0.01362 | -0.000731 | -0.002258 | -0.005144 | -0.001926 | -0.001916 | -0.002161 | 0.000121 | 0.084057 | 0.081001 | 0.078777 | 0.080725 | 0.091038 | 0.107147 | 0.102164 | -0.173048 | -0.171125 | -0.169625 | -0.1716 | -0.177826 | -0.177148 | -0.173876 | -1.384806 | -1.362607 | -1.346395 | -1.368246 | -1.448737 | -1.434561 | -1.407008 | -0.255789 | -0.239643 | -0.229893 | -0.250493 | -0.304532 | -0.337002 | -0.302626 | -0.402001 | -0.378081 | -0.359125 | -0.384019 | -0.455728 | -0.448991 | -0.404568 | 0.431448 | 0.411611 | 0.390592 | 0.362979 | 0.660961 | 0.581478 | 0.537232 | -45 | -45 | -45 | -45 | -25 | -40 | 10 | -1.097138 | -1.085933 | -1.076214 | -1.087266 | -1.121552 | 0 | 0 |  | 1402.08 | 0 |  | 1422.2729 | 0 |  | 746.439 | 0 |  | 746.377 | 0 |  | 1407.16 | 0 |  | 1430.579 | 0 |  | 763.396 | 0 |  | 763.616 | 0 |  | 1417.015 | 0 |  | 1450.746 | 0 |  | 775.391 | 0 |  | 775.607 | 0 |  | 1497.584 | 0 |  | 1502.6639 | 0 |  | 755.111 | 0 |  | 755.371 | 0 |  | 1452.118 | 0 |  | 1453.871 | 0 |  | 705.165 | 0 |  | 704.975 | 0 |  | 1505.356 | 0 |  | 1511.5291 | 0 |  | 744.28 | 0.102 |  | 744.434 | 0.102 |  | 1472.057 | 0 |  | 1479.677 | 0 |  | 773.42 | 0.025 |  | 773.428 | 0.025 | 107.0712 | 100.4048 | 84.67121 | 82.23859375 | 84.83051 | 96.29225 | 83.77667 | 0 | 0 | 0 | 0 | 0 | -17.9982368 | -4.4164504 | -57.00277 | -46.8736808 | -37.60885 | -26.44956 | -27.5318 | -27.30687 | -19.3337 | 0 | 0 | 0 | 0 | 0 | 0 | 0 | 49.37121 | 48.866985 | 48.42963 | 48.92697 | 28.0388 | 0 | 0 | -13.59956 | -13.10778 | -12.09435 | -13.53038 | -14.9238 | -23.00207151 | -10.36515 | 85.84008 | 89.29032 | 83.39764 | 91.18562 | 70.41371 | 27.98507 | 49.66137
71 | W84269 | 2017-03-23 03:33 | 53.2099 | 54.7732 | 42 | 43 | 1.1772 | 386.4875 | 15366 | 29 | 239673 | -139184.7901 | -239671.8228 | 139238 | 139378 | 139360 | 220988 | 220996 | 220533 | 220731 | 215384 | 215319 | 215343 | 214692 | 294074 | 294058 | 1366.77 | 57293.6836 | 6 | 261.0073 | 261.0073 | 215222.5007 | 1105.7627 | 120.4993 | 56.6248 | 56.6248 | 1179.8828 | 1099.9332 | 1058.6666 | 915.6974 | 1043.1962 | 996.0311 | 981.1653 | 967.9674 | 954.3214 | 942.6996 | 930.1407 | 915.6538 | 16 | 17.8 | 33.0175 | 23.0189 | 16.1392 | 12.1988 | 9.2992 | 7.1347 | 5.7913 | 5.1366 | 5.1219 | 99.36 | 136.22 | 142.81 | 194.01 | 191.64 | 259.49 | 250.76 | 340.72 | 328.47 | 448.04 | 405.15 | 553.76 | 466.37 | 633.52 | 51 | 46.8 | 12.625 | 1.5 | 2.1911 | 2.67 | -0.3616 | 2.1911 | 6105558 | 1 |  |  | 2.87 | 5.1621 | 6.1921 | 7.5536 | 9.2086 | 13.14 | 3.49 | 5.6 | 7.172 | 8.728 | 11.348 | 15.808 | 24.9161 | 24.9891 | 24.9905 | 24.9814 | 24.9153 | 25.0312 |  | 12684 | 592 | 8 |  |  | 508 | 988 | 10 | 3 | 40 | 38 | 1.5 | 1267.8928 | 1237.3 | 1074.7428 | 1018.0143 | 910.2643 | 841.6 | 800.4214 | 81.2479 | 86.7857 | 85.6614 | 79.315 | 55.4579 | 70.1343 | 35.5029 | 33.0175 | 23.0189 | 16.1392 | 12.1988 | 9.2992 | 7.1347 | 5.7913 | 5.1366 | 0 | 0 | 0 | 0 | 0 | 0.1016 | 0.0254 | 0 | 0 | 0 | 0 | 0 | 0 | 0 | 0.042025 | 0.036799 | 0.0332 | 0.02147 | 0.021457 | 0.020938 | 0.013638 | -0.000731 | -0.002259 | -0.005147 | -0.001926 | -0.002096 | -0.001379 | -0.000233 | 0.08406 | 0.081004 | 0.078779 | 0.080726 | 0.091049 | 0.107198 | 0.102185 | -0.173043 | -0.171122 | -0.16963 | -0.171611 | -0.177701 | -0.177158 | -0.173739 | -1.384542 | -1.36237 | -1.346258 | -1.368176 | -1.445377 | -1.439392 | -1.403208 | -0.25588 | -0.239723 | -0.229949 | -0.250538 | -0.304799 | -0.337804 | -0.30297 | -0.401705 | -0.377826 | -0.358982 | -0.383942 | -0.454676 | -0.44661 | -0.403624 | 0.431279 | 0.411266 | 0.389973 | 0.361975 | 0.658125 | 0.581697 | 0.537174 | -45 | -45 | -45 | -45 | -30 | -30 | 20 | -1.097411 | -1.086231 | -1.076631 | -1.087744 | -1.121681 | 0 | 0 |  | 1402.08 | 0 |  | 1422.2729 | 0 |  | 746.439 | 0 |  | 746.377 | 0 |  | 1407.16 | 0 |  | 1430.579 | 0 |  | 763.396 | 0 |  | 763.616 | 0 |  | 1417.015 | 0 |  | 1450.746 | 0 |  | 775.391 | 0 |  | 775.607 | 0 |  | 1497.584 | 0 |  | 1502.6639 | 0 |  | 755.111 | 0 |  | 755.371 | 0 |  | 1452.118 | 0 |  | 1453.871 | 0 |  | 705.165 | 0 |  | 704.975 | 0 |  | 1505.356 | 0 |  | 1511.5291 | 0 |  | 744.28 | 0.102 |  | 744.434 | 0.102 |  | 1472.057 | 0 |  | 1479.677 | 0 |  | 773.42 | 0.025 |  | 773.428 | 0.025 | 106.5791 | 100.2262492 | 84.66716 | 82.18022 | 82.87865 | 90.2178368 | 81.79106 | 0 | 0 | 0 | 0 | 0 | -17.9992528 | -4.4129706 | -57.17328 | -47.0562598 | -37.76658 | -26.73963 | -27.98394 | -28.15307 | -18.81000324 | 0 | 0 | 0 | 0 | 0 | 0 | 0 | 49.383495 | 48.880395 | 48.448395 | 48.94848 | 33.65043 | 0 | 0 | -20.78971 | -20.80453 | -19.69775 | -19.87142147 | -16.90351 | -23.69165 | -10.75631 | 77.99957 | 81.24586 | 75.65123 | 84.51765 | 71.64163 | 20.37387 | 47.81177
71 | W84270 | 2017-03-23 03:34 | 53.1603 | 54.7409 | 43 | 43 | 1.1772 | 386.5535 | 15371 | 29 | 239673 | -139184.8397 | -239671.8228 | 139238 | 139378 | 139360 | 220988 | 220996 | 220533 | 220731 | 215384 | 215319 | 215343 | 214692 | 294074 | 294058 | 1366.77 | 57309.2891 | 6 | 261.2392 | 261.2392 | 215222.2688 | 1105.5308 | 120.7312 | 56.8567 | 56.8567 | 1183.3984 | 1106.7694 | 1063.6666 | 916.3553 | 1045.849 | 998.601 | 983.694 | 970.5132 | 956.896 | 945.2656 | 932.8278 | 918.4646 | 16 | 20.8 | 32.965 | 23.0419 | 16.185 | 12.2504 | 9.3515 | 7.1704 | 5.8052 | 5.1363 | 5.123 | 99.35 | 135.56 | 142.62 | 192.82 | 191.07 | 257.39 | 249.22 | 337.68 | 326.97 | 444.37 | 404.16 | 551.11 | 465.58 | 631.27 | 49.6 | 46.6 | 13.1841 | 1.475 | 2.1542 | 2.4448 | 0.225 | 2.1542 | 6105558 | 2 |  |  | 2.8214 | 5.085 | 6.1336 | 7.3764 | 8.9757 | 12.9893 | 3.364 | 5.514 | 6.81 | 8.61 | 10.608 | 14.932 | 24.9695 | 24.956 | 24.9862 | 24.9718 | 24.9311 | 25.0103 |  | 12684 | 592 | 9 |  |  | 508 | 988 | 10 | 3 | 40 | 42.200001 | 1.475 | 1253.5215 | 1214.6571 | 1061.2357 | 1010.8 | 908.1429 | 844.3714 | 815.3214 | 62.1864 | 64.6421 | 65.4536 | 63.05 | 49.5214 | 66.3986 | 34.4593 | 32.965 | 23.0419 | 16.185 | 12.2504 | 9.3515 | 7.1704 | 5.8052 | 5.1363 | 0 | 0 | 0 | 0 | 0 | 0.1016 | 0.0254 | 0 | 0 | 0 | 0 | 0 | 0 | 0 | 0.042467 | 0.037137 | 0.033529 | 0.021672 | 0.022063 | 0.021478 | 0.014095 | -0.00073 | -0.002256 | -0.00514 | -0.001926 | -0.002095 | -0.000432 | -0.000926 | 0.084065 | 0.081009 | 0.078783 | 0.080729 | 0.091051 | 0.107204 | 0.102178 | -0.173031 | -0.171105 | -0.169617 | -0.171609 | -0.177708 | -0.177286 | -0.173663 | -1.384185 | -1.361962 | -1.345896 | -1.367922 | -1.445217 | -1.444134 | -1.398706 | -0.255996 | -0.239846 | -0.230057 | -0.25063 | -0.304881 | -0.337926 | -0.302898 | -0.401303 | -0.377386 | -0.358604 | -0.383662 | -0.454478 | -0.446366 | -0.403954 | 0.431215 | 0.411284 | 0.390222 | 0.36246 | 0.658786 | 0.581503 | 0.537277 | -45 | -45 | -45 | -45 | -30 | -20 | 30 | -1.09708 | -1.085877 | -1.076165 | -1.087221 | -1.121067 | 0 | 0 |  | 1402.08 | 0 |  | 1422.2729 | 0 |  | 746.439 | 0 |  | 746.377 | 0 |  | 1407.16 | 0 |  | 1430.579 | 0 |  | 763.396 | 0 |  | 763.616 | 0 |  | 1417.015 | 0 |  | 1450.746 | 0 |  | 775.391 | 0 |  | 775.607 | 0 |  | 1497.584 | 0 |  | 1502.6639 | 0 |  | 755.111 | 0 |  | 755.371 | 0 |  | 1452.118 | 0 |  | 1453.871 | 0 |  | 705.165 | 0 |  | 704.975 | 0 |  | 1505.356 | 0 |  | 1511.5291 | 0 |  | 744.28 | 0.102 |  | 744.434 | 0.102 |  | 1472.057 | 0 |  | 1479.677 | 0 |  | 773.42 | 0.025 |  | 773.428 | 0.025 | 105.3773 | 98.39816 | 83.60733 | 81.6008732 | 82.68732 | 90.51999 | 83.30791 | 0 | 0 | 0 | 0 | 0 | -18.0122576 | -4.4110402 | -57.77173 | -47.5066 | -38.20864 | -27.01099 | -28.85809 | -30.39324 | -18.41956 | 0 | 0 | 0 | 0 | 0 | 0 | 0 | 49.3686 | 48.864465 | 48.427425 | 48.924945 | 33.63201 | 0 | 0 | -15.91947 | -15.50415 | -15.05806 | -15.8022215 | -15.09813 | -22.43781 | -10.43765 | 81.05469 | 84.25188 | 78.76806 | 87.71261 | 72.3631 | 19.67668 | 50.03966
71 | W84271 | 2017-03-23 03:36 | 53.1103 | 54.7015 | 42 | 43 | 1.1772 | 386.5363 | 15364 | 29 | 239673 | -139184.8897 | -239671.8228 | 139238 | 139378 | 139360 | 220988 | 220996 | 220533 | 220731 | 215384 | 215319 | 215343 | 214692 | 294074 | 294058 | 1366.77 | 57309.2891 | 6 | 261.4711 | 261.4711 | 215222.0369 | 1105.2989 | 120.9631 | 57.0886 | 57.0886 | 1183.3984 | 1107.9574 | 1064.8334 | 920.2384 | 1044.8605 | 998.0016 | 983.3071 | 970.191 | 956.6238 | 945.1629 | 932.9482 | 918.6354 | 16 | 21 | 32.8685 | 23.0308 | 16.2121 | 12.2786 | 9.3802 | 7.1813 | 5.7989 | 5.136 | 5.1242 | 100.78 | 137.12 | 144.43 | 194.71 | 193.25 | 259.82 | 252.45 | 340.78 | 331.6 | 448.63 | 411.37 | 556.96 | 473.57 | 637.98 | 49.8 | 46.7 | 12.2166 | 1.125 | 1.6764 | 2.1126 | -0.196 | 1.6764 | 6105558 | 1 |  |  | 2.8807 | 5.0629 | 6.1021 | 7.265 | 8.7914 | 12.8264 | 3.396 | 5.572 | 6.964 | 8.524 | 10.516 | 14.924 | 24.9345 | 24.9769 | 24.9785 | 24.9606 | 24.9282 | 24.9404 |  | 12684 | 592 | 10 |  |  | 508 | 988 | 10 | 3 | 40 | 40.599998 | 1.125 | 1244.45 | 1208.5072 | 1057.6786 | 1002.1643 | 905.05 | 838.2429 | 798.5643 | 70.8786 | 72.8943 | 73.6343 | 69.7914 | 52.0271 | 68.9879 | 35.865 | 32.8685 | 23.0308 | 16.2121 | 12.2786 | 9.3802 | 7.1813 | 5.7989 | 5.136 | 0 | 0 | 0 | 0 | 0 | 0.1016 | 0.0254 | 0 | 0 | 0 | 0 | 0 | 0 | 0 | 0.042962 | 0.037526 | 0.03391 | 0.021905 | 0.022681 | 0.021409 | 0.014962 | -0.000733 | -0.002265 | -0.005161 | -0.001929 | -0.002099 | 8.9e-05 | -0.001678 | 0.084066 | 0.081009 | 0.078783 | 0.080729 | 0.091049 | 0.107197 | 0.10218 | -0.172991 | -0.171078 | -0.169587 | -0.171576 | -0.177694 | -0.177357 | -0.173472 | -1.384055 | -1.361975 | -1.34587 | -1.367867 | -1.445397 | -1.447384 | -1.392627 | -0.255982 | -0.2398 | -0.230022 | -0.250598 | -0.304777 | -0.337767 | -0.302877 | -0.401156 | -0.3774 | -0.358577 | -0.383602 | -0.454701 | -0.44667 | -0.403857 | 0.431311 | 0.411514 | 0.390575 | 0.362946 | 0.660092 | 0.581497 | 0.537306 | -45 | -45 | -45 | -45 | -30 | -10 | 40 | -1.097256 | -1.086041 | -1.076286 | -1.087328 | -1.12115 | 0 | 0 |  | 1402.08 | 0 |  | 1422.2729 | 0 |  | 746.439 | 0 |  | 746.377 | 0 |  | 1407.16 | 0 |  | 1430.579 | 0 |  | 763.396 | 0 |  | 763.616 | 0 |  | 1417.015 | 0 |  | 1450.746 | 0 |  | 775.391 | 0 |  | 775.607 | 0 |  | 1497.584 | 0 |  | 1502.6639 | 0 |  | 755.111 | 0 |  | 755.371 | 0 |  | 1452.118 | 0 |  | 1453.871 | 0 |  | 705.165 | 0 |  | 704.975 | 0 |  | 1505.356 | 0 |  | 1511.5291 | 0 |  | 744.28 | 0.102 |  | 744.434 | 0.102 |  | 1472.057 | 0 |  | 1479.677 | 0 |  | 773.42 | 0.025 |  | 773.428 | 0.025 | 104.6159337 | 97.89996 | 83.32709 | 80.90372 | 82.40389745 | 89.85712 | 81.5973 | 0 | 0 | 0 | 0 | 0 | -18.0194712 | -4.4061888 | -58.44726 | -48.0246 | -38.69241663 | -27.32451 | -29.74916 | -31.11586 | -18.49966 | 0 | 0 | 0 | 0 | 0 | 0 | 0 | 49.37652 | 48.871845 | 48.43287 | 48.92976 | 33.6345 | 0 | 0 | -18.14365 | -17.48005314 | -16.93751 | -17.48959 | -15.85666 | -23.30184 | -10.86268 | 77.40155 | 81.26715 | 76.13004 | 85.01939 | 70.43257 | 17.4199557 | 47.82877
71 | W84272 | 2017-03-23 03:37 | 53.1128 | 54.7675 | 44 | 47 | 1.1772 | 438.3486 | 17077 | 29 | 239673 | -139184.8872 | -239671.8228 | 139238 | 139378 | 139360 | 220988 | 220996 | 220533 | 220731 | 215384 | 215319 | 215343 | 214692 | 294074 | 294058 | 1366.77 | 57344.1523 | 6 | 261.734 | 261.734 | 215221.774 | 1105.036 | 121.226 | 57.3515 | 57.3515 | 1186.9141 | 1106.3325 | 1063.6666 | 918.5894 | 1046.8644 | 999.8428 | 984.8832 | 971.6857 | 958.0117 | 946.3101 | 933.963 | 919.5099 | 15.8 | 20 | 32.9221 | 23.0976 | 16.2088 | 12.2934 | 9.3958 | 7.2124 | 5.8091 | 5.1366 | 5.1252 | 101.04 | 142.7 | 144.59 | 202.38 | 193.37 | 270.1 | 252.63 | 353.93 | 331.46 | 464.27 | 411.53 | 577.93 | 473.76 | 663.72 | 50 | 46.8 | 19.9546 | 1.2875 | 1.518 | 2.6556 | -0.3608 | 1.518 | 6103455 | 2 |  |  | 2.8436 | 5.0907 | 6.0143 | 7.2179 | 8.7686 | 12.8414 | 3.29 | 5.492 | 6.94 | 8.308 | 10.58 | 14.214 | 24.9095 | 24.9323 | 24.9929 | 24.9813 | 24.9121 | 25.0502 |  | 12684 | 592 | 11 |  |  | 508 | 970 | 10 | 3 | 40 | 41.25 | 1.2875 | 1208.5571 | 1165.4785 | 1024.7786 | 981.7857 | 873.9 | 829.6429 | 789.2286 | 62.4507 | 63.6114 | 64.1957 | 61.6493 | 49.6136 | 66.8886 | 33.8764 | 32.9221 | 23.0976 | 16.2088 | 12.2934 | 9.3958 | 7.2124 | 5.8091 | 5.1366 | 0 | 0 | 0 | 0 | 0 | 0.1016 | 0.0254 | 0 | 0 | 0 | 0 | 0 | 0 | 0 | 0.040003 | 0.034708 | 0.031188 | 0.019732 | 0.020392 | 0.019805 | 0.013378 | -0.000489 | -0.001539 | -0.003444 | -0.001643 | -0.001563 | 0.000308 | -0.000216 | 0.083928 | 0.080877 | 0.078655 | 0.080596 | 0.090901 | 0.107082 | 0.10207 | -0.166233 | -0.164385 | -0.162952 | -0.164879 | -0.170744 | -0.170487 | -0.166894 | -1.383711 | -1.361522 | -1.345415 | -1.367593 | -1.444934 | -1.448347 | -1.399191 | -0.245245 | -0.229767 | -0.220401 | -0.240074 | -0.292024 | -0.323468 | -0.290047 | -0.400703 | -0.376849 | -0.358038 | -0.383229 | -0.454038 | -0.446549 | -0.403786 | 0.432494 | 0.413237 | 0.392806 | 0.365823 | 0.671352 | 0.591558 | 0.547177 | -45 | -45 | -45 | -45 | -30 | 0 | 30 | -1.054931 | -1.044107 | -1.034552 | -1.045089 | -1.07749 | 0 | 0 |  | 1402.08 | 0 |  | 1422.2729 | 0 |  | 746.439 | 0 |  | 746.377 | 0 |  | 1407.16 | 0 |  | 1430.579 | 0 |  | 763.396 | 0 |  | 763.616 | 0 |  | 1417.015 | 0 |  | 1450.746 | 0 |  | 775.391 | 0 |  | 775.607 | 0 |  | 1497.584 | 0 |  | 1502.6639 | 0 |  | 755.111 | 0 |  | 755.371 | 0 |  | 1452.118 | 0 |  | 1453.871 | 0 |  | 705.165 | 0 |  | 704.975 | 0 |  | 1505.356 | 0 |  | 1511.5291 | 0 |  | 744.28 | 0.102 |  | 744.434 | 0.102 |  | 1472.057 | 0 |  | 1479.677 | 0 |  | 773.42 | 0.025 |  | 773.428 | 0.025 | 101.4318 | 94.2604 | 80.60396 | 79.128 | 79.4383839 | 88.83982 | 80.55656 | 0 | 0 | 0 | 0 | 0 | -17.3214792 | -4.2391076 | -54.67596 | -45.16032 | -37.32719376 | -24.73839 | -27.20666 | -29.1306 | -18.41615 | 0 | 0 | 0 | 0 | 0 | 0 | 0 | 47.471895 | 46.984815 | 46.55484 | 47.029005 | 32.3247 | 0 | 0 | -15.31572 | -14.6158 | -14.1488 | -14.80039 | -14.48836 | -21.63632 | -9.825748 | 78.912 | 81.4691 | 75.68281 | 86.61822 | 70.06806 | 20.75142 | 48.07556
71 | W84273 | 2017-03-23 03:39 | 53.1745 | 54.8496 | 40 | 47 | 1.1772 | 439.927 | 17136 | 29 | 239673 | -139184.8255 | -239671.8228 | 139238 | 139378 | 139360 | 220988 | 220996 | 220533 | 220731 | 215384 | 215319 | 215343 | 214692 | 294074 | 294058 | 1366.77 | 57361.5859 | 6 | 261.9979 | 261.9979 | 215221.5101 | 1104.7721 | 121.4899 | 57.6154 | 57.6154 | 1186.9141 | 1105.9598 | 1057.3334 | 919.3741 | 1045.1071 | 997.9126 | 982.8695 | 969.5064 | 955.6465 | 943.6614 | 931.4079 | 916.7701 | 16 | 18.8 | 32.8306 | 23.0449 | 16.1858 | 12.2594 | 9.371 | 7.212 | 5.8065 | 5.1377 | 5.1255 | 101.22 | 146.32 | 144.84 | 207.49 | 193.66 | 277.27 | 252.78 | 363.16 | 331.72 | 475.45 | 411.57 | 592.96 | 473.6 | 681.34 | 50.4 | 46.7 | 19.2396 | 1.15 | 1.7181 | 1.8479 | -0.3862 | 1.7181 | 6103455 | 1 |  |  | 2.7664 | 4.9721 | 6.0007 | 7.2207 | 8.6557 | 12.76 | 3.238 | 5.704 | 7.094 | 8.446 | 9.954 | 14.322 | 24.9171 | 24.923 | 24.9693 | 24.9087 | 24.9729 | 25.0565 |  | 12684 | 592 | 12 |  |  | 508 | 970 | 10 | 3 | 40 | 39.25 | 1.15 | 1213.1215 | 1178.85 | 1030.1285 | 981.2643 | 871.9143 | 841.7429 | 779.8571 | 67.4579 | 70.0457 | 69.9529 | 65.9064 | 52.1593 | 67.8907 | 34.2321 | 32.8306 | 23.0449 | 16.1858 | 12.2594 | 9.371 | 7.212 | 5.8065 | 5.1377 | 0 | 0 | 0 | 0 | 0 | 0.1016 | 0.0254 | 0 | 0 | 0 | 0 | 0 | 0 | 0 | 0.040484 | 0.035079 | 0.031531 | 0.019937 | 0.020915 | 0.020466 | 0.013995 | -0.000489 | -0.001539 | -0.003445 | -0.001644 | -0.001563 | 0.000234 | 0.000201 | 0.083924 | 0.080873 | 0.078651 | 0.080591 | 0.090896 | 0.107054 | 0.102064 | -0.166225 | -0.164381 | -0.162947 | -0.164878 | -0.170732 | -0.170526 | -0.166992 | -1.384024 | -1.361872 | -1.345747 | -1.367983 | -1.445216 | -1.448674 | -1.404032 | -0.245118 | -0.229639 | -0.22028 | -0.23993 | -0.291883 | -0.323 | -0.28991 | -0.401056 | -0.377226 | -0.358385 | -0.383659 | -0.454389 | -0.447808 | -0.404009 | 0.432494 | 0.413085 | 0.392606 | 0.365675 | 0.671077 | 0.59131 | 0.547199 | -45 | -45 | -45 | -45 | -30 | 10 | 20 | -1.054851 | -1.044018 | -1.034429 | -1.044949 | -1.077324 | 0 | 0 |  | 1402.08 | 0 |  | 1422.2729 | 0 |  | 746.439 | 0 |  | 746.377 | 0 |  | 1407.16 | 0 |  | 1430.579 | 0 |  | 763.396 | 0 |  | 763.616 | 0 |  | 1417.015 | 0 |  | 1450.746 | 0 |  | 775.391 | 0 |  | 775.607 | 0 |  | 1497.584 | 0 |  | 1502.6639 | 0 |  | 755.111 | 0 |  | 755.371 | 0 |  | 1452.118 | 0 |  | 1453.871 | 0 |  | 705.165 | 0 |  | 704.975 | 0 |  | 1505.356 | 0 |  | 1511.5291 | 0 |  | 744.28 | 0.102 |  | 744.434 | 0.102 |  | 1472.057 | 0 |  | 1479.677 | 0 |  | 773.42 | 0.025 |  | 773.428 | 0.025 | 101.81 | 95.33713605 | 81.02064 | 79.08107 | 79.25352 | 90.11194 | 79.59534 | 0 | 0 | 0 | 0 | 0 | -17.3254416 | -4.2415968 | -55.35403988 | -45.67718688 | -37.79665 | -25.02451 | -27.96782 | -29.9875518 | -19.93164 | 0 | 0 | 0 | 0 | 0 | 0 | 0 | 47.468295 | 46.98081 | 46.549305 | 47.022705 | 32.31972 | 0 | 0 | -16.53515 | -16.08522 | -15.40922 | -15.81292 | -15.22441 | -21.9286961 | -9.924228111 | 77.38912 | 80.55553 | 74.36407 | 85.26634 | 68.38101 | 20.87025 | 45.49787
71 | W84274 | 2017-03-23 03:40 | 53.196 | 54.9275 | 43 | 47 | 1.1772 | 439.4827 | 17115 | 29 | 239673 | -139184.804 | -239671.8228 | 139238 | 139378 | 139360 | 220988 | 220996 | 220533 | 220731 | 215384 | 215319 | 215343 | 214692 | 294074 | 294058 | 1366.77 | 57379.0195 | 6 | 262.2615 | 262.2615 | 215221.2465 | 1104.5085 | 121.7535 | 57.8791 | 57.8791 | 1192.7734 | 1112.1174 | 1061.6666 | 919.6266 | 1050.3782 | 1002.3378 | 986.871 | 973.1284 | 958.8821 | 946.6091 | 933.7079 | 918.9437 | 15.8 | 20 | 32.9206 | 23.0277 | 16.1222 | 12.2064 | 9.3353 | 7.1749 | 5.7959 | 5.1347 | 5.1239 | 100.2 | 145.01 | 143.88 | 206.01 | 192.86 | 275.55 | 251.54 | 360.76 | 329.76 | 473.3 | 407.53 | 588.55 | 469.01 | 674.84 | 49.5 | 46.7 | 21.0046 | 1.225 | 1.6362 | 1.9386 | 0.1792 | 1.6362 | 6103455 | 2 |  |  | 2.7636 | 4.9936 | 6.0164 | 7.2407 | 8.8807 | 12.8836 | 3.216 | 5.632 | 6.95 | 8.402 | 10.418 | 14.752 | 24.9444 | 24.9154 | 24.9621 | 25.0764 | 24.9194 | 24.8834 |  | 12684 | 592 | 13 |  |  | 508 | 970 | 10 | 3 | 40 | 38.25 | 1.225 | 1209.5428 | 1165.2572 | 1024.45 | 968.4 | 867.9786 | 820.0857 | 780.8357 | 51.0271 | 51.9857 | 52.2857 | 52.5486 | 47.7686 | 63.7814 | 33.1714 | 32.9206 | 23.0277 | 16.1222 | 12.2064 | 9.3353 | 7.1749 | 5.7959 | 5.1347 | 0 | 0 | 0 | 0 | 0 | 0.1016 | 0.0254 | 0 | 0 | 0 | 0 | 0 | 0 | 0 | 0.040855 | 0.035473 | 0.03192 | 0.020153 | 0.021409 | 0.021282 | 0.014802 | -0.000489 | -0.001539 | -0.003446 | -0.001644 | -0.001564 | 4.9e-05 | 0.000334 | 0.083927 | 0.080878 | 0.078656 | 0.080599 | 0.090904 | 0.107091 | 0.102074 | -0.166287 | -0.164428 | -0.162995 | -0.164908 | -0.17077 | -0.170413 | -0.167102 | -1.38388 | -1.361567 | -1.345463 | -1.36748 | -1.444767 | -1.444458 | -1.40636 | -0.245269 | -0.229816 | -0.220447 | -0.240161 | -0.292143 | -0.323662 | -0.290174 | -0.400894 | -0.376898 | -0.358088 | -0.383105 | -0.453832 | -0.446204 | -0.403624 | 0.432438 | 0.412855 | 0.392147 | 0.365151 | 0.669354 | 0.591631 | 0.547085 | -45 | -45 | -45 | -45 | -30 | 20 | 10 | -1.054811 | -1.043977 | -1.034377 | -1.044896 | -1.077264 | 0 | 0 |  | 1402.08 | 0 |  | 1422.2729 | 0 |  | 746.439 | 0 |  | 746.377 | 0 |  | 1407.16 | 0 |  | 1430.579 | 0 |  | 763.396 | 0 |  | 763.616 | 0 |  | 1417.015 | 0 |  | 1450.746 | 0 |  | 775.391 | 0 |  | 775.607 | 0 |  | 1497.584 | 0 |  | 1502.6639 | 0 |  | 755.111 | 0 |  | 755.371 | 0 |  | 1452.118 | 0 |  | 1453.871 | 0 |  | 705.165 | 0 |  | 704.975 | 0 |  | 1505.356 | 0 |  | 1511.5291 | 0 |  | 744.28 | 0.102 |  | 744.434 | 0.102 |  | 1472.057 | 0 |  | 1479.677 | 0 |  | 773.42 | 0.025 |  | 773.428 | 0.025 | 101.5133 | 94.24367 | 80.5791392 | 78.0520716 | 78.90273 | 87.8238 | 79.70302 | 0 | 0 | 0 | 0 | 0 | -17.3139608 | -4.2443908 | -55.86170008 | -46.20341 | -38.31071 | -25.31068732 | -28.6714 | -30.81173 | -21.28666496 | 0 | 0 | 0 | 0 | 0 | 0 | 0 | 47.466495 | 46.978965 | 46.546965 | 47.02032 | 32.31792 | 0 | 0 | -12.51537 | -11.94715 | -11.52623 | -12.62012 | -13.95526 | -20.64362 | -9.625478 | 80.60273 | 83.07208 | 77.28917 | 87.14158 | 68.59398 | 19.05449 | 44.54649
71 | W84275 | 2017-03-23 03:42 | 53.2389 | 54.9944 | 41 | 47 | 1.1772 | 438.5687 | 17086 | 29 | 239673 | -139184.7611 | -239671.8228 | 139238 | 139378 | 139360 | 220988 | 220996 | 220533 | 220731 | 215384 | 215319 | 215343 | 214692 | 294074 | 294058 | 1366.77 | 57396.5195 | 6 | 262.5246 | 262.5246 | 215220.9834 | 1104.2454 | 122.0166 | 58.1421 | 58.1421 | 1185.7422 | 1108.335 | 1062.1666 | 920.0338 | 1045.1261 | 997.8763 | 982.6709 | 969.1372 | 955.0626 | 942.9798 | 930.2973 | 915.5508 | 16 | 19.8 | 32.989 | 23.135 | 16.2129 | 12.266 | 9.3674 | 7.1825 | 5.795 | 5.1369 | 5.1254 | 100.98 | 145.74 | 145.03 | 206.33 | 194.21 | 275.79 | 253.75 | 361.6 | 333.05 | 475.93 | 413.15 | 591.74 | 475.46 | 679.45 | 50.6 | 46.6 | 20.4624 | 0.5125 | 1.1037 | 2.5487 | -0.3534 | 1.1037 | 6103455 | 1 |  |  | 2.7621 | 4.9871 | 6.01 | 7.2236 | 8.7786 | 12.8907 | 3.36 | 5.644 | 6.81 | 8.47 | 10.79 | 14.922 | 24.9556 | 24.9371 | 24.9656 | 25.0592 | 24.9481 | 24.89 |  | 12684 | 592 | 14 |  |  | 508 | 970 | 10 | 3 | 40 | 38.75 | 0.5125 | 1211.4143 | 1181.5143 | 1030.3286 | 977.5357 | 872.2 | 818.95 | 773.0643 | 55.93 | 58.5357 | 55.8164 | 55.8493 | 50.1164 | 66.7329 | 33.6136 | 32.989 | 23.135 | 16.2129 | 12.266 | 9.3674 | 7.1825 | 5.795 | 5.1369 | 0 | 0 | 0 | 0 | 0 | 0.1016 | 0.0254 | 0 | 0 | 0 | 0 | 0 | 0 | 0 | 0.041299 | 0.035837 | 0.032258 | 0.020367 | 0.021882 | 0.021687 | 0.01532 | -0.000489 | -0.00154 | -0.003447 | -0.001645 | -0.001565 | -0.000618 | 0.00038 | 0.083925 | 0.080873 | 0.078652 | 0.080594 | 0.0909 | 0.107079 | 0.10207 | -0.166316 | -0.164475 | -0.163034 | -0.164957 | -0.170812 | -0.170348 | -0.167148 | -1.384102 | -1.361996 | -1.345805 | -1.367934 | -1.445142 | -1.440195 | -1.407334 | -0.245235 | -0.229738 | -0.220389 | -0.240073 | -0.292064 | -0.323507 | -0.290128 | -0.401143 | -0.377361 | -0.358446 | -0.383606 | -0.454298 | -0.446762 | -0.403827 | 0.4327 | 0.413247 | 0.392674 | 0.3657 | 0.670796 | 0.591434 | 0.547188 | -45 | -45 | -45 | -45 | -30 | 30 | 0 | -1.054927 | -1.044101 | -1.034537 | -1.045074 | -1.077469 | 0 | 0 |  | 1402.08 | 0 |  | 1422.2729 | 0 |  | 746.439 | 0 |  | 746.377 | 0 |  | 1407.16 | 0 |  | 1430.579 | 0 |  | 763.396 | 0 |  | 763.616 | 0 |  | 1417.015 | 0 |  | 1450.746 | 0 |  | 775.391 | 0 |  | 775.607 | 0 |  | 1497.584 | 0 |  | 1502.6639 | 0 |  | 755.111 | 0 |  | 755.371 | 0 |  | 1452.118 | 0 |  | 1453.871 | 0 |  | 705.165 | 0 |  | 704.975 | 0 |  | 1505.356 | 0 |  | 1511.5291 | 0 |  | 744.28 | 0.102 |  | 744.434 | 0.102 |  | 1472.057 | 0 |  | 1479.677 | 0 |  | 773.42 | 0.025 |  | 773.428 | 0.025 | 101.6679 | 95.55261 | 81.03741 | 78.78351 | 79.28298 | 87.69234705 | 78.90667 | 0 | 0 | 0 | 0 | 0 | -17.3073568 | -4.2455592 | -56.48520262 | -46.71238 | -38.77399 | -25.61046 | -29.36095 | -30.34347 | -22.0951438 | 0 | 0 | 0 | 0 | 0 | 0 | 0 | 47.471715 | 46.984545 | 46.554165 | 47.02833 | 32.32407 | 0 | 0 | -13.71599355 | -13.44787 | -12.30132 | -13.40791 | -14.6372 | -21.58856 | -9.752247 | 78.93846 | 82.3769 | 76.51626 | 86.79347 | 67.6089 | 18.45296 | 42.81372
71 | W84276 | 2017-03-23 03:43 | 53.2499 | 55.0455 | 42 | 46 | 1.1772 | 439.8323 | 17132 | 29 | 239673 | -139184.7501 | -239671.8228 | 139238 | 139378 | 139360 | 220988 | 220996 | 220533 | 220731 | 215384 | 215319 | 215343 | 214692 | 294074 | 294058 | 1366.77 | 57414.0195 | 6 | 262.7885 | 262.7885 | 215220.7195 | 1103.9815 | 122.2805 | 58.406 | 58.406 | 1193.9453 | 1108.0278 | 1063.3334 | 921.7551 | 1049.4722 | 1002.616 | 987.4426 | 973.9175 | 960.3738 | 948.3989 | 935.6826 | 921.014 | 16 | 19.8 | 33.0351 | 23.1446 | 16.2222 | 12.2819 | 9.3771 | 7.1888 | 5.7996 | 5.1361 | 5.1266 | 102.19 | 146.85 | 146.77 | 208.04 | 196.54 | 277.85 | 256.63 | 364.32 | 337.11 | 478.43 | 418.73 | 595.09 | 481.37 | 683.06 | 50.1 | 46.8 | 19.0698 | 1.055556 | 1.3069 | 2.2995 | -0.316 | 1.3069 | 6103455 | 2 |  |  | 2.7371 | 5.0186 | 6.0086 | 7.0986 | 8.6607 | 13.01 | 3.53 | 5.726 | 6.606 | 7.9 | 10.548 | 15.314 | 25.0008 | 24.8746 | 25.0106 | 25.0853 | 24.9725 | 24.9832 |  | 12684 | 592 | 15 |  |  | 508 | 970 | 10 | 3 | 40 | 36.75 | 1.055556 | 1200.9928 | 1161.5857 | 1019.7357 | 975.1 | 868.6071 | 815.1643 | 775.9357 | 49.3243 | 51.1307 | 51.8964 | 51.23 | 47.025 | 66.4321 | 31.1036 | 33.0351 | 23.1446 | 16.2222 | 12.2819 | 9.3771 | 7.1888 | 5.7996 | 5.1361 | 0 | 0 | 0 | 0 | 0 | 0.1016 | 0.0254 | 0 | 0 | 0 | 0 | 0 | 0 | 0 | 0.041725 | 0.036204 | 0.032615 | 0.020579 | 0.022341 | 0.022029 | 0.015777 | -0.000489 | -0.00154 | -0.003447 | -0.001646 | -0.001565 | -0.001861 | 0.000347 | 0.083927 | 0.080878 | 0.078656 | 0.080595 | 0.090902 | 0.107096 | 0.102083 | -0.166237 | -0.164381 | -0.162944 | -0.164886 | -0.17073 | -0.170065 | -0.167019 | -1.383785 | -1.361497 | -1.34534 | -1.367699 | -1.44479 | -1.432687 | -1.405744 | -0.245224 | -0.229769 | -0.220413 | -0.240046 | -0.292058 | -0.323668 | -0.290238 | -0.400787 | -0.376822 | -0.35796 | -0.383347 | -0.45386 | -0.445904 | -0.403176 | 0.432669 | 0.413265 | 0.392723 | 0.36584 | 0.671007 | 0.591493 | 0.547287 | -45 | -45 | -45 | -45 | -30 | 40 | -10 | -1.054739 | -1.043899 | -1.034275 | -1.04478 | -1.077128 | 0 | 0 |  | 1402.08 | 0 |  | 1422.2729 | 0 |  | 746.439 | 0 |  | 746.377 | 0 |  | 1407.16 | 0 |  | 1430.579 | 0 |  | 763.396 | 0 |  | 763.616 | 0 |  | 1417.015 | 0 |  | 1450.746 | 0 |  | 775.391 | 0 |  | 775.607 | 0 |  | 1497.584 | 0 |  | 1502.6639 | 0 |  | 755.111 | 0 |  | 755.371 | 0 |  | 1452.118 | 0 |  | 1453.871 | 0 |  | 705.165 | 0 |  | 704.975 | 0 |  | 1505.356 | 0 |  | 1511.5291 | 0 |  | 744.28 | 0.102 |  | 744.434 | 0.102 |  | 1472.057 | 0 |  | 1479.677 | 0 |  | 773.42 | 0.025 |  | 773.428 | 0.025 | 100.7957 | 93.94673 | 80.20833 | 78.5881845 | 78.95812 | 87.30084 | 79.20984 | 0 | 0 | 0 | 0 | 0 | -17.278604 | -4.2422826 | -57.06175826 | -47.19493 | -39.24087712 | -25.89465 | -30.01695704 | -28.89443 | -22.66622 | 0 | 0 | 0 | 0 | 0 | 0 | 0 | 47.463255 | 46.975455 | 46.542375 | 47.0151 | 32.31384 | 0 | 0 | -12.0955 | -11.74825 | -11.43864 | -12.29755658 | -13.73402745 | -21.50194 | -9.027447 | 79.10172 | 81.979 | 76.07119 | 87.41108 | 67.52098 | 19.62586 | 43.2739
71 | W84277 | 2017-03-23 03:45 | 53.2953 | 55.1046 | 40 | 46 | 1.1772 | 439.9933 | 17136 | 29 | 239673 | -139184.7047 | -239671.8228 | 139238 | 139378 | 139360 | 220988 | 220996 | 220533 | 220731 | 215384 | 215319 | 215343 | 214692 | 294074 | 294058 | 1366.77 | 57431.5273 | 6 | 263.0524 | 263.0524 | 215220.4556 | 1103.7176 | 122.5444 | 58.6699 | 58.6699 | 1181.0547 | 1100.8715 | 1055.6666 | 920.3493 | 1042.9448 | 996.3238 | 981.2682 | 967.8458 | 954.0233 | 942.0504 | 929.7613 | 915.1057 | 16 | 17.2 | 33.0239 | 23.1904 | 16.2671 | 12.308 | 9.4201 | 7.2283 | 5.8114 | 5.1354 | 5.1281 | 102.58 | 146.89 | 146.89 | 207.67 | 196.79 | 277.35 | 256.62 | 363.1 | 337.38 | 476.99 | 419.69 | 595.85 | 483.24 | 685.21 | 49.6 | 46.8 | 22.0023 | 1.388889 | 1.1889 | 2.4202 | -0.3657 | 1.1889 | 6103455 | 1 |  |  | 2.7821 | 4.9814 | 6.125 | 7.1321 | 8.6943 | 12.8057 | 3.312 | 5.588 | 6.962 | 8.34 | 10.018 | 14.786 | 24.9144 | 24.9531 | 24.9739 | 24.9047 | 24.9187 | 24.9336 |  | 12684 | 592 | 16 |  |  | 508 | 970 | 10 | 3 | 40 | 38.5 | 1.388889 | 1222.9071 | 1187.8715 | 1033.7072 | 975.85 | 875.8857 | 838.4286 | 789.25 | 54.76 | 56.2229 | 55.0979 | 53.42 | 50.1664 | 66.0371 | 30.9086 | 33.0239 | 23.1904 | 16.2671 | 12.308 | 9.4201 | 7.2283 | 5.8114 | 5.1354 | 0 | 0 | 0 | 0 | 0 | 0.1016 | 0.0254 | 0 | 0 | 0 | 0 | 0 | 0 | 0 | 0.042115 | 0.036533 | 0.032934 | 0.020801 | 0.022777 | 0.022082 | 0.016488 | -0.00049 | -0.001543 | -0.003454 | -0.001648 | -0.001572 | -0.000575 | 0.000217 | 0.083922 | 0.080871 | 0.07865 | 0.080593 | 0.090895 | 0.107053 | 0.102053 | -0.166328 | -0.164485 | -0.163045 | -0.164954 | -0.170838 | -0.170419 | -0.167106 | -1.384306 | -1.36219 | -1.345998 | -1.367965 | -1.445521 | -1.440686 | -1.404173 | -0.245179 | -0.229687 | -0.22034 | -0.240058 | -0.291953 | -0.323118 | -0.289888 | -0.401374 | -0.37757 | -0.358647 | -0.38364 | -0.454769 | -0.447968 | -0.404552 | 0.432823 | 0.413483 | 0.392981 | 0.366312 | 0.672611 | 0.591791 | 0.547331 | -45 | -45 | -45 | -45 | -30 | 30 | -20 | -1.055144 | -1.044314 | -1.034743 | -1.045276 | -1.07767 | 0 | 0 |  | 1402.08 | 0 |  | 1422.2729 | 0 |  | 746.439 | 0 |  | 746.377 | 0 |  | 1407.16 | 0 |  | 1430.579 | 0 |  | 763.396 | 0 |  | 763.616 | 0 |  | 1417.015 | 0 |  | 1450.746 | 0 |  | 775.391 | 0 |  | 775.607 | 0 |  | 1497.584 | 0 |  | 1502.6639 | 0 |  | 755.111 | 0 |  | 755.371 | 0 |  | 1452.118 | 0 |  | 1453.871 | 0 |  | 705.165 | 0 |  | 704.975 | 0 |  | 1505.356 | 0 |  | 1511.5291 | 0 |  | 744.28 | 0.102 |  | 744.434 | 0.102 |  | 1472.057 | 0 |  | 1479.677 | 0 |  | 773.42 | 0.025 |  | 773.428 | 0.025 | 102.6288 | 96.06436 | 81.30107128 | 78.64667905 | 79.61363 | 89.7563 | 80.54533025 | 0 | 0 | 0 | 0 | 0 | -17.3145704 | -4.2444924 | -57.62173725 | -47.6630281 | -39.68002104 | -26.20063 | -30.65227 | -30.98483 | -23.45671 | 0 | 0 | 0 | 0 | 0 | 0 | 0 | 47.48148 | 46.99413 | 46.563435 | 47.03742 | 32.3301 | 0 | 0 | -13.42600204 | -12.91367 | -12.14027 | -12.82389836 | -14.64623 | -21.33778 | -8.960032 | 79.06255 | 82.48179 | 76.04421 | 86.65957 | 66.64523 | 20.11912 | 43.8841
71 | W84278 | 2017-03-23 03:46 | 53.581 | 55.3486 | 31 | 49 | 1.1772 | 440.4652 | 17163 | 29 | 239673 | -139184.419 | -239671.8228 | 139238 | 139378 | 139360 | 220988 | 220996 | 220533 | 220731 | 215384 | 215319 | 215343 | 214692 | 294074 | 294058 | 1366.77 | 57448.9609 | 6 | 263.3167 | 263.3167 | 215220.1914 | 1103.4533 | 122.8086 | 58.9342 | 58.9342 | 1188.0859 | 1126.6207 | 1069 | 917.2628 | 1064.5818 | 1013.7947 | 996.7887 | 981.7242 | 966.2344 | 952.8026 | 938.9702 | 923.2815 | 15.8 | 21.8 | 33.0373 | 22.9599 | 16.056 | 12.138 | 9.2812 | 7.1371 | 5.7943 | 5.1381 | 5.1279 | 95.59 | 142.05 | 137.73 | 203.24 | 184.69 | 271.83 | 240.98 | 356.06 | 315.55 | 466.82 | 389.34 | 578.25 | 446.82 | 661.66 | 48.8 | 46.9 | 23.925 | 1.3125 | 1.767 | 1.8213 | -0.5601 | 1.767 | 6103455 | 2 |  |  | 2.7664 | 4.8779 | 5.9986 | 7.1314 | 8.74 | 12.9579 | 3.0804 | 5.4922 | 6.602 | 8.3745 | 10.4451 | 15.749 | 24.9716 | 24.9748 | 24.9889 | 25.0293 | 24.9996 | 24.9478 |  | 12684 | 592 | 17 |  |  | 508 | 970 | 10 | 3 | 40 | 33.200001 | 1.3125 | 1213.0714 | 1182.4214 | 1027.1143 | 966.1714 | 874.1857 | 836.4286 | 778.2 | 54.7907 | 53.04 | 55.2036 | 55.6879 | 56.1143 | 74.5914 | 30.4507 | 33.0373 | 22.9599 | 16.056 | 12.138 | 9.2812 | 7.1371 | 5.7943 | 5.1381 | 0 | 0 | 0 | 0 | 0 | 0.1016 | 0.0254 | 0 | 0 | 0 | 0 | 0 | 0 | 0 | 0.042607 | 0.036903 | 0.033244 | 0.020992 | 0.023156 | 0.022376 | 0.016952 | -0.000491 | -0.001543 | -0.003455 | -0.001649 | -0.001572 | 0.000129 | -0.000211 | 0.083938 | 0.080883 | 0.078661 | 0.080604 | 0.090911 | 0.107108 | 0.10211 | -0.166236 | -0.16442 | -0.162979 | -0.164892 | -0.170751 | -0.170366 | -0.166803 | -1.383013 | -1.36121 | -1.345017 | -1.367023 | -1.444248 | -1.443348 | -1.396976 | -0.245505 | -0.229929 | -0.220576 | -0.240302 | -0.292325 | -0.323969 | -0.290721 | -0.399917 | -0.376513 | -0.357623 | -0.382601 | -0.453186 | -0.445396 | -0.40207 | 0.432271 | 0.412419 | 0.391485 | 0.364451 | 0.667447 | 0.590513 | 0.547316 | -45 | -45 | -45 | -45 | -30 | 20 | -30 | -1.054783 | -1.043918 | -1.034192 | -1.044658 | -1.076944 | 0 | 0 |  | 1402.08 | 0 |  | 1422.2729 | 0 |  | 746.439 | 0 |  | 746.377 | 0 |  | 1407.16 | 0 |  | 1430.579 | 0 |  | 763.396 | 0 |  | 763.616 | 0 |  | 1417.015 | 0 |  | 1450.746 | 0 |  | 775.391 | 0 |  | 775.607 | 0 |  | 1497.584 | 0 |  | 1502.6639 | 0 |  | 755.111 | 0 |  | 755.371 | 0 |  | 1452.118 | 0 |  | 1453.871 | 0 |  | 705.165 | 0 |  | 704.975 | 0 |  | 1505.356 | 0 |  | 1511.5291 | 0 |  | 744.28 | 0.102 |  | 744.434 | 0.102 |  | 1472.057 | 0 |  | 1479.677 | 0 |  | 773.42 | 0.025 |  | 773.428 | 0.025 | 101.8228 | 95.63779 | 80.79384 | 77.87728 | 79.4731 | 89.58819 | 79.462002 | 0 | 0 | 0 | 0 | 0 | -17.3091856 | -4.2367962 | -58.24698 | -48.1323856 | -40.06671 | -26.44233 | -31.17265 | -32.48254674 | -23.38678 | 0 | 0 | 0 | 0 | 0 | 0 | 0 | 47.465235 | 46.97631 | 46.53864 | 47.00961 | 32.30832 | 0 | 0 | -13.45139 | -12.19543416 | -12.17659 | -13.38191 | -16.40361 | -24.1653 | -8.852658 | 77.58966 | 82.28628 | 75.08918 | 85.06265 | 64.20515 | 15.63116 | 42.98577
71 | W84279 | 2017-03-23 03:48 | 53.6641 | 55.4203 | 37 | 47 | 1.1772 | 438.9977 | 17104 | 29 | 239673 | -139184.3359 | -239671.8228 | 139238 | 139378 | 139360 | 220988 | 220996 | 220533 | 220731 | 215384 | 215319 | 215343 | 214692 | 294074 | 294058 | 1366.77 | 57466.3906 | 6 | 263.58 | 263.58 | 215219.928 | 1103.19 | 123.072 | 59.1975 | 59.1975 | 1182.2266 | 1108.7623 | 1057.1666 | 916.5369 | 1047.0776 | 999.1935 | 983.5007 | 969.6055 | 955.1891 | 942.7606 | 929.7823 | 914.8344 | 15.8 | 20 | 32.9974 | 23.0617 | 16.2257 | 12.2786 | 9.3868 | 7.2018 | 5.8304 | 5.1351 | 5.1291 | 101.06 | 146.17 | 144.46 | 207.04 | 193.31 | 276.59 | 252.3 | 362.33 | 331.06 | 475.59 | 410.6 | 589.71 | 473.41 | 679.02 | 49.2 | 46.8 | 20.5747 | 0.775 | 0.8 | 2.1789 | -0.4474 | 0.8 | 6103455 | 1 |  |  | 2.8686 | 4.9757 | 6.0086 | 7.1129 | 8.7514 | 12.7036 | 3.236 | 5.538 | 6.984 | 8.192 | 10.482 | 13.78 | 24.8499 | 24.967 | 24.9536 | 25.0983 | 25.0851 | 24.9814 |  | 12684 | 592 | 18 |  |  | 508 | 970 | 10 | 3 | 40 | 42.75 | 0.775 | 1238.2357 | 1190.2572 | 1038.7858 | 987.6071 | 883.6929 | 833.3143 | 822.2072 | 59.1136 | 61.9064 | 55.7243 | 55.3936 | 49.6743 | 62.6043 | 31.3571 | 32.9974 | 23.0617 | 16.2257 | 12.2786 | 9.3868 | 7.2018 | 5.8304 | 5.1351 | 0 | 0 | 0 | 0 | 0 | 0.1016 | 0.0254 | 0 | 0 | 0 | 0 | 0 | 0 | 0 | 0.043071 | 0.037358 | 0.033672 | 0.021228 | 0.023582 | 0.023049 | 0.017369 | -0.000474 | -0.001421 | -0.003132 | -0.00157 | -0.001683 | 0.000339 | -0.001004 | 0.083926 | 0.080876 | 0.078654 | 0.080595 | 0.090899 | 0.107071 | 0.102037 | -0.166268 | -0.16439 | -0.162986 | -0.164908 | -0.170811 | -0.17063 | -0.16695 | -1.379982 | -1.356903 | -1.341899 | -1.363839 | -1.442366 | -1.448135 | -1.393345 | -0.245321 | -0.229854 | -0.220483 | -0.240161 | -0.292131 | -0.323497 | -0.28977 | -0.401207 | -0.377242 | -0.358423 | -0.383649 | -0.454536 | -0.447209 | -0.405339 | 0.432541 | 0.413302 | 0.392811 | 0.365974 | 0.671876 | 0.592519 | 0.547475 | -50 | -50 | -50 | -50 | -35 | 10 | -40 | -1.054086 | -1.043263 | -1.033682 | -1.044201 | -1.076788 | 0 | 0 |  | 1402.08 | 0 |  | 1422.2729 | 0 |  | 746.439 | 0 |  | 746.377 | 0 |  | 1407.16 | 0 |  | 1430.579 | 0 |  | 763.396 | 0 |  | 763.616 | 0 |  | 1417.015 | 0 |  | 1450.746 | 0 |  | 775.391 | 0 |  | 775.607 | 0 |  | 1497.584 | 0 |  | 1502.6639 | 0 |  | 755.111 | 0 |  | 755.371 | 0 |  | 1452.118 | 0 |  | 1453.871 | 0 |  | 705.165 | 0 |  | 704.975 | 0 |  | 1505.356 | 0 |  | 1511.5291 | 0 |  | 744.28 | 0.102 |  | 744.434 | 0.102 |  | 1472.057 | 0 |  | 1479.677 | 0 |  | 773.42 | 0.025 |  | 773.428 | 0.025 | 103.9202 | 96.26324 | 81.70466 | 79.59619 | 80.3268 | 89.2238 | 83.89556 | 0 | 0 | 0 | 0 | 0 | -17.336008 | -4.24053 | -58.78309 | -48.76302 | -40.98159546 | -26.81035 | -31.58637 | -33.86898138 | -22.80209 | 0 | 0 | 0 | 0 | 0 | 0 | 0 | 52.7043 | 52.16315 | 51.6841 | 52.21005 | 37.68758 | 0 | 0 | -14.50181 | -14.22943 | -12.28626 | -13.30338 | -14.5114 | -20.2523 | -9.086346867 | 83.33957 | 85.43393 | 80.1209 | 91.69251 | 71.9166 | 17.7665 | 47.76659
71 | W84280 | 2017-03-23 03:49 | 53.6767 | 55.4666 | 41 | 47 | 1.1772 | 438.0006 | 17060 | 29 | 239673 | -139184.3233 | -239671.8228 | 139238 | 139378 | 139360 | 220988 | 220996 | 220533 | 220731 | 215384 | 215319 | 215343 | 214692 | 294074 | 294058 | 1366.77 | 57483.8242 | 6 | 263.8427 | 263.8427 | 215219.6653 | 1102.9273 | 123.3347 | 59.4602 | 59.4602 | 1198.6328 | 1116.9045 | 1068.8334 | 921.3643 | 1054.1976 | 1006.176 | 990.4908 | 976.6194 | 962.1882 | 949.8348 | 936.6027 | 921.7844 | 15.8 | 20 | 33.0098 | 22.9823 | 16.1131 | 12.1802 | 9.3201 | 7.1368 | 5.7754 | 5.1362 | 5.129 | 100.23 | 145.48 | 143.57 | 206.12 | 192.5 | 275.38 | 251.23 | 360.79 | 329.6 | 475.25 | 407.42 | 589.35 | 468.08 | 673.75 | 50.6 | 46.7 | 21.1429 | 0.8875 | 1.7597 | 1.7597 | -0.5133 | 1.7597 | 6103455 | 2 |  |  | 2.7429 | 5.015 | 6.0071 | 7.1464 | 8.85 | 12.8343 | 3.218 | 5.62 | 7.112 | 8.298 | 10.614 | 15.62 | 24.9294 | 24.981 | 24.9669 | 25.0555 | 24.9481 | 24.9511 |  | 12684 | 593 | 1 |  |  | 508 | 970 | 10 | 3 | 40 | 38.400002 | 0.8875 | 1199.8572 | 1142.55 | 1006.3643 | 950.0357 | 861.7143 | 787.5571 | 755.0571 | 53.3764 | 53.5957 | 52.7421 | 52.2264 | 46.8093 | 60.5971 | 30.4121 | 33.0098 | 22.9823 | 16.1131 | 12.1802 | 9.3201 | 7.1368 | 5.7754 | 5.1362 | 0 | 0 | 0 | 0 | 0 | 0.1016 | 0.0254 | 0 | 0 | 0 | 0 | 0 | 0 | 0 | 0.044641 | 0.038784 | 0.034083 | 0.021722 | 0.02398 | 0.023312 | 0.017504 | -0.000475 | -0.001421 | -0.003133 | -0.001571 | -0.001683 | 0.000421 | -0.000178 | 0.083932 | 0.080884 | 0.078661 | 0.080606 | 0.090908 | 0.107126 | 0.102109 | -0.166125 | -0.164253 | -0.162834 | -0.164729 | -0.17065 | -0.170363 | -0.166768 | -1.379284 | -1.356871 | -1.341096 | -1.362719 | -1.441465 | -1.446557 | -1.396986 | -0.245345 | -0.229925 | -0.220532 | -0.240285 | -0.292208 | -0.324165 | -0.290649 | -0.400417 | -0.376261 | -0.357582 | -0.38241 | -0.453412 | -0.444554 | -0.40208 | 0.432387 | 0.412879 | 0.392133 | 0.365113 | 0.66883 | 0.591278 | 0.547468 | -50 | -50 | -50 | -50 | -35 | 0 | -30 | -1.054008 | -1.043177 | -1.033562 | -1.044067 | -1.07663 | 0 | 0 |  | 1402.08 | 0 |  | 1422.2729 | 0 |  | 746.439 | 0 |  | 746.377 | 0 |  | 1407.16 | 0 |  | 1430.579 | 0 |  | 763.396 | 0 |  | 763.616 | 0 |  | 1417.015 | 0 |  | 1450.746 | 0 |  | 775.391 | 0 |  | 775.607 | 0 |  | 1497.584 | 0 |  | 1502.6639 | 0 |  | 755.111 | 0 |  | 755.371 | 0 |  | 1452.118 | 0 |  | 1453.871 | 0 |  | 705.165 | 0 |  | 704.975 | 0 |  | 1505.356 | 0 |  | 1511.5291 | 0 |  | 744.28 | 0.102 |  | 744.434 | 0.102 |  | 1472.057 | 0 |  | 1479.677 | 0 |  | 773.42 | 0.025 |  | 773.428 | 0.025 | 100.7064 | 92.4140142 | 79.16162 | 76.57858 | 78.33672 | 84.36784 | 77.09813 | 0 | 0 | 0 | 0 | 0 | -17.3088808 | -4.2359072 | -60.91746 | -50.69677 | -41.5069212 | -27.46015 | -32.14035 | -34.33114 | -24.20418 | 0 | 0 | 0 | 0 | 0 | 0 | 0 | 52.7004 | 52.15885 | 51.6781 | 52.20335 | 37.68205 | 0 | 0 | -13.09563 | -12.32299 | -11.63132 | -12.54922 | -13.67805 | -19.64346 | -8.839246 | 79.39372 | 81.5531 | 77.70148 | 88.77256 | 70.20038 | 13.08436 | 39.81879
71 | W84281 | 2017-03-23 03:51 | 53.6724 | 55.4876 | 41 | 47 | 1.1772 | 437.1173 | 17026 | 28 | 239673 | -139184.3276 | -239671.8228 | 139238 | 139378 | 139360 | 220988 | 220996 | 220533 | 220731 | 215384 | 215319 | 215343 | 214692 | 294074 | 294058 | 1366.77 | 57501.3281 | 6 | 264.1049 | 264.1049 | 215219.4031 | 1102.6651 | 123.5969 | 59.7225 | 59.7225 | 1178.7109 | 1104.3013 | 1058.1666 | 915.64 | 1045.7826 | 997.9796 | 982.5367 | 968.9237 | 954.7327 | 942.5251 | 930.0483 | 915.2751 | 16 | 20 | 33.0065 | 23.1246 | 16.2342 | 12.2948 | 9.4034 | 7.2265 | 5.8186 | 5.1349 | 5.1309 | 100.49 | 145.57 | 143.69 | 205.96 | 192.57 | 275 | 251.39 | 360.01 | 329.83 | 471.55 | 410.11 | 588.2 | 471.94 | 676.39 | 50.8 | 46.7 | 20.6897 | -0.2375 | 0.5258 | 2.2289 | -0.4521 | 0.5258 | 6103455 | 1 |  |  | 2.7679 | 4.9729 | 6.0379 | 7.1421 | 8.5736 | 12.6571 | 3.77 | 5.572 | 6.78 | 7.91 | 9.94 | 14.896 | 24.925 | 24.9776 | 24.9916 | 24.9783 | 24.9525 | 25.0986 |  | 12684 | 593 | 2 |  |  | 508 | 970 | 10 | 3 | 40 | 38.75 | -0.2375 | 1233.9143 | 1200.8572 | 1039.2 | 983.4 | 881 | 858.2286 | 803.75 | 57.9371 | 57.6193 | 56.3136 | 55.1264 | 51.1793 | 63.4257 | 30.4964 | 33.0065 | 23.1246 | 16.2342 | 12.2948 | 9.4034 | 7.2265 | 5.8186 | 5.1349 | 0 | 0 | 0 | 0 | 0 | 0.1016 | 0.0254 | 0 | 0 | 0 | 0 | 0 | 0 | 0 | 0.045748 | 0.039882 | 0.034359 | 0.022252 | 0.024329 | 0.023516 | 0.017731 | -0.000475 | -0.001422 | -0.003133 | -0.001572 | -0.001683 | 0.000285 | 0.000275 | 0.083927 | 0.080873 | 0.078652 | 0.080594 | 0.090898 | 0.107054 | 0.102056 | -0.166157 | -0.164336 | -0.162898 | -0.164813 | -0.170717 | -0.17059 | -0.167075 | -1.379668 | -1.357851 | -1.341855 | -1.363708 | -1.442285 | -1.448563 | -1.404033 | -0.245255 | -0.22971 | -0.220369 | -0.240057 | -0.291988 | -0.3231 | -0.289899 | -0.400852 | -0.377322 | -0.358377 | -0.383504 | -0.454434 | -0.447898 | -0.404406 | 0.43269 | 0.413373 | 0.392876 | 0.366047 | 0.67243 | 0.591618 | 0.547617 | -50 | -50 | -50 | -50 | -35 | -10 | -20 | -1.053892 | -1.043053 | -1.033406 | -1.043892 | -1.076428 | 0 | 0 |  | 1402.08 | 0 |  | 1422.2729 | 0 |  | 746.439 | 0 |  | 746.377 | 0 |  | 1407.16 | 0 |  | 1430.579 | 0 |  | 763.396 | 0 |  | 763.616 | 0 |  | 1417.015 | 0 |  | 1450.746 | 0 |  | 775.391 | 0 |  | 775.607 | 0 |  | 1497.584 | 0 |  | 1502.6639 | 0 |  | 755.111 | 0 |  | 755.371 | 0 |  | 1452.118 | 0 |  | 1453.871 | 0 |  | 705.165 | 0 |  | 704.975 | 0 |  | 1505.356 | 0 |  | 1511.5291 | 0 |  | 744.28 | 0.102 |  | 744.434 | 0.102 |  | 1472.057 | 0 |  | 1479.677 | 0 |  | 773.42 | 0.025 |  | 773.428 | 0.025 | 103.5587 | 97.11692 | 81.7351584 | 79.2561396 | 80.081138 | 91.8768 | 82.02751 | 0 | 0 | 0 | 0 | 0 | -17.331944 | -4.243705 | -62.46171 | -52.22294946 | -41.90076423 | -28.20148144 | -32.66198611 | -34.47725 | -25.28102 | 0 | 0 | 0 | 0 | 0 | 0 | 0 | 52.6946 | 52.15265 | 51.6703 | 52.1946 | 37.67498 | 0 | 0 | -14.20936 | -13.23573 | -12.40977 | -13.23348 | -14.94374 | -20.49284367 | -8.840876 | 79.58225 | 83.8109 | 79.09492 | 90.01578 | 70.15039 | 19.57477 | 43.66191
71 | W84282 | 2017-03-23 03:52 | 53.7289 | 55.5714 | 40 | 48 | 1.1772 | 438.5519 | 17083 | 28 | 239673 | -139184.2711 | -239671.8228 | 139238 | 139378 | 139360 | 220988 | 220996 | 220533 | 220731 | 215384 | 215319 | 215343 | 214692 | 294074 | 294058 | 1366.77 | 57517.7188 | 6 | 264.368 | 264.368 | 215219.14 | 1102.402 | 123.86 | 59.9855 | 59.9855 | 1195.1172 | 1115.3416 | 1068.6666 | 917.2468 | 1056.3235 | 1006.7695 | 990.3557 | 975.7934 | 960.78 | 947.8235 | 934.3737 | 919.1819 | 15.8 | 20 | 32.8987 | 22.8656 | 16.0303 | 12.1274 | 9.2846 | 7.1393 | 5.7947 | 5.1352 | 5.1314 | 97.92 | 144.51 | 140.28 | 205.07 | 188.12 | 274.04 | 245.14 | 358.26 | 320.94 | 469.69 | 396.18 | 581.03 | 455.06 | 665.49 | 49.3 | 46.6 | 23.1544 | 0.4875 | 0.5695 | 2.333 | -0.3537 | 0.5695 | 6103455 | 2 |  |  | 2.7364 | 5.0164 | 6.0057 | 7.1393 | 8.7543 | 12.9286 | 4.096 | 5.65 | 6.956 | 8.382 | 10.178 | 15.414 | 25.0029 | 24.9006 | 24.9821 | 25.0206 | 24.9155 | 24.9861 |  | 12684 | 593 | 3 |  |  | 508 | 970 | 10 | 3 | 40 | 38.799999 | 0.4875 | 1210.9714 | 1156.7 | 1012.9929 | 960.4786 | 862.0786 | 809.9572 | 784.3357 | 52.4236 | 50.41 | 50.2014 | 48.4293 | 46.9286 | 61.6829 | 28.5314 | 32.8987 | 22.8656 | 16.0303 | 12.1274 | 9.2846 | 7.1393 | 5.7947 | 5.1352 | 0 | 0 | 0 | 0 | 0 | 0.1016 | 0.0254 | 0 | 0 | 0 | 0 | 0 | 0 | 0 | 0.046497 | 0.040673 | 0.034617 | 0.022759 | 0.024677 | 0.024021 | 0.018233 | -0.000476 | -0.001424 | -0.003138 | -0.001574 | -0.001687 | -9.9e-05 | 0.000421 | 0.083934 | 0.080886 | 0.078663 | 0.080604 | 0.09091 | 0.107109 | 0.10209 | -0.16616 | -0.164292 | -0.162867 | -0.164789 | -0.170686 | -0.170373 | -0.167074 | -1.379183 | -1.356818 | -1.340971 | -1.36291 | -1.441362 | -1.443331 | -1.405533 | -0.245439 | -0.230003 | -0.220622 | -0.240311 | -0.29232 | -0.323991 | -0.290448 | -0.400304 | -0.376205 | -0.357451 | -0.382622 | -0.453285 | -0.445381 | -0.402956 | 0.432127 | 0.412482 | 0.391702 | 0.364665 | 0.668159 | 0.591173 | 0.547585 | -50 | -50 | -50 | -50 | -35 | -20 | -10 | -1.054102 | -1.043254 | -1.033574 | -1.044055 | -1.076581 | 0 | 0 |  | 1402.08 | 0 |  | 1422.2729 | 0 |  | 746.439 | 0 |  | 746.377 | 0 |  | 1407.16 | 0 |  | 1430.579 | 0 |  | 763.396 | 0 |  | 763.616 | 0 |  | 1417.015 | 0 |  | 1450.746 | 0 |  | 775.391 | 0 |  | 775.607 | 0 |  | 1497.584 | 0 |  | 1502.6639 | 0 |  | 755.111 | 0 |  | 755.371 | 0 |  | 1452.118 | 0 |  | 1453.871 | 0 |  | 705.165 | 0 |  | 704.975 | 0 |  | 1505.356 | 0 |  | 1511.5291 | 0 |  | 744.28 | 0.102 |  | 744.434 | 0.102 |  | 1472.057 | 0 |  | 1479.677 | 0 |  | 773.42 | 0.025 |  | 773.428 | 0.025 | 101.6417 | 93.5608362 | 79.68506 | 77.41842 | 78.37157 | 86.75371 | 80.07283 | 0 | 0 | 0 | 0 | 0 | -17.3098968 | -4.2436796 | -63.47138 | -53.25375 | -42.21243 | -28.87324835 | -33.13691238 | -34.52736 | -26.21881 | 0 | 0 | 0 | 0 | 0 | 0 | 0 | 52.7051 | 52.1627 | 51.6787 | 52.20275 | 37.680335 | 0 | 0 | -12.8668 | -11.59445123 | -11.07553 | -11.63809 | -13.71817 | -19.9847 | -8.286888 | 78.0086 | 80.87534 | 78.0758 | 89.10983 | 69.19682 | 14.93174 | 41.32345
71 | W84283 | 2017-03-23 03:54 | 53.8233 | 55.6741 | 40 | 48 | 1.1772 | 472.7425 | 16031 | 28 | 239673 | -139184.1767 | -239671.8228 | 139238 | 139378 | 139360 | 220988 | 220996 | 220533 | 220731 | 215384 | 215319 | 215343 | 214692 | 294074 | 294058 | 1366.77 | 57534.1641 | 6 | 264.6516 | 264.6516 | 215218.8564 | 1102.1184 | 124.1436 | 60.2691 | 60.2691 | 1176.3672 | 1102.9594 | 1054 | 911.4615 | 1054.0377 | 1004.9794 | 988.9196 | 974.5196 | 959.8279 | 947.6794 | 935.21 | 920.3981 | 16 | 20 | 33.0035 | 22.638 | 15.5524 | 11.5706 | 8.6884 | 6.6044 | 5.2946 | 4.6187 | 4.6162 | 98.85 | 141.02 | 144.95 | 204.28 | 197.67 | 277.87 | 261.8 | 370.55 | 348.58 | 491.36 | 436.49 | 616.12 | 505.42 | 715.68 | 50.9 | 46.7 | 21.4689 | 1.488889 | 1.166 | 2.7103 | 0.151 | 1.166 | 6108231 | 1 |  |  | 2.7564 | 4.98 | 6.0207 | 7.0964 | 8.8036 | 12.6764 | 3.136 | 5.734 | 7.06 | 8.146 | 10.69 | 15.11 | 24.9595 | 24.915 | 24.9946 | 25.0651 | 24.8863 | 25.0616 |  | 12684 | 593 | 4 |  |  | 457 | 938 | 10 | 3 | 40 | 41.799999 | 1.488889 | 1257.2142 | 1209.4429 | 1056.8286 | 1008.3286 | 877.25 | 871.7357 | 870.1714 | 57.5293 | 56.0114 | 61.2464 | 61.3821 | 58.2636 | 77.5271 | 31.6757 | 33.0035 | 22.638 | 15.5524 | 11.5706 | 8.6884 | 6.6044 | 5.2946 | 4.6187 | 0 | 0 | 0 | 0 | 0 | 0.1016 | 0.0254 | 0 | 0 | 0 | 0 | 0 | 0 | 0 | 0.040904 | 0.035408 | 0.029839 | 0.018892 | 0.020169 | 0.020923 | 0.015573 | -0.000258 | -0.000905 | -0.002204 | -0.001293 | -0.000526 | 0.000107 | 0.000572 | 0.083588 | 0.080548 | 0.078332 | 0.080261 | 0.090535 | 0.106743 | 0.101721 | -0.155164 | -0.153451 | -0.152134 | -0.15396 | -0.159395 | -0.159088 | -0.156209 | -1.379576 | -1.357602 | -1.341926 | -1.364262 | -1.441837 | -1.4399 | -1.408845 | -0.227518 | -0.213129 | -0.2044 | -0.222558 | -0.270958 | -0.299824 | -0.268518 | -0.400722 | -0.377026 | -0.358426 | -0.384088 | -0.453841 | -0.44705 | -0.405358 | 0.433688 | 0.413251 | 0.391198 | 0.362237 | 0.652433 | 0.570233 | 0.524945 | -50 | -50 | -50 | -50 | -35 | -30 | 0 | -0.987115 | -0.977074 | -0.968001 | -0.977902 | -1.008188 | 0 | 0 |  | 1402.08 | 0 |  | 1422.2729 | 0 |  | 746.439 | 0 |  | 746.377 | 0 |  | 1407.16 | 0 |  | 1430.579 | 0 |  | 763.396 | 0 |  | 763.616 | 0 |  | 1417.015 | 0 |  | 1450.746 | 0 |  | 775.391 | 0 |  | 775.607 | 0 |  | 1497.584 | 0 |  | 1502.6639 | 0 |  | 755.111 | 0 |  | 755.371 | 0 |  | 1452.118 | 0 |  | 1453.871 | 0 |  | 705.165 | 0 |  | 704.975 | 0 |  | 1505.356 | 0 |  | 1511.5291 | 0 |  | 744.28 | 0.102 |  | 744.434 | 0.102 |  | 1472.057 | 0 |  | 1479.677 | 0 |  | 773.42 | 0.025 |  | 773.428 | 0.025 | 105.088 | 97.41821 | 82.7835 | 80.92946 | 79.42182875 | 93.05168 | 88.5147 | 0 | 0 | 0 | 0 | 0 | -16.1633408 | -3.9677086 | -56.07425 | -46.84134 | -37.08412501 | -24.00965 | -28.322 | -30.281097 | -22.7458 | 0 | 0 | 0 | 0 | 0 | 0 | 0 | 49.35575 | 48.8537 | 48.40005 | 48.8951 | 35.28658 | 0 | 0 | -13.08895 | -11.93765 | -12.51876416 | -13.66108 | -15.78699 | -23.24449 | -8.505496 | 85.28057 | 87.49291 | 81.58066 | 92.15384 | 70.59942 | 23.36276 | 53.2957
71 | W84284 | 2017-03-23 03:55 | 53.9946 | 55.8647 | 39 | 50 | 1.1772 | 473.7337 | 16061 | 28 | 239673 | -139184.0054 | -239671.8228 | 139238 | 139378 | 139360 | 220988 | 220996 | 220533 | 220731 | 215384 | 215319 | 215343 | 214692 | 294074 | 294058 | 1366.77 | 57550.6094 | 6 | 264.9358 | 264.9358 | 215218.5722 | 1101.8342 | 124.4278 | 60.5533 | 60.5533 | 1204.4922 | 1122.1222 | 1065 | 915.2945 | 1065.7623 | 1013.3943 | 995.9496 | 980.5211 | 964.6917 | 951.5511 | 937.7927 | 922.0742 | 15.8 | 20 | 32.9083 | 22.4165 | 15.3347 | 11.414 | 8.6166 | 6.5407 | 5.2342 | 4.6223 | 4.6167 | 94.22 | 138.26 | 138.78 | 201.93 | 189.46 | 274.47 | 249.7 | 363.84 | 331.74 | 483.38 | 414.41 | 606.34 | 478.17 | 698.33 | 48.7 | 46.8 | 25.2712 | 0.375 | 0.6399 | 2.5335 | -0.0557 | 0.6399 | 6108231 | 2 |  |  | 2.7979 | 4.9257 | 6.0171 | 7.1321 | 8.7764 | 13.1243 | 3.317 | 5.6057 | 6.5792 | 8.0264 | 10.4038 | 16.2623 | 24.8767 | 24.9423 | 24.9837 | 25.0281 | 24.8904 | 24.9331 |  | 12684 | 593 | 5 |  |  | 457 | 938 | 10 | 3 | 40 | 35.200001 | 0.375 | 1213.9429 | 1162.4857 | 1023.7571 | 969.5 | 863.0857 | 827.9286 | 787.1 | 69.4443 | 67.9143 | 71.465 | 68.2814 | 57.3286 | 70.5079 | 34.3114 | 32.9083 | 22.4165 | 15.3347 | 11.414 | 8.6166 | 6.5407 | 5.2342 | 4.6223 | 0 | 0 | 0 | 0 | 0 | 0.1016 | 0.0254 | 0 | 0 | 0 | 0 | 0 | 0 | 0 | 0.042601 | 0.036934 | 0.031533 | 0.019447 | 0.020735 | 0.021159 | 0.015885 | -0.000258 | -0.000905 | -0.002205 | -0.001294 | -0.000527 | -0.000723 | 0.000531 | 0.083591 | 0.080554 | 0.078339 | 0.080273 | 0.090539 | 0.10677 | 0.10178 | -0.155068 | -0.153335 | -0.152014 | -0.153803 | -0.159294 | -0.158769 | -0.155923 | -1.37911 | -1.356878 | -1.341145 | -1.363022 | -1.441321 | -1.431707 | -1.405431 | -0.227521 | -0.213185 | -0.204468 | -0.222728 | -0.270971 | -0.30011 | -0.269214 | -0.400195 | -0.376244 | -0.357608 | -0.382717 | -0.453199 | -0.445647 | -0.402618 | 0.433253 | 0.412419 | 0.390146 | 0.361262 | 0.649253 | 0.568965 | 0.524985 | -50 | -50 | -50 | -50 | -35 | -40 | 10 | -0.986997 | -0.976947 | -0.967827 | -0.977709 | -1.007957 | 0 | 0 |  | 1402.08 | 0 |  | 1422.2729 | 0 |  | 746.439 | 0 |  | 746.377 | 0 |  | 1407.16 | 0 |  | 1430.579 | 0 |  | 763.396 | 0 |  | 763.616 | 0 |  | 1417.015 | 0 |  | 1450.746 | 0 |  | 775.391 | 0 |  | 775.607 | 0 |  | 1497.584 | 0 |  | 1502.6639 | 0 |  | 755.111 | 0 |  | 755.371 | 0 |  | 1452.118 | 0 |  | 1453.871 | 0 |  | 705.165 | 0 |  | 704.975 | 0 |  | 1505.356 | 0 |  | 1511.5291 | 0 |  | 744.28 | 0.102 |  | 744.434 | 0.102 |  | 1472.057 | 0 |  | 1479.677 | 0 |  | 773.42 | 0.025 |  | 773.428 | 0.025 | 101.4747 | 93.64287 | 80.20011 | 77.8246735 | 78.14292 | 88.39794 | 80.111038 | 0 | 0 | 0 | 0 | 0 | -16.1309304 | -3.9604442 | -58.39565473 | -48.88696 | -39.33310056 | -24.74294 | -29.12621 | -29.25836 | -23.07156 | 0 | 0 | 0 | 0 | 0 | 0 | 0 | 49.34985 | 48.84735 | 48.39135 | 48.88545 | 35.278495 | 0 | 0 | -15.80004 | -14.47831 | -14.61230562 | -15.20818 | -15.53439 | -21.16013 | -9.237109 | 76.62886 | 79.12496 | 74.64605 | 86.75901 | 68.76081 | 21.84852 | 43.84193
71 | W84285 | 2017-03-23 03:56 | 54.1039 | 55.9802 | 38 | 48 | 1.1772 | 474.6511 | 16093 | 28 | 239673 | -139183.8961 | -239671.8228 | 139238 | 139378 | 139360 | 220988 | 220996 | 220533 | 220731 | 215384 | 215319 | 215343 | 214692 | 294074 | 294058 | 1366.77 | 57567.1914 | 6 | 265.2205 | 265.2205 | 215218.2875 | 1101.5495 | 124.7125 | 60.838 | 60.838 | 1178.7109 | 1102.2675 | 1053.3334 | 911.8269 | 1053.0813 | 1004.0478 | 988.0518 | 973.5223 | 958.6273 | 946.2944 | 933.9517 | 919.0402 | 16 | 20 | 32.961 | 22.6306 | 15.523 | 11.5729 | 8.7214 | 6.6267 | 5.2895 | 4.6177 | 4.6197 | 98.71 | 141.32 | 145.2 | 205.39 | 197.54 | 278.73 | 261.18 | 370.72 | 347.77 | 491.37 | 436.83 | 618.3 | 506.32 | 717.67 | 50.5 | 46.8 | 20.6313 | 1.433333 | 0.8212 | 2.4878 | -0.0159 | 0.8212 | 6108231 | 1 |  |  | 2.8107 | 4.9607 | 6.0371 | 7.095 | 8.6843 | 12.6479 | 3.238 | 5.648 | 6.828 | 8.286 | 10.12 | 15.538 | 24.8999 | 24.9939 | 24.9776 | 24.927 | 24.9195 | 25.1332 |  | 12684 | 593 | 6 |  |  | 457 | 938 | 10 | 3 | 40 | 41.400002 | 1.433333 | 1241.0072 | 1208.3143 | 1045.5215 | 992.6429 | 876.8786 | 882.6714 | 857.45 | 55.9107 | 56.2593 | 60.9664 | 58.1264 | 58.9679 | 74.9571 | 33.0707 | 32.961 | 22.6306 | 15.523 | 11.5729 | 8.7214 | 6.6267 | 5.2895 | 4.6177 | 0 | 0 | 0 | 0 | 0 | 0.1016 | 0.0254 | 0 | 0 | 0 | 0 | 0 | 0 | 0 | 0.044177 | 0.038374 | 0.033186 | 0.02009 | 0.021403 | 0.02166 | 0.01665 | -0.000285 | -0.000952 | -0.002231 | -0.001366 | -0.000754 | 0.000145 | 0.000416 | 0.083589 | 0.080547 | 0.078335 | 0.080266 | 0.090536 | 0.10673 | 0.101731 | -0.15505 | -0.153322 | -0.152014 | -0.153793 | -0.159309 | -0.159136 | -0.156099 | -1.37492 | -1.352168 | -1.33742 | -1.358315 | -1.43833 | -1.44044 | -1.404919 | -0.227537 | -0.213124 | -0.204447 | -0.222656 | -0.270991 | -0.29966 | -0.268663 | -0.400674 | -0.377099 | -0.358222 | -0.383632 | -0.453735 | -0.447657 | -0.404896 | 0.43378 | 0.413316 | 0.391417 | 0.362727 | 0.654109 | 0.570609 | 0.525221 | -55 | -55 | -55 | -55 | -40 | -30 | 20 | -0.9864 | -0.976367 | -0.967311 | -0.977207 | -1.007694 | 0 | 0 |  | 1402.08 | 0 |  | 1422.2729 | 0 |  | 746.439 | 0 |  | 746.377 | 0 |  | 1407.16 | 0 |  | 1430.579 | 0 |  | 763.396 | 0 |  | 763.616 | 0 |  | 1417.015 | 0 |  | 1450.746 | 0 |  | 775.391 | 0 |  | 775.607 | 0 |  | 1497.584 | 0 |  | 1502.6639 | 0 |  | 755.111 | 0 |  | 755.371 | 0 |  | 1452.118 | 0 |  | 1453.871 | 0 |  | 705.165 | 0 |  | 704.975 | 0 |  | 1505.356 | 0 |  | 1511.5291 | 0 |  | 744.28 | 0.102 |  | 744.434 | 0.102 |  | 1472.057 | 0 |  | 1479.677 | 0 |  | 773.42 | 0.025 |  | 773.428 | 0.025 | 103.7346 | 97.32609 | 81.90093 | 79.67548 | 79.38908 | 94.20752 | 87.22924595 | 0 | 0 | 0 | 0 | 0 | -16.1682176 | -3.9649146 | -60.34798864 | -50.60083 | -41.3998361 | -25.43309006 | -29.70007617 | -31.4087942 | -23.97635 | 0 | 0 | 0 | 0 | 0 | 0 | 0 | 54.252 | 53.700185 | 53.202105 | 53.746385 | 40.30776 | 0 | 0 | -12.72175 | -11.99021 | -12.4644 | -12.94219 | -15.97977 | -22.46164 | -8.884873 | 84.91681 | 88.43524 | 81.2388 | 95.04658 | 74.01699 | 24.16886 | 50.40311
71 | W84286 | 2017-03-23 03:58 | 54.218 | 56.1179 | 40 | 49 | 1.1772 | 476.8453 | 16158 | 28 | 239673 | -139183.782 | -239671.8228 | 139238 | 139378 | 139360 | 220988 | 220996 | 220533 | 220731 | 215384 | 215319 | 215343 | 214692 | 294074 | 294058 | 1366.77 | 57583.582 | 6 | 265.5066 | 265.5066 | 215218.0014 | 1101.2634 | 124.9986 | 61.1241 | 61.1241 | 1205.6641 | 1123.2704 | 1063.3334 | 919.3602 | 1056.5511 | 1005.6147 | 989.1232 | 974.6141 | 959.5543 | 946.7068 | 933.1177 | 917.6004 | 15.6 | 20.2 | 32.9731 | 22.5315 | 15.4034 | 11.4634 | 8.6444 | 6.5445 | 5.2381 | 4.6186 | 4.6212 | 95.68 | 139.17 | 140.89 | 203.06 | 192.18 | 275.96 | 254.34 | 366.88 | 338.48 | 488.96 | 423.25 | 612.63 | 489.59 | 706.83 | 50.5 | 46.9 | 23.3297 | 1.733333 | 2.0486 | 2.0486 | -0.0654 | 2.0486 | 6108231 | 2 |  |  | 2.7336 | 5.0179 | 6.1071 | 7.1393 | 8.8736 | 13.0171 | 3.5863 | 5.7588 | 7.1412 | 7.8627 | 10.698 | 15.1745 | 24.9688 | 24.872 | 24.994 | 25.0723 | 24.8751 | 24.953 |  | 12684 | 593 | 7 |  |  | 457 | 938 | 10 | 3 | 40 | 37.400002 | 1.733333 | 1209.6571 | 1166.1072 | 1018.9572 | 962.4214 | 857.0643 | 807.1357 | 795.1714 | 57.9407 | 54.3379 | 53.8893 | 51.6536 | 46.3686 | 57.3786 | 30.7307 | 32.9731 | 22.5315 | 15.4034 | 11.4634 | 8.6444 | 6.5445 | 5.2381 | 4.6186 | 0 | 0 | 0 | 0 | 0 | 0.1016 | 0.0254 | 0 | 0 | 0 | 0 | 0 | 0 | 0 | 0.045231 | 0.03944 | 0.03432 | 0.020669 | 0.021937 | 0.021669 | 0.017451 | -0.000285 | -0.000952 | -0.002232 | -0.001367 | -0.000753 | 0.000477 | 0.000106 | 0.083583 | 0.080545 | 0.078334 | 0.08027 | 0.090534 | 0.106757 | 0.101746 | -0.155045 | -0.153297 | -0.151976 | -0.153725 | -0.159282 | -0.159123 | -0.155891 | -1.375286 | -1.352264 | -1.337354 | -1.357878 | -1.438412 | -1.44422 | -1.399046 | -0.227405 | -0.213054 | -0.204411 | -0.222696 | -0.270906 | -0.299976 | -0.268806 | -0.401089 | -0.377204 | -0.358153 | -0.383148 | -0.453839 | -0.446331 | -0.404191 | 0.433635 | 0.413037 | 0.39093 | 0.362043 | 0.650945 | 0.570312 | 0.52535 | -55 | -55 | -55 | -55 | -40 | -20 | 30 | -0.986391 | -0.976361 | -0.967316 | -0.977217 | -1.007713 | 0 | 0 |  | 1402.08 | 0 |  | 1422.2729 | 0 |  | 746.439 | 0 |  | 746.377 | 0 |  | 1407.16 | 0 |  | 1430.579 | 0 |  | 763.396 | 0 |  | 763.616 | 0 |  | 1417.015 | 0 |  | 1450.746 | 0 |  | 775.391 | 0 |  | 775.607 | 0 |  | 1497.584 | 0 |  | 1502.6639 | 0 |  | 755.111 | 0 |  | 755.371 | 0 |  | 1452.118 | 0 |  | 1453.871 | 0 |  | 705.165 | 0 |  | 704.975 | 0 |  | 1505.356 | 0 |  | 1511.5291 | 0 |  | 744.28 | 0.102 |  | 744.434 | 0.102 |  | 1472.057 | 0 |  | 1479.677 | 0 |  | 773.42 | 0.025 |  | 773.428 | 0.025 | 101.1068 | 93.9241 | 79.81899 | 77.25357 | 77.59346 | 86.16739 | 80.90551 | 0 | 0 | 0 | 0 | 0 | -16.1668968 | -3.9596314 | -61.8136 | -52.04594 | -42.91302 | -26.20976 | -30.47132 | -31.98369612 | -24.56305 | 0 | 0 | 0 | 0 | 0 | 0 | 0 | 54.251505 | 53.699855 | 53.20238 | 53.746935 | 40.30852 | 0 | 0 | -13.176 | -11.57691 | -11.01557 | -11.50305 | -12.56153 | -17.2122 | -8.260597 | 80.36866 | 84.00112 | 79.09279 | 93.28769 | 74.86913 | 20.80459 | 44.12223
71 | W84287 | 2017-03-23 03:59 | 54.2667 | 56.1846 | 39 | 47 | 1.1772 | 472.7035 | 16026 | 28 | 239673 | -139183.7333 | -239671.8228 | 139238 | 139378 | 139360 | 220988 | 220996 | 220533 | 220731 | 215384 | 215319 | 215343 | 214692 | 294074 | 294058 | 1366.77 | 57600.0703 | 6 | 265.7901 | 265.7901 | 215217.7179 | 1100.9799 | 125.2821 | 61.4076 | 61.4076 | 1174.0234 | 1100.4181 | 1053.6666 | 914.5164 | 1051.5966 | 1003.1433 | 987.5121 | 973.3824 | 958.8793 | 947.0126 | 934.8141 | 920.1665 | 15.8 | 20 | 32.9512 | 22.7206 | 15.6016 | 11.6185 | 8.734 | 6.6269 | 5.2944 | 4.6177 | 4.6225 | 100.58 | 141.26 | 147.06 | 205.02 | 200.43 | 278.94 | 265.62 | 371.72 | 354.44 | 493.28 | 445.44 | 620.95 | 515.54 | 722.38 | 49.1 | 46.7 | 20.504 | 1.544444 | 1.1954 | 2.8184 | 0.1201 | 1.1954 | 6108231 | 1 |  |  | 2.7921 | 4.9793 | 6.1143 | 7.1114 | 8.7614 | 12.7279 | 3.238 | 5.808 | 7.172 | 8.402 | 10.26 | 15.286 | 24.916 | 24.9388 | 24.9961 | 24.9924 | 24.9481 | 25.0487 |  | 12684 | 593 | 8 |  |  | 457 | 938 | 10 | 3 | 40 | 41.400002 | 1.544444 | 1244.5786 | 1211.2858 | 1053.7858 | 994.6786 | 875.6286 | 868.35 | 864.9857 | 55.2729 | 55.0457 | 58.0464 | 57.5014 | 55.73 | 71.4557 | 30.8571 | 32.9512 | 22.7206 | 15.6016 | 11.6185 | 8.734 | 6.6269 | 5.2944 | 4.6177 | 0 | 0 | 0 | 0 | 0 | 0.1016 | 0.0254 | 0 | 0 | 0 | 0 | 0 | 0 | 0 | 0.046191 | 0.040262 | 0.035281 | 0.021202 | 0.022466 | 0.022197 | 0.017554 | -0.000285 | -0.000953 | -0.002233 | -0.001368 | -0.000754 | 0.0006 | -0.000676 | 0.083586 | 0.080544 | 0.07833 | 0.080263 | 0.090532 | 0.106732 | 0.101716 | -0.155036 | -0.153312 | -0.152015 | -0.153781 | -0.159304 | -0.159281 | -0.155844 | -1.375071 | -1.352359 | -1.337741 | -1.358475 | -1.438601 | -1.448241 | -1.393561 | -0.227463 | -0.213047 | -0.204346 | -0.222581 | -0.270875 | -0.299652 | -0.268434 | -0.400846 | -0.377306 | -0.35856 | -0.38381 | -0.454073 | -0.447496 | -0.405519 | 0.433979 | 0.413759 | 0.391905 | 0.363032 | 0.653983 | 0.5707 | 0.52545 | -55 | -55 | -55 | -55 | -40 | -10 | 40 | -0.986542 | -0.976521 | -0.967533 | -0.977458 | -1.007998 | 0 | 0 |  | 1402.08 | 0 |  | 1422.2729 | 0 |  | 746.439 | 0 |  | 746.377 | 0 |  | 1407.16 | 0 |  | 1430.579 | 0 |  | 763.396 | 0 |  | 763.616 | 0 |  | 1417.015 | 0 |  | 1450.746 | 0 |  | 775.391 | 0 |  | 775.607 | 0 |  | 1497.584 | 0 |  | 1502.6639 | 0 |  | 755.111 | 0 |  | 755.371 | 0 |  | 1452.118 | 0 |  | 1453.871 | 0 |  | 705.165 | 0 |  | 704.975 | 0 |  | 1505.356 | 0 |  | 1511.5291 | 0 |  | 744.28 | 0.102 |  | 744.434 | 0.102 |  | 1472.057 | 0 |  | 1479.677 | 0 |  | 773.42 | 0.025 |  | 773.428 | 0.025 | 104.0293 | 97.5618 | 82.54304 | 79.83589 | 79.27241 | 92.6807322 | 87.98289 | 0 | 0 | 0 | 0 | 0 | -16.1829496 | -3.9584376 | -63.12401 | -53.15988 | -44.20966 | -26.94399315 | -31.2349 | -33.01555 | -23.52052 | 0 | 0 | 0 | 0 | 0 | 0 | 0 | 54.25981 | 53.708655 | 53.214315 | 53.76019 | 40.31992 | 0 | 0 | -12.57254 | -11.72732 | -11.86155 | -12.79872 | -15.09586375 | -21.41184 | -8.283095 | 82.59261 | 86.38326 | 79.68614 | 93.85337 | 73.26156 | 22.07039 | 52.22083
71 | W84288 | 2017-03-23 04:01 | 54.369 | 56.3204 | 40 | 50 | 1.1772 | 473.648 | 16062 | 28 | 239673 | -139183.631 | -239671.8228 | 139238 | 139378 | 139360 | 220988 | 220996 | 220533 | 220731 | 215384 | 215319 | 215343 | 214692 | 294074 | 294058 | 1366.77 | 57616.9961 | 6 | 266.0742 | 266.0742 | 215217.4338 | 1100.6958 | 125.5662 | 61.6918 | 61.6918 | 1196.2891 | 1117.0383 | 1065.8334 | 915.7636 | 1060.5026 | 1009.0323 | 992.7208 | 978.1811 | 963.1495 | 950.5901 | 937.3307 | 922.1041 | 15.8 | 20.2 | 33.0611 | 22.5511 | 15.4124 | 11.4695 | 8.6191 | 6.4957 | 5.2276 | 4.6223 | 4.6254 | 93.55 | 137.44 | 137.55 | 200.08 | 187.8 | 272.09 | 248.81 | 362.27 | 330.81 | 485.89 | 413.37 | 605.9 | 476.43 | 696.93 | 48.9 | 46.9 | 24.0781 | -0.8625 | -0.941 | 4.5683 | 0.0854 | -0.941 | 6108231 | 2 |  |  | 2.7536 | 5.005 | 6.1086 | 7.2079 | 8.8743 | 13.1779 | 2.8288 | 5.7808 | 6.9519 | 8.225 | 9.9365 | 16.125 | 24.9654 | 24.8771 | 24.9626 | 25.0634 | 25.0091 | 24.9599 |  | 12684 | 593 | 9 |  |  | 457 | 938 | 10 | 3 | 40 | 36.599998 | -0.8625 | 1249.5571 | 1203.2357 | 1046.6143 | 995.6929 | 890.5714 | 816.8357 | 795.9429 | 62.7843 | 60.2471 | 63.6593 | 62.155 | 55.9571 | 68.155 | 31.1114 | 33.0611 | 22.5511 | 15.4124 | 11.4695 | 8.6191 | 6.4957 | 5.2276 | 4.6223 | 0 | 0 | 0 | 0 | 0 | 0.1016 | 0.0254 | 0 | 0 | 0 | 0 | 0 | 0 | 0 | 0.046955 | 0.040938 | 0.036087 | 0.021692 | 0.022972 | 0.022839 | 0.017798 | -0.000286 | -0.000955 | -0.002236 | -0.00137 | -0.000758 | 0.000617 | 0.000134 | 0.083584 | 0.080546 | 0.078335 | 0.080266 | 0.090532 | 0.106775 | 0.101773 | -0.155085 | -0.153337 | -0.152016 | -0.153799 | -0.15934 | -0.159198 | -0.155855 | -1.375309 | -1.352305 | -1.337386 | -1.358326 | -1.438668 | -1.447487 | -1.398509 | -0.227461 | -0.213103 | -0.20446 | -0.22266 | -0.270916 | -0.30029 | -0.269223 | -0.401114 | -0.377248 | -0.358187 | -0.383645 | -0.454157 | -0.445548 | -0.403034 | 0.433531 | 0.412841 | 0.390682 | 0.361528 | 0.649407 | 0.569318 | 0.52562 | -55 | -55 | -55 | -55 | -40 | 0 | 30 | -0.986711 | -0.976684 | -0.967667 | -0.977587 | -1.008116 | 0 | 0 |  | 1402.08 | 0 |  | 1422.2729 | 0 |  | 746.439 | 0 |  | 746.377 | 0 |  | 1407.16 | 0 |  | 1430.579 | 0 |  | 763.396 | 0 |  | 763.616 | 0 |  | 1417.015 | 0 |  | 1450.746 | 0 |  | 775.391 | 0 |  | 775.607 | 0 |  | 1497.584 | 0 |  | 1502.6639 | 0 |  | 755.111 | 0 |  | 755.371 | 0 |  | 1452.118 | 0 |  | 1453.871 | 0 |  | 705.165 | 0 |  | 704.975 | 0 |  | 1505.356 | 0 |  | 1511.5291 | 0 |  | 744.28 | 0.102 |  | 744.434 | 0.102 |  | 1472.057 | 0 |  | 1479.677 | 0 |  | 773.42 | 0.025 |  | 773.428 | 0.025 | 104.443 | 96.91582 | 81.98653 | 79.92029 | 80.62521 | 87.21763 | 81.0055 | 0 | 0 | 0 | 0 | 0 | -16.1745168 | -3.958717 | -64.1843 | -54.06921 | -45.27185 | -27.6039 | -31.95857 | -33.95226 | -25.07806 | 0 | 0 | 0 | 0 | 0 | 0 | 0 | 54.269105 | 53.71762 | 53.221685 | 53.767285 | 40.32464 | 0 | 0 | -14.28098 | -12.83884 | -13.01578 | -13.8394323 | -15.15967 | -20.46626495 | -8.375904 | 80.24681 | 83.72539 | 76.92058 | 92.24424 | 73.83161 | 16.6246 | 43.59281
71 | W84289 | 2017-03-23 04:02 | 54.3842 | 56.3481 | 36 | 47 | 1.1772 | 440.1328 | 16064 | 28 | 239673 | -139183.6158 | -239671.8228 | 139238 | 139378 | 139360 | 220988 | 220996 | 220533 | 220731 | 215384 | 215319 | 215343 | 214692 | 294074 | 294058 | 1366.77 | 57633.8789 | 6 | 266.3383 | 266.3383 | 215217.1697 | 1100.4317 | 125.8303 | 61.9558 | 61.9558 | 1174.0234 | 1097.9767 | 1054.5 | 919.2297 | 1044.161 | 997.4177 | 982.7797 | 969.6838 | 955.9123 | 944.2448 | 932.1488 | 917.6819 | 15.8 | 18 | 33.0365 | 23.1871 | 16.2984 | 12.3301 | 9.4814 | 7.2586 | 5.836 | 5.1354 | 5.1435 | 102.22 | 132.28 | 145.85 | 187.51 | 195.28 | 250.31 | 254.91 | 325.79 | 335.22 | 428.16 | 417.27 | 535.58 | 480.66 | 618.76 | 49 | 46.7 | 19.9777 | -1.766667 | -2.1734 | 4.0151 | -0.1286 | -2.1734 | 6106726 | 1 |  |  | 2.8314 | 5.1229 | 6.1221 | 7.1343 | 8.6707 | 12.8757 | 3.5 | 5.782 | 6.764 | 8.296 | 9.762 | 15.04 | 24.9963 | 24.8956 | 24.9879 | 25.0423 | 24.945 | 24.8834 |  | 12684 | 593 | 10 |  |  | 508 | 932 | 10 | 3 | 40 | 43.25 | -1.766667 | 1196.7715 | 1164.7428 | 1010 | 935.8214 | 866.9357 | 832.1429 | 792.2857 | 56.0057 | 57.8993 | 54.6571 | 53.0886 | 48.8914 | 58.195 | 27.5393 | 33.0365 | 23.1871 | 16.2984 | 12.3301 | 9.4814 | 7.2586 | 5.836 | 5.1354 | 0 | 0 | 0 | 0 | 0 | 0.1016 | 0.0254 | 0 | 0 | 0 | 0 | 0 | 0 | 0 | 0.046906 | 0.040786 | 0.035977 | 0.021598 | 0.022457 | 0.022128 | 0.017127 | -0.00029 | -0.000952 | -0.002202 | -0.001396 | -0.000845 | 0.000569 | 0.000533 | 0.083509 | 0.080473 | 0.078265 | 0.080202 | 0.090447 | 0.106655 | 0.10167 | -0.152867 | -0.151146 | -0.149847 | -0.15154 | -0.157118 | -0.157189 | -0.153976 | -1.369904 | -1.346945 | -1.332317 | -1.352165 | -1.434711 | -1.448302 | -1.40424 | -0.224191 | -0.210031 | -0.20152 | -0.219613 | -0.266952 | -0.295322 | -0.2649 | -0.400722 | -0.376928 | -0.357843 | -0.382459 | -0.454069 | -0.447358 | -0.404194 | 0.435312 | 0.417182 | 0.397822 | 0.372468 | 0.697192 | 0.614359 | 0.56891 | -60 | -60 | -60 | -60 | -45 | 10 | 20 | -0.973643 | -0.963591 | -0.954525 | -0.964152 | -0.994545 | 0 | 0 |  | 1402.08 | 0 |  | 1422.2729 | 0 |  | 746.439 | 0 |  | 746.377 | 0 |  | 1407.16 | 0 |  | 1430.579 | 0 |  | 763.396 | 0 |  | 763.616 | 0 |  | 1417.015 | 0 |  | 1450.746 | 0 |  | 775.391 | 0 |  | 775.607 | 0 |  | 1497.584 | 0 |  | 1502.6639 | 0 |  | 755.111 | 0 |  | 755.371 | 0 |  | 1452.118 | 0 |  | 1453.871 | 0 |  | 705.165 | 0 |  | 704.975 | 0 |  | 1505.356 | 0 |  | 1511.5291 | 0 |  | 744.28 | 0.102 |  | 744.434 | 0.102 |  | 1472.057 | 0 |  | 1479.677 | 0 |  | 773.42 | 0.025 |  | 773.428 | 0.025 | 99.94119 | 93.73035 | 79.04765 | 75.05475 | 78.41173 | 88.7522 | 80.55169 | 0 | 0 | 0 | 0 | 0 | -15.9704024 | -3.9109904 | -63.85944 | -53.65420713 | -44.99901 | -27.31643733 | -31.00697 | -32.87211 | -24.7988784 | 0 | 0 | 0 | 0 | 0 | 0 | 0 | 58.41858 | 57.81546 | 57.2715 | 57.84912 | 44.754525 | 0 | 0 | -12.55597 | -12.16065 | -11.0145 | -11.65895 | -13.05166 | -17.18626379 | -7.29516057 | 81.94435 | 85.73095 | 80.30564 | 93.92848 | 79.10763 | 22.72342 | 44.54666
71 | W84290 | 2017-03-23 04:04 | 54.6696 | 56.5841 | 27 | 51 | 1.1772 | 440.6776 | 16501 | 28 | 239673 | -139183.3304 | -239671.8228 | 139238 | 139378 | 139360 | 220988 | 220996 | 220533 | 220731 | 215384 | 215319 | 215343 | 214692 | 294074 | 294058 | 1366.77 | 57650.4805 | 6 | 266.6026 | 266.6026 | 215216.9054 | 1100.1674 | 126.0946 | 62.2201 | 62.2201 | 1184.5703 | 1124.7445 | 1064 | 915.2625 | 1065.0376 | 1012.7302 | 995.0645 | 979.6239 | 963.5449 | 949.6248 | 935.2759 | 919.0714 | 16 | 20 | 33.0322 | 22.9532 | 16.0696 | 12.1283 | 9.3049 | 7.1452 | 5.8166 | 5.1371 | 5.1412 | 93.36 | 130.36 | 134.21 | 185.9 | 180.56 | 248.79 | 235.21 | 324.72 | 308.03 | 425.65 | 379.6 | 526.63 | 435.84 | 604.78 | 50.3 | 47.1 | 25.8947 | 0.4875 | 1.9394 | 2.1431 | -0.4551 | 1.9394 | 6108769 | 2 |  |  | 2.7464 | 4.9729 | 6.005 | 7.2479 | 8.8979 | 12.9414 | 3.5827 | 6.0827 | 6.6038 | 8.1481 | 10.4327 | 15.3365 | 25.0098 | 24.9507 | 25.0144 | 25.0413 | 24.9654 | 25.0711 |  | 12684 | 593 | 11 |  |  | 508 | 932 | 10 | 3 | 40 | 39.599998 | 0.4875 | 1181.3429 | 1138.8357 | 997.5071 | 928.15 | 856.6714 | 813.0357 | 787.45 | 56.5064 | 55.7879 | 49.26 | 51.8079 | 51.4779 | 63.9093 | 29.4014 | 33.0322 | 22.9532 | 16.0696 | 12.1283 | 9.3049 | 7.1452 | 5.8166 | 5.1371 | 0 | 0 | 0 | 0 | 0 | 0.1016 | 0.0254 | 0 | 0 | 0 | 0 | 0 | 0 | 0 | 0.047705 | 0.041552 | 0.036641 | 0.021971 | 0.022828 | 0.022595 | 0.017585 | -0.00029 | -0.000952 | -0.002202 | -0.001397 | -0.000844 | 0.000314 | 0.000637 | 0.083523 | 0.080487 | 0.078276 | 0.080212 | 0.090459 | 0.106696 | 0.10171 | -0.15279 | -0.151066 | -0.149787 | -0.151493 | -0.157059 | -0.156998 | -0.153918 | -1.368759 | -1.345776 | -1.331409 | -1.351413 | -1.433782 | -1.44343 | -1.405245 | -0.224453 | -0.210285 | -0.201716 | -0.219793 | -0.267203 | -0.295903 | -0.265443 | -0.39942 | -0.375653 | -0.356885 | -0.381619 | -0.452906 | -0.445451 | -0.40243 | 0.434789 | 0.416172 | 0.39627 | 0.370462 | 0.691362 | 0.612984 | 0.568748 | -60 | -60 | -60 | -60 | -45 | 20 | 10 | -0.973344 | -0.96327 | -0.954104 | -0.963688 | -0.994013 | 0 | 0 |  | 1402.08 | 0 |  | 1422.2729 | 0 |  | 746.439 | 0 |  | 746.377 | 0 |  | 1407.16 | 0 |  | 1430.579 | 0 |  | 763.396 | 0 |  | 763.616 | 0 |  | 1417.015 | 0 |  | 1450.746 | 0 |  | 775.391 | 0 |  | 775.607 | 0 |  | 1497.584 | 0 |  | 1502.6639 | 0 |  | 755.111 | 0 |  | 755.371 | 0 |  | 1452.118 | 0 |  | 1453.871 | 0 |  | 705.165 | 0 |  | 704.975 | 0 |  | 1505.356 | 0 |  | 1511.5291 | 0 |  | 744.28 | 0.102 |  | 744.434 | 0.102 |  | 1472.057 | 0 |  | 1479.677 | 0 |  | 773.42 | 0.025 |  | 773.428 | 0.025 | 98.6693 | 91.66147 | 78.08087 | 74.4487678 | 77.49364 | 86.74766 | 80.0915395 | 0 | 0 | 0 | 0 | 0 | -15.9509968 | -3.9095172 | -64.89971 | -54.6385056 | -45.85239 | -27.80397 | -31.52026 | -33.06753787 | -25.60637439 | 0 | 0 | 0 | 0 | 0 | 0 | 0 | 58.40064 | 57.7962 | 57.24624 | 57.82128 | 44.730585 | 0 | 0 | -12.68303 | -11.73136 | -9.93653016 | -11.38701 | -13.75505 | -18.91095 | -7.804396 | 79.4872 | 83.0878 | 79.53818 | 93.07906 | 76.94891 | 18.81817 | 42.77125
71 | W84291 | 2017-03-23 04:05 | 54.9661 | 56.8423 | 32 | 53 | 1.1772 | 520.057 | 16218 | 28 | 239673 | -139183.0339 | -239671.8228 | 139238 | 139378 | 139360 | 220988 | 220996 | 220533 | 220731 | 215384 | 215319 | 215343 | 214692 | 294074 | 294058 | 1366.77 | 57667.0039 | 6 | 266.9683 | 266.9683 | 215216.5398 | 1099.8017 | 126.4602 | 62.5858 | 62.5858 | 1175.1953 | 1103.5155 | 1058.8334 | 915.4286 | 1046.4419 | 994.2181 | 977.2321 | 961.6937 | 946.1605 | 935.8749 | 925.1575 | 912.3286 | 15.8 | 17.6 | 33.1465 | 22.5046 | 15.3172 | 11.3277 | 8.4266 | 6.407 | 5.0838 | 4.3591 | 4.3702 | 90.61 | 135.38 | 134.31 | 198.21 | 184.57 | 271.19 | 246.45 | 364.58 | 328.81 | 484.12 | 416.2 | 613.28 | 489.4 | 722.53 | 49.6 | 46.4 | 28.4836 | 0.788889 | 0.4665 | 2.7303 | 0.0351 | 0.4665 | 6109507 | 1 |  |  | 4.3007 | 7.6871 | 9.37 | 11.24 | 13.215 | 18.9286 | 5.1982 | 8.58 | 10.0491 | 12.3436 | 14.4036 | 21.8164 | 24.9474 | 24.9056 | 24.9881 | 24.9044 | 24.8345 | 25.1304 |  | 12684 | 593 | 12 |  |  | 432 | 912 | 9 | 3 | 40 | 44.400002 | 0.788889 | 1244.15 | 1207.3357 | 1050.8143 | 1014.1357 | 855.8286 | 907.2429 | 898.1429 | 69.3986 | 69.6614 | 70.4343 | 61.2107 | 48.1643 | 60.0629 | 30.5936 | 33.1465 | 22.5046 | 15.3172 | 11.3277 | 8.4266 | 6.407 | 5.0838 | 4.3591 | 0 | 0 | 0 | 0 | 0 | 0.1016 | 0.0254 | 0 | 0 | 0 | 0 | 0 | 0 | 0 | 0.044431 | 0.038495 | 0.033801 | 0.019737 | 0.020394 | 0.021454 | 0.016611 | -0.000194 | -0.000721 | -0.001838 | -0.001204 | -0.00035 | 0.00022 | 0.000719 | 0.083238 | 0.080211 | 0.07801 | 0.079929 | 0.090167 | 0.106326 | 0.101326 | -0.146832 | -0.145183 | -0.143937 | -0.145641 | -0.150836 | -0.150935 | -0.148184 | -1.370585 | -1.347675 | -1.333066 | -1.353957 | -1.434363 | -1.442879 | -1.411088 | -0.214177 | -0.200638 | -0.192501 | -0.209576 | -0.255272 | -0.281581 | -0.252203 | -0.401535 | -0.377759 | -0.35867 | -0.384497 | -0.453683 | -0.449775 | -0.407733 | 0.435215 | 0.414888 | 0.392812 | 0.3634 | 0.656326 | 0.569156 | 0.518075 | -60 | -60 | -60 | -60 | -45 | 30 | 0 | -0.937003 | -0.927508 | -0.918967 | -0.928425 | -0.957711 | 0 | 0 |  | 1402.08 | 0 |  | 1422.2729 | 0 |  | 746.439 | 0 |  | 746.377 | 0 |  | 1407.16 | 0 |  | 1430.579 | 0 |  | 763.396 | 0 |  | 763.616 | 0 |  | 1417.015 | 0 |  | 1450.746 | 0 |  | 775.391 | 0 |  | 775.607 | 0 |  | 1497.584 | 0 |  | 1502.6639 | 0 |  | 755.111 | 0 |  | 755.371 | 0 |  | 1452.118 | 0 |  | 1453.871 | 0 |  | 705.165 | 0 |  | 704.975 | 0 |  | 1505.356 | 0 |  | 1511.5291 | 0 |  | 744.28 | 0.102 |  | 744.434 | 0.102 |  | 1472.057 | 0 |  | 1479.677 | 0 |  | 773.42 | 0.025 |  | 773.428 | 0.025 | 103.5605577 | 96.8416 | 81.97402 | 81.05885 | 77.1675 | 96.46351 | 91.00523 | 0 | 0 | 0 | 0 | 0 | -15.334996 | -3.7638736 | -60.63057 | -50.90707545 | -42.60879 | -25.09289 | -28.75037 | -31.27296 | -24.45415504 | 0 | 0 | 0 | 0 | 0 | 0 | 0 | 56.22018 | 55.65048 | 55.13802 | 55.7055 | 43.096995 | 0 | 0 | -14.86358 | -13.97672 | -13.55867 | -12.82829 | -12.295 | -16.91257 | -7.715798 | 84.28659 | 87.60828 | 80.94458 | 98.84317 | 79.21912 | 32.94298 | 55.0714
71 | W84292 | 2017-03-23 04:06 | 55.4836 | 57.3083 | 23 | 55 | 1.1772 | 519.6425 | 16146 | 28 | 239673 | -139182.5164 | -239671.8228 | 139238 | 139378 | 139360 | 220988 | 220996 | 220533 | 220731 | 215384 | 215319 | 215343 | 214692 | 294074 | 294058 | 1366.77 | 57683.5313 | 6 | 267.3336 | 267.3336 | 215216.1744 | 1099.4364 | 126.8256 | 62.9511 | 62.9511 | 1184.5703 | 1126.1615 | 1071.6666 | 912.142 | 1064.7096 | 1009.6821 | 991.3028 | 974.6045 | 957.8425 | 947.0928 | 933.8808 | 919.9767 | 15.6 | 22.2 | 33.1426 | 22.4446 | 15.1334 | 11.1183 | 8.2578 | 6.1696 | 4.9499 | 4.3694 | 4.3692 | 88.47 | 126.51 | 131.72 | 187.52 | 181.73 | 258.18 | 242.53 | 347.94 | 325.03 | 469.45 | 405.85 | 586.31 | 472.62 | 675.15 | 50.2 | 46.3 | 32.1705 | -1.15 | -1.4538 | 3.421 | 0.0262 | -1.4538 | 6107086 | 2 |  |  | 4.2436 | 7.5343 | 9.3693 | 11.0907 | 13.885 | 19.4557 | 4.8464 | 8.5696 | 10.1643 | 12.0982 | 14.8446 | 21.9464 | 24.9686 | 24.9677 | 25.0351 | 25.0656 | 25.0483 | 24.934 |  | 12684 | 593 | 13 |  |  | 432 | 908 | 9 | 3 | 40 | 32.833336 | -1.15 | 1229.4143 | 1185.9143 | 1028.65 | 986.5428 | 864.4929 | 748.4643 | 762.5428 | 84.1521 | 86.1957 | 87.5043 | 77.9186 | 58.5621 | 69.1207 | 27.5436 | 33.1426 | 22.4446 | 15.1334 | 11.1183 | 8.2578 | 6.1696 | 4.9499 | 4.3694 | 0 | 0 | 0 | 0 | 0 | 0.1016 | 0.0254 | 0 | 0 | 0 | 0 | 0 | 0 | 0 | 0.045344 | 0.039209 | 0.034452 | 0.019657 | 0.020238 | 0.022076 | 0.017197 | -0.000172 | -0.000642 | -0.001672 | -0.001084 | -0.000289 | -0.000453 | 0.000717 | 0.083188 | 0.080165 | 0.077963 | 0.079883 | 0.090105 | 0.106421 | 0.101386 | -0.145286 | -0.14364 | -0.142422 | -0.144098 | -0.149294 | -0.148801 | -0.146306 | -1.369088 | -1.346008 | -1.331602 | -1.352329 | -1.433409 | -1.429139 | -1.404555 | -0.212153 | -0.198779 | -0.190685 | -0.207628 | -0.252723 | -0.280668 | -0.251009 | -0.399847 | -0.375956 | -0.35714 | -0.382696 | -0.452507 | -0.441929 | -0.401958 | 0.434887 | 0.414117 | 0.391495 | 0.361733 | 0.647676 | 0.568249 | 0.520194 | -60 | -60 | -60 | -60 | -45 | 40 | -10 | -0.929004 | -0.919579 | -0.911039 | -0.920392 | -0.94938 | 0 | 0 |  | 1402.08 | 0 |  | 1422.2729 | 0 |  | 746.439 | 0 |  | 746.377 | 0 |  | 1407.16 | 0 |  | 1430.579 | 0 |  | 763.396 | 0 |  | 763.616 | 0 |  | 1417.015 | 0 |  | 1450.746 | 0 |  | 775.391 | 0 |  | 775.607 | 0 |  | 1497.584 | 0 |  | 1502.6639 | 0 |  | 755.111 | 0 |  | 755.371 | 0 |  | 1452.118 | 0 |  | 1453.871 | 0 |  | 705.165 | 0 |  | 704.975 | 0 |  | 1505.356 | 0 |  | 1511.5291 | 0 |  | 744.28 | 0.102 |  | 744.434 | 0.102 |  | 1472.057 | 0 |  | 1479.677 | 0 |  | 773.42 | 0.025 |  | 773.428 | 0.025 | 102.2725 | 95.06882 | 80.19663995 | 78.808 | 77.89513 | 79.65232 | 77.31116 | 0 | 0 | 0 | 0 | 0 | -15.1181816 | -3.7161724 | -61.84444 | -51.91149 | -43.64991356 | -25.11681 | -28.59508 | -30.90227 | -25.16119827 | 0 | 0 | 0 | 0 | 0 | 0 | 0 | 55.74024 | 55.17474 | 54.66234 | 55.22352 | 42.7221 | 0 | 0 | -17.85312 | -17.1339 | -16.68576 | -16.17808 | -14.79999 | -19.39997 | -6.913691 | 78.31519 | 81.19817 | 74.52331 | 92.73663 | 77.22217 | 14.2319 | 41.5201
71 | W84293 | 2017-03-23 04:07 | 56.0634 | 57.7588 | 16 | 54 | 1.1772 | 520.9232 | 16180 | 28 | 239673 | -139181.9366 | -239671.8228 | 139238 | 139378 | 139360 | 220988 | 220996 | 220533 | 220731 | 215384 | 215319 | 215343 | 214692 | 294074 | 294058 | 1366.77 | 57700.0586 | 6 | 267.6998 | 267.6998 | 215215.8082 | 1099.0702 | 127.1918 | 63.3173 | 63.3173 | 1166.9922 | 1109.0018 | 1063.1666 | 913.4734 | 1057.85 | 1004.2516 | 986.0189 | 969.481 | 952.548 | 941.9647 | 930.2367 | 916.3325 | 16 | 17.4 | 33.0936 | 22.6051 | 15.3585 | 11.3673 | 8.4979 | 6.3591 | 5.0143 | 4.3666 | 4.3703 | 90.67 | 129.37 | 134.54 | 189.69 | 184.8 | 259.38 | 245.87 | 346.79 | 330.2 | 465.77 | 421.58 | 592.56 | 492.1 | 688.97 | 50.5 | 46.4 | 27.9602 | -4.255556 | -4.9833 | 7.4392 | 1.4989 | -4.9833 | 6107085 | 1 |  |  | 4.1914 | 7.4507 | 9.3014 | 10.6921 | 12.755 | 19.0621 | 4.5704 | 8.0444 | 10.1981 | 11.75 | 13.6907 | 21.0556 | 24.9586 | 24.9648 | 25.014 | 25.0768 | 24.9945 | 24.8981 |  | 12684 | 593 | 14 |  |  | 432 | 908 | 9 | 3 | 40 | 40.799999 | -4.255556 | 1217.6285 | 1182.0929 | 1027.2572 | 979.9786 | 876.6286 | 845.0214 | 817.8071 | 58.1936 | 54.2764 | 53.0929 | 48.4157 | 46.9643 | 60.4729 | 20.6279 | 33.0936 | 22.6051 | 15.3585 | 11.3673 | 8.4979 | 6.3591 | 5.0143 | 4.3666 | 0 | 0 | 0 | 0 | 0 | 0.1016 | 0.0254 | 0 | 0 | 0 | 0 | 0 | 0 | 0 | 0.047264 | 0.040765 | 0.035979 | 0.020253 | 0.020637 | 0.022435 | 0.018392 | -0.000215 | -0.000764 | -0.001889 | -0.001256 | -0.000425 | 0.000336 | 0.000638 | 0.083185 | 0.080157 | 0.077957 | 0.079878 | 0.090092 | 0.10632 | 0.101336 | -0.145152 | -0.143566 | -0.142315 | -0.143975 | -0.149247 | -0.149239 | -0.146376 | -1.363747 | -1.342244 | -1.326862 | -1.347128 | -1.430041 | -1.440039 | -1.403371 | -0.212098 | -0.198642 | -0.190584 | -0.207538 | -0.25247 | -0.279316 | -0.25037 | -0.400015 | -0.376602 | -0.357585 | -0.383056 | -0.453717 | -0.446607 | -0.404147 | 0.435578 | 0.415403 | 0.393495 | 0.364743 | 0.657511 | 0.567958 | 0.520286 | -65 | -65 | -65 | -65 | -50 | 30 | -20 | -0.927842 | -0.918402 | -0.90974 | -0.919027 | -0.948091 | 0 | 0 |  | 1402.08 | 0 |  | 1422.2729 | 0 |  | 746.439 | 0 |  | 746.377 | 0 |  | 1407.16 | 0 |  | 1430.579 | 0 |  | 763.396 | 0 |  | 763.616 | 0 |  | 1417.015 | 0 |  | 1450.746 | 0 |  | 775.391 | 0 |  | 775.607 | 0 |  | 1497.584 | 0 |  | 1502.6639 | 0 |  | 755.111 | 0 |  | 755.371 | 0 |  | 1452.118 | 0 |  | 1453.871 | 0 |  | 705.165 | 0 |  | 704.975 | 0 |  | 1505.356 | 0 |  | 1511.5291 | 0 |  | 744.28 | 0.102 |  | 744.434 | 0.102 |  | 1472.057 | 0 |  | 1479.677 | 0 |  | 773.42 | 0.025 |  | 773.428 | 0.025 | 101.2884 | 94.75302 | 80.08189 | 78.27873 | 78.97722 | 89.84268 | 82.8733 | 0 | 0 | 0 | 0 | 0 | -15.1626824 | -3.7179504 | -64.16293 | -53.6911 | -45.23272558 | -25.59139 | -28.90399 | -32.79113 | -26.70615013 | 0 | 0 | 0 | 0 | 0 | 0 | 0 | 60.30973 | 59.69613 | 59.1331 | 59.736755 | 47.40455 | 0 | 0 | -12.34275 | -10.78157 | -10.11866 | -10.0481 | -11.85708 | -16.89105 | -5.164607323 | 85.09248 | 89.97648 | 83.86361 | 102.376 | 85.62071 | 24.99782 | 47.28459
71 | W84294 | 2017-03-23 04:09 | 56.4489 | 58.1262 | 23 | 55 | 1.1772 | 520.7062 | 16171 | 28 | 239673 | -139181.5511 | -239671.8228 | 139238 | 139378 | 139360 | 220988 | 220996 | 220533 | 220731 | 215384 | 215319 | 215343 | 214692 | 294074 | 294058 | 1366.77 | 57716.5898 | 6 | 268.0659 | 268.0659 | 215215.4421 | 1098.7041 | 127.5579 | 63.6834 | 63.6834 | 1182.2266 | 1126.7067 | 1070 | 916.68 | 1065.6857 | 1010.7366 | 992.5315 | 976.3331 | 959.6374 | 949.2261 | 937.556 | 924.0077 | 15.8 | 20 | 32.9258 | 22.385 | 15.2262 | 11.2505 | 8.4281 | 6.3316 | 4.9955 | 4.3679 | 4.368 | 88.74 | 127.26 | 131.17 | 186.56 | 180.56 | 255.68 | 239.71 | 342.17 | 321.82 | 458.22 | 408.61 | 582.19 | 476.06 | 678.18 | 49.6 | 46.6 | 31.3897 | -1.5625 | -1.3711 | 3.9456 | -0.5617 | -1.3711 | 6107085 | 2 |  |  | 4.1793 | 7.4521 | 9.2929 | 10.7143 | 12.9736 | 19.1614 | 4.6036 | 8.1768 | 9.9357 | 11.2179 | 14.2804 | 21.5839 | 24.9848 | 24.9909 | 25.0294 | 25.0697 | 24.945 | 25.0114 |  | 12684 | 593 | 15 |  |  | 432 | 908 | 9 | 3 | 40 | 34.333336 | -1.5625 | 1196.7786 | 1160.8928 | 1009.0071 | 957.9143 | 861.4572 | 819.4572 | 790.3643 | 57.8314 | 57.185 | 54.8764 | 54.9221 | 51.4986 | 64.3321 | 28.1443 | 32.9258 | 22.385 | 15.2262 | 11.2505 | 8.4281 | 6.3316 | 4.9955 | 4.3679 | 0 | 0 | 0 | 0 | 0 | 0.1016 | 0.0254 | 0 | 0 | 0 | 0 | 0 | 0 | 0 | 0.048995 | 0.042318 | 0.037448 | 0.020913 | 0.021316 | 0.023197 | 0.019374 | -0.000215 | -0.000765 | -0.00189 | -0.001256 | -0.000425 | 0.00064 | 0.000472 | 0.083189 | 0.080163 | 0.077961 | 0.079884 | 0.090099 | 0.106354 | 0.101376 | -0.145009 | -0.143413 | -0.142173 | -0.143819 | -0.149087 | -0.149129 | -0.146048 | -1.363035 | -1.341388 | -1.326142 | -1.346239 | -1.42912 | -1.443168 | -1.397046 | -0.212096 | -0.19867 | -0.190588 | -0.207575 | -0.25251 | -0.279626 | -0.250748 | -0.399204 | -0.375667 | -0.356824 | -0.382062 | -0.452562 | -0.444784 | -0.402164 | 0.43525 | 0.414906 | 0.392779 | 0.363863 | 0.654557 | 0.56717 | 0.520094 | -65 | -65 | -65 | -65 | -50 | 20 | -30 | -0.92785 | -0.918411 | -0.909751 | -0.919041 | -0.948109 | 0 | 0 |  | 1402.08 | 0 |  | 1422.2729 | 0 |  | 746.439 | 0 |  | 746.377 | 0 |  | 1407.16 | 0 |  | 1430.579 | 0 |  | 763.396 | 0 |  | 763.616 | 0 |  | 1417.015 | 0 |  | 1450.746 | 0 |  | 775.391 | 0 |  | 775.607 | 0 |  | 1497.584 | 0 |  | 1502.6639 | 0 |  | 755.111 | 0 |  | 755.371 | 0 |  | 1452.118 | 0 |  | 1453.871 | 0 |  | 705.165 | 0 |  | 704.975 | 0 |  | 1505.356 | 0 |  | 1511.5291 | 0 |  | 744.28 | 0.102 |  | 744.434 | 0.102 |  | 1472.057 | 0 |  | 1479.677 | 0 |  | 773.42 | 0.025 |  | 773.428 | 0.025 | 99.55881 | 93.06065 | 78.6632 | 76.52203 | 77.61643 | 87.15255 | 80.12397 | 0 | 0 | 0 | 0 | 0 | -15.1515064 | -3.7096192 | -66.4888473 | -55.7387 | -47.15496 | -26.46302 | -29.85574592 | -34.4008 | -27.72577 | 0 | 0 | 0 | 0 | 0 | 0 | 0 | 60.31025 | 59.696715 | 59.133815 | 59.737665 | 47.40545 | 0 | 0 | -12.26581 | -11.36094395 | -10.45878 | -11.40045 | -13.00391 | -17.98893 | -7.057127 | 81.11441 | 85.65773 | 80.18328 | 98.39622 | 82.16222 | 19.61132 | 41.63145
71 | W84295 | 2017-03-23 04:10 | 56.8114 | 58.442 | 18 | 53 | 1.1772 | 521.4452 | 16188 | 28 | 239673 | -139181.1886 | -239671.8228 | 139238 | 139378 | 139360 | 220988 | 220996 | 220533 | 220731 | 215384 | 215319 | 215343 | 214692 | 294074 | 294058 | 1366.77 | 57733.1172 | 6 | 268.4325 | 268.4325 | 215215.0755 | 1098.3375 | 127.9245 | 64.05 | 64.05 | 1168.1641 | 1111.37 | 1052.1666 | 917.0778 | 1053.9655 | 1001.6411 | 984.1865 | 968.5056 | 952.3186 | 943.1633 | 932.7829 | 919.9241 | 15.8 | 17.6 | 32.9456 | 22.7643 | 15.6293 | 11.6594 | 8.7991 | 6.5162 | 5.0514 | 4.3661 | 4.3698 | 92.11 | 128.86 | 134.5 | 187.42 | 183.33 | 254.33 | 242.31 | 337.78 | 328.39 | 458.39 | 423.83 | 592.52 | 499.66 | 694.56 | 50 | 46.6 | 28.672 | -2.055556 | -0.9323 | 3.8573 | -0.2932 | -0.9323 | 6107086 | 1 |  |  | 4.2714 | 7.4807 | 9.2936 | 10.8193 | 12.7543 | 18.9321 | 5.0981 | 8.1151 | 10.2189 | 11.3887 | 13.9755 | 20.883 | 24.9883 | 24.9526 | 25.0053 | 25.0514 | 24.9051 | 24.9924 |  | 12684 | 593 | 16 |  |  | 432 | 908 | 9 | 3 | 40 | 39.599998 | -2.055556 | 1197.5571 | 1160.6714 | 1009.5428 | 954.7714 | 901.6643 | 872.2786 | 845.5571 | 56.0757 | 53.6829 | 52.105 | 48.0343 | 47.8636 | 59.4421 | 25.7 | 32.9456 | 22.7643 | 15.6293 | 11.6594 | 8.7991 | 6.5162 | 5.0514 | 4.3661 | 0 | 0 | 0 | 0 | 0 | 0.1016 | 0.0254 | 0 | 0 | 0 | 0 | 0 | 0 | 0 | 0.05064 | 0.043705 | 0.03877 | 0.021646 | 0.022184 | 0.024164 | 0.019979 | -0.000256 | -0.000855 | -0.002014 | -0.001349 | -0.000689 | 0.000768 | -6.6e-05 | 0.083185 | 0.080157 | 0.077957 | 0.079882 | 0.090076 | 0.106293 | 0.101314 | -0.144886 | -0.1433 | -0.142001 | -0.143713 | -0.1491 | -0.149371 | -0.146093 | -1.357435 | -1.335992 | -1.318534 | -1.341684 | -1.42613 | -1.448507 | -1.392949 | -0.212019 | -0.198576 | -0.190515 | -0.207529 | -0.252081 | -0.278828 | -0.249969 | -0.399579 | -0.376147 | -0.357177 | -0.382257 | -0.454825 | -0.447645 | -0.404942 | 0.435849 | 0.416597 | 0.395681 | 0.368283 | 0.666504 | 0.571301 | 0.520249 | -70 | -70 | -70 | -70 | -55 | 10 | -40 | -0.926729 | -0.917287 | -0.908561 | -0.917809 | -0.948442 | 0 | 0 |  | 1402.08 | 0 |  | 1422.2729 | 0 |  | 746.439 | 0 |  | 746.377 | 0 |  | 1407.16 | 0 |  | 1430.579 | 0 |  | 763.396 | 0 |  | 763.616 | 0 |  | 1417.015 | 0 |  | 1450.746 | 0 |  | 775.391 | 0 |  | 775.607 | 0 |  | 1497.584 | 0 |  | 1502.6639 | 0 |  | 755.111 | 0 |  | 755.371 | 0 |  | 1452.118 | 0 |  | 1453.871 | 0 |  | 705.165 | 0 |  | 704.975 | 0 |  | 1505.356 | 0 |  | 1511.5291 | 0 |  | 744.28 | 0.102 |  | 744.434 | 0.102 |  | 1472.057 | 0 |  | 1479.677 | 0 |  | 773.42 | 0.025 |  | 773.428 | 0.025 | 99.61879 | 93.03594 | 78.70093 | 76.26905 | 81.21831 | 92.71711 | 85.66677 | 0 | 0 | 0 | 0 | 0 | -15.1760936 | -3.7107622 | -68.39300504 | -57.2472572 | -48.46404 | -27.23216 | -30.65466435 | -36.11418 | -27.73779 | 0 | 0 | 0 | 0 | 0 | 0 | 0 | 64.87103 | 64.21009 | 63.59927 | 64.24663 | 52.16431 | 0 | 0 | -11.88911 | -10.66014 | -9.926784075 | -9.96851 | -12.0655 | -16.57412 | -6.4242033 | 84.2077 | 89.33863 | 83.90938 | 103.315 | 90.66245 | 24.85272 | 47.79401
71 | W84296 | 2017-03-23 04:11 | 57.0617 | 58.7246 | 24 | 55 | 1.1772 | 520.3859 | 16147 | 28 | 239673 | -139180.9383 | -239671.8228 | 139238 | 139378 | 139360 | 220988 | 220996 | 220533 | 220731 | 215384 | 215319 | 215343 | 214692 | 294074 | 294058 | 1366.77 | 57749.6484 | 6 | 268.7984 | 268.7984 | 215214.7096 | 1097.9716 | 128.2904 | 64.4159 | 64.4159 | 1185.7422 | 1126.1707 | 1066.1666 | 916.2126 | 1064.5214 | 1009.1309 | 990.5505 | 974.0247 | 957.1346 | 947.2704 | 936.3417 | 923.0991 | 15.6 | 20.2 | 32.9552 | 22.6509 | 15.524 | 11.5551 | 8.716 | 6.4737 | 5.0399 | 4.3698 | 4.3681 | 87.54 | 125.36 | 128.62 | 182.83 | 175.5 | 249.06 | 231.73 | 330.99 | 313.51 | 448.3 | 403.05 | 576.87 | 473.74 | 676.94 | 49.5 | 46.4 | 31.4869 | -5.475 | -5.1305 | 7.2179 | 0.2153 | -5.1305 | 6107085 | 2 |  |  | 4.1907 | 7.4514 | 9.2707 | 10.8193 | 12.8686 | 19.0057 | 4.6036 | 8.2161 | 10.0821 | 11.6804 | 14.3625 | 21.2607 | 24.953 | 24.9973 | 24.9994 | 25.0474 | 24.8895 | 25.1102 |  | 12684 | 593 | 17 |  |  | 432 | 908 | 9 | 3 | 40 | 36.166664 | -5.475 | 1178.7715 | 1148.0072 | 999.5571 | 952.7571 | 893.0071 | 859.9643 | 836.1572 | 58.615 | 57.4686 | 57.0286 | 54.6021 | 50.7264 | 61.3414 | 23.7693 | 32.9552 | 22.6509 | 15.524 | 11.5551 | 8.716 | 6.4737 | 5.0399 | 4.3698 | 0 | 0 | 0 | 0 | 0 | 0.1016 | 0.0254 | 0 | 0 | 0 | 0 | 0 | 0 | 0 | 0.051867 | 0.044816 | 0.039855 | 0.022231 | 0.022913 | 0.024885 | 0.020215 | -0.000256 | -0.000855 | -0.002015 | -0.001349 | -0.000689 | 0.000785 | 0.000503 | 0.083177 | 0.08015 | 0.077949 | 0.079871 | 0.090068 | 0.1063 | 0.101331 | -0.144453 | -0.142869 | -0.141612 | -0.143331 | -0.148683 | -0.148951 | -0.145779 | -1.355461 | -1.334004 | -1.317894 | -1.341191 | -1.425325 | -1.448229 | -1.398227 | -0.211601 | -0.198193 | -0.190127 | -0.207074 | -0.251593 | -0.278403 | -0.249716 | -0.398738 | -0.375305 | -0.356498 | -0.381708 | -0.453815 | -0.446443 | -0.403402 | 0.435603 | 0.416027 | 0.394894 | 0.367283 | 0.663775 | 0.570058 | 0.520115 | -70 | -70 | -70 | -70 | -55 | 0 | -30 | -0.926641 | -0.917196 | -0.908447 | -0.917685 | -0.948308 | 0 | 0 |  | 1402.08 | 0 |  | 1422.2729 | 0 |  | 746.439 | 0 |  | 746.377 | 0 |  | 1407.16 | 0 |  | 1430.579 | 0 |  | 763.396 | 0 |  | 763.616 | 0 |  | 1417.015 | 0 |  | 1450.746 | 0 |  | 775.391 | 0 |  | 775.607 | 0 |  | 1497.584 | 0 |  | 1502.6639 | 0 |  | 755.111 | 0 |  | 755.371 | 0 |  | 1452.118 | 0 |  | 1453.871 | 0 |  | 705.165 | 0 |  | 704.975 | 0 |  | 1505.356 | 0 |  | 1511.5291 | 0 |  | 744.28 | 0.102 |  | 744.434 | 0.102 |  | 1472.057 | 0 |  | 1479.677 | 0 |  | 773.42 | 0.025 |  | 773.428 | 0.025 | 98.04668 | 92.01277708 | 77.91448 | 76.09766 | 80.43136 | 91.41420509 | 84.72865 | 0 | 0 | 0 | 0 | 0 | -15.1334216 | -3.7027866 | -69.9567 | -58.64415 | -49.86910896 | -28.00675 | -31.6764228 | -37.17603843 | -28.96847 | 0 | 0 | 0 | 0 | 0 | 0 | 0 | 64.86487 | 64.20372 | 63.59129 | 64.23795 | 52.15694 | 0 | 0 | -12.40299 | -11.38987 | -10.84268 | -11.30668 | -12.76241 | -17.07763 | -5.935575 | 80.55186 | 86.18247 | 80.79398 | 101.0222 | 88.14947 | 22.02712 | 46.12182
71 | W84297 | 2017-03-23 04:13 | 57.4132 | 59.0108 | 17 | 54 | 1.1772 | 520.6639 | 16169 | 28 | 239673 | -139180.5868 | -239671.8228 | 139238 | 139378 | 139360 | 220988 | 220996 | 220533 | 220731 | 215384 | 215319 | 215343 | 214692 | 294074 | 294058 | 1366.77 | 57766.1758 | 6 | 269.1644 | 269.1644 | 215214.3436 | 1097.6056 | 128.6564 | 64.7819 | 64.7819 | 1166.9922 | 1106.8555 | 1061 | 911.3491 | 1055.0759 | 1001.3237 | 982.5955 | 965.485 | 947.9449 | 937.6829 | 926.6792 | 913.1863 | 16 | 17.4 | 32.9768 | 22.711 | 15.5802 | 11.6036 | 8.7503 | 6.5068 | 5.073 | 4.3628 | 4.3689 | 90.7 | 129.09 | 132.4 | 187.37 | 180.54 | 254.93 | 238.37 | 338.43 | 322.39 | 456.71 | 415.96 | 588.89 | 490.14 | 692.6 | 50.3 | 46.6 | 28.7287 | -7.211112 | -4.3426 | 7.1077 | -0.2933 | -4.3426 | 6107085 | 1 |  |  | 4.2864 | 7.4721 | 9.2607 | 10.8493 | 12.7579 | 18.9186 | 4.8537 | 8.313 | 10.313 | 11.8944 | 13.9907 | 21.7167 | 24.9406 | 24.9458 | 25.0184 | 25.1121 | 24.8132 | 25.2634 |  | 12684 | 593 | 18 |  |  | 432 | 908 | 9 | 3 | 40 | 43 | -7.211112 | 1212.5143 | 1179.0929 | 1025 | 977.5071 | 913.3571 | 896.3357 | 893.5571 | 39.0414 | 35.4993 | 33.5321 | 27.8371 | 36.3886 | 54.6029 | 19.2543 | 32.9768 | 22.711 | 15.5802 | 11.6036 | 8.7503 | 6.5068 | 5.073 | 4.3628 | 0 | 0 | 0 | 0 | 0 | 0.1016 | 0.0254 | 0 | 0 | 0 | 0 | 0 | 0 | 0 | 0.053513 | 0.046211 | 0.04118 | 0.023122 | 0.023726 | 0.02545 | 0.020605 | -0.00029 | -0.000903 | -0.002086 | -0.001395 | -0.001023 | 0.000706 | 0.000699 | 0.083189 | 0.080161 | 0.07796 | 0.079882 | 0.09008 | 0.106277 | 0.101282 | -0.144944 | -0.143358 | -0.142033 | -0.143797 | -0.149163 | -0.149602 | -0.146626 | -1.352683 | -1.331328 | -1.312711 | -1.337328 | -1.421227 | -1.449341 | -1.406213 | -0.21221 | -0.198752 | -0.190675 | -0.207645 | -0.252301 | -0.278861 | -0.249804 | -0.399929 | -0.376491 | -0.357562 | -0.38299 | -0.455262 | -0.448784 | -0.406697 | 0.435766 | 0.416364 | 0.39539 | 0.367964 | 0.666316 | 0.571377 | 0.520165 | -75 | -75 | -75 | -75 | -60 | -10 | -20 | -0.925846 | -0.916406 | -0.907709 | -0.916955 | -0.947774 | 0 | 0 |  | 1402.08 | 0 |  | 1422.2729 | 0 |  | 746.439 | 0 |  | 746.377 | 0 |  | 1407.16 | 0 |  | 1430.579 | 0 |  | 763.396 | 0 |  | 763.616 | 0 |  | 1417.015 | 0 |  | 1450.746 | 0 |  | 775.391 | 0 |  | 775.607 | 0 |  | 1497.584 | 0 |  | 1502.6639 | 0 |  | 755.111 | 0 |  | 755.371 | 0 |  | 1452.118 | 0 |  | 1453.871 | 0 |  | 705.165 | 0 |  | 704.975 | 0 |  | 1505.356 | 0 |  | 1511.5291 | 0 |  | 744.28 | 0.102 |  | 744.434 | 0.102 |  | 1472.057 | 0 |  | 1479.677 | 0 |  | 773.42 | 0.025 |  | 773.428 | 0.025 | 100.8679 | 94.51727 | 79.909 | 78.08522 | 82.27521 | 95.25987 | 90.50125 | 0 | 0 | 0 | 0 | 0 | -15.1995632 | -3.7243004 | -71.99385 | -60.31981 | -51.31912 | -29.05613 | -32.26612 | -37.90896 | -29.95796 | 0 | 0 | 0 | 0 | 0 | 0 | 0 | 69.43845 | 68.73045 | 68.078175 | 68.771625 | 56.86644 | 0 | 0 | -8.284975494 | -7.055557 | -6.393733 | -5.780235 | -9.18088 | -15.22662 | -4.809801 | 90.02748 | 95.87235 | 90.27432 | 112.0205 | 97.69465 | 26.92472 | 52.00919
71 | W84298 | 2017-03-23 04:14 | 57.6225 | 59.2471 | 24 | 55 | 1.1772 | 519.8815 | 16158 | 28 | 239673 | -139180.3775 | -239671.8228 | 139238 | 139378 | 139360 | 220988 | 220996 | 220533 | 220731 | 215384 | 215319 | 215343 | 214692 | 294074 | 294058 | 1366.77 | 57782.6992 | 6 | 269.5299 | 269.5299 | 215213.9781 | 1097.2401 | 129.0219 | 65.1474 | 65.1474 | 1183.3984 | 1126.3424 | 1069.3334 | 915.1322 | 1065.3363 | 1009.9706 | 991.1647 | 974.4742 | 957.2283 | 947.0704 | 935.7012 | 922.2264 | 15.6 | 20.2 | 32.9216 | 22.4935 | 15.4114 | 11.4517 | 8.6445 | 6.4334 | 5.0355 | 4.369 | 4.3682 | 88.68 | 126.91 | 130.07 | 184.91 | 177.6 | 251.94 | 234.74 | 334.35 | 317.33 | 451.9 | 405.99 | 579.95 | 476.8 | 679.49 | 49.9 | 46.5 | 31.1828 | -14.400001 | -9.1582 | 12.2459 | 0.0367 | -9.1582 | 6107085 | 2 |  |  | 4.2086 | 7.4386 | 9.3814 | 10.9343 | 13.1286 | 19.245 | 4.5964 | 7.9839 | 9.9982 | 12.0643 | 14.4839 | 22.0268 | 24.9468 | 25.0281 | 25.0214 | 25.0989 | 24.9767 | 25.0244 |  | 12684 | 594 | 1 |  |  | 432 | 908 | 9 | 3 | 40 | 37.200001 | -14.400001 | 1184.6571 | 1149.85 | 1003.2928 | 947.75 | 891.05 | 850.6357 | 832.2643 | 34.2321 | 34.12 | 34.5171 | 32.3914 | 43.9929 | 62.3121 | 15.2336 | 32.9216 | 22.4935 | 15.4114 | 11.4517 | 8.6445 | 6.4334 | 5.0355 | 4.369 | 0 | 0 | 0 | 0 | 0 | 0.1016 | 0.0254 | 0 | 0 | 0 | 0 | 0 | 0 | 0 | 0.05296 | 0.045779 | 0.040749 | 0.023372 | 0.024389 | 0.026443 | 0.021466 | -0.00029 | -0.000904 | -0.002086 | -0.001395 | -0.001023 | 0.000419 | 0.000793 | 0.083199 | 0.080173 | 0.077972 | 0.079896 | 0.090098 | 0.106337 | 0.101353 | -0.144946 | -0.143349 | -0.142022 | -0.143772 | -0.149128 | -0.149414 | -0.146525 | -1.352025 | -1.330531 | -1.31191 | -1.336312 | -1.420031 | -1.443962 | -1.406193 | -0.212428 | -0.198985 | -0.190902 | -0.207933 | -0.252679 | -0.279693 | -0.250719 | -0.399171 | -0.375612 | -0.356704 | -0.381845 | -0.45375 | -0.446105 | -0.403661 | 0.435428 | 0.415677 | 0.394294 | 0.366583 | 0.661344 | 0.570098 | 0.520112 | -75 | -75 | -75 | -75 | -60 | -20 | -10 | -0.925918 | -0.916436 | -0.907762 | -0.917017 | -0.947843 | 0 | 0 |  | 1402.08 | 0 |  | 1422.2729 | 0 |  | 746.439 | 0 |  | 746.377 | 0 |  | 1407.16 | 0 |  | 1430.579 | 0 |  | 763.396 | 0 |  | 763.616 | 0 |  | 1417.015 | 0 |  | 1450.746 | 0 |  | 775.391 | 0 |  | 775.607 | 0 |  | 1497.584 | 0 |  | 1502.6639 | 0 |  | 755.111 | 0 |  | 755.371 | 0 |  | 1452.118 | 0 |  | 1453.871 | 0 |  | 705.165 | 0 |  | 704.975 | 0 |  | 1505.356 | 0 |  | 1511.5291 | 0 |  | 744.28 | 0.102 |  | 744.434 | 0.102 |  | 1472.057 | 0 |  | 1479.677 | 0 |  | 773.42 | 0.025 |  | 773.428 | 0.025 | 98.56229 | 92.18692405 | 78.22875 | 75.721434 | 80.2818229 | 90.45405 | 84.35248 | 0 | 0 | 0 | 0 | 0 | -15.1804624 | -3.721735 | -71.21115675 | -59.70758 | -50.72237633 | -29.36813 | -33.18044 | -38.78771 | -31.30045 | 0 | 0 | 0 | 0 | 0 | 0 | 0 | 69.44385 | 68.7327 | 68.08215 | 68.776275 | 56.87058 | 0 | 0 | -7.271857 | -6.7893682 | -6.589383 | -6.735241 | -11.11608 | -17.42826 | -3.819353 | 89.52312 | 94.42268 | 88.99914 | 108.3943 | 92.85588 | 19.05762 | 45.51095
71 | W84299 | 2017-03-23 04:15 | 57.8901 | 59.4779 | 18 | 54 | 1.1772 | 519.7317 | 16146 | 28 | 239673 | -139180.1099 | -239671.8228 | 139238 | 139378 | 139360 | 220988 | 220996 | 220533 | 220731 | 215384 | 215319 | 215343 | 214692 | 294074 | 294058 | 1366.77 | 57799.4844 | 6 | 269.8953 | 269.8953 | 215213.6127 | 1096.8747 | 129.3873 | 65.5128 | 65.5128 | 1166.9922 | 1113.2404 | 1058.5 | 913.3787 | 1055.5249 | 1002.3682 | 984.2872 | 968.2135 | 951.4161 | 941.6636 | 930.8832 | 917.5647 | 15.8 | 19.2 | 32.9613 | 22.6974 | 15.5896 | 11.5891 | 8.7512 | 6.5084 | 5.0457 | 4.3679 | 4.3678 | 90.93 | 128.84 | 132.73 | 187.23 | 181.04 | 254.9 | 239.56 | 338.07 | 324.39 | 456.32 | 417.62 | 589.61 | 491.93 | 690.89 | 51 | 46.9 | 28.5 | -11.522223 | -7.933 | 12.2284 | 1.8345 | -7.933 | 6107086 | 1 |  |  | 4.2421 | 7.46 | 9.3629 | 10.87 | 12.8907 | 19.175 | 4.6593 | 8.2889 | 10.2944 | 11.7778 | 13.9963 | 21.3426 | 25.0203 | 24.95 | 25.0325 | 25.0928 | 24.8866 | 24.9464 |  | 12684 | 594 | 2 |  |  | 432 | 908 | 9 | 3 | 40 | 40 | -11.522223 | 1212.4714 | 1169.1285 | 1021.9929 | 962.3286 | 896.0143 | 882.1929 | 834.7072 | 42.7907 | 38.6957 | 36.915 | 32.0057 | 35.4793 | 70.5957 | 15.1971 | 32.9613 | 22.6974 | 15.5896 | 11.5891 | 8.7512 | 6.5084 | 5.0457 | 4.3679 | 0 | 0 | 0 | 0 | 0 | 0.1016 | 0.0254 | 0 | 0 | 0 | 0 | 0 | 0 | 0 | 0.052875 | 0.04561 | 0.040533 | 0.023456 | 0.024952 | 0.026946 | 0.021954 | -0.00029 | -0.000905 | -0.002088 | -0.001395 | -0.001027 | -0.00035 | 0.000779 | 0.08319 | 0.080165 | 0.077962 | 0.079887 | 0.090088 | 0.106298 | 0.101338 | -0.144888 | -0.143282 | -0.141972 | -0.143711 | -0.149064 | -0.149317 | -0.146487 | -1.352469 | -1.330846 | -1.312432 | -1.336707 | -1.420443 | -1.440407 | -1.407611 | -0.212189 | -0.198784 | -0.190669 | -0.207707 | -0.252406 | -0.279068 | -0.250413 | -0.399683 | -0.375961 | -0.357264 | -0.382291 | -0.454271 | -0.447681 | -0.404132 | 0.435712 | 0.416359 | 0.395228 | 0.36776 | 0.665048 | 0.570893 | 0.520027 | -75 | -75 | -75 | -75 | -60 | -30 | 0 | -0.926127 | -0.91662 | -0.907951 | -0.917211 | -0.948044 | 0 | 0 |  | 1402.08 | 0 |  | 1422.2729 | 0 |  | 746.439 | 0 |  | 746.377 | 0 |  | 1407.16 | 0 |  | 1430.579 | 0 |  | 763.396 | 0 |  | 763.616 | 0 |  | 1417.015 | 0 |  | 1450.746 | 0 |  | 775.391 | 0 |  | 775.607 | 0 |  | 1497.584 | 0 |  | 1502.6639 | 0 |  | 755.111 | 0 |  | 755.371 | 0 |  | 1452.118 | 0 |  | 1453.871 | 0 |  | 705.165 | 0 |  | 704.975 | 0 |  | 1505.356 | 0 |  | 1511.5291 | 0 |  | 744.28 | 0.102 |  | 744.434 | 0.102 |  | 1472.057 | 0 |  | 1479.677 | 0 |  | 773.42 | 0.025 |  | 773.428 | 0.025 | 100.8655 | 93.72319 | 79.67661 | 76.87754 | 80.72014 | 93.77534 | 84.58756 | 0 | 0 | 0 | 0 | 0 | -15.1706072 | -3.7207698 | -71.11958 | -59.49547043 | -50.45644824 | -29.48909 | -33.9841 | -38.30906 | -31.99922 | 0 | 0 | 0 | 0 | 0 | 0 | 0 | 69.459525 | 68.7465 | 68.096325 | 68.790825 | 56.88264 | 0 | 0 | -9.079716 | -7.692086 | -7.038546135 | -6.647808 | -8.955188 | -19.701 | -3.805551 | 90.12572 | 95.28213 | 90.27794 | 109.5315 | 94.66349 | 20.59467 | 45.06202
71 | W84300 | 2017-03-23 04:17 | 57.8365 | 59.5525 | 34 | 55 | 1.1772 | 525.4111 | 16384 | 28 | 239673 | -139180.1635 | -239671.8228 | 139238 | 139378 | 139360 | 220988 | 220996 | 220533 | 220731 | 215384 | 215319 | 215343 | 214692 | 294074 | 294058 | 1366.77 | 57816.0039 | 6 | 270.2647 | 270.2647 | 215213.2433 | 1096.5053 | 129.7567 | 65.8822 | 65.8822 | 1189.2578 | 1117.4933 | 1061.8334 | 918 | 1058.4731 | 1004.0882 | 985.423 | 968.8313 | 951.6383 | 941.398 | 930.2198 | 916.6889 | 15.8 | 17.4 | 32.9227 | 22.6147 | 15.5053 | 11.5342 | 8.7317 | 6.5009 | 5.055 | 4.3664 | 4.3695 | 89.65 | 127.97 | 131.3 | 185.49 | 178.84 | 252.64 | 236.26 | 335.05 | 319.76 | 452.38 | 410.88 | 583.43 | 484.22 | 686.79 | 49.4 | 46.4 | 29.285 | -4.255556 | -3.3435 | 7.0015 | 0.176 | -3.3435 | 6109508 | 2 |  |  | 4.2979 | 7.4593 | 9.2364 | 10.8029 | 12.87 | 19.0171 | 4.7481 | 8.2241 | 10.2 | 11.8148 | 13.8907 | 21.6315 | 24.9566 | 24.9856 | 25.0221 | 25.0445 | 24.8874 | 24.8599 |  | 12684 | 594 | 3 |  |  | 432 | 912 | 9 | 3 | 40 | 38.200001 | -4.255556 | 1181.95 | 1132.65 | 1002.1429 | 938.6429 | 885.0428 | 860.0928 | 851.7857 | 35.7707 | 33.6829 | 34.0764 | 30.7536 | 31.6057 | 69.3093 | 21.5814 | 32.9227 | 22.6147 | 15.5053 | 11.5342 | 8.7317 | 6.5009 | 5.055 | 4.3664 | 0 | 0 | 0 | 0 | 0 | 0.1016 | 0.0254 | 0 | 0 | 0 | 0 | 0 | 0 | 0 | 0.053709 | 0.04645 | 0.041358 | 0.024115 | 0.026388 | 0.027814 | 0.022809 | -0.000305 | -0.000922 | -0.002121 | -0.001405 | -0.001157 | -0.002585 | 0.00061 | 0.083246 | 0.080221 | 0.078017 | 0.079946 | 0.090149 | 0.106358 | 0.101367 | -0.146125 | -0.144493 | -0.143164 | -0.144905 | -0.150335 | -0.150436 | -0.147804 | -1.352653 | -1.330865 | -1.312346 | -1.336451 | -1.420616 | -1.433609 | -1.408168 | -0.214143 | -0.200647 | -0.192476 | -0.20971 | -0.254735 | -0.281663 | -0.252404 | -0.399884 | -0.375971 | -0.35716 | -0.38199 | -0.454476 | -0.447841 | -0.405511 | 0.435371 | 0.415783 | 0.394562 | 0.367012 | 0.662542 | 0.569156 | 0.518028 | -75 | -75 | -75 | -75 | -60 | -40 | 10 | -0.933726 | -0.924142 | -0.915402 | -0.924735 | -0.955821 | 0 | 0 |  | 1402.08 | 0 |  | 1422.2729 | 0 |  | 746.439 | 0 |  | 746.377 | 0 |  | 1407.16 | 0 |  | 1430.579 | 0 |  | 763.396 | 0 |  | 763.616 | 0 |  | 1417.015 | 0 |  | 1450.746 | 0 |  | 775.391 | 0 |  | 775.607 | 0 |  | 1497.584 | 0 |  | 1502.6639 | 0 |  | 755.111 | 0 |  | 755.371 | 0 |  | 1452.118 | 0 |  | 1453.871 | 0 |  | 705.165 | 0 |  | 704.975 | 0 |  | 1505.356 | 0 |  | 1511.5291 | 0 |  | 744.28 | 0.102 |  | 744.434 | 0.102 |  | 1472.057 | 0 |  | 1479.677 | 0 |  | 773.42 | 0.025 |  | 773.428 | 0.025 | 98.3926097 | 90.86231565 | 78.18418 | 75.04075 | 79.78572 | 91.47775 | 86.34296 | 0 | 0 | 0 | 0 | 0 | -15.2842976 | -3.7542216 | -72.23708 | -60.59162172 | -51.49252 | -30.35080221 | -35.84356 | -36.16852 | -32.97789 | 0 | 0 | 0 | 0 | 0 | 0 | 0 | 70.02945 | 69.31065 | 68.65515 | 69.355125 | 57.34926 | 0 | 0 | -7.660045 | -6.758373 | -6.558889 | -6.449337456 | -8.051078 | -19.52187 | -5.447232 | 88.52493 | 92.82297 | 88.78792 | 107.5957 | 93.24034 | 20.50307 | 44.16362
71 | W84301 | 2017-03-23 04:18 | 57.9979 | 59.7127 | 21 | 53 | 1.1772 | 524.2083 | 16275 | 28 | 239673 | -139180.0021 | -239671.8228 | 139238 | 139378 | 139360 | 220988 | 220996 | 220533 | 220731 | 215384 | 215319 | 215343 | 214692 | 294074 | 294058 | 1366.77 | 57832.6055 | 6 | 270.6333 | 270.6333 | 215212.8747 | 1096.1367 | 130.1253 | 66.2508 | 66.2508 | 1166.9922 | 1109.5303 | 1062.5 | 915.5455 | 1052.8164 | 1001.1782 | 983.9238 | 968.446 | 952.3453 | 943.1933 | 932.9182 | 920.2993 | 15.8 | 20.2 | 32.894 | 22.7271 | 15.5994 | 11.5893 | 8.7377 | 6.4941 | 5.0529 | 4.366 | 4.3663 | 93.16 | 130.41 | 136.16 | 189.76 | 185.98 | 258.28 | 246.28 | 343.33 | 333.26 | 464.03 | 429.1 | 598.31 | 505.18 | 702.38 | 50.1 | 46.7 | 26.9504 | -12.833332 | -9.6714 | 11.5234 | -0.05 | -9.6714 | 6107086 | 1 |  |  | 4.2921 | 7.4586 | 9.2871 | 10.9 | 12.9721 | 19.1029 | 4.7547 | 8.1943 | 10.2642 | 11.4849 | 14.5453 | 21.4698 | 24.9789 | 24.9514 | 24.9858 | 25.129 | 24.9416 | 25.1108 |  | 12684 | 594 | 4 |  |  | 432 | 908 | 9 | 3 | 40 | 38.200001 | -12.833332 | 1205.6786 | 1176.3785 | 1023.5428 | 962.1714 | 896.3714 | 870.2928 | 852.2143 | 39.5121 | 35.96 | 36.2964 | 32.5157 | 31.1836 | 73.1207 | 13.0929 | 32.894 | 22.7271 | 15.5994 | 11.5893 | 8.7377 | 6.4941 | 5.0529 | 4.366 | 0 | 0 | 0 | 0 | 0 | 0.1016 | 0.0254 | 0 | 0 | 0 | 0 | 0 | 0 | 0 | 0.05302 | 0.045746 | 0.040636 | 0.023651 | 0.026037 | 0.026831 | 0.022268 | -0.000291 | -0.000905 | -0.002089 | -0.001395 | -0.001026 | -0.000305 | 0.000143 | 0.083188 | 0.08016 | 0.077958 | 0.079883 | 0.090083 | 0.106306 | 0.101321 | -0.144775 | -0.143192 | -0.141878 | -0.143619 | -0.148967 | -0.149183 | -0.146356 | -1.352206 | -1.330872 | -1.312396 | -1.336723 | -1.420434 | -1.439889 | -1.404659 | -0.212089 | -0.198637 | -0.190539 | -0.207555 | -0.252227 | -0.279022 | -0.250082 | -0.399382 | -0.37599 | -0.357226 | -0.38231 | -0.454261 | -0.447101 | -0.404683 | 0.435872 | 0.416452 | 0.395304 | 0.367663 | 0.664528 | 0.571024 | 0.519915 | -75 | -75 | -75 | -75 | -60 | -30 | 20 | -0.926103 | -0.916633 | -0.907981 | -0.917247 | -0.948088 | 0 | 0 |  | 1402.08 | 0 |  | 1422.2729 | 0 |  | 746.439 | 0 |  | 746.377 | 0 |  | 1407.16 | 0 |  | 1430.579 | 0 |  | 763.396 | 0 |  | 763.616 | 0 |  | 1417.015 | 0 |  | 1450.746 | 0 |  | 775.391 | 0 |  | 775.607 | 0 |  | 1497.584 | 0 |  | 1502.6639 | 0 |  | 755.111 | 0 |  | 755.371 | 0 |  | 1452.118 | 0 |  | 1453.871 | 0 |  | 705.165 | 0 |  | 704.975 | 0 |  | 1505.356 | 0 |  | 1511.5291 | 0 |  | 744.28 | 0.102 |  | 744.434 | 0.102 |  | 1472.057 | 0 |  | 1479.677 | 0 |  | 773.42 | 0.025 |  | 773.428 | 0.025 | 100.298 | 94.29850056 | 79.79335 | 76.86114 | 80.74782 | 92.51735 | 86.34721 | 0 | 0 | 0 | 0 | 0 | -15.1569928 | -3.7174424 | -71.30047 | -59.67763 | -50.58893 | -29.75011 | -35.52647 | -38.1945 | -31.47981 | 0 | 0 | 0 | 0 | 0 | 0 | 0 | 69.457725 | 68.747475 | 68.098575 | 68.793525 | 56.88528 | 0 | 0 | -8.380082 | -7.14298652 | -6.91588 | -6.748796 | -7.865346 | -20.40228 | -3.274299 | 90.07516 | 96.22536 | 90.38712 | 109.1558 | 94.24128 | 18.76357 | 47.87565
71 | W84302 | 2017-03-23 04:19 | 57.9616 | 59.7583 | 31 | 53 | 1.1772 | 521.7248 | 16274 | 28 | 239673 | -139180.0384 | -239671.8228 | 139238 | 139378 | 139360 | 220988 | 220996 | 220533 | 220731 | 215384 | 215319 | 215343 | 214692 | 294074 | 294058 | 1366.77 | 57849.0859 | 6 | 271.0001 | 271.0001 | 215212.5079 | 1095.7699 | 130.4921 | 66.6176 | 66.6176 | 1186.9141 | 1108.1898 | 1068 | 921.97 | 1053.629 | 1001.9105 | 984.9443 | 969.7257 | 953.9424 | 944.8071 | 935.0964 | 922.4498 | 16 | 17.4 | 33.0662 | 22.7191 | 15.5824 | 11.5873 | 8.7397 | 6.5141 | 5.0585 | 4.365 | 4.3683 | 92.07 | 128.69 | 134.76 | 186.83 | 184.05 | 254.3 | 243.28 | 337.83 | 329.64 | 455.38 | 424.03 | 589.43 | 498.67 | 696.08 | 50.4 | 46.4 | 28.4708 | -15.588891 | -11.6516 | 13.1867 | 1.8016 | -11.6516 | 6109507 | 2 |  |  | 4.2743 | 7.4336 | 9.2779 | 10.8957 | 12.885 | 19.1636 | 4.6189 | 8.0698 | 10.0434 | 11.8623 | 13.4377 | 21.3019 | 24.9949 | 25.0092 | 24.991 | 25.1189 | 24.8303 | 24.9476 |  | 12684 | 594 | 5 |  |  | 432 | 912 | 9 | 3 | 40 | 39.599998 | -15.588891 | 1193.85 | 1154.2858 | 1014.3286 | 953.5857 | 897.6572 | 904.25 | 838.6929 | 33.1 | 30.675 | 31.5171 | 31.1357 | 25.23 | 69.425 | 11.8521 | 33.0662 | 22.7191 | 15.5824 | 11.5873 | 8.7397 | 6.5141 | 5.0585 | 4.365 | 0 | 0 | 0 | 0 | 0 | 0.1016 | 0.0254 | 0 | 0 | 0 | 0 | 0 | 0 | 0 | 0.05398 | 0.04679 | 0.04159 | 0.024337 | 0.027396 | 0.027686 | 0.023234 | -0.000305 | -0.000923 | -0.002122 | -0.001405 | -0.001157 | 0.000399 | -0.000941 | 0.083249 | 0.080223 | 0.07802 | 0.079947 | 0.090153 | 0.106335 | 0.101383 | -0.146317 | -0.144694 | -0.143355 | -0.145108 | -0.150529 | -0.150958 | -0.147783 | -1.353016 | -1.331366 | -1.31274 | -1.336992 | -1.420952 | -1.446806 | -1.40049 | -0.214336 | -0.200799 | -0.19264 | -0.20986 | -0.254974 | -0.281634 | -0.252818 | -0.4003 | -0.376521 | -0.357579 | -0.382598 | -0.454898 | -0.44927 | -0.40515 | 0.435525 | 0.415977 | 0.394752 | 0.367042 | 0.661946 | 0.568364 | 0.517941 | -75 | -75 | -75 | -75 | -60 | -20 | 30 | -0.933783 | -0.924196 | -0.915495 | -0.924842 | -0.955943 | 0 | 0 |  | 1402.08 | 0 |  | 1422.2729 | 0 |  | 746.439 | 0 |  | 746.377 | 0 |  | 1407.16 | 0 |  | 1430.579 | 0 |  | 763.396 | 0 |  | 763.616 | 0 |  | 1417.015 | 0 |  | 1450.746 | 0 |  | 775.391 | 0 |  | 775.607 | 0 |  | 1497.584 | 0 |  | 1502.6639 | 0 |  | 755.111 | 0 |  | 755.371 | 0 |  | 1452.118 | 0 |  | 1453.871 | 0 |  | 705.165 | 0 |  | 704.975 | 0 |  | 1505.356 | 0 |  | 1511.5291 | 0 |  | 744.28 | 0.102 |  | 744.434 | 0.102 |  | 1472.057 | 0 |  | 1479.677 | 0 |  | 773.42 | 0.025 |  | 773.428 | 0.025 | 99.38681865 | 92.60027 | 79.13792 | 76.23632 | 80.92649 | 96.15342375 | 85.0292 | 0 | 0 | 0 | 0 | 0 | -15.3373328 | -3.7536882 | -72.6231338 | -61.06576 | -51.81122232 | -30.6599 | -37.28436 | -40.63354651 | -31.22112357 | 0 | 0 | 0 | 0 | 0 | 0 | 0 | 70.033725 | 69.3147 | 68.662125 | 69.36315 | 57.35658 | 0 | 0 | -7.0945216 | -6.159509325 | -6.071454144 | -6.534138002 | -6.43299402 | -19.55244045 | -2.996424 | 89.70288825 | 94.6897 | 89.91737 | 108.4054 | 94.56572 | 20.63010399 | 47.05797
71 | W84303 | 2017-03-23 04:20 | 58.1777 | 59.9304 | 20 | 53 | 1.1772 | 519.989 | 16152 | 28 | 239673 | -139179.8223 | -239671.8228 | 139238 | 139378 | 139360 | 220988 | 220996 | 220533 | 220731 | 215384 | 215319 | 215343 | 214692 | 294074 | 294058 | 1366.77 | 57865.5703 | 6 | 271.3656 | 271.3656 | 215212.1424 | 1095.4044 | 130.8576 | 66.9832 | 66.9832 | 1164.6484 | 1104.9491 | 1062.8334 | 913.4731 | 1055.2338 | 1002.4915 | 984.2911 | 967.8129 | 950.8171 | 941.1246 | 930.0654 | 916.7897 | 16 | 18 | 33.0055 | 22.6154 | 15.5022 | 11.4982 | 8.6404 | 6.4193 | 5.0375 | 4.3653 | 4.3685 | 91.82 | 130.13 | 134.65 | 189.24 | 184.35 | 258.19 | 244.2 | 344.32 | 330.67 | 465.53 | 421.9 | 595.95 | 496.09 | 696.15 | 50.1 | 46.7 | 26.0826 | -13.477777 | -10.9759 | 13.4838 | 1.7895 | -10.9759 | 6107085 | 1 |  |  | 4.2536 | 7.5686 | 9.3771 | 10.9921 | 13.38 | 19.24 | 5.1302 | 8.0887 | 10.1302 | 11.8434 | 14.4113 | 21.7019 | 24.9624 | 24.9771 | 25.0154 | 25.1022 | 24.9145 | 24.9182 |  | 12684 | 594 | 6 |  |  | 432 | 908 | 9 | 3 | 40 | 39 | -13.477777 | 1222.3643 | 1181.6072 | 1032.2142 | 980.8214 | 905.3071 | 860.1 | 848.3929 | 38.5543 | 37.3264 | 36.56 | 30.6871 | 27.4029 | 70.2414 | 11.5357 | 33.0055 | 22.6154 | 15.5022 | 11.4982 | 8.6404 | 6.4193 | 5.0375 | 4.3653 | 0 | 0 | 0 | 0 | 0 | 0.1016 | 0.0254 | 0 | 0 | 0 | 0 | 0 | 0 | 0 | 0.053387 | 0.046195 | 0.04097 | 0.023902 | 0.026978 | 0.027056 | 0.023197 | -0.000291 | -0.000906 | -0.00209 | -0.001395 | -0.001024 | 0.000787 | -0.001811 | 0.083189 | 0.080164 | 0.077961 | 0.079884 | 0.090087 | 0.106315 | 0.101323 | -0.144969 | -0.143362 | -0.142051 | -0.143811 | -0.149147 | -0.149507 | -0.146266 | -1.352753 | -1.331119 | -1.312706 | -1.337252 | -1.420745 | -1.44778 | -1.392921 | -0.212227 | -0.198822 | -0.190704 | -0.207691 | -0.25245 | -0.279367 | -0.250317 | -0.400009 | -0.376261 | -0.357556 | -0.382904 | -0.454653 | -0.447043 | -0.404903 | 0.435616 | 0.415985 | 0.394608 | 0.366586 | 0.660485 | 0.570983 | 0.520141 | -75 | -75 | -75 | -75 | -60 | -10 | 40 | -0.926124 | -0.916656 | -0.90807 | -0.917363 | -0.948229 | 0 | 0 |  | 1402.08 | 0 |  | 1422.2729 | 0 |  | 746.439 | 0 |  | 746.377 | 0 |  | 1407.16 | 0 |  | 1430.579 | 0 |  | 763.396 | 0 |  | 763.616 | 0 |  | 1417.015 | 0 |  | 1450.746 | 0 |  | 775.391 | 0 |  | 775.607 | 0 |  | 1497.584 | 0 |  | 1502.6639 | 0 |  | 755.111 | 0 |  | 755.371 | 0 |  | 1452.118 | 0 |  | 1453.871 | 0 |  | 705.165 | 0 |  | 704.975 | 0 |  | 1505.356 | 0 |  | 1511.5291 | 0 |  | 744.28 | 0.102 |  | 744.434 | 0.102 |  | 1472.057 | 0 |  | 1479.677 | 0 |  | 773.42 | 0.025 |  | 773.428 | 0.025 | 101.6873 | 94.72236 | 80.47245 | 78.35194 | 81.5564 | 91.4415315 | 85.96171 | 0 | 0 | 0 | 0 | 0 | -15.1899112 | -3.7151564 | -71.82577 | -60.28505 | -51.03800928 | -30.09753 | -36.87401573 | -40.31053854 | -29.78901 | 0 | 0 | 0 | 0 | 0 | 0 | 0 | 69.4593 | 68.7492 | 68.10525 | 68.802225 | 56.89374 | 0 | 0 | -8.182263 | -7.42131 | -6.97213824 | -6.373434 | -6.917862105 | -19.62313 | -2.887582 | 91.13853 | 95.7652 | 90.56755 | 110.6832 | 94.65826 | 16.31795 | 49.56997
71 | W84304 | 2017-03-23 04:22 | 58.3514 | 60.1235 | 22 | 55 | 1.1772 | 519.5736 | 16142 | 28 | 239673 | -139179.6486 | -239671.8228 | 139238 | 139378 | 139360 | 220988 | 220996 | 220533 | 220731 | 215384 | 215319 | 215343 | 214692 | 294074 | 294058 | 1366.77 | 57882.0508 | 6 | 271.7309 | 271.7309 | 215211.7771 | 1095.0391 | 131.2229 | 67.3484 | 67.3484 | 1177.5391 | 1119.1646 | 1063.3334 | 917.3873 | 1063.9396 | 1009.2917 | 990.9039 | 974.666 | 957.6714 | 947.7254 | 936.4642 | 923.0129 | 15.6 | 18.6 | 33.0312 | 22.591 | 15.4223 | 11.4551 | 8.6426 | 6.4249 | 5.0344 | 4.3681 | 4.3696 | 88.84 | 128.08 | 130.95 | 186.61 | 179.01 | 254.62 | 236.89 | 338.28 | 320.62 | 457.21 | 409.41 | 585.42 | 480.39 | 684.84 | 49.5 | 46.5 | 30.8071 | -12.855556 | -11.0643 | 13.1205 | 2.5665 | -11.0643 | 6107085 | 2 |  |  | 4.2179 | 7.48 | 9.2907 | 10.9057 | 13.0693 | 19.1193 | 4.6182 | 8.0436 | 10.2745 | 12.1145 | 15.0327 | 21.2327 | 24.9374 | 24.9987 | 25.0056 | 25.0972 | 24.9181 | 25.1004 |  | 12684 | 594 | 7 |  |  | 432 | 908 | 9 | 3 | 40 | 36.400002 | -12.855556 | 1190.8857 | 1154.8928 | 1006.9143 | 946 | 899.1429 | 855.2143 | 834.5571 | 34.8693 | 32.8286 | 34.1043 | 33.8807 | 34.0407 | 74.9136 | 14.7343 | 33.0312 | 22.591 | 15.4223 | 11.4551 | 8.6426 | 6.4249 | 5.0344 | 4.3681 | 0 | 0 | 0 | 0 | 0 | 0.1016 | 0.0254 | 0 | 0 | 0 | 0 | 0 | 0 | 0 | 0.053796 | 0.046518 | 0.041267 | 0.024049 | 0.027442 | 0.027608 | 0.02334 | -0.000291 | -0.000906 | -0.002091 | -0.001395 | -0.001024 | 0.000848 | -0.000713 | 0.083192 | 0.080166 | 0.077965 | 0.079892 | 0.09009 | 0.106327 | 0.101347 | -0.144868 | -0.143272 | -0.141946 | -0.143675 | -0.149047 | -0.149417 | -0.146279 | -1.352231 | -1.330729 | -1.312116 | -1.336252 | -1.420237 | -1.448113 | -1.399114 | -0.212234 | -0.198804 | -0.190726 | -0.207796 | -0.25245 | -0.279435 | -0.250521 | -0.399409 | -0.375831 | -0.356925 | -0.381778 | -0.454011 | -0.446309 | -0.403724 | 0.435513 | 0.415738 | 0.394326 | 0.366453 | 0.660146 | 0.569825 | 0.520232 | -75 | -75 | -75 | -75 | -60 | 0 | 30 | -0.925873 | -0.916373 | -0.907684 | -0.916933 | -0.947753 | 0 | 0 |  | 1402.08 | 0 |  | 1422.2729 | 0 |  | 746.439 | 0 |  | 746.377 | 0 |  | 1407.16 | 0 |  | 1430.579 | 0 |  | 763.396 | 0 |  | 763.616 | 0 |  | 1417.015 | 0 |  | 1450.746 | 0 |  | 775.391 | 0 |  | 775.607 | 0 |  | 1497.584 | 0 |  | 1502.6639 | 0 |  | 755.111 | 0 |  | 755.371 | 0 |  | 1452.118 | 0 |  | 1453.871 | 0 |  | 705.165 | 0 |  | 704.975 | 0 |  | 1505.356 | 0 |  | 1511.5291 | 0 |  | 744.28 | 0.102 |  | 744.434 | 0.102 |  | 1472.057 | 0 |  | 1479.677 | 0 |  | 773.42 | 0.025 |  | 773.428 | 0.025 | 99.07216 | 92.58314 | 78.50407 | 75.577832 | 81.00378 | 90.93237 | 84.57986 | 0 | 0 | 0 | 0 | 0 | -15.1807672 | -3.7154866 | -72.35112 | -60.69721 | -51.40346 | -30.27145 | -37.51982 | -41.2075 | -31.65775 | 0 | 0 | 0 | 0 | 0 | 0 | 0 | 69.440475 | 68.727975 | 68.0763 | 68.769975 | 56.86518 | 0 | 0 | -7.400451 | -6.526457 | -6.504577 | -7.040274 | -8.593574715 | -20.93348 | -3.691252 | 88.76107 | 94.08744 | 88.67234 | 107.0361 | 91.75556808 | 13.61062 | 45.51537
71 | W84305 | 2017-03-23 04:23 | 58.5604 | 60.2998 | 20 | 54 | 1.1772 | 520.561 | 16164 | 28 | 239673 | -139179.4396 | -239671.8228 | 139238 | 139378 | 139360 | 220988 | 220996 | 220533 | 220731 | 215384 | 215319 | 215343 | 214692 | 294074 | 294058 | 1366.77 | 57898.5352 | 6 | 272.0969 | 272.0969 | 215211.4111 | 1094.6731 | 131.5889 | 67.7144 | 67.7144 | 1169.3359 | 1114.0065 | 1066.1666 | 915.4302 | 1059.2936 | 1005.063 | 986.7018 | 970.4363 | 953.6608 | 943.707 | 932.6678 | 919.2363 | 16 | 17.8 | 33.0302 | 22.5921 | 15.4949 | 11.5213 | 8.6753 | 6.4573 | 5.0543 | 4.3651 | 4.3692 | 88.93 | 128.33 | 130.74 | 186.81 | 178.59 | 254.33 | 236.29 | 338.4 | 320.17 | 456.91 | 410.31 | 586.34 | 481.65 | 687.1 | 51.1 | 46.4 | 30.1086 | -13.577778 | -9.8887 | 11.8478 | 1.0694 | -9.8887 | 6107085 | 1 |  |  | 4.2836 | 7.4636 | 9.2857 | 10.9093 | 13.0071 | 19.0993 | 4.7727 | 8.1091 | 10.3455 | 12.0636 | 14.2436 | 19.4073 | 24.9645 | 25.0141 | 24.9707 | 25.0551 | 24.9481 | 25.1138 |  | 12684 | 594 | 8 |  |  | 432 | 908 | 9 | 3 | 40 | 38.599998 | -13.577778 | 1208.8357 | 1173.4143 | 1019.6572 | 970.6929 | 910.2214 | 889.5643 | 858.8714 | 40.245 | 37.3093 | 35.1943 | 30.0121 | 27.2064 | 69.3921 | 15.6507 | 33.0302 | 22.5921 | 15.4949 | 11.5213 | 8.6753 | 6.4573 | 5.0543 | 4.3651 | 0 | 0 | 0 | 0 | 0 | 0.1016 | 0.0254 | 0 | 0 | 0 | 0 | 0 | 0 | 0 | 0.054327 | 0.046904 | 0.041615 | 0.024206 | 0.02794 | 0.028214 | 0.023653 | -0.000291 | -0.000906 | -0.002092 | -0.001395 | -0.00128 | 0.000678 | 0.000216 | 0.083186 | 0.080158 | 0.077958 | 0.079881 | 0.090079 | 0.106287 | 0.101303 | -0.144819 | -0.143235 | -0.141908 | -0.143659 | -0.14889 | -0.149444 | -0.14644 | -1.352473 | -1.331128 | -1.312488 | -1.336939 | -1.41517 | -1.448861 | -1.405462 | -0.212075 | -0.198624 | -0.190557 | -0.207549 | -0.25217 | -0.278822 | -0.249903 | -0.399688 | -0.376272 | -0.357323 | -0.382553 | -0.45482 | -0.448039 | -0.405519 | 0.435627 | 0.416032 | 0.394776 | 0.366926 | 0.661856 | 0.570216 | 0.520199 | -75 | -75 | -75 | -75 | -65 | 10 | 20 | -0.925911 | -0.9164 | -0.907723 | -0.916975 | -0.946944 | 0 | 0 |  | 1402.08 | 0 |  | 1422.2729 | 0 |  | 746.439 | 0 |  | 746.377 | 0 |  | 1407.16 | 0 |  | 1430.579 | 0 |  | 763.396 | 0 |  | 763.616 | 0 |  | 1417.015 | 0 |  | 1450.746 | 0 |  | 775.391 | 0 |  | 775.607 | 0 |  | 1497.584 | 0 |  | 1502.6639 | 0 |  | 755.111 | 0 |  | 755.371 | 0 |  | 1452.118 | 0 |  | 1453.871 | 0 |  | 705.165 | 0 |  | 704.975 | 0 |  | 1505.356 | 0 |  | 1511.5291 | 0 |  | 744.28 | 0.102 |  | 744.434 | 0.102 |  | 1472.057 | 0 |  | 1479.677 | 0 |  | 773.42 | 0.025 |  | 773.428 | 0.025 | 100.5582 | 94.05854 | 79.49044 | 77.53992 | 81.99183 | 94.54912 | 87.00625 | 0 | 0 | 0 | 0 | 0 | -15.1835104 | -3.719576 | -73.08223 | -61.22923 | -51.87346 | -30.49692 | -37.7284322 | -41.86049 | -33.54697 | 0 | 0 | 0 | 0 | 0 | 0 | 0 | 69.443325 | 68.73 | 68.079225 | 68.773125 | 61.55136 | 0 | 0 | -8.534958375 | -7.410522 | -6.70652 | -6.228981 | -6.860637888 | -19.34804 | -3.911157 | 88.38434 | 94.1488 | 88.98968 | 109.5871 | 98.95412 | 18.15707 | 45.82854
71 | W84306 | 2017-03-23 04:24 | 58.768 | 60.4806 | 21 | 55 | 1.1772 | 520.7236 | 16157 | 28 | 239673 | -139179.232 | -239671.8228 | 139238 | 139378 | 139360 | 220988 | 220996 | 220533 | 220731 | 215384 | 215319 | 215343 | 214692 | 294074 | 294058 | 1366.77 | 57915.0625 | 6 | 272.463 | 272.463 | 215211.045 | 1094.307 | 131.955 | 68.0805 | 68.0805 | 1177.5391 | 1116.9729 | 1065.5 | 914.5575 | 1064.3976 | 1009.3912 | 990.337 | 973.4356 | 956.0742 | 945.8006 | 934.3998 | 920.5505 | 15.6 | 18.2 | 33.091 | 22.4554 | 15.3781 | 11.4158 | 8.5909 | 6.4166 | 5.0365 | 4.3678 | 4.3698 | 88.46 | 127.96 | 129.98 | 186.55 | 177.7 | 254.45 | 235.38 | 338.31 | 318.29 | 455.74 | 405.54 | 583.64 | 475.01 | 682.77 | 49.6 | 46.5 | 31.8359 | -22.525 | -14.6858 | 15.7426 | 2.4096 | -14.6858 | 6107085 | 2 |  |  | 4.3079 | 7.4157 | 9.3721 | 11.0007 | 13.2729 | 19.2321 | 4.65 | 8.1268 | 9.9964 | 12.0286 | 14.0393 | 21.4482 | 24.9557 | 25.0292 | 24.9896 | 25.0193 | 24.9761 | 25.0605 |  | 12684 | 594 | 9 |  |  | 432 | 908 | 9 | 3 | 40 | 37.666664 | -22.525 | 1206.05 | 1160.7572 | 1014.5643 | 964.85 | 906.4 | 883.5571 | 836.1 | 34.46 | 34.29 | 33.8729 | 33.6079 | 32.3436 | 75.1336 | 12.5479 | 33.091 | 22.4554 | 15.3781 | 11.4158 | 8.5909 | 6.4166 | 5.0365 | 4.3678 | 0 | 0 | 0 | 0 | 0 | 0.1016 | 0.0254 | 0 | 0 | 0 | 0 | 0 | 0 | 0 | 0.054778 | 0.047307 | 0.041989 | 0.024382 | 0.028384 | 0.029105 | 0.024322 | -0.000291 | -0.000907 | -0.002092 | -0.001395 | -0.00128 | 0.000295 | 0.000749 | 0.083169 | 0.080148 | 0.077946 | 0.079869 | 0.090068 | 0.106287 | 0.101323 | -0.144507 | -0.142889 | -0.141577 | -0.143327 | -0.148524 | -0.149003 | -0.146063 | -1.352573 | -1.330731 | -1.312241 | -1.336732 | -1.414652 | -1.445361 | -1.406633 | -0.211534 | -0.198213 | -0.190136 | -0.207082 | -0.251672 | -0.278348 | -0.249715 | -0.399807 | -0.375838 | -0.357063 | -0.382323 | -0.454167 | -0.447237 | -0.403931 | 0.435269 | 0.415466 | 0.393925 | 0.365824 | 0.658467 | 0.56941 | 0.520263 | -75 | -75 | -75 | -75 | -65 | 20 | 10 | -0.925921 | -0.91641 | -0.907755 | -0.917017 | -0.946995 | 0 | 0 |  | 1402.08 | 0 |  | 1422.2729 | 0 |  | 746.439 | 0 |  | 746.377 | 0 |  | 1407.16 | 0 |  | 1430.579 | 0 |  | 763.396 | 0 |  | 763.616 | 0 |  | 1417.015 | 0 |  | 1450.746 | 0 |  | 775.391 | 0 |  | 775.607 | 0 |  | 1497.584 | 0 |  | 1502.6639 | 0 |  | 755.111 | 0 |  | 755.371 | 0 |  | 1452.118 | 0 |  | 1453.871 | 0 |  | 705.165 | 0 |  | 704.975 | 0 |  | 1505.356 | 0 |  | 1511.5291 | 0 |  | 744.28 | 0.102 |  | 744.434 | 0.102 |  | 1472.057 | 0 |  | 1479.677 | 0 |  | 773.42 | 0.025 |  | 773.428 | 0.025 | 100.306 | 93.03237 | 79.08123 | 77.06160465 | 81.6376352 | 93.91063 | 84.7161603 | 0 | 0 | 0 | 0 | 0 | -15.1387048 | -3.7100002 | -73.69765 | -61.7459184 | -52.35448 | -30.72746 | -38.34273 | -42.4936134 | -35.2657 | 0 | 0 | 0 | 0 | 0 | 0 | 0 | 69.444075 | 68.73075 | 68.081625 | 68.776275 | 61.554675 | 0 | 0 | -7.28946164 | -6.79672377 | -6.440458 | -6.959591 | -8.139978 | -20.91329 | -3.133399 | 88.76294 | 93.22048 | 88.36792 | 108.1508 | 96.7096 | 15.36503 | 42.60707
71 | W84307 | 2017-03-23 04:26 | 58.9168 | 60.6162 | 20 | 54 | 1.1772 | 522.0327 | 16208 | 28 | 239673 | -139179.0832 | -239671.8228 | 139238 | 139378 | 139360 | 220988 | 220996 | 220533 | 220731 | 215384 | 215319 | 215343 | 214692 | 294074 | 294058 | 1366.77 | 57931.5469 | 6 | 272.83 | 272.83 | 215210.678 | 1093.94 | 132.322 | 68.4475 | 68.4475 | 1170.5078 | 1114.0431 | 1064 | 915.8284 | 1055.8986 | 1003.0009 | 985.5441 | 970.0119 | 953.8495 | 944.4592 | 933.416 | 920.4291 | 15.8 | 18 | 33.045 | 22.6048 | 15.4676 | 11.4817 | 8.6353 | 6.4157 | 5.0345 | 4.3661 | 4.3699 | 90.7 | 129.63 | 133.4 | 188.92 | 182.64 | 257.61 | 241.95 | 343.4 | 327.4 | 464.58 | 418.24 | 593.84 | 491.56 | 694.33 | 49.9 | 46.6 | 29.3413 | -15.966666 | -12.1706 | 13.1417 | 2.0053 | -12.1706 | 6107085 | 1 |  |  | 4.275 | 7.5736 | 9.3543 | 11.0307 | 13.29 | 19.2993 | 4.7019 | 8.3611 | 10.1611 | 12.0241 | 14.9241 | 21.6685 | 24.9724 | 24.9578 | 25.0249 | 25.0941 | 24.9111 | 25.0097 |  | 12684 | 594 | 10 |  |  | 432 | 908 | 9 | 3 | 40 | 35.400002 | -15.966666 | 1209.8143 | 1168.3429 | 1016.3357 | 961.4143 | 896.3643 | 839.7786 | 839.5 | 37.5486 | 33.96 | 31.7136 | 30.6979 | 29.6086 | 72.3507 | 11.9657 | 33.045 | 22.6048 | 15.4676 | 11.4817 | 8.6353 | 6.4157 | 5.0345 | 4.3661 | 0 | 0 | 0 | 0 | 0 | 0.1016 | 0.0254 | 0 | 0 | 0 | 0 | 0 | 0 | 0 | 0.055294 | 0.047725 | 0.042356 | 0.024572 | 0.028792 | 0.029565 | 0.024685 | -0.000291 | -0.000907 | -0.002093 | -0.001395 | -0.00128 | -0.001566 | 0.000852 | 0.083185 | 0.080159 | 0.077957 | 0.079882 | 0.090083 | 0.106331 | 0.101331 | -0.144791 | -0.143197 | -0.141875 | -0.14362 | -0.148824 | -0.149112 | -0.146394 | -1.352481 | -1.330993 | -1.312411 | -1.336785 | -1.414665 | -1.439409 | -1.407692 | -0.212027 | -0.198607 | -0.19053 | -0.207535 | -0.252233 | -0.279339 | -0.2502 | -0.399697 | -0.376123 | -0.357242 | -0.38238 | -0.454179 | -0.445903 | -0.404218 | 0.435661 | 0.416054 | 0.394659 | 0.366632 | 0.660617 | 0.570882 | 0.520259 | -75 | -75 | -75 | -75 | -65 | 30 | 0 | -0.92608 | -0.916612 | -0.908011 | -0.917299 | -0.947303 | 0 | 0 |  | 1402.08 | 0 |  | 1422.2729 | 0 |  | 746.439 | 0 |  | 746.377 | 0 |  | 1407.16 | 0 |  | 1430.579 | 0 |  | 763.396 | 0 |  | 763.616 | 0 |  | 1417.015 | 0 |  | 1450.746 | 0 |  | 775.391 | 0 |  | 775.607 | 0 |  | 1497.584 | 0 |  | 1502.6639 | 0 |  | 755.111 | 0 |  | 755.371 | 0 |  | 1452.118 | 0 |  | 1453.871 | 0 |  | 705.165 | 0 |  | 704.975 | 0 |  | 1505.356 | 0 |  | 1511.5291 | 0 |  | 744.28 | 0.102 |  | 744.434 | 0.102 |  | 1472.057 | 0 |  | 1479.677 | 0 |  | 773.42 | 0.025 |  | 773.428 | 0.025 | 100.6384 | 93.6532 | 79.23048 | 76.7997 | 80.74719 | 89.2945 | 85.0673745 | 0 | 0 | 0 | 0 | 0 | -15.1497792 | -3.7184076 | -74.39051 | -62.31443 | -52.8416 | -30.98267 | -38.92026348 | -40.30201 | -35.94823 | 0 | 0 | 0 | 0 | 0 | 0 | 0 | 69.456 | 68.7459 | 68.100825 | 68.797425 | 61.574695 | 0 | 0 | -7.961317 | -6.74469372 | -6.042392208 | -6.370889 | -7.468266 | -20.21037 | -2.99381814 | 87.74257 | 93.33997 | 88.44731 | 108.2436 | 95.93335 | 13.63233 | 42.40692
71 | W84308 | 2017-03-23 04:27 | 59.0487 | 60.7423 | 21 | 54 | 1.1772 | 520.4732 | 16168 | 28 | 239673 | -139178.9513 | -239671.8228 | 139238 | 139378 | 139360 | 220988 | 220996 | 220533 | 220731 | 215384 | 215319 | 215343 | 214692 | 294074 | 294058 | 1366.77 | 57948.0313 | 6 | 273.1959 | 273.1959 | 215210.3121 | 1093.5741 | 132.6879 | 68.8135 | 68.8135 | 1172.8516 | 1111.4451 | 1062 | 913.6842 | 1058.5842 | 1004.9575 | 986.822 | 970.7202 | 953.8561 | 944.0662 | 933.114 | 919.6718 | 15.8 | 17.6 | 33.0832 | 22.6165 | 15.4849 | 11.5077 | 8.6833 | 6.4577 | 5.0334 | 4.3672 | 4.3713 | 90.11 | 128.56 | 131.97 | 186.82 | 180.09 | 254.57 | 238.35 | 338.11 | 322.74 | 457.49 | 414.04 | 589.32 | 485.87 | 689.51 | 50.3 | 46.7 | 30.0595 | -22.711111 | -15.7388 | 16.5694 | 1.202 | -15.7388 | 6107085 | 2 |  |  | 4.3014 | 7.4443 | 9.2657 | 10.7857 | 12.8021 | 18.8964 | 4.7556 | 8.2296 | 10.213 | 11.6185 | 13.9037 | 19.9556 | 24.9649 | 24.9857 | 25.0186 | 25.0911 | 24.9188 | 25.0258 |  | 12684 | 594 | 11 |  |  | 432 | 908 | 9 | 3 | 40 | 37 | -22.711111 | 1202.2643 | 1160.8928 | 1012.6429 | 953.2286 | 902.65 | 875.7357 | 831.2714 | 35.4471 | 34.9743 | 34.335 | 33.1514 | 33.26 | 76.2479 | 11.0843 | 33.0832 | 22.6165 | 15.4849 | 11.5077 | 8.6833 | 6.4577 | 5.0334 | 4.3672 | 0 | 0 | 0 | 0 | 0 | 0.1016 | 0.0254 | 0 | 0 | 0 | 0 | 0 | 0 | 0 | 0.055769 | 0.048108 | 0.042721 | 0.024765 | 0.029375 | 0.029904 | 0.024959 | -0.000292 | -0.000908 | -0.002094 | -0.001395 | -0.001494 | -0.003358 | 0.000819 | 0.083192 | 0.080166 | 0.077965 | 0.079891 | 0.090089 | 0.106305 | 0.101344 | -0.144924 | -0.143324 | -0.141998 | -0.143735 | -0.14883 | -0.14921 | -0.14649 | -1.352416 | -1.330884 | -1.312261 | -1.33651 | -1.408632 | -1.434052 | -1.406437 | -0.212264 | -0.198837 | -0.190759 | -0.20781 | -0.252469 | -0.279212 | -0.250548 | -0.399622 | -0.376002 | -0.35708 | -0.382069 | -0.454341 | -0.447461 | -0.403915 | 0.435565 | 0.416013 | 0.394794 | 0.367053 | 0.66227 | 0.570117 | 0.520377 | -75 | -75 | -75 | -75 | -70 | 40 | -10 | -0.925873 | -0.916378 | -0.907692 | -0.916943 | -0.945982 | 0 | 0 |  | 1402.08 | 0 |  | 1422.2729 | 0 |  | 746.439 | 0 |  | 746.377 | 0 |  | 1407.16 | 0 |  | 1430.579 | 0 |  | 763.396 | 0 |  | 763.616 | 0 |  | 1417.015 | 0 |  | 1450.746 | 0 |  | 775.391 | 0 |  | 775.607 | 0 |  | 1497.584 | 0 |  | 1502.6639 | 0 |  | 755.111 | 0 |  | 755.371 | 0 |  | 1452.118 | 0 |  | 1453.871 | 0 |  | 705.165 | 0 |  | 704.975 | 0 |  | 1505.356 | 0 |  | 1511.5291 | 0 |  | 744.28 | 0.102 |  | 744.434 | 0.102 |  | 1472.057 | 0 |  | 1479.677 | 0 |  | 773.42 | 0.025 |  | 773.428 | 0.025 | 100.0188 | 93.06413 | 78.9507 | 76.15439 | 81.31883585 | 93.09508 | 84.24437 | 0 | 0 | 0 | 0 | 0 | -15.159736 | -3.720846 | -75.02798 | -62.8177248 | -53.31323 | -31.2342387 | -39.27407 | -38.06834 | -36.25513 | 0 | 0 | 0 | 0 | 0 | 0 | 0 | 69.440475 | 68.72835 | 68.0769 | 68.770725 | 66.21874 | 0 | 0 | -7.524143 | -6.954185 | -6.549710265 | -6.889192434 | -8.39711894 | -21.28933 | -2.777149 | 86.90712 | 92.02057 | 87.16467 | 106.8017 | 99.86639 | 18.57767 | 41.49124
71 | W84309 | 2017-03-23 04:28 | 59.1657 | 60.8565 | 21 | 54 | 1.1772 | 519.5137 | 16135 | 28 | 239673 | -139178.8343 | -239671.8228 | 139238 | 139378 | 139360 | 220988 | 220996 | 220533 | 220731 | 215384 | 215319 | 215343 | 214692 | 294074 | 294058 | 1366.77 | 57964.5586 | 6 | 273.5612 | 273.5612 | 215209.9468 | 1093.2088 | 133.0532 | 69.1787 | 69.1787 | 1171.6797 | 1112.1484 | 1063 | 915.6882 | 1057.8026 | 1003.6938 | 985.2612 | 968.7893 | 951.65 | 941.5179 | 930.2966 | 916.5668 | 16 | 17.4 | 32.9819 | 22.5386 | 15.4595 | 11.4967 | 8.6732 | 6.4522 | 5.0503 | 4.3641 | 4.3685 | 89.7 | 129.21 | 131.94 | 187.88 | 180.29 | 255.58 | 238.56 | 339.57 | 322.82 | 458.56 | 413.25 | 588.72 | 485.56 | 689.71 | 48.9 | 46.6 | 30.1887 | -19.555555 | -14.9679 | 15.7102 | 2.7439 | -14.9679 | 6107085 | 1 |  |  | 4.2521 | 7.4571 | 9.2779 | 10.9429 | 12.9114 | 19.1986 | 5.2926 | 8.5426 | 10.1222 | 12.0685 | 13.3463 | 21.8204 | 25.0194 | 24.9692 | 24.9925 | 25.0586 | 25.0956 | 24.9723 |  | 12684 | 594 | 12 |  |  | 432 | 908 | 9 | 3 | 40 | 38.799999 | -19.555555 | 1216.4714 | 1173.7858 | 1021.2643 | 961.9786 | 917.0214 | 891.7214 | 857.9 | 40.1693 | 35.7364 | 32.7693 | 29.9707 | 25.6664 | 70.4114 | 11.8171 | 32.9819 | 22.5386 | 15.4595 | 11.4967 | 8.6732 | 6.4522 | 5.0503 | 4.3641 | 0 | 0 | 0 | 0 | 0 | 0.1016 | 0.0254 | 0 | 0 | 0 | 0 | 0 | 0 | 0 | 0.056179 | 0.048438 | 0.043058 | 0.024971 | 0.030212 | 0.029831 | 0.025616 | -0.000292 | -0.000908 | -0.002095 | -0.001395 | -0.001585 | -0.00153 | 0.000334 | 0.083188 | 0.080163 | 0.077963 | 0.079889 | 0.090082 | 0.106282 | 0.101306 | -0.145005 | -0.143399 | -0.14207 | -0.143808 | -0.148808 | -0.149465 | -0.1466 | -1.352917 | -1.331305 | -1.312647 | -1.336903 | -1.404142 | -1.441262 | -1.405274 | -0.212233 | -0.198823 | -0.19075 | -0.2078 | -0.252373 | -0.278993 | -0.250145 | -0.400198 | -0.376465 | -0.357493 | -0.382511 | -0.455322 | -0.448633 | -0.405717 | 0.435497 | 0.415924 | 0.394628 | 0.366792 | 0.66141 | 0.570162 | 0.520128 | -75 | -75 | -75 | -75 | -75 | 30 | -20 | -0.925956 | -0.916455 | -0.90778 | -0.917035 | -0.945088 | 0 | 0 |  | 1402.08 | 0 |  | 1422.2729 | 0 |  | 746.439 | 0 |  | 746.377 | 0 |  | 1407.16 | 0 |  | 1430.579 | 0 |  | 763.396 | 0 |  | 763.616 | 0 |  | 1417.015 | 0 |  | 1450.746 | 0 |  | 775.391 | 0 |  | 775.607 | 0 |  | 1497.584 | 0 |  | 1502.6639 | 0 |  | 755.111 | 0 |  | 755.371 | 0 |  | 1452.118 | 0 |  | 1453.871 | 0 |  | 705.165 | 0 |  | 704.975 | 0 |  | 1505.356 | 0 |  | 1511.5291 | 0 |  | 744.28 | 0.102 |  | 744.434 | 0.102 |  | 1472.057 | 0 |  | 1479.677 | 0 |  | 773.42 | 0.025 |  | 773.428 | 0.025 | 101.1958 | 94.09419 | 79.62083 | 76.85151 | 82.60712 | 94.77393 | 86.9104174 | 0 | 0 | 0 | 0 | 0 | -15.185644 | -3.72364 | -75.61047 | -63.27692665 | -53.76996 | -31.51883 | -40.19637 | -40.78916 | -36.4668603 | 0 | 0 | 0 | 0 | 0 | 0 | 0 | 69.4467 | 68.734125 | 68.0835 | 68.777625 | 70.8816 | 0 | 0 | -8.525251 | -7.105218 | -6.250743975 | -6.22791146 | -6.477506 | -19.64429 | -2.955988 | 86.5068 | 92.44617 | 87.68363 | 107.8824 | 106.8148 | 19.15485 | 43.76393
71 | W84310 | 2017-03-23 04:29 | 59.2185 | 60.9227 | 23 | 53 | 1.1772 | 521.1602 | 15780 | 28 | 239673 | -139178.7815 | -239671.8228 | 139238 | 139378 | 139360 | 220988 | 220996 | 220533 | 220731 | 215384 | 215319 | 215343 | 214692 | 294074 | 294058 | 1366.77 | 57981.1953 | 6 | 273.9276 | 273.9276 | 215209.5804 | 1092.8424 | 133.4196 | 69.5451 | 69.5451 | 1171.6797 | 1109.1106 | 1060.8334 | 915.3036 | 1056.7423 | 1004.2574 | 986.5446 | 970.6025 | 954.251 | 945.199 | 934.5831 | 921.7954 | 15.8 | 19.2 | 32.9787 | 22.55 | 15.459 | 11.4639 | 8.6299 | 6.4197 | 5.0426 | 4.3664 | 4.3637 | 91.77 | 130.34 | 134.98 | 189.54 | 184.9 | 258.85 | 245.01 | 344.66 | 331.36 | 465.97 | 422.47 | 596.54 | 495.73 | 697.55 | 51.4 | 46.8 | 28.5141 | -20.411112 | -15.5302 | 16.4115 | 0.6066 | -15.5302 | 6107085 | 2 |  |  | 4.32 | 7.5257 | 9.37 | 11.105 | 13.3386 | 19.2236 | 5.1906 | 8.5057 | 10.0566 | 11.9792 | 15.1075 | 20.3887 | 24.9403 | 25.0359 | 25.0232 | 25.0937 | 24.8956 | 25.0916 |  | 12684 | 594 | 13 |  |  | 432 | 908 | 9 | 3 | 40 | 39.400002 | -20.411112 | 1208.1571 | 1174.8572 | 1026.3286 | 970.2357 | 919.8714 | 879.3786 | 852.4786 | 34.1164 | 33.5014 | 35.5007 | 35.2243 | 35.6114 | 77.0321 | 11.0443 | 32.9787 | 22.55 | 15.459 | 11.4639 | 8.6299 | 6.4197 | 5.0426 | 4.3664 | 0 | 0 | 0 | 0 | 0 | 0.1016 | 0.0254 | 0 | 0 | 0 | 0 | 0 | 0 | 0 | 0.056541 | 0.04874 | 0.043378 | 0.025188 | 0.030248 | 0.030057 | 0.025955 | -0.000292 | -0.000909 | -0.002096 | -0.001395 | -0.001585 | 0.000353 | -0.000122 | 0.083189 | 0.080164 | 0.077961 | 0.079887 | 0.090085 | 0.106314 | 0.101326 | -0.144897 | -0.143292 | -0.14198 | -0.143715 | -0.14868 | -0.149379 | -0.14634 | -1.352546 | -1.33094 | -1.312497 | -1.33672 | -1.403519 | -1.444729 | -1.399447 | -0.212178 | -0.198771 | -0.190661 | -0.207709 | -0.252365 | -0.279268 | -0.250271 | -0.399772 | -0.376064 | -0.357333 | -0.382306 | -0.454527 | -0.44696 | -0.404673 | 0.435421 | 0.415738 | 0.394219 | 0.36601 | 0.658762 | 0.569661 | 0.519702 | -75 | -75 | -75 | -75 | -75 | 20 | -30 | -0.926336 | -0.916847 | -0.908286 | -0.91759 | -0.945696 | 0 | 0 |  | 1402.08 | 0 |  | 1422.2729 | 0 |  | 746.439 | 0 |  | 746.377 | 0 |  | 1407.16 | 0 |  | 1430.579 | 0 |  | 763.396 | 0 |  | 763.616 | 0 |  | 1417.015 | 0 |  | 1450.746 | 0 |  | 775.391 | 0 |  | 775.607 | 0 |  | 1497.584 | 0 |  | 1502.6639 | 0 |  | 755.111 | 0 |  | 755.371 | 0 |  | 1452.118 | 0 |  | 1453.871 | 0 |  | 705.165 | 0 |  | 704.975 | 0 |  | 1505.356 | 0 |  | 1511.5291 | 0 |  | 744.28 | 0.102 |  | 744.434 | 0.102 |  | 1472.057 | 0 |  | 1479.677 | 0 |  | 773.42 | 0.025 |  | 773.428 | 0.025 | 100.5054 | 94.18125 | 80.0136 | 77.50922 | 82.86662 | 93.49026 | 86.37825 | 0 | 0 | 0 | 0 | 0 | -15.1769064 | -3.717036 | -76.07936 | -63.66019114 | -54.1825 | -31.80457896 | -40.22907 | -43.93420889 | -36.15191 | 0 | 0 | 0 | 0 | 0 | 0 | 0 | 69.4752 | 68.763525 | 68.12145 | 68.81925 | 70.9272 | 0 | 0 | -7.23875 | -6.659107 | -6.768599 | -7.316404 | -8.987070961 | -21.5126 | -2.764068 | 86.66247 | 92.62548 | 87.18395 | 107.2075 | 104.5777 | 12.86654 | 43.74523
71 | W84311 | 2017-03-23 04:31 | 59.0821 | 60.8642 | 31 | 53 | 1.1772 | 521.5223 | 16265 | 28 | 239673 | -139178.9179 | -239671.8228 | 139238 | 139378 | 139360 | 220988 | 220996 | 220533 | 220731 | 215384 | 215319 | 215343 | 214692 | 294074 | 294058 | 1366.77 | 57997.7109 | 6 | 274.2943 | 274.2943 | 215209.2138 | 1092.4757 | 133.7862 | 69.9118 | 69.9118 | 1181.0547 | 1102.3802 | 1062 | 917.6287 | 1049.473 | 997.8099 | 980.8749 | 965.6838 | 949.8137 | 940.7389 | 930.4118 | 917.537 | 15.8 | 17.4 | 33.0123 | 22.6063 | 15.5072 | 11.5025 | 8.6611 | 6.4432 | 5.0488 | 4.3641 | 4.3647 | 92.46 | 131.23 | 135.39 | 190.35 | 185.35 | 259.45 | 245.78 | 344.9 | 333.18 | 466.17 | 425.71 | 597.65 | 499.74 | 699.89 | 48.7 | 46.7 | 26.7407 | -17.133333 | -13.2061 | 14.4923 | 0.1503 | -13.2061 | 6109512 | 1 |  |  | 4.2914 | 7.5857 | 9.3729 | 11.1036 | 13.2936 | 19.5429 | 4.6528 | 7.9925 | 10.0132 | 11.9509 | 14.5321 | 21.5226 | 24.9745 | 24.9834 | 24.9676 | 25.0993 | 24.9378 | 24.9004 |  | 12684 | 594 | 14 |  |  | 432 | 912 | 9 | 3 | 40 | 39.599998 | -17.133333 | 1219.3214 | 1174.3214 | 1028.7428 | 969.7714 | 919.5571 | 883.3357 | 859.6071 | 35.16 | 31.4943 | 32.57 | 30.2014 | 26.5907 | 69.0943 | 11.3379 | 33.0123 | 22.6063 | 15.5072 | 11.5025 | 8.6611 | 6.4432 | 5.0488 | 4.3641 | 0 | 0 | 0 | 0 | 0 | 0.1016 | 0.0254 | 0 | 0 | 0 | 0 | 0 | 0 | 0 | 0.057578 | 0.049844 | 0.044477 | 0.025993 | 0.030809 | 0.031044 | 0.026575 | -0.000307 | -0.000928 | -0.002131 | -0.001406 | -0.001598 | 0.000682 | -0.002134 | 0.08324 | 0.080214 | 0.078013 | 0.07994 | 0.090143 | 0.106348 | 0.101362 | -0.146284 | -0.144657 | -0.143316 | -0.145066 | -0.15009 | -0.150904 | -0.147606 | -1.353499 | -1.331783 | -1.313128 | -1.337339 | -1.404341 | -1.449289 | -1.393881 | -0.214124 | -0.200612 | -0.192464 | -0.209678 | -0.254716 | -0.281688 | -0.252479 | -0.400857 | -0.376981 | -0.357995 | -0.38299 | -0.455562 | -0.448501 | -0.405907 | 0.435349 | 0.415721 | 0.394238 | 0.366 | 0.657932 | 0.567442 | 0.517645 | -75 | -75 | -75 | -75 | -75 | 10 | -40 | -0.934015 | -0.924444 | -0.915844 | -0.925236 | -0.953584 | 0 | 0 |  | 1402.08 | 0 |  | 1422.2729 | 0 |  | 746.439 | 0 |  | 746.377 | 0 |  | 1407.16 | 0 |  | 1430.579 | 0 |  | 763.396 | 0 |  | 763.616 | 0 |  | 1417.015 | 0 |  | 1450.746 | 0 |  | 775.391 | 0 |  | 775.607 | 0 |  | 1497.584 | 0 |  | 1502.6639 | 0 |  | 755.111 | 0 |  | 755.371 | 0 |  | 1452.118 | 0 |  | 1453.871 | 0 |  | 705.165 | 0 |  | 704.975 | 0 |  | 1505.356 | 0 |  | 1511.5291 | 0 |  | 744.28 | 0.102 |  | 744.434 | 0.102 |  | 1472.057 | 0 |  | 1479.677 | 0 |  | 773.42 | 0.025 |  | 773.428 | 0.025 | 101.4963 | 94.19702 | 80.25531 | 77.52353 | 82.89164 | 93.94099 | 87.13149 | 0 | 0 | 0 | 0 | 0 | -15.3318464 | -3.7491924 | -77.51624 | -65.1455 | -55.60572 | -32.88115 | -41.0222 | -45.98014 | -34.06785 | 0 | 0 | 0 | 0 | 0 | 0 | 0 | 70.051125 | 69.3333 | 68.6883 | 69.3927 | 71.5188 | 0 | 0 | -7.52859984 | -6.318135 | -6.26855248 | -6.332569 | -6.773077 | -19.46304 | -2.862582 | 86.5026 | 92.06668504 | 87.06934 | 107.7025 | 106.6152 | 13.16596 | 46.45188
71 | W84312 | 2017-03-23 04:32 | 59.1239 | 60.916 | 22 | 53 | 1.1772 | 522.4693 | 16222 | 28 | 239673 | -139178.8761 | -239671.8228 | 139238 | 139378 | 139360 | 220988 | 220996 | 220533 | 220731 | 215384 | 215319 | 215343 | 214692 | 294074 | 294058 | 1366.77 | 58013.2188 | 6 | 274.6616 | 274.6616 | 215208.8464 | 1092.1084 | 134.1536 | 70.2791 | 70.2791 | 1168.1641 | 1102.2167 | 1058.3334 | 913.3212 | 1053.0939 | 1001.7764 | 984.5145 | 969.0438 | 953.0452 | 944.2697 | 933.681 | 921.0792 | 15.8 | 19.2 | 32.9888 | 22.6462 | 15.5057 | 11.4852 | 8.634 | 6.4077 | 5.0225 | 4.3666 | 4.3652 | 93.72 | 131.41 | 136.99 | 191.14 | 187.57 | 261.24 | 249.14 | 348.12 | 337.29 | 471.55 | 430.55 | 604.13 | 505.65 | 704.81 | 50.8 | 46.7 | 27.5687 | -16.277779 | -11.4682 | 13.0505 | 2.8339 | -11.4682 | 6107086 | 2 |  |  | 4.4243 | 7.5536 | 9.3814 | 11.1343 | 13.365 | 19.61 | 5.0151 | 8.3 | 10.3321 | 11.8321 | 15.2189 | 22.3321 | 24.9041 | 24.9801 | 25.0246 | 25.1145 | 24.9127 | 25.0314 |  | 12684 | 594 | 15 |  |  | 432 | 908 | 9 | 3 | 40 | 35.599998 | -16.277779 | 1201.8071 | 1163.3286 | 1018.9143 | 960.9072 | 898.4429 | 842.1071 | 823.7857 | 31.6807 | 32.0907 | 33.5707 | 33.3364 | 33.595 | 74.8029 | 11.6793 | 32.9888 | 22.6462 | 15.5057 | 11.4852 | 8.634 | 6.4077 | 5.0225 | 4.3666 | 0 | 0 | 0 | 0 | 0 | 0.1016 | 0.0254 | 0 | 0 | 0 | 0 | 0 | 0 | 0 | 0.056963 | 0.04926 | 0.043905 | 0.025666 | 0.030092 | 0.030281 | 0.025579 | -0.000294 | -0.000911 | -0.0021 | -0.001396 | -0.001587 | 0.000924 | -9e-05 | 0.083187 | 0.080163 | 0.077959 | 0.079884 | 0.090086 | 0.106341 | 0.101358 | -0.144771 | -0.143165 | -0.141859 | -0.143596 | -0.148535 | -0.149256 | -0.146114 | -1.352277 | -1.330636 | -1.312259 | -1.336528 | -1.403031 | -1.447326 | -1.397844 | -0.21206 | -0.198668 | -0.190552 | -0.20758 | -0.252275 | -0.279459 | -0.250527 | -0.399463 | -0.37573 | -0.357079 | -0.38209 | -0.453903 | -0.445433 | -0.402997 | 0.435595 | 0.416049 | 0.394547 | 0.366257 | 0.659286 | 0.569625 | 0.519643 | -75 | -75 | -75 | -75 | -75 | 0 | -30 | -0.927015 | -0.91753 | -0.908977 | -0.918294 | -0.946426 | 0 | 0 |  | 1402.08 | 0 |  | 1422.2729 | 0 |  | 746.439 | 0 |  | 746.377 | 0 |  | 1407.16 | 0 |  | 1430.579 | 0 |  | 763.396 | 0 |  | 763.616 | 0 |  | 1417.015 | 0 |  | 1450.746 | 0 |  | 775.391 | 0 |  | 775.607 | 0 |  | 1497.584 | 0 |  | 1502.6639 | 0 |  | 755.111 | 0 |  | 755.371 | 0 |  | 1452.118 | 0 |  | 1453.871 | 0 |  | 705.165 | 0 |  | 704.975 | 0 |  | 1505.356 | 0 |  | 1511.5291 | 0 |  | 744.28 | 0.102 |  | 744.434 | 0.102 |  | 1472.057 | 0 |  | 1479.677 | 0 |  | 773.42 | 0.025 |  | 773.428 | 0.025 | 99.97473 | 93.25591 | 79.43354 | 76.76111 | 80.93713 | 89.55051 | 83.49727 | 0 | 0 | 0 | 0 | 0 | -15.1644096 | -3.7112956 | -76.63219 | -64.33492 | -54.85899 | -32.43753456 | -39.9934 | -45.16380783 | -35.62965 | 0 | 0 | 0 | 0 | 0 | 0 | 0 | 69.526125 | 68.81475 | 68.173275 | 68.87205 | 70.98195 | 0 | 0 | -6.718209242 | -6.375395 | -6.396964 | -6.919969912 | -8.475178625 | -20.90434 | -2.92598 | 86.15046 | 91.36035 | 86.35086 | 106.2757 | 103.4505 | 8.31795006 | 41.23035
71 | W84313 | 2017-03-23 04:33 | 58.8877 | 60.752 | 32 | 50 | 1.1772 | 499.2586 | 15222 | 28 | 239673 | -139179.1123 | -239671.8228 | 139238 | 139378 | 139360 | 220988 | 220996 | 220533 | 220731 | 215384 | 215319 | 215343 | 214692 | 294074 | 294058 | 1366.77 | 58028.7305 | 6 | 275.0126 | 275.0126 | 215208.4954 | 1091.7574 | 134.5046 | 70.6301 | 70.6301 | 1178.7109 | 1103.5284 | 1059.8334 | 922.7205 | 1043.89 | 994.4925 | 978.6903 | 964.6222 | 949.8444 | 941.525 | 932.1743 | 920.3602 | 16 | 18.4 | 32.9926 | 22.7485 | 15.6486 | 11.6339 | 8.7698 | 6.5183 | 5.052 | 4.3634 | 4.3671 | 95.29 | 130.53 | 139.39 | 188.87 | 189.96 | 257.16 | 251.89 | 342.05 | 341.25 | 462.83 | 440.45 | 599.24 | 519.39 | 705.12 | 50.3 | 46.7 | 24.3272 | -14.322222 | -10.2982 | 12.7612 | 1.1952 | -10.2982 | 6109525 | 1 |  |  | 4.3171 | 7.5979 | 9.2671 | 10.9257 | 12.8643 | 19.0379 | 5.5558 | 8.3288 | 10.1519 | 11.8712 | 14.9654 | 20.9923 | 24.9064 | 24.9045 | 24.9951 | 25.0053 | 24.9726 | 25.0195 |  | 12684 | 594 | 16 |  |  | 432 | 893 | 9 | 3 | 40 | 33.599998 | -14.322222 | 1165.1 | 1128.45 | 981.4214 | 930.9429 | 869.5786 | 836.4429 | 806.4929 | 37.9771 | 37.8057 | 37.6536 | 34.0464 | 30.7786 | 70.6879 | 16.0064 | 32.9926 | 22.7485 | 15.6486 | 11.6339 | 8.7698 | 6.5183 | 5.052 | 4.3634 | 0 | 0 | 0 | 0 | 0 | 0.1016 | 0.0254 | 0 | 0 | 0 | 0 | 0 | 0 | 0 | 0.053521 | 0.046085 | 0.040928 | 0.023549 | 0.027369 | 0.028401 | 0.023802 | -0.000227 | -0.000783 | -0.001896 | -0.001282 | -0.001364 | 0.000983 | 0.000872 | 0.082913 | 0.079901 | 0.077708 | 0.079629 | 0.089794 | 0.106022 | 0.101046 | -0.139461 | -0.137899 | -0.136622 | -0.138286 | -0.143061 | -0.143832 | -0.140951 | -1.352165 | -1.330328 | -1.311692 | -1.335836 | -1.40256 | -1.447079 | -1.403747 | -0.203451 | -0.190639 | -0.182898 | -0.199264 | -0.242112 | -0.267766 | -0.239941 | -0.399398 | -0.375451 | -0.356535 | -0.381377 | -0.453382 | -0.446336 | -0.404194 | 0.436994 | 0.418269 | 0.397769 | 0.370739 | 0.676244 | 0.580357 | 0.528557 | -75 | -75 | -75 | -75 | -75 | -10 | -20 | -0.896541 | -0.887308 | -0.87884 | -0.887775 | -0.914912 | 0 | 0 |  | 1402.08 | 0 |  | 1422.2729 | 0 |  | 746.439 | 0 |  | 746.377 | 0 |  | 1407.16 | 0 |  | 1430.579 | 0 |  | 763.396 | 0 |  | 763.616 | 0 |  | 1417.015 | 0 |  | 1450.746 | 0 |  | 775.391 | 0 |  | 775.607 | 0 |  | 1497.584 | 0 |  | 1502.6639 | 0 |  | 755.111 | 0 |  | 755.371 | 0 |  | 1452.118 | 0 |  | 1453.871 | 0 |  | 705.165 | 0 |  | 704.975 | 0 |  | 1505.356 | 0 |  | 1511.5291 | 0 |  | 744.28 | 0.102 |  | 744.434 | 0.102 |  | 1472.057 | 0 |  | 1479.677 | 0 |  | 773.42 | 0.025 |  | 773.428 | 0.025 | 96.6019363 | 90.16428345 | 76.26429 | 74.13005 | 78.08294 | 88.68135 | 81.49288 | 0 | 0 | 0 | 0 | 0 | -14.6133312 | -3.5801554 | -72.06228151 | -60.26652 | -51.19796 | -29.74506 | -36.4735728 | -42.52097 | -34.63605 | 0 | 0 | 0 | 0 | 0 | 0 | 0 | 67.240575 | 66.5481 | 65.913 | 66.583125 | 68.6184 | 0 | 0 | -7.726479 | -7.207241 | -6.886768 | -6.784222 | -7.451868 | -18.92782 | -3.840592 | 84.05375 | 89.23862 | 84.09256 | 104.1839 | 102.7759 | 12.61923 | 39.43608
71 | W84314 | 2017-03-23 04:35 | 58.5805 | 60.529 | 35 | 49 | 1.1772 | 498.478 | 15208 | 28 | 239673 | -139179.4195 | -239671.8228 | 139238 | 139378 | 139360 | 220988 | 220996 | 220533 | 220731 | 215384 | 215319 | 215343 | 214692 | 294074 | 294058 | 1366.77 | 58044.4063 | 6 | 275.363 | 275.363 | 215208.145 | 1091.407 | 134.855 | 70.9805 | 70.9805 | 1172.8516 | 1094.6896 | 1052.3334 | 919.39 | 1038.0579 | 989.3858 | 973.89 | 959.9929 | 945.4157 | 937.2235 | 928.1768 | 916.2644 | 16 | 17.4 | 33.0158 | 22.8983 | 15.7621 | 11.7116 | 8.8298 | 6.541 | 5.0523 | 4.3637 | 4.3687 | 96.59 | 131.01 | 140.69 | 189.29 | 191.99 | 257.62 | 254.46 | 342.42 | 345.61 | 463.68 | 446.64 | 602.26 | 526.96 | 709.89 | 51 | 46.6 | 19.9346 | -16.333332 | -13.1469 | 15.021 | 2.4019 | -13.1469 | 6106417 | 2 |  |  | 4.4164 | 7.7114 | 9.3714 | 11.0371 | 12.9807 | 19.3614 | 4.834 | 8.446 | 10.266 | 12.388 | 13.798 | 20.272 | 24.9029 | 24.9201 | 25.0056 | 25.1002 | 25.0036 | 24.8309 |  | 12684 | 594 | 17 |  |  | 432 | 893 | 9 | 3 | 40 | 37 | -16.333332 | 1163.9572 | 1137.0786 | 996.0143 | 942.6643 | 885.6714 | 860.9929 | 813.8929 | 32.015 | 32.2321 | 31.29 | 32.2029 | 24.3957 | 63.57 | 11.845 | 33.0158 | 22.8983 | 15.7621 | 11.7116 | 8.8298 | 6.541 | 5.0523 | 4.3637 | 0 | 0 | 0 | 0 | 0 | 0.1016 | 0.0254 | 0 | 0 | 0 | 0 | 0 | 0 | 0 | 0.055736 | 0.048174 | 0.043034 | 0.024238 | 0.027952 | 0.028812 | 0.024218 | -0.000227 | -0.000783 | -0.001897 | -0.001282 | -0.001364 | 0.000649 | 0.00102 | 0.082921 | 0.079904 | 0.077711 | 0.079633 | 0.089798 | 0.106008 | 0.101042 | -0.139611 | -0.138077 | -0.136799 | -0.138458 | -0.143246 | -0.143994 | -0.141202 | -1.352172 | -1.330727 | -1.312107 | -1.336153 | -1.402988 | -1.445076 | -1.407187 | -0.203694 | -0.190794 | -0.183042 | -0.199441 | -0.242305 | -0.267809 | -0.240084 | -0.399404 | -0.375888 | -0.356976 | -0.381732 | -0.453927 | -0.447421 | -0.40476 | 0.437147 | 0.418598 | 0.398208 | 0.371159 | 0.677331 | 0.580344 | 0.528692 | -75 | -75 | -75 | -75 | -75 | -20 | -10 | -0.896816 | -0.887597 | -0.879234 | -0.88821 | -0.915391 | 0 | 0 |  | 1402.08 | 0 |  | 1422.2729 | 0 |  | 746.439 | 0 |  | 746.377 | 0 |  | 1407.16 | 0 |  | 1430.579 | 0 |  | 763.396 | 0 |  | 763.616 | 0 |  | 1417.015 | 0 |  | 1450.746 | 0 |  | 775.391 | 0 |  | 775.607 | 0 |  | 1497.584 | 0 |  | 1502.6639 | 0 |  | 755.111 | 0 |  | 755.371 | 0 |  | 1452.118 | 0 |  | 1453.871 | 0 |  | 705.165 | 0 |  | 704.975 | 0 |  | 1505.356 | 0 |  | 1511.5291 | 0 |  | 744.28 | 0.102 |  | 744.434 | 0.102 |  | 1472.057 | 0 |  | 1479.677 | 0 |  | 773.42 | 0.025 |  | 773.428 | 0.025 | 96.51649 | 90.85713 | 77.40127 | 75.06719 | 79.53152 | 91.27214 | 82.23737 | 0 | 0 | 0 | 0 | 0 | -14.6297904 | -3.5865308 | -75.05772 | -63.06448 | -53.97615 | -30.67273 | -37.30264 | -42.57338 | -35.51459 | 0 | 0 | 0 | 0 | 0 | 0 | 0 | 67.2612 | 66.569775 | 65.94255 | 66.61575 | 68.654325 | 0 | 0 | -6.52126341 | -6.149691 | -5.72738418 | -6.422579 | -5.9112 | -17.02461813 | -2.84379498 | 82.19872 | 88.21272891 | 83.64029 | 104.5876 | 104.972 | 17.04434 | 40.29246
71 | W84315 | 2017-03-23 04:36 | 58.3062 | 60.3432 | 36 | 50 | 1.1772 | 502.5303 | 15337 | 28 | 239673 | -139179.6938 | -239671.8228 | 139238 | 139378 | 139360 | 220988 | 220996 | 220533 | 220731 | 215384 | 215319 | 215343 | 214692 | 294074 | 294058 | 1366.77 | 58059.9219 | 6 | 275.7163 | 275.7163 | 215207.7917 | 1091.0537 | 135.2083 | 71.3338 | 71.3338 | 1179.8828 | 1101.9948 | 1051.1666 | 920.2037 | 1042.3417 | 992.4028 | 976.128 | 961.6221 | 946.5441 | 937.9872 | 928.2353 | 915.7609 | 16 | 17.4 | 33.0616 | 22.8394 | 15.722 | 11.6773 | 8.7807 | 6.4935 | 5.0393 | 4.3646 | 4.3687 | 95.04 | 129.57 | 138.31 | 187.8 | 188.93 | 255.77 | 250.95 | 341.26 | 340.94 | 465.34 | 439.72 | 601.76 | 517.43 | 706.39 | 50.8 | 46.8 | 24.1453 | -16.855556 | -12.7157 | 13.3968 | 1.5168 | -12.7157 | 6109525 | 1 |  |  | 4.4607 | 7.5764 | 9.4086 | 11.0357 | 13.0807 | 19.3836 | 4.7745 | 8.4373 | 10.0392 | 12.1235 | 14.4196 | 21.4882 | 24.8611 | 24.9291 | 25.0051 | 25.0642 | 24.9844 | 24.758 |  | 12684 | 594 | 18 |  |  | 432 | 893 | 9 | 3 | 40 | 32.400002 | -16.855556 | 1185.8715 | 1144.0428 | 1001.8786 | 949.4572 | 889.5714 | 838.45 | 801.7072 | 39.68 | 38.815 | 38.235 | 34.6193 | 29.4214 | 67.0343 | 12.09 | 33.0616 | 22.8394 | 15.722 | 11.6773 | 8.7807 | 6.4935 | 5.0393 | 4.3646 | 0 | 0 | 0 | 0 | 0 | 0.1016 | 0.0254 | 0 | 0 | 0 | 0 | 0 | 0 | 0 | 0.057231 | 0.049657 | 0.044588 | 0.025034 | 0.028637 | 0.028632 | 0.02409 | -0.000227 | -0.000784 | -0.001899 | -0.001283 | -0.001366 | -0.000162 | 0.001081 | 0.082921 | 0.079909 | 0.077715 | 0.079635 | 0.089801 | 0.106023 | 0.101054 | -0.139767 | -0.138201 | -0.136922 | -0.138599 | -0.143388 | -0.143987 | -0.141326 | -1.35271 | -1.330853 | -1.312225 | -1.336503 | -1.403295 | -1.439779 | -1.407947 | -0.203779 | -0.190949 | -0.183191 | -0.199559 | -0.242462 | -0.268157 | -0.240365 | -0.400021 | -0.376025 | -0.3571 | -0.382125 | -0.454317 | -0.447046 | -0.404545 | 0.437087 | 0.418456 | 0.397938 | 0.37069 | 0.675015 | 0.579746 | 0.528662 | -75 | -75 | -75 | -75 | -75 | -30 | 0 | -0.896891 | -0.887694 | -0.879325 | -0.8883 | -0.915483 | 0 | 0 |  | 1402.08 | 0 |  | 1422.2729 | 0 |  | 746.439 | 0 |  | 746.377 | 0 |  | 1407.16 | 0 |  | 1430.579 | 0 |  | 763.396 | 0 |  | 763.616 | 0 |  | 1417.015 | 0 |  | 1450.746 | 0 |  | 775.391 | 0 |  | 775.607 | 0 |  | 1497.584 | 0 |  | 1502.6639 | 0 |  | 755.111 | 0 |  | 755.371 | 0 |  | 1452.118 | 0 |  | 1453.871 | 0 |  | 705.165 | 0 |  | 704.975 | 0 |  | 1505.356 | 0 |  | 1511.5291 | 0 |  | 744.28 | 0.102 |  | 744.434 | 0.102 |  | 1472.057 | 0 |  | 1479.677 | 0 |  | 773.42 | 0.025 |  | 773.428 | 0.025 | 98.33365 | 91.41932 | 77.861 | 75.61002 | 79.8844 | 88.89498435 | 81.01572 | 0 | 0 | 0 | 0 | 0 | -14.6290792 | -3.5896804 | -77.10988084 | -65.04278 | -56.01757 | -31.74328 | -38.26926 | -40.99050813 | -35.43943 | 0 | 0 | 0 | 0 | 0 | 0 | 0 | 67.266825 | 66.57705 | 65.949375 | 66.6225 | 68.661225 | 0 | 0 | -8.08595072 | -7.411685435 | -7.004307885 | -6.908593 | -7.133571 | -17.97572 | -2.90601285 | 80.40464 | 85.5419 | 80.78849 | 103.5806 | 103.1428 | 15.29968 | 39.08059
71 | W84316 | 2017-03-23 04:38 | 58.0276 | 60.1432 | 35 | 49 | 1.1772 | 497.6067 | 15189 | 28 | 239673 | -139179.9724 | -239671.8228 | 139238 | 139378 | 139360 | 220988 | 220996 | 220533 | 220731 | 215384 | 215319 | 215343 | 214692 | 294074 | 294058 | 1366.77 | 58076.1875 | 6 | 276.0662 | 276.0662 | 215207.4418 | 1090.7038 | 135.5582 | 71.6837 | 71.6837 | 1171.6797 | 1094.9502 | 1047.3334 | 918.5032 | 1038.5115 | 989.6386 | 973.7674 | 959.5549 | 944.6078 | 936.2477 | 926.6199 | 914.2178 | 16 | 17.2 | 33.0412 | 23.0147 | 15.8517 | 11.7643 | 8.8521 | 6.5262 | 5.0382 | 4.3631 | 4.3673 | 96.92 | 130.54 | 140.92 | 188.43 | 192.27 | 256.78 | 255.53 | 342.04 | 348.12 | 466.19 | 449.97 | 606.57 | 530.57 | 713.08 | 50.5 | 46.6 | 22.1249 | -14.17 | -12.3889 | 14.4556 | 2.3316 | -12.3889 | 6109200 | 2 |  |  | 4.36 | 7.7214 | 9.47 | 11.1064 | 13.1636 | 19.5371 | 5.316 | 8.338 | 10.136 | 12.194 | 15 | 21.922 | 25.0186 | 24.8774 | 25.0466 | 25.0804 | 24.9569 | 24.9403 |  | 12684 | 595 | 1 |  |  | 432 | 893 | 9 | 3 | 40 | 38.400002 | -14.17 | 1164.9857 | 1142.2572 | 1004.8 | 948.4929 | 893.9357 | 852.4 | 801.2357 | 33.89 | 32.4214 | 33.445 | 31.2493 | 25.29 | 63.0193 | 11.6014 | 33.0412 | 23.0147 | 15.8517 | 11.7643 | 8.8521 | 6.5262 | 5.0382 | 4.3631 | 0 | 0 | 0 | 0 | 0 | 0.1016 | 0.0254 | 0 | 0 | 0 | 0 | 0 | 0 | 0 | 0.058364 | 0.050755 | 0.04573 | 0.025763 | 0.029298 | 0.028923 | 0.024371 | -0.000228 | -0.000785 | -0.001901 | -0.001284 | -0.001367 | -0.002857 | 0.000994 | 0.082926 | 0.07991 | 0.077715 | 0.079637 | 0.089802 | 0.106023 | 0.101061 | -0.139796 | -0.138252 | -0.13698 | -0.138642 | -0.14344 | -0.143897 | -0.141336 | -1.3525 | -1.330943 | -1.312422 | -1.336488 | -1.403393 | -1.43295 | -1.406789 | -0.203892 | -0.190999 | -0.18322 | -0.199633 | -0.242526 | -0.268218 | -0.240503 | -0.399778 | -0.376125 | -0.35731 | -0.382107 | -0.454442 | -0.447178 | -0.404342 | 0.437359 | 0.418911 | 0.398501 | 0.371358 | 0.676736 | 0.580379 | 0.528525 | -75 | -75 | -75 | -75 | -75 | -40 | 10 | -0.89716 | -0.88801 | -0.879734 | -0.888748 | -0.915972 | 0 | 0 |  | 1402.08 | 0 |  | 1422.2729 | 0 |  | 746.439 | 0 |  | 746.377 | 0 |  | 1407.16 | 0 |  | 1430.579 | 0 |  | 763.396 | 0 |  | 763.616 | 0 |  | 1417.015 | 0 |  | 1450.746 | 0 |  | 775.391 | 0 |  | 775.607 | 0 |  | 1497.584 | 0 |  | 1502.6639 | 0 |  | 755.111 | 0 |  | 755.371 | 0 |  | 1452.118 | 0 |  | 1453.871 | 0 |  | 705.165 | 0 |  | 704.975 | 0 |  | 1505.356 | 0 |  | 1511.5291 | 0 |  | 744.28 | 0.102 |  | 744.434 | 0.102 |  | 1472.057 | 0 |  | 1479.677 | 0 |  | 773.42 | 0.025 |  | 773.428 | 0.025 | 96.6076 | 91.27777 | 78.088032 | 75.53513 | 80.27721 | 90.3740052 | 80.97368 | 0 | 0 | 0 | 0 | 0 | -14.6199352 | -3.5899344 | -78.62894 | -66.50722171 | -57.52214 | -32.71589 | -39.19817 | -37.3512747 | -35.6832 | 0 | 0 | 0 | 0 | 0 | 0 | 0 | 67.287 | 66.60075 | 65.98005 | 66.6561 | 68.6979 | 0 | 0 | -6.90989988 | -6.192455 | -6.1277929 | -6.238392 | -6.13348254 | -16.90291 | -2.790172 | 78.35576 | 85.17885 | 80.41815 | 103.2369 | 103.6435 | 21.49988 | 38.91037
71 | W84317 | 2017-03-23 04:39 | 57.6166 | 59.8289 | 40 | 48 | 1.1772 | 441.9673 | 15845 | 29 | 239673 | -139180.3834 | -239671.8228 | 139238 | 139378 | 139360 | 220988 | 220996 | 220533 | 220731 | 215384 | 215319 | 215343 | 214692 | 294074 | 294058 | 1366.77 | 58092.4922 | 6 | 276.3313 | 276.3313 | 215207.1767 | 1090.4387 | 135.8233 | 71.9488 | 71.9488 | 1174.0234 | 1098.3169 | 1054.8334 | 915.8013 | 1043.965 | 996.6113 | 981.4273 | 967.7613 | 953.4305 | 941.7455 | 929.788 | 915.6638 | 16 | 17.8 | 33.0133 | 23.2358 | 16.393 | 12.4758 | 9.5982 | 7.3447 | 5.87 | 5.1349 | 5.1361 | 100.35 | 132.65 | 142.72 | 187.61 | 190.01 | 249.4 | 246.72 | 324.8 | 325.12 | 427.83 | 406.65 | 537.83 | 472.99 | 621.97 | 50.1 | 46.6 | 20.352 | -12.887501 | -8.3024 | 11.5471 | 1.2034 | -8.3024 | 6108267 | 1 |  |  | 2.9157 | 5.0707 | 6.1157 | 7.3686 | 8.8707 | 12.6907 | 3.072 | 5.804 | 6.912 | 8.698 | 10.198 | 14.25 | 24.8206 | 24.9854 | 24.9999 | 24.8977 | 24.9621 | 25.0302 |  | 12684 | 595 | 2 |  |  | 508 | 891 | 10 | 3 | 40 | 36 | -12.887501 | 1136.4143 | 1103.5786 | 949.5714 | 903.2928 | 839.5714 | 815.7 | 785.0857 | 39.2064 | 41.9793 | 37.7014 | 36.9914 | 30.1079 | 67.0386 | 16.7557 | 33.0133 | 23.2358 | 16.393 | 12.4758 | 9.5982 | 7.3447 | 5.87 | 5.1349 | 0 | 0 | 0 | 0 | 0 | 0.1016 | 0.0254 | 0 | 0 | 0 | 0 | 0 | 0 | 0 | 0.058652 | 0.051141 | 0.046224 | 0.026263 | 0.029703 | 0.028129 | 0.024569 | -0.000223 | -0.000775 | -0.001886 | -0.001273 | -0.001345 | 0 | 0.00069 | 0.082924 | 0.079911 | 0.077718 | 0.079638 | 0.089807 | 0.106035 | 0.101069 | -0.139354 | -0.1378 | -0.136518 | -0.138183 | -0.142945 | -0.143592 | -0.140854 | -1.351116 | -1.329381 | -1.310686 | -1.33484 | -1.401369 | -1.438523 | -1.403086 | -0.203605 | -0.190768 | -0.183036 | -0.19941 | -0.242322 | -0.267881 | -0.240166 | -0.398192 | -0.37441 | -0.355459 | -0.380257 | -0.451861 | -0.445643 | -0.403111 | 0.437923 | 0.42113 | 0.403371 | 0.380039 | 0.729521 | 0.642132 | 0.591129 | -75 | -75 | -75 | -75 | -75 | -30 | 20 | -0.894278 | -0.884965 | -0.876327 | -0.88504 | -0.912164 | 0 | 0 |  | 1402.08 | 0 |  | 1422.2729 | 0 |  | 746.439 | 0 |  | 746.377 | 0 |  | 1407.16 | 0 |  | 1430.579 | 0 |  | 763.396 | 0 |  | 763.616 | 0 |  | 1417.015 | 0 |  | 1450.746 | 0 |  | 775.391 | 0 |  | 775.607 | 0 |  | 1497.584 | 0 |  | 1502.6639 | 0 |  | 755.111 | 0 |  | 755.371 | 0 |  | 1452.118 | 0 |  | 1453.871 | 0 |  | 705.165 | 0 |  | 704.975 | 0 |  | 1505.356 | 0 |  | 1511.5291 | 0 |  | 744.28 | 0.102 |  | 744.434 | 0.102 |  | 1472.057 | 0 |  | 1479.677 | 0 |  | 773.42 | 0.025 |  | 773.428 | 0.025 | 94.23602 | 88.18807 | 73.79879 | 71.93643 | 75.39939 | 86.4927495 | 79.34783 | 0 | 0 | 0 | 0 | 0 | -14.5889472 | -3.5776916 | -78.94436 | -66.9556 | -58.1132 | -33.3576516 | -39.74002 | -40.46421 | -35.44055 | 0 | 0 | 0 | 0 | 0 | 0 | 0 | 67.07085 | 66.372375 | 65.724525 | 66.378 | 68.4123 | 0 | 0 | -7.982619072 | -8.008307 | -6.900713 | -7.376455074 | -7.295807 | -17.95837 | -4.024149 | 74.37989 | 79.59653 | 74.50941 | 97.58033 | 96.77586 | 13.48122 | 36.30544
71 | W84318 | 2017-03-23 04:41 | 57.2475 | 59.5362 | 37 | 46 | 1.1772 | 445.4349 | 15950 | 29 | 239673 | -139180.7525 | -239671.8228 | 139238 | 139378 | 139360 | 220988 | 220996 | 220533 | 220731 | 215384 | 215319 | 215343 | 214692 | 294074 | 294058 | 1366.77 | 58108.6094 | 6 | 276.5985 | 276.5985 | 215206.9095 | 1090.1715 | 136.0905 | 72.216 | 72.216 | 1165.8203 | 1087.1953 | 1037.3334 | 917.0563 | 1045.5341 | 1000.1945 | 985.421 | 971.6262 | 957.4775 | 946.5945 | 934.8587 | 921.1171 | 15.8 | 17.2 | 33.0734 | 23.4021 | 16.5393 | 12.5793 | 9.6558 | 7.3377 | 5.8684 | 5.1357 | 5.1338 | 107.69 | 132.25 | 152.57 | 186.54 | 203.29 | 248.29 | 264.11 | 324.1 | 349.13 | 429.45 | 436.88 | 539.83 | 508.1 | 625.05 | 49.5 | 46.9 | 18.0995 | -7.777778 | -7.8951 | 10.2984 | 1.5859 | -7.8951 | 6108267 | 2 |  |  | 2.8329 | 5.0936 | 6.11 | 7.3421 | 8.8943 | 12.9586 | 3.464 | 5.704 | 6.984 | 8.626 | 10.54 | 15.656 | 25.0884 | 24.916 | 24.9607 | 24.9924 | 24.8291 | 24.9222 |  | 12684 | 595 | 3 |  |  | 508 | 891 | 10 | 3 | 40 | 39.25 | -7.777778 | 1134.3785 | 1101.5571 | 961.4429 | 912.0071 | 846.0286 | 796.9857 | 788.7214 | 29.6271 | 27.0079 | 31.6179 | 34.4821 | 31.8936 | 73.0643 | 13.9457 | 33.0734 | 23.4021 | 16.5393 | 12.5793 | 9.6558 | 7.3377 | 5.8684 | 5.1357 | 0 | 0 | 0 | 0 | 0 | 0.1016 | 0.0254 | 0 | 0 | 0 | 0 | 0 | 0 | 0 | 0.059073 | 0.051584 | 0.046731 | 0.026802 | 0.030188 | 0.0283 | 0.025093 | -0.000223 | -0.000775 | -0.001886 | -0.001274 | -0.001345 | 0.000752 | -0.000168 | 0.082909 | 0.079893 | 0.077698 | 0.079617 | 0.089786 | 0.106048 | 0.101069 | -0.138889 | -0.137359 | -0.136096 | -0.137766 | -0.142497 | -0.143151 | -0.14026 | -1.350455 | -1.328992 | -1.310498 | -1.334782 | -1.401093 | -1.441862 | -1.397388 | -0.203054 | -0.190204 | -0.182459 | -0.198756 | -0.241576 | -0.267459 | -0.239655 | -0.397437 | -0.373986 | -0.355264 | -0.380198 | -0.451516 | -0.443842 | -0.401996 | 0.438097 | 0.421469 | 0.403737 | 0.380328 | 0.729318 | 0.641973 | 0.590985 | -75 | -75 | -75 | -75 | -75 | -20 | 30 | -0.894228 | -0.88492 | -0.8763 | -0.885019 | -0.912147 | 0 | 0 |  | 1402.08 | 0 |  | 1422.2729 | 0 |  | 746.439 | 0 |  | 746.377 | 0 |  | 1407.16 | 0 |  | 1430.579 | 0 |  | 763.396 | 0 |  | 763.616 | 0 |  | 1417.015 | 0 |  | 1450.746 | 0 |  | 775.391 | 0 |  | 775.607 | 0 |  | 1497.584 | 0 |  | 1502.6639 | 0 |  | 755.111 | 0 |  | 755.371 | 0 |  | 1452.118 | 0 |  | 1453.871 | 0 |  | 705.165 | 0 |  | 704.975 | 0 |  | 1505.356 | 0 |  | 1511.5291 | 0 |  | 744.28 | 0.102 |  | 744.434 | 0.102 |  | 1472.057 | 0 |  | 1479.677 | 0 |  | 773.42 | 0.025 |  | 773.428 | 0.025 | 94.05019 | 88.0067 | 74.70219 | 72.61127 | 75.96152 | 84.51874 | 79.71528 | 0 | 0 | 0 | 0 | 0 | -14.5441416 | -3.562604 | -79.47427675 | -67.52475 | -58.76928281 | -34.07431 | -40.41173 | -41.88897 | -34.8298959 | 0 | 0 | 0 | 0 | 0 | 0 | 0 | 67.0671 | 66.369 | 65.7225 | 66.376425 | 68.411025 | 0 | 0 | -6.015901 | -5.137011 | -5.76897 | -6.853524 | -7.704728 | -19.5417 | -3.342157 | 75.62711 | 81.71394 | 75.88644 | 98.05986 | 96.2561 | 8.543918 | 37.98063
71 | W84319 | 2017-03-23 04:42 | 56.8873 | 59.2346 | 40 | 47 | 1.1772 | 441.7751 | 15810 | 29 | 239673 | -139181.1127 | -239671.8228 | 139238 | 139378 | 139360 | 220988 | 220996 | 220533 | 220731 | 215384 | 215319 | 215343 | 214692 | 294074 | 294058 | 1366.77 | 58124.7266 | 6 | 276.8635 | 276.8635 | 215206.6445 | 1089.9065 | 136.3555 | 72.481 | 72.481 | 1170.5078 | 1092.4976 | 1052.8334 | 918.9658 | 1040.754 | 994.5424 | 979.814 | 966.4604 | 952.6976 | 941.8583 | 930.4448 | 916.8298 | 15.8 | 17.2 | 32.9001 | 23.2723 | 16.5 | 12.5658 | 9.6784 | 7.3554 | 5.8508 | 5.1361 | 5.1332 | 104 | 132.42 | 147.28 | 185.94 | 195.91 | 246.74 | 254.36 | 321.02 | 336.48 | 425.48 | 422.5 | 537.28 | 490.6 | 621.4 | 50.5 | 46.7 | 18.3651 | -11.266666 | -8.8555 | 12.1131 | 1.7885 | -8.8555 | 6106752 | 1 |  |  | 2.9186 | 5.0721 | 6.1193 | 7.3471 | 8.7421 | 12.9329 | 3.214 | 5.972 | 7.022 | 8.008 | 10.212 | 15.09 | 24.8132 | 24.9696 | 24.9688 | 25.0316 | 24.8693 | 24.9195 |  | 12684 | 595 | 4 |  |  | 508 | 891 | 10 | 3 | 40 | 35.75 | -11.266666 | 1130.2357 | 1093.55 | 947.0643 | 897.4714 | 848.8214 | 815.9857 | 764.9857 | 40.86 | 40.9014 | 35.9871 | 36.2057 | 29.9136 | 66.6893 | 15.1607 | 32.9001 | 23.2723 | 16.5 | 12.5658 | 9.6784 | 7.3554 | 5.8508 | 5.1361 | 0 | 0 | 0 | 0 | 0 | 0.1016 | 0.0254 | 0 | 0 | 0 | 0 | 0 | 0 | 0 | 0.059254 | 0.051843 | 0.047093 | 0.027314 | 0.030673 | 0.028487 | 0.02517 | -0.000224 | -0.000776 | -0.001888 | -0.001275 | -0.001346 | 0.001081 | -0.002398 | 0.082898 | 0.079885 | 0.077691 | 0.079612 | 0.089769 | 0.106005 | 0.101052 | -0.138777 | -0.137232 | -0.135969 | -0.137621 | -0.14244 | -0.143183 | -0.14002 | -1.350722 | -1.329026 | -1.31053 | -1.334589 | -1.403096 | -1.44633 | -1.391249 | -0.202788 | -0.189996 | -0.182261 | -0.198583 | -0.241171 | -0.266731 | -0.239285 | -0.397747 | -0.374027 | -0.355301 | -0.379983 | -0.452366 | -0.445511 | -0.402425 | 0.437954 | 0.421426 | 0.403792 | 0.380639 | 0.729812 | 0.640908 | 0.590925 | -75 | -75 | -75 | -75 | -75 | -10 | 40 | -0.894294 | -0.884988 | -0.876375 | -0.885098 | -0.912225 | 0 | 0 |  | 1402.08 | 0 |  | 1422.2729 | 0 |  | 746.439 | 0 |  | 746.377 | 0 |  | 1407.16 | 0 |  | 1430.579 | 0 |  | 763.396 | 0 |  | 763.616 | 0 |  | 1417.015 | 0 |  | 1450.746 | 0 |  | 775.391 | 0 |  | 775.607 | 0 |  | 1497.584 | 0 |  | 1502.6639 | 0 |  | 755.111 | 0 |  | 755.371 | 0 |  | 1452.118 | 0 |  | 1453.871 | 0 |  | 705.165 | 0 |  | 704.975 | 0 |  | 1505.356 | 0 |  | 1511.5291 | 0 |  | 744.28 | 0.102 |  | 744.434 | 0.102 |  | 1472.057 | 0 |  | 1479.677 | 0 |  | 773.42 | 0.025 |  | 773.428 | 0.025 | 93.69428 | 87.35824175 | 73.57837 | 71.44949 | 76.19785 | 86.49856 | 77.30333 | 0 | 0 | 0 | 0 | 0 | -14.5473928 | -3.556508 | -79.73311966 | -67.86937 | -59.24250865 | -34.75136 | -41.1486 | -42.76508544 | -31.68152 | 0 | 0 | 0 | 0 | 0 | 0 | 0 | 67.07205 | 66.3741 | 65.728125 | 66.38235 | 68.416875 | 0 | 0 | -8.28591768 | -7.771102 | -6.559045 | -7.189837 | -7.214293 | -17.7881 | -3.627728 | 72.74729 | 78.09187 | 73.50494 | 95.89064 | 96.25183 | 11.39798 | 38.43758
71 | W84320 | 2017-03-23 04:43 | 56.8054 | 59.1212 | 26 | 46 | 1.1772 | 441.5073 | 15821 | 29 | 239673 | -139181.1946 | -239671.8228 | 139238 | 139378 | 139360 | 220988 | 220996 | 220533 | 220731 | 215384 | 215319 | 215343 | 214692 | 294074 | 294058 | 1366.77 | 58140.9961 | 6 | 277.1284 | 277.1284 | 215206.3796 | 1089.6416 | 136.6204 | 72.7459 | 72.7459 | 1158.7891 | 1091.6797 | 1043.8334 | 918.6831 | 1050.4271 | 1004.587 | 989.509 | 975.844 | 961.4729 | 950.4876 | 938.7481 | 924.8388 | 16 | 17.4 | 32.8666 | 23.1853 | 16.4285 | 12.5107 | 9.6238 | 7.3287 | 5.8599 | 5.1325 | 5.1337 | 107.64 | 132.47 | 152.55 | 186.42 | 202.78 | 247.67 | 263.57 | 322.26 | 347.95 | 426.81 | 435.82 | 537.1 | 506.12 | 621.77 | 48.4 | 46.7 | 16.5909 | -8.755557 | -8.4712 | 10.2181 | 0.9576 | -8.4712 | 6109223 | 2 |  |  | 2.7636 | 5.0136 | 6.025 | 7.2036 | 8.63 | 12.8421 | 3.622 | 5.484 | 7.106 | 8.334 | 10.33 | 15.77 | 24.9351 | 24.8876 | 24.982 | 25.1216 | 24.8799 | 25.0009 |  | 12684 | 595 | 5 |  |  | 508 | 891 | 10 | 3 | 40 | 36 | -8.755557 | 1123.8071 | 1077.5428 | 944.15 | 902.5 | 839.8428 | 803.45 | 776.6357 | 25.2486 | 26.4457 | 27.3293 | 30.0221 | 30.4921 | 74.8771 | 13.53 | 32.8666 | 23.1853 | 16.4285 | 12.5107 | 9.6238 | 7.3287 | 5.8599 | 5.1325 | 0 | 0 | 0 | 0 | 0 | 0.1016 | 0.0254 | 0 | 0 | 0 | 0 | 0 | 0 | 0 | 0.05977 | 0.052278 | 0.04753 | 0.027702 | 0.031062 | 0.029034 | 0.024478 | -0.000224 | -0.000776 | -0.001888 | -0.001275 | -0.001345 | 0.001112 | -0.000148 | 0.082924 | 0.079913 | 0.077716 | 0.079634 | 0.089803 | 0.106064 | 0.101097 | -0.139145 | -0.137577 | -0.136321 | -0.138 | -0.142781 | -0.143502 | -0.140483 | -1.350407 | -1.328469 | -1.310112 | -1.334468 | -1.402266 | -1.445859 | -1.396852 | -0.203486 | -0.190697 | -0.18291 | -0.199231 | -0.242116 | -0.268012 | -0.24031 | -0.397379 | -0.373408 | -0.354849 | -0.37984 | -0.451298 | -0.443875 | -0.401432 | 0.437825 | 0.421157 | 0.403407 | 0.380073 | 0.72856 | 0.640658 | 0.590998 | -75 | -75 | -75 | -75 | -75 | 0 | 30 | -0.893877 | -0.884548 | -0.875835 | -0.884513 | -0.911601 | 0 | 0 |  | 1402.08 | 0 |  | 1422.2729 | 0 |  | 746.439 | 0 |  | 746.377 | 0 |  | 1407.16 | 0 |  | 1430.579 | 0 |  | 763.396 | 0 |  | 763.616 | 0 |  | 1417.015 | 0 |  | 1450.746 | 0 |  | 775.391 | 0 |  | 775.607 | 0 |  | 1497.584 | 0 |  | 1502.6639 | 0 |  | 755.111 | 0 |  | 755.371 | 0 |  | 1452.118 | 0 |  | 1453.871 | 0 |  | 705.165 | 0 |  | 704.975 | 0 |  | 1505.356 | 0 |  | 1511.5291 | 0 |  | 744.28 | 0.102 |  | 744.434 | 0.102 |  | 1472.057 | 0 |  | 1479.677 | 0 |  | 773.42 | 0.025 |  | 773.428 | 0.025 | 93.19058 | 86.10968 | 73.3755614 | 71.869685 | 75.4204 | 85.2171208 | 78.51554 | 0 | 0 | 0 | 0 | 0 | -14.5798032 | -3.5682682 | -80.41134 | -68.41881 | -59.79613 | -35.26599 | -41.67114 | -43.58687 | -33.98540916 | 0 | 0 | 0 | 0 | 0 | 0 | 0 | 67.040775 | 66.3411 | 65.687625 | 66.338475 | 68.370075 | 0 | 0 | -5.137737 | -5.043116 | -4.998802263 | -5.981333 | -7.382625 | -20.06796 | -3.2513943 | 74.68228 | 78.98885 | 74.26825 | 96.96084 | 94.73671 | 6.982491 | 37.71047
71 | W84321 | 2017-03-23 04:45 | 56.5359 | 58.8978 | 36 | 47 | 1.1772 | 447.4728 | 16033 | 29 | 239673 | -139181.4641 | -239671.8228 | 139238 | 139378 | 139360 | 220988 | 220996 | 220533 | 220731 | 215384 | 215319 | 215343 | 214692 | 294074 | 294058 | 1366.77 | 58140.9961 | 6 | 277.3968 | 277.3968 | 215206.1112 | 1089.3732 | 136.8888 | 73.0143 | 73.0143 | 1165.8203 | 1107.3844 | 1047.8334 | 918.9371 | 1043.3429 | 998.1625 | 984.0668 | 971.5651 | 958.2249 | 947.8145 | 936.7034 | 923.2849 | 15.8 | 25.2 | 32.8522 | 23.3159 | 16.5404 | 12.5834 | 9.6939 | 7.3704 | 5.871 | 5.1337 | 5.1349 | 106.86 | 131.81 | 151.18 | 186.1 | 201.14 | 247.14 | 260.88 | 321.27 | 345.28 | 424.59 | 433.81 | 535.13 | 504.13 | 619.34 | 49.2 | 46.6 | 15.7542 | -14.555557 | -11.8708 | 12.9854 | 0.6096 | -11.8708 | 6109763 | 1 |  |  | 2.8593 | 5.0407 | 6.1179 | 7.2221 | 8.6629 | 12.6736 | 3.578 | 5.878 | 6.882 | 8.5 | 10.51 | 14.288 | 24.9934 | 24.8598 | 24.9824 | 25.0677 | 24.9016 | 25.041 |  | 12684 | 595 | 6 |  |  | 508 | 891 | 10 | 3 | 40 | 33.5 | -14.555557 | 1137.0072 | 1117.3143 | 963.2357 | 909.5357 | 851.4 | 816.3571 | 787.6572 | 37.0864 | 35.0143 | 30.3379 | 30.7286 | 27.7214 | 68.6279 | 11.315 | 32.8522 | 23.3159 | 16.5404 | 12.5834 | 9.6939 | 7.3704 | 5.871 | 5.1337 | 0 | 0 | 0 | 0 | 0 | 0.1016 | 0.0254 | 0 | 0 | 0 | 0 | 0 | 0 | 0 | 0.060045 | 0.052696 | 0.047925 | 0.028202 | 0.031547 | 0.029211 | 0.024662 | -0.000224 | -0.000777 | -0.00189 | -0.001276 | -0.001347 | 0.001016 | 0.000726 | 0.082923 | 0.079905 | 0.077711 | 0.079632 | 0.089797 | 0.106043 | 0.101077 | -0.139139 | -0.137616 | -0.136343 | -0.138005 | -0.142804 | -0.143535 | -0.140629 | -1.350451 | -1.32913 | -1.310528 | -1.334668 | -1.402711 | -1.445893 | -1.402291 | -0.203462 | -0.19056 | -0.18282 | -0.199177 | -0.241997 | -0.267742 | -0.240062 | -0.39743 | -0.374136 | -0.355293 | -0.380065 | -0.451867 | -0.444806 | -0.402286 | 0.438051 | 0.421464 | 0.403823 | 0.380721 | 0.730497 | 0.641191 | 0.591055 | -75 | -75 | -75 | -75 | -75 | 10 | 20 | -0.894131 | -0.884812 | -0.876145 | -0.884844 | -0.911951 | 0 | 0 |  | 1402.08 | 0 |  | 1422.2729 | 0 |  | 746.439 | 0 |  | 746.377 | 0 |  | 1407.16 | 0 |  | 1430.579 | 0 |  | 763.396 | 0 |  | 763.616 | 0 |  | 1417.015 | 0 |  | 1450.746 | 0 |  | 775.391 | 0 |  | 775.607 | 0 |  | 1497.584 | 0 |  | 1502.6639 | 0 |  | 755.111 | 0 |  | 755.371 | 0 |  | 1452.118 | 0 |  | 1453.871 | 0 |  | 705.165 | 0 |  | 704.975 | 0 |  | 1505.356 | 0 |  | 1511.5291 | 0 |  | 744.28 | 0.102 |  | 744.434 | 0.102 |  | 1472.057 | 0 |  | 1479.677 | 0 |  | 773.42 | 0.025 |  | 773.428 | 0.025 | 94.28405 | 89.279 | 74.85401 | 72.42815 | 76.4531658 | 86.56896 | 79.61403 | 0 | 0 | 0 | 0 | 0 | -14.583156 | -3.5719766 | -80.78533 | -69.00710047 | -60.33015648 | -35.93727 | -42.3618722 | -43.70501 | -35.60136 | 0 | 0 | 0 | 0 | 0 | 0 | 0 | 67.059825 | 66.3609 | 65.710875 | 66.3633 | 68.396325 | 0 | 0 | -7.545673 | -6.672325008 | -5.546374878 | -6.12043 | -6.708496 | -18.37457 | -2.71630153 | 73.01287 | 79.96047 | 74.68835 | 96.73375 | 95.77912 | 9.906221 | 37.72438
71 | W84322 | 2017-03-23 04:47 | 55.9605 | 58.4082 | 58 | 46 | 1.1772 | 465.5897 | 14442 | 29 | 239673 | -139182.0395 | -239671.8228 | 139238 | 139378 | 139360 | 220988 | 220996 | 220533 | 220731 | 215384 | 215319 | 215343 | 214692 | 294074 | 294058 | 1366.77 | 58155.8203 | 6 | 277.6761 | 277.6761 | 215205.8319 | 1089.0939 | 137.1681 | 73.2936 | 73.2936 | 1165.8203 | 1082.6316 | 1035 | 911.7731 | 1029.1462 | 983.7468 | 969.2396 | 955.8861 | 941.8752 | 931.3382 | 920.0297 | 905.9845 | 15.8 | 17.2 | 32.2974 | 22.7389 | 16.0815 | 12.1705 | 9.3481 | 7.0649 | 5.5846 | 4.8832 | 4.8801 | 108.15 | 145.45 | 153.48 | 204.93 | 204.9 | 273.88 | 267.38 | 357.56 | 355.74 | 476.25 | 449.4 | 605.34 | 523.65 | 703.98 | 49 | 46.9 | 18.9158 | -0.577778 | -0.2484 | 1.9681 | 0.1764 | -0.2484 | 6107479 | 2 |  |  | 2.9693 | 5.1521 | 6.3286 | 7.4557 | 8.9621 | 13.13 | 3.396 | 5.962 | 7.002 | 8.794 | 9.948 | 15.49 | 24.9339 | 24.9887 | 24.9816 | 25.0327 | 24.9236 | 24.751 |  | 12684 | 595 | 7 |  |  | 483 | 811 | 10 | 3 | 40 | 47 | -0.577778 | 1048.0929 | 1011.2714 | 887.1357 | 835.0714 | 801.2214 | 765.8214 | 735.5857 | 34.8771 | 37.5936 | 32.8586 | 34.3721 | 29.3486 | 66.0721 | 30.8064 | 32.2974 | 22.7389 | 16.0815 | 12.1705 | 9.3481 | 7.0649 | 5.5846 | 4.8832 | 0 | 0 | 0 | 0 | 0 | 0.1016 | 0.0254 | 0 | 0 | 0 | 0 | 0 | 0 | 0 | 0.041913 | 0.035999 | 0.031978 | 0.016582 | 0.018761 | 0.02061 | 0.016922 | 4e-06 | 5.2e-05 | 0.000102 | 2.9e-05 | -1e-06 | 0.001058 | 0.001108 | 0.081225 | 0.078275 | 0.076125 | 0.078008 | 0.087956 | 0.104159 | 0.099275 | -0.113999 | -0.112719 | -0.111685 | -0.113041 | -0.117019 | -0.117616 | -0.115341 | -1.34575 | -1.323956 | -1.305587 | -1.329537 | -1.398124 | -1.438384 | -1.40063 | -0.164044 | -0.153723 | -0.147457 | -0.160666 | -0.195059 | -0.215523 | -0.193185 | -0.392569 | -0.368961 | -0.350539 | -0.374869 | -0.446706 | -0.440147 | -0.398334 | 0.442017 | 0.426993 | 0.41068 | 0.389069 | 0.716588 | 0.674525 | 0.621769 | -75 | -75 | -75 | -75 | -75 | 20 | 10 | -0.753821 | -0.745963 | -0.738417 | -0.745702 | -0.768417 | 0 | 0 |  | 1402.08 | 0 |  | 1422.2729 | 0 |  | 746.439 | 0 |  | 746.377 | 0 |  | 1407.16 | 0 |  | 1430.579 | 0 |  | 763.396 | 0 |  | 763.616 | 0 |  | 1417.015 | 0 |  | 1450.746 | 0 |  | 775.391 | 0 |  | 775.607 | 0 |  | 1497.584 | 0 |  | 1502.6639 | 0 |  | 755.111 | 0 |  | 755.371 | 0 |  | 1452.118 | 0 |  | 1453.871 | 0 |  | 705.165 | 0 |  | 704.975 | 0 |  | 1505.356 | 0 |  | 1511.5291 | 0 |  | 744.28 | 0.102 |  | 744.434 | 0.102 |  | 1472.057 | 0 |  | 1479.677 | 0 |  | 773.42 | 0.025 |  | 773.428 | 0.025 | 85.13135 | 79.15727 | 67.53321 | 65.14225 | 70.47223 | 79.76719 | 73.02527 | 0 | 0 | 0 | 0 | 0 | -11.9497856 | -2.9296614 | -56.40980275 | -47.72994 | -41.88323096 | -22.08494 | -26.22880624 | -31.1669 | -25.2533589 | 0 | 0 | 0 | 0 | 0 | 0 | 0 | 56.536575 | 55.947225 | 55.381275 | 55.92765 | 57.631275 | 0 | 0 | -5.721379 | -5.779001 | -4.845231 | -5.522428 | -5.724709 | -14.24006 | -5.951334384 | 79.53674 | 81.59556 | 76.18602 | 93.46253 | 96.14999 | 22.41044 | 38.89092
71 | W84323 | 2017-03-23 04:48 | 55.717 | 58.1917 | 42 | 47 | 1.1772 | 466.1717 | 14451 | 29 | 239673 | -139182.283 | -239671.8228 | 139238 | 139378 | 139360 | 220988 | 220996 | 220533 | 220731 | 215384 | 215319 | 215343 | 214692 | 294074 | 294058 | 1366.77 | 58170.5781 | 6 | 277.9557 | 277.9557 | 215205.5523 | 1088.8143 | 137.4477 | 73.5732 | 73.5732 | 1165.8203 | 1093.8969 | 1049.5 | 918.972 | 1040.4501 | 994.0375 | 979.2163 | 965.7734 | 951.8229 | 940.9401 | 929.5313 | 915.4042 | 15.8 | 17.2 | 32.2109 | 22.6149 | 15.9252 | 12.0337 | 9.2305 | 6.9994 | 5.5568 | 4.8838 | 4.8793 | 107.33 | 146.23 | 152.67 | 206.42 | 204.75 | 276.12 | 267.1 | 360.89 | 354.2 | 478.95 | 445.49 | 606.86 | 517.62 | 701.26 | 49.4 | 46.7 | 18.4721 | -2.622222 | -1.8346 | 2.7192 | 0.0659 | -1.8346 | 6108331 | 1 |  |  | 2.9779 | 5.1657 | 6.3243 | 7.5179 | 9.0443 | 13.3957 | 4.456 | 6.356 | 7.162 | 8.744 | 10.544 | 16.258 | 24.9353 | 24.9754 | 24.9649 | 25.0193 | 24.9311 | 24.9186 |  | 12684 | 595 | 8 |  |  | 483 | 811 | 10 | 3 | 40 | 37 | -2.622222 | 1039.7428 | 1001.95 | 876.4786 | 818.0286 | 770.0071 | 749.9857 | 692.4643 | 79.2093 | 82.5136 | 82.4229 | 71.7086 | 36.9664 | 69.855 | 29.5807 | 32.2109 | 22.6149 | 15.9252 | 12.0337 | 9.2305 | 6.9994 | 5.5568 | 4.8838 | 0 | 0 | 0 | 0 | 0 | 0.1016 | 0.0254 | 0 | 0 | 0 | 0 | 0 | 0 | 0 | 0.043274 | 0.037299 | 0.0333 | 0.017127 | 0.019353 | 0.021697 | 0.017944 | 4e-06 | 5.2e-05 | 0.000101 | 2.8e-05 | -2e-06 | 0.000967 | 0.001122 | 0.081219 | 0.078271 | 0.076118 | 0.078003 | 0.087959 | 0.104166 | 0.099309 | -0.113789 | -0.112506 | -0.111482 | -0.112829 | -0.11676 | -0.117303 | -0.11506 | -1.345037 | -1.323162 | -1.304927 | -1.328762 | -1.396639 | -1.432611 | -1.399254 | -0.163888 | -0.153591 | -0.147314 | -0.160526 | -0.195012 | -0.215418 | -0.193357 | -0.39176 | -0.368098 | -0.349844 | -0.374008 | -0.44483 | -0.439004 | -0.396118 | 0.44185 | 0.426582 | 0.409926 | 0.387995 | 0.715005 | 0.673158 | 0.621754 | -75 | -75 | -75 | -75 | -75 | 30 | 0 | -0.753629 | -0.745769 | -0.738206 | -0.745483 | -0.768189 | 0 | 0 |  | 1402.08 | 0 |  | 1422.2729 | 0 |  | 746.439 | 0 |  | 746.377 | 0 |  | 1407.16 | 0 |  | 1430.579 | 0 |  | 763.396 | 0 |  | 763.616 | 0 |  | 1417.015 | 0 |  | 1450.746 | 0 |  | 775.391 | 0 |  | 775.607 | 0 |  | 1497.584 | 0 |  | 1502.6639 | 0 |  | 755.111 | 0 |  | 755.371 | 0 |  | 1452.118 | 0 |  | 1453.871 | 0 |  | 705.165 | 0 |  | 704.975 | 0 |  | 1505.356 | 0 |  | 1511.5291 | 0 |  | 744.28 | 0.102 |  | 744.434 | 0.102 |  | 1472.057 | 0 |  | 1479.677 | 0 |  | 773.42 | 0.025 |  | 773.428 | 0.025 | 84.44687 | 78.42362845 | 66.7158 | 63.80868 | 67.72905 | 78.12301 | 68.76794 | 0 | 0 | 0 | 0 | 0 | -11.9179848 | -2.922524 | -58.21051 | -49.42142 | -43.58587 | -22.79491211 | -27.02636 | -32.4687 | -26.67818 | 0 | 0 | 0 | 0 | 0 | 0 | 0 | 56.522175 | 55.932675 | 55.36545 | 55.911225 | 57.614175 | 0 | 0 | -12.98145 | -12.67335 | -12.14205 | -11.51109 | -7.208892 | -15.04802439 | -5.719635 | 69.77708 | 72.26153 | 66.35333 | 85.4139 | 91.10798 | 18.68831 | 33.4476
71 | W84324 | 2017-03-23 04:50 | 55.2086 | 57.774 | 58 | 46 | 1.1772 | 468.0492 | 14500 | 29 | 239673 | -139182.7914 | -239671.8228 | 139238 | 139378 | 139360 | 220988 | 220996 | 220533 | 220731 | 215384 | 215319 | 215343 | 214692 | 294074 | 294058 | 1366.77 | 58185.2422 | 6 | 278.2365 | 278.2365 | 215205.2715 | 1088.5335 | 137.7285 | 73.854 | 73.854 | 1171.6797 | 1083.8314 | 1037.6666 | 918.7183 | 1033.2338 | 987.5545 | 973.3141 | 960.2064 | 946.7103 | 936.5147 | 927.7306 | 916.7252 | 15.8 | 17 | 32.3455 | 22.7996 | 16.0684 | 12.1457 | 9.3001 | 7.026 | 5.5769 | 4.8817 | 4.8808 | 107.45 | 149.31 | 152.76 | 210.68 | 204.83 | 281.96 | 267.14 | 368.92 | 355.08 | 491.07 | 446.73 | 621.4 | 520.04 | 722.12 | 49.7 | 46.4 | 16.5893 | -5.777778 | -5.6071 | 8.5404 | 0.1847 | -5.6071 | 6107479 | 2 |  |  | 2.9343 | 5.1886 | 6.3329 | 7.5957 | 9.1543 | 13.2879 | 4.482 | 6.116 | 7.084 | 8.724 | 10.894 | 16.052 | 25.0186 | 24.9145 | 24.9589 | 24.9945 | 24.8813 | 24.9796 |  | 12684 | 595 | 9 |  |  | 483 | 811 | 10 | 3 | 40 | 43.25 | -5.777778 | 1051.3071 | 1028.45 | 899.9714 | 846.1143 | 803.2786 | 756.5928 | 723.9286 | 42.9021 | 40.2564 | 37.765 | 38.1971 | 27.0371 | 66.8236 | 17.1486 | 32.3455 | 22.7996 | 16.0684 | 12.1457 | 9.3001 | 7.026 | 5.5769 | 4.8817 | 0 | 0 | 0 | 0 | 0 | 0.1016 | 0.0254 | 0 | 0 | 0 | 0 | 0 | 0 | 0 | 0.044229 | 0.038443 | 0.034587 | 0.017828 | 0.020066 | 0.02317 | 0.019296 | 3e-06 | 5.1e-05 | 0.0001 | 2.7e-05 | -3e-06 | 0.000822 | 0.001109 | 0.081213 | 0.078259 | 0.076108 | 0.077991 | 0.087942 | 0.104163 | 0.099281 | -0.113724 | -0.112465 | -0.111438 | -0.112791 | -0.11674 | -0.117108 | -0.115026 | -1.345117 | -1.323629 | -1.305336 | -1.329279 | -1.397512 | -1.425748 | -1.399209 | -0.163763 | -0.153416 | -0.147153 | -0.160334 | -0.194719 | -0.215306 | -0.193012 | -0.391852 | -0.36861 | -0.350279 | -0.374587 | -0.445938 | -0.438836 | -0.397063 | 0.442087 | 0.426869 | 0.41035 | 0.388493 | 0.715511 | 0.674571 | 0.62188 | -75 | -75 | -75 | -75 | -75 | 40 | -10 | -0.753821 | -0.745971 | -0.738461 | -0.745759 | -0.768486 | 0 | 0 |  | 1402.08 | 0 |  | 1422.2729 | 0 |  | 746.439 | 0 |  | 746.377 | 0 |  | 1407.16 | 0 |  | 1430.579 | 0 |  | 763.396 | 0 |  | 763.616 | 0 |  | 1417.015 | 0 |  | 1450.746 | 0 |  | 775.391 | 0 |  | 775.607 | 0 |  | 1497.584 | 0 |  | 1502.6639 | 0 |  | 755.111 | 0 |  | 755.371 | 0 |  | 1452.118 | 0 |  | 1453.871 | 0 |  | 705.165 | 0 |  | 704.975 | 0 |  | 1505.356 | 0 |  | 1511.5291 | 0 |  | 744.28 | 0.102 |  | 744.434 | 0.102 |  | 1472.057 | 0 |  | 1479.677 | 0 |  | 773.42 | 0.025 |  | 773.428 | 0.025 | 85.3798 | 80.48546855 | 68.49502 | 65.9893 | 70.64193 | 78.80898 | 71.87236 | 0 | 0 | 0 | 0 | 0 | -11.8981728 | -2.9216604 | -59.49722 | -50.95177 | -45.27819 | -23.73428 | -28.03828 | -34.20655 | -28.55086 | 0 | 0 | 0 | 0 | 0 | 0 | 0 | 56.536575 | 55.947825 | 55.384575 | 55.931925 | 57.63645 | 0 | 0 | -7.025777 | -6.175976 | -5.557233045 | -6.124294 | -5.264637 | -14.38752 | -3.309886 | 75.39339 | 79.30554 | 73.04418 | 92.06265 | 94.97546 | 18.31673 | 37.08995
71 | W84325 | 2017-03-23 04:52 | 54.8691 | 57.5024 | 59 | 50 | 1.1772 | 518.9464 | 14570 | 29 | 239673 | -139183.1309 | -239671.8228 | 139238 | 139378 | 139360 | 220988 | 220996 | 220533 | 220731 | 215384 | 215319 | 215343 | 214692 | 294074 | 294058 | 1366.77 | 58200.1719 | 6 | 278.5851 | 278.5851 | 215204.9229 | 1088.1849 | 138.0771 | 74.2027 | 74.2027 | 1171.6797 | 1086.8031 | 1040 | 917.6424 | 1036.329 | 987.8151 | 972.1569 | 958.1301 | 943.5701 | 935.5991 | 926.2409 | 914.1246 | 15.8 | 17 | 32.2692 | 22.3357 | 15.5447 | 11.6072 | 8.7886 | 6.5816 | 5.1734 | 4.4972 | 4.4985 | 102.04 | 146.35 | 147.64 | 209.32 | 200.2 | 283.82 | 264.81 | 375.99 | 355.99 | 505.19 | 452.64 | 645.9 | 528.97 | 753.28 | 49.7 | 46.4 | 24.0302 | -10.190001 | -9.2492 | 10.4849 | 0.9955 | -9.2492 | 6105556 | 1 |  |  | 2.9357 | 5.2536 | 6.3164 | 7.7057 | 9.1757 | 13.3814 | 4.504 | 6.198 | 7.5 | 8.308 | 10.794 | 16.028 | 25.0239 | 24.8995 | 24.9786 | 25.0397 | 24.9123 | 24.8548 |  | 12684 | 595 | 10 |  |  | 445 | 796 | 10 | 3 | 40 | 43.5 | -10.190001 | 1091.5428 | 1064.1072 | 932.2214 | 882.1643 | 832.9357 | 795.4429 | 755.7571 | 41.075 | 41.8529 | 42.7664 | 40.0464 | 32.0521 | 69.7257 | 15.6293 | 32.2692 | 22.3357 | 15.5447 | 11.6072 | 8.7886 | 6.5816 | 5.1734 | 4.4972 | 0 | 0 | 0 | 0 | 0 | 0.1016 | 0.0254 | 0 | 0 | 0 | 0 | 0 | 0 | 0 | 0.041869 | 0.036433 | 0.032774 | 0.016641 | 0.018727 | 0.021562 | 0.018225 | 8e-06 | 6.7e-05 | 0.000147 | 5.5e-05 | 1.7e-05 | 0.00097 | 0.001032 | 0.080871 | 0.077933 | 0.075792 | 0.077665 | 0.087576 | 0.103758 | 0.098902 | -0.109888 | -0.108662 | -0.107661 | -0.108982 | -0.112785 | -0.113296 | -0.11111 | -1.34512 | -1.32347 | -1.305032 | -1.329208 | -1.397207 | -1.432827 | -1.396394 | -0.157623 | -0.147687 | -0.141678 | -0.154332 | -0.18747 | -0.207059 | -0.18568 | -0.391956 | -0.368531 | -0.350054 | -0.374614 | -0.44568 | -0.439362 | -0.397236 | 0.442343 | 0.426395 | 0.408879 | 0.385422 | 0.704998 | 0.650968 | 0.598315 | -75 | -75 | -75 | -75 | -75 | 30 | -20 | -0.73118 | -0.723665 | -0.716423 | -0.723578 | -0.745535 | 0 | 0 |  | 1402.08 | 0 |  | 1422.2729 | 0 |  | 746.439 | 0 |  | 746.377 | 0 |  | 1407.16 | 0 |  | 1430.579 | 0 |  | 763.396 | 0 |  | 763.616 | 0 |  | 1417.015 | 0 |  | 1450.746 | 0 |  | 775.391 | 0 |  | 775.607 | 0 |  | 1497.584 | 0 |  | 1502.6639 | 0 |  | 755.111 | 0 |  | 755.371 | 0 |  | 1452.118 | 0 |  | 1453.871 | 0 |  | 705.165 | 0 |  | 704.975 | 0 |  | 1505.356 | 0 |  | 1511.5291 | 0 |  | 744.28 | 0.102 |  | 744.434 | 0.102 |  | 1472.057 | 0 |  | 1479.677 | 0 |  | 773.42 | 0.025 |  | 773.428 | 0.025 | 88.27416 | 82.92907 | 70.65492 | 68.51329 | 72.94518 | 82.53356 | 74.74589 | 0 | 0 | 0 | 0 | 0 | -11.5108736 | -2.822194 | -56.32959024 | -48.306655 | -42.96296 | -22.19246 | -26.18925 | -32.28446 | -26.89036 | 0 | 0 | 0 | 0 | 0 | 0 | 0 | 54.8385 | 54.274875 | 53.731725 | 54.26835 | 55.915125 | 0 | 0 | -6.474364725 | -6.181129 | -6.059058 | -6.180441 | -6.008807187 | -14.43733 | -2.902048424 | 80.3087 | 82.71616 | 75.36463 | 94.40874 | 96.66225 | 24.3009 | 42.13129
71 | W84326 | 2017-03-23 04:53 | 54.5885 | 57.2843 | 57 | 50 | 1.1772 | 524.6719 | 14729 | 29 | 239673 | -139183.4115 | -239671.8228 | 139238 | 139378 | 139360 | 220988 | 220996 | 220533 | 220731 | 215384 | 215319 | 215343 | 214692 | 294074 | 294058 | 1366.77 | 58238.832 | 6 | 278.9377 | 278.9377 | 215204.5703 | 1087.8323 | 138.4297 | 74.5552 | 74.5552 | 1162.3047 | 1086.6635 | 1039.8334 | 915.4467 | 1039.6852 | 990.7164 | 974.8565 | 960.7074 | 945.8842 | 937.5032 | 927.5694 | 915.1884 | 15.8 | 17.2 | 32.4056 | 22.4491 | 15.5694 | 11.5971 | 8.7628 | 6.5458 | 5.1546 | 4.4962 | 4.4982 | 102.14 | 146.91 | 147.83 | 210.72 | 200.9 | 286.58 | 265.97 | 380.27 | 357.68 | 511.81 | 453.54 | 654.25 | 530.11 | 762.48 | 50.7 | 46.7 | 25.4037 | -3.55 | -4.2557 | 6.1443 | -0.2011 | -4.2557 | 6105556 | 2 |  |  | 2.9693 | 5.2514 | 6.4036 | 7.7771 | 9.2593 | 13.5871 | 3.358 | 5.784 | 7.936 | 8.596 | 11.044 | 15.484 | 24.9511 | 24.8818 | 25.0006 | 25.0307 | 24.9141 | 24.8759 |  | 12684 | 595 | 11 |  |  | 445 | 796 | 10 | 3 | 40 | 42.599998 | -3.55 | 1070.9642 | 1031.45 | 919.1429 | 860.0214 | 806.0857 | 760.8786 | 732.4929 | 51.5007 | 50.7271 | 55.3329 | 46.8971 | 26.7857 | 63.6536 | 20.2421 | 32.4056 | 22.4491 | 15.5694 | 11.5971 | 8.7628 | 6.5458 | 5.1546 | 4.4962 | 0 | 0 | 0 | 0 | 0 | 0.1016 | 0.0254 | 0 | 0 | 0 | 0 | 0 | 0 | 0 | 0.042274 | 0.03694 | 0.03334 | 0.017205 | 0.019311 | 0.022152 | 0.018638 | 8e-06 | 6.6e-05 | 0.000145 | 5.4e-05 | 1.7e-05 | 0.001024 | 0.000992 | 0.080879 | 0.07794 | 0.075797 | 0.077672 | 0.087589 | 0.103791 | 0.098928 | -0.10992 | -0.108692 | -0.107706 | -0.109013 | -0.1128 | -0.113349 | -0.111026 | -1.344841 | -1.323177 | -1.304992 | -1.328924 | -1.396602 | -1.43597 | -1.390674 | -0.157743 | -0.147802 | -0.141753 | -0.154451 | -0.187669 | -0.207444 | -0.185974 | -0.391636 | -0.36821 | -0.35001 | -0.374296 | -0.444913 | -0.438021 | -0.396277 | 0.442394 | 0.426466 | 0.408746 | 0.385232 | 0.704633 | 0.651336 | 0.598344 | -75 | -75 | -75 | -75 | -75 | 20 | -30 | -0.731179 | -0.723672 | -0.716468 | -0.723637 | -0.745606 | 0 | 0 |  | 1402.08 | 0 |  | 1422.2729 | 0 |  | 746.439 | 0 |  | 746.377 | 0 |  | 1407.16 | 0 |  | 1430.579 | 0 |  | 763.396 | 0 |  | 763.616 | 0 |  | 1417.015 | 0 |  | 1450.746 | 0 |  | 775.391 | 0 |  | 775.607 | 0 |  | 1497.584 | 0 |  | 1502.6639 | 0 |  | 755.111 | 0 |  | 755.371 | 0 |  | 1452.118 | 0 |  | 1453.871 | 0 |  | 705.165 | 0 |  | 704.975 | 0 |  | 1505.356 | 0 |  | 1511.5291 | 0 |  | 744.28 | 0.102 |  | 744.434 | 0.102 |  | 1472.057 | 0 |  | 1479.677 | 0 |  | 773.42 | 0.025 |  | 773.428 | 0.025 | 86.61851 | 80.391213 | 69.66827 | 66.79958 | 70.60424 | 78.97235 | 72.46406 | 0 | 0 | 0 | 0 | 0 | -11.5162584 | -2.8200604 | -56.86257 | -48.96549 | -43.69765712 | -22.9359 | -26.99352 | -33.28004072 | -27.29893062 | 0 | 0 | 0 | 0 | 0 | 0 | 0 | 54.838425 | 54.2754 | 53.7351 | 54.272775 | 55.92045 | 0 | 0 | -8.123875 | -7.497567 | -7.843605 | -7.243304 | -5.026846 | -13.20456 | -3.764504 | 76.4705 | 78.20356 | 71.86211 | 90.89315 | 94.50432 | 20.97149 | 38.58056