## Camp Data
CampaingNo_Stand6 | Serial | Date_St1PU_CampaignStartTimeWasReferencedByUsingThisColumn_ | CYLSCALEPRED_F1_DegreeC | CYLSCALEPRED_F2_DegreeC | NOLOADDUR_Sec | LOADDUR_Sec | NormHard | stripLength | CoilWt | WaterTemp_OC | TOPIDF1 | BOTIDF1 | TOPIDF2 | BOTIDF2 | TOPIDF3 | BOTIDF3 | TOPIDF4 | BOTIDF4 | TOPIDF5 | BOTIDF5 | TOPIDF6 | BOTIDF6 | TOPIDF7 | BOTIDF7 | TOPRMID | BOTRMID | TOPRMDIAM | RMTONNAGE | LineUPType | WEARKmF1 | WEARKmF2 | WEARKmF3 | WEARKmF4 | WEARKmF5 | WEARKmF6 | WEARKmF7 | RHFDOTemp | RMXTBulk | meas_FMETemp | MeasuredFMXT | FBKTemp_F1 | FBKTemp_F2 | FBKTemp_F3 | FBKTemp_F4 | FBKTemp_F5 | FBKTemp_F6 | FBKTemp_F7 | FBKTemp_F8 | timeGapPyroTime_RMX_FME__Sec | ActTimeBet_FMEPyroPU_ST1PU_Sec | ga1 | ga2 | ga3 | ga4 | ga5 | ga6 | ga7 | ga8 | AimHotVernThk | LEADSPD_F1 | TRAILSPD_F1 | LEADSPD_F2 | TRAILSPD_F2 | LEADSPD_F3 | TRAILSPD_F3 | LEADSPD_F4 | TRAILSPD_F4 | LEADSPD_F5 | TRAILSPD_F5 | LEADSPD_F6 | TRAILSPD_F6 | LEADSPD_F7 | TRAILSPD_F7 | F6OilFlowRate_Ml_min | BURWaterFlowL_min_F6 | Oil_ON___F6 | LEADSTRIPFLATNESS | AVERAGEFLATNESS | AVG_ABS_FLAT | AVG_LEAD_LEV_FLAT | AVG_LEAD_CENTRE_FLAT | HMOrderNumber | FurnaceNo | ONEFurnaceOPFlag | LaminarSprayFlag | FSU_TENS_Looper1 | FSU_TENS_Looper2 | FSU_TENS_Looper3 | FSU_TENS_Looper4 | FSU_TENS_Looper5 | FSU_TENS_Looper6 | ProgressiveTension_Looper1 | ProgressiveTension_Looper2 | ProgressiveTension_Looper3 | ProgressiveTension_Looper4 | ProgressiveTension_Looper5 | ProgressiveTension_Looper6 | AveAngle_Looper1 | AveAngle_Looper2 | AveAngle_Looper3 | AveAngle_Looper4 | AveAngle_Looper5 | AveAngle_Looper6 | Date | P_block | Page | Item | Serial_1 | Grade | ord_ga | ord_Wdt | GRT | FM | aimCr | LdCr | LeadFlat | FbkStandForce1 | FbkStandForce2 | FbkStandForce3 | FbkStandForce4 | FbkStandForce5 | FbkStandForce6 | FbkStandForce7 | RollBendingForce1 | RollBendingForce2 | RollBendingForce3 | RollBendingForce4 | RollBendingForce5 | RollBendingForce6 | RollBendingForce7 | Transfer_bar_thkness | InterstandThickness_massFlow_1 | InterstandThickness_massFlow_2 | InterstandThickness_massFlow_3 | InterstandThickness_massFlow_4 | InterstandThickness_massFlow_5 | InterstandThickness_massFlow_6 | ExtGA_thkness | TOP_WROLL_CRWN1 | TOP_WROLL_CRWN2 | TOP_WROLL_CRWN3 | TOP_WROLL_CRWN4 | TOP_WROLL_CRWN5 | TOP_WROLL_CRWN6 | TOP_WROLL_CRWN7 | CALC_BROLL_WEAR_CRWN1 | CALC_BROLL_WEAR_CRWN2 | CALC_BROLL_WEAR_CRWN3 | CALC_BROLL_WEAR_CRWN4 | CALC_BROLL_WEAR_CRWN5 | CALC_BROLL_WEAR_CRWN6 | CALC_BROLL_WEAR_CRWN7 | CALC_WROLL_THERM_CRWN1 | CALC_WROLL_THERM_CRWN2 | CALC_WROLL_THERM_CRWN3 | CALC_WROLL_THERM_CRWN4 | CALC_WROLL_THERM_CRWN5 | CALC_WROLL_THERM_CRWN6 | CALC_WROLL_THERM_CRWN7 | CALC_WROLL_WEAR_CRWN1 | CALC_WROLL_WEAR_CRWN2 | CALC_WROLL_WEAR_CRWN3 | CALC_WROLL_WEAR_CRWN4 | CALC_WROLL_WEAR_CRWN5 | CALC_WROLL_WEAR_CRWN6 | CALC_WROLL_WEAR_CRWN7 | LEARN_CRWN_ROLL_FORC_COEFF1 | LEARN_CRWN_ROLL_FORC_COEFF2 | LEARN_CRWN_ROLL_FORC_COEFF3 | LEARN_CRWN_ROLL_FORC_COEFF4 | LEARN_CRWN_ROLL_FORC_COEFF5 | LEARN_CRWN_ROLL_FORC_COEFF6 | LEARN_CRWN_ROLL_FORC_COEFF7 | LEARN_WROLL_CRWN_COEFF1 | LEARN_WROLL_CRWN_COEFF2 | LEARN_WROLL_CRWN_COEFF3 | LEARN_WROLL_CRWN_COEFF4 | LEARN_WROLL_CRWN_COEFF5 | LEARN_WROLL_CRWN_COEFF6 | LEARN_WROLL_CRWN_COEFF7 | LEARN_WROLL_THERM_WEAR_COEFF1 | LEARN_WROLL_THERM_WEAR_COEFF2 | LEARN_WROLL_THERM_WEAR_COEFF3 | LEARN_WROLL_THERM_WEAR_COEFF4 | LEARN_WROLL_THERM_WEAR_COEFF5 | LEARN_WROLL_THERM_WEAR_COEFF6 | LEARN_WROLL_THERM_WEAR_COEFF7 | LEARN_WROLL_BEND_FORC_COEFF1 | LEARN_WROLL_BEND_FORC_COEFF2 | LEARN_WROLL_BEND_FORC_COEFF3 | LEARN_WROLL_BEND_FORC_COEFF4 | LEARN_WROLL_BEND_FORC_COEFF5 | LEARN_WROLL_BEND_FORC_COEFF6 | LEARN_WROLL_BEND_FORC_COEFF7 | LEARN_BROLL_THERM_WEAR_COEFF1 | LEARN_BROLL_THERM_WEAR_COEFF2 | LEARN_BROLL_THERM_WEAR_COEFF3 | LEARN_BROLL_THERM_WEAR_COEFF4 | LEARN_BROLL_THERM_WEAR_COEFF5 | LEARN_BROLL_THERM_WEAR_COEFF6 | LEARN_BROLL_THERM_WEAR_COEFF7 | STAMP_RATIO1 | STAMP_RATIO2 | STAMP_RATIO3 | STAMP_RATIO4 | STAMP_RATIO5 | STAMP_RATIO6 | STAMP_RATIO7 | WROLL_SHIFT_POS1 | WROLL_SHIFT_POS2 | WROLL_SHIFT_POS3 | WROLL_SHIFT_POS4 | WROLL_SHIFT_POS5 | WROLL_SHIFT_POS6 | WROLL_SHIFT_POS7 | WROLL_SHIFT_POS_COEFF1 | WROLL_SHIFT_POS_COEFF2 | WROLL_SHIFT_POS_COEFF3 | WROLL_SHIFT_POS_COEFF4 | WROLL_SHIFT_POS_COEFF5 | WROLL_SHIFT_POS_COEFF6 | WROLL_SHIFT_POS_COEFF7 | F1TBRTyp | F1TBRDia | F1TBRCr | F1BBRTyp | F1BBRDia | F1BBRCr | F1TWRTyp | F1TWRDia | F1TWRCr | F1BWRTyp | F1BWRDia | F1BWRCr | F2TBRTyp | F2TBRDia | F2TBRCr | F2BBRTyp | F2BBRDia | F2BBRCr | F2TWRTyp | F2TWRDia | F2TWRCr | F2BWRTyp | F2BWRDia | F2BWRCr | F3TBRTyp | F3TBRDia | F3TBRCr | F3BBRTyp | F3BBRDia | F3BBRCr | F3TWRTyp | F3TWRDia | F3TWRCr | F3BWRTyp | F3BWRDia | F3BWRCr | F4TBRTyp | F4TBRDia | F4TBRCr | F4BBRTyp | F4BBRDia | F4BBRCr | F4TWRTyp | F4TWRDia | F4TWRCr | F4BWRTyp | F4BWRDia | F4BWRCr | F5TBRTyp | F5TBRDia | F5TBRCr | F5BBRTyp | F5BBRDia | F5BBRCr | F5TWRTyp | F5TWRDia | F5TWRCr | F5BWRTyp | F5BWRDia | F5BWRCr | F6TBRTyp | F6TBRDia | F6TBRCr | F6BBRTyp | F6BBRDia | F6BBRCr | F6TWRTyp | F6TWRDia | F6TWRCr | F6BWRTyp | F6BWRDia | F6BWRCr | F7TBRTyp | F7TBRDia | F7TBRCr | F7BBRTyp | F7BBRDia | F7BBRCr | F7TWRTyp | F7TWRDia | F7TWRCr | F7BWRTyp | F7BWRDia | F7BWRCr | WRCrownDueToStackDeflection1 | WRCrownDueToStackDeflection2 | WRCrownDueToStackDeflection3 | WRCrownDueToStackDeflection4 | WRCrownDueToStackDeflection5 | WRCrownDueToStackDeflection6 | WRCrownDueToStackDeflection7 | WRMechanicalCrown1 | WRMechanicalCrown2 | WRMechanicalCrown3 | WRMechanicalCrown4 | WRMechanicalCrown5 | WRMechanicalCrown6 | WRMechanicalCrown7 | WRThermalAndWearCrown1 | WRThermalAndWearCrown2 | WRThermalAndWearCrown3 | WRThermalAndWearCrown4 | WRThermalAndWearCrown5 | WRThermalAndWearCrown6 | WRThermalAndWearCrown7 | BURThermalWear1 | BURThermalWear2 | BURThermalWear3 | BURThermalWear4 | BURThermalWear5 | BURThermalWear6 | BURThermalWear7 | RollShiftPosition1 | RollShiftPosition2 | RollShiftPosition3 | RollShiftPosition4 | RollShiftPosition5 | RollShiftPosition6 | RollShiftPosition7 | RollBending1 | RollBending2 | RollBending3 | RollBending4 | RollBending5 | RollBending6 | RollBending7 | CM_i__LoadedRollGapCrown_1 | CM_i__LoadedRollGapCrown_2 | CM_i__LoadedRollGapCrown_3 | CM_i__LoadedRollGapCrown_4 | CM_i__LoadedRollGapCrown_5 | CM_i__LoadedRollGapCrown_6 | CM_i__LoadedRollGapCrown_7
78 | W84723 | 2017-03-23 22:06 | 56.4561 | 57.0689 | 415 | 51 | 1.1118 | 545.5704 | 19798 | 29 | 239517 | 239707 | 239988 | 239996 | 139311 | 139287 | 221002 | 220939 | 220533 | 220731 | 215616 | 215624 | 215483 | 215475 | 292987 | 292979 | 1293.62 | 2056.3191 | 6 | 301.8188 | 301.8188 | 301.8188 | 49.8983 | 44.1636 | 0.3689 | 0.3689 | 1213.8672 | 1133.2284 | 1085 | 913.1219 | 1083.1263 | 1020.7086 | 999.3622 | 980.4059 | 960.9193 | 948.899 | 936.1405 | 920.4772 | 15.8 | 17.2 | 32.6045 | 21.8733 | 14.7104 | 10.8037 | 8.2358 | 6.2897 | 4.8576 | 4.1055 | 4.123 | 92.9 | 148.57 | 137.81 | 219.02 | 191.03 | 301.3 | 253.78 | 397.99 | 336.89 | 527.1 | 433.7 | 677.78 | 516.57 | 812 | 0 | 47.5 | 0 | 3.488889 | 3.6224 | 3.6224 | -0.2661 | 3.6224 | 6107183 | 2 |  |  | 3.4943 | 6.205 | 7.9421 | 9.7343 | 10.8186 | 14.6614 | 4.2264 | 6.8755 | 8.7547 | 11.2623 | 12.2113 | 16.117 | 24.9058 | 25.0271 | 25.0995 | 25.1785 | 24.8754 | 25.0862 |  | 12680 | 621 | 1 |  | CC040 | 406 | 1125 | 9 | 8 | 35 | 20.4 | 3.488889 | 1306.0286 | 1238.7072 | 1130.3357 | 987.0571 | 963.6 | 990.7643 | 747.55 | 61.72 | 55.29 | 41.99 | 43.1814 | 53.6607 | 61.135 | 61.6243 | 32.6045 | 21.8733 | 14.7104 | 10.8037 | 8.2358 | 6.2897 | 4.8576 | 4.1055 | 0 | 0 | 0 | 0 | 0 | 0.1016 | 0.0254 | 0 | 0 | 0 | 0 | 0 | 0 | 0 | 0.046885 | 0.039871 | 0.034887 | 0.015099 | 0.013695 | -1.2e-05 | -1.5e-05 | -0.002055 | -0.006382 | -0.0148 | -0.000473 | -2.6e-05 | 0 | 0 | 0.083789 | 0.08008 | 0.078293 | 0.080691 | 0.09062 | 0.106541 | 0.101382 | -0.226842 | -0.223734 | -0.222291 | -0.225134 | -0.232664 | -0.232393 | -0.226743 | -1.386449 | -1.35906 | -1.346393 | -1.371583 | -1.437893 | -1.436262 | -1.386698 | -0.347193 | -0.320223 | -0.309957 | -0.341825 | -0.411995 | -0.458762 | -0.411868 | -0.385905 | -0.357666 | -0.344665 | -0.370361 | -0.437738 | -0.435287 | -0.384805 | 0.418999 | 0.391563 | 0.361072 | 0.324895 | 0.532329 | 0.449888 | 0.402949 | 0 | 0 | 0 | 0 | 0 | 0 | 0 | -1.460563 | -1.442386 | -1.432847 | -1.449648 | -1.492301 | 0 | 0 |  | 1402.08 | 0 |  | 1422.2729 | 0 |  | 745.724 | 0 |  | 745.573 | 0 |  | 1407.16 | 0 |  | 1430.579 | 0 |  | 766.857 | 0 |  | 766.809 | 0 |  | 1417.015 | 0 |  | 1450.746 | 0 |  | 776.097 | 0 |  | 776.082 | 0 |  | 1497.584 | 0 |  | 1502.6639 | 0 |  | 753.053 | 0 |  | 753.177 | 0 |  | 1452.118 | 0 |  | 1453.871 | 0 |  | 705.037 | 0 |  | 704.816 | 0 |  | 1505.356 | 0 |  | 1511.5291 | 0 |  | 742.706 | 0.102 |  | 742.725 | 0.102 |  | 1472.057 | 0 |  | 1479.677 | 0 |  | 773.327 | 0.025 |  | 773.535 | 0.025 | 109.4308 | 99.19567 | 88.49737 | 79.64662 | 87.321432 | 105.557 | 75.7881141 | 0 | 0 | 0 | 0 | 0 | -23.6111288 | -5.7592722 | -62.15450867 | -45.51356034 | -27.045 | -20.06077 | -19.65456 | 0.017235144 | 0.02080047 | 0 | 0 | 0 | 0 | 0 | 0 | 0 | 0 | 0 | 0 | 0 | 0 | 0 | 0 | -21.42875196 | -17.70512967 | -13.01509443 | -14.76048 | -22.10794 | -28.04641487 | -25.38108 | 25.84757 | 35.97698 | 48.43728 | 44.82537 | 45.55893 | 53.91671 | 44.66857
78 | W84724 | 2017-03-23 22:08 | 56.7344 | 57.3821 | 37 | 54 | 1.173 | 589.3138 | 19257 | 29 | 239517 | 239707 | 239988 | 239996 | 139311 | 139287 | 221002 | 220939 | 220533 | 220731 | 215616 | 215624 | 215483 | 215475 | 292987 | 292979 | 1293.62 | 2076.0459 | 6 | 302.3474 | 302.3474 | 302.3474 | 50.427 | 44.6922 | 0.8975 | 0.8975 | 1246.6797 | 1148.3612 | 1094.1666 | 900.8615 | 1085.046 | 1012.494 | 989.0033 | 968.0089 | 946.5393 | 932.9316 | 917.3789 | 898.9166 | 16 | 17.4 | 32.5083 | 20.6233 | 13.3246 | 9.4285 | 6.8854 | 5.1 | 3.9439 | 3.3382 | 3.3542 | 81.05 | 129.61 | 127.86 | 199.8 | 183.11 | 285.7 | 251.01 | 393.61 | 341.47 | 536.41 | 442.02 | 693.35 | 529.38 | 828.24 | 0 | 47 | 0 | 5.44 | 5.9865 | 5.9865 | -0.6649 | 5.9865 | 6212303 | 1 |  |  | 3.4636 | 6.3443 | 8.0514 | 10.0629 | 11.295 | 14.945 | 3.8688 | 6.8063 | 8.5063 | 10.5141 | 12.3906 | 16.3891 | 24.9876 | 24.9127 | 24.9952 | 25.0903 | 24.971 | 24.9659 |  | 12680 | 621 | 2 |  | EA061 | 330 | 1253 | 8 | 5 | 35 | 8.666666 | 5.44 | 1623.25 | 1532.2357 | 1406.2715 | 1286.0286 | 1198.1643 | 1175.1428 | 931.6357 | 62.1357 | 58.6507 | 54.0993 | 53.9743 | 52.0236 | 60.195 | 61.505 | 32.5083 | 20.6233 | 13.3246 | 9.4285 | 6.8854 | 5.1 | 3.9439 | 3.3382 | 0 | 0 | 0 | 0 | 0 | 0.1016 | 0.0254 | 0 | 0 | 0 | 0 | 0 | 0 | 0 | 0.072838 | 0.063869 | 0.057313 | 0.032529 | 0.030776 | 0.005504 | 0.004934 | -0.003556 | -0.011117 | -0.025958 | -0.000939 | -0.000391 | -0.000309 | -0.000145 | 0.080784 | 0.077213 | 0.075491 | 0.077791 | 0.08737 | 0.102424 | 0.097438 | -0.277432 | -0.273588 | -0.271795 | -0.275414 | -0.284548 | -0.283964 | -0.277228 | -1.359369 | -1.33256 | -1.319609 | -1.345456 | -1.409964 | -1.406119 | -1.358763 | -0.433587 | -0.400083 | -0.387263 | -0.426696 | -0.514537 | -0.574596 | -0.51477 | -0.36143 | -0.334554 | -0.322394 | -0.347384 | -0.409988 | -0.405735 | -0.359867 | 0.405754 | 0.367289 | 0.326999 | 0.263015 | 0.416624 | 0.346718 | 0.306309 | -15 | -15 | -15 | -15 | -15 | 0 | 0 | -1.842273 | -1.819727 | -1.808875 | -1.831155 | -1.885964 | 0 | 0 |  | 1402.08 | 0 |  | 1422.2729 | 0 |  | 745.724 | 0 |  | 745.573 | 0 |  | 1407.16 | 0 |  | 1430.579 | 0 |  | 766.857 | 0 |  | 766.809 | 0 |  | 1417.015 | 0 |  | 1450.746 | 0 |  | 776.097 | 0 |  | 776.082 | 0 |  | 1497.584 | 0 |  | 1502.6639 | 0 |  | 753.053 | 0 |  | 753.177 | 0 |  | 1452.118 | 0 |  | 1453.871 | 0 |  | 705.037 | 0 |  | 704.816 | 0 |  | 1505.356 | 0 |  | 1511.5291 | 0 |  | 742.706 | 0.102 |  | 742.725 | 0.102 |  | 1472.057 | 0 |  | 1479.677 | 0 |  | 773.327 | 0.025 |  | 773.535 | 0.025 | 131.132628 | 118.3085 | 106.1608 | 100.0415 | 104.6836 | 120.3628 | 90.77672 | 0 | 0 | 0 | 0 | 0 | -28.8507424 | -7.0415912 | -94.1798 | -70.29520512 | -41.37634 | -42.50295504 | -42.84175614 | -7.304788205 | -6.507116007 | 0 | 0 | 0 | 0 | 0 | 0 | 0 | 27.634095 | 27.295905 | 27.133125 | 27.467325 | 28.28946 | 0 | 0 | -26.94123 | -23.46515 | -20.95066 | -23.03062 | -26.76807 | -34.58780622 | -31.66092885 | 37.64569 | 51.84407 | 70.96697 | 61.9752 | 63.36325 | 49.61949 | 45.56708
78 | W84725 | 2017-03-23 22:09 | 56.9927 | 57.6455 | 32 | 51 | 1.173 | 592.6476 | 19359 | 29 | 239517 | 239707 | 239988 | 239996 | 139311 | 139287 | 221002 | 220939 | 220533 | 220731 | 215616 | 215624 | 215483 | 215475 | 292987 | 292979 | 1293.62 | 2095.7729 | 6 | 302.8791 | 302.8791 | 302.8791 | 50.9586 | 45.2239 | 1.4292 | 1.4292 | 1215.0391 | 1138.0822 | 1090.1666 | 888.071 | 1062.2048 | 994.8729 | 973.8922 | 954.4574 | 934.8586 | 922.5564 | 907.6491 | 890.8806 | 16 | 30.2 | 32.5452 | 20.9155 | 13.4599 | 9.5751 | 6.9487 | 5.1272 | 3.9931 | 3.3364 | 3.3582 | 85.24 | 134.31 | 133.86 | 206.68 | 190.9 | 291.98 | 260.96 | 403.1 | 357.24 | 552.29 | 460.69 | 711.8 | 560.24 | 856 | 0 | 47.1 | 0 | 8.41 | 9.1019 | 9.1019 | -2.2831 | 9.1019 | 6212303 | 2 |  |  | 3.6186 | 6.7764 | 8.3679 | 10.3414 | 11.8193 | 14.535 | 4.2738 | 7.2836 | 8.982 | 11.023 | 12.6918 | 15.9738 | 24.9041 | 24.9109 | 24.9623 | 25.1476 | 24.8865 | 24.7643 |  | 12680 | 621 | 3 |  | EA061 | 330 | 1253 | 8 | 5 | 35 | 20.166668 | 8.41 | 1634.6 | 1596.9429 | 1410.9642 | 1329.2 | 1221.2643 | 1144.2643 | 1077.3928 | 56.26 | 54.5943 | 55.2793 | 53.6907 | 51.2971 | 55.9543 | 56.1164 | 32.5452 | 20.9155 | 13.4599 | 9.5751 | 6.9487 | 5.1272 | 3.9931 | 3.3364 | 0 | 0 | 0 | 0 | 0 | 0.1016 | 0.0254 | 0 | 0 | 0 | 0 | 0 | 0 | 0 | 0.07002 | 0.060307 | 0.053445 | 0.030251 | 0.028757 | 0.003803 | 0.00328 | -0.003518 | -0.011105 | -0.026065 | -0.000727 | -0.000326 | -0.000274 | -0.000114 | 0.080787 | 0.077208 | 0.075497 | 0.077786 | 0.08737 | 0.102443 | 0.09734 | -0.277242 | -0.273504 | -0.271554 | -0.275318 | -0.284388 | -0.283829 | -0.27782 | -1.356336 | -1.330232 | -1.316002 | -1.342913 | -1.406867 | -1.405615 | -1.363248 | -0.433457 | -0.399678 | -0.387237 | -0.426272 | -0.514227 | -0.574766 | -0.512243 | -0.36155 | -0.335377 | -0.322275 | -0.348229 | -0.410498 | -0.405216 | -0.364134 | 0.406655 | 0.368596 | 0.331275 | 0.266589 | 0.421582 | 0.352252 | 0.30672 | -25 | -25 | -25 | -25 | -25 | 0 | 0 | -1.840362 | -1.817863 | -1.807232 | -1.829674 | -1.884596 | 0 | 0 |  | 1402.08 | 0 |  | 1422.2729 | 0 |  | 745.724 | 0 |  | 745.573 | 0 |  | 1407.16 | 0 |  | 1430.579 | 0 |  | 766.857 | 0 |  | 766.809 | 0 |  | 1417.015 | 0 |  | 1450.746 | 0 |  | 776.097 | 0 |  | 776.082 | 0 |  | 1497.584 | 0 |  | 1502.6639 | 0 |  | 753.053 | 0 |  | 753.177 | 0 |  | 1452.118 | 0 |  | 1453.871 | 0 |  | 705.037 | 0 |  | 704.816 | 0 |  | 1505.356 | 0 |  | 1511.5291 | 0 |  | 742.706 | 0.102 |  | 742.725 | 0.102 |  | 1472.057 | 0 |  | 1479.677 | 0 |  | 773.327 | 0.025 |  | 773.535 | 0.025 | 132.0544302 | 123.2968 | 106.5236 | 103.3931512 | 106.7019 | 117.2219 | 104.8734 | 0 | 0 | 0 | 0 | 0 | -28.8370264 | -7.056628 | -90.19906 | -65.45007 | -36.03213476 | -39.64816 | -39.99864 | -4.960415335 | -4.316043168 | 0 | 0 | 0 | 0 | 0 | 0 | 0 | 46.00905 | 45.446575 | 45.1808 | 45.74185 | 47.1149 | 0 | 0 | -24.38629082 | -21.82014 | -21.40619 | -22.88684 | -26.37835 | -32.16063 | -28.74523 | 63.47813 | 81.47313 | 94.26604 | 86.6 | 87.43977 | 51.2638 | 64.75551
78 | W84726 | 2017-03-23 22:11 | 57.216 | 57.8561 | 33 | 50 | 1.173 | 589.467 | 19259 | 29 | 239517 | 239707 | 239988 | 239996 | 139311 | 139287 | 221002 | 220939 | 220533 | 220731 | 215616 | 215624 | 215483 | 215475 | 292987 | 292979 | 1293.62 | 2115.5 | 6 | 303.4079 | 303.4079 | 303.4079 | 51.4874 | 45.7527 | 1.958 | 1.958 | 1236.1328 | 1155.0066 | 1100.6666 | 895.6022 | 1060.1693 | 994.6572 | 974.8961 | 956.5667 | 938.0504 | 926.6304 | 912.778 | 896.7068 | 15.8 | 35.4 | 32.3872 | 20.7144 | 13.3885 | 9.5334 | 6.9354 | 5.1301 | 3.9862 | 3.3335 | 3.3545 | 88.07 | 135.92 | 138.25 | 209.81 | 197.44 | 297.51 | 270.43 | 409.69 | 370.97 | 558.62 | 479.02 | 720.78 | 579.75 | 868 | 0 | 47.1 | 0 | 6.35 | 5.8832 | 5.8832 | -0.611 | 5.8832 | 6212303 | 1 |  |  | 3.5857 | 6.7036 | 8.2836 | 10.2164 | 11.825 | 14.6679 | 4.5 | 7.2593 | 8.778 | 11.2814 | 12.8237 | 15.9492 | 24.9879 | 24.8799 | 24.9519 | 25.0853 | 24.9695 | 24.9306 |  | 12680 | 621 | 4 |  | EA061 | 330 | 1253 | 8 | 5 | 35 | 25.166668 | 6.35 | 1628.2858 | 1569.1929 | 1393.3071 | 1312.0714 | 1195.0143 | 1128.0072 | 1049.0857 | 58.1814 | 54.9707 | 53.6721 | 52.1921 | 50.1364 | 49.8314 | 47.74 | 32.3872 | 20.7144 | 13.3885 | 9.5334 | 6.9354 | 5.1301 | 3.9862 | 3.3335 | 0 | 0 | 0 | 0 | 0 | 0.1016 | 0.0254 | 0 | 0 | 0 | 0 | 0 | 0 | 0 | 0.06797 | 0.058 | 0.051006 | 0.029216 | 0.027864 | 0.003868 | 0.003255 | -0.003593 | -0.011343 | -0.026527 | -0.000682 | -0.000328 | -0.00026 | -9.6e-05 | 0.080777 | 0.077203 | 0.075491 | 0.077781 | 0.087367 | 0.102438 | 0.097351 | -0.277129 | -0.273336 | -0.27139 | -0.275151 | -0.284305 | -0.283889 | -0.277781 | -1.351357 | -1.325075 | -1.310694 | -1.337594 | -1.403881 | -1.405284 | -1.362259 | -0.433538 | -0.399926 | -0.387428 | -0.426509 | -0.514653 | -0.575132 | -0.512923 | -0.361699 | -0.335086 | -0.322115 | -0.34799 | -0.409879 | -0.404879 | -0.363195 | 0.406726 | 0.36867 | 0.330709 | 0.265901 | 0.419794 | 0.350477 | 0.306442 | -35 | -35 | -35 | -35 | -30 | 0 | 0 | -1.838659 | -1.816177 | -1.805511 | -1.827889 | -1.883602 | 0 | 0 |  | 1402.08 | 0 |  | 1422.2729 | 0 |  | 745.724 | 0 |  | 745.573 | 0 |  | 1407.16 | 0 |  | 1430.579 | 0 |  | 766.857 | 0 |  | 766.809 | 0 |  | 1417.015 | 0 |  | 1450.746 | 0 |  | 776.097 | 0 |  | 776.082 | 0 |  | 1497.584 | 0 |  | 1502.6639 | 0 |  | 753.053 | 0 |  | 753.177 | 0 |  | 1452.118 | 0 |  | 1453.871 | 0 |  | 705.037 | 0 |  | 704.816 | 0 |  | 1505.356 | 0 |  | 1511.5291 | 0 |  | 742.706 | 0.102 |  | 742.725 | 0.102 |  | 1472.057 | 0 |  | 1479.677 | 0 |  | 773.327 | 0.025 |  | 773.535 | 0.025 | 131.528 | 121.1464 | 105.1821 | 102.0542 | 104.4048 | 115.5508 | 102.1295 | 0 | 0 | 0 | 0 | 0 | -28.8431224 | -7.0556374 | -86.99631 | -61.82402 | -32.08448 | -38.16691 | -38.65727 | -5.070264672 | -4.303376181 | 0 | 0 | 0 | 0 | 0 | 0 | 0 | 64.353065 | 63.566195 | 63.192885 | 63.976115 | 56.50806 | 0 | 0 | -25.22385 | -21.98421 | -20.79407 | -22.2604 | -25.80285 | -28.65963 | -24.48694402 | 83.66095 | 100.9044 | 115.4965 | 105.603 | 96.45276 | 52.97778 | 66.28358
78 | W84727 | 2017-03-23 22:12 | 57.6115 | 58.1447 | 23 | 49 | 1.173 | 590.5609 | 19298 | 29 | 239517 | 239707 | 239988 | 239996 | 139311 | 139287 | 221002 | 220939 | 220533 | 220731 | 215616 | 215624 | 215483 | 215475 | 292987 | 292979 | 1293.62 | 2135.228 | 6 | 303.9376 | 303.9376 | 303.9376 | 52.0172 | 46.2824 | 2.4877 | 2.4877 | 1208.0078 | 1133.4728 | 1084.3334 | 896.0058 | 1060.7878 | 996.8134 | 977.8947 | 959.9364 | 941.7497 | 930.5023 | 917.0656 | 900.9955 | 16 | 28.2 | 32.1917 | 20.5567 | 13.261 | 9.5403 | 6.9721 | 5.1595 | 3.9777 | 3.3375 | 3.3546 | 93.44 | 138.34 | 146.62 | 212.59 | 209.67 | 298.21 | 287.31 | 409.17 | 387.83 | 559.33 | 501.6 | 728.27 | 607.52 | 877 | 0 | 47.3 | 0 | 9.21 | 12.8173 | 12.8173 | -2.6729 | 12.8173 | 6212303 | 2 |  |  | 3.5579 | 6.5507 | 8.2479 | 10.065 | 11.7314 | 14.6193 | 4.3345 | 7.18 | 8.9 | 10.8891 | 12.8636 | 16.1727 | 25.0575 | 25.0216 | 25.0561 | 25.0829 | 25.0062 | 24.9853 |  | 12680 | 621 | 5 |  | EA061 | 330 | 1253 | 8 | 5 | 35 | 31.4 | 9.21 | 1569.2285 | 1510.0643 | 1313.3643 | 1245.2928 | 1164.0857 | 1124.5428 | 960.0786 | 57.2679 | 53.2464 | 51.1779 | 50.4057 | 48.9757 | 43.66 | 43.91 | 32.1917 | 20.5567 | 13.261 | 9.5403 | 6.9721 | 5.1595 | 3.9777 | 3.3375 | 0 | 0 | 0 | 0 | 0 | 0.1016 | 0.0254 | 0 | 0 | 0 | 0 | 0 | 0 | 0 | 0.067202 | 0.057009 | 0.049819 | 0.02857 | 0.027499 | 0.004283 | 0.003591 | -0.003649 | -0.011454 | -0.026565 | -0.000678 | -0.000388 | -0.000245 | -7.7e-05 | 0.080799 | 0.077221 | 0.075514 | 0.077803 | 0.087385 | 0.102461 | 0.097422 | -0.276707 | -0.272936 | -0.270979 | -0.274693 | -0.283965 | -0.283716 | -0.277305 | -1.347047 | -1.320572 | -1.306924 | -1.332589 | -1.400354 | -1.404886 | -1.359762 | -0.433845 | -0.400091 | -0.387768 | -0.42683 | -0.514778 | -0.575154 | -0.514098 | -0.36056 | -0.334319 | -0.320925 | -0.346833 | -0.409143 | -0.40447 | -0.360824 | 0.40636 | 0.36834 | 0.330486 | 0.266133 | 0.420001 | 0.350331 | 0.30645 | -40 | -40 | -40 | -40 | -35 | 0 | 0 | -1.837504 | -1.815029 | -1.804301 | -1.826601 | -1.882356 | 0 | 0 |  | 1402.08 | 0 |  | 1422.2729 | 0 |  | 745.724 | 0 |  | 745.573 | 0 |  | 1407.16 | 0 |  | 1430.579 | 0 |  | 766.857 | 0 |  | 766.809 | 0 |  | 1417.015 | 0 |  | 1450.746 | 0 |  | 776.097 | 0 |  | 776.082 | 0 |  | 1497.584 | 0 |  | 1502.6639 | 0 |  | 753.053 | 0 |  | 753.177 | 0 |  | 1452.118 | 0 |  | 1453.871 | 0 |  | 705.037 | 0 |  | 704.816 | 0 |  | 1505.356 | 0 |  | 1511.5291 | 0 |  | 742.706 | 0.102 |  | 742.725 | 0.102 |  | 1472.057 | 0 |  | 1479.677 | 0 |  | 773.327 | 0.025 |  | 773.535 | 0.025 | 126.7921 | 116.6087 | 99.17739 | 96.88752 | 101.7236 | 115.2218 | 93.53278 | 0 | 0 | 0 | 0 | 0 | -28.8255456 | -7.043547 | -85.60888 | -60.15865746 | -30.39121 | -37.16857 | -37.965 | -5.672929668 | -4.778203668 | 0 | 0 | 0 | 0 | 0 | 0 | 0 | 73.50016 | 72.60116 | 72.17204 | 73.06404 | 65.88246 | 0 | 0 | -24.84539 | -21.30341 | -19.84515 | -21.51466 | -25.21161 | -25.11122364 | -22.57404318 | 89.83798 | 107.7478 | 121.1131 | 111.2683 | 104.4295 | 55.61208 | 59.13698
78 | W84728 | 2017-03-23 22:14 | 57.4944 | 58.1553 | 47 | 49 | 1.173 | 591.9717 | 19337 | 29 | 239517 | 239707 | 239988 | 239996 | 139311 | 139287 | 221002 | 220939 | 220533 | 220731 | 215616 | 215624 | 215483 | 215475 | 292987 | 292979 | 1293.62 | 2154.9519 | 6 | 304.4687 | 304.4687 | 304.4687 | 52.5482 | 46.8135 | 3.0188 | 3.0188 | 1230.2734 | 1151.5415 | 1099.5 | 904.4148 | 1059.2935 | 996.6156 | 978.0754 | 960.7729 | 943.1256 | 932.2898 | 919.2596 | 904.1589 | 15.8 | 33.4 | 32.4611 | 20.6714 | 13.2658 | 9.4604 | 6.907 | 5.1284 | 3.9839 | 3.3352 | 3.3587 | 92.14 | 135.27 | 144.46 | 210.45 | 205.97 | 297.23 | 280.61 | 408.41 | 383.25 | 556.31 | 494.34 | 717.6 | 598.82 | 863.64 | 50.3 | 47.1 | 26.9107 | 10.499999 | 10.781 | 10.781 | -3.8165 | 10.781 | 6212303 | 1 |  |  | 3.4707 | 6.5543 | 8.0864 | 10.0229 | 11.445 | 14.1857 | 4.2286 | 6.8482 | 8.5125 | 10.8982 | 12.7107 | 15.9839 | 24.985 | 24.9169 | 25.0023 | 24.8303 | 24.9604 | 24.9289 |  | 12680 | 621 | 6 |  | EA061 | 330 | 1253 | 8 | 5 | 35 | 28 | 10.499999 | 1623.3357 | 1554.5714 | 1359.9071 | 1266.6643 | 1165.6143 | 1099.9286 | 1021.7072 | 58.4314 | 54.3186 | 54.5407 | 50.7307 | 49.895 | 41.4464 | 42.86 | 32.4611 | 20.6714 | 13.2658 | 9.4604 | 6.907 | 5.1284 | 3.9839 | 3.3352 | 0 | 0 | 0 | 0 | 0 | 0.1016 | 0.0254 | 0 | 0 | 0 | 0 | 0 | 0 | 0 | 0.067522 | 0.056545 | 0.05019 | 0.028436 | 0.02734 | 0.005254 | 0.004501 | -0.00366 | -0.01146 | -0.02662 | -0.000738 | -0.00047 | -0.000625 | -0.000263 | 0.080796 | 0.077221 | 0.075511 | 0.077807 | 0.087395 | 0.102476 | 0.097388 | -0.276577 | -0.272807 | -0.270844 | -0.27448 | -0.283705 | -0.283558 | -0.277452 | -1.344464 | -1.318539 | -1.304362 | -1.329389 | -1.397088 | -1.40405 | -1.361026 | -0.433258 | -0.399646 | -0.387266 | -0.42648 | -0.514568 | -0.574986 | -0.512826 | -0.361633 | -0.335076 | -0.321835 | -0.347317 | -0.409206 | -0.40441 | -0.362735 | 0.405985 | 0.367491 | 0.329058 | 0.265493 | 0.42032 | 0.351228 | 0.30665 | -45 | -45 | -45 | -45 | -40 | -10 | 10 | -1.837322 | -1.814828 | -1.803943 | -1.8261 | -1.881867 | 0 | 0 |  | 1402.08 | 0 |  | 1422.2729 | 0 |  | 745.724 | 0 |  | 745.573 | 0 |  | 1407.16 | 0 |  | 1430.579 | 0 |  | 766.857 | 0 |  | 766.809 | 0 |  | 1417.015 | 0 |  | 1450.746 | 0 |  | 776.097 | 0 |  | 776.082 | 0 |  | 1497.584 | 0 |  | 1502.6639 | 0 |  | 753.053 | 0 |  | 753.177 | 0 |  | 1452.118 | 0 |  | 1453.871 | 0 |  | 705.037 | 0 |  | 704.816 | 0 |  | 1505.356 | 0 |  | 1511.5291 | 0 |  | 742.706 | 0.102 |  | 742.725 | 0.102 |  | 1472.057 | 0 |  | 1479.677 | 0 |  | 773.327 | 0.025 |  | 773.535 | 0.025 | 131.159 | 120.0456 | 102.6879 | 98.55535 | 101.8689 | 112.7163 | 99.50202 | 0 | 0 | 0 | 0 | 0 | -28.8094928 | -7.0472808 | -85.86016 | -59.44633 | -30.74381234 | -36.82142 | -37.53975456 | -6.49934745 | -5.768028188 | 0 | 0 | 0 | 0 | 0 | 0 | 0 | 82.67949 | 81.66726 | 81.177435 | 82.1745 | 75.27468 | 0 | 0 | -25.31587 | -21.70821 | -21.12176 | -21.63563 | -25.67437036 | -23.8311 | -21.97972236 | 102.6625 | 120.5583 | 131.9998 | 122.2728 | 113.9294 | 53.57634 | 64.70699
78 | W84729 | 2017-03-23 22:15 | 57.9326 | 58.4722 | 20 | 49 | 1.173 | 577.6124 | 19416 | 29 | 239517 | 239707 | 239988 | 239996 | 139311 | 139287 | 221002 | 220939 | 220533 | 220731 | 215616 | 215624 | 215483 | 215475 | 292987 | 292979 | 1293.62 | 2174.2859 | 6 | 304.9868 | 304.9868 | 304.9868 | 53.0664 | 47.3316 | 3.5369 | 3.5369 | 1199.8047 | 1130.9276 | 1077.8334 | 891.7127 | 1059.6443 | 993.1345 | 972.9216 | 954.0655 | 934.9087 | 922.7819 | 908.6881 | 891.8417 | 16 | 24.4 | 32.3676 | 20.7229 | 13.3265 | 9.5039 | 6.9376 | 5.1463 | 3.9602 | 3.3337 | 3.3551 | 88.24 | 133.65 | 138.75 | 206.42 | 198.15 | 292.44 | 270.83 | 401.1 | 370.77 | 545.78 | 478.59 | 712.29 | 577.72 | 853.36 | 49.3 | 47.2 | 23.6957 | 4.03 | 4.1303 | 4.1303 | -1.2968 | 4.1303 | 6211687 | 2 |  |  | 3.47 | 6.5671 | 8.1514 | 10.0743 | 11.595 | 14.7879 | 4.3576 | 7.0153 | 8.5525 | 10.9797 | 12.4949 | 16.4441 | 25.0571 | 24.9448 | 24.9846 | 25.1192 | 25.0284 | 24.9699 |  | 12680 | 621 | 7 |  | EA061 | 330 | 1289 | 8 | 5 | 35 | 31.666666 | 4.03 | 1650.1143 | 1593.7643 | 1408.7214 | 1318.0857 | 1205.4214 | 1179.1072 | 1003.9857 | 57.02 | 53.395 | 50.8543 | 50.4079 | 48.4521 | 29.5293 | 49.6043 | 32.3676 | 20.7229 | 13.3265 | 9.5039 | 6.9376 | 5.1463 | 3.9602 | 3.3337 | 0 | 0 | 0 | 0 | 0 | 0.1016 | 0.0254 | 0 | 0 | 0 | 0 | 0 | 0 | 0 | 0.07851 | 0.066289 | 0.059215 | 0.034775 | 0.033105 | 0.008692 | 0.007737 | -0.004049 | -0.012803 | -0.029825 | -0.002015 | -0.001789 | -0.000805 | -0.00035 | 0.079366 | 0.07585 | 0.074169 | 0.076422 | 0.08584 | 0.100554 | 0.09562 | -0.292028 | -0.288097 | -0.286091 | -0.289898 | -0.299667 | -0.299623 | -0.292795 | -1.328181 | -1.302953 | -1.289869 | -1.313766 | -1.38121 | -1.3884 | -1.343695 | -0.461935 | -0.425974 | -0.412698 | -0.454455 | -0.54832 | -0.612609 | -0.547789 | -0.349147 | -0.323791 | -0.311182 | -0.335898 | -0.395756 | -0.39186 | -0.349139 | 0.403421 | 0.363525 | 0.32097 | 0.257949 | 0.406626 | 0.338692 | 0.296741 | -50 | -50 | -50 | -50 | -45 | -20 | 20 | -1.95535 | -1.931445 | -1.920147 | -1.943992 | -2.003715 | 0 | 0 |  | 1402.08 | 0 |  | 1422.2729 | 0 |  | 745.724 | 0 |  | 745.573 | 0 |  | 1407.16 | 0 |  | 1430.579 | 0 |  | 766.857 | 0 |  | 766.809 | 0 |  | 1417.015 | 0 |  | 1450.746 | 0 |  | 776.097 | 0 |  | 776.082 | 0 |  | 1497.584 | 0 |  | 1502.6639 | 0 |  | 753.053 | 0 |  | 753.177 | 0 |  | 1452.118 | 0 |  | 1453.871 | 0 |  | 705.037 | 0 |  | 704.816 | 0 |  | 1505.356 | 0 |  | 1511.5291 | 0 |  | 742.706 | 0.102 |  | 742.725 | 0.102 |  | 1472.057 | 0 |  | 1479.677 | 0 |  | 773.327 | 0.025 |  | 773.535 | 0.025 | 130.963 | 120.887 | 104.4835 | 100.7307 | 103.4734 | 118.5639 | 96.00111 | 0 | 0 | 0 | 0 | 0 | -30.4416968 | -7.436993 | -98.89769 | -69.68974 | -37.90924991 | -43.03897416 | -43.25397236 | -10.9503108 | -9.925874965 | 0 | 0 | 0 | 0 | 0 | 0 | 0 | 97.7675 | 96.57225 | 96.00735 | 97.1996 | 90.167175 | 0 | 0 | -26.3395337 | -22.74488173 | -20.98747 | -22.90812 | -26.56726 | -18.08991 | -27.17269 | 103.4933 | 125.0246 | 141.5941 | 131.9832 | 123.8193 | 59.08202 | 51.46555
78 | W84730 | 2017-03-23 22:16 | 57.7884 | 58.4489 | 44 | 50 | 1.1918 | 512.7659 | 19009 | 29 | 239517 | 239707 | 239988 | 239996 | 139311 | 139287 | 221002 | 220939 | 220533 | 220731 | 215616 | 215624 | 215483 | 215475 | 292987 | 292979 | 1293.62 | 2199.2439 | 6 | 305.4165 | 305.4165 | 305.4165 | 53.4961 | 47.7613 | 3.9666 | 3.9666 | 1208.0078 | 1144.6484 | 1089.3334 | 886.3315 | 1060.5304 | 992.0352 | 970.5444 | 950.7487 | 930.5731 | 917.9006 | 902.8592 | 886.5364 | 16 | 30.2 | 32.38 | 20.9806 | 13.5754 | 9.7343 | 7.2177 | 5.3786 | 4.219 | 3.5972 | 3.6212 | 82.73 | 130.23 | 128.47 | 199.66 | 180.76 | 280.64 | 244.12 | 381.44 | 329.54 | 519.35 | 420.12 | 664.95 | 504.71 | 773.46 | 49.8 | 47.4 | 27.2326 | 4.1 | 4.2167 | 4.2167 | -1.0283 | 4.2167 | 2103547 | 1 |  |  | 3.68 | 6.8721 | 8.6936 | 10.6407 | 12.375 | 15.6307 | 4.3032 | 7.4238 | 9.2619 | 11.4063 | 12.6651 | 17.4 | 24.9296 | 24.8676 | 24.9386 | 25.0149 | 24.9779 | 24.8094 |  | 12680 | 621 | 8 |  | EA061 | 356 | 1319 | 8 | 5 | 35 | 38.333336 | 4.1 | 1707.4785 | 1656.3429 | 1462.8715 | 1339.7858 | 1276.2285 | 1154.3286 | 1159.15 | 60.1421 | 54.36 | 51.7729 | 50.6071 | 49.1371 | 29.2657 | 48.0214 | 32.38 | 20.9806 | 13.5754 | 9.7343 | 7.2177 | 5.3786 | 4.219 | 3.5972 | 0 | 0 | 0 | 0 | 0 | 0.1016 | 0.0254 | 0 | 0 | 0 | 0 | 0 | 0 | 0 | 0.082395 | 0.070145 | 0.062707 | 0.039435 | 0.037877 | 0.010918 | 0.009867 | -0.004459 | -0.013962 | -0.032788 | -0.00263 | -0.002561 | -0.002421 | -0.001265 | 0.078035 | 0.074575 | 0.072925 | 0.075145 | 0.084394 | 0.098825 | 0.093861 | -0.304606 | -0.300515 | -0.298429 | -0.302329 | -0.312661 | -0.31214 | -0.305854 | -1.318027 | -1.29249 | -1.280098 | -1.303381 | -1.37119 | -1.371298 | -1.332317 | -0.485058 | -0.447157 | -0.433318 | -0.477365 | -0.575476 | -0.644046 | -0.572935 | -0.338747 | -0.314438 | -0.301999 | -0.325573 | -0.38457 | -0.37947 | -0.342646 | 0.401674 | 0.362342 | 0.321659 | 0.260993 | 0.415738 | 0.350087 | 0.308036 | -50 | -50 | -50 | -50 | -45 | -30 | 30 | -2.052877 | -2.027812 | -2.016162 | -2.041406 | -2.104374 | 0 | 0 |  | 1402.08 | 0 |  | 1422.2729 | 0 |  | 745.724 | 0 |  | 745.573 | 0 |  | 1407.16 | 0 |  | 1430.579 | 0 |  | 766.857 | 0 |  | 766.809 | 0 |  | 1417.015 | 0 |  | 1450.746 | 0 |  | 776.097 | 0 |  | 776.082 | 0 |  | 1497.584 | 0 |  | 1502.6639 | 0 |  | 753.053 | 0 |  | 753.177 | 0 |  | 1452.118 | 0 |  | 1453.871 | 0 |  | 705.037 | 0 |  | 704.816 | 0 |  | 1505.356 | 0 |  | 1511.5291 | 0 |  | 742.706 | 0.102 |  | 742.725 | 0.102 |  | 1472.057 | 0 |  | 1479.677 | 0 |  | 773.327 | 0.025 |  | 773.535 | 0.025 | 133.2431 | 123.5218 | 106.6799 | 100.6782 | 107.706 | 114.0765 | 108.799 | 0 | 0 | 0 | 0 | 0 | -31.713424 | -7.7686916 | -102.7218 | -72.61596567 | -38.29925 | -47.97094 | -48.42494604 | -11.65192 | -11.46059 | 0 | 0 | 0 | 0 | 0 | 0 | 0 | 102.64385 | 101.3906 | 100.8081 | 102.0703 | 94.69683 | 0 | 0 | -29.17241 | -24.30745452 | -22.43413 | -24.15806 | -28.27722 | -18.84846 | -27.51314 | 103.9928 | 127.989 | 146.7546 | 130.6195 | 125.7007 | 51.86272 | 62.05655
78 | W84731 | 2017-03-23 22:18 | 57.6153 | 58.3573 | 40 | 48 | 1.4672 | 473.3222 | 24677 | 29 | 239517 | 239707 | 239988 | 239996 | 139311 | 139287 | 221002 | 220939 | 220533 | 220731 | 215616 | 215624 | 215483 | 215475 | 292987 | 292979 | 1293.62 | 2199.2439 | 6 | 305.8176 | 305.8176 | 305.8176 | 53.8971 | 48.1624 | 4.3677 | 4.3677 | 1198.6328 | 1112.7388 | 1065 | 924.375 | 1060.2286 | 1012.0057 | 998.2703 | 984.9761 | 972.3773 | 962.0563 | 950.0388 | 934.8342 | 17 | 21 | 31.9923 | 21.5332 | 14.8942 | 11.1177 | 8.5701 | 6.686 | 5.4625 | 4.7471 | 4.7826 | 105.66 | 146.22 | 154.74 | 212.62 | 211.24 | 287.5 | 275.98 | 375.59 | 355.52 | 486.4 | 436.06 | 595.26 | 504.33 | 687.88 | 48.9 | 47.2 | 22.2712 | 3.688889 | 3.7344 | 3.7389 | 0.7917 | 3.7344 | 1104589 | 2 |  |  | 3.0757 | 5.6314 | 7.1793 | 9.2793 | 10.6564 | 13.9736 | 2.614 | 5.998 | 6.996 | 10.18 | 11.418 | 15.71 | 25.2778 | 24.9168 | 25.1929 | 24.8406 | 24.9541 | 25.0363 |  | 12680 | 621 | 9 |  | CC778 | 467 | 1406 | 10 | 7 | 35 | 44.200001 | 3.688889 | 1998.1714 | 1987.3785 | 1780.3857 | 1739.3643 | 1587.1072 | 1521.4214 | 1441.3572 | 95.4629 | 102.9464 | 112.6486 | 99.3871 | 68.5386 | 37.2814 | 54.175 | 31.9923 | 21.5332 | 14.8942 | 11.1177 | 8.5701 | 6.686 | 5.4625 | 4.7471 | 0 | 0 | 0 | 0 | 0 | 0.1016 | 0.0254 | 0 | 0 | 0 | 0 | 0 | 0 | 0 | 0.101412 | 0.08775 | 0.0794 | 0.054059 | 0.055339 | 0.017827 | 0.016443 | -0.005923 | -0.018501 | -0.04344 | -0.00414 | -0.005221 | -0.005397 | -0.002954 | 0.072929 | 0.069683 | 0.068139 | 0.070192 | 0.078845 | 0.092102 | 0.08752 | -0.34372 | -0.339321 | -0.33694 | -0.341769 | -0.353138 | -0.35189 | -0.344393 | -1.292271 | -1.268378 | -1.255548 | -1.281324 | -1.345117 | -1.329828 | -1.289507 | -0.583644 | -0.537405 | -0.520727 | -0.572541 | -0.690962 | -0.773553 | -0.689483 | -0.303892 | -0.283056 | -0.27198 | -0.29494 | -0.347285 | -0.343647 | -0.308616 | 0.397855 | 0.363496 | 0.329952 | 0.273646 | 0.453496 | 0.394362 | 0.359562 | -40 | -40 | -40 | -40 | -35 | -40 | 40 | -2.331199 | -2.302391 | -2.288509 | -2.317886 | -2.389146 | 0 | 0 |  | 1402.08 | 0 |  | 1422.2729 | 0 |  | 745.724 | 0 |  | 745.573 | 0 |  | 1407.16 | 0 |  | 1430.579 | 0 |  | 766.857 | 0 |  | 766.809 | 0 |  | 1417.015 | 0 |  | 1450.746 | 0 |  | 776.097 | 0 |  | 776.082 | 0 |  | 1497.584 | 0 |  | 1502.6639 | 0 |  | 753.053 | 0 |  | 753.177 | 0 |  | 1452.118 | 0 |  | 1453.871 | 0 |  | 705.037 | 0 |  | 704.816 | 0 |  | 1505.356 | 0 |  | 1511.5291 | 0 |  | 742.706 | 0.102 |  | 742.725 | 0.102 |  | 1472.057 | 0 |  | 1479.677 | 0 |  | 773.327 | 0.025 |  | 773.535 | 0.025 | 145.7246 | 138.4865 | 121.3137 | 122.0895 | 125.1355 | 140.126 | 126.1476 | 0 | 0 | 0 | 0 | 0 | -35.752024 | -8.7475822 | -123.3977 | -87.83391 | -45.14950608 | -63.96241 | -67.41457 | -16.52976204 | -17.39416 | 0 | 0 | 0 | 0 | 0 | 0 | 0 | 93.24796 | 92.09564 | 91.54036 | 92.71544 | 83.62011 | 0 | 0 | -55.71635 | -55.32391 | -58.65917 | -56.90319 | -47.35757 | -28.83914 | -37.35274 | 59.85859 | 87.42432 | 109.0454 | 93.9393 | 93.98344 | 59.00503 | 62.6531
78 | W84732 | 2017-03-23 22:19 | 57.5883 | 58.3425 | 48 | 54 | 1.4672 | 509.2271 | 26424 | 29 | 239517 | 239707 | 239988 | 239996 | 139311 | 139287 | 221002 | 220939 | 220533 | 220731 | 215616 | 215624 | 215483 | 215475 | 292987 | 292979 | 1293.62 | 2225.9541 | 6 | 306.249 | 306.249 | 306.249 | 54.3286 | 48.5938 | 4.7991 | 4.7991 | 1215.0391 | 1123.5952 | 1074.8334 | 926.8365 | 1073.8314 | 1023.8483 | 1008.552 | 993.8821 | 979.316 | 967.6676 | 954.4748 | 938.2621 | 17 | 20 | 32.2416 | 20.6679 | 14.1986 | 10.5872 | 8.2719 | 6.5511 | 5.386 | 4.732 | 4.7586 | 102.58 | 150.21 | 152.45 | 220.4 | 208.25 | 298.81 | 268.13 | 386.11 | 342.85 | 491.48 | 415.85 | 597.87 | 477.34 | 686.18 | 51.1 | 47 | 29.5409 | 2.9125 | 3.1412 | 3.1412 | -0.6527 | 3.1412 | 1104589 | 1 |  |  | 3.1314 | 5.4464 | 7.475 | 9.1129 | 10.6479 | 13.8143 | 3.1333 | 6.2157 | 8.0843 | 10.2392 | 11.1275 | 15.6196 | 24.9069 | 24.9981 | 25.0699 | 24.9546 | 24.9584 | 25.1994 |  | 12680 | 621 | 10 |  | CC778 | 467 | 1406 | 10 | 7 | 35 | 33.599998 | 2.9125 | 2067.3857 | 1933.7715 | 1714.1285 | 1627.6714 | 1516.5786 | 1474.8143 | 1346.65 | 121.6621 | 122.6507 | 122.7521 | 122.1886 | 79.4936 | 40.9164 | 58.76 | 32.2416 | 20.6679 | 14.1986 | 10.5872 | 8.2719 | 6.5511 | 5.386 | 4.732 | 0 | 0 | 0 | 0 | 0 | 0.1016 | 0.0254 | 0 | 0 | 0 | 0 | 0 | 0 | 0 | 0.092221 | 0.079391 | 0.071472 | 0.049755 | 0.050327 | 0.015138 | 0.013853 | -0.005946 | -0.018561 | -0.043466 | -0.004204 | -0.005607 | -0.005736 | -0.003132 | 0.072967 | 0.069739 | 0.068197 | 0.070265 | 0.078915 | 0.092192 | 0.08763 | -0.343763 | -0.339014 | -0.336744 | -0.341339 | -0.352828 | -0.351692 | -0.344014 | -1.296513 | -1.270694 | -1.260118 | -1.284873 | -1.348979 | -1.335405 | -1.294314 | -0.58244 | -0.537321 | -0.52076 | -0.573317 | -0.691232 | -0.773568 | -0.690267 | -0.305053 | -0.282573 | -0.271325 | -0.293103 | -0.346098 | -0.342901 | -0.307 | 0.394561 | 0.358113 | 0.319771 | 0.268171 | 0.445171 | 0.390855 | 0.358131 | -35 | -35 | -30 | -30 | -25 | -30 | 30 | -2.331571 | -2.302682 | -2.290201 | -2.319622 | -2.390521 | 0 | 0 |  | 1402.08 | 0 |  | 1422.2729 | 0 |  | 745.724 | 0 |  | 745.573 | 0 |  | 1407.16 | 0 |  | 1430.579 | 0 |  | 766.857 | 0 |  | 766.809 | 0 |  | 1417.015 | 0 |  | 1450.746 | 0 |  | 776.097 | 0 |  | 776.082 | 0 |  | 1497.584 | 0 |  | 1502.6639 | 0 |  | 753.053 | 0 |  | 753.177 | 0 |  | 1452.118 | 0 |  | 1453.871 | 0 |  | 705.037 | 0 |  | 704.816 | 0 |  | 1505.356 | 0 |  | 1511.5291 | 0 |  | 742.706 | 0.102 |  | 742.725 | 0.102 |  | 1472.057 | 0 |  | 1479.677 | 0 |  | 773.327 | 0.025 |  | 773.535 | 0.025 | 150.8509 | 134.8593 | 116.8984 | 114.3683 | 119.6808 | 135.9661 | 118.0069395 | 0 | 0 | 0 | 0 | 0 | -35.7319072 | -8.7379556 | -111.8567 | -77.29631602 | -35.29086 | -58.52725 | -60.32634088 | -12.55547781 | -13.87634 | 0 | 0 | 0 | 0 | 0 | 0 | 0 | 81.604985 | 80.59387 | 68.70603 | 69.58866 | 59.763025 | 0 | 0 | -70.86087 | -65.9028 | -63.92438 | -70.0528 | -54.94852 | -31.65162 | -40.56008892 | 49.73838 | 72.25405 | 86.3892 | 55.37694 | 64.16896 | 56.02708 | 54.83255
78 | W84733 | 2017-03-23 22:21 | 57.6526 | 58.3985 | 44 | 54 | 1.4672 | 510.607 | 26425 | 29 | 239517 | 239707 | 239988 | 239996 | 139311 | 139287 | 221002 | 220939 | 220533 | 220731 | 215616 | 215624 | 215483 | 215475 | 292987 | 292979 | 1293.62 | 2279.198 | 6 | 306.6816 | 306.6816 | 306.6816 | 54.7612 | 49.0265 | 5.2318 | 5.2318 | 1202.1484 | 1110.0112 | 1065.1666 | 918.7044 | 1063.0503 | 1013.6085 | 998.7933 | 984.3008 | 969.485 | 957.5311 | 943.6852 | 926.7669 | 17.2 | 19 | 32.4808 | 20.8698 | 14.2099 | 10.5553 | 8.176 | 6.4606 | 5.3182 | 4.7184 | 4.743 | 102.07 | 148.77 | 152.68 | 218.5 | 209.19 | 297.84 | 269.99 | 386.62 | 345.05 | 496.15 | 416.54 | 604.91 | 478.43 | 686.8 | 50.8 | 47.2 | 28.5572 | 2.3625 | 2.8423 | 2.8731 | -0.294 | 2.8423 | 1104589 | 2 |  |  | 3.1236 | 5.4307 | 7.3686 | 9.2 | 10.8157 | 13.7671 | 2.7255 | 5.7373 | 8.2431 | 10.1157 | 11.6725 | 15.4902 | 24.8319 | 25.0323 | 24.9754 | 24.916 | 24.9802 | 25.0529 |  | 12680 | 621 | 11 |  | CC778 | 467 | 1406 | 10 | 7 | 35 | 33.599998 | 2.3625 | 2142.2429 | 2029.6285 | 1813.9857 | 1721.7 | 1559.0857 | 1506.05 | 1297.8572 | 121.595 | 122.7179 | 122.7621 | 122.8271 | 82.9814 | 42.7429 | 60.2957 | 32.4808 | 20.8698 | 14.2099 | 10.5553 | 8.176 | 6.4606 | 5.3182 | 4.7184 | 0 | 0 | 0 | 0 | 0 | 0.1016 | 0.0254 | 0 | 0 | 0 | 0 | 0 | 0 | 0 | 0.08752 | 0.074875 | 0.068349 | 0.047476 | 0.047593 | 0.014848 | 0.01354 | -0.005946 | -0.018561 | -0.043469 | -0.004205 | -0.00561 | -0.006774 | -0.003536 | 0.072942 | 0.069714 | 0.068171 | 0.070235 | 0.078893 | 0.092165 | 0.087632 | -0.344093 | -0.339359 | -0.337111 | -0.341798 | -0.353114 | -0.352125 | -0.344205 | -1.297906 | -1.272161 | -1.261699 | -1.28728 | -1.350423 | -1.340591 | -1.297986 | -0.581699 | -0.536585 | -0.519992 | -0.572294 | -0.690659 | -0.773263 | -0.690782 | -0.306288 | -0.283806 | -0.272622 | -0.294784 | -0.347103 | -0.343418 | -0.306486 | 0.394556 | 0.357627 | 0.31793 | 0.266028 | 0.442542 | 0.389652 | 0.357204 | -35 | -35 | -30 | -30 | -25 | -20 | 20 | -2.331537 | -2.302788 | -2.290266 | -2.319689 | -2.390599 | 0 | 0 |  | 1402.08 | 0 |  | 1422.2729 | 0 |  | 745.724 | 0 |  | 745.573 | 0 |  | 1407.16 | 0 |  | 1430.579 | 0 |  | 766.857 | 0 |  | 766.809 | 0 |  | 1417.015 | 0 |  | 1450.746 | 0 |  | 776.097 | 0 |  | 776.082 | 0 |  | 1497.584 | 0 |  | 1502.6639 | 0 |  | 753.053 | 0 |  | 753.177 | 0 |  | 1452.118 | 0 |  | 1453.871 | 0 |  | 705.037 | 0 |  | 704.816 | 0 |  | 1505.356 | 0 |  | 1511.5291 | 0 |  | 742.706 | 0.102 |  | 742.725 | 0.102 |  | 1472.057 | 0 |  | 1479.677 | 0 |  | 773.327 | 0.025 |  | 773.535 | 0.025 | 156.2595 | 141.4935 | 123.6612 | 120.9235995 | 123.0009 | 138.8051 | 113.7338 | 0 | 0 | 0 | 0 | 0 | -35.7759 | -8.742807 | -105.8754 | -71.64047 | -31.39107112 | -55.70189288 | -56.69481 | -10.82393 | -12.98505 | 0 | 0 | 0 | 0 | 0 | 0 | 0 | 81.603795 | 80.59758 | 68.70798 | 69.59067 | 59.764975 | 0 | 0 | -70.73169 | -65.84858 | -63.83531 | -70.29321 | -57.31185 | -33.0515 | -41.65118 | 61.2562 | 84.60204 | 97.14282 | 64.51916 | 68.75926 | 59.15376 | 50.35478
78 | W84734 | 2017-03-23 22:23 | 57.6674 | 58.4651 | 45 | 54 | 1.4672 | 506.9305 | 26263 | 29 | 239517 | 239707 | 239988 | 239996 | 139311 | 139287 | 221002 | 220939 | 220533 | 220731 | 215616 | 215624 | 215483 | 215475 | 292987 | 292979 | 1293.62 | 2305.896 | 6 | 307.1111 | 307.1111 | 307.1111 | 55.1907 | 49.456 | 5.6613 | 5.6613 | 1212.6953 | 1117.9962 | 1073.8334 | 920.0981 | 1066.3214 | 1016.1282 | 1001.2454 | 986.7189 | 972.1614 | 960.2761 | 946.6593 | 930.2349 | 16.6 | 21.2 | 32.3615 | 20.9707 | 14.2037 | 10.5268 | 8.1468 | 6.4713 | 5.3547 | 4.7221 | 4.7435 | 99.51 | 145.57 | 149.23 | 215.21 | 204.72 | 294.48 | 264.13 | 383.23 | 337.14 | 487.73 | 407.14 | 590.95 | 467.16 | 675.66 | 49.9 | 47.2 | 33.0049 | 2.7625 | 4.0111 | 4.1489 | -0.6205 | 4.0111 | 1104589 | 1 |  |  | 3.145 | 5.5336 | 7.4471 | 9.3179 | 10.92 | 13.7779 | 3.3942 | 5.8096 | 8.4577 | 10.2865 | 11.3808 | 14.9327 | 24.8634 | 25.041 | 24.9391 | 24.9939 | 24.988 | 25.0849 |  | 12680 | 621 | 12 |  | CC778 | 467 | 1406 | 10 | 7 | 35 | 38.200001 | 2.7625 | 2108.8142 | 2025.2858 | 1795.1285 | 1718.5215 | 1529.8643 | 1467.5929 | 1356.6786 | 121.6107 | 122.5943 | 122.645 | 122.7971 | 82.8943 | 42.16 | 60.34 | 32.3615 | 20.9707 | 14.2037 | 10.5268 | 8.1468 | 6.4713 | 5.3547 | 4.7221 | 0 | 0 | 0 | 0 | 0 | 0.1016 | 0.0254 | 0 | 0 | 0 | 0 | 0 | 0 | 0 | 0.084448 | 0.071858 | 0.066195 | 0.045873 | 0.045592 | 0.014176 | 0.012869 | -0.005946 | -0.018562 | -0.043472 | -0.004207 | -0.005614 | -0.008638 | -0.004832 | 0.072899 | 0.069669 | 0.068129 | 0.070191 | 0.078846 | 0.092117 | 0.08755 | -0.344305 | -0.339637 | -0.337348 | -0.342066 | -0.353372 | -0.352477 | -0.344848 | -1.297005 | -1.271642 | -1.26098 | -1.286693 | -1.349978 | -1.342323 | -1.301107 | -0.582703 | -0.537306 | -0.520798 | -0.573096 | -0.691776 | -0.774627 | -0.690906 | -0.305442 | -0.28333 | -0.271994 | -0.294232 | -0.346227 | -0.342452 | -0.306972 | 0.394883 | 0.357504 | 0.318044 | 0.266098 | 0.44286 | 0.389832 | 0.357233 | -35 | -35 | -30 | -30 | -25 | -10 | 10 | -2.331697 | -2.303145 | -2.290492 | -2.319915 | -2.390859 | 0 | 0 |  | 1402.08 | 0 |  | 1422.2729 | 0 |  | 745.724 | 0 |  | 745.573 | 0 |  | 1407.16 | 0 |  | 1430.579 | 0 |  | 766.857 | 0 |  | 766.809 | 0 |  | 1417.015 | 0 |  | 1450.746 | 0 |  | 776.097 | 0 |  | 776.082 | 0 |  | 1497.584 | 0 |  | 1502.6639 | 0 |  | 753.053 | 0 |  | 753.177 | 0 |  | 1452.118 | 0 |  | 1453.871 | 0 |  | 705.037 | 0 |  | 704.816 | 0 |  | 1505.356 | 0 |  | 1511.5291 | 0 |  | 742.706 | 0.102 |  | 742.725 | 0.102 |  | 1472.057 | 0 |  | 1479.677 | 0 |  | 773.327 | 0.025 |  | 773.535 | 0.025 | 153.7304 | 141.0996 | 122.3003 | 120.6247 | 120.6237 | 135.1903 | 118.7772 | 0 | 0 | 0 | 0 | 0 | -35.8116632 | -8.7591392 | -101.8175 | -67.77343 | -28.65324854 | -53.61135 | -53.96942 | -7.433784774 | -10.457 | 0 | 0 | 0 | 0 | 0 | 0 | 0 | 81.609395 | 80.610075 | 68.71476 | 69.59745 | 59.771475 | 0 | 0 | -70.86292 | -65.87065 | -63.87327071 | -70.37453 | -57.34429 | -32.65827432 | -41.68926804 | 62.65944 | 88.06563 | 98.48855 | 66.23632 | 69.08145 | 59.28653 | 57.87181
78 | W84735 | 2017-03-23 22:24 | 57.7302 | 58.5973 | 43 | 56 | 1.4672 | 507.8226 | 26287 | 29 | 239517 | 239707 | 239988 | 239996 | 139311 | 139287 | 221002 | 220939 | 220533 | 220731 | 215616 | 215624 | 215483 | 215475 | 292987 | 292979 | 1293.62 | 2332.6069 | 6 | 307.5414 | 307.5414 | 307.5414 | 55.621 | 49.8862 | 6.0915 | 6.0915 | 1204.4922 | 1113.2571 | 1065.3334 | 925.994 | 1058.6667 | 1008.9584 | 995.6039 | 982.2592 | 968.5836 | 957.2357 | 944.3926 | 928.2975 | 16.8 | 21 | 32.4748 | 21.2407 | 14.3769 | 10.5414 | 8.1376 | 6.4858 | 5.3571 | 4.7151 | 4.7447 | 94.33 | 141.94 | 143.08 | 210.33 | 196.33 | 286.82 | 253.98 | 371.9 | 324.87 | 473.49 | 392.07 | 576.01 | 449.75 | 660.46 | 50.6 | 47.2 | 32.8885 | 1.6625 | 1.7135 | 2.9373 | -0.1016 | 1.7135 | 1104589 | 2 |  |  | 3.1457 | 5.6621 | 7.5757 | 9.4714 | 11.1121 | 14.0886 | 2.8056 | 6.363 | 7.9574 | 10.2667 | 11.8037 | 14.8648 | 24.7459 | 25.0122 | 25.0034 | 25.0739 | 25.0381 | 25.0595 |  | 12680 | 621 | 13 |  | CC778 | 467 | 1406 | 10 | 7 | 35 | 35.200001 | 1.6625 | 2280.8501 | 2273.55 | 1928.7214 | 1781.3572 | 1578.6786 | 1532.5857 | 1380.7572 | 121.8271 | 122.8579 | 122.8264 | 122.7507 | 86.6079 | 41.9471 | 61.1507 | 32.4748 | 21.2407 | 14.3769 | 10.5414 | 8.1376 | 6.4858 | 5.3571 | 4.7151 | 0 | 0 | 0 | 0 | 0 | 0.1016 | 0.0254 | 0 | 0 | 0 | 0 | 0 | 0 | 0 | 0.082289 | 0.069704 | 0.064578 | 0.044681 | 0.044109 | 0.014208 | 0.012852 | -0.005946 | -0.018563 | -0.043474 | -0.004209 | -0.005617 | -0.009085 | -0.005149 | 0.07284 | 0.069606 | 0.068076 | 0.07014 | 0.078795 | 0.092034 | 0.087483 | -0.344917 | -0.340349 | -0.33792 | -0.342556 | -0.353799 | -0.35307 | -0.34531 | -1.298731 | -1.273908 | -1.262511 | -1.287778 | -1.350691 | -1.344542 | -1.302516 | -0.582022 | -0.536359 | -0.520293 | -0.57282 | -0.69173 | -0.774168 | -0.690861 | -0.306947 | -0.285212 | -0.273227 | -0.295151 | -0.346896 | -0.343584 | -0.307518 | 0.395554 | 0.357803 | 0.31798 | 0.265799 | 0.442426 | 0.389457 | 0.357308 | -35 | -35 | -30 | -30 | -25 | 0 | 0 | -2.331958 | -2.303609 | -2.290776 | -2.32019 | -2.391165 | 0 | 0 |  | 1402.08 | 0 |  | 1422.2729 | 0 |  | 745.724 | 0 |  | 745.573 | 0 |  | 1407.16 | 0 |  | 1430.579 | 0 |  | 766.857 | 0 |  | 766.809 | 0 |  | 1417.015 | 0 |  | 1450.746 | 0 |  | 776.097 | 0 |  | 776.082 | 0 |  | 1497.584 | 0 |  | 1502.6639 | 0 |  | 753.053 | 0 |  | 753.177 | 0 |  | 1452.118 | 0 |  | 1453.871 | 0 |  | 705.037 | 0 |  | 704.816 | 0 |  | 1505.356 | 0 |  | 1511.5291 | 0 |  | 742.706 | 0.102 |  | 742.725 | 0.102 |  | 1472.057 | 0 |  | 1479.677 | 0 |  | 773.327 | 0.025 |  | 773.535 | 0.025 | 166.1371 | 158.2527213 | 131.2996 | 124.9444 | 124.392 | 141.05 | 120.7928 | 0 | 0 | 0 | 0 | 0 | -35.871912 | -8.770874 | -99.14902 | -65.14893 | -26.64403 | -52.11895 | -51.9908 | -6.888088666 | -10.03328 | 0 | 0 | 0 | 0 | 0 | 0 | 0 | 81.61853 | 80.626315 | 68.72328 | 69.6057 | 59.779125 | 0 | 0 | -70.90605 | -65.89594 | -63.90572 | -70.31406 | -59.90928 | -32.4741 | -42.24663 | 77.70058 | 107.8342 | 109.4732 | 72.11709 | 72.27102 | 65.81589 | 59.74199
78 | W84736 | 2017-03-23 22:26 | 57.8389 | 58.7619 | 41 | 57 | 1.4672 | 508.7199 | 26317 | 29 | 239517 | 239707 | 239988 | 239996 | 139311 | 139287 | 221002 | 220939 | 220533 | 220731 | 215616 | 215624 | 215483 | 215475 | 292987 | 292979 | 1293.62 | 2359.313 | 6 | 307.9724 | 307.9724 | 307.9724 | 56.052 | 50.3173 | 6.5226 | 6.5226 | 1208.0078 | 1115.9393 | 1070.3334 | 912.3256 | 1065.6046 | 1013.1005 | 997.8545 | 983.2621 | 968.381 | 956.7401 | 942.8301 | 926.1237 | 16.6 | 21.2 | 32.5148 | 21.4049 | 14.5279 | 10.6509 | 8.1874 | 6.4441 | 5.3552 | 4.7155 | 4.7472 | 91.53 | 138.71 | 137.64 | 204.78 | 190.78 | 280.64 | 246.18 | 366.95 | 314.94 | 473.17 | 380.04 | 572.47 | 437.05 | 654.43 | 49.5 | 47.5 | 33.2707 | 2.525 | 2.9525 | 3.002 | -0.404 | 2.9525 | 1104588 | 1 |  |  | 3.2393 | 5.5571 | 7.7543 | 9.6757 | 11.335 | 14.4043 | 3.4393 | 6.5768 | 8.7107 | 10.3982 | 12.4696 | 14.7946 | 24.7806 | 25.0352 | 25.0133 | 24.9232 | 24.9849 | 24.9255 |  | 12680 | 621 | 14 |  | CC778 | 467 | 1406 | 10 | 7 | 35 | 43 | 2.525 | 2243.2 | 2181.8643 | 1916.7572 | 1819.7928 | 1652.0358 | 1477.7715 | 1406.7858 | 121.7264 | 122.9414 | 123.0086 | 122.9507 | 90.1957 | 42.2129 | 60.5943 | 32.5148 | 21.4049 | 14.5279 | 10.6509 | 8.1874 | 6.4441 | 5.3552 | 4.7155 | 0 | 0 | 0 | 0 | 0 | 0.1016 | 0.0254 | 0 | 0 | 0 | 0 | 0 | 0 | 0 | 0.080674 | 0.068081 | 0.063445 | 0.043761 | 0.042953 | 0.015038 | 0.013535 | -0.005947 | -0.018564 | -0.043477 | -0.004211 | -0.00562 | -0.008444 | -0.00476 | 0.072897 | 0.069663 | 0.068122 | 0.070184 | 0.078834 | 0.092119 | 0.087524 | -0.344425 | -0.339825 | -0.337558 | -0.342262 | -0.353649 | -0.352505 | -0.345084 | -1.297966 | -1.27295 | -1.262401 | -1.288051 | -1.351808 | -1.342927 | -1.302554 | -0.582056 | -0.536507 | -0.519969 | -0.57224 | -0.690482 | -0.774222 | -0.689736 | -0.306306 | -0.28444 | -0.27317 | -0.295426 | -0.348037 | -0.342841 | -0.308326 | 0.39604 | 0.35936 | 0.319582 | 0.266678 | 0.443676 | 0.390579 | 0.357456 | -35 | -35 | -30 | -30 | -25 | 10 | -10 | -2.332829 | -2.304419 | -2.29127 | -2.320652 | -2.391649 | 0 | 0 |  | 1402.08 | 0 |  | 1422.2729 | 0 |  | 745.724 | 0 |  | 745.573 | 0 |  | 1407.16 | 0 |  | 1430.579 | 0 |  | 766.857 | 0 |  | 766.809 | 0 |  | 1417.015 | 0 |  | 1450.746 | 0 |  | 776.097 | 0 |  | 776.082 | 0 |  | 1497.584 | 0 |  | 1502.6639 | 0 |  | 753.053 | 0 |  | 753.177 | 0 |  | 1452.118 | 0 |  | 1453.871 | 0 |  | 705.037 | 0 |  | 704.816 | 0 |  | 1505.356 | 0 |  | 1511.5291 | 0 |  | 742.706 | 0.102 |  | 742.725 | 0.102 |  | 1472.057 | 0 |  | 1479.677 | 0 |  | 773.327 | 0.025 |  | 773.535 | 0.025 | 163.5225504 | 151.9952 | 130.5733 | 127.7203 | 130.2366 | 136.1308 | 123.1275 | 0 | 0 | 0 | 0 | 0 | -35.814508 | -8.7651336 | -96.99311 | -63.03266515 | -25.20762 | -50.94241705 | -50.46705 | -8.855260638 | -11.42991135 | 0 | 0 | 0 | 0 | 0 | 0 | 0 | 81.649015 | 80.654665 | 68.7381 | 69.61956 | 59.791225 | 0 | 0 | -70.85158 | -65.95892 | -63.96066 | -70.35731 | -62.27851 | -32.68216 | -41.79407 | 77.32688 | 103.6583 | 110.1432 | 76.04017 | 77.28226 | 58.77891 | 61.13841
78 | W84737 | 2017-03-23 22:28 | 57.9805 | 58.9427 | 39 | 58 | 1.4672 | 508.2003 | 26318 | 29 | 239517 | 239707 | 239988 | 239996 | 139311 | 139287 | 221002 | 220939 | 220533 | 220731 | 215616 | 215624 | 215483 | 215475 | 292987 | 292979 | 1293.62 | 2386.0139 | 6 | 308.403 | 308.403 | 308.403 | 56.4826 | 50.7478 | 6.9531 | 6.9531 | 1203.3203 | 1114.0559 | 1065 | 916.908 | 1059.3379 | 1006.8621 | 991.9962 | 977.8781 | 963.5758 | 951.7278 | 937.8964 | 921.0984 | 16.8 | 21.2 | 32.4036 | 21.2986 | 14.4742 | 10.6282 | 8.1567 | 6.456 | 5.3584 | 4.7236 | 4.752 | 89.27 | 138.95 | 134.19 | 205.34 | 186.01 | 280.47 | 239.52 | 365.96 | 306.64 | 468.49 | 371.26 | 566.65 | 427.13 | 647.76 | 50.7 | 47.4 | 34.1667 | -5.242857 | -1.9744 | 5.498 | 0.508 | -1.9744 | 1104589 | 2 |  |  | 3.2693 | 5.7421 | 7.7629 | 9.7393 | 11.3479 | 14.4107 | 3.35 | 5.9482 | 8.5482 | 10.475 | 12.625 | 15.5911 | 24.7456 | 25.1386 | 24.9357 | 24.9571 | 25.0169 | 25.1129 |  | 12680 | 621 | 15 |  | CC778 | 467 | 1406 | 10 | 7 | 35 | 41.666664 | -5.242857 | 2319.4214 | 2254.043 | 1951.6143 | 1861.8928 | 1653.3857 | 1519.8857 | 1405.1 | 101.9571 | 101.8314 | 104.575 | 100.1986 | 95.6721 | 44.25 | 60.4857 | 32.4036 | 21.2986 | 14.4742 | 10.6282 | 8.1567 | 6.456 | 5.3584 | 4.7236 | 0 | 0 | 0 | 0 | 0 | 0.1016 | 0.0254 | 0 | 0 | 0 | 0 | 0 | 0 | 0 | 0.079966 | 0.06733 | 0.062614 | 0.043049 | 0.042034 | 0.014913 | 0.013382 | -0.005909 | -0.018411 | -0.043105 | -0.004581 | -0.005624 | -0.007441 | -0.004186 | 0.072867 | 0.069639 | 0.068103 | 0.070159 | 0.078814 | 0.09208 | 0.087514 | -0.345098 | -0.340392 | -0.33799 | -0.342799 | -0.353828 | -0.352639 | -0.344973 | -1.304535 | -1.278625 | -1.266788 | -1.293061 | -1.352247 | -1.341289 | -1.299558 | -0.581319 | -0.536047 | -0.51977 | -0.571719 | -0.690332 | -0.773704 | -0.690086 | -0.307563 | -0.285282 | -0.273626 | -0.296379 | -0.348459 | -0.343674 | -0.308053 | 0.396108 | 0.359372 | 0.319948 | 0.267194 | 0.44512 | 0.391029 | 0.35774 | -25 | -25 | -20 | -20 | -25 | 20 | -20 | -2.335027 | -2.306579 | -2.293021 | -2.322414 | -2.391742 | 0 | 0 |  | 1402.08 | 0 |  | 1422.2729 | 0 |  | 745.724 | 0 |  | 745.573 | 0 |  | 1407.16 | 0 |  | 1430.579 | 0 |  | 766.857 | 0 |  | 766.809 | 0 |  | 1417.015 | 0 |  | 1450.746 | 0 |  | 776.097 | 0 |  | 776.082 | 0 |  | 1497.584 | 0 |  | 1502.6639 | 0 |  | 753.053 | 0 |  | 753.177 | 0 |  | 1452.118 | 0 |  | 1453.871 | 0 |  | 705.037 | 0 |  | 704.816 | 0 |  | 1505.356 | 0 |  | 1511.5291 | 0 |  | 742.706 | 0.102 |  | 742.725 | 0.102 |  | 1472.057 | 0 |  | 1479.677 | 0 |  | 773.327 | 0.025 |  | 773.535 | 0.025 | 169.0093 | 156.9693 | 132.9108 | 130.6285 | 130.3099 | 139.9511 | 122.9659214 | 0 | 0 | 0 | 0 | 0 | -35.8281224 | -8.7623142 | -96.60995 | -62.54906 | -24.71377 | -49.74147 | -49.23531327 | -10.02211 | -11.95074 | 0 | 0 | 0 | 0 | 0 | 0 | 0 | 58.375675 | 57.664475 | 45.86042 | 46.44828 | 59.79355 | 0 | 0 | -59.2696 | -54.58642 | -54.35494775 | -57.28544 | -66.04551 | -34.236402 | -41.74033 | 71.50541 | 97.4983 | 99.70249 | 70.0499 | 74.82267 | 59.86444 | 60.51254
78 | W84738 | 2017-03-23 22:29 | 58.1682 | 59.1332 | 38 | 59 | 1.4672 | 507.8381 | 26268 | 29 | 239517 | 239707 | 239988 | 239996 | 139311 | 139287 | 221002 | 220939 | 220533 | 220731 | 215616 | 215624 | 215483 | 215475 | 292987 | 292979 | 1293.62 | 2412.7241 | 6 | 308.8333 | 308.8333 | 308.8333 | 56.9128 | 51.1781 | 7.3834 | 7.3834 | 1206.8359 | 1112.8361 | 1063.5 | 917.1629 | 1061.9106 | 1008.405 | 993.1625 | 978.8397 | 963.9028 | 952.5422 | 939.6889 | 923.2034 | 16.6 | 21.2 | 32.4129 | 21.2908 | 14.5152 | 10.6706 | 8.2309 | 6.5198 | 5.3352 | 4.7105 | 4.7512 | 87.2 | 136.57 | 131.85 | 201.45 | 182.03 | 275.15 | 234.29 | 357.73 | 299.58 | 459.13 | 363.17 | 563.66 | 419.39 | 643.08 | 50.2 | 47.4 | 35.4396 | -13.357141 | -5.6403 | 9.0869 | 0.6165 | -5.6403 | 1104588 | 1 |  |  | 3.3507 | 5.7093 | 7.9407 | 9.8993 | 11.4471 | 14.6014 | 3.6123 | 6.2368 | 8.8965 | 10.6333 | 12.2088 | 16.0632 | 24.7066 | 25.0976 | 24.9641 | 24.9632 | 24.9012 | 25.1075 |  | 12680 | 621 | 16 |  | CC778 | 467 | 1406 | 10 | 7 | 35 | 38.333336 | -13.357141 | 2301.6643 | 2245.2214 | 1970.3357 | 1845.55 | 1676.85 | 1635.9286 | 1391.5857 | 103.5271 | 103.0836 | 102.57 | 99.19 | 97.1264 | 46.7893 | 61.465 | 32.4129 | 21.2908 | 14.5152 | 10.6706 | 8.2309 | 6.5198 | 5.3352 | 4.7105 | 0 | 0 | 0 | 0 | 0 | 0.1016 | 0.0254 | 0 | 0 | 0 | 0 | 0 | 0 | 0 | 0.078504 | 0.065908 | 0.060361 | 0.042225 | 0.041116 | 0.01529 | 0.013743 | -0.005888 | -0.018297 | -0.04269 | -0.004807 | -0.005605 | -0.007992 | -0.004504 | 0.072883 | 0.069653 | 0.068112 | 0.070176 | 0.078824 | 0.092052 | 0.087532 | -0.345123 | -0.340463 | -0.338092 | -0.342769 | -0.353853 | -0.352675 | -0.344627 | -1.30702 | -1.281561 | -1.269321 | -1.294936 | -1.353409 | -1.338851 | -1.295065 | -0.581355 | -0.536012 | -0.519505 | -0.571839 | -0.689925 | -0.772126 | -0.68997 | -0.307353 | -0.285188 | -0.273884 | -0.296037 | -0.348875 | -0.345472 | -0.308038 | 0.396661 | 0.360088 | 0.320722 | 0.268116 | 0.446935 | 0.391621 | 0.357691 | -15 | -15 | -10 | -10 | -20 | 30 | -30 | -2.337035 | -2.308527 | -2.294376 | -2.323744 | -2.392833 | 0 | 0 |  | 1402.08 | 0 |  | 1422.2729 | 0 |  | 745.724 | 0 |  | 745.573 | 0 |  | 1407.16 | 0 |  | 1430.579 | 0 |  | 766.857 | 0 |  | 766.809 | 0 |  | 1417.015 | 0 |  | 1450.746 | 0 |  | 776.097 | 0 |  | 776.082 | 0 |  | 1497.584 | 0 |  | 1502.6639 | 0 |  | 753.053 | 0 |  | 753.177 | 0 |  | 1452.118 | 0 |  | 1453.871 | 0 |  | 705.037 | 0 |  | 704.816 | 0 |  | 1505.356 | 0 |  | 1511.5291 | 0 |  | 742.706 | 0.102 |  | 742.725 | 0.102 |  | 1472.057 | 0 |  | 1479.677 | 0 |  | 773.327 | 0.025 |  | 773.535 | 0.025 | 167.7522 | 156.3864 | 134.2035 | 129.5133168 | 132.1760244 | 150.5905 | 121.8083 | 0 | 0 | 0 | 0 | 0 | -35.83178 | -8.7535258 | -94.91056432 | -61.0164 | -22.43017 | -48.45392 | -48.06091 | -9.770934598 | -11.96511 | 0 | 0 | 0 | 0 | 0 | 0 | 0 | 35.055525 | 34.627905 | 22.94376 | 23.23744 | 47.85666 | 0 | 0 | -60.186 | -55.25405 | -53.28562785 | -56.72071041 | -67.00993152 | -36.12724 | -42.40900605 | 47.71116 | 74.7438638 | 81.43147 | 47.57613 | 64.96185 | 68.86055 | 58.68064
78 | W84739 | 2017-03-23 22:31 | 58.4232 | 59.3899 | 36 | 61 | 1.4672 | 507.4257 | 26225 | 29 | 239517 | 239707 | 239988 | 239996 | 139311 | 139287 | 221002 | 220939 | 220533 | 220731 | 215616 | 215624 | 215483 | 215475 | 292987 | 292979 | 1293.62 | 2434.157 | 6 | 309.2632 | 309.2632 | 309.2632 | 57.3428 | 51.608 | 7.8133 | 7.8133 | 1206.8359 | 1116.1135 | 1066.3334 | 917.3696 | 1062.7284 | 1007.8137 | 992.1017 | 977.7375 | 962.7252 | 950.4467 | 936.2099 | 919.1106 | 16.6 | 19.2 | 32.5639 | 21.246 | 14.3934 | 10.5628 | 8.1475 | 6.4496 | 5.3536 | 4.7112 | 4.7603 | 84.45 | 135.76 | 127.18 | 201 | 176.15 | 274.46 | 227.27 | 357.08 | 289.24 | 457 | 349.28 | 552.59 | 402.26 | 633.28 | 48.6 | 47.4 | 38.0697 | 2.6 | 2.9665 | 2.9665 | -0.0294 | 2.9665 | 1104588 | 2 |  |  | 3.2514 | 5.9071 | 8.0336 | 10.0757 | 11.69 | 14.7264 | 3.4633 | 5.9683 | 8.4667 | 10.725 | 12.1583 | 15.1717 | 24.8389 | 25.0358 | 25.0117 | 24.9759 | 25.0324 | 24.9811 |  | 12680 | 621 | 17 |  | CC778 | 467 | 1406 | 10 | 7 | 35 | 32 | 2.6 | 2303.1858 | 2224.2356 | 1964.5929 | 1839.3785 | 1682.2214 | 1527.0286 | 1440.5428 | 100.9893 | 102.7786 | 102.0607 | 98.4357 | 96.96 | 58.8507 | 55.3636 | 32.5639 | 21.246 | 14.3934 | 10.5628 | 8.1475 | 6.4496 | 5.3536 | 4.7112 | 0 | 0 | 0 | 0 | 0 | 0.1016 | 0.0254 | 0 | 0 | 0 | 0 | 0 | 0 | 0 | 0.077879 | 0.06525 | 0.059261 | 0.041621 | 0.040407 | 0.016314 | 0.014745 | -0.005711 | -0.017878 | -0.041433 | -0.004783 | -0.005581 | -0.008679 | -0.004873 | 0.072921 | 0.069694 | 0.068153 | 0.070219 | 0.078871 | 0.092145 | 0.087553 | -0.345019 | -0.340277 | -0.337849 | -0.342504 | -0.353661 | -0.351735 | -0.34427 | -1.309333 | -1.283353 | -1.270246 | -1.295784 | -1.355515 | -1.331293 | -1.290566 | -0.580476 | -0.535437 | -0.518981 | -0.571318 | -0.689251 | -0.772499 | -0.688305 | -0.308082 | -0.285512 | -0.274146 | -0.296236 | -0.349176 | -0.344344 | -0.309544 | 0.396147 | 0.359253 | 0.319376 | 0.266885 | 0.445781 | 0.392024 | 0.358237 | -5 | -5 | 0 | 0 | -15 | 40 | -40 | -2.337919 | -2.309388 | -2.294821 | -2.324179 | -2.393532 | 0 | 0 |  | 1402.08 | 0 |  | 1422.2729 | 0 |  | 745.724 | 0 |  | 745.573 | 0 |  | 1407.16 | 0 |  | 1430.579 | 0 |  | 766.857 | 0 |  | 766.809 | 0 |  | 1417.015 | 0 |  | 1450.746 | 0 |  | 776.097 | 0 |  | 776.082 | 0 |  | 1497.584 | 0 |  | 1502.6639 | 0 |  | 753.053 | 0 |  | 753.177 | 0 |  | 1452.118 | 0 |  | 1453.871 | 0 |  | 705.037 | 0 |  | 704.816 | 0 |  | 1505.356 | 0 |  | 1511.5291 | 0 |  | 742.706 | 0.102 |  | 742.725 | 0.102 |  | 1472.057 | 0 |  | 1479.677 | 0 |  | 773.327 | 0.025 |  | 773.535 | 0.025 | 167.9506 | 155.0159 | 133.8929 | 129.1593 | 132.6785 | 140.7081 | 126.1238 | 0 | 0 | 0 | 0 | 0 | -35.736276 | -8.744458 | -94.49194 | -60.795 | -22.64595 | -47.73409 | -47.20716539 | -10.16442 | -12.74047 | 0 | 0 | 0 | 0 | 0 | 0 | 0 | 11.689595 | 11.54694 | 0 | 0 | 35.90298 | 0 | 0 | -58.62186 | -55.03147 | -52.96756 | -56.23809 | -66.82977696 | -45.46211 | -38.10704 | 26.5264 | 50.73635 | 58.27939 | 25.18714 | 54.54452 | 49.34525 | 66.53188
78 | W84740 | 2017-03-23 22:32 | 58.8348 | 59.7213 | 27 | 57 | 1.3622 | 517.1534 | 21341 | 29 | 239517 | 239707 | 239988 | 239996 | 139311 | 139287 | 221002 | 220939 | 220533 | 220731 | 215616 | 215624 | 215483 | 215475 | 292987 | 292979 | 1293.62 | 2455.563 | 6 | 309.7665 | 309.7665 | 309.7665 | 57.846 | 52.1113 | 8.3166 | 8.3166 | 1203.3203 | 1115.4429 | 1066.5 | 894.2476 | 1060.8665 | 998.5163 | 978.3121 | 959.3636 | 940.1151 | 928.8141 | 913.2379 | 896.7839 | 16 | 17.6 | 32.3454 | 20.6459 | 13.3736 | 9.6483 | 7.0918 | 5.3732 | 4.2608 | 3.7211 | 3.7426 | 78.95 | 113.2 | 124.43 | 171.87 | 176.36 | 242.09 | 236.89 | 329.28 | 313.59 | 443.41 | 394.67 | 558.84 | 465.83 | 646.57 | 50.2 | 47.1 | 32.1361 | 10.862499 | 11.1497 | 11.1497 | -1.1759 | 11.1497 | 6105853 | 1 |  |  | 4.7043 | 8.4064 | 11.0271 | 14.0693 | 15.7571 | 22.905 | 4.8985 | 8.9015 | 11.4046 | 15.4908 | 17.6046 | 30.5646 | 24.8703 | 25.0583 | 25.0289 | 18.0396 | 18.1092 | 16.6144 |  | 12680 | 621 | 18 |  | CC750 | 368 | 1417 | 8 | 7 | 35 | 14 | 10.862499 | 2183.4143 | 2094.2429 | 1892.8286 | 1882.2142 | 1734.3357 | 1661.6643 | 1435.2786 | 93.9929 | 91.3429 | 86.0493 | 87.7393 | 92.2929 | 60.1286 | 61.7157 | 32.3454 | 20.6459 | 13.3736 | 9.6483 | 7.0918 | 5.3732 | 4.2608 | 3.7211 | 0 | 0 | 0 | 0 | 0 | 0.1016 | 0.0254 | 0 | 0 | 0 | 0 | 0 | 0 | 0 | 0.079958 | 0.066901 | 0.061791 | 0.042759 | 0.041551 | 0.017189 | 0.015607 | -0.005763 | -0.01805 | -0.041794 | -0.004832 | -0.005733 | -0.008653 | -0.004861 | 0.072118 | 0.068921 | 0.067392 | 0.069423 | 0.07798 | 0.091065 | 0.086626 | -0.350088 | -0.345372 | -0.342981 | -0.347939 | -0.359285 | -0.357669 | -0.349247 | -1.303231 | -1.277908 | -1.265067 | -1.291752 | -1.352137 | -1.333067 | -1.288503 | -0.591737 | -0.545548 | -0.528523 | -0.581119 | -0.701283 | -0.785884 | -0.703297 | -0.3019 | -0.280179 | -0.269398 | -0.292134 | -0.344056 | -0.339595 | -0.301563 | 0.393365 | 0.36739 | 0.297434 | 0.240317 | 0.387053 | 0.327667 | 0.292725 | 0 | 0 | 5 | 5 | -10 | 30 | -30 | -2.366208 | -2.337206 | -2.321757 | -2.35149 | -2.422344 | 0 | 0 |  | 1402.08 | 0 |  | 1422.2729 | 0 |  | 745.724 | 0 |  | 745.573 | 0 |  | 1407.16 | 0 |  | 1430.579 | 0 |  | 766.857 | 0 |  | 766.809 | 0 |  | 1417.015 | 0 |  | 1450.746 | 0 |  | 776.097 | 0 |  | 776.082 | 0 |  | 1497.584 | 0 |  | 1502.6639 | 0 |  | 753.053 | 0 |  | 753.177 | 0 |  | 1452.118 | 0 |  | 1453.871 | 0 |  | 705.037 | 0 |  | 704.816 | 0 |  | 1505.356 | 0 |  | 1511.5291 | 0 |  | 742.706 | 0.102 |  | 742.725 | 0.102 |  | 1472.057 | 0 |  | 1479.677 | 0 |  | 773.327 | 0.025 |  | 773.535 | 0.025 | 157.4635 | 144.3373 | 127.5615 | 130.669 | 135.2435 | 151.3195 | 124.3324 | 0 | 0 | 0 | 0 | 0 | -36.3391704 | -8.8708738 | -96.69322 | -62.42708 | -25.29754 | -48.99228 | -48.43084 | -11.37906 | -13.84625 | 0 | 0 | 0 | 0 | 0 | 0 | 0 | 0 | 0 | -11.608785 | -11.75745 | 24.22344 | 0 | 0 | -55.61908 | -49.83194 | -45.47903 | -50.98697 | -64.72344 | -47.2541 | -43.40447 | 5.151172 | 32.07829 | 45.17614 | 18.93225 | 46.31265 | 56.34712 | 58.21085
78 | W84741 | 2017-03-23 22:34 | 58.9789 | 59.9041 | 37 | 54 | 1.3622 | 513.1895 | 20761 | 29 | 239517 | 239707 | 239988 | 239996 | 139311 | 139287 | 221002 | 220939 | 220533 | 220731 | 215616 | 215624 | 215483 | 215475 | 292987 | 292979 | 1293.62 | 2455.563 | 6 | 310.2659 | 310.2659 | 310.2659 | 58.3454 | 52.6107 | 8.816 | 8.816 | 1206.8359 | 1120.4187 | 1061.8334 | 902.8939 | 1072.358 | 1012.1625 | 992.3481 | 973.3621 | 953.7182 | 941.8057 | 925.7072 | 909.6046 | 16 | 17.8 | 32.6225 | 20.512 | 13.098 | 9.4931 | 7.0731 | 5.3842 | 4.2856 | 3.7208 | 3.7486 | 83.02 | 117.13 | 131.49 | 180.23 | 185.48 | 253.13 | 247.81 | 340.93 | 326.64 | 452.52 | 409.99 | 568.16 | 485.57 | 659.97 | 50.8 | 46.9 | 30.8521 | 4.222222 | 5.4451 | 5.4451 | 3.7913 | 5.4451 | 6105853 | 2 |  |  | 4.5479 | 8.4279 | 10.835 | 13.6693 | 15.3721 | 22.5164 | 4.6825 | 8.9698 | 11.7381 | 15.4079 | 17.2064 | 29.8825 | 24.7835 | 24.9371 | 24.9954 | 18.1812 | 18.0981 | 16.4949 |  | 12680 | 622 | 1 |  | CC750 | 368 | 1417 | 8 | 7 | 35 | 14.166667 | 4.222222 | 2181.1572 | 2044.0643 | 1798.45 | 1736.4429 | 1606.1571 | 1525.6857 | 1375.8143 | 58.4221 | 52.975 | 50.8993 | 53.8657 | 79.3379 | 47.7007 | 71.2036 | 32.6225 | 20.512 | 13.098 | 9.4931 | 7.0731 | 5.3842 | 4.2856 | 3.7208 | 0 | 0 | 0 | 0 | 0 | 0.1016 | 0.0254 | 0 | 0 | 0 | 0 | 0 | 0 | 0 | 0.077578 | 0.064635 | 0.060431 | 0.042039 | 0.041187 | 0.016779 | 0.015243 | -0.005763 | -0.018344 | -0.043076 | -0.00489 | -0.005736 | -0.008666 | -0.004864 | 0.072138 | 0.068945 | 0.067422 | 0.069465 | 0.078025 | 0.09115 | 0.086686 | -0.349909 | -0.345094 | -0.342597 | -0.347351 | -0.358713 | -0.357255 | -0.349011 | -1.30285 | -1.276866 | -1.263559 | -1.289263 | -1.349672 | -1.334606 | -1.290617 | -0.59184 | -0.545908 | -0.529192 | -0.58249 | -0.702784 | -0.787814 | -0.704422 | -0.30158 | -0.279495 | -0.268248 | -0.289953 | -0.341677 | -0.337062 | -0.300087 | 0.392309 | 0.3635 | 0.296018 | 0.240301 | 0.387992 | 0.329078 | 0.293113 | 0 | -5 | -5 | 0 | -10 | 20 | -20 | -2.364909 | -2.33592 | -2.321089 | -2.350973 | -2.421767 | 0 | 0 |  | 1402.08 | 0 |  | 1422.2729 | 0 |  | 745.724 | 0 |  | 745.573 | 0 |  | 1407.16 | 0 |  | 1430.579 | 0 |  | 766.857 | 0 |  | 766.809 | 0 |  | 1417.015 | 0 |  | 1450.746 | 0 |  | 776.097 | 0 |  | 776.082 | 0 |  | 1497.584 | 0 |  | 1502.6639 | 0 |  | 753.053 | 0 |  | 753.177 | 0 |  | 1452.118 | 0 |  | 1453.871 | 0 |  | 705.037 | 0 |  | 704.816 | 0 |  | 1505.356 | 0 |  | 1511.5291 | 0 |  | 742.706 | 0.102 |  | 742.725 | 0.102 |  | 1472.057 | 0 |  | 1479.677 | 0 |  | 773.327 | 0.025 |  | 773.535 | 0.025 | 157.3443 | 140.928 | 121.2550959 | 120.622 | 125.3204 | 139.0663 | 119.2638 | 0 | 0 | 0 | 0 | 0 | -36.297108 | -8.8648794 | -93.56417275 | -59.1074 | -21.92907 | -47.89483 | -47.84722 | -10.82766 | -13.39531 | 0 | 0 | 0 | 0 | 0 | 0 | 0 | 0 | 11.6796 | 11.605445 | 0 | 24.21767 | 0 | 0 | -34.57654 | -28.9194763 | -26.9355 | -31.37623 | -55.75741 | -37.57928 | -50.15738 | 29.20361 | 64.58073 | 83.99597 | 41.35094 | 45.93345 | 54.36221 | 46.84626
78 | W84742 | 2017-03-23 22:36 | 58.8156 | 59.8732 | 56 | 56 | 1.3622 | 516.2937 | 21247 | 29 | 239517 | 239707 | 239988 | 239996 | 139311 | 139287 | 221002 | 220939 | 220533 | 220731 | 215616 | 215624 | 215483 | 215475 | 292987 | 292979 | 1293.62 | 2476.8779 | 6 | 310.7683 | 310.7683 | 310.7683 | 58.8479 | 53.1131 | 9.3184 | 9.3184 | 1203.3203 | 1115.4742 | 1064.1666 | 895.133 | 1057.5403 | 996.897 | 977.7548 | 959.2026 | 940.153 | 928.8275 | 913.8273 | 898.1694 | 16.2 | 17.6 | 32.527 | 20.5434 | 13.1624 | 9.5559 | 7.1497 | 5.4196 | 4.2905 | 3.7094 | 3.7474 | 80.23 | 114.86 | 126.5 | 176.3 | 177 | 246.48 | 236.46 | 330 | 313.25 | 441.48 | 394.29 | 559.13 | 468.06 | 648.93 | 48 | 47 | 31.2441 | 3.9875 | 4.7757 | 4.7757 | 1.4743 | 4.7757 | 6102243 | 1 |  |  | 4.5414 | 8.5 | 10.9571 | 13.705 | 15.3236 | 19.715 | 4.8439 | 9.1227 | 11.4152 | 15.4121 | 17.3 | 24.2864 | 24.8146 | 24.9827 | 24.9719 | 18.1706 | 18.0989 | 17.7753 |  | 12680 | 622 | 2 |  | CC750 | 368 | 1417 | 8 | 7 | 35 | 30.333334 | 3.9875 | 2191.95 | 2115.1714 | 1851.1714 | 1766.3357 | 1688.5643 | 1628.85 | 1546.1143 | 55.7 | 52.6621 | 50.43 | 50.3071 | 63.2143 | 40.1857 | 63.2743 | 32.527 | 20.5434 | 13.1624 | 9.5559 | 7.1497 | 5.4196 | 4.2905 | 3.7094 | 0 | 0 | 0 | 0 | 0 | 0.1016 | 0.0254 | 0 | 0 | 0 | 0 | 0 | 0 | 0 | 0.075276 | 0.063922 | 0.058558 | 0.041058 | 0.040746 | 0.017072 | 0.015517 | -0.005918 | -0.018549 | -0.043598 | -0.004998 | -0.005737 | -0.009593 | -0.005376 | 0.072113 | 0.068914 | 0.067395 | 0.069436 | 0.077987 | 0.091066 | 0.086518 | -0.350102 | -0.345436 | -0.342862 | -0.347637 | -0.359154 | -0.358041 | -0.350565 | -1.302549 | -1.27761 | -1.263797 | -1.289583 | -1.351459 | -1.339866 | -1.300022 | -0.591569 | -0.545279 | -0.52878 | -0.58198 | -0.701872 | -0.786042 | -0.700087 | -0.302167 | -0.280594 | -0.269043 | -0.290904 | -0.343239 | -0.339434 | -0.305486 | 0.393092 | 0.365301 | 0.298553 | 0.24228 | 0.389931 | 0.329919 | 0.29305 | -10 | -10 | -10 | -10 | -10 | 10 | -10 | -2.364659 | -2.335738 | -2.320804 | -2.350585 | -2.421709 | 0 | 0 |  | 1402.08 | 0 |  | 1422.2729 | 0 |  | 745.724 | 0 |  | 745.573 | 0 |  | 1407.16 | 0 |  | 1430.579 | 0 |  | 766.857 | 0 |  | 766.809 | 0 |  | 1417.015 | 0 |  | 1450.746 | 0 |  | 776.097 | 0 |  | 776.082 | 0 |  | 1497.584 | 0 |  | 1502.6639 | 0 |  | 753.053 | 0 |  | 753.177 | 0 |  | 1452.118 | 0 |  | 1453.871 | 0 |  | 705.037 | 0 |  | 704.816 | 0 |  | 1505.356 | 0 |  | 1511.5291 | 0 |  | 742.706 | 0.102 |  | 742.725 | 0.102 |  | 1472.057 | 0 |  | 1479.677 | 0 |  | 773.327 | 0.025 |  | 773.535 | 0.025 | 158.0681 | 145.7649 | 124.7597 | 122.6473 | 131.6861 | 148.3328541 | 133.7667 | 0 | 0 | 0 | 0 | 0 | -36.3769656 | -8.904351 | -90.34219 | -57.96899853 | -18.90640312 | -46.50236298 | -47.31323 | -10.02086 | -13.18352 | 0 | 0 | 0 | 0 | 0 | 0 | 0 | 23.64659 | 23.35738 | 23.20804 | 23.50585 | 24.21709 | 0 | 0 | -32.9503933 | -28.71554 | -26.6663754 | -29.27773 | -44.36835 | -31.58765 | -44.29751 | 58.42209 | 82.43777 | 102.395 | 70.37305 | 64.22158 | 70.34738 | 67.38133
78 | W84743 | 2017-03-23 22:38 | 59.3294 | 60.43 | 51 | 73 | 1.4672 | 677.179 | 26407 | 30 | 239517 | 239707 | 239988 | 239996 | 139311 | 139287 | 221002 | 220939 | 220533 | 220731 | 215616 | 215624 | 215483 | 215475 | 292987 | 292979 | 1293.62 | 2530.4519 | 6 | 311.6209 | 311.6209 | 311.6209 | 59.7005 | 53.9657 | 10.171 | 10.171 | 1216.2109 | 1122.9398 | 1077.5 | 900.1382 | 1074.7098 | 1009.9849 | 989.59 | 969.5077 | 950.1644 | 940.3024 | 925.9589 | 908.9378 | 16.4 | 17.6 | 32.4429 | 19.9315 | 12.6238 | 9.0442 | 6.7711 | 5.0998 | 4.0587 | 3.5696 | 3.6148 | 76.98 | 114.77 | 123.76 | 180.57 | 174.84 | 258.07 | 233.61 | 351.07 | 310.22 | 472.52 | 387.26 | 587.69 | 451.91 | 677.72 | 49.3 | 47.2 | 47.6642 | -54.775002 | -30.3325 | 31.7344 | 14.7206 | -30.3325 | 6201185 | 2 |  |  | 4.8721 | 9.2321 | 11.6843 | 14.6914 | 16.69 | 24.1514 | 4.9986 | 9.4155 | 12.0986 | 14.9831 | 16.9225 | 29.8239 | 24.9224 | 24.973 | 25.1685 | 18.1029 | 17.7638 | 16.9567 |  | 12680 | 622 | 3 |  | CC778 | 351 | 1403 | 8 | 7 | 35 | 53.5 | -54.775002 | 2464.3071 | 2354.0928 | 1985.5143 | 1996.1857 | 1909.0428 | 1774.4357 | 1382.4642 | 63.7171 | 63.3171 | 61.3493 | 61.8886 | 66.025 | 42.0279 | 45.4507 | 32.4429 | 19.9315 | 12.6238 | 9.0442 | 6.7711 | 5.0998 | 4.0587 | 3.5696 | 0 | 0 | 0 | 0 | 0 | 0.1016 | 0.0254 | 0 | 0 | 0 | 0 | 0 | 0 | 0 | 0.071405 | 0.059915 | 0.053955 | 0.038088 | 0.038038 | 0.016218 | 0.014695 | -0.005848 | -0.018115 | -0.042606 | -0.004554 | -0.005417 | -0.009325 | -0.005197 | 0.073217 | 0.069975 | 0.068442 | 0.070498 | 0.079167 | 0.092454 | 0.088002 | -0.343031 | -0.338371 | -0.335678 | -0.340633 | -0.352208 | -0.351139 | -0.342421 | -1.310098 | -1.284601 | -1.269741 | -1.297039 | -1.36186 | -1.351245 | -1.303692 | -0.575914 | -0.531125 | -0.515539 | -0.566514 | -0.682501 | -0.764359 | -0.685624 | -0.31084 | -0.288232 | -0.275636 | -0.299399 | -0.354361 | -0.349946 | -0.308777 | 0.391475 | 0.357891 | 0.290153 | 0.233989 | 0.374564 | 0.318159 | 0.287639 | -15 | -15 | -15 | -15 | -10 | 0 | 0 | -2.325369 | -2.296697 | -2.280775 | -2.309846 | -2.379976 | 0 | 0 |  | 1402.08 | 0 |  | 1422.2729 | 0 |  | 745.724 | 0 |  | 745.573 | 0 |  | 1407.16 | 0 |  | 1430.579 | 0 |  | 766.857 | 0 |  | 766.809 | 0 |  | 1417.015 | 0 |  | 1450.746 | 0 |  | 776.097 | 0 |  | 776.082 | 0 |  | 1497.584 | 0 |  | 1502.6639 | 0 |  | 753.053 | 0 |  | 753.177 | 0 |  | 1452.118 | 0 |  | 1453.871 | 0 |  | 705.037 | 0 |  | 704.816 | 0 |  | 1505.356 | 0 |  | 1511.5291 | 0 |  | 742.706 | 0.102 |  | 742.725 | 0.102 |  | 1472.057 | 0 |  | 1479.677 | 0 |  | 773.327 | 0.025 |  | 773.535 | 0.025 | 180.4292 | 164.7276 | 135.8926 | 140.7271 | 151.1332 | 164.0537 | 121.6596 | 0 | 0 | 0 | 0 | 0 | -35.6757224 | -8.6974934 | -85.88609 | -53.6963218 | -14.41029 | -43.49491 | -44.42523506 | -9.314131785 | -12.38247 | 0 | 0 | 0 | 0 | 0 | 0 | 0 | 34.880535 | 34.450455 | 34.211625 | 34.64769 | 23.79976 | 0 | 0 | -36.69557 | -33.62929 | -31.62796 | -35.06076 | -45.06213 | -32.1244 | -31.16209 | 92.72804 | 111.8525 | 124.0659 | 96.81913 | 85.44559 | 86.93942 | 69.41756
78 | W84744 | 2017-03-23 22:39 | 60.0756 | 61.1128 | 31 | 69 | 1.4672 | 676.2068 | 26246 | 30 | 239517 | 239707 | 239988 | 239996 | 139311 | 139287 | 221002 | 220939 | 220533 | 220731 | 215616 | 215624 | 215483 | 215475 | 292987 | 292979 | 1293.62 | 2557.1489 | 6 | 312.4769 | 312.4769 | 312.4769 | 60.5564 | 54.8217 | 11.027 | 11.027 | 1215.0391 | 1114.2672 | 1062.5 | 900.2153 | 1071.2533 | 1009.9538 | 990.8478 | 972.1882 | 952.9753 | 942.5566 | 927.3257 | 911.4233 | 16.6 | 17.4 | 32.6334 | 20.0381 | 12.5302 | 8.8748 | 6.6588 | 5.0823 | 4.0785 | 3.5519 | 3.5988 | 80.4 | 121.42 | 129.94 | 191.67 | 187.01 | 276.94 | 248.2 | 374.48 | 326.73 | 497.19 | 405.92 | 618.32 | 476.3 | 714.42 | 49.1 | 47.2 | 44.0678 | -0.477778 | 0.2029 | 1.7149 | 0.7594 | 0.2029 | 6202487 | 1 |  |  | 4.7479 | 8.77 | 11.9179 | 14.8221 | 16.7414 | 21.8893 | 5.0537 | 9.1179 | 12.297 | 16.2313 | 18.4746 | 28.8567 | 24.9244 | 24.9564 | 25.0094 | 18.1391 | 18.1771 | 17.4258 |  | 12680 | 622 | 4 |  | CC778 | 351 | 1403 | 8 | 7 | 35 | 38.666664 | -0.477778 | 2472.2 | 2330.7786 | 2008.0072 | 1951.1714 | 1795.0358 | 1703.2786 | 1512.1929 | 103.4464 | 104.9721 | 108.395 | 108.0143 | 89.3 | 61.2021 | 51.7886 | 32.6334 | 20.0381 | 12.5302 | 8.8748 | 6.6588 | 5.0823 | 4.0785 | 3.5519 | 0 | 0 | 0 | 0 | 0 | 0.1016 | 0.0254 | 0 | 0 | 0 | 0 | 0 | 0 | 0 | 0.07158 | 0.059493 | 0.053113 | 0.037419 | 0.037679 | 0.017486 | 0.015739 | -0.005848 | -0.018116 | -0.042065 | -0.004555 | -0.005422 | -0.00868 | -0.004657 | 0.073233 | 0.069989 | 0.068448 | 0.07052 | 0.079204 | 0.092521 | 0.087973 | -0.342909 | -0.338262 | -0.335789 | -0.340391 | -0.351765 | -0.350599 | -0.342667 | -1.310043 | -1.284608 | -1.271868 | -1.296333 | -1.360068 | -1.348312 | -1.304972 | -0.57581 | -0.530995 | -0.515027 | -0.566782 | -0.683509 | -0.765621 | -0.684014 | -0.310804 | -0.288249 | -0.276248 | -0.298791 | -0.352603 | -0.348149 | -0.310608 | 0.391503 | 0.357179 | 0.286214 | 0.232475 | 0.374276 | 0.320113 | 0.286586 | -15 | -15 | -10 | -15 | -10 | -10 | 10 | -2.324672 | -2.296037 | -2.280809 | -2.30953 | -2.379704 | 0 | 0 |  | 1402.08 | 0 |  | 1422.2729 | 0 |  | 745.724 | 0 |  | 745.573 | 0 |  | 1407.16 | 0 |  | 1430.579 | 0 |  | 766.857 | 0 |  | 766.809 | 0 |  | 1417.015 | 0 |  | 1450.746 | 0 |  | 776.097 | 0 |  | 776.082 | 0 |  | 1497.584 | 0 |  | 1502.6639 | 0 |  | 753.053 | 0 |  | 753.177 | 0 |  | 1452.118 | 0 |  | 1453.871 | 0 |  | 705.037 | 0 |  | 704.816 | 0 |  | 1505.356 | 0 |  | 1511.5291 | 0 |  | 742.706 | 0.102 |  | 742.725 | 0.102 |  | 1472.057 | 0 |  | 1479.677 | 0 |  | 773.327 | 0.025 |  | 773.535 | 0.025 | 181.0466226 | 163.1289 | 137.4441 | 137.5966 | 142.174 | 157.589 | 133.0321 | 0 | 0 | 0 | 0 | 0 | -35.6208584 | -8.7037418 | -86.11175 | -53.15323 | -14.0516 | -42.60269 | -43.87171 | -11.87324 | -14.4617 | 0 | 0 | 0 | 0 | 0 | 0 | 0 | 34.87008 | 34.440555 | 22.80809 | 34.64295 | 23.79704 | 0 | 0 | -59.56547 | -55.73966 | -55.82635 | -61.22056 | -61.0373537 | -46.85761 | -35.42413 | 70.23948454 | 88.67653 | 90.37422 | 68.41631 | 61.06199 | 63.23733 | 74.44258
78 | W84745 | 2017-03-23 22:41 | 60.9479 | 61.8277 | 26 | 71 | 1.4672 | 671.2447 | 26017 | 30 | 239517 | 239707 | 239988 | 239996 | 139311 | 139287 | 221002 | 220939 | 220533 | 220731 | 215616 | 215624 | 215483 | 215475 | 292987 | 292979 | 1293.62 | 2581.3081 | 6 | 313.3277 | 313.3277 | 313.3277 | 61.4072 | 55.6725 | 11.8778 | 11.8778 | 1229.1016 | 1126.4485 | 1081.5 | 898.4398 | 1076.8749 | 1011.6556 | 990.6489 | 970.7084 | 950.4039 | 938.8019 | 923.7465 | 906.8326 | 16.2 | 17.6 | 32.242 | 19.5718 | 12.2788 | 8.7679 | 6.5841 | 5.0905 | 4.0945 | 3.5513 | 3.5937 | 76.54 | 117.97 | 125.48 | 189.8 | 180.55 | 272.64 | 240.93 | 366.39 | 315.97 | 480.89 | 390.12 | 597.82 | 455.95 | 698.6 | 49.4 | 47 | 45.8176 | 9.037499 | 10.3855 | 10.3855 | -0.4485 | 10.3855 | 6202487 | 2 |  |  | 4.7486 | 8.6014 | 11.7164 | 14.875 | 16.6793 | 20.6571 | 4.9314 | 9.3814 | 11.7729 | 16.9643 | 17.2029 | 23.1657 | 24.8672 | 24.9047 | 25.0506 | 18.1644 | 17.9881 | 18.2021 |  | 12680 | 622 | 5 |  | CC778 | 351 | 1403 | 8 | 7 | 35 | 33.666664 | 9.037499 | 2371.8643 | 2229.0215 | 1938.7072 | 1914.4928 | 1724.6857 | 1701.5215 | 1578.9572 | 104.6729 | 102.8907 | 101.955 | 102.5264 | 88.7143 | 59.0907 | 56.9007 | 32.242 | 19.5718 | 12.2788 | 8.7679 | 6.5841 | 5.0905 | 4.0945 | 3.5513 | 0 | 0 | 0 | 0 | 0 | 0.1016 | 0.0254 | 0 | 0 | 0 | 0 | 0 | 0 | 0 | 0.07248 | 0.059889 | 0.053392 | 0.037277 | 0.037452 | 0.017719 | 0.015935 | -0.005747 | -0.017895 | -0.041101 | -0.004794 | -0.005428 | -0.007732 | -0.004015 | 0.07328 | 0.070039 | 0.068498 | 0.070567 | 0.079261 | 0.092563 | 0.087976 | -0.342674 | -0.337941 | -0.335424 | -0.340174 | -0.351347 | -0.350283 | -0.342684 | -1.31176 | -1.285735 | -1.2723 | -1.298486 | -1.359868 | -1.346721 | -1.30541 | -0.575195 | -0.530673 | -0.514732 | -0.56622 | -0.683094 | -0.764171 | -0.681663 | -0.311091 | -0.288141 | -0.276106 | -0.298999 | -0.352448 | -0.349258 | -0.31297 | 0.390644 | 0.353924 | 0.283238 | 0.229659 | 0.371194 | 0.318279 | 0.286219 | -10 | -10 | 0 | -5 | -10 | -20 | 20 | -2.324778 | -2.296182 | -2.281161 | -2.310272 | -2.379834 | 0 | 0 |  | 1402.08 | 0 |  | 1422.2729 | 0 |  | 745.724 | 0 |  | 745.573 | 0 |  | 1407.16 | 0 |  | 1430.579 | 0 |  | 766.857 | 0 |  | 766.809 | 0 |  | 1417.015 | 0 |  | 1450.746 | 0 |  | 776.097 | 0 |  | 776.082 | 0 |  | 1497.584 | 0 |  | 1502.6639 | 0 |  | 753.053 | 0 |  | 753.177 | 0 |  | 1452.118 | 0 |  | 1453.871 | 0 |  | 705.037 | 0 |  | 704.816 | 0 |  | 1505.356 | 0 |  | 1511.5291 | 0 |  | 742.706 | 0.102 |  | 742.725 | 0.102 |  | 1472.057 | 0 |  | 1479.677 | 0 |  | 773.327 | 0.025 |  | 773.535 | 0.025 | 173.8102 | 156.1184 | 132.7976 | 135.1 | 136.7003 | 157.4979 | 138.9103 | 0 | 0 | 0 | 0 | 0 | -35.5887528 | -8.7041736 | -87.53768008 | -53.99315559 | -15.6378393 | -42.17872 | -43.54841 | -13.4497 | -15.5604872 | 0 | 0 | 0 | 0 | 0 | 0 | 0 | 23.24778 | 22.96182 | 0 | 11.55136 | 23.79834 | 0 | 0 | -60.20733 | -54.60132 | -52.47950106 | -58.0525 | -60.60021 | -45.1554 | -38.7871 | 49.31299 | 70.48578 | 64.68023 | 46.42015 | 56.35003 | 63.30408 | 75.85858
78 | W84746 | 2017-03-23 22:43 | 61.1364 | 62.1191 | 41 | 65 | 1.3622 | 611.4225 | 23910 | 30 | 239517 | 239707 | 239988 | 239996 | 139311 | 139287 | 221002 | 220939 | 220533 | 220731 | 215616 | 215624 | 215483 | 215475 | 292987 | 292979 | 1293.62 | 2605.0969 | 6 | 313.9227 | 313.9227 | 313.9227 | 62.0023 | 56.2675 | 12.4728 | 12.4728 | 1224.4141 | 1113.8494 | 1064 | 892.0971 | 1058.0649 | 996.5311 | 977.8 | 959.9491 | 940.4462 | 928.709 | 912.065 | 895.3481 | 15.8 | 17.4 | 32.3855 | 20.2416 | 12.7752 | 9.1496 | 6.8454 | 5.2291 | 4.2179 | 3.7158 | 3.7497 | 79.73 | 122.97 | 128.03 | 190.9 | 183.96 | 269.6 | 245.1 | 361.3 | 321.28 | 480.01 | 396.22 | 594.41 | 461.4 | 681.98 | 49.1 | 47.4 | 40.2129 | 8.625 | 9.1995 | 9.1995 | -2.3729 | 9.1995 | 6103943 | 1 |  |  | 4.4121 | 8.205 | 11.1657 | 14.1686 | 16.0293 | 21.3471 | 4.5015 | 8.9985 | 11.5642 | 15.7761 | 16.9328 | 28.391 | 24.9527 | 25.0861 | 24.9671 | 18.1256 | 18.1214 | 17.3664 |  | 12680 | 622 | 6 |  | CC750 | 368 | 1344 | 8 | 7 | 40 | 25.666666 | 8.625 | 2116.1858 | 2052.3142 | 1830.5072 | 1677.8572 | 1596.8715 | 1460.1215 | 1333.8928 | 79.1893 | 73.1329 | 67.5136 | 70.6929 | 82.1736 | 58.6764 | 53.305 | 32.3855 | 20.2416 | 12.7752 | 9.1496 | 6.8454 | 5.2291 | 4.2179 | 3.7158 | 0 | 0 | 0 | 0 | 0 | 0.1016 | 0.0254 | 0 | 0 | 0 | 0 | 0 | 0 | 0 | 0.060116 | 0.048517 | 0.042635 | 0.029189 | 0.029336 | 0.013208 | 0.011685 | -0.004762 | -0.014891 | -0.035184 | -0.002131 | -0.002989 | -0.004851 | -0.002497 | 0.076573 | 0.073174 | 0.071555 | 0.073736 | 0.082818 | 0.096898 | 0.092136 | -0.318411 | -0.314209 | -0.311996 | -0.316108 | -0.326541 | -0.324935 | -0.317573 | -1.332903 | -1.307609 | -1.294691 | -1.319534 | -1.382212 | -1.363603 | -1.3197 | -0.504762 | -0.46514 | -0.450818 | -0.496796 | -0.599164 | -0.671304 | -0.599857 | -0.332917 | -0.309381 | -0.297101 | -0.320053 | -0.377573 | -0.371529 | -0.331375 | 0.397471 | 0.352567 | 0.30087 | 0.245251 | 0.398582 | 0.343921 | 0.310561 | -10 | -10 | 0 | -5 | -10 | -30 | 30 | -2.14224 | -2.116133 | -2.103436 | -2.130415 | -2.194636 | 0 | 0 |  | 1402.08 | 0 |  | 1422.2729 | 0 |  | 745.724 | 0 |  | 745.573 | 0 |  | 1407.16 | 0 |  | 1430.579 | 0 |  | 766.857 | 0 |  | 766.809 | 0 |  | 1417.015 | 0 |  | 1450.746 | 0 |  | 776.097 | 0 |  | 776.082 | 0 |  | 1497.584 | 0 |  | 1502.6639 | 0 |  | 753.053 | 0 |  | 753.177 | 0 |  | 1452.118 | 0 |  | 1453.871 | 0 |  | 705.037 | 0 |  | 704.816 | 0 |  | 1505.356 | 0 |  | 1511.5291 | 0 |  | 742.706 | 0.102 |  | 742.725 | 0.102 |  | 1472.057 | 0 |  | 1479.677 | 0 |  | 773.327 | 0.025 |  | 773.535 | 0.025 | 162.0427 | 150.176 | 130.9819 | 123.7185 | 132.2497 | 141.4829 | 122.8995 | 0 | 0 | 0 | 0 | 0 | -33.013396 | -8.0663542 | -73.78151 | -43.96966 | -9.646742641 | -35.70395 | -36.41714 | -11.39563 | -12.1254036 | 0 | 0 | 0 | 0 | 0 | 0 | 0 | 21.4224 | 21.16133 | 0 | 10.652075 | 21.94636 | 0 | 0 | -39.97175 | -34.01704 | -30.43635 | -35.11995 | -49.23546 | -39.3897 | -31.97538 | 69.71183 | 93.35067 | 90.89885 | 63.54665 | 68.54346 | 57.68412 | 70.73241
78 | W84747 | 2017-03-23 22:44 | 61.5677 | 62.5536 | 27 | 65 | 1.3622 | 613.4949 | 23604 | 30 | 239517 | 239707 | 239988 | 239996 | 139311 | 139287 | 221002 | 220939 | 220533 | 220731 | 215616 | 215624 | 215483 | 215475 | 292987 | 292979 | 1293.62 | 2627.76 | 6 | 314.5197 | 314.5197 | 314.5197 | 62.5993 | 56.8645 | 13.0698 | 13.0698 | 1229.1016 | 1125.6541 | 1064.5 | 899.25 | 1071.3115 | 1009.6337 | 989.9167 | 971.0423 | 951.4603 | 940.0377 | 924.2066 | 907.6164 | 15.6 | 18.6 | 32.4651 | 20.341 | 12.9254 | 9.3678 | 7.0063 | 5.3253 | 4.2377 | 3.7168 | 3.7504 | 81.32 | 122.74 | 129.66 | 189.62 | 182.68 | 266.34 | 244.26 | 357.99 | 321.89 | 475.78 | 400.62 | 595.01 | 469.32 | 685.56 | 49.9 | 47.2 | 41.7284 | 6.425 | 7.8537 | 7.8537 | 1.419 | 7.8537 | 6103944 | 2 |  |  | 4.5364 | 8.3793 | 10.8514 | 13.7971 | 15.4171 | 21.415 | 4.5894 | 8.8727 | 11.4091 | 14.8833 | 16.5227 | 27.8561 | 24.8709 | 24.9848 | 24.9792 | 17.8915 | 17.8564 | 17.2787 |  | 12680 | 622 | 7 |  | CC750 | 368 | 1324 | 8 | 7 | 40 | 35.5 | 6.425 | 2039.6428 | 1935.4928 | 1716.6428 | 1630.85 | 1560.7285 | 1480.3143 | 1268.6072 | 55.0943 | 52.395 | 52.7943 | 54.6479 | 71.595 | 57.7779 | 49.8879 | 32.4651 | 20.341 | 12.9254 | 9.3678 | 7.0063 | 5.3253 | 4.2377 | 3.7168 | 0 | 0 | 0 | 0 | 0 | 0.1016 | 0.0254 | 0 | 0 | 0 | 0 | 0 | 0 | 0 | 0.057652 | 0.04602 | 0.040937 | 0.026647 | 0.026962 | 0.013223 | 0.011645 | -0.004476 | -0.014059 | -0.033151 | -0.001721 | -0.001988 | -0.004184 | -0.002136 | 0.077709 | 0.074264 | 0.072623 | 0.074826 | 0.084038 | 0.098357 | 0.09356 | -0.308697 | -0.304559 | -0.302426 | -0.306511 | -0.316784 | -0.315049 | -0.307648 | -1.338489 | -1.312773 | -1.300321 | -1.325151 | -1.390309 | -1.366423 | -1.320858 | -0.487892 | -0.44979 | -0.435984 | -0.479998 | -0.578696 | -0.647734 | -0.579732 | -0.340205 | -0.31576 | -0.303093 | -0.327391 | -0.386638 | -0.38111 | -0.338484 | 0.39915 | 0.356242 | 0.310585 | 0.252809 | 0.410141 | 0.350963 | 0.315972 | -15 | -15 | -10 | -15 | -10 | -40 | 40 | -2.074309 | -2.049075 | -2.037069 | -2.062897 | -2.125658 | 0 | 0 |  | 1402.08 | 0 |  | 1422.2729 | 0 |  | 745.724 | 0 |  | 745.573 | 0 |  | 1407.16 | 0 |  | 1430.579 | 0 |  | 766.857 | 0 |  | 766.809 | 0 |  | 1417.015 | 0 |  | 1450.746 | 0 |  | 776.097 | 0 |  | 776.082 | 0 |  | 1497.584 | 0 |  | 1502.6639 | 0 |  | 753.053 | 0 |  | 753.177 | 0 |  | 1452.118 | 0 |  | 1453.871 | 0 |  | 705.037 | 0 |  | 704.816 | 0 |  | 1505.356 | 0 |  | 1511.5291 | 0 |  | 742.706 | 0.102 |  | 742.725 | 0.102 |  | 1472.057 | 0 |  | 1479.677 | 0 |  | 773.327 | 0.025 |  | 773.535 | 0.025 | 158.4986 | 143.7374 | 124.6678 | 122.0299821 | 131.1605 | 145.5993 | 118.6909 | 0 | 0 | 0 | 0 | 0 | -32.0089784 | -7.8142592 | -71.17549 | -41.95754 | -10.1243 | -33.03071 | -34.72158 | -12.3511 | -12.56004 | 0 | 0 | 0 | 0 | 0 | 0 | 0 | 31.114635 | 30.736125 | 20.37069 | 30.943455 | 21.25658 | 0 | 0 | -26.88007 | -23.56674705 | -23.01747 | -26.23088 | -41.43174012 | -37.42471 | -28.92161 | 91.55768 | 108.9493 | 111.8967 | 93.71184 | 76.26376 | 63.81449 | 69.39498
78 | W84748 | 2017-03-23 22:46 | 61.8639 | 62.8103 | 30 | 60 | 1.4672 | 603.3718 | 22137 | 30 | 239517 | 239707 | 239988 | 239996 | 139311 | 139287 | 221002 | 220939 | 220533 | 220731 | 215616 | 215624 | 215483 | 215475 | 292987 | 292979 | 1293.62 | 2650.3979 | 6 | 315.2856 | 315.2856 | 315.2856 | 63.3651 | 57.6304 | 13.8357 | 13.8357 | 1225.5859 | 1134.4133 | 1088 | 916.1809 | 1067.9651 | 1008.1741 | 990.1706 | 972.3197 | 954.7347 | 945.5134 | 931.9291 | 916.2604 | 15.8 | 17.6 | 32.1214 | 19.77 | 12.5073 | 9.0222 | 6.7952 | 5.1281 | 4.0595 | 3.5328 | 3.5931 | 84.95 | 121.43 | 135.55 | 190.7 | 191.77 | 270.13 | 257.81 | 364.08 | 341.15 | 490.53 | 425.67 | 616.23 | 502.34 | 717.85 | 49.5 | 47.4 | 35.9043 | 6.788889 | 8.2126 | 8.2126 | 3.3301 | 8.2126 | 1101768 | 1 |  |  | 4.7321 | 9.0693 | 11.4007 | 14.4214 | 16.5171 | 20.9393 | 5.2984 | 9.6922 | 11.9875 | 15.3859 | 18.2781 | 26.6953 | 24.8281 | 24.9266 | 25.0901 | 18.1248 | 18.3149 | 17.7782 |  | 12680 | 622 | 8 |  | CC778 | 348 | 1330 | 8 | 7 | 40 | 47 | 6.788889 | 2175.5215 | 2005.0215 | 1706.9071 | 1699.8 | 1658.1357 | 1637.6857 | 1358.4642 | 59.0871 | 54.2129 | 48.0464 | 48.1314 | 63.6657 | 51.1214 | 48.325 | 32.1214 | 19.77 | 12.5073 | 9.0222 | 6.7952 | 5.1281 | 4.0595 | 3.5328 | 0 | 0 | 0 | 0 | 0 | 0.1016 | 0.0254 | 0 | 0 | 0 | 0 | 0 | 0 | 0 | 0.062476 | 0.048574 | 0.044577 | 0.027528 | 0.02831 | 0.015014 | 0.013259 | -0.004539 | -0.014279 | -0.033563 | -0.001875 | -0.00226 | -0.004307 | -0.002146 | 0.077426 | 0.074008 | 0.072384 | 0.074565 | 0.083733 | 0.097929 | 0.093142 | -0.311237 | -0.306862 | -0.304534 | -0.308857 | -0.319458 | -0.318281 | -0.310919 | -1.33765 | -1.310785 | -1.297274 | -1.323084 | -1.391042 | -1.375046 | -1.330268 | -0.490665 | -0.452923 | -0.439506 | -0.483224 | -0.582109 | -0.650728 | -0.581985 | -0.340777 | -0.315158 | -0.301567 | -0.327048 | -0.387177 | -0.382966 | -0.340656 | 0.397806 | 0.353458 | 0.305621 | 0.247271 | 0.397863 | 0.338829 | 0.303095 | -20 | -20 | -15 | -20 | -10 | -30 | 30 | -2.101421 | -2.075525 | -2.062792 | -2.088763 | -2.152877 | 0 | 0 |  | 1402.08 | 0 |  | 1422.2729 | 0 |  | 745.724 | 0 |  | 745.573 | 0 |  | 1407.16 | 0 |  | 1430.579 | 0 |  | 766.857 | 0 |  | 766.809 | 0 |  | 1417.015 | 0 |  | 1450.746 | 0 |  | 776.097 | 0 |  | 776.082 | 0 |  | 1497.584 | 0 |  | 1502.6639 | 0 |  | 753.053 | 0 |  | 753.177 | 0 |  | 1452.118 | 0 |  | 1453.871 | 0 |  | 705.037 | 0 |  | 704.816 | 0 |  | 1505.356 | 0 |  | 1511.5291 | 0 |  | 742.706 | 0.102 |  | 742.725 | 0.102 |  | 1472.057 | 0 |  | 1479.677 | 0 |  | 773.327 | 0.025 |  | 773.535 | 0.025 | 168.4419 | 148.3876 | 123.5528 | 126.745587 | 138.8407 | 160.3769 | 126.5301 | 0 | 0 | 0 | 0 | 0 | -32.3373496 | -7.8973426 | -77.49942805 | -44.95337 | -14.28818 | -33.94107 | -36.2366441 | -14.72262 | -14.78327 | 0 | 0 | 0 | 0 | 0 | 0 | 0 | 42.02842 | 41.5105 | 30.94188 | 41.77526 | 21.52877 | 0 | 0 | -28.99197 | -24.55427 | -21.11668 | -23.25825 | -37.06038 | -33.26613 | -28.12443 | 103.9789 | 120.3905 | 119.0898 | 111.3215 | 87.07243 | 80.05083 | 75.72504
78 | W84749 | 2017-03-23 22:48 | 62.0535 | 63.0157 | 37 | 66 | 1.4672 | 563.5107 | 22422 | 30 | 239517 | 239707 | 239988 | 239996 | 139311 | 139287 | 221002 | 220939 | 220533 | 220731 | 215616 | 215624 | 215483 | 215475 | 292987 | 292979 | 1293.62 | 2673.0979 | 6 | 315.9425 | 315.9425 | 315.9425 | 64.022 | 58.2873 | 14.4926 | 14.4926 | 1233.7891 | 1136.7251 | 1092.8334 | 900.6186 | 1068.3524 | 1004.722 | 984.0135 | 964.9723 | 946.9161 | 937.2695 | 923.1669 | 905.46 | 15.8 | 20.2 | 32.6699 | 20.5345 | 13.4488 | 9.6631 | 7.1977 | 5.4378 | 4.4007 | 3.8503 | 3.8884 | 76.15 | 110.98 | 118.28 | 169.93 | 166.77 | 240.03 | 224.79 | 325.5 | 298.01 | 433.92 | 369.05 | 536.17 | 428.04 | 617.29 | 49.9 | 47.3 | 41.329 | 3.542857 | 5.0753 | 5.0753 | 1.9883 | 5.0753 | 6207254 | 2 |  |  | 4.9879 | 8.9714 | 11.4429 | 14.5043 | 16.9093 | 22.035 | 5.3377 | 9.1116 | 11.7899 | 14.742 | 17.3348 | 22.3116 | 24.8514 | 24.9386 | 25.1126 | 25.0194 | 24.9516 | 25.0929 |  | 12680 | 622 | 9 |  | CC778 | 381 | 1323 | 9 | 7 | 40 | 45.666664 | 3.542857 | 2063.543 | 2010.9214 | 1831.3071 | 1854.1215 | 1773.8214 | 1521.1357 | 1370.7357 | 97.07 | 96.565 | 95.9664 | 96.1786 | 83.7993 | 54.7193 | 50.9593 | 32.6699 | 20.5345 | 13.4488 | 9.6631 | 7.1977 | 5.4378 | 4.4007 | 3.8503 | 0 | 0 | 0 | 0 | 0 | 0.1016 | 0.0254 | 0 | 0 | 0 | 0 | 0 | 0 | 0 | 0.062564 | 0.049292 | 0.042613 | 0.027078 | 0.027949 | 0.015213 | 0.013453 | -0.004394 | -0.013795 | -0.033151 | -0.001762 | -0.001991 | -0.002029 | -0.000789 | 0.077762 | 0.074318 | 0.072672 | 0.074856 | 0.08406 | 0.098383 | 0.093528 | -0.30822 | -0.304054 | -0.302048 | -0.306339 | -0.316849 | -0.315417 | -0.308433 | -1.33861 | -1.31274 | -1.302007 | -1.326943 | -1.395079 | -1.380946 | -1.337726 | -0.486245 | -0.448379 | -0.434498 | -0.477488 | -0.575211 | -0.644769 | -0.575612 | -0.341852 | -0.317074 | -0.304617 | -0.330821 | -0.391621 | -0.384216 | -0.343508 | 0.400177 | 0.360927 | 0.317915 | 0.257476 | 0.415778 | 0.357777 | 0.325388 | -20 | -20 | -10 | -20 | -10 | -20 | 20 | -2.076047 | -2.050378 | -2.038165 | -2.063421 | -2.126764 | 0 | 0 |  | 1402.08 | 0 |  | 1422.2729 | 0 |  | 745.724 | 0 |  | 745.573 | 0 |  | 1407.16 | 0 |  | 1430.579 | 0 |  | 766.857 | 0 |  | 766.809 | 0 |  | 1417.015 | 0 |  | 1450.746 | 0 |  | 776.097 | 0 |  | 776.082 | 0 |  | 1497.584 | 0 |  | 1502.6639 | 0 |  | 753.053 | 0 |  | 753.177 | 0 |  | 1452.118 | 0 |  | 1453.871 | 0 |  | 705.037 | 0 |  | 704.816 | 0 |  | 1505.356 | 0 |  | 1511.5291 | 0 |  | 742.706 | 0.102 |  | 742.725 | 0.102 |  | 1472.057 | 0 |  | 1479.677 | 0 |  | 773.327 | 0.025 |  | 773.535 | 0.025 | 160.4652 | 149.4477 | 133.0847 | 138.7921 | 149.1074 | 149.6539 | 128.2022 | 0 | 0 | 0 | 0 | 0 | -32.0463672 | -7.8341982 | -77.8669437 | -46.59833178 | -12.31959 | -33.59289 | -36.21346 | -18.20639 | -16.94096 | 0 | 0 | 0 | 0 | 0 | 0 | 0 | 41.52094 | 41.00756 | 20.38165 | 41.26842 | 21.26764 | 0 | 0 | -47.19980215 | -43.29772 | -41.69721 | -45.92413 | -48.20228 | -35.28131 | -29.33278 | 76.91942 | 100.5592 | 99.44960047 | 100.5435 | 85.95933 | 64.11983 | 74.09422
78 | W84750 | 2017-03-23 22:49 | 62.3563 | 63.2565 | 33 | 66 | 1.4672 | 565.5814 | 22510 | 30 | 239517 | 239707 | 239988 | 239996 | 139311 | 139287 | 221002 | 220939 | 220533 | 220731 | 215616 | 215624 | 215483 | 215475 | 292987 | 292979 | 1293.62 | 2695.6169 | 6 | 316.6019 | 316.6019 | 316.6019 | 64.6814 | 58.9467 | 15.152 | 15.152 | 1220.8984 | 1130.9918 | 1084.8334 | 895.6823 | 1062.6007 | 999.619 | 979.7512 | 961.1354 | 942.4871 | 931.952 | 917.9843 | 899.816 | 15.8 | 22.4 | 32.4563 | 20.1345 | 13.1043 | 9.408 | 7.0767 | 5.4207 | 4.3489 | 3.8538 | 3.88 | 77.89 | 114.58 | 122.72 | 172.95 | 174.09 | 247.1 | 230.46 | 333.04 | 300.81 | 440.72 | 371.15 | 542.96 | 431.6 | 620.84 | 50.2 | 47.3 | 39.8863 | 0.75 | 2.5065 | 3.0777 | 3.0516 | 2.5065 | 6207253 | 1 |  |  | 4.91 | 8.8129 | 11.8007 | 14.9757 | 17.0171 | 22.7564 | 5.2652 | 9.1217 | 11.9116 | 15.4435 | 17.2174 | 24.6159 | 24.8841 | 25.0164 | 25.0506 | 25.0529 | 24.868 | 26.1702 |  | 12680 | 622 | 10 |  | CC778 | 381 | 1323 | 9 | 7 | 40 | 42.5 | 0.75 | 2138.8142 | 2065.0642 | 1879.0358 | 1831.6285 | 1719.5571 | 1617.2858 | 1265.3928 | 99.8193 | 96.7893 | 100.5143 | 98.4164 | 94.3871 | 56.775 | 54.0971 | 32.4563 | 20.1345 | 13.1043 | 9.408 | 7.0767 | 5.4207 | 4.3489 | 3.8538 | 0 | 0 | 0 | 0 | 0 | 0.1016 | 0.0254 | 0 | 0 | 0 | 0 | 0 | 0 | 0 | 0.064716 | 0.051487 | 0.043697 | 0.027863 | 0.02844 | 0.016394 | 0.014552 | -0.004523 | -0.014185 | -0.033481 | -0.001776 | -0.001888 | -0.001801 | -0.000638 | 0.077748 | 0.074303 | 0.07266 | 0.074852 | 0.084068 | 0.098339 | 0.093579 | -0.308566 | -0.30439 | -0.302239 | -0.30652 | -0.316752 | -0.315857 | -0.308191 | -1.342694 | -1.316392 | -1.303349 | -1.329795 | -1.394467 | -1.385459 | -1.337884 | -0.485846 | -0.447955 | -0.434181 | -0.477525 | -0.575741 | -0.643854 | -0.57699 | -0.342726 | -0.318002 | -0.305339 | -0.330822 | -0.390657 | -0.385836 | -0.341326 | 0.398792 | 0.357504 | 0.310867 | 0.254546 | 0.415463 | 0.357958 | 0.32476 | -10 | -10 | -5 | -10 | -5 | -10 | 10 | -2.077494 | -2.051762 | -2.038968 | -2.064915 | -2.12762 | 0 | 0 |  | 1402.08 | 0 |  | 1422.2729 | 0 |  | 745.724 | 0 |  | 745.573 | 0 |  | 1407.16 | 0 |  | 1430.579 | 0 |  | 766.857 | 0 |  | 766.809 | 0 |  | 1417.015 | 0 |  | 1450.746 | 0 |  | 776.097 | 0 |  | 776.082 | 0 |  | 1497.584 | 0 |  | 1502.6639 | 0 |  | 753.053 | 0 |  | 753.177 | 0 |  | 1452.118 | 0 |  | 1453.871 | 0 |  | 705.037 | 0 |  | 704.816 | 0 |  | 1505.356 | 0 |  | 1511.5291 | 0 |  | 742.706 | 0.102 |  | 742.725 | 0.102 |  | 1472.057 | 0 |  | 1479.677 | 0 |  | 773.327 | 0.025 |  | 773.535 | 0.025 | 166.2885 | 153.4405 | 136.5307 | 137.1011 | 144.5597 | 159.0423 | 118.4142 | 0 | 0 | 0 | 0 | 0 | -32.0910712 | -7.8280514 | -80.82078 | -49.10405 | -13.31501 | -34.69036 | -37.02589 | -20.218 | -18.61532 | 0 | 0 | 0 | 0 | 0 | 0 | 0 | 20.77494 | 20.51762 | 10.19484 | 20.64915 | 10.6381 | 0 | 0 | -48.49681 | -43.35725 | -43.6414 | -46.99629141 | -54.34252 | -36.55481085 | -31.21349 | 57.74588 | 81.49678 | 89.76917 | 76.06355 | 63.82942 | 70.17838 | 60.75734
78 | W84751 | 2017-03-23 22:51 | 62.5716 | 63.4194 | 39 | 66 | 1.4672 | 562.3506 | 22386 | 30 | 239517 | 239707 | 239988 | 239996 | 139311 | 139287 | 221002 | 220939 | 220533 | 220731 | 215616 | 215624 | 215483 | 215475 | 292987 | 292979 | 1293.62 | 2717.1431 | 6 | 317.2575 | 317.2575 | 317.2575 | 65.337 | 59.6023 | 15.8076 | 15.8076 | 1231.4453 | 1122.9379 | 1078.5 | 894.386 | 1063.4598 | 1000.8067 | 980.7536 | 961.6348 | 942.5334 | 931.369 | 917.1678 | 899.0834 | 16 | 18.2 | 32.4314 | 19.7976 | 12.8114 | 9.2759 | 6.9903 | 5.4228 | 4.3503 | 3.8487 | 3.8783 | 78.32 | 114.67 | 124.28 | 176.92 | 176.1 | 245.53 | 231.26 | 331.54 | 301.23 | 436.18 | 368.7 | 538.9 | 430.21 | 619.16 | 50 | 47.3 | 41.0758 | -1.014286 | 2.5184 | 4.1406 | 1.6874 | 2.5184 | 6205255 | 2 |  |  | 4.9 | 9.0107 | 12.1214 | 15.1736 | 17.1893 | 22.7007 | 5.2072 | 9.2841 | 12.571 | 15.5855 | 17.4797 | 24.342 | 24.8621 | 24.9789 | 25.0526 | 25.1735 | 24.8628 | 26.5337 |  | 12680 | 622 | 11 |  | CC778 | 381 | 1323 | 9 | 7 | 40 | 36.5 | -1.014286 | 2168.9856 | 2064.2285 | 1834.0215 | 1826.6786 | 1652.6428 | 1631.4357 | 1282.2 | 94.72 | 94.68 | 96.3193 | 99.6414 | 95.4007 | 57.865 | 54.2557 | 32.4314 | 19.7976 | 12.8114 | 9.2759 | 6.9903 | 5.4228 | 4.3503 | 3.8487 | 0 | 0 | 0 | 0 | 0 | 0.1016 | 0.0254 | 0 | 0 | 0 | 0 | 0 | 0 | 0 | 0.065341 | 0.052282 | 0.044644 | 0.028324 | 0.028952 | 0.017053 | 0.015184 | -0.004523 | -0.014186 | -0.033482 | -0.001777 | -0.00189 | -0.001837 | -0.000622 | 0.077685 | 0.074252 | 0.072613 | 0.074805 | 0.084024 | 0.098269 | 0.093512 | -0.309181 | -0.304852 | -0.302645 | -0.30693 | -0.317039 | -0.316381 | -0.308704 | -1.343229 | -1.31604 | -1.302586 | -1.329119 | -1.392797 | -1.385909 | -1.338205 | -0.486322 | -0.448802 | -0.435121 | -0.478586 | -0.577444 | -0.645047 | -0.578024 | -0.343094 | -0.317531 | -0.30464 | -0.330011 | -0.388851 | -0.385329 | -0.340934 | 0.397796 | 0.355625 | 0.308244 | 0.253589 | 0.415181 | 0.35893 | 0.324645 | -10 | -10 | -5 | -10 | -5 | 0 | 0 | -2.077713 | -2.051829 | -2.039013 | -2.064955 | -2.127662 | 0 | 0 |  | 1402.08 | 0 |  | 1422.2729 | 0 |  | 745.724 | 0 |  | 745.573 | 0 |  | 1407.16 | 0 |  | 1430.579 | 0 |  | 766.857 | 0 |  | 766.809 | 0 |  | 1417.015 | 0 |  | 1450.746 | 0 |  | 776.097 | 0 |  | 776.082 | 0 |  | 1497.584 | 0 |  | 1502.6639 | 0 |  | 753.053 | 0 |  | 753.177 | 0 |  | 1452.118 | 0 |  | 1453.871 | 0 |  | 705.037 | 0 |  | 704.816 | 0 |  | 1505.356 | 0 |  | 1511.5291 | 0 |  | 742.706 | 0.102 |  | 742.725 | 0.102 |  | 1472.057 | 0 |  | 1479.677 | 0 |  | 773.327 | 0.025 |  | 773.535 | 0.025 | 168.4976 | 153.2731 | 133.1738 | 136.6447 | 138.8617 | 160.3196 | 119.9010864 | 0 | 0 | 0 | 0 | 0 | -32.1443096 | -7.8410816 | -81.6925 | -50.13585984 | -14.53946 | -35.28412 | -37.69187 | -21.08799 | -19.48694121 | 0 | 0 | 0 | 0 | 0 | 0 | 0 | 20.77713 | 20.51829 | 10.195065 | 20.64955 | 10.63831 | 0 | 0 | -46.06441984 | -42.49257336 | -41.91055 | -47.68698 | -55.08856 | -37.32564 | -31.3611 | 61.51786 | 81.16295 | 86.91885 | 74.32314 | 56.71953 | 69.76161 | 61.21197
78 | W84752 | 2017-03-23 22:53 | 62.7425 | 63.7048 | 28 | 64 | 1.3622 | 611.7964 | 21336 | 30 | 239517 | 239707 | 239988 | 239996 | 139311 | 139287 | 221002 | 220939 | 220533 | 220731 | 215616 | 215624 | 215483 | 215475 | 292987 | 292979 | 1293.62 | 2740.0901 | 6 | 317.8529 | 317.8529 | 317.8529 | 65.9324 | 60.1977 | 16.403 | 16.403 | 1208.0078 | 1117.9548 | 1063.5 | 898.015 | 1059.0839 | 999.0203 | 980.5838 | 962.9588 | 944.4625 | 933.8804 | 917.8199 | 902.2752 | 15.8 | 18.4 | 32.2595 | 20.6711 | 13.2195 | 9.4761 | 7.0473 | 5.3058 | 4.2459 | 3.7146 | 3.7408 | 82.08 | 121.24 | 129.06 | 185.98 | 182.57 | 262.81 | 244.51 | 355.6 | 323.25 | 479.26 | 403.98 | 596.66 | 474.39 | 688.24 | 50.2 | 47.6 | 40.7993 | 23.25 | 25.1751 | 25.1751 | 14.7466 | 25.1751 | 6104342 | 1 |  |  | 4.6021 | 8.3107 | 11.0014 | 13.8471 | 15.59 | 21.2936 | 4.8297 | 9.075 | 11.5547 | 14.9016 | 17.9094 | 28.725 | 24.8893 | 24.9898 | 25.0098 | 17.9022 | 18.0016 | 17.1574 |  | 12680 | 622 | 12 |  | CC750 | 368 | 1200 | 8 | 7 | 40 | 37.166664 | 23.25 | 1796.8857 | 1771.8214 | 1611.0358 | 1512.0714 | 1466.6428 | 1289.9928 | 1223.4214 | 98.5779 | 94.4657 | 92.0421 | 93.4243 | 95.8807 | 61.7014 | 65.9429 | 32.2595 | 20.6711 | 13.2195 | 9.4761 | 7.0473 | 5.3058 | 4.2459 | 3.7146 | 0 | 0 | 0 | 0 | 0 | 0.1016 | 0.0254 | 0 | 0 | 0 | 0 | 0 | 0 | 0 | 0.041687 | 0.031226 | 0.024847 | 0.015273 | 0.015816 | 0.00803 | 0.006703 | -0.003132 | -0.009844 | -0.022113 | -0.000561 | -0.000152 | 2.9e-05 | 0.000287 | 0.082343 | 0.078684 | 0.076939 | 0.079276 | 0.089034 | 0.104519 | 0.099354 | -0.255897 | -0.252557 | -0.250812 | -0.254226 | -0.262704 | -0.261696 | -0.25592 | -1.379849 | -1.353899 | -1.340495 | -1.367007 | -1.433056 | -1.42454 | -1.379698 | -0.392949 | -0.361999 | -0.350705 | -0.386152 | -0.465527 | -0.520912 | -0.465014 | -0.380144 | -0.35357 | -0.339876 | -0.366987 | -0.433466 | -0.424981 | -0.380208 | 0.409687 | 0.372678 | 0.340283 | 0.278588 | 0.453744 | 0.389674 | 0.350579 | -5 | -5 | 0 | -5 | 0 | 10 | -10 | -1.676215 | -1.655839 | -1.646139 | -1.6672 | -1.71751 | 0 | 0 |  | 1402.08 | 0 |  | 1422.2729 | 0 |  | 745.724 | 0 |  | 745.573 | 0 |  | 1407.16 | 0 |  | 1430.579 | 0 |  | 766.857 | 0 |  | 766.809 | 0 |  | 1417.015 | 0 |  | 1450.746 | 0 |  | 776.097 | 0 |  | 776.082 | 0 |  | 1497.584 | 0 |  | 1502.6639 | 0 |  | 753.053 | 0 |  | 753.177 | 0 |  | 1452.118 | 0 |  | 1453.871 | 0 |  | 705.037 | 0 |  | 704.816 | 0 |  | 1505.356 | 0 |  | 1511.5291 | 0 |  | 742.706 | 0.102 |  | 742.725 | 0.102 |  | 1472.057 | 0 |  | 1479.677 | 0 |  | 773.327 | 0.025 |  | 773.535 | 0.025 | 147.961 | 139.414 | 123.9515 | 119.871 | 130.5811 | 134.8288 | 121.5518 | 0 | 0 | 0 | 0 | 0 | -26.5883136 | -6.500368 | -53.20008 | -28.94907 | -3.66491333 | -20.11141 | -22.44739 | -11.48036786 | -9.64408902 | 0 | 0 | 0 | 0 | 0 | 0 | 0 | 8.381075 | 8.279195 | 0 | 8.336 | 0 | 0 | 0 | -38.73609 | -34.19649 | -32.27962 | -36.07598 | -44.63505 | -32.141 | -30.66437 | 64.40587 | 84.54763 | 88.00695 | 72.01959 | 63.49863 | 64.61908 | 74.74298
78 | W84753 | 2017-03-23 22:54 | 62.3789 | 63.4593 | 35 | 56 | 1.3622 | 453.9976 | 22659 | 30 | 239517 | 239707 | 239988 | 239996 | 139311 | 139287 | 221002 | 220939 | 220533 | 220731 | 215616 | 215624 | 215483 | 215475 | 292987 | 292979 | 1293.62 | 2740.0901 | 6 | 318.1623 | 318.1623 | 318.1623 | 66.2418 | 60.5071 | 16.7124 | 16.7124 | 1224.4141 | 1123.0741 | 1062.5 | 904.6491 | 1065.1775 | 1011.3156 | 993.6604 | 977.2464 | 960.2803 | 946.0468 | 930.4824 | 912.9871 | 15.8 | 23 | 32.2804 | 21.5794 | 14.918 | 11.1679 | 8.6555 | 6.8912 | 5.7369 | 5.0883 | 5.1295 | 92.42 | 136.01 | 135.22 | 194.53 | 182.83 | 261.85 | 235.42 | 339.75 | 298.08 | 431.99 | 359.71 | 520.6 | 411.52 | 590.38 | 50.4 | 47.3 | 29.1787 | 3.257143 | 4.1742 | 4.1742 | -0.6601 | 4.1742 | 1106168 | 2 |  |  | 3.0157 | 5.435 | 7.1243 | 9.1543 | 10.485 | 13.6864 | 3.58 | 6.4691 | 8.04 | 10.0127 | 11.8909 | 15.1182 | 24.9494 | 24.9471 | 24.9941 | 25.0825 | 25.0148 | 25.1279 |  | 12680 | 622 | 13 |  | CC750 | 505 | 1253 | 10 | 7 | 40 | 18.4 | 3.257143 | 1730.6571 | 1643.5643 | 1502.9785 | 1394.8071 | 1269.0286 | 1199.55 | 1179.5929 | 90.5664 | 88.3121 | 84.3286 | 85.5593 | 92.2314 | 43.3857 | 64.03 | 32.2804 | 21.5794 | 14.918 | 11.1679 | 8.6555 | 6.8912 | 5.7369 | 5.0883 | 0 | 0 | 0 | 0 | 0 | 0.1016 | 0.0254 | 0 | 0 | 0 | 0 | 0 | 0 | 0 | 0.057087 | 0.045059 | 0.037263 | 0.021583 | 0.021892 | 0.015212 | 0.013517 | -0.00365 | -0.011413 | -0.026918 | -0.001172 | -0.000914 | -0.000844 | -0.000121 | 0.08077 | 0.077192 | 0.075476 | 0.077771 | 0.087362 | 0.10244 | 0.097321 | -0.277698 | -0.273926 | -0.272086 | -0.275748 | -0.284739 | -0.283733 | -0.277815 | -1.362242 | -1.335598 | -1.322695 | -1.348563 | -1.412286 | -1.40169 | -1.359793 | -0.433319 | -0.39958 | -0.386961 | -0.426191 | -0.514468 | -0.575213 | -0.512272 | -0.362267 | -0.335973 | -0.323309 | -0.348798 | -0.410357 | -0.404756 | -0.364406 | 0.409246 | 0.379601 | 0.365483 | 0.309403 | 0.523906 | 0.464089 | 0.427866 | -5 | -5 | 0 | -5 | 0 | 20 | -20 | -1.843606 | -1.821249 | -1.810706 | -1.833689 | -1.888683 | 0 | 0 |  | 1402.08 | 0 |  | 1422.2729 | 0 |  | 745.724 | 0 |  | 745.573 | 0 |  | 1407.16 | 0 |  | 1430.579 | 0 |  | 766.857 | 0 |  | 766.809 | 0 |  | 1417.015 | 0 |  | 1450.746 | 0 |  | 776.097 | 0 |  | 776.082 | 0 |  | 1497.584 | 0 |  | 1502.6639 | 0 |  | 753.053 | 0 |  | 753.177 | 0 |  | 1452.118 | 0 |  | 1453.871 | 0 |  | 705.037 | 0 |  | 704.816 | 0 |  | 1505.356 | 0 |  | 1511.5291 | 0 |  | 742.706 | 0.102 |  | 742.725 | 0.102 |  | 1472.057 | 0 |  | 1479.677 | 0 |  | 773.327 | 0.025 |  | 773.535 | 0.025 | 139.7852 | 126.87 | 113.4388 | 108.4755 | 110.8649 | 122.881902 | 114.7992 | 0 | 0 | 0 | 0 | 0 | -28.8272728 | -7.056501 | -72.79413 | -44.93753 | -13.68328 | -27.52552 | -29.62694 | -20.13948192 | -18.21579 | 0 | 0 | 0 | 0 | 0 | 0 | 0 | 9.21803 | 9.106245 | 0 | 9.168445 | 0 | 0 | 0 | -39.24414 | -35.28775 | -32.63188 | -36.4646 | -47.4501 | -24.95602 | -32.80077616 | 36.96494 | 55.75098 | 67.12365 | 53.65386 | 33.78783695 | 48.95913 | 56.7261
78 | W84754 | 2017-03-23 22:56 | 61.6797 | 62.9644 | 56 | 56 | 1.3622 | 453.8734 | 22657 | 30 | 239517 | 239707 | 239988 | 239996 | 139311 | 139287 | 221002 | 220939 | 220533 | 220731 | 215616 | 215624 | 215483 | 215475 | 292987 | 292979 | 1293.62 | 2784.552 | 6 | 318.4716 | 318.4716 | 318.4716 | 66.5511 | 60.8164 | 17.0217 | 17.0217 | 1212.6953 | 1111.7738 | 1063.8334 | 899.6069 | 1055.0732 | 1001.0283 | 983.9774 | 968.1045 | 951.7988 | 937.809 | 922.7655 | 905.0605 | 15.8 | 19 | 32.2278 | 21.6498 | 14.9855 | 11.2627 | 8.7453 | 6.9595 | 5.7498 | 5.0895 | 5.1266 | 90.32 | 134.07 | 131.98 | 191.56 | 177.71 | 258.73 | 228.73 | 335.25 | 291.94 | 424.94 | 353.5 | 514.79 | 403.69 | 585.98 | 49.9 | 47.3 | 31.6141 | 2.385714 | 2.4756 | 2.4756 | -0.4129 | 2.4756 | 1106168 | 1 |  |  | 3.0443 | 5.4186 | 7.1329 | 8.9786 | 10.3679 | 14.5443 | 3.2714 | 6.175 | 7.7054 | 9.9143 | 10.7036 | 15.4071 | 24.9015 | 24.9133 | 25.0164 | 24.9335 | 24.9839 | 25.7049 |  | 12680 | 622 | 14 |  | CC750 | 505 | 1253 | 10 | 7 | 40 | 32.166664 | 2.385714 | 1762.8071 | 1692.3 | 1521.3715 | 1414.0143 | 1293.4714 | 1261.2357 | 1199.3143 | 55.9793 | 53.4271 | 52.3171 | 50.7014 | 73.0079 | 36.9807 | 59.8307 | 32.2278 | 21.6498 | 14.9855 | 11.2627 | 8.7453 | 6.9595 | 5.7498 | 5.0895 | 0 | 0 | 0 | 0 | 0 | 0.1016 | 0.0254 | 0 | 0 | 0 | 0 | 0 | 0 | 0 | 0.056655 | 0.045054 | 0.037943 | 0.022092 | 0.022454 | 0.015157 | 0.013505 | -0.003608 | -0.011258 | -0.026308 | -0.001095 | -0.000915 | -0.001055 | -0.000232 | 0.080753 | 0.077172 | 0.075464 | 0.077756 | 0.087338 | 0.102367 | 0.09727 | -0.277857 | -0.274144 | -0.272195 | -0.275907 | -0.285008 | -0.284018 | -0.277968 | -1.361869 | -1.335732 | -1.322046 | -1.348369 | -1.413266 | -1.399488 | -1.356663 | -0.433272 | -0.399389 | -0.387047 | -0.426178 | -0.514206 | -0.574118 | -0.511683 | -0.362802 | -0.336838 | -0.323472 | -0.349241 | -0.411474 | -0.407249 | -0.365883 | 0.40969 | 0.380019 | 0.367599 | 0.310991 | 0.523945 | 0.46292 | 0.427684 | -10 | -10 | -10 | -10 | 0 | 30 | -30 | -1.843378 | -1.821024 | -1.81041 | -1.83345 | -1.888626 | 0 | 0 |  | 1402.08 | 0 |  | 1422.2729 | 0 |  | 745.724 | 0 |  | 745.573 | 0 |  | 1407.16 | 0 |  | 1430.579 | 0 |  | 766.857 | 0 |  | 766.809 | 0 |  | 1417.015 | 0 |  | 1450.746 | 0 |  | 776.097 | 0 |  | 776.082 | 0 |  | 1497.584 | 0 |  | 1502.6639 | 0 |  | 753.053 | 0 |  | 753.177 | 0 |  | 1452.118 | 0 |  | 1453.871 | 0 |  | 705.037 | 0 |  | 704.816 | 0 |  | 1505.356 | 0 |  | 1511.5291 | 0 |  | 742.706 | 0.102 |  | 742.725 | 0.102 |  | 1472.057 | 0 |  | 1479.677 | 0 |  | 773.327 | 0.025 |  | 773.535 | 0.025 | 142.352 | 130.5981756 | 114.8088 | 109.9481 | 112.9692 | 129.1089 | 116.6573 | 0 | 0 | 0 | 0 | 0 | -28.8562288 | -7.0603872 | -72.24306 | -45.1424 | -15.38200521 | -28.3117 | -30.44034 | -19.73558 | -18.00699 | 0 | 0 | 0 | 0 | 0 | 0 | 0 | 18.43378 | 18.21024 | 18.1041 | 18.3345 | 0 | 0 | 0 | -24.25426 | -21.3382 | -20.24918 | -21.60782 | -37.5411 | -21.23129 | -30.61435 | 64.28841 | 82.32782 | 97.2817 | 78.36307 | 44.98777 | 59.28582 | 60.97557
78 | W84755 | 2017-03-23 22:58 | 61.8552 | 63.2055 | 37 | 66 | 1.3622 | 613.2161 | 21395 | 31 | 239517 | 239707 | 239988 | 239996 | 139311 | 139287 | 221002 | 220939 | 220533 | 220731 | 215616 | 215624 | 215483 | 215475 | 292987 | 292979 | 1293.62 | 2806.0779 | 6 | 319.0683 | 319.0683 | 319.0683 | 67.1479 | 61.4131 | 17.6184 | 17.6184 | 1215.0391 | 1123.4348 | 1080.3334 | 894.0577 | 1062.2679 | 999.7079 | 980.0735 | 961.2141 | 941.8921 | 930.6475 | 914.6349 | 898.5978 | 15.8 | 19.2 | 32.2697 | 20.469 | 13.1807 | 9.4945 | 7.063 | 5.343 | 4.2308 | 3.7205 | 3.7392 | 78.59 | 119.82 | 124.29 | 182.53 | 175.16 | 256.97 | 235.14 | 348.16 | 311.89 | 466.7 | 389.58 | 588.83 | 456.88 | 677.96 | 49.9 | 47.2 | 41.7814 | 3.1875 | 3.6158 | 3.6158 | -0.538 | 3.6158 | 6104342 | 2 |  |  | 4.5829 | 8.4586 | 11.02 | 13.8571 | 15.6143 | 22.5893 | 4.8746 | 8.7701 | 11.4313 | 15.0657 | 19.0582 | 30.2567 | 24.9224 | 25.0568 | 25.0241 | 18.0171 | 18.0986 | 16.9907 |  | 12680 | 622 | 15 |  | CC750 | 368 | 1200 | 8 | 7 | 40 | 40.833336 | 3.1875 | 1811.0714 | 1778.9357 | 1574.1357 | 1511.9785 | 1434.9572 | 1357.25 | 1125.1929 | 56.18 | 49.8279 | 48.9943 | 51.5464 | 76.0743 | 46.6643 | 58.2871 | 32.2697 | 20.469 | 13.1807 | 9.4945 | 7.063 | 5.343 | 4.2308 | 3.7205 | 0 | 0 | 0 | 0 | 0 | 0.1016 | 0.0254 | 0 | 0 | 0 | 0 | 0 | 0 | 0 | 0.046677 | 0.035764 | 0.029649 | 0.016535 | 0.016989 | 0.01152 | 0.010073 | -0.003216 | -0.010206 | -0.023205 | -0.000524 | -0.000155 | -0.000737 | -8.4e-05 | 0.082356 | 0.078698 | 0.076957 | 0.07929 | 0.089054 | 0.104507 | 0.099446 | -0.255622 | -0.252275 | -0.250467 | -0.253944 | -0.262436 | -0.261128 | -0.254761 | -1.377794 | -1.351927 | -1.337973 | -1.365082 | -1.432445 | -1.411692 | -1.362319 | -0.392711 | -0.361829 | -0.350686 | -0.385972 | -0.465471 | -0.519993 | -0.466261 | -0.380082 | -0.353371 | -0.339259 | -0.366768 | -0.432758 | -0.426264 | -0.377035 | 0.409416 | 0.372314 | 0.340568 | 0.278403 | 0.452735 | 0.387971 | 0.350487 | -15 | -15 | -15 | -15 | 0 | 40 | -40 | -1.675449 | -1.655108 | -1.645349 | -1.666471 | -1.717258 | 0 | 0 |  | 1402.08 | 0 |  | 1422.2729 | 0 |  | 745.724 | 0 |  | 745.573 | 0 |  | 1407.16 | 0 |  | 1430.579 | 0 |  | 766.857 | 0 |  | 766.809 | 0 |  | 1417.015 | 0 |  | 1450.746 | 0 |  | 776.097 | 0 |  | 776.082 | 0 |  | 1497.584 | 0 |  | 1502.6639 | 0 |  | 753.053 | 0 |  | 753.177 | 0 |  | 1452.118 | 0 |  | 1453.871 | 0 |  | 705.037 | 0 |  | 704.816 | 0 |  | 1505.356 | 0 |  | 1511.5291 | 0 |  | 742.706 | 0.102 |  | 742.725 | 0.102 |  | 1472.057 | 0 |  | 1479.677 | 0 |  | 773.327 | 0.025 |  | 773.535 | 0.025 | 149.1526 | 139.9987 | 121.1408 | 119.8848 | 127.7887 | 141.8421 | 111.8959 | 0 | 0 | 0 | 0 | 0 | -26.5306048 | -6.4709294 | -59.88031 | -34.55255 | -8.621898012 | -21.85633 | -24.11377913 | -15.22227 | -13.6082 | 0 | 0 | 0 | 0 | 0 | 0 | 0 | 25.131735 | 24.82662 | 24.680235 | 24.997065 | 0 | 0 | 0 | -22.06250398 | -18.02918 | -17.18162 | -19.89547 | -35.41038 | -24.26511 | -27.177 | 92.34152 | 112.2436 | 120.0175 | 103.13 | 68.26452 | 75.82414 | 64.6398
78 | W84756 | 2017-03-23 22:59 | 62.1215 | 63.4224 | 31 | 65 | 1.3622 | 612.8468 | 21331 | 31 | 239517 | 239707 | 239988 | 239996 | 139311 | 139287 | 221002 | 220939 | 220533 | 220731 | 215616 | 215624 | 215483 | 215475 | 292987 | 292979 | 1293.62 | 2827.509 | 6 | 319.6647 | 319.6647 | 319.6647 | 67.7442 | 62.0095 | 18.2148 | 18.2148 | 1205.6641 | 1118.3481 | 1070.6666 | 896.4852 | 1057.1038 | 996.9746 | 978.0827 | 959.7982 | 941.0599 | 930.029 | 914.9789 | 899.9837 | 15.8 | 19.4 | 32.3096 | 20.2791 | 13.1778 | 9.5266 | 7.1176 | 5.3918 | 4.2852 | 3.7085 | 3.7461 | 81.95 | 123.28 | 128.32 | 185.65 | 179.62 | 260.61 | 239.52 | 352.01 | 317.19 | 469.96 | 398.12 | 592.75 | 470.88 | 687.65 | 49.3 | 47.2 | 40.6639 | 5.049999 | 5.5159 | 5.5159 | -0.0643 | 5.5159 | 6104342 | 1 |  |  | 4.6029 | 8.4479 | 10.9093 | 13.6571 | 15.2121 | 19.6064 | 4.9031 | 9.0831 | 11.4954 | 14.7292 | 16.7892 | 23.8877 | 24.9684 | 24.9435 | 24.9888 | 18.0884 | 18.201 | 17.8104 |  | 12680 | 622 | 16 |  | CC750 | 368 | 1200 | 8 | 7 | 40 | 38.666664 | 5.049999 | 1840.6285 | 1765.6215 | 1564.85 | 1505.7643 | 1429.55 | 1337.7142 | 1335.9642 | 66.5357 | 61.5157 | 63.8571 | 61.935 | 74.5086 | 38.9843 | 60.1307 | 32.3096 | 20.2791 | 13.1778 | 9.5266 | 7.1176 | 5.3918 | 4.2852 | 3.7085 | 0 | 0 | 0 | 0 | 0 | 0.1016 | 0.0254 | 0 | 0 | 0 | 0 | 0 | 0 | 0 | 0.05141 | 0.039919 | 0.03348 | 0.017612 | 0.017577 | 0.012318 | 0.010761 | -0.003216 | -0.010208 | -0.023211 | -0.000525 | -0.000157 | -0.000336 | 0.00014 | 0.082347 | 0.078696 | 0.076959 | 0.07929 | 0.089053 | 0.104495 | 0.099241 | -0.255714 | -0.252289 | -0.250444 | -0.25394 | -0.262447 | -0.261436 | -0.256179 | -1.378624 | -1.352159 | -1.337916 | -1.365176 | -1.432657 | -1.418871 | -1.378189 | -0.392379 | -0.361727 | -0.350685 | -0.385915 | -0.465355 | -0.519711 | -0.46224 | -0.380953 | -0.353601 | -0.339202 | -0.366865 | -0.433004 | -0.426832 | -0.38563 | 0.408915 | 0.372583 | 0.342763 | 0.281525 | 0.458628 | 0.392418 | 0.350979 | -15 | -15 | -15 | -15 | 0 | 30 | -30 | -1.675557 | -1.655076 | -1.645337 | -1.666425 | -1.717153 | 0 | 0 |  | 1402.08 | 0 |  | 1422.2729 | 0 |  | 745.724 | 0 |  | 745.573 | 0 |  | 1407.16 | 0 |  | 1430.579 | 0 |  | 766.857 | 0 |  | 766.809 | 0 |  | 1417.015 | 0 |  | 1450.746 | 0 |  | 776.097 | 0 |  | 776.082 | 0 |  | 1497.584 | 0 |  | 1502.6639 | 0 |  | 753.053 | 0 |  | 753.177 | 0 |  | 1452.118 | 0 |  | 1453.871 | 0 |  | 705.037 | 0 |  | 704.816 | 0 |  | 1505.356 | 0 |  | 1511.5291 | 0 |  | 742.706 | 0.102 |  | 742.725 | 0.102 |  | 1472.057 | 0 |  | 1479.677 | 0 |  | 773.327 | 0.025 |  | 773.535 | 0.025 | 151.5702 | 138.9473 | 120.4293 | 119.3921 | 127.3057 | 139.7844 | 132.5824 | 0 | 0 | 0 | 0 | 0 | -26.5618976 | -6.5069466 | -66.44141 | -40.174 | -13.73906 | -23.32676 | -24.95688494 | -17.00091 | -15.02364 | 0 | 0 | 0 | 0 | 0 | 0 | 0 | 25.133355 | 24.82614 | 24.680055 | 24.996375 | 0 | 0 | 0 | -26.10721 | -22.25189 | -22.39373 | -23.90165 | -34.67295 | -20.26057 | -27.79481 | 84.15497 | 101.3476 | 108.9766 | 97.16001851 | 67.67588 | 75.96107 | 83.25702
78 | W84757 | 2017-03-23 23:01 | 62.5141 | 63.7049 | 27 | 65 | 1.3622 | 608.3372 | 21248 | 31 | 239517 | 239707 | 239988 | 239996 | 139311 | 139287 | 221002 | 220939 | 220533 | 220731 | 215616 | 215624 | 215483 | 215475 | 292987 | 292979 | 1293.62 | 2827.509 | 6 | 320.2567 | 320.2567 | 320.2567 | 68.3362 | 62.6015 | 18.8068 | 18.8068 | 1216.2109 | 1122.3385 | 1080.3334 | 896.2794 | 1066.661 | 1006.0218 | 986.3092 | 967.3467 | 947.8784 | 936.5218 | 921.2823 | 904.8995 | 15.8 | 20.4 | 32.4731 | 20.0696 | 12.9489 | 9.393 | 7.0097 | 5.351 | 4.2209 | 3.7221 | 3.7468 | 82.31 | 122.82 | 129.07 | 189.62 | 181.54 | 265.45 | 242.06 | 356.96 | 320.63 | 470.35 | 401.77 | 591.84 | 468.37 | 685.66 | 50.3 | 47.3 | 40.8789 | -8.699999 | -3.4016 | 5.7576 | 2.5906 | -3.4016 | 6106882 | 2 |  |  | 4.5736 | 8.47 | 10.955 | 13.6643 | 15.3579 | 22.1936 | 4.7712 | 9.1061 | 11.653 | 14.9076 | 17.4227 | 29.7985 | 24.8949 | 25.0081 | 25.043 | 18.1598 | 17.8464 | 17.1809 |  | 12680 | 622 | 17 |  | CC750 | 368 | 1200 | 8 | 7 | 40 | 36.5 | -8.699999 | 1895.6285 | 1764.5215 | 1554.4429 | 1499.1929 | 1395.5215 | 1408.1215 | 1073.7142 | 54.7 | 52.7664 | 53.3493 | 54.8229 | 77.7171 | 47.5107 | 57.3029 | 32.4731 | 20.0696 | 12.9489 | 9.393 | 7.0097 | 5.351 | 4.2209 | 3.7221 | 0 | 0 | 0 | 0 | 0 | 0.1016 | 0.0254 | 0 | 0 | 0 | 0 | 0 | 0 | 0 | 0.054789 | 0.043224 | 0.036337 | 0.01877 | 0.01824 | 0.013696 | 0.012037 | -0.003217 | -0.010209 | -0.023213 | -0.000526 | -0.000159 | -5.1e-05 | 0.000297 | 0.082354 | 0.078712 | 0.076974 | 0.079304 | 0.089075 | 0.104498 | 0.099516 | -0.255608 | -0.252072 | -0.250242 | -0.253743 | -0.262185 | -0.261544 | -0.254738 | -1.378646 | -1.351333 | -1.337198 | -1.364502 | -1.431483 | -1.42387 | -1.371118 | -0.392217 | -0.361872 | -0.350789 | -0.386008 | -0.46565 | -0.519364 | -0.467344 | -0.380974 | -0.352776 | -0.338501 | -0.366166 | -0.431665 | -0.427154 | -0.374545 | 0.407878 | 0.370864 | 0.338728 | 0.277901 | 0.451752 | 0.386715 | 0.351031 | -15 | -15 | -15 | -15 | 0 | 20 | -20 | -1.675651 | -1.655082 | -1.645351 | -1.666442 | -1.717173 | 0 | 0 |  | 1402.08 | 0 |  | 1422.2729 | 0 |  | 745.724 | 0 |  | 745.573 | 0 |  | 1407.16 | 0 |  | 1430.579 | 0 |  | 766.857 | 0 |  | 766.809 | 0 |  | 1417.015 | 0 |  | 1450.746 | 0 |  | 776.097 | 0 |  | 776.082 | 0 |  | 1497.584 | 0 |  | 1502.6639 | 0 |  | 753.053 | 0 |  | 753.177 | 0 |  | 1452.118 | 0 |  | 1453.871 | 0 |  | 705.037 | 0 |  | 704.816 | 0 |  | 1505.356 | 0 |  | 1511.5291 | 0 |  | 742.706 | 0.102 |  | 742.725 | 0.102 |  | 1472.057 | 0 |  | 1479.677 | 0 |  | 773.327 | 0.025 |  | 773.535 | 0.025 | 156.1126 | 138.889 | 119.6517 | 118.892 | 124.3061 | 147.1459 | 106.8517 | 0 | 0 | 0 | 0 | 0 | -26.5728704 | -6.4703452 | -71.09953 | -44.61426 | -17.54939 | -24.89397 | -25.88264 | -19.42870615 | -16.91137 | 0 | 0 | 0 | 0 | 0 | 0 | 0 | 25.134765 | 24.82623 | 24.680265 | 24.99663 | 0 | 0 | 0 | -21.4542699 | -19.09468 | -18.71435 | -21.16208 | -36.18897 | -24.67535 | -26.78017 | 88.69355 | 100.0063 | 108.0682 | 97.83257 | 62.23447 | 76.46896 | 56.68986
78 | W84758 | 2017-03-23 23:03 | 61.9722 | 63.2527 | 79 | 64 | 1.3622 | 614.5254 | 21414 | 31 | 239517 | 239707 | 239988 | 239996 | 139311 | 139287 | 221002 | 220939 | 220533 | 220731 | 215616 | 215624 | 215483 | 215475 | 292987 | 292979 | 1293.62 | 2870.5339 | 6 | 320.8547 | 320.8547 | 320.8547 | 68.9343 | 63.1995 | 19.4048 | 19.4048 | 1198.6328 | 1102.0494 | 1051.3334 | 891.82 | 1046.5981 | 988.6591 | 970.9772 | 953.455 | 935.3185 | 924.993 | 910.1896 | 895.5295 | 15.8 | 17.4 | 32.5704 | 20.2671 | 13.1507 | 9.5294 | 7.1396 | 5.4213 | 4.2672 | 3.7152 | 3.7486 | 82.91 | 123.47 | 130.08 | 188.79 | 182.56 | 263.59 | 243.71 | 354.43 | 323.52 | 473.4 | 404.24 | 600.31 | 479.55 | 694.84 | 49.7 | 47.4 | 39.5641 | -8.100001 | -5.6126 | 8.3806 | 2.0728 | -5.6126 | 6104343 | 1 |  |  | 4.6857 | 8.5421 | 11.0307 | 13.7521 | 15.3929 | 21.795 | 4.8 | 9.0141 | 11.3578 | 15.5547 | 15.6563 | 29.5859 | 24.9461 | 25.0249 | 25.0431 | 18.2259 | 17.9396 | 16.5605 |  | 12680 | 622 | 18 |  | CC750 | 368 | 1200 | 8 | 7 | 40 | 41.5 | -8.100001 | 1944.6857 | 1822.9642 | 1580.9071 | 1500.8643 | 1448.1215 | 1409.8643 | 1233.4143 | 60.2043 | 52.1771 | 54.3036 | 52.6971 | 70.9164 | 42.0307 | 52.565 | 32.5704 | 20.2671 | 13.1507 | 9.5294 | 7.1396 | 5.4213 | 4.2672 | 3.7152 | 0 | 0 | 0 | 0 | 0 | 0.1016 | 0.0254 | 0 | 0 | 0 | 0 | 0 | 0 | 0 | 0.056112 | 0.044922 | 0.038209 | 0.020246 | 0.019252 | 0.01518 | 0.013442 | -0.003244 | -0.01024 | -0.023448 | -0.000526 | -0.000161 | 5e-06 | 0.000336 | 0.08234 | 0.078692 | 0.07696 | 0.079294 | 0.089054 | 0.104472 | 0.099346 | -0.25571 | -0.252241 | -0.250341 | -0.253802 | -0.262405 | -0.261803 | -0.255822 | -1.378397 | -1.351432 | -1.336776 | -1.363756 | -1.432993 | -1.427602 | -1.381255 | -0.391879 | -0.36135 | -0.350465 | -0.385766 | -0.46506 | -0.51895 | -0.463911 | -0.382025 | -0.354356 | -0.339523 | -0.366948 | -0.433424 | -0.428206 | -0.381549 | 0.409303 | 0.373089 | 0.343712 | 0.282107 | 0.458681 | 0.393422 | 0.351161 | -20 | -20 | -20 | -20 | 0 | 10 | -10 | -1.675518 | -1.654869 | -1.645143 | -1.666258 | -1.717459 | 0 | 0 |  | 1402.08 | 0 |  | 1422.2729 | 0 |  | 745.724 | 0 |  | 745.573 | 0 |  | 1407.16 | 0 |  | 1430.579 | 0 |  | 766.857 | 0 |  | 766.809 | 0 |  | 1417.015 | 0 |  | 1450.746 | 0 |  | 776.097 | 0 |  | 776.082 | 0 |  | 1497.584 | 0 |  | 1502.6639 | 0 |  | 753.053 | 0 |  | 753.177 | 0 |  | 1452.118 | 0 |  | 1453.871 | 0 |  | 705.037 | 0 |  | 704.816 | 0 |  | 1505.356 | 0 |  | 1511.5291 | 0 |  | 742.706 | 0.102 |  | 742.725 | 0.102 |  | 1472.057 | 0 |  | 1479.677 | 0 |  | 773.327 | 0.025 |  | 773.535 | 0.025 | 160.1254 | 143.4527 | 121.6666 | 119.0095 | 128.961 | 147.2913 | 122.5348 | 0 | 0 | 0 | 0 | 0 | -26.5991848 | -6.4978788 | -72.87309 | -46.87036 | -19.73215 | -26.89326832 | -27.35727 | -21.67813637 | -19.03093139 | 0 | 0 | 0 | 0 | 0 | 0 | 0 | 33.51036 | 33.09738 | 32.90286 | 33.32516 | 0 | 0 | 0 | -23.5928 | -18.8542 | -19.03151 | -20.32875 | -32.98038 | -21.81183 | -24.38548 | 97.16989 | 110.8255 | 115.8058 | 105.1127 | 68.62336 | 77.20219 | 72.62049
78 | W84759 | 2017-03-23 23:05 | 62.276 | 63.4305 | 33 | 64 | 1.3622 | 613.3452 | 21372 | 31 | 239517 | 239707 | 239988 | 239996 | 139311 | 139287 | 221002 | 220939 | 220533 | 220731 | 215616 | 215624 | 215483 | 215475 | 292987 | 292979 | 1293.62 | 2892.0449 | 6 | 321.4516 | 321.4516 | 321.4516 | 69.5311 | 63.7964 | 20.0017 | 20.0017 | 1206.8359 | 1106.7231 | 1061.8334 | 892.835 | 1051.4818 | 993.6006 | 975.333 | 957.65 | 939.4254 | 928.813 | 913.0291 | 897.9423 | 16 | 17.2 | 32.6861 | 20.0952 | 13.0352 | 9.4654 | 7.0335 | 5.324 | 4.25 | 3.7155 | 3.7498 | 83.43 | 124.96 | 129.79 | 189.74 | 183.14 | 261.66 | 244.18 | 356.01 | 324.44 | 479.16 | 405.35 | 602.43 | 476.97 | 692.93 | 50.5 | 47.2 | 38.8471 | -12.4 | -8.5113 | 8.921 | 2.443 | -8.5113 | 6104343 | 2 |  |  | 4.6993 | 8.7243 | 11.0479 | 13.93 | 15.4614 | 20.7843 | 4.8219 | 9.3562 | 11.5703 | 15.3813 | 17.7453 | 28.7063 | 24.8941 | 24.9816 | 24.9893 | 18.1343 | 18.169 | 17.2049 |  | 12680 | 623 | 1 |  | CC750 | 368 | 1200 | 8 | 7 | 40 | 34.666664 | -12.4 | 1936.9714 | 1799.0072 | 1566.1929 | 1544.4214 | 1452.5857 | 1337.1072 | 1258.8928 | 55.24 | 50.7364 | 54.0171 | 57.4114 | 74.6514 | 45.935 | 49.2014 | 32.6861 | 20.0952 | 13.0352 | 9.4654 | 7.0335 | 5.324 | 4.25 | 3.7155 | 0 | 0 | 0 | 0 | 0 | 0.1016 | 0.0254 | 0 | 0 | 0 | 0 | 0 | 0 | 0 | 0.056468 | 0.045003 | 0.037982 | 0.020612 | 0.019875 | 0.015671 | 0.013921 | -0.003246 | -0.010244 | -0.023461 | -0.000527 | -0.000164 | -4.8e-05 | 0.000317 | 0.082335 | 0.078694 | 0.076956 | 0.079284 | 0.08905 | 0.104515 | 0.099332 | -0.255777 | -0.252254 | -0.250419 | -0.253939 | -0.262481 | -0.261645 | -0.255977 | -1.377986 | -1.350858 | -1.336706 | -1.364124 | -1.432873 | -1.426254 | -1.382293 | -0.392025 | -0.361667 | -0.350601 | -0.385756 | -0.465259 | -0.520108 | -0.463936 | -0.381969 | -0.353786 | -0.339457 | -0.367331 | -0.433288 | -0.42595 | -0.381818 | 0.408542 | 0.372486 | 0.341669 | 0.280034 | 0.455124 | 0.390822 | 0.351188 | -20 | -20 | -20 | -20 | 0 | 0 | 0 | -1.676229 | -1.65553 | -1.6458 | -1.666926 | -1.718159 | 0 | 0 |  | 1402.08 | 0 |  | 1422.2729 | 0 |  | 745.724 | 0 |  | 745.573 | 0 |  | 1407.16 | 0 |  | 1430.579 | 0 |  | 766.857 | 0 |  | 766.809 | 0 |  | 1417.015 | 0 |  | 1450.746 | 0 |  | 776.097 | 0 |  | 776.082 | 0 |  | 1497.584 | 0 |  | 1502.6639 | 0 |  | 753.053 | 0 |  | 753.177 | 0 |  | 1452.118 | 0 |  | 1453.871 | 0 |  | 705.037 | 0 |  | 704.816 | 0 |  | 1505.356 | 0 |  | 1511.5291 | 0 |  | 742.706 | 0.102 |  | 742.725 | 0.102 |  | 1472.057 | 0 |  | 1479.677 | 0 |  | 773.327 | 0.025 |  | 773.535 | 0.025 | 159.4805 | 141.5711 | 120.5279 | 122.4479 | 129.3528 | 139.7478 | 125.0483 | 0 | 0 | 0 | 0 | 0 | -26.583132 | -6.5018158 | -73.33917 | -46.95447 | -19.41031 | -27.39843054 | -28.24336 | -22.28237 | -19.68109 | 0 | 0 | 0 | 0 | 0 | 0 | 0 | 33.52458 | 33.1106 | 32.916 | 33.33852 | 0 | 0 | 0 | -21.655461 | -18.34968 | -18.93845 | -22.14679 | -34.73224 | -23.89116098 | -22.8263 | 98.01049 | 109.3775 | 115.0952 | 106.2412 | 66.37716 | 66.9911 | 76.03914
78 | W84760 | 2017-03-23 23:06 | 62.6289 | 63.6504 | 28 | 64 | 1.3622 | 610.0173 | 20862 | 31 | 239517 | 239707 | 239988 | 239996 | 139311 | 139287 | 221002 | 220939 | 220533 | 220731 | 215616 | 215624 | 215483 | 215475 | 292987 | 292979 | 1293.62 | 2913.551 | 6 | 322.0452 | 322.0452 | 322.0452 | 70.1248 | 64.3901 | 20.5954 | 20.5954 | 1190.4297 | 1110.3452 | 1067.3334 | 895.735 | 1055.1526 | 997.1407 | 978.3878 | 960.2307 | 941.5205 | 930.6646 | 915.4366 | 900.0734 | 15.8 | 18.6 | 32.5614 | 20.0482 | 12.9947 | 9.416 | 7.017 | 5.3419 | 4.2681 | 3.7181 | 3.7448 | 84.23 | 124.02 | 131.18 | 191.8 | 184.57 | 266.88 | 246.36 | 360.69 | 326.41 | 478.79 | 409.64 | 598.74 | 479.33 | 694.56 | 49.2 | 47.4 | 39.8148 | 3.188889 | 3.1843 | 3.1843 | 0.6058 | 3.1843 | 6106882 | 1 |  |  | 4.6971 | 8.6486 | 11.1264 | 13.7814 | 15.3457 | 20.0886 | 5.0692 | 9.0954 | 11.6569 | 15.7569 | 18.2354 | 24.7969 | 24.8874 | 24.9457 | 25.0566 | 18.1654 | 18.0065 | 18.0003 |  | 12680 | 623 | 2 |  | CC750 | 368 | 1200 | 8 | 7 | 40 | 43.166664 | 3.188889 | 1948.1857 | 1796.8715 | 1558.7786 | 1502.2142 | 1414.2142 | 1347.7572 | 1283.5714 | 57.6607 | 51.6114 | 48.7479 | 47.7593 | 63.8457 | 55.3521 | 39.2943 | 32.5614 | 20.0482 | 12.9947 | 9.416 | 7.017 | 5.3419 | 4.2681 | 3.7181 | 0 | 0 | 0 | 0 | 0 | 0.1016 | 0.0254 | 0 | 0 | 0 | 0 | 0 | 0 | 0 | 0.05733 | 0.045545 | 0.038319 | 0.02083 | 0.020455 | 0.016669 | 0.014836 | -0.003275 | -0.010252 | -0.023696 | -0.000529 | -0.000157 | -0.000237 | 0.000226 | 0.082335 | 0.078696 | 0.076959 | 0.07929 | 0.089058 | 0.104506 | 0.099294 | -0.255714 | -0.252148 | -0.2503 | -0.253774 | -0.262396 | -0.261666 | -0.256161 | -1.376291 | -1.348627 | -1.334396 | -1.361131 | -1.431944 | -1.425583 | -1.38288 | -0.392087 | -0.361802 | -0.350765 | -0.386007 | -0.465597 | -0.519997 | -0.463285 | -0.381863 | -0.353466 | -0.339049 | -0.366688 | -0.432427 | -0.426274 | -0.383325 | 0.408123 | 0.371742 | 0.340345 | 0.279342 | 0.454055 | 0.388347 | 0.350816 | -25 | -25 | -25 | -25 | -5 | -10 | 10 | -1.675687 | -1.654957 | -1.645236 | -1.666352 | -1.718054 | 0 | 0 |  | 1402.08 | 0 |  | 1422.2729 | 0 |  | 745.724 | 0 |  | 745.573 | 0 |  | 1407.16 | 0 |  | 1430.579 | 0 |  | 766.857 | 0 |  | 766.809 | 0 |  | 1417.015 | 0 |  | 1450.746 | 0 |  | 776.097 | 0 |  | 776.082 | 0 |  | 1497.584 | 0 |  | 1502.6639 | 0 |  | 753.053 | 0 |  | 753.177 | 0 |  | 1452.118 | 0 |  | 1453.871 | 0 |  | 705.037 | 0 |  | 704.816 | 0 |  | 1505.356 | 0 |  | 1511.5291 | 0 |  | 742.706 | 0.102 |  | 742.725 | 0.102 |  | 1472.057 | 0 |  | 1479.677 | 0 |  | 773.327 | 0.025 |  | 773.535 | 0.025 | 160.4039 | 141.4066 | 119.962 | 119.1106 | 125.9471 | 140.8487 | 127.4509 | 0 | 0 | 0 | 0 | 0 | -26.5852656 | -6.5064894 | -74.39541 | -47.59709 | -19.51287 | -27.63232 | -29.0656 | -23.42518 | -20.82893856 | 0 | 0 | 0 | 0 | 0 | 0 | 0 | 41.892175 | 41.373925 | 41.1309 | 41.6588 | 8.59027 | 0 | 0 | -22.60801 | -18.67311 | -17.09906 | -18.43542 | -29.72637 | -28.78293 | -18.20446 | 105.2926 | 116.5103 | 124.481 | 114.7016 | 75.74539 | 62.05534 | 81.91105
78 | W84761 | 2017-03-23 23:08 | 62.9618 | 63.8838 | 28 | 64 | 1.3622 | 609.7948 | 21268 | 31 | 239517 | 239707 | 239988 | 239996 | 139311 | 139287 | 221002 | 220939 | 220533 | 220731 | 215616 | 215624 | 215483 | 215475 | 292987 | 292979 | 1293.62 | 2934.9771 | 6 | 322.6387 | 322.6387 | 322.6387 | 70.7182 | 64.9835 | 21.1888 | 21.1888 | 1203.3203 | 1117.7881 | 1076.8334 | 898.1782 | 1064.1954 | 1005.1033 | 986.2779 | 968.2797 | 949.71 | 939.0868 | 924.296 | 908.5914 | 15.8 | 19.2 | 32.3931 | 19.8629 | 12.8187 | 9.2996 | 6.9386 | 5.3067 | 4.2454 | 3.718 | 3.7434 | 83.63 | 124.38 | 131.08 | 192.72 | 184.63 | 269.61 | 246.81 | 362.16 | 327.07 | 477.14 | 409.12 | 596.85 | 475.17 | 691.73 | 49.3 | 47.4 | 41.0535 | 0.7875 | 1.1897 | 1.1897 | 0.4189 | 1.1897 | 6106882 | 2 |  |  | 4.6064 | 8.4957 | 10.9621 | 13.7114 | 15.3157 | 20.7779 | 4.7609 | 9.1922 | 11.5734 | 16.1563 | 17.4516 | 25.3719 | 24.9079 | 24.9814 | 24.9974 | 18.0191 | 18.1077 | 18.0478 |  | 12680 | 623 | 3 |  | CC750 | 368 | 1200 | 8 | 7 | 40 | 35.5 | 0.7875 | 1923.1143 | 1762.3857 | 1545.8857 | 1491.0786 | 1385.8429 | 1332.4572 | 1202.4429 | 56.655 | 52.8186 | 52.4507 | 55.0143 | 69.3557 | 60.9607 | 42.3393 | 32.3931 | 19.8629 | 12.8187 | 9.2996 | 6.9386 | 5.3067 | 4.2454 | 3.718 | 0 | 0 | 0 | 0 | 0 | 0.1016 | 0.0254 | 0 | 0 | 0 | 0 | 0 | 0 | 0 | 0.058469 | 0.046378 | 0.039024 | 0.021123 | 0.020997 | 0.017825 | 0.015915 | -0.003274 | -0.010249 | -0.023683 | -0.000529 | -0.000159 | -0.000783 | -4.9e-05 | 0.082337 | 0.078699 | 0.07696 | 0.079292 | 0.089062 | 0.104519 | 0.099369 | -0.255723 | -0.252145 | -0.250331 | -0.253791 | -0.262379 | -0.261539 | -0.255689 | -1.375517 | -1.347779 | -1.333806 | -1.360421 | -1.430933 | -1.421668 | -1.376469 | -0.392532 | -0.362242 | -0.351105 | -0.38642 | -0.466206 | -0.520668 | -0.465086 | -0.38105 | -0.352622 | -0.338476 | -0.365956 | -0.431253 | -0.425238 | -0.379817 | 0.407651 | 0.370615 | 0.337931 | 0.276851 | 0.449633 | 0.385499 | 0.3508 | -25 | -25 | -25 | -25 | -5 | -20 | 20 | -1.674637 | -1.653889 | -1.644182 | -1.665259 | -1.716879 | 0 | 0 |  | 1402.08 | 0 |  | 1422.2729 | 0 |  | 745.724 | 0 |  | 745.573 | 0 |  | 1407.16 | 0 |  | 1430.579 | 0 |  | 766.857 | 0 |  | 766.809 | 0 |  | 1417.015 | 0 |  | 1450.746 | 0 |  | 776.097 | 0 |  | 776.082 | 0 |  | 1497.584 | 0 |  | 1502.6639 | 0 |  | 753.053 | 0 |  | 753.177 | 0 |  | 1452.118 | 0 |  | 1453.871 | 0 |  | 705.037 | 0 |  | 704.816 | 0 |  | 1505.356 | 0 |  | 1511.5291 | 0 |  | 742.706 | 0.102 |  | 742.725 | 0.102 |  | 1472.057 | 0 |  | 1479.677 | 0 |  | 773.327 | 0.025 |  | 773.535 | 0.025 | 158.3435 | 138.698 | 118.9714 | 118.2306 | 123.4259 | 139.2671 | 119.4855 | 0 | 0 | 0 | 0 | 0 | -26.5723624 | -6.4945006 | -75.92166 | -48.69391 | -20.46192 | -28.01651 | -29.81778 | -24.22807 | -21.83906 | 0 | 0 | 0 | 0 | 0 | 0 | 0 | 41.865925 | 41.347225 | 41.10455 | 41.631475 | 8.584395 | 0 | 0 | -22.23890046 | -19.13312 | -18.4157 | -21.25863 | -32.33404 | -31.74029 | -19.69142 | 102.0488 | 112.2182 | 121.1983 | 110.5869 | 69.85851 | 56.72638 | 71.46058
78 | W84762 | 2017-03-23 23:10 | 63.3038 | 64.1144 | 26 | 64 | 1.3622 | 608.2291 | 21211 | 31 | 239517 | 239707 | 239988 | 239996 | 139311 | 139287 | 221002 | 220939 | 220533 | 220731 | 215616 | 215624 | 215483 | 215475 | 292987 | 292979 | 1293.62 | 2956.4851 | 6 | 323.2306 | 323.2306 | 323.2306 | 71.3101 | 65.5754 | 21.7807 | 21.7807 | 1192.7734 | 1111.3091 | 1069.6666 | 893.5891 | 1053.8818 | 994.9894 | 976.7791 | 959.1326 | 940.6968 | 930.089 | 915.1054 | 899.1173 | 15.8 | 18.2 | 32.2163 | 19.889 | 12.8893 | 9.3756 | 7.0136 | 5.3379 | 4.2265 | 3.7158 | 3.7442 | 82.95 | 124.12 | 130.46 | 190.54 | 182.99 | 265.03 | 244.82 | 355.7 | 324.49 | 472.6 | 405.09 | 597.02 | 472.47 | 688.87 | 48.9 | 47.4 | 39.5 | -0.75 | 0.8422 | 2.1667 | 1.565 | 0.8422 | 6106882 | 1 |  |  | 4.6271 | 8.5157 | 10.8979 | 13.6343 | 15.24 | 20.7807 | 4.8169 | 8.9815 | 11.56 | 15.7123 | 18.4646 | 26.6462 | 24.8684 | 25.0365 | 24.9876 | 18.1743 | 18.0954 | 17.8141 |  | 12680 | 623 | 4 |  | CC750 | 368 | 1200 | 8 | 7 | 40 | 38.666664 | -0.75 | 1937.2858 | 1793.4071 | 1560.0072 | 1506.9429 | 1424.95 | 1390.45 | 1147.1 | 56.4121 | 50.8807 | 46.9336 | 50.3164 | 63.755 | 58.9771 | 38.935 | 32.2163 | 19.889 | 12.8893 | 9.3756 | 7.0136 | 5.3379 | 4.2265 | 3.7158 | 0 | 0 | 0 | 0 | 0 | 0.1016 | 0.0254 | 0 | 0 | 0 | 0 | 0 | 0 | 0 | 0.059727 | 0.047315 | 0.039785 | 0.021509 | 0.021836 | 0.018451 | 0.016476 | -0.003275 | -0.010248 | -0.023735 | -0.000544 | -0.000163 | -0.001976 | -0.000689 | 0.082329 | 0.078689 | 0.076951 | 0.079282 | 0.089046 | 0.104477 | 0.099391 | -0.255728 | -0.252175 | -0.250356 | -0.253829 | -0.262528 | -0.261596 | -0.255416 | -1.373745 | -1.346239 | -1.332578 | -1.359215 | -1.43143 | -1.418445 | -1.371271 | -0.39234 | -0.361997 | -0.350938 | -0.386193 | -0.465758 | -0.519932 | -0.465617 | -0.381694 | -0.353416 | -0.339049 | -0.366699 | -0.43262 | -0.427003 | -0.378802 | 0.407805 | 0.370614 | 0.33878 | 0.277254 | 0.450262 | 0.386554 | 0.350823 | -30 | -30 | -30 | -30 | -10 | -30 | 30 | -1.674479 | -1.653662 | -1.643963 | -1.665044 | -1.71717 | 0 | 0 |  | 1402.08 | 0 |  | 1422.2729 | 0 |  | 745.724 | 0 |  | 745.573 | 0 |  | 1407.16 | 0 |  | 1430.579 | 0 |  | 766.857 | 0 |  | 766.809 | 0 |  | 1417.015 | 0 |  | 1450.746 | 0 |  | 776.097 | 0 |  | 776.082 | 0 |  | 1497.584 | 0 |  | 1502.6639 | 0 |  | 753.053 | 0 |  | 753.177 | 0 |  | 1452.118 | 0 |  | 1453.871 | 0 |  | 705.037 | 0 |  | 704.816 | 0 |  | 1505.356 | 0 |  | 1511.5291 | 0 |  | 742.706 | 0.102 |  | 742.725 | 0.102 |  | 1472.057 | 0 |  | 1479.677 | 0 |  | 773.327 | 0.025 |  | 773.535 | 0.025 | 159.4948 | 141.1214 | 120.0441 | 119.4734 | 126.8860977 | 145.27 | 114.0114161 | 0 | 0 | 0 | 0 | 0 | -26.5781536 | -6.4875664 | -77.55065274 | -49.90104 | -21.3878769 | -28.49594 | -31.02338239 | -23.36888 | -21.64826 | 0 | 0 | 0 | 0 | 0 | 0 | 0 | 50.23437 | 49.60986 | 49.31889 | 49.95132 | 17.1717 | 0 | 0 | -22.13272 | -18.41866 | -16.47078 | -19.43184 | -29.69440129 | -30.66408 | -18.1288 | 110.0458 | 122.4116 | 131.5043 | 121.497 | 83.34001402 | 64.65893 | 67.7468
78 | W84763 | 2017-03-23 23:11 | 63.5127 | 64.2631 | 32 | 64 | 1.3622 | 611.8044 | 21333 | 31 | 239517 | 239707 | 239988 | 239996 | 139311 | 139287 | 221002 | 220939 | 220533 | 220731 | 215616 | 215624 | 215483 | 215475 | 292987 | 292979 | 1293.62 | 2977.9929 | 6 | 323.8259 | 323.8259 | 323.8259 | 71.9055 | 66.1707 | 22.376 | 22.376 | 1198.6328 | 1113.8766 | 1072 | 894.8806 | 1056.9502 | 998.7934 | 980.3902 | 962.2733 | 943.4619 | 932.484 | 917.3039 | 901.671 | 15.8 | 20.4 | 32.4503 | 19.8709 | 12.8193 | 9.31 | 6.9653 | 5.3279 | 4.2515 | 3.7158 | 3.7506 | 83.87 | 126.11 | 131.61 | 193.52 | 184.52 | 270.24 | 246.31 | 361.41 | 326 | 477.3 | 405.98 | 599.09 | 474.97 | 692.09 | 49.3 | 47.3 | 40.6511 | 3.625 | 3.1707 | 3.1707 | 0.1917 | 3.1707 | 6104653 | 2 |  |  | 4.6371 | 8.6014 | 10.9521 | 13.6664 | 15.4129 | 20.4279 | 4.9172 | 8.8188 | 11.5219 | 15.6766 | 16.1922 | 26.3969 | 24.8609 | 24.9898 | 24.9943 | 18.1529 | 18.0134 | 17.7512 |  | 12680 | 623 | 5 |  | CC750 | 368 | 1200 | 8 | 7 | 40 | 39.666664 | 3.625 | 1906.9642 | 1780.9572 | 1548.3928 | 1494.1215 | 1381.2928 | 1329.7858 | 1224.2214 | 55.5671 | 50.4057 | 50.8286 | 52.7257 | 61.5021 | 56.4971 | 40.9821 | 32.4503 | 19.8709 | 12.8193 | 9.31 | 6.9653 | 5.3279 | 4.2515 | 3.7158 | 0 | 0 | 0 | 0 | 0 | 0.1016 | 0.0254 | 0 | 0 | 0 | 0 | 0 | 0 | 0 | 0.060747 | 0.04817 | 0.040525 | 0.021881 | 0.022399 | 0.019317 | 0.017292 | -0.003275 | -0.010248 | -0.023733 | -0.000544 | -0.000165 | -0.003309 | -0.001417 | 0.082349 | 0.078706 | 0.076969 | 0.079301 | 0.089073 | 0.104521 | 0.099368 | -0.255427 | -0.251893 | -0.250074 | -0.253533 | -0.262168 | -0.260955 | -0.255158 | -1.3735 | -1.346105 | -1.332437 | -1.358992 | -1.430779 | -1.410819 | -1.366795 | -0.392054 | -0.361695 | -0.350647 | -0.385902 | -0.465581 | -0.5198 | -0.464253 | -0.381429 | -0.353276 | -0.338904 | -0.36646 | -0.431851 | -0.426159 | -0.380724 | 0.407546 | 0.370318 | 0.338601 | 0.277793 | 0.45204 | 0.388873 | 0.351336 | -30 | -30 | -30 | -30 | -10 | -40 | 40 | -1.674064 | -1.653245 | -1.643549 | -1.66462 | -1.716721 | 0 | 0 |  | 1402.08 | 0 |  | 1422.2729 | 0 |  | 745.724 | 0 |  | 745.573 | 0 |  | 1407.16 | 0 |  | 1430.579 | 0 |  | 766.857 | 0 |  | 766.809 | 0 |  | 1417.015 | 0 |  | 1450.746 | 0 |  | 776.097 | 0 |  | 776.082 | 0 |  | 1497.584 | 0 |  | 1502.6639 | 0 |  | 753.053 | 0 |  | 753.177 | 0 |  | 1452.118 | 0 |  | 1453.871 | 0 |  | 705.037 | 0 |  | 704.816 | 0 |  | 1505.356 | 0 |  | 1511.5291 | 0 |  | 742.706 | 0.102 |  | 742.725 | 0.102 |  | 1472.057 | 0 |  | 1479.677 | 0 |  | 773.327 | 0.025 |  | 773.535 | 0.025 | 157.0366 | 140.172 | 119.1782 | 118.4853 | 123.0359 | 138.9905 | 121.6484 | 0 | 0 | 0 | 0 | 0 | -26.513028 | -6.4810132 | -78.937792 | -51.04699381 | -22.37428 | -28.99681 | -31.81194 | -22.58439 | -21.69787 | 0 | 0 | 0 | 0 | 0 | 0 | 0 | 50.22192 | 49.59735 | 49.30647 | 49.9386 | 17.16721 | 0 | 0 | -21.7853 | -18.23149 | -17.8229 | -20.34695 | -28.63421 | -29.36719258 | -19.02606 | 106.5354 | 120.4909 | 128.2875 | 119.0802 | 79.75695 | 60.52593 | 74.44349
78 | W84764 | 2017-03-23 23:13 | 63.7601 | 64.4085 | 32 | 64 | 1.3622 | 613.5239 | 21353 | 31 | 239517 | 239707 | 239988 | 239996 | 139311 | 139287 | 221002 | 220939 | 220533 | 220731 | 215616 | 215624 | 215483 | 215475 | 292987 | 292979 | 1293.62 | 2999.5 | 6 | 324.423 | 324.423 | 324.423 | 72.5025 | 66.7678 | 22.9731 | 22.9731 | 1196.2891 | 1109.5488 | 1062.5 | 893.3168 | 1052.3776 | 994.2047 | 975.9145 | 958.011 | 939.2726 | 928.2009 | 912.9005 | 896.9508 | 15.8 | 17.6 | 32.6441 | 19.7973 | 12.7816 | 9.2634 | 6.9405 | 5.2943 | 4.2495 | 3.7086 | 3.7485 | 83.55 | 127.49 | 131.11 | 194.65 | 183.75 | 271.03 | 245.66 | 362.89 | 325.4 | 479.19 | 405.51 | 596.89 | 472.39 | 691.22 | 51.1 | 47.3 | 41.2106 | 0.9125 | 0.762 | 0.8224 | 0.399 | 0.762 | 6104344 | 1 |  |  | 4.6064 | 8.5786 | 11.0443 | 13.7471 | 15.4443 | 20.2207 | 5 | 9.2477 | 11.5031 | 15.4492 | 17.2138 | 22.8262 | 24.8868 | 25.0114 | 24.9944 | 18.1845 | 18.0141 | 18.0525 |  | 12680 | 623 | 6 |  | CC750 | 368 | 1200 | 8 | 7 | 40 | 40.666664 | 0.9125 | 1912.4714 | 1772.5286 | 1548.4642 | 1477.0072 | 1383.1643 | 1285.0786 | 1253.5643 | 58.0029 | 53.9086 | 49.3693 | 50.215 | 57.0107 | 50.73 | 37.93 | 32.6441 | 19.7973 | 12.7816 | 9.2634 | 6.9405 | 5.2943 | 4.2495 | 3.7086 | 0 | 0 | 0 | 0 | 0 | 0.1016 | 0.0254 | 0 | 0 | 0 | 0 | 0 | 0 | 0 | 0.061687 | 0.048935 | 0.041147 | 0.022262 | 0.022915 | 0.019359 | 0.017323 | -0.003275 | -0.010248 | -0.023735 | -0.000544 | -0.000167 | -0.001965 | -0.000659 | 0.082351 | 0.078712 | 0.076976 | 0.07931 | 0.089078 | 0.104532 | 0.099296 | -0.255349 | -0.251776 | -0.249945 | -0.253374 | -0.262058 | -0.261063 | -0.255721 | -1.374243 | -1.346532 | -1.332762 | -1.359107 | -1.431322 | -1.41786 | -1.376923 | -0.391529 | -0.361318 | -0.350315 | -0.385616 | -0.465059 | -0.519377 | -0.462309 | -0.382209 | -0.3537 | -0.339217 | -0.366574 | -0.432477 | -0.426366 | -0.384366 | 0.407419 | 0.370206 | 0.338296 | 0.277166 | 0.450378 | 0.387605 | 0.351181 | -30 | -30 | -30 | -30 | -10 | -30 | 30 | -1.674173 | -1.65328 | -1.64359 | -1.664665 | -1.716779 | 0 | 0 |  | 1402.08 | 0 |  | 1422.2729 | 0 |  | 745.724 | 0 |  | 745.573 | 0 |  | 1407.16 | 0 |  | 1430.579 | 0 |  | 766.857 | 0 |  | 766.809 | 0 |  | 1417.015 | 0 |  | 1450.746 | 0 |  | 776.097 | 0 |  | 776.082 | 0 |  | 1497.584 | 0 |  | 1502.6639 | 0 |  | 753.053 | 0 |  | 753.177 | 0 |  | 1452.118 | 0 |  | 1453.871 | 0 |  | 705.037 | 0 |  | 704.816 | 0 |  | 1505.356 | 0 |  | 1511.5291 | 0 |  | 742.706 | 0.102 |  | 742.725 | 0.102 |  | 1472.057 | 0 |  | 1479.677 | 0 |  | 773.327 | 0.025 |  | 773.535 | 0.025 | 157.4939 | 139.5193 | 119.1946 | 117.1414 | 123.2095 | 134.3318 | 124.4739 | 0 | 0 | 0 | 0 | 0 | -26.5240008 | -6.4953134 | -80.27228 | -52.09328 | -23.20605 | -29.51709 | -32.55971 | -24.66225684 | -22.94504 | 0 | 0 | 0 | 0 | 0 | 0 | 0 | 50.22519 | 49.5984 | 49.3077 | 49.93995 | 17.16779 | 0 | 0 | -22.70982 | -19.47815 | -17.29481 | -19.36370744 | -26.51334 | -26.34799521 | -17.53538037 | 104.737 | 117.5462 | 128.0014 | 118.2006 | 81.30425 | 56.79758 | 77.49818
78 | W84765 | 2017-03-23 23:14 | 63.9779 | 64.5321 | 32 | 64 | 1.3622 | 611.4456 | 21308 | 31 | 239517 | 239707 | 239988 | 239996 | 139311 | 139287 | 221002 | 220939 | 220533 | 220731 | 215616 | 215624 | 215483 | 215475 | 292987 | 292979 | 1293.62 | 3021.0061 | 6 | 325.018 | 325.018 | 325.018 | 73.0975 | 67.3628 | 23.5681 | 23.5681 | 1203.3203 | 1113.7094 | 1073.3334 | 897.1244 | 1058.0636 | 1000.1017 | 981.8564 | 964.067 | 945.7322 | 935.1537 | 920.4467 | 904.4289 | 15.8 | 19.2 | 32.305 | 19.5646 | 12.6304 | 9.1926 | 6.8746 | 5.2674 | 4.2282 | 3.7142 | 3.7417 | 84.7 | 127.73 | 133.1 | 195.9 | 187.52 | 273.64 | 250.7 | 366.59 | 331.93 | 482.66 | 413.3 | 602.72 | 477.99 | 694.95 | 49.5 | 47.5 | 41.0879 | 1.2125 | 1.6123 | 1.8974 | 1.1077 | 1.6123 | 6104344 | 2 |  |  | 4.6214 | 8.49 | 10.9393 | 13.65 | 15.3593 | 20.7114 | 5.1469 | 9.0437 | 11.7844 | 16.0891 | 16.7578 | 24.4563 | 24.9134 | 24.9914 | 24.9954 | 18.2058 | 18.1216 | 18.1476 |  | 12680 | 623 | 7 |  | CC750 | 368 | 1200 | 8 | 7 | 40 | 35.333336 | 1.2125 | 1907.75 | 1745.5857 | 1527.65 | 1479.7715 | 1360.1571 | 1287.7285 | 1180.2786 | 54.3636 | 48.8543 | 51.4814 | 52.2343 | 60.9243 | 57.3436 | 39.1779 | 32.305 | 19.5646 | 12.6304 | 9.1926 | 6.8746 | 5.2674 | 4.2282 | 3.7142 | 0 | 0 | 0 | 0 | 0 | 0.1016 | 0.0254 | 0 | 0 | 0 | 0 | 0 | 0 | 0 | 0.062503 | 0.049669 | 0.041695 | 0.022645 | 0.02341 | 0.019966 | 0.017913 | -0.003276 | -0.010249 | -0.023736 | -0.000545 | -0.000169 | -0.00079 | -7e-06 | 0.082349 | 0.078713 | 0.076976 | 0.079306 | 0.089082 | 0.104543 | 0.099385 | -0.255399 | -0.251795 | -0.249976 | -0.253456 | -0.262056 | -0.261251 | -0.255459 | -1.373736 | -1.345807 | -1.332132 | -1.35885 | -1.430384 | -1.421851 | -1.37729 | -0.391882 | -0.361722 | -0.350676 | -0.385871 | -0.465646 | -0.520018 | -0.464377 | -0.381677 | -0.352977 | -0.338605 | -0.366311 | -0.431388 | -0.42542 | -0.380251 | 0.406781 | 0.369189 | 0.335759 | 0.27469 | 0.445916 | 0.383976 | 0.35067 | -30 | -30 | -30 | -30 | -10 | -20 | 20 | -1.674154 | -1.653254 | -1.643565 | -1.664634 | -1.716731 | 0 | 0 |  | 1402.08 | 0 |  | 1422.2729 | 0 |  | 745.724 | 0 |  | 745.573 | 0 |  | 1407.16 | 0 |  | 1430.579 | 0 |  | 766.857 | 0 |  | 766.809 | 0 |  | 1417.015 | 0 |  | 1450.746 | 0 |  | 776.097 | 0 |  | 776.082 | 0 |  | 1497.584 | 0 |  | 1502.6639 | 0 |  | 753.053 | 0 |  | 753.177 | 0 |  | 1452.118 | 0 |  | 1453.871 | 0 |  | 705.037 | 0 |  | 704.816 | 0 |  | 1505.356 | 0 |  | 1511.5291 | 0 |  | 742.706 | 0.102 |  | 742.725 | 0.102 |  | 1472.057 | 0 |  | 1479.677 | 0 |  | 773.327 | 0.025 |  | 773.535 | 0.025 | 157.1013 | 137.4003 | 117.5923864 | 117.3548 | 121.1655 | 134.623 | 117.302 | 0 | 0 | 0 | 0 | 0 | -26.5431016 | -6.4886586 | -81.36226 | -53.05171194 | -23.92376 | -30.030585 | -33.24355 | -27.26541 | -24.66175474 | 0 | 0 | 0 | 0 | 0 | 0 | 0 | 50.22462 | 49.59762 | 49.30695 | 49.93902 | 17.16731 | 0 | 0 | -21.30412 | -17.67168 | -18.05329 | -20.1557 | -28.36916 | -29.8197 | -18.19332 | 104.6595 | 116.2745 | 124.9223 | 117.1075 | 76.72011 | 50.99478 | 67.95826
78 | W84766 | 2017-03-23 23:16 | 64.1932 | 64.6623 | 32 | 65 | 1.3622 | 611.5273 | 21316 | 31 | 239517 | 239707 | 239988 | 239996 | 139311 | 139287 | 221002 | 220939 | 220533 | 220731 | 215616 | 215624 | 215483 | 215475 | 292987 | 292979 | 1293.62 | 3042.4431 | 6 | 325.6131 | 325.6131 | 325.6131 | 73.6927 | 67.9579 | 24.1632 | 24.1632 | 1197.4609 | 1114.3134 | 1069 | 895.5468 | 1054.4054 | 995.9213 | 977.8427 | 960.1732 | 941.8696 | 931.0238 | 916.2391 | 900.2274 | 15.8 | 18 | 32.2614 | 19.5854 | 12.655 | 9.1964 | 6.8794 | 5.2722 | 4.2317 | 3.7133 | 3.7416 | 83.39 | 127.13 | 131.11 | 194.7 | 184.02 | 271.11 | 246.03 | 363.72 | 325.97 | 478.73 | 404.96 | 597.32 | 469.1 | 688.93 | 50.1 | 47.3 | 41.0891 | 1.825 | 1.3836 | 2.3108 | 0.3933 | 1.3836 | 6104344 | 1 |  |  | 4.5921 | 8.6186 | 10.9379 | 13.6457 | 15.4943 | 20.56 | 5.1439 | 9.2924 | 11.4636 | 16.1212 | 16.8227 | 23.8348 | 24.9389 | 24.9791 | 24.9884 | 18.1719 | 18.0883 | 18.0718 |  | 12680 | 623 | 8 |  | CC750 | 368 | 1200 | 8 | 7 | 40 | 38.666664 | 1.825 | 1904.6929 | 1762.1643 | 1531.3286 | 1480.1215 | 1359.4785 | 1284.7072 | 1199.1428 | 58.6986 | 53.3236 | 50.0371 | 49.8236 | 51.6707 | 50.65 | 37.5743 | 32.2614 | 19.5854 | 12.655 | 9.1964 | 6.8794 | 5.2722 | 4.2317 | 3.7133 | 0 | 0 | 0 | 0 | 0 | 0.1016 | 0.0254 | 0 | 0 | 0 | 0 | 0 | 0 | 0 | 0.063486 | 0.050443 | 0.042367 | 0.023129 | 0.024155 | 0.020755 | 0.018616 | -0.003258 | -0.010207 | -0.023663 | -0.000563 | -0.000171 | -0.000273 | 0.000273 | 0.082333 | 0.078694 | 0.076959 | 0.079289 | 0.08906 | 0.10451 | 0.099329 | -0.255548 | -0.251976 | -0.250115 | -0.253593 | -0.262316 | -0.261689 | -0.256018 | -1.370875 | -1.343257 | -1.328974 | -1.355516 | -1.429456 | -1.425114 | -1.381299 | -0.392285 | -0.362006 | -0.350999 | -0.386228 | -0.466024 | -0.520371 | -0.464204 | -0.381635 | -0.353192 | -0.338678 | -0.366387 | -0.431627 | -0.425781 | -0.381598 | 0.40671 | 0.368943 | 0.335641 | 0.274803 | 0.446244 | 0.384761 | 0.350644 | -35 | -35 | -35 | -35 | -15 | -10 | 10 | -1.673607 | -1.652661 | -1.64298 | -1.664036 | -1.716607 | 0 | 0 |  | 1402.08 | 0 |  | 1422.2729 | 0 |  | 745.724 | 0 |  | 745.573 | 0 |  | 1407.16 | 0 |  | 1430.579 | 0 |  | 766.857 | 0 |  | 766.809 | 0 |  | 1417.015 | 0 |  | 1450.746 | 0 |  | 776.097 | 0 |  | 776.082 | 0 |  | 1497.584 | 0 |  | 1502.6639 | 0 |  | 753.053 | 0 |  | 753.177 | 0 |  | 1452.118 | 0 |  | 1453.871 | 0 |  | 705.037 | 0 |  | 704.816 | 0 |  | 1505.356 | 0 |  | 1511.5291 | 0 |  | 742.706 | 0.102 |  | 742.725 | 0.102 |  | 1472.057 | 0 |  | 1479.677 | 0 |  | 773.327 | 0.025 |  | 773.535 | 0.025 | 156.8191 | 138.6718 | 117.8495 | 117.3574 | 121.0752 | 134.2647 | 119.1097 | 0 | 0 | 0 | 0 | 0 | -26.5876024 | -6.5028572 | -82.5650595 | -54.04729 | -24.85713 | -30.58857 | -34.28407 | -29.18918 | -26.09136 | 0 | 0 | 0 | 0 | 0 | 0 | 0 | 58.576245 | 57.843135 | 57.5043 | 58.24126 | 25.749105 | 0 | 0 | -23.02658 | -19.30346 | -17.56297 | -19.24327 | -24.07979 | -26.35679115 | -17.44214 | 109.8037 | 123.1641 | 132.9337 | 125.7668 | 88.4604 | 52.13117 | 69.0733
78 | W84767 | 2017-03-23 23:18 | 64.3558 | 64.7682 | 31 | 64 | 1.3622 | 601.1739 | 21225 | 31 | 239517 | 239707 | 239988 | 239996 | 139311 | 139287 | 221002 | 220939 | 220533 | 220731 | 215616 | 215624 | 215483 | 215475 | 292987 | 292979 | 1293.62 | 3063.938 | 6 | 326.1899 | 326.1899 | 326.1899 | 74.2695 | 68.5348 | 24.7401 | 24.7401 | 1195.1172 | 1108.9752 | 1069.6666 | 895.69 | 1055.3851 | 998.3444 | 980.5117 | 963.2021 | 945.199 | 934.9445 | 920.7146 | 904.8088 | 15.8 | 18.4 | 32.2272 | 19.6319 | 12.6987 | 9.2517 | 6.9463 | 5.3418 | 4.2869 | 3.766 | 3.7908 | 85.17 | 127.78 | 133.26 | 195.39 | 186.65 | 272.15 | 248.58 | 363.83 | 328.59 | 478.17 | 407.73 | 596.22 | 471.37 | 686.54 | 49.6 | 47.4 | 39.6306 | 3.2375 | 2.2959 | 2.4409 | 0.2637 | 2.2959 | 1056716 | 2 |  |  | 4.6236 | 8.5229 | 10.9343 | 13.615 | 15.4943 | 20.5479 | 4.9354 | 9.2323 | 11.6615 | 16.6246 | 16.6431 | 23.8185 | 24.8694 | 24.9891 | 25.0377 | 18.0784 | 18.0324 | 18.2174 |  | 12680 | 623 | 9 |  | CC750 | 373 | 1200 | 8 | 7 | 40 | 36.333336 | 3.2375 | 1916.6 | 1741.6714 | 1520.3 | 1467.1643 | 1363.3857 | 1280.8143 | 1150.0857 | 51.2114 | 49.245 | 50.2957 | 53.2957 | 54.3693 | 55.1671 | 36.5471 | 32.2272 | 19.6319 | 12.6987 | 9.2517 | 6.9463 | 5.3418 | 4.2869 | 3.766 | 0 | 0 | 0 | 0 | 0 | 0.1016 | 0.0254 | 0 | 0 | 0 | 0 | 0 | 0 | 0 | 0.063963 | 0.05085 | 0.042611 | 0.023327 | 0.024813 | 0.020905 | 0.018761 | -0.003251 | -0.010185 | -0.023608 | -0.00056 | -0.000171 | -0.000153 | 0.000345 | 0.082362 | 0.078726 | 0.07699 | 0.079322 | 0.089095 | 0.104563 | 0.099427 | -0.255078 | -0.251468 | -0.249616 | -0.253072 | -0.261803 | -0.261179 | -0.255247 | -1.37101 | -1.343051 | -1.328807 | -1.355234 | -1.429356 | -1.425741 | -1.379724 | -0.391548 | -0.361444 | -0.35044 | -0.385654 | -0.465248 | -0.519629 | -0.464486 | -0.381766 | -0.352974 | -0.338501 | -0.366079 | -0.431491 | -0.425393 | -0.379282 | 0.406596 | 0.369325 | 0.336708 | 0.276466 | 0.449797 | 0.388319 | 0.354616 | -35 | -35 | -35 | -35 | -15 | 0 | 0 | -1.670387 | -1.649438 | -1.639777 | -1.660779 | -1.713224 | 0 | 0 |  | 1402.08 | 0 |  | 1422.2729 | 0 |  | 745.724 | 0 |  | 745.573 | 0 |  | 1407.16 | 0 |  | 1430.579 | 0 |  | 766.857 | 0 |  | 766.809 | 0 |  | 1417.015 | 0 |  | 1450.746 | 0 |  | 776.097 | 0 |  | 776.082 | 0 |  | 1497.584 | 0 |  | 1502.6639 | 0 |  | 753.053 | 0 |  | 753.177 | 0 |  | 1452.118 | 0 |  | 1453.871 | 0 |  | 705.037 | 0 |  | 704.816 | 0 |  | 1505.356 | 0 |  | 1511.5291 | 0 |  | 742.706 | 0.102 |  | 742.725 | 0.102 |  | 1472.057 | 0 |  | 1479.677 | 0 |  | 773.327 | 0.025 |  | 773.535 | 0.025 | 157.8550092 | 137.1148 | 117.047897 | 116.3784 | 121.4708 | 133.9258 | 114.3496 | 0 | 0 | 0 | 0 | 0 | -26.5357864 | -6.4832738 | -83.23675912 | -54.61517 | -25.25132 | -30.85461 | -35.22219 | -29.58698 | -26.36101 | 0 | 0 | 0 | 0 | 0 | 0 | 0 | 58.463545 | 57.73033 | 57.392195 | 58.127265 | 25.69836 | 0 | 0 | -20.05172 | -17.79930978 | -17.62563 | -20.5537 | -25.29521 | -28.66643 | -16.97562 | 113.0301 | 122.4307 | 131.5631 | 123.0974 | 86.65181 | 49.1366 | 64.52967
78 | W84768 | 2017-03-23 23:19 | 64.4922 | 64.8623 | 34 | 65 | 1.3622 | 603.1678 | 21283 | 31 | 239517 | 239707 | 239988 | 239996 | 139311 | 139287 | 221002 | 220939 | 220533 | 220731 | 215616 | 215624 | 215483 | 215475 | 292987 | 292979 | 1293.62 | 3085.4331 | 6 | 326.7687 | 326.7687 | 326.7687 | 74.8482 | 69.1135 | 25.3188 | 25.3188 | 1196.2891 | 1118.1011 | 1074.3334 | 894.8383 | 1055.7896 | 996.8032 | 978.2774 | 960.4163 | 941.562 | 930.349 | 915.5088 | 899.2779 | 15.8 | 19.2 | 32.2318 | 19.6399 | 12.7031 | 9.2532 | 6.9621 | 5.3653 | 4.3016 | 3.762 | 3.7925 | 82.44 | 126.65 | 129.49 | 193.76 | 181.69 | 269.06 | 241.52 | 358.68 | 318.24 | 469.31 | 394.46 | 585.63 | 458.13 | 678.3 | 49.6 | 47.4 | 40.3624 | 2.2375 | 2.6772 | 2.6772 | 0.6733 | 2.6772 | 1056716 | 1 |  |  | 4.5229 | 8.5114 | 10.94 | 13.6729 | 15.3586 | 19.9821 | 4.8062 | 9.14 | 11.4262 | 15.7231 | 16.1985 | 22.3077 | 24.8943 | 25.0249 | 25.0009 | 18.0251 | 18.0629 | 18.1809 |  | 12680 | 623 | 10 |  | CC750 | 373 | 1200 | 8 | 7 | 40 | 38.5 | 2.2375 | 1909.7214 | 1750.0643 | 1529.7786 | 1460.9286 | 1349.8429 | 1284.7357 | 1198.95 | 59.8829 | 53.735 | 50.5593 | 51.2721 | 48.4507 | 49.1064 | 34.1807 | 32.2318 | 19.6399 | 12.7031 | 9.2532 | 6.9621 | 5.3653 | 4.3016 | 3.762 | 0 | 0 | 0 | 0 | 0 | 0.1016 | 0.0254 | 0 | 0 | 0 | 0 | 0 | 0 | 0 | 0.065084 | 0.051716 | 0.043436 | 0.024015 | 0.025793 | 0.021517 | 0.019345 | -0.003207 | -0.010055 | -0.023332 | -0.000575 | -0.00018 | -0.0003 | 0.000271 | 0.082365 | 0.078727 | 0.07699 | 0.079323 | 0.089098 | 0.104551 | 0.099357 | -0.254883 | -0.251304 | -0.249459 | -0.252918 | -0.261686 | -0.261173 | -0.255557 | -1.367926 | -1.340248 | -1.326073 | -1.3529 | -1.428023 | -1.425766 | -1.382011 | -0.391373 | -0.361206 | -0.350197 | -0.385442 | -0.465012 | -0.519094 | -0.462865 | -0.38194 | -0.353354 | -0.338907 | -0.366362 | -0.431769 | -0.426251 | -0.382455 | 0.406779 | 0.369395 | 0.336835 | 0.27685 | 0.451496 | 0.390222 | 0.354743 | -40 | -40 | -40 | -40 | -20 | 10 | -10 | -1.669385 | -1.648466 | -1.638803 | -1.659785 | -1.712671 | 0 | 0 |  | 1402.08 | 0 |  | 1422.2729 | 0 |  | 745.724 | 0 |  | 745.573 | 0 |  | 1407.16 | 0 |  | 1430.579 | 0 |  | 766.857 | 0 |  | 766.809 | 0 |  | 1417.015 | 0 |  | 1450.746 | 0 |  | 776.097 | 0 |  | 776.082 | 0 |  | 1497.584 | 0 |  | 1502.6639 | 0 |  | 753.053 | 0 |  | 753.177 | 0 |  | 1452.118 | 0 |  | 1453.871 | 0 |  | 705.037 | 0 |  | 704.816 | 0 |  | 1505.356 | 0 |  | 1511.5291 | 0 |  | 742.706 | 0.102 |  | 742.725 | 0.102 |  | 1472.057 | 0 |  | 1479.677 | 0 |  | 773.327 | 0.025 |  | 773.535 | 0.025 | 157.2942 | 137.7773 | 117.7777 | 115.8852 | 120.2683 | 134.3204 | 119.1241 | 0 | 0 | 0 | 0 | 0 | -26.5351768 | -6.4911478 | -84.64316 | -55.83607 | -26.65937 | -31.711976 | -36.57595 | -30.25048 | -27.10953 | 0 | 0 | 0 | 0 | 0 | 0 | 0 | 66.7754 | 65.93864 | 65.55212 | 66.3914 | 34.25342 | 0 | 0 | -23.43655 | -19.40940441 | -17.70572 | -19.76242 | -22.53016 | -25.49084 | -15.82105 | 115.9899 | 128.4705 | 138.9647 | 130.8022 | 95.41561 | 52.04391 | 69.70235
78 | W84769 | 2017-03-23 23:21 | 64.7137 | 65.0189 | 29 | 65 | 1.3622 | 603.8447 | 21320 | 31 | 239517 | 239707 | 239988 | 239996 | 139311 | 139287 | 221002 | 220939 | 220533 | 220731 | 215616 | 215624 | 215483 | 215475 | 292987 | 292979 | 1293.62 | 3106.928 | 6 | 327.3481 | 327.3481 | 327.3481 | 75.4276 | 69.6929 | 25.8982 | 25.8982 | 1197.4609 | 1111.7245 | 1072 | 894.6177 | 1054.0997 | 996.2303 | 978.1559 | 960.7205 | 942.2693 | 931.4407 | 916.9382 | 900.5461 | 15.8 | 18.2 | 32.3679 | 19.7226 | 12.7504 | 9.2841 | 6.973 | 5.3615 | 4.28 | 3.7643 | 3.792 | 83.09 | 126.04 | 130.17 | 193.07 | 182.24 | 268.63 | 242.63 | 359.48 | 320.33 | 472.49 | 397.12 | 591.42 | 460.41 | 680.31 | 50.4 | 47.3 | 41.2882 | -9.600001 | -3.9433 | 5.9562 | 0.4163 | -3.9433 | 1056716 | 2 |  |  | 4.6193 | 8.6321 | 10.9314 | 13.7793 | 15.4764 | 21.0657 | 4.8723 | 9.24 | 11.4108 | 15.9785 | 16.1185 | 25.9354 | 24.9032 | 24.9994 | 25.0128 | 18.1433 | 17.8151 | 17.7556 |  | 12680 | 623 | 11 |  | CC750 | 373 | 1200 | 8 | 7 | 40 | 39.333336 | -9.600001 | 1919.2428 | 1746.4429 | 1528.7928 | 1473.35 | 1369.2214 | 1306.9572 | 1121.6714 | 52.3186 | 49.4907 | 48.065 | 52.5407 | 51.7786 | 51.8129 | 30.1086 | 32.3679 | 19.7226 | 12.7504 | 9.2841 | 6.973 | 5.3615 | 4.28 | 3.7643 | 0 | 0 | 0 | 0 | 0 | 0.1016 | 0.0254 | 0 | 0 | 0 | 0 | 0 | 0 | 0 | 0.065938 | 0.052255 | 0.043881 | 0.024323 | 0.026057 | 0.022273 | 0.020039 | -0.003208 | -0.010056 | -0.023334 | -0.000576 | -0.000182 | -0.000926 | -7.2e-05 | 0.082358 | 0.078724 | 0.076986 | 0.079318 | 0.08909 | 0.104543 | 0.099443 | -0.254993 | -0.251367 | -0.249563 | -0.25301 | -0.261815 | -0.261168 | -0.255023 | -1.367965 | -1.339944 | -1.32654 | -1.352808 | -1.428423 | -1.422971 | -1.375163 | -0.391506 | -0.361449 | -0.350396 | -0.385621 | -0.465168 | -0.519318 | -0.464901 | -0.381985 | -0.353052 | -0.338717 | -0.36627 | -0.431831 | -0.426192 | -0.378515 | 0.40686 | 0.36947 | 0.336922 | 0.27663 | 0.450785 | 0.389215 | 0.354701 | -40 | -40 | -40 | -40 | -20 | 20 | -20 | -1.669656 | -1.648642 | -1.638995 | -1.659994 | -1.712925 | 0 | 0 |  | 1402.08 | 0 |  | 1422.2729 | 0 |  | 745.724 | 0 |  | 745.573 | 0 |  | 1407.16 | 0 |  | 1430.579 | 0 |  | 766.857 | 0 |  | 766.809 | 0 |  | 1417.015 | 0 |  | 1450.746 | 0 |  | 776.097 | 0 |  | 776.082 | 0 |  | 1497.584 | 0 |  | 1502.6639 | 0 |  | 753.053 | 0 |  | 753.177 | 0 |  | 1452.118 | 0 |  | 1453.871 | 0 |  | 705.037 | 0 |  | 704.816 | 0 |  | 1505.356 | 0 |  | 1511.5291 | 0 |  | 742.706 | 0.102 |  | 742.725 | 0.102 |  | 1472.057 | 0 |  | 1479.677 | 0 |  | 773.327 | 0.025 |  | 773.535 | 0.025 | 158.065 | 137.487 | 117.6956 | 116.8631753 | 121.9839 | 136.6332 | 111.5424 | 0 | 0 | 0 | 0 | 0 | -26.5346688 | -6.4775842 | -85.81244445 | -56.5443 | -27.25641738 | -32.12513 | -36.96045 | -30.37616 | -27.45788 | 0 | 0 | 0 | 0 | 0 | 0 | 0 | 66.78624 | 65.94568 | 65.5598 | 66.39976 | 34.2585 | 0 | 0 | -20.48305 | -17.88836 | -16.84178374 | -20.2608 | -24.08575 | -26.90737 | -13.99752 | 118.5557 | 129 | 139.1572 | 130.877 | 95.19624 | 52.81502 | 63.60939
78 | W84770 | 2017-03-23 23:22 | 64.8064 | 65.1197 | 34 | 65 | 1.3622 | 603.3398 | 21282 | 31 | 239517 | 239707 | 239988 | 239996 | 139311 | 139287 | 221002 | 220939 | 220533 | 220731 | 215616 | 215624 | 215483 | 215475 | 292987 | 292979 | 1293.62 | 3128.425 | 6 | 327.927 | 327.927 | 327.927 | 76.0066 | 70.2718 | 26.4771 | 26.4771 | 1199.8047 | 1117.8728 | 1072.3334 | 894.5922 | 1055.0947 | 996.2157 | 977.7566 | 959.8379 | 941.0168 | 929.6093 | 914.6923 | 898.8198 | 15.8 | 19.4 | 32.4356 | 19.8211 | 12.7547 | 9.2731 | 6.9643 | 5.3681 | 4.3206 | 3.7601 | 3.7948 | 81.98 | 126.36 | 128.72 | 193.02 | 180.05 | 268.26 | 239.43 | 358.76 | 315.51 | 470.61 | 390.43 | 585.05 | 455.12 | 675.87 | 50.5 | 47.4 | 41.5915 | 2.65 | 1.8733 | 2.8558 | -0.7238 | 1.8733 | 1056716 | 1 |  |  | 4.4914 | 8.4929 | 10.9136 | 13.6314 | 15.3557 | 19.7121 | 4.8712 | 8.9803 | 11.6833 | 16.0545 | 16.503 | 21.5061 | 24.8875 | 25.0135 | 25.0205 | 18.0163 | 18.2304 | 18.1771 |  | 12680 | 623 | 12 |  | CC750 | 373 | 1200 | 8 | 7 | 40 | 38 | 2.65 | 1909.0786 | 1746.5571 | 1518 | 1454.6786 | 1339.9143 | 1257 | 1258.65 | 58.4807 | 53.395 | 49.88 | 50.2686 | 48.7936 | 48.9964 | 31.5336 | 32.4356 | 19.8211 | 12.7547 | 9.2731 | 6.9643 | 5.3681 | 4.3206 | 3.7601 | 0 | 0 | 0 | 0 | 0 | 0.1016 | 0.0254 | 0 | 0 | 0 | 0 | 0 | 0 | 0 | 0.066685 | 0.052806 | 0.044408 | 0.024658 | 0.026262 | 0.022488 | 0.02028 | -0.003208 | -0.010057 | -0.023337 | -0.000576 | -0.000184 | -0.002519 | -0.000968 | 0.082355 | 0.078718 | 0.076983 | 0.079316 | 0.08909 | 0.104556 | 0.0993 | -0.255054 | -0.251454 | -0.249619 | -0.253052 | -0.261838 | -0.260962 | -0.25568 | -1.367825 | -1.340009 | -1.32637 | -1.352529 | -1.427971 | -1.417451 | -1.376158 | -0.391671 | -0.36153 | -0.350555 | -0.385834 | -0.465491 | -0.519861 | -0.462408 | -0.381837 | -0.353118 | -0.338551 | -0.365982 | -0.431306 | -0.425312 | -0.384168 | 0.40709 | 0.369596 | 0.337473 | 0.277459 | 0.453063 | 0.39164 | 0.354902 | -40 | -40 | -40 | -40 | -20 | 30 | -30 | -1.669578 | -1.648605 | -1.638948 | -1.659931 | -1.712832 | 0 | 0 |  | 1402.08 | 0 |  | 1422.2729 | 0 |  | 745.724 | 0 |  | 745.573 | 0 |  | 1407.16 | 0 |  | 1430.579 | 0 |  | 766.857 | 0 |  | 766.809 | 0 |  | 1417.015 | 0 |  | 1450.746 | 0 |  | 776.097 | 0 |  | 776.082 | 0 |  | 1497.584 | 0 |  | 1502.6639 | 0 |  | 753.053 | 0 |  | 753.177 | 0 |  | 1452.118 | 0 |  | 1453.871 | 0 |  | 705.037 | 0 |  | 704.816 | 0 |  | 1505.356 | 0 |  | 1511.5291 | 0 |  | 742.706 | 0.102 |  | 742.725 | 0.102 |  | 1472.057 | 0 |  | 1479.677 | 0 |  | 773.327 | 0.025 |  | 773.535 | 0.025 | 157.2222 | 137.4855 | 116.860194 | 115.3793 | 119.373 | 131.426892 | 124.983945 | 0 | 0 | 0 | 0 | 0 | -26.5137392 | -6.494272 | -86.82543 | -57.28404 | -27.94794227 | -32.5716 | -37.23863 | -28.30508 | -26.57636 | 0 | 0 | 0 | 0 | 0 | 0 | 0 | 66.78312 | 65.9442 | 65.55792 | 66.39724 | 34.25664 | 0 | 0 | -22.90519 | -19.30389435 | -17.4856834 | -19.39534 | -22.71298 | -25.47132 | -14.58139 | 114.2747 | 126.8417 | 136.9845 | 129.8096 | 93.678 | 51.13676 | 77.33192
78 | W84771 | 2017-03-23 23:24 | 64.9475 | 65.2485 | 31 | 65 | 1.3622 | 603.7203 | 21328 | 31 | 239517 | 239707 | 239988 | 239996 | 139311 | 139287 | 221002 | 220939 | 220533 | 220731 | 215616 | 215624 | 215483 | 215475 | 292987 | 292979 | 1293.62 | 3149.938 | 6 | 328.5063 | 328.5063 | 328.5063 | 76.5858 | 70.8511 | 27.0564 | 27.0564 | 1205.6641 | 1115.9105 | 1075.3334 | 893.6814 | 1056.1238 | 998.101 | 979.7781 | 962.0167 | 943.4209 | 932.607 | 917.5654 | 901.1646 | 15.8 | 20.2 | 32.4576 | 19.7613 | 12.6907 | 9.2394 | 6.9172 | 5.3027 | 4.2809 | 3.7681 | 3.7944 | 82.78 | 126.33 | 129.99 | 194.02 | 182.74 | 270.67 | 243.32 | 363.24 | 321.04 | 479.64 | 398.4 | 593.67 | 460.37 | 679.43 | 49.9 | 47.3 | 41.6323 | 1.8 | 2.1299 | 3.2794 | 0.3215 | 2.1299 | 1056716 | 2 |  |  | 4.5057 | 8.5293 | 10.8757 | 13.6714 | 15.3307 | 20.895 | 4.8197 | 8.8045 | 11.4015 | 15.9606 | 16.797 | 25.3985 | 24.8946 | 24.9657 | 24.9888 | 18.1218 | 18.0871 | 17.9271 |  | 12680 | 623 | 13 |  | CC750 | 373 | 1200 | 8 | 7 | 40 | 36 | 1.8 | 1910.4143 | 1748.9071 | 1528.3785 | 1483.35 | 1372.2214 | 1232.7285 | 1154.6929 | 53.6171 | 49.41 | 52.0329 | 54.0643 | 53.79 | 51.2814 | 33.1871 | 32.4576 | 19.7613 | 12.6907 | 9.2394 | 6.9172 | 5.3027 | 4.2809 | 3.7681 | 0 | 0 | 0 | 0 | 0 | 0.1016 | 0.0254 | 0 | 0 | 0 | 0 | 0 | 0 | 0 | 0.06739 | 0.053281 | 0.044808 | 0.024957 | 0.026453 | 0.023019 | 0.020806 | -0.003208 | -0.010057 | -0.023337 | -0.000577 | -0.000186 | -0.004718 | -0.002234 | 0.082354 | 0.078717 | 0.07698 | 0.079309 | 0.089083 | 0.104575 | 0.099409 | -0.255073 | -0.251478 | -0.249642 | -0.253142 | -0.261925 | -0.260622 | -0.254834 | -1.367678 | -1.339899 | -1.325812 | -1.352922 | -1.42834 | -1.409868 | -1.364807 | -0.39178 | -0.361619 | -0.350568 | -0.385744 | -0.465401 | -0.520389 | -0.464621 | -0.381683 | -0.353009 | -0.338656 | -0.366392 | -0.431739 | -0.424307 | -0.379494 | 0.407078 | 0.369405 | 0.336458 | 0.276072 | 0.449996 | 0.388564 | 0.354879 | -40 | -40 | -40 | -40 | -20 | 40 | -40 | -1.669551 | -1.648546 | -1.638893 | -1.659877 | -1.712778 | 0 | 0 |  | 1402.08 | 0 |  | 1422.2729 | 0 |  | 745.724 | 0 |  | 745.573 | 0 |  | 1407.16 | 0 |  | 1430.579 | 0 |  | 766.857 | 0 |  | 766.809 | 0 |  | 1417.015 | 0 |  | 1450.746 | 0 |  | 776.097 | 0 |  | 776.082 | 0 |  | 1497.584 | 0 |  | 1502.6639 | 0 |  | 753.053 | 0 |  | 753.177 | 0 |  | 1452.118 | 0 |  | 1453.871 | 0 |  | 705.037 | 0 |  | 704.816 | 0 |  | 1505.356 | 0 |  | 1511.5291 | 0 |  | 742.706 | 0.102 |  | 742.725 | 0.102 |  | 1472.057 | 0 |  | 1479.677 | 0 |  | 773.327 | 0.025 |  | 773.535 | 0.025 | 157.3303 | 137.6687 | 117.6546 | 117.643 | 122.2416 | 128.9126 | 114.7869 | 0 | 0 | 0 | 0 | 0 | -26.4791952 | -6.4727836 | -87.78031 | -57.91579 | -28.46651 | -32.98423836 | -37.51820678 | -25.80199 | -25.3472 | 0 | 0 | 0 | 0 | 0 | 0 | 0 | 66.78204 | 65.94184 | 65.55572 | 66.39508 | 34.25556 | 0 | 0 | -21.00611 | -17.86759479 | -18.24107 | -20.85498 | -25.03391979 | -26.68628 | -15.41942 | 115.3259 | 127.8272 | 136.5027 | 130.1989 | 93.94503 | 49.94512 | 67.54746
78 | W84772 | 2017-03-23 23:26 | 65.0476 | 65.3404 | 35 | 66 | 1.3622 | 602.1405 | 21258 | 31 | 239517 | 239707 | 239988 | 239996 | 139311 | 139287 | 221002 | 220939 | 220533 | 220731 | 215616 | 215624 | 215483 | 215475 | 292987 | 292979 | 1293.62 | 3171.364 | 6 | 329.084 | 329.084 | 329.084 | 77.1636 | 71.4289 | 27.6342 | 27.6342 | 1208.0078 | 1127.7725 | 1080.5 | 895.2584 | 1064.0552 | 1002.7836 | 982.9572 | 964.0411 | 944.2599 | 932.1127 | 916.7589 | 899.8531 | 15.8 | 19.2 | 32.2261 | 19.5174 | 12.605 | 9.1902 | 6.9267 | 5.3479 | 4.2969 | 3.7635 | 3.7915 | 80.53 | 125.97 | 127.2 | 192.91 | 177.66 | 267.9 | 235.85 | 356.59 | 310.4 | 466.53 | 385.03 | 580.2 | 446.29 | 670.28 | 49.9 | 47.5 | 41.5721 | 3.95 | 3.2229 | 4.0249 | -1.019 | 3.2229 | 1056716 | 1 |  |  | 4.385 | 8.4286 | 10.8243 | 13.5536 | 15.1314 | 20.0136 | 4.7507 | 8.6731 | 10.8388 | 15.8896 | 16.3925 | 22.3448 | 24.9514 | 25.0187 | 25.0377 | 18.1619 | 18.1361 | 18.1409 |  | 12680 | 623 | 14 |  | CC750 | 373 | 1200 | 8 | 7 | 40 | 37.333336 | 3.95 | 1892.1929 | 1723.0857 | 1503.0072 | 1443.6571 | 1330.3429 | 1263.0643 | 1175.0215 | 58.1793 | 52.8064 | 51.4514 | 52.32 | 50.9314 | 47.5786 | 30.6979 | 32.2261 | 19.5174 | 12.605 | 9.1902 | 6.9267 | 5.3479 | 4.2969 | 3.7635 | 0 | 0 | 0 | 0 | 0 | 0.1016 | 0.0254 | 0 | 0 | 0 | 0 | 0 | 0 | 0 | 0.06827 | 0.054084 | 0.04553 | 0.02561 | 0.026539 | 0.022823 | 0.020663 | -0.003174 | -0.009956 | -0.023112 | -0.000591 | -0.000197 | -0.002515 | -0.000944 | 0.082356 | 0.078722 | 0.076984 | 0.079317 | 0.089091 | 0.104548 | 0.099357 | -0.254891 | -0.25128 | -0.249445 | -0.252877 | -0.261743 | -0.261005 | -0.255387 | -1.363728 | -1.335888 | -1.321838 | -1.347835 | -1.425254 | -1.416996 | -1.373588 | -0.391894 | -0.361773 | -0.350718 | -0.385999 | -0.465715 | -0.519892 | -0.46363 | -0.381398 | -0.352602 | -0.338258 | -0.365704 | -0.430906 | -0.425444 | -0.381631 | 0.406523 | 0.368577 | 0.335742 | 0.276161 | 0.451325 | 0.389257 | 0.354652 | -45 | -45 | -45 | -45 | -25 | 30 | -30 | -1.668461 | -1.647448 | -1.637781 | -1.658719 | -1.712019 | 0 | 0 |  | 1402.08 | 0 |  | 1422.2729 | 0 |  | 745.724 | 0 |  | 745.573 | 0 |  | 1407.16 | 0 |  | 1430.579 | 0 |  | 766.857 | 0 |  | 766.809 | 0 |  | 1417.015 | 0 |  | 1450.746 | 0 |  | 776.097 | 0 |  | 776.082 | 0 |  | 1497.584 | 0 |  | 1502.6639 | 0 |  | 753.053 | 0 |  | 753.177 | 0 |  | 1452.118 | 0 |  | 1453.871 | 0 |  | 705.037 | 0 |  | 704.816 | 0 |  | 1505.356 | 0 |  | 1511.5291 | 0 |  | 742.706 | 0.102 |  | 742.725 | 0.102 |  | 1472.057 | 0 |  | 1479.677 | 0 |  | 773.327 | 0.025 |  | 773.535 | 0.025 | 155.8334 | 135.6448 | 115.7075 | 114.5066 | 118.5216 | 132.0508 | 116.7466 | 0 | 0 | 0 | 0 | 0 | -26.518108 | -6.4868298 | -88.77324 | -58.95007 | -29.63296 | -33.72148 | -37.54404 | -28.77635 | -27.08578 | 0 | 0 | 0 | 0 | 0 | 0 | 0 | 75.080745 | 74.13516 | 73.700145 | 74.642355 | 42.800475 | 0 | 0 | -22.80012 | -19.10393 | -18.04493 | -20.19546768 | -23.71952 | -24.73573 | -14.23247 | 119.3408 | 131.7259 | 141.7298 | 135.232 | 100.0585 | 52.02065 | 68.94153
78 | W84773 | 2017-03-23 23:27 | 65.2504 | 65.4791 | 26 | 63 | 1.3622 | 600.3615 | 21204 | 31 | 239517 | 239707 | 239988 | 239996 | 139311 | 139287 | 221002 | 220939 | 220533 | 220731 | 215616 | 215624 | 215483 | 215475 | 292987 | 292979 | 1293.62 | 3192.8369 | 6 | 329.6601 | 329.6601 | 329.6601 | 77.7397 | 72.0049 | 28.2102 | 28.2102 | 1211.5234 | 1118.2194 | 1075 | 898.835 | 1060.292 | 1003.0938 | 984.9784 | 967.3044 | 948.8373 | 938.1385 | 924.0318 | 907.7938 | 15.8 | 20.2 | 32.285 | 19.6291 | 12.6863 | 9.2653 | 6.9635 | 5.3715 | 4.2913 | 3.7652 | 3.7898 | 85.25 | 127.17 | 133.46 | 195.05 | 186.98 | 271.59 | 248.11 | 362.67 | 327.14 | 474.89 | 406.27 | 594.13 | 470.88 | 685.17 | 50.9 | 47.4 | 40.806 | 2.925 | 2.7689 | 3.7423 | 0.1587 | 2.7689 | 1056716 | 2 |  |  | 4.5457 | 8.3893 | 10.7786 | 13.4914 | 14.9943 | 20.0714 | 4.7391 | 9.0422 | 11.2078 | 16.3422 | 16.0219 | 23.6734 | 24.8576 | 24.9551 | 24.9972 | 18.1159 | 17.967 | 18.1146 |  | 12680 | 623 | 15 |  | CC750 | 373 | 1200 | 8 | 7 | 40 | 37.333336 | 2.925 | 1908 | 1728.4928 | 1504.7643 | 1463.7214 | 1348.3429 | 1301.6428 | 1136.4785 | 52.1779 | 49.11 | 52.9679 | 55.7814 | 54.3364 | 50.4193 | 30.2307 | 32.285 | 19.6291 | 12.6863 | 9.2653 | 6.9635 | 5.3715 | 4.2913 | 3.7652 | 0 | 0 | 0 | 0 | 0 | 0.1016 | 0.0254 | 0 | 0 | 0 | 0 | 0 | 0 | 0 | 0.070742 | 0.056019 | 0.047215 | 0.026204 | 0.026722 | 0.02325 | 0.021043 | -0.003174 | -0.009956 | -0.023112 | -0.000592 | -0.000199 | -0.000925 | -2.6e-05 | 0.08236 | 0.078725 | 0.076989 | 0.07932 | 0.089095 | 0.10455 | 0.099429 | -0.254836 | -0.251214 | -0.24936 | -0.252821 | -0.261682 | -0.261159 | -0.255127 | -1.363859 | -1.335932 | -1.321737 | -1.347957 | -1.425353 | -1.422471 | -1.375538 | -0.391742 | -0.361662 | -0.35066 | -0.385852 | -0.465552 | -0.519656 | -0.464809 | -0.381535 | -0.352645 | -0.338156 | -0.36583 | -0.431019 | -0.425664 | -0.378887 | 0.406623 | 0.369017 | 0.336541 | 0.276615 | 0.451056 | 0.389028 | 0.35454 | -45 | -45 | -45 | -45 | -25 | 20 | -20 | -1.668375 | -1.647322 | -1.637661 | -1.658599 | -1.711897 | 0 | 0 |  | 1402.08 | 0 |  | 1422.2729 | 0 |  | 745.724 | 0 |  | 745.573 | 0 |  | 1407.16 | 0 |  | 1430.579 | 0 |  | 766.857 | 0 |  | 766.809 | 0 |  | 1417.015 | 0 |  | 1450.746 | 0 |  | 776.097 | 0 |  | 776.082 | 0 |  | 1497.584 | 0 |  | 1502.6639 | 0 |  | 753.053 | 0 |  | 753.177 | 0 |  | 1452.118 | 0 |  | 1453.871 | 0 |  | 705.037 | 0 |  | 704.816 | 0 |  | 1505.356 | 0 |  | 1511.5291 | 0 |  | 742.706 | 0.102 |  | 742.725 | 0.102 |  | 1472.057 | 0 |  | 1479.677 | 0 |  | 773.327 | 0.025 |  | 773.535 | 0.025 | 157.14288 | 136.0756 | 115.8503 | 116.1024 | 120.1306 | 136.0868 | 112.9989 | 0 | 0 | 0 | 0 | 0 | -26.5337544 | -6.4802258 | -92.15322 | -61.53704 | -31.85783 | -34.52387 | -37.80464 | -31.75667 | -28.90968 | 0 | 0 | 0 | 0 | 0 | 0 | 0 | 75.076875 | 74.12949 | 73.694745 | 74.636955 | 42.797425 | 0 | 0 | -20.44027 | -17.76122082 | -18.57372 | -21.52336 | -25.29642 | -26.20069 | -14.0515 | 119.6263 | 130.9068 | 139.1135 | 134.6921 | 99.82698 | 51.59564 | 63.55751
78 | W84774 | 2017-03-23 23:29 | 65.4963 | 65.6558 | 30 | 66 | 1.3622 | 633.3599 | 21225 | 31 | 239517 | 239707 | 239988 | 239996 | 139311 | 139287 | 221002 | 220939 | 220533 | 220731 | 215616 | 215624 | 215483 | 215475 | 292987 | 292979 | 1293.62 | 3214.3 | 6 | 330.2972 | 330.2972 | 330.2972 | 78.3767 | 72.642 | 28.8473 | 28.8473 | 1206.8359 | 1128.843 | 1089 | 901.4594 | 1072.7236 | 1011.4861 | 991.6538 | 972.5821 | 952.7463 | 940.9574 | 925.616 | 908.7356 | 15.8 | 18.4 | 32.1868 | 19.1982 | 12.3002 | 8.9179 | 6.6733 | 5.1345 | 4.108 | 3.5917 | 3.6205 | 83.04 | 125.31 | 131.66 | 195.62 | 185.45 | 273.15 | 247.28 | 365.72 | 326.61 | 480.79 | 404.75 | 600.96 | 470.53 | 696.78 | 47.9 | 47.2 | 42.6269 | 2.7125 | 2.5805 | 3.0186 | -0.5638 | 2.5805 | 6109684 | 1 |  |  | 4.41 | 8.2757 | 10.73 | 13.5343 | 15.0036 | 19.5357 | 4.8149 | 8.6239 | 11.3463 | 16.3254 | 15.9134 | 21.6881 | 24.9385 | 24.9803 | 24.9759 | 18.0386 | 18.0008 | 18.1428 |  | 12680 | 623 | 16 |  | CC750 | 356 | 1192 | 8 | 7 | 40 | 36.666664 | 2.7125 | 1895.7142 | 1714.9429 | 1494.6786 | 1446.6285 | 1319.6571 | 1253.5143 | 1165.2357 | 56.2536 | 49.2807 | 50.9164 | 53.2643 | 52.0514 | 48.535 | 27.5064 | 32.1868 | 19.1982 | 12.3002 | 8.9179 | 6.6733 | 5.1345 | 4.108 | 3.5917 | 0 | 0 | 0 | 0 | 0 | 0.1016 | 0.0254 | 0 | 0 | 0 | 0 | 0 | 0 | 0 | 0.070773 | 0.056068 | 0.047211 | 0.026093 | 0.025777 | 0.023229 | 0.02096 | -0.003121 | -0.009804 | -0.022761 | -0.000594 | -0.000197 | -0.000161 | 0.000407 | 0.082511 | 0.078872 | 0.07713 | 0.079465 | 0.089261 | 0.10477 | 0.099578 | -0.252138 | -0.248544 | -0.246764 | -0.250182 | -0.258968 | -0.258619 | -0.252994 | -1.361139 | -1.333186 | -1.319999 | -1.346079 | -1.424204 | -1.426339 | -1.382198 | -0.387387 | -0.35767 | -0.346738 | -0.381548 | -0.460431 | -0.514049 | -0.458632 | -0.38296 | -0.353878 | -0.339482 | -0.367233 | -0.432463 | -0.426758 | -0.382365 | 0.405837 | 0.366487 | 0.329938 | 0.269821 | 0.438844 | 0.378733 | 0.343708 | -50 | -50 | -50 | -50 | -30 | 10 | -10 | -1.648635 | -1.627841 | -1.618271 | -1.638963 | -1.692072 | 0 | 0 |  | 1402.08 | 0 |  | 1422.2729 | 0 |  | 745.724 | 0 |  | 745.573 | 0 |  | 1407.16 | 0 |  | 1430.579 | 0 |  | 766.857 | 0 |  | 766.809 | 0 |  | 1417.015 | 0 |  | 1450.746 | 0 |  | 776.097 | 0 |  | 776.082 | 0 |  | 1497.584 | 0 |  | 1502.6639 | 0 |  | 753.053 | 0 |  | 753.177 | 0 |  | 1452.118 | 0 |  | 1453.871 | 0 |  | 705.037 | 0 |  | 704.816 | 0 |  | 1505.356 | 0 |  | 1511.5291 | 0 |  | 742.706 | 0.102 |  | 742.725 | 0.102 |  | 1472.057 | 0 |  | 1479.677 | 0 |  | 773.327 | 0.025 |  | 773.535 | 0.025 | 156.4173 | 135.261 | 115.2846 | 114.9563 | 117.7939 | 131.3307 | 116.0318 | 0 | 0 | 0 | 0 | 0 | -26.2756904 | -6.4260476 | -92.08378 | -61.67852 | -32.27397555 | -34.32367 | -36.43113832 | -32.90279 | -29.53342 | 0 | 0 | 0 | 0 | 0 | 0 | 0 | 82.43175 | 81.39205 | 80.91355 | 81.94815 | 50.76216 | 0 | 0 | -21.79191 | -17.62623 | -17.65465 | -20.32289 | -23.96608 | -24.94937 | -12.61532 | 124.9733 | 137.3483 | 146.2695 | 142.2579 | 108.1589 | 47.20285 | 67.45705
78 | W84775 | 2017-03-23 23:30 | 65.8861 | 65.9261 | 25 | 67 | 1.3622 | 635.2583 | 21305 | 31 | 239517 | 239707 | 239988 | 239996 | 139311 | 139287 | 221002 | 220939 | 220533 | 220731 | 215616 | 215624 | 215483 | 215475 | 292987 | 292979 | 1293.62 | 3235.772 | 6 | 330.9362 | 330.9362 | 330.9362 | 79.0157 | 73.281 | 29.4863 | 29.4863 | 1213.8672 | 1122.3195 | 1081.5 | 893.6604 | 1067.3768 | 1006.9727 | 987.3315 | 968.2515 | 948.4382 | 936.9172 | 921.2803 | 904.0624 | 15.8 | 18.4 | 32.4861 | 19.2742 | 12.3028 | 8.9308 | 6.6599 | 5.0884 | 4.0635 | 3.5935 | 3.6247 | 81.41 | 123.45 | 129.84 | 193.62 | 182.76 | 271.08 | 243.6 | 365.19 | 321.9 | 484.47 | 398.8 | 606.8 | 462.24 | 692.61 | 51.3 | 47.5 | 42.4266 | -17.0875 | -7.9142 | 12.2847 | 3.0695 | -7.9142 | 6109684 | 2 |  |  | 4.4464 | 8.4043 | 10.8564 | 13.5714 | 15.2057 | 21.1136 | 4.5594 | 9.0638 | 11.1725 | 15.0014 | 15.8333 | 26.3652 | 24.8762 | 24.9919 | 25.0066 | 18.1491 | 17.8533 | 17.523 |  | 12680 | 623 | 17 |  | CC750 | 356 | 1192 | 8 | 7 | 40 | 36.333336 | -17.0875 | 1924.9785 | 1748.1786 | 1526.85 | 1500.6285 | 1384.8 | 1289.0857 | 1091.1857 | 53.1457 | 51.1793 | 54.9607 | 57.2157 | 55.5236 | 51.3657 | 22.8521 | 32.4861 | 19.2742 | 12.3028 | 8.9308 | 6.6599 | 5.0884 | 4.0635 | 3.5935 | 0 | 0 | 0 | 0 | 0 | 0.1016 | 0.0254 | 0 | 0 | 0 | 0 | 0 | 0 | 0 | 0.0706 | 0.05573 | 0.046774 | 0.026282 | 0.025992 | 0.023248 | 0.02099 | -0.003121 | -0.009804 | -0.022761 | -0.000593 | -0.000196 | -5.5e-05 | 0.000482 | 0.082498 | 0.078858 | 0.077118 | 0.079449 | 0.089237 | 0.10475 | 0.099651 | -0.25234 | -0.248748 | -0.246951 | -0.250379 | -0.259261 | -0.258839 | -0.252701 | -1.361523 | -1.3336 | -1.320284 | -1.345842 | -1.425267 | -1.427385 | -1.379329 | -0.387459 | -0.357724 | -0.346835 | -0.38153 | -0.460246 | -0.514214 | -0.460599 | -0.383375 | -0.354302 | -0.339769 | -0.367901 | -0.433719 | -0.427035 | -0.37879 | 0.4056 | 0.366125 | 0.329345 | 0.269407 | 0.438063 | 0.378055 | 0.344026 | -50 | -50 | -50 | -50 | -30 | 0 | 0 | -1.648841 | -1.627973 | -1.618431 | -1.639148 | -1.692307 | 0 | 0 |  | 1402.08 | 0 |  | 1422.2729 | 0 |  | 745.724 | 0 |  | 745.573 | 0 |  | 1407.16 | 0 |  | 1430.579 | 0 |  | 766.857 | 0 |  | 766.809 | 0 |  | 1417.015 | 0 |  | 1450.746 | 0 |  | 776.097 | 0 |  | 776.082 | 0 |  | 1497.584 | 0 |  | 1502.6639 | 0 |  | 753.053 | 0 |  | 753.177 | 0 |  | 1452.118 | 0 |  | 1453.871 | 0 |  | 705.037 | 0 |  | 704.816 | 0 |  | 1505.356 | 0 |  | 1511.5291 | 0 |  | 742.706 | 0.102 |  | 742.725 | 0.102 |  | 1472.057 | 0 |  | 1479.677 | 0 |  | 773.327 | 0.025 |  | 773.535 | 0.025 | 158.8069 | 137.8579 | 117.7476183 | 119.2234 | 123.5753976 | 135.0317 | 108.7377 | 0 | 0 | 0 | 0 | 0 | -26.2980424 | -6.4186054 | -91.87421 | -61.2469136 | -31.70398 | -34.57334 | -36.76619 | -33.10534 | -29.61695 | 0 | 0 | 0 | 0 | 0 | 0 | 0 | 82.44205 | 81.39865 | 80.92155 | 81.9574 | 50.76921 | 0 | 0 | -20.59178 | -18.30806 | -19.06229 | -21.82951 | -25.55451 | -26.41296 | -10.52565 | 128.7829 | 139.7015 | 147.9029 | 144.778 | 112.0239 | 49.21538 | 62.17653
78 | W84776 | 2017-03-23 23:32 | 66.2382 | 66.1754 | 24 | 67 | 1.3622 | 634.008 | 21240 | 31 | 239517 | 239707 | 239988 | 239996 | 139311 | 139287 | 221002 | 220939 | 220533 | 220731 | 215616 | 215624 | 215483 | 215475 | 292987 | 292979 | 1293.62 | 3257.231 | 6 | 331.5739 | 331.5739 | 331.5739 | 79.6534 | 73.9187 | 30.124 | 30.124 | 1210.3516 | 1131.4045 | 1090.5 | 901.2714 | 1076.6031 | 1015.2311 | 994.9537 | 975.2678 | 954.8151 | 942.5217 | 926.7164 | 910.0915 | 15.8 | 18.4 | 32.4189 | 19.2055 | 12.2562 | 8.8884 | 6.6529 | 5.1238 | 4.1165 | 3.5891 | 3.626 | 82.69 | 125.71 | 130.82 | 196.29 | 184.43 | 273.96 | 245.4 | 366.78 | 322.91 | 479.81 | 400 | 600.42 | 465.86 | 695.09 | 49.1 | 47.3 | 43.12 | -1.875 | -2.5639 | 6.4975 | 1.4619 | -2.5639 | 6107406 | 1 |  |  | 4.4093 | 8.2571 | 10.7307 | 13.4736 | 14.8507 | 19.4643 | 4.6265 | 8.6471 | 11.4029 | 15.0912 | 16.3279 | 22.5338 | 24.9019 | 25.0355 | 24.9806 | 18.2116 | 18.1034 | 18.0544 |  | 12680 | 623 | 18 |  | CC750 | 356 | 1192 | 8 | 7 | 40 | 39 | -1.875 | 1928.6571 | 1731.7928 | 1494.1714 | 1434.9214 | 1325.0286 | 1274.4071 | 1259.1 | 58.1093 | 52.345 | 53.7957 | 55.0764 | 52.93 | 67.7371 | 23.6221 | 32.4189 | 19.2055 | 12.2562 | 8.8884 | 6.6529 | 5.1238 | 4.1165 | 3.5891 | 0 | 0 | 0 | 0 | 0 | 0.1016 | 0.0254 | 0 | 0 | 0 | 0 | 0 | 0 | 0 | 0.070568 | 0.055493 | 0.046484 | 0.02641 | 0.026617 | 0.023887 | 0.02159 | -0.003139 | -0.009946 | -0.023224 | -0.000619 | -0.000231 | -0.00023 | 0.0004 | 0.082508 | 0.07887 | 0.077133 | 0.079468 | 0.089263 | 0.10477 | 0.099519 | -0.251979 | -0.248367 | -0.246473 | -0.249918 | -0.258826 | -0.258611 | -0.253308 | -1.35689 | -1.328875 | -1.313653 | -1.340409 | -1.421183 | -1.426345 | -1.384545 | -0.387261 | -0.357606 | -0.346784 | -0.381611 | -0.460456 | -0.514029 | -0.457494 | -0.383285 | -0.354028 | -0.339314 | -0.367013 | -0.432348 | -0.426765 | -0.384853 | 0.405354 | 0.365989 | 0.329578 | 0.270179 | 0.440725 | 0.380261 | 0.344127 | -55 | -55 | -55 | -55 | -35 | -10 | 10 | -1.647301 | -1.626487 | -1.616909 | -1.637567 | -1.691092 | 0 | 0 |  | 1402.08 | 0 |  | 1422.2729 | 0 |  | 745.724 | 0 |  | 745.573 | 0 |  | 1407.16 | 0 |  | 1430.579 | 0 |  | 766.857 | 0 |  | 766.809 | 0 |  | 1417.015 | 0 |  | 1450.746 | 0 |  | 776.097 | 0 |  | 776.082 | 0 |  | 1497.584 | 0 |  | 1502.6639 | 0 |  | 753.053 | 0 |  | 753.177 | 0 |  | 1452.118 | 0 |  | 1453.871 | 0 |  | 705.037 | 0 |  | 704.816 | 0 |  | 1505.356 | 0 |  | 1511.5291 | 0 |  | 742.706 | 0.102 |  | 742.725 | 0.102 |  | 1472.057 | 0 |  | 1479.677 | 0 |  | 773.327 | 0.025 |  | 773.535 | 0.025 | 159.1296 | 136.5865 | 115.2499 | 114.0303 | 118.276 | 133.5196 | 125.3043729 | 0 | 0 | 0 | 0 | 0 | -26.2748776 | -6.4340232 | -91.49373581 | -60.52627 | -30.55556878 | -34.57049 | -37.49933 | -33.74304 | -30.44614455 | 0 | 0 | 0 | 0 | 0 | 0 | 0 | 90.601555 | 89.456785 | 88.929995 | 90.066185 | 59.18822 | 0 | 0 | -22.50347 | -18.71888607 | -18.65549 | -21.01776 | -24.37193608 | -34.81883 | -10.80697 | 135.734 | 146.7981 | 154.9689 | 148.5083 | 115.593 | 38.68288 | 77.61724
78 | W84777 | 2017-03-23 23:34 | 66.5393 | 66.4093 | 27 | 68 | 1.3622 | 634.6487 | 21292 | 31 | 239517 | 239707 | 239988 | 239996 | 139311 | 139287 | 221002 | 220939 | 220533 | 220731 | 215616 | 215624 | 215483 | 215475 | 292987 | 292979 | 1293.62 | 3278.6919 | 6 | 332.2122 | 332.2122 | 332.2122 | 80.2918 | 74.5571 | 30.7624 | 30.7624 | 1215.0391 | 1125.3451 | 1084.3334 | 891.9159 | 1069.244 | 1008.5667 | 988.5342 | 969.1592 | 949.0956 | 937.5676 | 920.7726 | 903.6105 | 15.8 | 19.4 | 32.7964 | 19.3428 | 12.2373 | 8.8303 | 6.5711 | 4.9855 | 4.0574 | 3.5952 | 3.6251 | 80.94 | 124.22 | 128.8 | 196.3 | 181.67 | 276.66 | 243.1 | 373.14 | 321.35 | 497.12 | 398.1 | 609.93 | 457.82 | 690.72 | 49.2 | 47.3 | 43.5331 | -10.6125 | -7.3431 | 10.6341 | 4.6081 | -7.3431 | 6109684 | 2 |  |  | 4.525 | 8.485 | 10.8464 | 13.6579 | 15.4064 | 21.1364 | 4.6232 | 8.8594 | 11.0957 | 14.5826 | 17.8522 | 25.7015 | 24.8076 | 24.9198 | 24.9911 | 18.1289 | 17.9764 | 17.686 |  | 12680 | 624 | 1 |  | CC750 | 356 | 1192 | 8 | 7 | 40 | 37.833336 | -10.6125 | 1953.2 | 1773.0571 | 1545.3071 | 1497.1714 | 1419.8071 | 1189.0857 | 1169.7643 | 55.3514 | 53.9379 | 56.4014 | 57.5957 | 57.7579 | 70.0814 | 22.1114 | 32.7964 | 19.3428 | 12.2373 | 8.8303 | 6.5711 | 4.9855 | 4.0574 | 3.5952 | 0 | 0 | 0 | 0 | 0 | 0.1016 | 0.0254 | 0 | 0 | 0 | 0 | 0 | 0 | 0 | 0.071055 | 0.055711 | 0.046631 | 0.026496 | 0.026879 | 0.024609 | 0.02223 | -0.00314 | -0.009948 | -0.02323 | -0.000619 | -0.00023 | -0.00078 | 9.1e-05 | 0.082496 | 0.078858 | 0.077119 | 0.079451 | 0.089235 | 0.104823 | 0.099592 | -0.252172 | -0.248564 | -0.246687 | -0.250162 | -0.259167 | -0.258301 | -0.2529 | -1.357112 | -1.32914 | -1.314063 | -1.341031 | -1.422528 | -1.42045 | -1.378414 | -0.38741 | -0.357728 | -0.346854 | -0.381613 | -0.460174 | -0.515683 | -0.459412 | -0.383528 | -0.354302 | -0.339726 | -0.367675 | -0.433939 | -0.423823 | -0.381252 | 0.405531 | 0.365953 | 0.328559 | 0.268135 | 0.435529 | 0.376191 | 0.344042 | -55 | -55 | -55 | -55 | -35 | -20 | 20 | -1.647931 | -1.626983 | -1.617467 | -1.638189 | -1.691841 | 0 | 0 |  | 1402.08 | 0 |  | 1422.2729 | 0 |  | 745.724 | 0 |  | 745.573 | 0 |  | 1407.16 | 0 |  | 1430.579 | 0 |  | 766.857 | 0 |  | 766.809 | 0 |  | 1417.015 | 0 |  | 1450.746 | 0 |  | 776.097 | 0 |  | 776.082 | 0 |  | 1497.584 | 0 |  | 1502.6639 | 0 |  | 753.053 | 0 |  | 753.177 | 0 |  | 1452.118 | 0 |  | 1453.871 | 0 |  | 705.037 | 0 |  | 704.816 | 0 |  | 1505.356 | 0 |  | 1511.5291 | 0 |  | 742.706 | 0.102 |  | 742.725 | 0.102 |  | 1472.057 | 0 |  | 1479.677 | 0 |  | 773.327 | 0.025 |  | 773.535 | 0.025 | 161.1311872 | 139.8197 | 119.1725 | 118.9518 | 126.6965 | 124.6435 | 116.4992 | 0 | 0 | 0 | 0 | 0 | -26.2433816 | -6.42366 | -92.16826148 | -60.82543382 | -30.75039 | -34.70186 | -37.90895 | -33.84790305 | -30.76758 | 0 | 0 | 0 | 0 | 0 | 0 | 0 | 90.636205 | 89.484065 | 88.960685 | 90.100395 | 59.214435 | 0 | 0 | -21.44369 | -19.2951 | -19.56305 | -21.97927 | -26.57868 | -36.13979 | -10.15824 | 138.1554 | 149.1833 | 157.8198 | 152.371 | 121.4233 | 28.41246 | 69.14968
78 | W84778 | 2017-03-23 23:35 | 66.8 | 66.6032 | 28 | 68 | 1.3622 | 633.8274 | 21264 | 31 | 239517 | 239707 | 239988 | 239996 | 139311 | 139287 | 221002 | 220939 | 220533 | 220731 | 215616 | 215624 | 215483 | 215475 | 292987 | 292979 | 1293.62 | 3300.1621 | 6 | 332.8498 | 332.8498 | 332.8498 | 80.9293 | 75.1946 | 31.3999 | 31.3999 | 1210.3516 | 1134.2292 | 1091.3334 | 895.7767 | 1075.946 | 1012.7476 | 991.6904 | 971.5323 | 950.6867 | 938.6514 | 922.666 | 905.2206 | 15.8 | 19.4 | 32.2627 | 19.0409 | 12.1527 | 8.8245 | 6.6391 | 5.0594 | 4.0448 | 3.5956 | 3.621 | 80.53 | 123.99 | 128.38 | 194.77 | 180.07 | 273.07 | 239.92 | 363.8 | 315.88 | 484.33 | 394.33 | 604.52 | 454.89 | 688.45 | 50.7 | 47.2 | 44.6976 | -19.025002 | -12.4299 | 15.6498 | 7.193 | -12.4299 | 6107406 | 1 |  |  | 4.4029 | 8.3286 | 10.7514 | 13.4943 | 14.655 | 20.8529 | 4.6623 | 8.6087 | 10.8304 | 14.3696 | 15.5957 | 26.1029 | 24.9015 | 24.989 | 24.9884 | 18.0668 | 18.0098 | 17.6349 |  | 12680 | 624 | 2 |  | CC750 | 356 | 1192 | 8 | 7 | 40 | 38.166664 | -19.025002 | 1952.65 | 1748.1 | 1508.8071 | 1430.9357 | 1396.2786 | 1321.5 | 1083.9928 | 59.0636 | 52.635 | 52.7636 | 54.2571 | 55.6171 | 79.685 | 17.6043 | 32.2627 | 19.0409 | 12.1527 | 8.8245 | 6.6391 | 5.0594 | 4.0448 | 3.5956 | 0 | 0 | 0 | 0 | 0 | 0.1016 | 0.0254 | 0 | 0 | 0 | 0 | 0 | 0 | 0 | 0.071595 | 0.055998 | 0.046798 | 0.026609 | 0.027139 | 0.024601 | 0.022258 | -0.00314 | -0.009947 | -0.023225 | -0.000618 | -0.00023 | -0.002797 | -0.001019 | 0.082511 | 0.078874 | 0.077135 | 0.079473 | 0.089252 | 0.104753 | 0.099671 | -0.251918 | -0.248295 | -0.246418 | -0.24984 | -0.258927 | -0.258352 | -0.25215 | -1.357104 | -1.328995 | -1.313896 | -1.340497 | -1.42311 | -1.41938 | -1.371424 | -0.387054 | -0.357447 | -0.346588 | -0.381453 | -0.459762 | -0.513369 | -0.460168 | -0.383514 | -0.354148 | -0.339553 | -0.367104 | -0.433883 | -0.427875 | -0.378818 | 0.405263 | 0.365746 | 0.328891 | 0.269297 | 0.438893 | 0.376084 | 0.343748 | -55 | -55 | -55 | -55 | -35 | -30 | 30 | -1.64739 | -1.626507 | -1.616941 | -1.637606 | -1.691142 | 0 | 0 |  | 1402.08 | 0 |  | 1422.2729 | 0 |  | 745.724 | 0 |  | 745.573 | 0 |  | 1407.16 | 0 |  | 1430.579 | 0 |  | 766.857 | 0 |  | 766.809 | 0 |  | 1417.015 | 0 |  | 1450.746 | 0 |  | 776.097 | 0 |  | 776.082 | 0 |  | 1497.584 | 0 |  | 1502.6639 | 0 |  | 753.053 | 0 |  | 753.177 | 0 |  | 1452.118 | 0 |  | 1453.871 | 0 |  | 705.037 | 0 |  | 704.816 | 0 |  | 1505.356 | 0 |  | 1511.5291 | 0 |  | 742.706 | 0.102 |  | 742.725 | 0.102 |  | 1472.057 | 0 |  | 1479.677 | 0 |  | 773.327 | 0.025 |  | 773.535 | 0.025 | 161.1151 | 137.8796394 | 116.3818 | 113.7208 | 124.6207 | 138.4310895 | 108.0426 | 0 | 0 | 0 | 0 | 0 | -26.2485632 | -6.40461 | -92.90055432 | -61.20155 | -30.97247 | -34.84086 | -38.29446699 | -30.94816152 | -29.12767 | 0 | 0 | 0 | 0 | 0 | 0 | 0 | 90.60645 | 89.457885 | 88.931755 | 90.06833 | 59.18997 | 0 | 0 | -22.8608 | -18.81422 | -18.28723 | -20.69653 | -25.57063 | -40.90781 | -8.100936 | 135.9602 | 147.3218 | 156.0539 | 148.2517 | 119.9455 | 40.32656 | 64.40943
78 | W84779 | 2017-03-23 23:37 | 67.1204 | 66.8298 | 22 | 67 | 1.3622 | 635.6193 | 20910 | 31 | 239517 | 239707 | 239988 | 239996 | 139311 | 139287 | 221002 | 220939 | 220533 | 220731 | 215616 | 215624 | 215483 | 215475 | 292987 | 292979 | 1293.62 | 3321.623 | 6 | 333.4891 | 333.4891 | 333.4891 | 81.5687 | 75.834 | 32.0393 | 32.0393 | 1220.8984 | 1130.0458 | 1089.8334 | 900.134 | 1077.5059 | 1016.3156 | 995.8846 | 976.3126 | 956.0702 | 944.0008 | 928.3763 | 911.5607 | 16 | 18.6 | 32.2979 | 19.082 | 12.2135 | 8.8543 | 6.6294 | 5.1129 | 4.0779 | 3.5962 | 3.6208 | 82.77 | 125.82 | 131.1 | 194.55 | 184.45 | 274.89 | 246.44 | 369.18 | 324.42 | 482.09 | 402.82 | 604.23 | 467.14 | 695.8 | 49 | 47.4 | 42.2738 | -8.075 | -3.7585 | 7.9585 | 1.1847 | -3.7585 | 6107406 | 2 |  |  | 4.49 | 8.3129 | 10.6614 | 13.4729 | 14.9286 | 21.0536 | 4.5597 | 8.8149 | 11.2119 | 15.5761 | 16.1194 | 27.1567 | 24.8274 | 24.9361 | 24.9842 | 18.1907 | 17.8103 | 17.4109 |  | 12680 | 624 | 3 |  | CC750 | 356 | 1192 | 8 | 7 | 40 | 37.833336 | -8.075 | 1927.2 | 1716.9429 | 1484.2357 | 1444.35 | 1321.8 | 1333.4 | 1112.4429 | 55.11 | 51.9514 | 55.79 | 55.8079 | 54.2714 | 81.2529 | 27.5857 | 32.2979 | 19.082 | 12.2135 | 8.8543 | 6.6294 | 5.1129 | 4.0779 | 3.5962 | 0 | 0 | 0 | 0 | 0 | 0.1016 | 0.0254 | 0 | 0 | 0 | 0 | 0 | 0 | 0 | 0.072152 | 0.056287 | 0.046991 | 0.026746 | 0.027398 | 0.025152 | 0.022793 | -0.00314 | -0.009947 | -0.023225 | -0.000618 | -0.00023 | -0.005973 | -0.002949 | 0.08252 | 0.078884 | 0.077147 | 0.07948 | 0.089277 | 0.104764 | 0.099686 | -0.251781 | -0.248141 | -0.24624 | -0.249717 | -0.258628 | -0.257964 | -0.251756 | -1.357006 | -1.328754 | -1.313474 | -1.340496 | -1.421766 | -1.412522 | -1.364815 | -0.386915 | -0.357368 | -0.346573 | -0.381279 | -0.46011 | -0.51314 | -0.460056 | -0.383405 | -0.3539 | -0.33913 | -0.367098 | -0.432296 | -0.427861 | -0.378628 | 0.405381 | 0.366059 | 0.329406 | 0.269466 | 0.439385 | 0.37844 | 0.343733 | -55 | -55 | -55 | -55 | -35 | -40 | 40 | -1.647345 | -1.626494 | -1.616923 | -1.637584 | -1.691115 | 0 | 0 |  | 1402.08 | 0 |  | 1422.2729 | 0 |  | 745.724 | 0 |  | 745.573 | 0 |  | 1407.16 | 0 |  | 1430.579 | 0 |  | 766.857 | 0 |  | 766.809 | 0 |  | 1417.015 | 0 |  | 1450.746 | 0 |  | 776.097 | 0 |  | 776.082 | 0 |  | 1497.584 | 0 |  | 1502.6639 | 0 |  | 753.053 | 0 |  | 753.177 | 0 |  | 1452.118 | 0 |  | 1453.871 | 0 |  | 705.037 | 0 |  | 704.816 | 0 |  | 1505.356 | 0 |  | 1511.5291 | 0 |  | 742.706 | 0.102 |  | 742.725 | 0.102 |  | 1472.057 | 0 |  | 1479.677 | 0 |  | 773.327 | 0.025 |  | 773.535 | 0.025 | 159.032544 | 135.4393 | 114.5043 | 114.796938 | 118.0063386 | 139.6923176 | 110.895 | 0 | 0 | 0 | 0 | 0 | -26.2091424 | -6.3946024 | -93.6497 | -61.57446036 | -31.21602 | -35.02448 | -38.62654 | -27.09076 | -27.08338886 | 0 | 0 | 0 | 0 | 0 | 0 | 0 | 90.603975 | 89.45717 | 88.930765 | 90.06712 | 59.189025 | 0 | 0 | -21.32288565 | -18.56577 | -19.33530767 | -21.27838 | -24.97081 | -41.69411 | -12.69097 | 134.6639 | 144.7563 | 152.8838 | 148.5612 | 113.598 | 44.6983 | 64.72602
78 | W84780 | 2017-03-23 23:38 | 67.3065 | 67.0068 | 27 | 69 | 1.3622 | 632.5966 | 21195 | 31 | 239517 | 239707 | 239988 | 239996 | 139311 | 139287 | 221002 | 220939 | 220533 | 220731 | 215616 | 215624 | 215483 | 215475 | 292987 | 292979 | 1293.62 | 3341.9141 | 6 | 334.1254 | 334.1254 | 334.1254 | 82.205 | 76.4703 | 32.6756 | 32.6756 | 1212.6953 | 1133.4824 | 1093.6666 | 896.3963 | 1073.9479 | 1010.4603 | 989.5795 | 969.8453 | 949.3236 | 937.1307 | 921.0153 | 904.2703 | 15.8 | 18.6 | 32.1642 | 19.3338 | 12.2756 | 8.9039 | 6.633 | 5.1005 | 4.0996 | 3.5914 | 3.6232 | 79.07 | 122.27 | 126.2 | 190.1 | 177.85 | 265.35 | 237.19 | 359.21 | 313 | 474.65 | 385.72 | 590.57 | 448.47 | 682.31 | 50.2 | 47.2 | 44.1751 | -5.974999 | -5.4634 | 9.4604 | 2.0807 | -5.4634 | 6109684 | 1 |  |  | 4.4143 | 8.2864 | 10.8236 | 13.565 | 15.2579 | 19.8664 | 4.6225 | 8.5901 | 11.0099 | 15.807 | 15.869 | 22.7817 | 24.8564 | 25.0308 | 25.0695 | 18.1463 | 18.0104 | 17.9619 |  | 12680 | 624 | 4 |  | CC750 | 356 | 1192 | 8 | 7 | 40 | 37.666664 | -5.974999 | 1888.1357 | 1746.15 | 1507.2285 | 1474.7572 | 1339.3143 | 1259.5929 | 1219.2858 | 53.1143 | 51.8986 | 50.4764 | 55.1557 | 52.0464 | 75.2236 | 21.8664 | 32.1642 | 19.3338 | 12.2756 | 8.9039 | 6.633 | 5.1005 | 4.0996 | 3.5914 | 0 | 0 | 0 | 0 | 0 | 0.1016 | 0.0254 | 0 | 0 | 0 | 0 | 0 | 0 | 0 | 0.072393 | 0.056369 | 0.047036 | 0.026782 | 0.028066 | 0.024741 | 0.02238 | -0.003161 | -0.010088 | -0.02366 | -0.000647 | -0.000266 | -0.00268 | -0.000925 | 0.082511 | 0.078869 | 0.077129 | 0.079465 | 0.089258 | 0.104768 | 0.099548 | -0.251741 | -0.248183 | -0.246352 | -0.249749 | -0.258739 | -0.258325 | -0.252886 | -1.351603 | -1.324076 | -1.310011 | -1.335624 | -1.418136 | -1.418389 | -1.376269 | -0.387387 | -0.357589 | -0.346709 | -0.381537 | -0.460336 | -0.514022 | -0.45806 | -0.382963 | -0.354116 | -0.339571 | -0.367267 | -0.432735 | -0.426823 | -0.383621 | 0.405538 | 0.365991 | 0.328626 | 0.268872 | 0.437849 | 0.379354 | 0.343905 | -60 | -60 | -60 | -60 | -40 | -30 | 30 | -1.646233 | -1.625387 | -1.615852 | -1.636526 | -1.690561 | 0 | 0 |  | 1402.08 | 0 |  | 1422.2729 | 0 |  | 745.724 | 0 |  | 745.573 | 0 |  | 1407.16 | 0 |  | 1430.579 | 0 |  | 766.857 | 0 |  | 766.809 | 0 |  | 1417.015 | 0 |  | 1450.746 | 0 |  | 776.097 | 0 |  | 776.082 | 0 |  | 1497.584 | 0 |  | 1502.6639 | 0 |  | 753.053 | 0 |  | 753.177 | 0 |  | 1452.118 | 0 |  | 1453.871 | 0 |  | 705.037 | 0 |  | 704.816 | 0 |  | 1505.356 | 0 |  | 1511.5291 | 0 |  | 742.706 | 0.102 |  | 742.725 | 0.102 |  | 1472.057 | 0 |  | 1479.677 | 0 |  | 773.327 | 0.025 |  | 773.535 | 0.025 | 155.792 | 137.7171 | 116.251 | 117.1916 | 119.5445 | 131.965 | 121.3775 | 0 | 0 | 0 | 0 | 0 | -26.24582 | -6.4233044 | -93.57418 | -61.27956 | -30.62282 | -34.90653324 | -39.4241808 | -31.29108 | -29.52785 | 0 | 0 | 0 | 0 | 0 | 0 | 0 | 98.77398 | 97.52322 | 96.95112 | 98.19156 | 67.62244 | 0 | 0 | -20.57579 | -18.55837 | -17.50062 | -21.04394 | -23.95883 | -38.66659 | -10.01612 | 140.416 | 155.4024 | 165.0787 | 159.4327 | 123.7839 | 35.76154 | 75.41018
78 | W84781 | 2017-03-23 23:40 | 67.8243 | 67.4368 | 25 | 73 | 1.4672 | 686.8644 | 19817 | 31 | 239517 | 239707 | 239988 | 239996 | 139311 | 139287 | 221002 | 220939 | 220533 | 220731 | 215616 | 215624 | 215483 | 215475 | 292987 | 292979 | 1293.62 | 3362.1179 | 6 | 335.0624 | 335.0624 | 335.0624 | 83.1419 | 77.4072 | 33.6125 | 33.6125 | 1225.5859 | 1138.0697 | 1097.6666 | 907.8178 | 1075.7361 | 1012.3948 | 993.8625 | 975.1324 | 956.3879 | 947.1559 | 932.3872 | 916.187 | 15.8 | 21.6 | 32.4647 | 18.5818 | 11.5016 | 8.1018 | 5.9768 | 4.5336 | 3.7146 | 3.246 | 3.2961 | 76.19 | 117.02 | 125.28 | 188.78 | 179.27 | 271.55 | 241.96 | 370.93 | 322.27 | 496.82 | 398.81 | 610.58 | 458.8 | 698.52 | 50.8 | 46.8 | 47.5912 | -19.512501 | -28.623 | 28.643 | 8.259 | -28.623 | 6201227 | 2 |  |  | 4.7636 | 9.17 | 11.8129 | 14.6629 | 16.8793 | 21.7607 | 5.2547 | 9.2027 | 11.884 | 15.2253 | 20.032 | 21.856 | 24.9364 | 24.8565 | 24.9974 | 18.0389 | 17.7839 | 18.0793 |  | 12680 | 624 | 5 |  | CC778 | 320 | 1140 | 8 | 7 | 40 | 60.333332 | -19.512501 | 2188.3428 | 1978.5215 | 1638.8214 | 1627.1143 | 1510.0215 | 1241.7786 | 1232.7858 | 48.5629 | 44.5929 | 65.4579 | 67.4814 | 60.4436 | 76.5071 | 20.5821 | 32.4647 | 18.5818 | 11.5016 | 8.1018 | 5.9768 | 4.5336 | 3.7146 | 3.246 | 0 | 0 | 0 | 0 | 0 | 0.1016 | 0.0254 | 0 | 0 | 0 | 0 | 0 | 0 | 0 | 0.059142 | 0.045253 | 0.037008 | 0.019819 | 0.020699 | 0.01944 | 0.017511 | -0.002825 | -0.00891 | -0.020391 | -0.000293 | -0.000103 | 0.000581 | 0.000853 | 0.083529 | 0.079846 | 0.078102 | 0.080457 | 0.090368 | 0.106236 | 0.100902 | -0.229945 | -0.226613 | -0.224769 | -0.227966 | -0.236216 | -0.235744 | -0.230979 | -1.36876 | -1.339507 | -1.323841 | -1.350552 | -1.434369 | -1.437948 | -1.396784 | -0.347136 | -0.320556 | -0.311251 | -0.342248 | -0.412792 | -0.461654 | -0.410719 | -0.399884 | -0.369406 | -0.352789 | -0.382461 | -0.451112 | -0.441546 | -0.398605 | 0.40716 | 0.365664 | 0.324917 | 0.262843 | 0.424045 | 0.366109 | 0.334686 | -60 | -60 | -60 | -60 | -40 | -20 | 20 | -1.488783 | -1.469726 | -1.461113 | -1.479928 | -1.528945 | 0 | 0 |  | 1402.08 | 0 |  | 1422.2729 | 0 |  | 745.724 | 0 |  | 745.573 | 0 |  | 1407.16 | 0 |  | 1430.579 | 0 |  | 766.857 | 0 |  | 766.809 | 0 |  | 1417.015 | 0 |  | 1450.746 | 0 |  | 776.097 | 0 |  | 776.082 | 0 |  | 1497.584 | 0 |  | 1502.6639 | 0 |  | 753.053 | 0 |  | 753.177 | 0 |  | 1452.118 | 0 |  | 1453.871 | 0 |  | 705.037 | 0 |  | 704.816 | 0 |  | 1505.356 | 0 |  | 1511.5291 | 0 |  | 742.706 | 0.102 |  | 742.725 | 0.102 |  | 1472.057 | 0 |  | 1479.677 | 0 |  | 773.327 | 0.025 |  | 773.535 | 0.025 | 182.7901 | 157.977 | 127.9952 | 130.9127 | 136.4576 | 131.9216 | 124.3906 | 0 | 0 | 0 | 0 | 0 | -23.9515904 | -5.8668666 | -77.08445692 | -48.6817 | -21.99827 | -26.37088 | -29.54226 | -28.78916 | -25.65054 | 0 | 0 | 0 | 0 | 0 | 0 | 0 | 89.32698 | 88.18356 | 87.66678 | 88.79568 | 61.1578 | 0 | 0 | -16.85793 | -14.29452 | -20.37384 | -23.09537 | -24.95063 | -35.31981 | -8.45346 | 178.1747 | 183.1844 | 173.2899 | 170.2422 | 143.1225 | 43.86104 | 84.41969
78 | W84782 | 2017-03-23 23:41 | 67.6822 | 67.4427 | 26 | 66 | 1.3622 | 592.1532 | 20030 | 31 | 239517 | 239707 | 239988 | 239996 | 139311 | 139287 | 221002 | 220939 | 220533 | 220731 | 215616 | 215624 | 215483 | 215475 | 292987 | 292979 | 1293.62 | 3382.4031 | 6 | 335.6177 | 335.6177 | 335.6177 | 83.6972 | 77.9625 | 34.1678 | 34.1678 | 1210.3516 | 1131.7261 | 1091.8334 | 898.5073 | 1064.4305 | 1003.4113 | 983.7373 | 965.7192 | 947.53 | 937.4237 | 923.5857 | 907.1098 | 15.6 | 24.6 | 32.0722 | 20.1706 | 13.2332 | 9.5767 | 7.1784 | 5.4501 | 4.3803 | 3.8456 | 3.8756 | 80.3 | 120.83 | 124.19 | 182.76 | 174.79 | 256.23 | 234.65 | 343.89 | 310.77 | 457.07 | 385.3 | 567.86 | 447.61 | 652.96 | 49.7 | 46.9 | 43.9162 | 1.1125 | 0.7539 | 2.1954 | 0.0134 | 0.7539 | 6108570 | 1 |  |  | 4.72 | 8.2914 | 10.7336 | 13.59 | 15.7071 | 20.5036 | 4.8818 | 8.6758 | 10.9045 | 13.95 | 15.7742 | 21.8242 | 24.8735 | 24.9986 | 25.1028 | 25.0852 | 24.9796 | 25.1076 |  | 12680 | 624 | 6 |  | CC750 | 381 | 1124 | 9 | 7 | 40 | 37.833336 | 1.1125 | 1736.3857 | 1597.4071 | 1464.1285 | 1383.8572 | 1331.8572 | 1175.3071 | 1108.1215 | 105.6671 | 97.6379 | 92.3243 | 92.1786 | 69.9907 | 69.1071 | 29.5693 | 32.0722 | 20.1706 | 13.2332 | 9.5767 | 7.1784 | 5.4501 | 4.3803 | 3.8456 | 0 | 0 | 0 | 0 | 0 | 0.1016 | 0.0254 | 0 | 0 | 0 | 0 | 0 | 0 | 0 | 0.057806 | 0.044 | 0.036189 | 0.018238 | 0.019704 | 0.019199 | 0.017246 | -0.002679 | -0.008616 | -0.019318 | -0.000244 | -9.3e-05 | 0.000792 | 0.000964 | 0.083779 | 0.080076 | 0.078295 | 0.080669 | 0.090594 | 0.106527 | 0.10125 | -0.22397 | -0.221066 | -0.219749 | -0.222597 | -0.23038 | -0.230328 | -0.225312 | -1.364335 | -1.342793 | -1.334195 | -1.355769 | -1.430479 | -1.442518 | -1.397954 | -0.340025 | -0.313752 | -0.303823 | -0.334396 | -0.403013 | -0.450071 | -0.401611 | -0.395967 | -0.366528 | -0.352778 | -0.381359 | -0.450836 | -0.443038 | -0.396838 | 0.41468 | 0.382664 | 0.363576 | 0.298703 | 0.489088 | 0.423943 | 0.386035 | -60 | -55 | -50 | -55 | -45 | -10 | 10 | -1.441266 | -1.424648 | -1.417239 | -1.434199 | -1.479283 | 0 | 0 |  | 1402.08 | 0 |  | 1422.2729 | 0 |  | 745.724 | 0 |  | 745.573 | 0 |  | 1407.16 | 0 |  | 1430.579 | 0 |  | 766.857 | 0 |  | 766.809 | 0 |  | 1417.015 | 0 |  | 1450.746 | 0 |  | 776.097 | 0 |  | 776.082 | 0 |  | 1497.584 | 0 |  | 1502.6639 | 0 |  | 753.053 | 0 |  | 753.177 | 0 |  | 1452.118 | 0 |  | 1453.871 | 0 |  | 705.037 | 0 |  | 704.816 | 0 |  | 1505.356 | 0 |  | 1511.5291 | 0 |  | 742.706 | 0.102 |  | 742.725 | 0.102 |  | 1472.057 | 0 |  | 1479.677 | 0 |  | 773.327 | 0.025 |  | 773.535 | 0.025 | 145.4727 | 127.914 | 114.6339 | 111.6344 | 120.6583 | 125.2019 | 112.1973 | 0 | 0 | 0 | 0 | 0 | -23.4013248 | -5.7229248 | -75.2117 | -47.51339 | -22.5092 | -24.39571 | -28.05312 | -28.83738 | -25.45674234 | 0 | 0 | 0 | 0 | 0 | 0 | 0 | 86.47596 | 78.35564 | 70.86195 | 78.880945 | 66.567735 | 0 | 0 | -35.92946 | -30.63409 | -28.05025 | -30.82416 | -28.20716 | -31.1031 | -11.87536 | 120.8075 | 128.1221 | 134.9364 | 135.2955 | 130.9657 | 41.86014 | 69.14228
78 | W84783 | 2017-03-23 23:43 | 67.6368 | 67.5198 | 25 | 67 | 1.3622 | 593.5573 | 20067 | 31 | 239517 | 239707 | 239988 | 239996 | 139311 | 139287 | 221002 | 220939 | 220533 | 220731 | 215616 | 215624 | 215483 | 215475 | 292987 | 292979 | 1293.62 | 3402.6069 | 6 | 336.1743 | 336.1743 | 336.1743 | 84.2538 | 78.5191 | 34.7244 | 34.7244 | 1218.5547 | 1127.4258 | 1090.5 | 899.4541 | 1067.3732 | 1007.0625 | 987.6558 | 969.2715 | 950.5914 | 939.9045 | 926.1511 | 909.5485 | 15.8 | 22.2 | 32.2993 | 20.0722 | 13.0123 | 9.4578 | 7.1311 | 5.4461 | 4.3775 | 3.842 | 3.8703 | 81.06 | 119.53 | 126.86 | 183.08 | 177.31 | 255.56 | 236.07 | 341.52 | 310.73 | 451.61 | 386.72 | 560.92 | 448.31 | 644.05 | 50 | 47.2 | 40.2566 | 0 | 2.5955 | 2.5955 | -0.4528 | 2.5955 | 6107407 | 2 |  |  | 4.5014 | 8.42 | 10.8464 | 13.6586 | 15.5264 | 20.6264 | 4.703 | 8.9197 | 11.6106 | 14.047 | 16.3591 | 21.6894 | 24.899 | 24.9449 | 25.0034 | 25.122 | 25.011 | 25.0526 |  | 12680 | 624 | 7 |  | CC750 | 381 | 1124 | 9 | 7 | 40 | 32.333336 | 0 | 1739.4 | 1616.2357 | 1425.5215 | 1362.6714 | 1305.45 | 1167.2928 | 1101.6215 | 91.9236 | 87.68 | 88.465 | 90.75 | 75.8779 | 74.37 | 29.3086 | 32.2993 | 20.0722 | 13.0123 | 9.4578 | 7.1311 | 5.4461 | 4.3775 | 3.842 | 0 | 0 | 0 | 0 | 0 | 0.1016 | 0.0254 | 0 | 0 | 0 | 0 | 0 | 0 | 0 | 0.059824 | 0.047145 | 0.039175 | 0.018753 | 0.020611 | 0.020907 | 0.018756 | -0.002679 | -0.008616 | -0.01932 | -0.000244 | -9.4e-05 | 0.000822 | 0.000988 | 0.083776 | 0.080072 | 0.078301 | 0.080674 | 0.090603 | 0.106539 | 0.101257 | -0.224083 | -0.221224 | -0.219775 | -0.222665 | -0.230385 | -0.2304 | -0.2254 | -1.364203 | -1.343693 | -1.333343 | -1.355898 | -1.429371 | -1.442693 | -1.398147 | -0.34026 | -0.313934 | -0.304244 | -0.334844 | -0.403643 | -0.450666 | -0.402068 | -0.395825 | -0.366514 | -0.351915 | -0.380477 | -0.449492 | -0.442157 | -0.396264 | 0.414117 | 0.380541 | 0.360511 | 0.297686 | 0.489299 | 0.422708 | 0.385626 | -60 | -55 | -50 | -55 | -45 | 0 | 0 | -1.441177 | -1.42457 | -1.417132 | -1.434072 | -1.479125 | 0 | 0 |  | 1402.08 | 0 |  | 1422.2729 | 0 |  | 745.724 | 0 |  | 745.573 | 0 |  | 1407.16 | 0 |  | 1430.579 | 0 |  | 766.857 | 0 |  | 766.809 | 0 |  | 1417.015 | 0 |  | 1450.746 | 0 |  | 776.097 | 0 |  | 776.082 | 0 |  | 1497.584 | 0 |  | 1502.6639 | 0 |  | 753.053 | 0 |  | 753.177 | 0 |  | 1452.118 | 0 |  | 1453.871 | 0 |  | 705.037 | 0 |  | 704.816 | 0 |  | 1505.356 | 0 |  | 1511.5291 | 0 |  | 742.706 | 0.102 |  | 742.725 | 0.102 |  | 1472.057 | 0 |  | 1479.677 | 0 |  | 773.327 | 0.025 |  | 773.535 | 0.025 | 145.7199744 | 129.4152 | 111.6198 | 109.9322 | 118.2777 | 124.3622 | 111.5469 | 0 | 0 | 0 | 0 | 0 | -23.40864 | -5.72516 | -77.95738 | -51.77115 | -26.47353 | -25.09632 | -29.3264 | -31.34828 | -27.60501 | 0 | 0 | 0 | 0 | 0 | 0 | 0 | 86.47062 | 78.35135 | 70.8566 | 78.87396 | 66.560625 | 0 | 0 | -31.27792 | -27.52573312 | -26.91494546 | -30.387093 | -30.62758 | -33.51603042 | -11.78405 | 122.9553 | 128.4697 | 129.0879 | 133.3227 | 124.8843 | 36.08926 | 66.43266
78 | W84784 | 2017-03-23 23:45 | 67.5732 | 67.5779 | 26 | 66 | 1.3622 | 591.824 | 20021 | 31 | 239517 | 239707 | 239988 | 239996 | 139311 | 139287 | 221002 | 220939 | 220533 | 220731 | 215616 | 215624 | 215483 | 215475 | 292987 | 292979 | 1293.62 | 3422.8899 | 6 | 336.7292 | 336.7292 | 336.7292 | 84.8088 | 79.074 | 35.2793 | 35.2793 | 1211.5234 | 1124.7695 | 1080.8334 | 900.2476 | 1065.3044 | 1004.9815 | 985.7889 | 967.341 | 948.6116 | 937.5423 | 924.2086 | 907.682 | 15.8 | 21.6 | 32.1991 | 19.9803 | 12.9072 | 9.4391 | 7.1219 | 5.5036 | 4.3998 | 3.8453 | 3.8685 | 81.47 | 120.06 | 127.63 | 183.75 | 178.44 | 256.08 | 236.68 | 341.1 | 310.83 | 444.86 | 387.24 | 555.71 | 449.74 | 644.47 | 48.1 | 47.3 | 41.9355 | -7.6625 | -4.5458 | 6.3511 | 1.6674 | -4.5458 | 6108570 | 1 |  |  | 4.5107 | 8.3843 | 10.8564 | 13.665 | 15.2964 | 20.2536 | 4.7554 | 8.9462 | 11.46 | 14.0138 | 15.78 | 20.9831 | 24.8676 | 24.9889 | 24.9817 | 25.0222 | 25.0568 | 24.9776 |  | 12680 | 624 | 8 |  | CC750 | 381 | 1124 | 9 | 7 | 40 | 39 | -7.6625 | 1747.05 | 1621.45 | 1416.75 | 1354.6215 | 1249.9071 | 1208.8928 | 1112.9928 | 66.2336 | 54.4693 | 53.1421 | 51.3914 | 63.6386 | 70.4607 | 24.8193 | 32.1991 | 19.9803 | 12.9072 | 9.4391 | 7.1219 | 5.5036 | 4.3998 | 3.8453 | 0 | 0 | 0 | 0 | 0 | 0.1016 | 0.0254 | 0 | 0 | 0 | 0 | 0 | 0 | 0 | 0.061446 | 0.049821 | 0.041464 | 0.019594 | 0.021618 | 0.021696 | 0.019524 | -0.002679 | -0.008617 | -0.019288 | -0.000244 | -9.4e-05 | 0.000776 | 0.000968 | 0.08377 | 0.080067 | 0.0783 | 0.080672 | 0.090611 | 0.106506 | 0.101238 | -0.224158 | -0.221295 | -0.219563 | -0.222701 | -0.230329 | -0.230543 | -0.225482 | -1.364606 | -1.34406 | -1.327041 | -1.355971 | -1.428619 | -1.442993 | -1.39794 | -0.340172 | -0.313862 | -0.3043 | -0.334862 | -0.403966 | -0.450184 | -0.401818 | -0.396274 | -0.366899 | -0.351851 | -0.380558 | -0.448577 | -0.443562 | -0.397017 | 0.413972 | 0.379954 | 0.359832 | 0.297807 | 0.490305 | 0.422887 | 0.385488 | -60 | -55 | -55 | -55 | -45 | 10 | -10 | -1.441085 | -1.424469 | -1.415918 | -1.433907 | -1.478917 | 0 | 0 |  | 1402.08 | 0 |  | 1422.2729 | 0 |  | 745.724 | 0 |  | 745.573 | 0 |  | 1407.16 | 0 |  | 1430.579 | 0 |  | 766.857 | 0 |  | 766.809 | 0 |  | 1417.015 | 0 |  | 1450.746 | 0 |  | 776.097 | 0 |  | 776.082 | 0 |  | 1497.584 | 0 |  | 1502.6639 | 0 |  | 753.053 | 0 |  | 753.177 | 0 |  | 1452.118 | 0 |  | 1453.871 | 0 |  | 705.037 | 0 |  | 704.816 | 0 |  | 1505.356 | 0 |  | 1511.5291 | 0 |  | 742.706 | 0.102 |  | 742.725 | 0.102 |  | 1472.057 | 0 |  | 1479.677 | 0 |  | 773.327 | 0.025 |  | 773.535 | 0.025 | 146.3503785 | 129.8246 | 110.931525 | 109.28 | 113.2553 | 128.7543 | 112.6772 | 0 | 0 | 0 | 0 | 0 | -23.4231688 | -5.7272428 | -80.1938 | -55.38064824 | -29.42846 | -26.23803885 | -30.7496 | -32.42694 | -28.64658648 | 0 | 0 | 0 | 0 | 0 | 0 | 0 | 86.4651 | 78.345795 | 77.87549 | 78.864885 | 66.551265 | 0 | 0 | -22.53082 | -17.09584 | -16.17114103 | -17.20903 | -25.70783 | -31.72028 | -9.972841 | 130.0909 | 135.6939 | 143.2074 | 144.6978 | 123.3492 | 41.18395 | 68.33049
78 | W84785 | 2017-03-23 23:46 | 67.5452 | 67.6355 | 26 | 66 | 1.3622 | 594.271 | 20099 | 31 | 239517 | 239707 | 239988 | 239996 | 139311 | 139287 | 221002 | 220939 | 220533 | 220731 | 215616 | 215624 | 215483 | 215475 | 292987 | 292979 | 1293.62 | 3443.177 | 6 | 337.2865 | 337.2865 | 337.2865 | 85.366 | 79.6313 | 35.8366 | 35.8366 | 1213.8672 | 1125.7799 | 1089.1666 | 900.5217 | 1068.2537 | 1007.6868 | 988.3264 | 969.7863 | 950.853 | 939.6715 | 926.1179 | 909.21 | 15.8 | 21.4 | 32.314 | 19.9174 | 12.8823 | 9.3912 | 7.0847 | 5.4788 | 4.3734 | 3.8456 | 3.8656 | 81.34 | 119.74 | 127.62 | 184.42 | 178.51 | 256.96 | 236.76 | 342.21 | 310.88 | 446.39 | 385.95 | 559.2 | 447.54 | 644.51 | 49.2 | 47.3 | 42.6624 | -7.725 | -3.7927 | 4.7832 | -1.2277 | -3.7927 | 6107407 | 2 |  |  | 4.4921 | 8.4279 | 10.85 | 13.74 | 15.3571 | 20.5836 | 4.6682 | 8.9939 | 11.2712 | 14.3955 | 15.9258 | 22.3439 | 24.9081 | 24.9731 | 25.0218 | 24.9914 | 24.9266 | 24.9709 |  | 12680 | 624 | 9 |  | CC750 | 381 | 1124 | 9 | 7 | 40 | 36 | -7.725 | 1747.6929 | 1617.3071 | 1405.9642 | 1348.4642 | 1248.2357 | 1203.3071 | 1051.8643 | 56.5271 | 52.0907 | 55.4529 | 55.6293 | 62.6657 | 72.5407 | 27.7386 | 32.314 | 19.9174 | 12.8823 | 9.3912 | 7.0847 | 5.4788 | 4.3734 | 3.8456 | 0 | 0 | 0 | 0 | 0 | 0.1016 | 0.0254 | 0 | 0 | 0 | 0 | 0 | 0 | 0 | 0.062712 | 0.05197 | 0.041775 | 0.020738 | 0.022579 | 0.022967 | 0.020703 | -0.002679 | -0.008527 | -0.019383 | -0.000245 | -9.5e-05 | 0.000652 | 0.000903 | 0.083779 | 0.080076 | 0.078308 | 0.080681 | 0.090622 | 0.106526 | 0.101308 | -0.223949 | -0.220829 | -0.219215 | -0.222273 | -0.230104 | -0.230218 | -0.224905 | -1.364428 | -1.33703 | -1.322947 | -1.349841 | -1.428347 | -1.440025 | -1.392541 | -0.339947 | -0.313675 | -0.304093 | -0.334647 | -0.40373 | -0.449971 | -0.402526 | -0.396069 | -0.366637 | -0.351685 | -0.380336 | -0.448235 | -0.443131 | -0.394447 | 0.413655 | 0.379263 | 0.35828 | 0.2966 | 0.488137 | 0.422213 | 0.385269 | -60 | -60 | -60 | -60 | -45 | 20 | -20 | -1.441058 | -1.423199 | -1.414644 | -1.432613 | -1.478795 | 0 | 0 |  | 1402.08 | 0 |  | 1422.2729 | 0 |  | 745.724 | 0 |  | 745.573 | 0 |  | 1407.16 | 0 |  | 1430.579 | 0 |  | 766.857 | 0 |  | 766.809 | 0 |  | 1417.015 | 0 |  | 1450.746 | 0 |  | 776.097 | 0 |  | 776.082 | 0 |  | 1497.584 | 0 |  | 1502.6639 | 0 |  | 753.053 | 0 |  | 753.177 | 0 |  | 1452.118 | 0 |  | 1453.871 | 0 |  | 705.037 | 0 |  | 704.816 | 0 |  | 1505.356 | 0 |  | 1511.5291 | 0 |  | 742.706 | 0.102 |  | 742.725 | 0.102 |  | 1472.057 | 0 |  | 1479.677 | 0 |  | 773.327 | 0.025 |  | 773.535 | 0.025 | 146.42 | 129.5075 | 110.0982 | 108.7954 | 113.1176 | 128.1835 | 106.5623 | 0 | 0 | 0 | 0 | 0 | -23.3901488 | -5.712587 | -81.91071 | -58.08459429 | -29.62343 | -27.66229 | -32.11495 | -34.01195 | -30.08724 | 0 | 0 | 0 | 0 | 0 | 0 | 0 | 86.46348 | 85.39194 | 84.87864 | 85.95678 | 66.545775 | 0 | 0 | -19.21622 | -16.33955 | -16.86284 | -18.61618 | -25.30002 | -32.64121 | -11.16551 | 131.7565 | 140.4753 | 148.4906 | 148.4738 | 122.2484 | 38.14018 | 59.59693
78 | W84786 | 2017-03-23 23:48 | 67.4345 | 67.6077 | 33 | 68 | 1.3622 | 592.77 | 20036 | 31 | 239517 | 239707 | 239988 | 239996 | 139311 | 139287 | 221002 | 220939 | 220533 | 220731 | 215616 | 215624 | 215483 | 215475 | 292987 | 292979 | 1293.62 | 3463.4771 | 6 | 337.8423 | 337.8423 | 337.8423 | 85.9219 | 80.1871 | 36.3924 | 36.3924 | 1210.3516 | 1130.0864 | 1091.1666 | 893.6432 | 1064.9897 | 1002.5582 | 982.3943 | 963.0648 | 943.2511 | 931.3777 | 917.2356 | 899.9102 | 15.8 | 23.4 | 32.192 | 19.7586 | 12.8238 | 9.349 | 7.0677 | 5.4851 | 4.3785 | 3.8429 | 3.8655 | 79.12 | 119.21 | 124.43 | 183.33 | 173.83 | 254.82 | 230.21 | 338.28 | 301.51 | 439.31 | 373.1 | 549.29 | 433.4 | 634.79 | 50.6 | 46.9 | 43.6321 | -12.7 | -8.9671 | 12.3242 | 0.7548 | -8.9671 | 6107407 | 1 |  |  | 4.5214 | 8.41 | 10.9436 | 13.7864 | 15.4286 | 20.0886 | 4.8103 | 8.5912 | 11.4529 | 14.2074 | 16 | 21.1368 | 24.8989 | 24.998 | 24.9914 | 25.0725 | 24.9041 | 25.0714 |  | 12680 | 624 | 10 |  | CC750 | 381 | 1124 | 9 | 7 | 40 | 40.666664 | -12.7 | 1781.95 | 1640.0358 | 1426.9214 | 1367.4 | 1250.5358 | 1242.9429 | 1104.3928 | 60.3529 | 52.7636 | 53.3586 | 52.1493 | 54.1571 | 68.5021 | 19.1964 | 32.192 | 19.7586 | 12.8238 | 9.349 | 7.0677 | 5.4851 | 4.3785 | 3.8429 | 0 | 0 | 0 | 0 | 0 | 0.1016 | 0.0254 | 0 | 0 | 0 | 0 | 0 | 0 | 0 | 0.063895 | 0.051824 | 0.042255 | 0.021612 | 0.023513 | 0.024118 | 0.02181 | -0.002671 | -0.00843 | -0.019467 | -0.00025 | -9.6e-05 | 0.000388 | 0.000752 | 0.083773 | 0.08007 | 0.078302 | 0.080674 | 0.090617 | 0.106493 | 0.101251 | -0.223804 | -0.220685 | -0.219073 | -0.222088 | -0.230145 | -0.230212 | -0.225012 | -1.35952 | -1.332209 | -1.318195 | -1.34385 | -1.42879 | -1.436688 | -1.390162 | -0.339751 | -0.313498 | -0.303917 | -0.334452 | -0.403552 | -0.449372 | -0.401515 | -0.396695 | -0.367206 | -0.352254 | -0.380956 | -0.448776 | -0.444674 | -0.396896 | 0.413281 | 0.378775 | 0.357306 | 0.295971 | 0.487827 | 0.422905 | 0.385235 | -65 | -65 | -65 | -65 | -45 | 30 | -30 | -1.440032 | -1.422126 | -1.413589 | -1.431542 | -1.479032 | 0 | 0 |  | 1402.08 | 0 |  | 1422.2729 | 0 |  | 745.724 | 0 |  | 745.573 | 0 |  | 1407.16 | 0 |  | 1430.579 | 0 |  | 766.857 | 0 |  | 766.809 | 0 |  | 1417.015 | 0 |  | 1450.746 | 0 |  | 776.097 | 0 |  | 776.082 | 0 |  | 1497.584 | 0 |  | 1502.6639 | 0 |  | 753.053 | 0 |  | 753.177 | 0 |  | 1452.118 | 0 |  | 1453.871 | 0 |  | 705.037 | 0 |  | 704.816 | 0 |  | 1505.356 | 0 |  | 1511.5291 | 0 |  | 742.706 | 0.102 |  | 742.725 | 0.102 |  | 1472.057 | 0 |  | 1479.677 | 0 |  | 773.327 | 0.025 |  | 773.535 | 0.025 | 149.2793 | 131.3177 | 111.7308 | 110.3136276 | 113.3198 | 132.3647 | 111.8209 | 0 | 0 | 0 | 0 | 0 | -23.3895392 | -5.7153048 | -83.23525248 | -57.80988 | -30.03902766 | -28.7073237 | -33.45797543 | -35.20748 | -31.36484 | 0 | 0 | 0 | 0 | 0 | 0 | 0 | 93.60208 | 92.43819 | 91.883285 | 93.05023 | 66.55644 | 0 | 0 | -20.50496 | -16.54128 | -16.21659 | -17.44144 | -21.85521 | -30.78293 | -7.707642546 | 139.1412 | 149.4047 | 157.3585 | 157.2151 | 124.5631 | 42.98478 | 67.03309
78 | W84787 | 2017-03-23 23:49 | 67.6131 | 67.7586 | 21 | 68 | 1.3622 | 591.6396 | 20006 | 31 | 239517 | 239707 | 239988 | 239996 | 139311 | 139287 | 221002 | 220939 | 220533 | 220731 | 215616 | 215624 | 215483 | 215475 | 292987 | 292979 | 1293.62 | 3483.7529 | 6 | 338.3971 | 338.3971 | 338.3971 | 86.4766 | 80.7419 | 36.9472 | 36.9472 | 1205.6641 | 1120.1252 | 1080.5 | 892.8263 | 1061.8545 | 1000.7189 | 981.3906 | 963.0616 | 944.116 | 932.7957 | 918.4821 | 901.5577 | 15.6 | 18.6 | 32.4059 | 19.8078 | 12.8047 | 9.3118 | 7.0158 | 5.42 | 4.371 | 3.842 | 3.8639 | 79.01 | 118.44 | 124.25 | 182.88 | 173.65 | 254.98 | 230.41 | 339.62 | 302.25 | 442.71 | 373.34 | 549.45 | 432.15 | 633.28 | 51.8 | 47.1 | 44.8113 | -8.814286 | -6.2665 | 8.8335 | 0.789 | -6.2665 | 6107407 | 2 |  |  | 4.6079 | 8.5179 | 11.0336 | 13.865 | 15.7643 | 20.5886 | 4.7478 | 8.9942 | 11.4159 | 14.458 | 15.9478 | 21.2319 | 24.8878 | 24.921 | 25.009 | 25.1386 | 25.0271 | 25.0114 |  | 12680 | 624 | 11 |  | CC750 | 381 | 1124 | 9 | 7 | 40 | 40.166664 | -8.814286 | 1774.5072 | 1632.7643 | 1428.8286 | 1368.8928 | 1262.6786 | 1171.0643 | 1111.4928 | 55.7114 | 50.9907 | 50.5579 | 53.3614 | 56.6179 | 75.9136 | 23.045 | 32.4059 | 19.8078 | 12.8047 | 9.3118 | 7.0158 | 5.42 | 4.371 | 3.842 | 0 | 0 | 0 | 0 | 0 | 0.1016 | 0.0254 | 0 | 0 | 0 | 0 | 0 | 0 | 0 | 0.064825 | 0.051815 | 0.042568 | 0.02229 | 0.024261 | 0.024304 | 0.022092 | -0.002671 | -0.008431 | -0.019467 | -0.00025 | -9.6e-05 | -0.000115 | 0.000459 | 0.083771 | 0.080071 | 0.078303 | 0.080676 | 0.090616 | 0.106545 | 0.10125 | -0.223844 | -0.220698 | -0.21913 | -0.222102 | -0.230183 | -0.229773 | -0.224822 | -1.35952 | -1.331991 | -1.319096 | -1.343631 | -1.428766 | -1.427734 | -1.383416 | -0.33981 | -0.313619 | -0.304027 | -0.33458 | -0.403631 | -0.450378 | -0.4016 | -0.396698 | -0.366977 | -0.352056 | -0.380719 | -0.448748 | -0.442227 | -0.396858 | 0.413045 | 0.378618 | 0.356628 | 0.295033 | 0.485435 | 0.42178 | 0.385111 | -65 | -65 | -65 | -65 | -45 | 40 | -40 | -1.440247 | -1.422287 | -1.413822 | -1.431815 | -1.479376 | 0 | 0 |  | 1402.08 | 0 |  | 1422.2729 | 0 |  | 745.724 | 0 |  | 745.573 | 0 |  | 1407.16 | 0 |  | 1430.579 | 0 |  | 766.857 | 0 |  | 766.809 | 0 |  | 1417.015 | 0 |  | 1450.746 | 0 |  | 776.097 | 0 |  | 776.082 | 0 |  | 1497.584 | 0 |  | 1502.6639 | 0 |  | 753.053 | 0 |  | 753.177 | 0 |  | 1452.118 | 0 |  | 1453.871 | 0 |  | 705.037 | 0 |  | 704.816 | 0 |  | 1505.356 | 0 |  | 1511.5291 | 0 |  | 742.706 | 0.102 |  | 742.725 | 0.102 |  | 1472.057 | 0 |  | 1479.677 | 0 |  | 773.327 | 0.025 |  | 773.535 | 0.025 | 148.6522 | 130.7371 | 111.8816 | 110.4368 | 114.4189 | 124.771 | 112.538646 | 0 | 0 | 0 | 0 | 0 | -23.3449368 | -5.7104788 | -84.49960608 | -57.7871 | -30.47244 | -29.61362724 | -34.52613039 | -34.53546 | -31.19741 | 0 | 0 | 0 | 0 | 0 | 0 | 0 | 93.616055 | 92.448655 | 91.89843 | 93.067975 | 66.57192 | 0 | 0 | -18.93129 | -15.99165 | -15.37097 | -17.85366 | -22.85274 | -34.18982 | -9.254872 | 138.8374 | 149.407 | 157.9366 | 156.0375 | 123.6119 | 32.70084 | 66.37588
78 | W84788 | 2017-03-23 23:51 | 67.6246 | 67.8098 | 25 | 67 | 1.3622 | 596.4767 | 20173 | 31 | 239517 | 239707 | 239988 | 239996 | 139311 | 139287 | 221002 | 220939 | 220533 | 220731 | 215616 | 215624 | 215483 | 215475 | 292987 | 292979 | 1293.62 | 3504.0271 | 6 | 338.9564 | 338.9564 | 338.9564 | 87.036 | 81.3012 | 37.5065 | 37.5065 | 1205.6641 | 1125.3145 | 1087.5 | 899.3043 | 1066.9916 | 1006.9396 | 987.7129 | 969.2883 | 950.4197 | 939.1924 | 925.6274 | 908.3768 | 15.6 | 21.6 | 32.3293 | 19.7892 | 12.8163 | 9.3668 | 7.0459 | 5.4648 | 4.3383 | 3.8456 | 3.8624 | 82.29 | 121.34 | 128.69 | 186.64 | 179.98 | 259.07 | 238.64 | 345.35 | 313.34 | 449.75 | 387.82 | 562.45 | 448.99 | 646.8 | 50.1 | 47.1 | 42.0336 | -30.1875 | -20.1557 | 20.1786 | 4.4031 | -20.1557 | 6108570 | 1 |  |  | 4.4007 | 8.3007 | 10.8264 | 13.5914 | 15.2871 | 20.4214 | 4.6348 | 8.6591 | 11.3364 | 14.197 | 15.7364 | 22.9076 | 24.9028 | 25.0486 | 25.0126 | 25.1389 | 24.7812 | 25.1828 |  | 12680 | 624 | 12 |  | CC750 | 381 | 1124 | 9 | 7 | 40 | 35.5 | -30.1875 | 1777.6072 | 1629.85 | 1417.6643 | 1359.3643 | 1246.2715 | 1254.7072 | 970.5286 | 55.4957 | 52.0514 | 52.625 | 52.7871 | 53.4807 | 75.8264 | 13.1029 | 32.3293 | 19.7892 | 12.8163 | 9.3668 | 7.0459 | 5.4648 | 4.3383 | 3.8456 | 0 | 0 | 0 | 0 | 0 | 0.1016 | 0.0254 | 0 | 0 | 0 | 0 | 0 | 0 | 0 | 0.065794 | 0.052183 | 0.043088 | 0.023089 | 0.024997 | 0.024659 | 0.022445 | -0.00267 | -0.008429 | -0.019464 | -0.00025 | -9.7e-05 | 0.00042 | 0.000786 | 0.083773 | 0.080074 | 0.078308 | 0.080678 | 0.090621 | 0.106498 | 0.101374 | -0.223798 | -0.220647 | -0.219057 | -0.222052 | -0.230133 | -0.230186 | -0.224436 | -1.359458 | -1.331879 | -1.3188 | -1.343531 | -1.429229 | -1.43645 | -1.385561 | -0.339772 | -0.3136 | -0.304063 | -0.334555 | -0.403688 | -0.449471 | -0.403713 | -0.396627 | -0.366857 | -0.351749 | -0.380607 | -0.448325 | -0.444414 | -0.391634 | 0.41303 | 0.378655 | 0.356863 | 0.295389 | 0.486194 | 0.421383 | 0.385026 | -65 | -65 | -65 | -65 | -45 | 30 | -30 | -1.439753 | -1.421799 | -1.413231 | -1.431158 | -1.478601 | 0 | 0 |  | 1402.08 | 0 |  | 1422.2729 | 0 |  | 745.724 | 0 |  | 745.573 | 0 |  | 1407.16 | 0 |  | 1430.579 | 0 |  | 766.857 | 0 |  | 766.809 | 0 |  | 1417.015 | 0 |  | 1450.746 | 0 |  | 776.097 | 0 |  | 776.082 | 0 |  | 1497.584 | 0 |  | 1502.6639 | 0 |  | 753.053 | 0 |  | 753.177 | 0 |  | 1452.118 | 0 |  | 1453.871 | 0 |  | 705.037 | 0 |  | 704.816 | 0 |  | 1505.356 | 0 |  | 1511.5291 | 0 |  | 742.706 | 0.102 |  | 742.725 | 0.102 |  | 1472.057 | 0 |  | 1479.677 | 0 |  | 773.327 | 0.025 |  | 773.535 | 0.025 | 148.9155 | 130.5086089 | 111.0145 | 109.6708 | 112.9384 | 133.6238 | 98.38637 | 0 | 0 | 0 | 0 | 0 | -23.3868976 | -5.7006744 | -85.81443 | -58.27503 | -31.1553312 | -30.6849 | -35.5878021 | -36.02472955 | -32.18797 | 0 | 0 | 0 | 0 | 0 | 0 | 0 | 93.583945 | 92.416935 | 91.860015 | 93.02527 | 66.537045 | 0 | 0 | -18.85588 | -16.32331904 | -16.00132 | -17.66019 | -21.58952 | -34.08177 | -5.289811 | 137.8291 | 148.3272 | 155.7178 | 154.351 | 122.2981 | 40.13041 | 55.20791
78 | W84789 | 2017-03-23 23:52 | 67.6341 | 67.8563 | 25 | 66 | 1.3622 | 595.5347 | 20129 | 31 | 239517 | 239707 | 239988 | 239996 | 139311 | 139287 | 221002 | 220939 | 220533 | 220731 | 215616 | 215624 | 215483 | 215475 | 292987 | 292979 | 1293.62 | 3524.418 | 6 | 339.5149 | 339.5149 | 339.5149 | 87.5944 | 81.8597 | 38.065 | 38.065 | 1208.0078 | 1123.7366 | 1082.5 | 899.8137 | 1069.5258 | 1010.8087 | 992.094 | 974.1252 | 955.5598 | 944.6326 | 930.5438 | 914.6646 | 15.8 | 22.4 | 32.5056 | 19.905 | 12.87 | 9.3692 | 7.0546 | 5.4509 | 4.402 | 3.843 | 3.8626 | 83.44 | 122.49 | 130.27 | 187.61 | 182.1 | 261.15 | 241.32 | 348.31 | 316.32 | 455.53 | 390.09 | 565.13 | 454.49 | 650.58 | 50.8 | 47.3 | 41.6532 | 1.7125 | 1.9274 | 2.6973 | -0.1712 | 1.9274 | 6108570 | 2 |  |  | 4.3864 | 8.2893 | 10.745 | 13.5207 | 15.23 | 19.4957 | 4.7 | 8.92 | 11.2169 | 14.1462 | 16.0369 | 20.2508 | 24.879 | 24.9524 | 24.9994 | 25.2191 | 24.9294 | 25.0153 |  | 12680 | 624 | 13 |  | CC750 | 381 | 1124 | 9 | 7 | 40 | 33.166664 | 1.7125 | 1788.1143 | 1631.8071 | 1429.4071 | 1372.2858 | 1257.2285 | 1145.1143 | 1164.1215 | 59.2507 | 56.5171 | 57.7393 | 57.5557 | 54.6343 | 77.47 | 30.6529 | 32.5056 | 19.905 | 12.87 | 9.3692 | 7.0546 | 5.4509 | 4.402 | 3.843 | 0 | 0 | 0 | 0 | 0 | 0.1016 | 0.0254 | 0 | 0 | 0 | 0 | 0 | 0 | 0 | 0.067095 | 0.053058 | 0.04399 | 0.0241 | 0.02581 | 0.02468 | 0.022546 | -0.002622 | -0.008296 | -0.019205 | -0.000275 | -0.000115 | 0.000701 | 0.000966 | 0.083774 | 0.080075 | 0.078306 | 0.08068 | 0.090622 | 0.106569 | 0.101215 | -0.22362 | -0.220469 | -0.218865 | -0.221864 | -0.229992 | -0.230067 | -0.225405 | -1.353279 | -1.325803 | -1.311907 | -1.337256 | -1.423855 | -1.438137 | -1.396333 | -0.339966 | -0.313785 | -0.304179 | -0.334767 | -0.403906 | -0.450895 | -0.401094 | -0.39633 | -0.366558 | -0.35168 | -0.380243 | -0.448024 | -0.44107 | -0.398299 | 0.413124 | 0.378925 | 0.357669 | 0.296201 | 0.488075 | 0.424462 | 0.38502 | -70 | -70 | -70 | -70 | -50 | 20 | -20 | -1.438476 | -1.420532 | -1.411955 | -1.429859 | -1.477677 | 0 | 0 |  | 1402.08 | 0 |  | 1422.2729 | 0 |  | 745.724 | 0 |  | 745.573 | 0 |  | 1407.16 | 0 |  | 1430.579 | 0 |  | 766.857 | 0 |  | 766.809 | 0 |  | 1417.015 | 0 |  | 1450.746 | 0 |  | 776.097 | 0 |  | 776.082 | 0 |  | 1497.584 | 0 |  | 1502.6639 | 0 |  | 753.053 | 0 |  | 753.177 | 0 |  | 1452.118 | 0 |  | 1453.871 | 0 |  | 705.037 | 0 |  | 704.816 | 0 |  | 1505.356 | 0 |  | 1511.5291 | 0 |  | 742.706 | 0.102 |  | 742.725 | 0.102 |  | 1472.057 | 0 |  | 1479.677 | 0 |  | 773.327 | 0.025 |  | 773.535 | 0.025 | 149.7975 | 130.667 | 111.9312 | 110.716 | 113.9326 | 122.0337 | 117.8266 | 0 | 0 | 0 | 0 | 0 | -23.3748072 | -5.725287 | -87.24996 | -59.34559 | -32.51561 | -31.8601242 | -36.58595 | -36.50136 | -32.83058 | 0 | 0 | 0 | 0 | 0 | 0 | 0 | 100.69332 | 99.43724 | 98.83685 | 100.09013 | 73.88385 | 0 | 0 | -20.14322 | -17.73422 | -17.56308 | -19.26775 | -22.06712 | -34.93083565 | -12.29469 | 143.0976 | 153.0244 | 160.6893 | 159.6783 | 129.1633 | 27.22669 | 66.97599
78 | W84790 | 2017-03-23 23:54 | 67.3985 | 67.7241 | 38 | 66 | 1.3622 | 596.3179 | 20160 | 31 | 239517 | 239707 | 239988 | 239996 | 139311 | 139287 | 221002 | 220939 | 220533 | 220731 | 215616 | 215624 | 215483 | 215475 | 292987 | 292979 | 1293.62 | 3544.249 | 6 | 340.074 | 340.074 | 340.074 | 88.1536 | 82.4189 | 38.6241 | 38.6241 | 1198.6328 | 1119.1456 | 1081.3334 | 897.7379 | 1068.5085 | 1007.89 | 987.9722 | 968.9656 | 949.2861 | 937.3516 | 923.0392 | 905.4451 | 15.6 | 18.8 | 32.2654 | 19.7282 | 12.8102 | 9.3317 | 7.0558 | 5.4688 | 4.3663 | 3.847 | 3.8606 | 81.55 | 121.18 | 128.31 | 185.84 | 179.62 | 258.48 | 238.54 | 344.12 | 312.92 | 449.51 | 387.7 | 562.47 | 448.85 | 647.15 | 50.3 | 47.2 | 42.49 | -18.987499 | -11.7307 | 16.5713 | 5.1465 | -11.7307 | 6108570 | 1 |  |  | 4.5036 | 8.3793 | 10.8236 | 13.6836 | 15.1693 | 20.4436 | 4.8197 | 8.8576 | 11.497 | 14.4318 | 16.1424 | 22.2106 | 24.9344 | 25.0251 | 25.023 | 24.9015 | 24.9789 | 25.0651 |  | 12680 | 624 | 14 |  | CC750 | 381 | 1124 | 9 | 7 | 40 | 39.833336 | -18.987499 | 1776.65 | 1623.6285 | 1406.5428 | 1332.75 | 1240.1857 | 1214.1428 | 1041.7715 | 39.8821 | 31.6743 | 32.3014 | 31.9007 | 43.7514 | 72.0307 | 16.8929 | 32.2654 | 19.7282 | 12.8102 | 9.3317 | 7.0558 | 5.4688 | 4.3663 | 3.847 | 0 | 0 | 0 | 0 | 0 | 0.1016 | 0.0254 | 0 | 0 | 0 | 0 | 0 | 0 | 0 | 0.06935 | 0.054946 | 0.045918 | 0.025037 | 0.026598 | 0.025428 | 0.023284 | -0.002573 | -0.008165 | -0.018919 | -0.000302 | -0.000134 | 0.000824 | 0.001045 | 0.083772 | 0.080072 | 0.078307 | 0.080682 | 0.090622 | 0.106517 | 0.101304 | -0.223412 | -0.220273 | -0.218592 | -0.221659 | -0.229779 | -0.230356 | -0.225028 | -1.348569 | -1.321262 | -1.305881 | -1.333439 | -1.419297 | -1.443184 | -1.395763 | -0.339765 | -0.313578 | -0.304059 | -0.33469 | -0.403719 | -0.449812 | -0.402457 | -0.3967 | -0.366981 | -0.351811 | -0.380193 | -0.44828 | -0.443557 | -0.394619 | 0.413121 | 0.378679 | 0.357058 | 0.295388 | 0.486313 | 0.420899 | 0.384864 | -75 | -75 | -75 | -75 | -55 | 10 | -10 | -1.437063 | -1.419132 | -1.410599 | -1.428507 | -1.476741 | 0 | 0 |  | 1402.08 | 0 |  | 1422.2729 | 0 |  | 745.724 | 0 |  | 745.573 | 0 |  | 1407.16 | 0 |  | 1430.579 | 0 |  | 766.857 | 0 |  | 766.809 | 0 |  | 1417.015 | 0 |  | 1450.746 | 0 |  | 776.097 | 0 |  | 776.082 | 0 |  | 1497.584 | 0 |  | 1502.6639 | 0 |  | 753.053 | 0 |  | 753.177 | 0 |  | 1452.118 | 0 |  | 1453.871 | 0 |  | 705.037 | 0 |  | 704.816 | 0 |  | 1505.356 | 0 |  | 1511.5291 | 0 |  | 742.706 | 0.102 |  | 742.725 | 0.102 |  | 1472.057 | 0 |  | 1479.677 | 0 |  | 773.327 | 0.025 |  | 773.535 | 0.025 | 148.8335238 | 130.0072 | 110.1421 | 107.5289355 | 112.3881 | 129.3268 | 105.5356 | 0 | 0 | 0 | 0 | 0 | -23.4041696 | -5.7157112 | -90.05339 | -61.80996 | -35.25748 | -32.98261 | -37.56028 | -37.88647 | -33.95752 | 0 | 0 | 0 | 0 | 0 | 0 | 0 | 107.779725 | 106.4349 | 105.794925 | 107.138025 | 81.220755 | 0 | 0 | -13.55054 | -9.932364 | -9.821531 | -10.67685 | -17.66327 | -32.40027 | -6.798666 | 153.0093 | 164.6998 | 170.8581 | 171.0075 | 138.3853 | 35.63594 | 59.06372
78 | W84791 | 2017-03-23 23:56 | 67.3513 | 67.7273 | 31 | 66 | 1.3622 | 635.6838 | 19675 | 31 | 239517 | 239707 | 239988 | 239996 | 139311 | 139287 | 221002 | 220939 | 220533 | 220731 | 215616 | 215624 | 215483 | 215475 | 292987 | 292979 | 1293.62 | 3564.074 | 6 | 340.7134 | 340.7134 | 340.7134 | 88.793 | 83.0583 | 39.2636 | 39.2636 | 1208.0078 | 1124.5469 | 1085.5 | 896.8068 | 1060.7858 | 1001.075 | 982.3947 | 964.7917 | 946.289 | 935.846 | 921.6829 | 906.0079 | 15.6 | 24.6 | 32.3362 | 19.7969 | 12.692 | 9.1278 | 6.7773 | 5.1793 | 4.1167 | 3.5891 | 3.6095 | 82.18 | 122.44 | 128.82 | 190.14 | 182.9 | 268.14 | 246.14 | 362.2 | 326.48 | 479.97 | 407.33 | 602.48 | 475.74 | 700.68 | 51.3 | 47.2 | 41.7004 | -10.45 | -5.4941 | 10.9228 | 0.7629 | -5.4941 | 6105356 | 2 |  |  | 4.5686 | 8.3714 | 10.9271 | 13.8607 | 15.3693 | 19.8514 | 4.7455 | 8.7591 | 11.4803 | 16.1742 | 16.3636 | 22.1833 | 24.9254 | 24.9931 | 25.0199 | 18.2184 | 18.0168 | 18.0699 |  | 12680 | 624 | 15 |  | CC750 | 356 | 1101 | 8 | 7 | 40 | 43.166664 | -10.45 | 1767 | 1636.4286 | 1451.9286 | 1409.3643 | 1288.7572 | 1218.5428 | 1150.9928 | 51.925 | 49.3236 | 53.5429 | 54.7236 | 50.8843 | 79.08 | 19.6071 | 32.3362 | 19.7969 | 12.692 | 9.1278 | 6.7773 | 5.1793 | 4.1167 | 3.5891 | 0 | 0 | 0 | 0 | 0 | 0.1016 | 0.0254 | 0 | 0 | 0 | 0 | 0 | 0 | 0 | 0.063481 | 0.049858 | 0.041357 | 0.021454 | 0.023485 | 0.023411 | 0.021303 | -0.002436 | -0.00772 | -0.017866 | -0.000235 | -0.000107 | 0.000956 | 0.001097 | 0.084015 | 0.080301 | 0.078523 | 0.0809 | 0.090874 | 0.106892 | 0.101576 | -0.214609 | -0.211618 | -0.210083 | -0.21307 | -0.220633 | -0.221292 | -0.216569 | -1.352021 | -1.324866 | -1.310147 | -1.338148 | -1.418512 | -1.447717 | -1.403735 | -0.324735 | -0.299641 | -0.290344 | -0.319486 | -0.385572 | -0.429882 | -0.383247 | -0.40028 | -0.370529 | -0.355949 | -0.385058 | -0.453334 | -0.447222 | -0.401529 | 0.414958 | 0.380499 | 0.357523 | 0.292977 | 0.478061 | 0.412037 | 0.373195 | -75 | -75 | -75 | -75 | -60 | 0 | 0 | -1.37328 | -1.35608 | -1.347999 | -1.365181 | -1.410178 | 0 | 0 |  | 1402.08 | 0 |  | 1422.2729 | 0 |  | 745.724 | 0 |  | 745.573 | 0 |  | 1407.16 | 0 |  | 1430.579 | 0 |  | 766.857 | 0 |  | 766.809 | 0 |  | 1417.015 | 0 |  | 1450.746 | 0 |  | 776.097 | 0 |  | 776.082 | 0 |  | 1497.584 | 0 |  | 1502.6639 | 0 |  | 753.053 | 0 |  | 753.177 | 0 |  | 1452.118 | 0 |  | 1453.871 | 0 |  | 705.037 | 0 |  | 704.816 | 0 |  | 1505.356 | 0 |  | 1511.5291 | 0 |  | 742.706 | 0.102 |  | 742.725 | 0.102 |  | 1472.057 | 0 |  | 1479.677 | 0 |  | 773.327 | 0.025 |  | 773.535 | 0.025 | 148.454505 | 131.4069 | 114.0098 | 114.0176 | 117.1145 | 130.2525 | 116.9132 | 0 | 0 | 0 | 0 | 0 | -22.4832672 | -5.5008526 | -82.53412 | -55.8272 | -30.77666 | -28.39416 | -33.16197 | -35.27652 | -31.443664 | 0 | 0 | 0 | 0 | 0 | 0 | 0 | 102.996 | 101.706 | 101.099925 | 102.388575 | 84.61068 | 0 | 0 | -16.86186 | -14.77937 | -15.54586 | -17.48342 | -19.61956 | -33.99506856 | -7.514362 | 152.0545 | 162.5063 | 168.7872 | 170.5286 | 148.9437 | 38.49762 | 72.45437
78 | W84792 | 2017-03-23 23:57 | 67.453 | 67.8424 | 26 | 67 | 1.3622 | 637.6754 | 19745 | 31 | 239517 | 239707 | 239988 | 239996 | 139311 | 139287 | 221002 | 220939 | 220533 | 220731 | 215616 | 215624 | 215483 | 215475 | 292987 | 292979 | 1293.62 | 3583.8989 | 6 | 341.3549 | 341.3549 | 341.3549 | 89.4344 | 83.6997 | 39.905 | 39.905 | 1198.6328 | 1119.5796 | 1079.1666 | 894.9763 | 1062.5812 | 1001.1932 | 981.6505 | 962.8519 | 943.3627 | 932.2115 | 916.7659 | 900.0745 | 15.6 | 18.8 | 32.3571 | 19.6066 | 12.4549 | 8.9927 | 6.6851 | 5.0954 | 4.0896 | 3.5955 | 3.6134 | 80.41 | 122.83 | 128.1 | 192.1 | 180.99 | 269.86 | 242.93 | 365.02 | 321.99 | 485.45 | 400.62 | 604.27 | 464.19 | 694.51 | 50.7 | 47.3 | 44.0127 | -16.175001 | -7.7114 | 14.6408 | 5.2289 | -7.7114 | 6104353 | 1 |  |  | 4.4957 | 8.5207 | 10.9064 | 13.7779 | 15.4007 | 20.4921 | 4.6029 | 8.8588 | 11.2779 | 15.6235 | 16.6059 | 24.3897 | 24.9424 | 24.9503 | 25.0266 | 18.1691 | 18.0474 | 17.9387 |  | 12680 | 624 | 16 |  | CC750 | 356 | 1101 | 8 | 7 | 40 | 45.5 | -16.175001 | 1774.6786 | 1639.6786 | 1432.4857 | 1381.8785 | 1293.4572 | 1172.9214 | 1107.2858 | 60.5207 | 59.4357 | 62.6336 | 62.0707 | 50.3493 | 76.0021 | 18.5729 | 32.3571 | 19.6066 | 12.4549 | 8.9927 | 6.6851 | 5.0954 | 4.0896 | 3.5955 | 0 | 0 | 0 | 0 | 0 | 0.1016 | 0.0254 | 0 | 0 | 0 | 0 | 0 | 0 | 0 | 0.064664 | 0.050765 | 0.042238 | 0.021894 | 0.024179 | 0.024566 | 0.022411 | -0.002436 | -0.00772 | -0.017866 | -0.000235 | -0.000108 | 0.000855 | 0.001048 | 0.084013 | 0.080301 | 0.078528 | 0.080906 | 0.090873 | 0.106918 | 0.101617 | -0.214518 | -0.211518 | -0.209925 | -0.212909 | -0.220533 | -0.221028 | -0.216233 | -1.352461 | -1.3252 | -1.309964 | -1.337946 | -1.418916 | -1.445922 | -1.401293 | -0.324385 | -0.299347 | -0.290206 | -0.319338 | -0.385177 | -0.429921 | -0.383563 | -0.400774 | -0.370882 | -0.355753 | -0.384828 | -0.453829 | -0.446335 | -0.400012 | 0.414125 | 0.378611 | 0.354386 | 0.29075 | 0.474412 | 0.409519 | 0.373511 | -75 | -75 | -75 | -75 | -60 | -10 | 10 | -1.373159 | -1.356037 | -1.347931 | -1.3651 | -1.410076 | 0 | 0 |  | 1402.08 | 0 |  | 1422.2729 | 0 |  | 745.724 | 0 |  | 745.573 | 0 |  | 1407.16 | 0 |  | 1430.579 | 0 |  | 766.857 | 0 |  | 766.809 | 0 |  | 1417.015 | 0 |  | 1450.746 | 0 |  | 776.097 | 0 |  | 776.082 | 0 |  | 1497.584 | 0 |  | 1502.6639 | 0 |  | 753.053 | 0 |  | 753.177 | 0 |  | 1452.118 | 0 |  | 1453.871 | 0 |  | 705.037 | 0 |  | 704.816 | 0 |  | 1505.356 | 0 |  | 1511.5291 | 0 |  | 742.706 | 0.102 |  | 742.725 | 0.102 |  | 1472.057 | 0 |  | 1479.677 | 0 |  | 773.327 | 0.025 |  | 773.535 | 0.025 | 149.0961 | 131.6678 | 112.4902 | 111.8023 | 117.5403 | 125.4064 | 112.5191 | 0 | 0 | 0 | 0 | 0 | -22.4564448 | -5.4923182 | -84.16094 | -57.043234 | -31.92644 | -28.97857 | -34.15473 | -36.75678 | -32.87293 | 0 | 0 | 0 | 0 | 0 | 0 | 0 | 102.986925 | 101.702775 | 101.094825 | 102.3825 | 84.60456 | 0 | 0 | -19.63201 | -17.7919 | -18.17665 | -19.82153 | -19.39339 | -32.6749 | -7.123877 | 148.29 | 158.5355 | 163.482 | 165.3847 | 148.5968 | 33.51828 | 67.02993
78 | W84793 | 2017-03-23 23:59 | 67.5734 | 67.9736 | 26 | 68 | 1.3622 | 638.8737 | 19796 | 31 | 239517 | 239707 | 239988 | 239996 | 139311 | 139287 | 221002 | 220939 | 220533 | 220731 | 215616 | 215624 | 215483 | 215475 | 292987 | 292979 | 1293.62 | 3602.9131 | 6 | 341.9975 | 341.9975 | 341.9975 | 90.077 | 84.3423 | 40.5476 | 40.5476 | 1210.3516 | 1127.9441 | 1088.8334 | 897.7358 | 1071.0104 | 1009.5447 | 989.6473 | 970.5703 | 950.8339 | 939.418 | 923.712 | 906.9078 | 15.8 | 20.4 | 32.5357 | 19.55 | 12.3741 | 8.9427 | 6.649 | 5.0654 | 4.042 | 3.5968 | 3.6139 | 80.21 | 122.21 | 128.24 | 193.14 | 181.5 | 272.29 | 242.98 | 368 | 321.28 | 488.69 | 399.8 | 609.54 | 461.99 | 694.14 | 50.2 | 47.2 | 43.7945 | -41.125 | -23.2411 | 24.8096 | 11.2335 | -23.2411 | 6104352 | 2 |  |  | 4.415 | 8.4229 | 10.8436 | 13.6736 | 15.2321 | 21.665 | 4.6087 | 8.7841 | 11.3522 | 15.0362 | 16.1391 | 28.087 | 24.8529 | 24.9225 | 24.9728 | 18.1175 | 17.9829 | 17.4116 |  | 12680 | 624 | 17 |  | CC750 | 356 | 1101 | 8 | 7 | 40 | 41.166664 | -41.125 | 1780.8143 | 1637.9429 | 1422.55 | 1386.3 | 1292.4572 | 1209.6571 | 972.7357 | 71.2057 | 76.4814 | 89.3207 | 83.4614 | 60.1236 | 83.0079 | 12.0114 | 32.5357 | 19.55 | 12.3741 | 8.9427 | 6.649 | 5.0654 | 4.042 | 3.5968 | 0 | 0 | 0 | 0 | 0 | 0.1016 | 0.0254 | 0 | 0 | 0 | 0 | 0 | 0 | 0 | 0.065821 | 0.051659 | 0.043097 | 0.022339 | 0.025029 | 0.024855 | 0.022711 | -0.002436 | -0.007722 | -0.017869 | -0.000235 | -0.000108 | 0.000583 | 0.000905 | 0.084017 | 0.080308 | 0.078536 | 0.08091 | 0.09088 | 0.106916 | 0.101764 | -0.214444 | -0.211413 | -0.209818 | -0.212837 | -0.220472 | -0.220904 | -0.215421 | -1.352219 | -1.324686 | -1.30943 | -1.337725 | -1.419538 | -1.443129 | -1.39232 | -0.324388 | -0.29943 | -0.290293 | -0.319335 | -0.385253 | -0.429752 | -0.385997 | -0.400498 | -0.370331 | -0.355192 | -0.384581 | -0.453253 | -0.446532 | -0.393782 | 0.413684 | 0.377831 | 0.353061 | 0.289839 | 0.473509 | 0.408613 | 0.373539 | -75 | -75 | -75 | -75 | -60 | -20 | 20 | -1.373084 | -1.355963 | -1.347784 | -1.364911 | -1.409816 | 0 | 0 |  | 1402.08 | 0 |  | 1422.2729 | 0 |  | 745.724 | 0 |  | 745.573 | 0 |  | 1407.16 | 0 |  | 1430.579 | 0 |  | 766.857 | 0 |  | 766.809 | 0 |  | 1417.015 | 0 |  | 1450.746 | 0 |  | 776.097 | 0 |  | 776.082 | 0 |  | 1497.584 | 0 |  | 1502.6639 | 0 |  | 753.053 | 0 |  | 753.177 | 0 |  | 1452.118 | 0 |  | 1453.871 | 0 |  | 705.037 | 0 |  | 704.816 | 0 |  | 1505.356 | 0 |  | 1511.5291 | 0 |  | 742.706 | 0.102 |  | 742.725 | 0.102 |  | 1472.057 | 0 |  | 1479.677 | 0 |  | 773.327 | 0.025 |  | 773.535 | 0.025 | 149.6187 | 131.5399 | 111.7213868 | 112.165533 | 117.4585 | 129.3317 | 98.98948 | 0 | 0 | 0 | 0 | 0 | -22.4438464 | -5.4716934 | -85.7104 | -58.20273 | -33.03430004 | -29.5690734 | -35.37631 | -36.71032 | -32.88102912 | 0 | 0 | 0 | 0 | 0 | 0 | 0 | 102.9813 | 101.697225 | 101.0838 | 102.368325 | 84.58896 | 0 | 0 | -23.09827 | -22.90083 | -25.92917 | -26.65215 | -23.1628 | -35.67281 | -4.636364 | 143.7913 | 152.1336 | 153.8417 | 158.3126 | 143.5084 | 34.50473 | 56.00039
78 | W84794 | 2017-03-24 | 67.719 | 68.1345 | 28 | 70 | 1.3622 | 741.7761 | 18956 | 31 | 239517 | 239707 | 239988 | 239996 | 139311 | 139287 | 221002 | 220939 | 220533 | 220731 | 215616 | 215624 | 215483 | 215475 | 292987 | 292979 | 1293.62 | 3621.929 | 6 | 342.8467 | 342.8467 | 342.8467 | 90.9263 | 85.1915 | 41.3968 | 41.3968 | 1199.8047 | 1122.4592 | 1081 | 899.2786 | 1065.6448 | 1001.4247 | 980.9352 | 961.8204 | 944.1685 | 935.1733 | 919.4076 | 904.3411 | 15.8 | 18.2 | 32.2812 | 19.4276 | 12.2646 | 8.6928 | 6.1602 | 4.4897 | 3.5213 | 3.075 | 3.0986 | 77.71 | 118.3 | 125.24 | 185.57 | 179.66 | 264.92 | 250.65 | 374.49 | 344.2 | 524.2 | 441.28 | 669.69 | 522.02 | 772.46 | 50.4 | 46.9 | 44.9275 | -12.666666 | -8.4277 | 13.2223 | 1.8968 | -8.4277 | 6105355 | 1 |  |  | 4.7036 | 8.5964 | 10.4929 | 13.4114 | 15.1443 | 21.6679 | 5.0592 | 8.9014 | 10.6324 | 14.3127 | 16.7 | 27.7141 | 24.8777 | 24.9637 | 25.0777 | 17.9341 | 17.9267 | 16.8285 |  | 12680 | 624 | 18 |  | CC750 | 305 | 1061 | 7 | 7 | 40 | 45 | -12.666666 | 1740.4642 | 1607.2786 | 1449.6357 | 1521.85 | 1405.2357 | 1218.1 | 1158.1285 | 119.5993 | 122.2321 | 119.1293 | 120.5821 | 65.8764 | 78.445 | 37.8736 | 32.2812 | 19.4276 | 12.2646 | 8.6928 | 6.1602 | 4.4897 | 3.5213 | 3.075 | 0 | 0 | 0 | 0 | 0 | 0.1016 | 0.0254 | 0 | 0 | 0 | 0 | 0 | 0 | 0 | 0.056803 | 0.044018 | 0.036114 | 0.017695 | 0.019375 | 0.021006 | 0.018985 | -0.002006 | -0.006377 | -0.014185 | -0.000195 | -2.2e-05 | 0.000745 | 0.000946 | 0.084252 | 0.080531 | 0.078743 | 0.081099 | 0.091092 | 0.107301 | 0.101967 | -0.199175 | -0.196376 | -0.195231 | -0.198006 | -0.205114 | -0.205156 | -0.200768 | -1.357143 | -1.329658 | -1.322625 | -1.345703 | -1.428059 | -1.444806 | -1.400832 | -0.298559 | -0.275549 | -0.266907 | -0.293036 | -0.353507 | -0.394947 | -0.352133 | -0.405611 | -0.375217 | -0.360824 | -0.39297 | -0.463224 | -0.453248 | -0.40685 | 0.41731 | 0.382541 | 0.35932 | 0.286879 | 0.455441 | 0.384176 | 0.343959 | -75 | -75 | -70 | -75 | -60 | -30 | 30 | -1.26756 | -1.251847 | -1.245641 | -1.260217 | -1.301857 | 0 | 0 |  | 1402.08 | 0 |  | 1422.2729 | 0 |  | 745.724 | 0 |  | 745.573 | 0 |  | 1407.16 | 0 |  | 1430.579 | 0 |  | 766.857 | 0 |  | 766.809 | 0 |  | 1417.015 | 0 |  | 1450.746 | 0 |  | 776.097 | 0 |  | 776.082 | 0 |  | 1497.584 | 0 |  | 1502.6639 | 0 |  | 753.053 | 0 |  | 753.177 | 0 |  | 1452.118 | 0 |  | 1453.871 | 0 |  | 705.037 | 0 |  | 704.816 | 0 |  | 1505.356 | 0 |  | 1511.5291 | 0 |  | 742.706 | 0.102 |  | 742.725 | 0.102 |  | 1472.057 | 0 |  | 1479.677 | 0 |  | 773.327 | 0.025 |  | 773.535 | 0.025 | 146.6376 | 129.4358 | 114.1487 | 123.4205 | 128.0057 | 130.7033481 | 118.0909 | 0 | 0 | 0 | 0 | 0 | -20.8438496 | -5.0995072 | -74.36736 | -50.04966 | -29.00384 | -23.5498025 | -27.63723 | -31.42598 | -27.91998 | 0 | 0 | 0 | 0 | 0 | 0 | 0 | 95.067 | 93.888525 | 87.19487 | 94.516275 | 78.11142 | 0 | 0 | -35.70745 | -33.68093 | -31.79644 | -35.3349 | -23.28777 | -30.98162 | -13.33654 | 131.6298 | 139.5937 | 140.5432 | 159.0521 | 155.1922 | 47.45191 | 71.73485
78 | W84795 | 2017-03-24 00:02 | 68.1622 | 68.5197 | 20 | 71 | 1.3622 | 740.9863 | 18968 | 31 | 239517 | 239707 | 239988 | 239996 | 139311 | 139287 | 221002 | 220939 | 220533 | 220731 | 215616 | 215624 | 215483 | 215475 | 292987 | 292979 | 1293.62 | 3640.9431 | 6 | 343.695 | 343.695 | 343.695 | 91.7746 | 86.0399 | 42.2452 | 42.2452 | 1208.0078 | 1129.6754 | 1090.5 | 897.2857 | 1074.3486 | 1009.2867 | 988.6273 | 968.7202 | 949.0497 | 938.321 | 922.4902 | 906.2287 | 15.6 | 18.4 | 32.6 | 19.1153 | 11.6737 | 8.293 | 6.0123 | 4.4743 | 3.5027 | 3.0832 | 3.106 | 77.44 | 118.51 | 127.75 | 193.99 | 183.9 | 278.52 | 250.64 | 385.04 | 338.82 | 522.71 | 433.21 | 664.73 | 508.46 | 765.14 | 49.1 | 46.9 | 45.9115 | -43.077774 | -26.6428 | 27.4972 | 17.6994 | -26.6428 | 6105355 | 2 |  |  | 4.6143 | 8.6393 | 11.0436 | 13.9271 | 15.195 | 22.8536 | 4.8014 | 9.1903 | 11.4806 | 14.8458 | 16.4653 | 29.3444 | 24.8574 | 24.9467 | 24.9726 | 18.1292 | 18.0278 | 16.7589 |  | 12680 | 625 | 1 |  | CC750 | 305 | 1061 | 7 | 7 | 40 | 41.333336 | -43.077774 | 1762.9429 | 1624.2357 | 1439.1929 | 1434.5 | 1333.6215 | 1258.1714 | 1038.3214 | 99.1664 | 97.4086 | 98.3664 | 100.8264 | 82.445 | 81.3436 | 37.9136 | 32.6 | 19.1153 | 11.6737 | 8.293 | 6.0123 | 4.4743 | 3.5027 | 3.0832 | 0 | 0 | 0 | 0 | 0 | 0.1016 | 0.0254 | 0 | 0 | 0 | 0 | 0 | 0 | 0 | 0.06036 | 0.046907 | 0.039109 | 0.018183 | 0.01992 | 0.021809 | 0.019776 | -0.001814 | -0.005723 | -0.012758 | -0.000164 | -2.2e-05 | 0.000455 | 0.000795 | 0.084249 | 0.08053 | 0.078748 | 0.081122 | 0.091116 | 0.107285 | 0.102099 | -0.199624 | -0.196728 | -0.195536 | -0.198196 | -0.204906 | -0.205007 | -0.199987 | -1.370684 | -1.340546 | -1.333143 | -1.355916 | -1.426116 | -1.438507 | -1.38854 | -0.298468 | -0.27551 | -0.267001 | -0.293537 | -0.354106 | -0.394678 | -0.354159 | -0.405905 | -0.37531 | -0.360381 | -0.390895 | -0.460793 | -0.454001 | -0.401093 | 0.415597 | 0.377742 | 0.348534 | 0.2821 | 0.4527 | 0.381645 | 0.344615 | -65 | -65 | -60 | -65 | -60 | -40 | 40 | -1.26997 | -1.254283 | -1.247835 | -1.262601 | -1.301637 | 0 | 0 |  | 1402.08 | 0 |  | 1422.2729 | 0 |  | 745.724 | 0 |  | 745.573 | 0 |  | 1407.16 | 0 |  | 1430.579 | 0 |  | 766.857 | 0 |  | 766.809 | 0 |  | 1417.015 | 0 |  | 1450.746 | 0 |  | 776.097 | 0 |  | 776.082 | 0 |  | 1497.584 | 0 |  | 1502.6639 | 0 |  | 753.053 | 0 |  | 753.177 | 0 |  | 1452.118 | 0 |  | 1453.871 | 0 |  | 705.037 | 0 |  | 704.816 | 0 |  | 1505.356 | 0 |  | 1511.5291 | 0 |  | 742.706 | 0.102 |  | 742.725 | 0.102 |  | 1472.057 | 0 |  | 1479.677 | 0 |  | 773.327 | 0.025 |  | 773.535 | 0.025 | 148.5262 | 130.7997 | 113.3336 | 116.369509 | 121.5143 | 134.9829 | 106.0116 | 0 | 0 | 0 | 0 | 0 | -20.8287112 | -5.0796698 | -80.24807 | -55.20905 | -35.12965 | -24.43225 | -28.37686 | -32.02692 | -28.56365634 | 0 | 0 | 0 | 0 | 0 | 0 | 0 | 82.54805 | 81.528395 | 74.8701 | 82.069065 | 78.09822 | 0 | 0 | -29.598 | -26.83704 | -26.26393 | -29.59628 | -29.19426917 | -32.10453 | -13.42744 | 121.2282 | 130.282 | 126.8101 | 144.41 | 142.0414 | 50.02276 | 58.94081
78 | W84796 | 2017-03-24 00:04 | 68.5733 | 68.894 | 18 | 71 | 1.3622 | 742.473 | 18976 | 31 | 239517 | 239707 | 239988 | 239996 | 139311 | 139287 | 221002 | 220939 | 220533 | 220731 | 215616 | 215624 | 215483 | 215475 | 292987 | 292979 | 1293.62 | 3659.9451 | 6 | 344.5451 | 344.5451 | 344.5451 | 92.6246 | 86.8899 | 43.0952 | 43.0952 | 1199.8047 | 1119.9362 | 1077.5 | 892.6054 | 1063.1816 | 998.4485 | 978.7971 | 959.2119 | 939.2133 | 928.1627 | 911.3371 | 895.7241 | 15.6 | 17.8 | 32.4191 | 19.1183 | 11.606 | 8.2378 | 6.0169 | 4.465 | 3.5315 | 3.0766 | 3.1071 | 77.74 | 119.51 | 129.37 | 194.56 | 185.79 | 278.75 | 252.23 | 382.34 | 339.45 | 524.53 | 432.58 | 665.59 | 510.16 | 765.82 | 49.8 | 46.9 | 45.0715 | -13.955555 | -8.5475 | 11.9203 | 1.4514 | -8.5475 | 6104351 | 1 |  |  | 4.5057 | 8.725 | 11.2207 | 13.8643 | 15.3979 | 20.7221 | 4.6389 | 8.8958 | 11.7181 | 15.0486 | 18.5222 | 26.7667 | 24.8713 | 24.9716 | 25.0177 | 18.0836 | 17.8027 | 17.4439 |  | 12680 | 625 | 2 |  | CC750 | 305 | 1061 | 7 | 7 | 40 | 39 | -13.955555 | 1801.3928 | 1700.95 | 1466.5929 | 1420.3357 | 1380.8286 | 1232.6215 | 1234.0428 | 101.5293 | 95.4757 | 95.0321 | 96.5243 | 84.3957 | 82.3829 | 37.885 | 32.4191 | 19.1183 | 11.606 | 8.2378 | 6.0169 | 4.465 | 3.5315 | 3.0766 | 0 | 0 | 0 | 0 | 0 | 0.1016 | 0.0254 | 0 | 0 | 0 | 0 | 0 | 0 | 0 | 0.062055 | 0.04973 | 0.039958 | 0.01885 | 0.020466 | 0.022806 | 0.020537 | -0.001814 | -0.005724 | -0.012759 | -0.000164 | -2.3e-05 | 0.000801 | 0.001002 | 0.084238 | 0.080511 | 0.078736 | 0.081117 | 0.0911 | 0.107292 | 0.10191 | -0.199965 | -0.197109 | -0.19582 | -0.198451 | -0.205221 | -0.205368 | -0.201199 | -1.373559 | -1.343084 | -1.334002 | -1.357226 | -1.427211 | -1.444994 | -1.403598 | -0.298583 | -0.275417 | -0.267056 | -0.293786 | -0.354123 | -0.395265 | -0.351728 | -0.406688 | -0.376842 | -0.361282 | -0.391122 | -0.46217 | -0.453464 | -0.40913 | 0.416138 | 0.377301 | 0.348208 | 0.282569 | 0.454637 | 0.384873 | 0.344712 | -65 | -65 | -60 | -65 | -60 | -30 | 30 | -1.269995 | -1.254355 | -1.247929 | -1.262689 | -1.301749 | 0 | 0 |  | 1402.08 | 0 |  | 1422.2729 | 0 |  | 745.724 | 0 |  | 745.573 | 0 |  | 1407.16 | 0 |  | 1430.579 | 0 |  | 766.857 | 0 |  | 766.809 | 0 |  | 1417.015 | 0 |  | 1450.746 | 0 |  | 776.097 | 0 |  | 776.082 | 0 |  | 1497.584 | 0 |  | 1502.6639 | 0 |  | 753.053 | 0 |  | 753.177 | 0 |  | 1452.118 | 0 |  | 1453.871 | 0 |  | 705.037 | 0 |  | 704.816 | 0 |  | 1505.356 | 0 |  | 1511.5291 | 0 |  | 742.706 | 0.102 |  | 742.725 | 0.102 |  | 1472.057 | 0 |  | 1479.677 | 0 |  | 773.327 | 0.025 |  | 773.535 | 0.025 | 151.7457 | 136.9452 | 115.4737 | 115.2134 | 125.7935 | 132.2504 | 125.7613 | 0 | 0 | 0 | 0 | 0 | -20.8653888 | -5.1104546 | -82.74457 | -59.10375 | -36.28352 | -25.36113 | -29.17647 | -34.11197 | -30.2321 | 0 | 0 | 0 | 0 | 0 | 0 | 0 | 82.549675 | 81.533075 | 74.87574 | 82.074785 | 78.10494 | 0 | 0 | -30.31492 | -26.29563 | -25.37889 | -28.35749 | -29.88646 | -32.56308 | -13.32521528 | 121.2359 | 133.0789 | 128.687 | 143.5695 | 144.8355 | 44.70999 | 77.09353
78 | W84797 | 2017-03-24 00:05 | 68.9464 | 69.2548 | 20 | 72 | 1.3622 | 737.0851 | 18849 | 31 | 239517 | 239707 | 239988 | 239996 | 139311 | 139287 | 221002 | 220939 | 220533 | 220731 | 215616 | 215624 | 215483 | 215475 | 292987 | 292979 | 1293.62 | 3678.9509 | 6 | 345.389 | 345.389 | 345.389 | 93.4685 | 87.7338 | 43.9391 | 43.9391 | 1213.8672 | 1133.0106 | 1092.5 | 895.7137 | 1076.6951 | 1009.9324 | 989.409 | 969.3442 | 949.038 | 937.6719 | 922.121 | 905.6511 | 15.6 | 18.2 | 32.0273 | 18.7406 | 11.3518 | 8.1006 | 5.9452 | 4.4689 | 3.5286 | 3.081 | 3.1088 | 77.13 | 119.66 | 128.89 | 196.74 | 185.19 | 281.82 | 251.49 | 384.94 | 336.82 | 517.13 | 429.67 | 653.78 | 501.6 | 759.76 | 50.4 | 46.8 | 46.3833 | -19.73333 | -13.1767 | 15.5187 | 6.8782 | -13.1767 | 6104351 | 2 |  |  | 4.4736 | 8.775 | 11.2386 | 14.0943 | 15.3264 | 20.9943 | 4.6863 | 9.1644 | 11.7288 | 15.2233 | 16.8699 | 24.4603 | 24.9582 | 24.9651 | 24.9549 | 18.1721 | 18.0148 | 17.9504 |  | 12680 | 625 | 3 |  | CC750 | 305 | 1061 | 7 | 7 | 40 | 35.833336 | -19.73333 | 1765.35 | 1649.1 | 1425.8214 | 1384.1786 | 1299.7572 | 1242.5857 | 1165.8643 | 92.1714 | 92.36 | 91.6986 | 97.02 | 85.3629 | 80.0621 | 37.8279 | 32.0273 | 18.7406 | 11.3518 | 8.1006 | 5.9452 | 4.4689 | 3.5286 | 3.081 | 0 | 0 | 0 | 0 | 0 | 0.1016 | 0.0254 | 0 | 0 | 0 | 0 | 0 | 0 | 0 | 0.063307 | 0.052048 | 0.040799 | 0.01937 | 0.021015 | 0.023226 | 0.020956 | -0.001816 | -0.00573 | -0.012772 | -0.000164 | -2.3e-05 | 0.000984 | 0.001116 | 0.084248 | 0.080524 | 0.078748 | 0.081131 | 0.091124 | 0.107286 | 0.101978 | -0.199754 | -0.197009 | -0.195759 | -0.198342 | -0.20504 | -0.205554 | -0.20106 | -1.368334 | -1.341988 | -1.333954 | -1.356036 | -1.425283 | -1.45021 | -1.405384 | -0.298826 | -0.275729 | -0.267346 | -0.294139 | -0.354766 | -0.395209 | -0.352731 | -0.405805 | -0.375666 | -0.360189 | -0.389801 | -0.459758 | -0.453727 | -0.406186 | 0.415169 | 0.375358 | 0.344162 | 0.279232 | 0.450246 | 0.380378 | 0.344839 | -65 | -65 | -60 | -65 | -60 | -20 | 20 | -1.27009 | -1.254477 | -1.248026 | -1.262783 | -1.301829 | 0 | 0 |  | 1402.08 | 0 |  | 1422.2729 | 0 |  | 745.724 | 0 |  | 745.573 | 0 |  | 1407.16 | 0 |  | 1430.579 | 0 |  | 766.857 | 0 |  | 766.809 | 0 |  | 1417.015 | 0 |  | 1450.746 | 0 |  | 776.097 | 0 |  | 776.082 | 0 |  | 1497.584 | 0 |  | 1502.6639 | 0 |  | 753.053 | 0 |  | 753.177 | 0 |  | 1452.118 | 0 |  | 1453.871 | 0 |  | 705.037 | 0 |  | 704.816 | 0 |  | 1505.356 | 0 |  | 1511.5291 | 0 |  | 742.706 | 0.102 |  | 742.725 | 0.102 |  | 1472.057 | 0 |  | 1479.677 | 0 |  | 773.327 | 0.025 |  | 773.535 | 0.025 | 148.7272068 | 132.7921284 | 112.2806 | 112.2998 | 118.4391 | 133.312 | 118.8925 | 0 | 0 | 0 | 0 | 0 | -20.8842864 | -5.106924 | -84.14023 | -62.1582 | -37.38673 | -26.04403 | -29.91954 | -35.1095841 | -31.01964 | 0 | 0 | 0 | 0 | 0 | 0 | 0 | 82.55585 | 81.541005 | 74.88156 | 82.080895 | 78.10974 | 0 | 0 | -27.54321 | -25.46633044 | -24.51525 | -28.53736578 | -30.28385 | -31.64126 | -13.34307 | 119.5996 | 126.7086 | 125.2602 | 139.7993 | 136.3454 | 45.67692 | 69.42288
78 | W84798 | 2017-03-24 00:07 | 69.2846 | 69.5939 | 17 | 70 | 1.3622 | 738.1129 | 18445 | 31 | 239517 | 239707 | 239988 | 239996 | 139311 | 139287 | 221002 | 220939 | 220533 | 220731 | 215616 | 215624 | 215483 | 215475 | 292987 | 292979 | 1293.62 | 3698.1169 | 6 | 346.234 | 346.234 | 346.234 | 94.3136 | 88.5788 | 44.7841 | 44.7841 | 1195.1172 | 1117.2426 | 1073.1666 | 891.2748 | 1061.9972 | 996.7817 | 977.4983 | 958.1208 | 938.1838 | 926.8112 | 910.9318 | 893.7764 | 15.8 | 17.4 | 32.0894 | 18.9877 | 11.4644 | 8.1464 | 5.9592 | 4.4629 | 3.5205 | 3.0733 | 3.1108 | 77.6 | 119.36 | 130.22 | 195.64 | 187.31 | 280.97 | 255.41 | 385.2 | 344.13 | 521.26 | 436.97 | 664.59 | 510.12 | 770.74 | 49.6 | 46.7 | 44.571 | -15.955556 | -12.9769 | 13.6209 | 7.0549 | -12.9769 | 6104350 | 1 |  |  | 4.5193 | 8.8521 | 11.2464 | 14.0621 | 15.4357 | 20.9443 | 4.7959 | 9.4233 | 11.5781 | 15.9438 | 17.0315 | 23.1068 | 24.902 | 24.9333 | 24.9989 | 18.0955 | 18.0152 | 18.0412 |  | 12680 | 625 | 4 |  | CC750 | 305 | 1061 | 7 | 7 | 40 | 39.833336 | -15.955556 | 1802.9642 | 1718.1428 | 1478.3857 | 1426.1143 | 1348.0929 | 1265.8429 | 1196.7858 | 83.3336 | 71.7836 | 64.4479 | 68.365 | 76.4143 | 76.9536 | 37.8293 | 32.0894 | 18.9877 | 11.4644 | 8.1464 | 5.9592 | 4.4629 | 3.5205 | 3.0733 | 0 | 0 | 0 | 0 | 0 | 0.1016 | 0.0254 | 0 | 0 | 0 | 0 | 0 | 0 | 0 | 0.066565 | 0.053937 | 0.041586 | 0.019839 | 0.021505 | 0.024321 | 0.021807 | -0.001815 | -0.005725 | -0.012761 | -0.000163 | -2.3e-05 | 0.001069 | 0.001175 | 0.084236 | 0.080505 | 0.07873 | 0.081113 | 0.091104 | 0.107252 | 0.101906 | -0.200005 | -0.19732 | -0.196029 | -0.198646 | -0.205356 | -0.205937 | -0.201601 | -1.369159 | -1.343401 | -1.334312 | -1.357384 | -1.426714 | -1.454426 | -1.410956 | -0.29885 | -0.275592 | -0.267227 | -0.294017 | -0.354614 | -0.395113 | -0.352056 | -0.406743 | -0.377185 | -0.36161 | -0.391304 | -0.461555 | -0.455091 | -0.409146 | 0.416001 | 0.376148 | 0.345462 | 0.279551 | 0.449059 | 0.380773 | 0.34504 | -65 | -65 | -60 | -65 | -60 | -10 | 10 | -1.270013 | -1.254449 | -1.248044 | -1.26284 | -1.301937 | 0 | 0 |  | 1402.08 | 0 |  | 1422.2729 | 0 |  | 745.724 | 0 |  | 745.573 | 0 |  | 1407.16 | 0 |  | 1430.579 | 0 |  | 766.857 | 0 |  | 766.809 | 0 |  | 1417.015 | 0 |  | 1450.746 | 0 |  | 776.097 | 0 |  | 776.082 | 0 |  | 1497.584 | 0 |  | 1502.6639 | 0 |  | 753.053 | 0 |  | 753.177 | 0 |  | 1452.118 | 0 |  | 1453.871 | 0 |  | 705.037 | 0 |  | 704.816 | 0 |  | 1505.356 | 0 |  | 1511.5291 | 0 |  | 742.706 | 0.102 |  | 742.725 | 0.102 |  | 1472.057 | 0 |  | 1479.677 | 0 |  | 773.327 | 0.025 |  | 773.535 | 0.025 | 151.8745 | 138.3191 | 116.3933 | 115.6764 | 122.8167 | 135.7642 | 121.9597 | 0 | 0 | 0 | 0 | 0 | -20.9231992 | -5.1206654 | -88.65304525 | -64.76805 | -38.4615434 | -26.70789 | -30.64867 | -36.92787614 | -32.42659 | 0 | 0 | 0 | 0 | 0 | 0 | 0 | 82.550845 | 81.539185 | 74.88264 | 82.0846 | 78.11622 | 0 | 0 | -24.90424636 | -19.78299 | -17.22222 | -20.10047 | -27.09758 | -30.40537 | -13.31803 | 120.868 | 135.3072 | 135.5922 | 150.9526 | 143.1866 | 47.50774 | 71.09437
78 | W84799 | 2017-03-24 00:08 | 69.5287 | 69.8858 | 22 | 71 | 1.3622 | 737.3477 | 18836 | 31 | 239517 | 239707 | 239988 | 239996 | 139311 | 139287 | 221002 | 220939 | 220533 | 220731 | 215616 | 215624 | 215483 | 215475 | 292987 | 292979 | 1293.62 | 3717.1211 | 6 | 347.0782 | 347.0782 | 347.0782 | 95.1577 | 89.423 | 45.6283 | 45.6283 | 1213.8672 | 1127.8083 | 1089.6666 | 894.1689 | 1072.9708 | 1007.4478 | 987.2948 | 967.2053 | 946.712 | 935.1873 | 919.438 | 902.0671 | 15.8 | 18.4 | 32.2258 | 18.8415 | 11.3374 | 8.0225 | 5.8759 | 4.4319 | 3.5114 | 3.0729 | 3.1136 | 77.38 | 118.8 | 130.54 | 197.05 | 188.25 | 284.74 | 256.85 | 390.09 | 345.47 | 520.13 | 437.08 | 655.79 | 507.21 | 763.09 | 49.3 | 46.8 | 45.5639 | -21.355553 | -15.1479 | 16.6414 | 5.5734 | -15.1479 | 6105355 | 2 |  |  | 4.52 | 8.8479 | 11.2514 | 14.2193 | 15.7036 | 21.3393 | 4.8931 | 9.3736 | 11.7347 | 16.6736 | 17.2125 | 23.3778 | 24.9036 | 24.9478 | 24.9995 | 18.033 | 17.9635 | 18.1484 |  | 12680 | 625 | 5 |  | CC750 | 305 | 1061 | 7 | 7 | 40 | 39 | -21.355553 | 1778.2214 | 1681.9286 | 1444.3357 | 1384.6072 | 1290.1857 | 1231.9357 | 1159.0215 | 75.3036 | 63.9864 | 56.2264 | 62.1114 | 79.0093 | 80.21 | 37.8179 | 32.2258 | 18.8415 | 11.3374 | 8.0225 | 5.8759 | 4.4319 | 3.5114 | 3.0729 | 0 | 0 | 0 | 0 | 0 | 0.1016 | 0.0254 | 0 | 0 | 0 | 0 | 0 | 0 | 0 | 0.06904 | 0.055634 | 0.042422 | 0.020342 | 0.022015 | 0.025506 | 0.022811 | -0.001815 | -0.005725 | -0.012762 | -0.000163 | -2.4e-05 | 0.001062 | 0.001182 | 0.084247 | 0.080519 | 0.078745 | 0.08113 | 0.091125 | 0.107283 | 0.101953 | -0.199681 | -0.196974 | -0.195705 | -0.198275 | -0.20495 | -0.205601 | -0.201191 | -1.368486 | -1.342488 | -1.334268 | -1.356236 | -1.425286 | -1.454398 | -1.409997 | -0.298646 | -0.27547 | -0.267142 | -0.293948 | -0.354602 | -0.394955 | -0.352177 | -0.405975 | -0.3762 | -0.360514 | -0.390021 | -0.459759 | -0.453946 | -0.407346 | 0.415306 | 0.374741 | 0.342608 | 0.277306 | 0.445575 | 0.379095 | 0.345287 | -65 | -65 | -60 | -65 | -60 | 0 | 0 | -1.269965 | -1.254425 | -1.24801 | -1.2628 | -1.301887 | 0 | 0 |  | 1402.08 | 0 |  | 1422.2729 | 0 |  | 745.724 | 0 |  | 745.573 | 0 |  | 1407.16 | 0 |  | 1430.579 | 0 |  | 766.857 | 0 |  | 766.809 | 0 |  | 1417.015 | 0 |  | 1450.746 | 0 |  | 776.097 | 0 |  | 776.082 | 0 |  | 1497.584 | 0 |  | 1502.6639 | 0 |  | 753.053 | 0 |  | 753.177 | 0 |  | 1452.118 | 0 |  | 1453.871 | 0 |  | 705.037 | 0 |  | 704.816 | 0 |  | 1505.356 | 0 |  | 1511.5291 | 0 |  | 742.706 | 0.102 |  | 742.725 | 0.102 |  | 1472.057 | 0 |  | 1479.677 | 0 |  | 773.327 | 0.025 |  | 773.535 | 0.025 | 149.8098 | 135.4272 | 113.7342 | 112.3332 | 117.5682 | 132.1658 | 118.1657 | 0 | 0 | 0 | 0 | 0 | -20.8890616 | -5.1102514 | -91.99647135 | -67.00223 | -39.57438888 | -27.36749 | -31.34346 | -38.64045 | -33.83006 | 0 | 0 | 0 | 0 | 0 | 0 | 0 | 82.547725 | 81.537625 | 74.8806 | 82.082 | 78.11322 | 0 | 0 | -22.48912 | -17.62633 | -15.02043 | -18.25752 | -28.01686 | -31.67934055 | -13.31859 | 117.872 | 132.3363 | 134.02 | 148.7902 | 136.3211 | 40.95691 | 65.90682
78 | W84800 | 2017-03-24 00:10 | 69.637 | 70.0519 | 19 | 68 | 1.3622 | 710.3179 | 18933 | 31 | 239517 | 239707 | 239988 | 239996 | 139311 | 139287 | 221002 | 220939 | 220533 | 220731 | 215616 | 215624 | 215483 | 215475 | 292987 | 292979 | 1293.62 | 3735.9209 | 6 | 347.8662 | 347.8662 | 347.8662 | 95.9458 | 90.2111 | 46.4164 | 46.4164 | 1189.2578 | 1109.7432 | 1065.8334 | 892.493 | 1056.4742 | 995.7881 | 977.4262 | 959.6364 | 941.1044 | 931.1129 | 915.5747 | 899.0186 | 15.8 | 18.2 | 32.4747 | 19.5254 | 12.052 | 8.5395 | 6.2145 | 4.6343 | 3.658 | 3.2117 | 3.2462 | 81.07 | 119.41 | 131.25 | 192.12 | 189.93 | 276.34 | 259.08 | 381.02 | 348.89 | 518.03 | 440.32 | 655.35 | 516.45 | 752.56 | 48.3 | 47.3 | 44.3492 | -30.755558 | -19.678 | 24.626 | 17.3642 | -19.678 | 1056715 | 1 |  |  | 4.5657 | 8.6793 | 11.1079 | 14.0843 | 15.6236 | 22.0279 | 4.9739 | 9.0681 | 11.4145 | 15.4478 | 16.3638 | 28.1754 | 24.902 | 24.9781 | 25.0361 | 18.0441 | 17.8959 | 17.1714 |  | 12680 | 625 | 6 |  | CC750 | 318 | 1061 | 8 | 7 | 40 | 40.5 | -30.755558 | 1802.6929 | 1677.4572 | 1492.5428 | 1437.5714 | 1349.9857 | 1218.6215 | 1076.1428 | 84.2407 | 71.1 | 59.4793 | 60.6786 | 71.9014 | 77.3271 | 11.6564 | 32.4747 | 19.5254 | 12.052 | 8.5395 | 6.2145 | 4.6343 | 3.658 | 3.2117 | 0 | 0 | 0 | 0 | 0 | 0.1016 | 0.0254 | 0 | 0 | 0 | 0 | 0 | 0 | 0 | 0.070654 | 0.056737 | 0.042924 | 0.020685 | 0.022357 | 0.025503 | 0.022893 | -0.001792 | -0.005655 | -0.0126 | -0.000163 | -2.3e-05 | 0.000905 | 0.001101 | 0.084245 | 0.080521 | 0.078735 | 0.081116 | 0.091107 | 0.107293 | 0.10205 | -0.1994 | -0.196655 | -0.195501 | -0.198099 | -0.204821 | -0.20523 | -0.200445 | -1.368947 | -1.342538 | -1.335421 | -1.357692 | -1.428083 | -1.453512 | -1.405244 | -0.298005 | -0.274985 | -0.266389 | -0.293041 | -0.353444 | -0.394306 | -0.352923 | -0.406488 | -0.376246 | -0.361707 | -0.391629 | -0.461906 | -0.453845 | -0.403435 | 0.417194 | 0.380806 | 0.355031 | 0.287645 | 0.464048 | 0.395898 | 0.357249 | -65 | -65 | -60 | -65 | -60 | 10 | -10 | -1.267678 | -1.251983 | -1.245646 | -1.260434 | -1.29933 | 0 | 0 |  | 1402.08 | 0 |  | 1422.2729 | 0 |  | 745.724 | 0 |  | 745.573 | 0 |  | 1407.16 | 0 |  | 1430.579 | 0 |  | 766.857 | 0 |  | 766.809 | 0 |  | 1417.015 | 0 |  | 1450.746 | 0 |  | 776.097 | 0 |  | 776.082 | 0 |  | 1497.584 | 0 |  | 1502.6639 | 0 |  | 753.053 | 0 |  | 753.177 | 0 |  | 1452.118 | 0 |  | 1453.871 | 0 |  | 705.037 | 0 |  | 704.816 | 0 |  | 1505.356 | 0 |  | 1511.5291 | 0 |  | 742.706 | 0.102 |  | 742.725 | 0.102 |  | 1472.057 | 0 |  | 1479.677 | 0 |  | 773.327 | 0.025 |  | 773.535 | 0.025 | 151.8679 | 135.0705 | 117.5154 | 116.61 | 122.9931 | 130.7496 | 109.8204 | 0 | 0 | 0 | 0 | 0 | -20.851368 | -5.091303 | -94.26843 | -68.57953 | -40.49531 | -27.86256 | -31.89481 | -38.38434 | -33.71742 | 0 | 0 | 0 | 0 | 0 | 0 | 0 | 82.39907 | 81.378895 | 74.73876 | 81.92821 | 77.9598 | 0 | 0 | -25.10415 | -19.5514335 | -15.84463 | -17.78132 | -25.41312 | -30.49054 | -4.113812 | 114.8944 | 128.3185 | 135.9142 | 152.8944 | 143.645 | 41.0233 | 66.89783
78 | W84801 | 2017-03-24 00:11 | 69.7171 | 70.2016 | 24 | 70 | 1.3622 | 708.9303 | 18600 | 31 | 239517 | 239707 | 239988 | 239996 | 139311 | 139287 | 221002 | 220939 | 220533 | 220731 | 215616 | 215624 | 215483 | 215475 | 292987 | 292979 | 1293.62 | 3754.6521 | 6 | 348.6528 | 348.6528 | 348.6528 | 96.7323 | 90.9976 | 47.2029 | 47.2029 | 1215.0391 | 1132.8248 | 1091.8334 | 899.3196 | 1075.7338 | 1011.4065 | 991.3727 | 972.102 | 952.2184 | 940.8611 | 925.8412 | 909.5293 | 15.8 | 18.6 | 32.3022 | 19.0387 | 11.6712 | 8.3377 | 6.1584 | 4.6862 | 3.7041 | 3.21 | 3.2451 | 79.28 | 121.95 | 130.76 | 196.01 | 186.87 | 279.41 | 253.21 | 378.91 | 337.34 | 502.27 | 425.01 | 634.04 | 498.79 | 740.94 | 50.7 | 46.9 | 45.065 | -10.544445 | -7.4712 | 11.8449 | 1.9949 | -7.4712 | 1056714 | 2 |  |  | 4.4021 | 8.6193 | 11.0243 | 13.9214 | 15.2643 | 20.2521 | 4.5915 | 9.038 | 11.7634 | 16.5451 | 16.5437 | 23.062 | 24.8619 | 24.9986 | 25.009 | 18.1159 | 18.0699 | 17.9509 |  | 12680 | 625 | 7 |  | CC750 | 318 | 1046 | 8 | 7 | 40 | 38.333336 | -10.544445 | 1705.5215 | 1570.1643 | 1383.5286 | 1324.3715 | 1222.5786 | 1179.1714 | 1133.5 | 75.6721 | 64.5271 | 57.3229 | 64.3143 | 76.4321 | 77.5007 | 17.6229 | 32.3022 | 19.0387 | 11.6712 | 8.3377 | 6.1584 | 4.6862 | 3.7041 | 3.21 | 0 | 0 | 0 | 0 | 0 | 0.1016 | 0.0254 | 0 | 0 | 0 | 0 | 0 | 0 | 0 | 0.067372 | 0.053841 | 0.04054 | 0.019173 | 0.020757 | 0.024419 | 0.021797 | -0.001423 | -0.004504 | -0.01034 | -0.000155 | -1.1e-05 | 0.000781 | 0.001012 | 0.08429 | 0.080568 | 0.078786 | 0.081174 | 0.091177 | 0.107396 | 0.102052 | -0.193566 | -0.190873 | -0.189706 | -0.192175 | -0.198664 | -0.199207 | -0.194957 | -1.368907 | -1.34222 | -1.33462 | -1.35637 | -1.42636 | -1.451337 | -1.406991 | -0.288918 | -0.26667 | -0.258453 | -0.284447 | -0.343184 | -0.38203 | -0.340551 | -0.40629 | -0.375759 | -0.360722 | -0.389992 | -0.459545 | -0.454329 | -0.408038 | 0.417089 | 0.379784 | 0.355134 | 0.289522 | 0.470387 | 0.40191 | 0.362564 | -65 | -65 | -60 | -65 | -60 | 20 | -20 | -1.229491 | -1.214238 | -1.207943 | -1.222208 | -1.259785 | 0 | 0 |  | 1402.08 | 0 |  | 1422.2729 | 0 |  | 745.724 | 0 |  | 745.573 | 0 |  | 1407.16 | 0 |  | 1430.579 | 0 |  | 766.857 | 0 |  | 766.809 | 0 |  | 1417.015 | 0 |  | 1450.746 | 0 |  | 776.097 | 0 |  | 776.082 | 0 |  | 1497.584 | 0 |  | 1502.6639 | 0 |  | 753.053 | 0 |  | 753.177 | 0 |  | 1452.118 | 0 |  | 1453.871 | 0 |  | 705.037 | 0 |  | 704.816 | 0 |  | 1505.356 | 0 |  | 1511.5291 | 0 |  | 742.706 | 0.102 |  | 742.725 | 0.102 |  | 1472.057 | 0 |  | 1479.677 | 0 |  | 773.327 | 0.025 |  | 773.535 | 0.025 | 143.7584 | 126.505 | 109.0027 | 107.5045 | 111.471 | 126.6383 | 115.675942 | 0 | 0 | 0 | 0 | 0 | -20.2394312 | -4.9519078 | -90.27805 | -66.22110814 | -40.305524 | -25.79544466 | -29.59126456 | -36.5736924 | -32.09206 | 0 | 0 | 0 | 0 | 0 | 0 | 0 | 79.916915 | 78.92547 | 72.47658 | 79.44352 | 75.5871 | 0 | 0 | -21.86303 | -17.20744 | -14.81528 | -18.29401 | -26.23027 | -29.60759 | -6.001496 | 111.5342 | 122.0019 | 126.3585 | 142.8586 | 131.2366 | 40.21758 | 72.63048
78 | W84802 | 2017-03-24 00:13 | 69.8878 | 70.4161 | 20 | 70 | 1.3622 | 710.0187 | 18631 | 31 | 239517 | 239707 | 239988 | 239996 | 139311 | 139287 | 221002 | 220939 | 220533 | 220731 | 215616 | 215624 | 215483 | 215475 | 292987 | 292979 | 1293.62 | 3773.3899 | 6 | 349.4405 | 349.4405 | 349.4405 | 97.52 | 91.7853 | 47.9906 | 47.9906 | 1202.1484 | 1124.428 | 1079.8334 | 892.7545 | 1067.33 | 1003.7172 | 983.9833 | 964.4818 | 944.2051 | 932.5887 | 916.144 | 898.8196 | 15.8 | 18.2 | 32.2967 | 19.0772 | 11.6241 | 8.2856 | 6.0929 | 4.5962 | 3.6689 | 3.2079 | 3.2444 | 78.77 | 122.05 | 130.91 | 197.05 | 188.09 | 281.75 | 255.29 | 384.36 | 341.14 | 518.14 | 428.19 | 646.4 | 498.75 | 742.39 | 49 | 47.1 | 45.6837 | -14.655553 | -9.323 | 13.9087 | 1.288 | -9.323 | 1056714 | 1 |  |  | 4.3829 | 8.6 | 11.0086 | 13.9236 | 15.4679 | 20.6507 | 4.6029 | 9.3071 | 11.8429 | 15.8971 | 16.6686 | 23.5043 | 24.9253 | 24.9706 | 25.0173 | 18.2335 | 18.0824 | 17.8084 |  | 12680 | 625 | 8 |  | CC750 | 318 | 1046 | 8 | 7 | 40 | 35.5 | -14.655553 | 1767.7858 | 1645.1428 | 1427.1428 | 1378.3643 | 1287.35 | 1147.1857 | 1133.05 | 67.1257 | 53.3029 | 54.4714 | 56.015 | 74.5464 | 76.7843 | 15.4293 | 32.2967 | 19.0772 | 11.6241 | 8.2856 | 6.0929 | 4.5962 | 3.6689 | 3.2079 | 0 | 0 | 0 | 0 | 0 | 0.1016 | 0.0254 | 0 | 0 | 0 | 0 | 0 | 0 | 0 | 0.06867 | 0.05478 | 0.043686 | 0.020114 | 0.02179 | 0.025431 | 0.022752 | -0.001423 | -0.004504 | -0.010341 | -0.000155 | -1.2e-05 | -8e-05 | 0.000542 | 0.084274 | 0.080549 | 0.078772 | 0.081157 | 0.091156 | 0.107407 | 0.102035 | -0.193782 | -0.191118 | -0.189914 | -0.192414 | -0.198922 | -0.199119 | -0.19496 | -1.37014 | -1.343744 | -1.335788 | -1.357836 | -1.428007 | -1.446073 | -1.402235 | -0.288728 | -0.266415 | -0.258293 | -0.284196 | -0.342847 | -0.382396 | -0.340499 | -0.407693 | -0.3774 | -0.361945 | -0.391628 | -0.461614 | -0.453795 | -0.408734 | 0.417255 | 0.379226 | 0.353493 | 0.28746 | 0.465844 | 0.399365 | 0.362502 | -65 | -65 | -60 | -65 | -60 | 30 | -30 | -1.22948 | -1.214262 | -1.207974 | -1.222244 | -1.259829 | 0 | 0 |  | 1402.08 | 0 |  | 1422.2729 | 0 |  | 745.724 | 0 |  | 745.573 | 0 |  | 1407.16 | 0 |  | 1430.579 | 0 |  | 766.857 | 0 |  | 766.809 | 0 |  | 1417.015 | 0 |  | 1450.746 | 0 |  | 776.097 | 0 |  | 776.082 | 0 |  | 1497.584 | 0 |  | 1502.6639 | 0 |  | 753.053 | 0 |  | 753.177 | 0 |  | 1452.118 | 0 |  | 1453.871 | 0 |  | 705.037 | 0 |  | 704.816 | 0 |  | 1505.356 | 0 |  | 1511.5291 | 0 |  | 742.706 | 0.102 |  | 742.725 | 0.102 |  | 1472.057 | 0 |  | 1479.677 | 0 |  | 773.327 | 0.025 |  | 773.535 | 0.025 | 148.9784 | 132.5146 | 112.4189 | 111.8639 | 117.3496766 | 123.2158 | 115.6108 | 0 | 0 | 0 | 0 | 0 | -20.2304904 | -4.951984 | -92.13780458 | -67.55807 | -44.54185086 | -27.10105 | -31.09914 | -36.6594 | -32.66366209 | 0 | 0 | 0 | 0 | 0 | 0 | 0 | 79.9162 | 78.92703 | 72.47844 | 79.44586 | 75.58974 | 0 | 0 | -19.38107 | -14.20069 | -14.06958 | -15.91923894 | -25.55801 | -29.36201 | -5.253661 | 117.3757 | 129.6829 | 126.2859 | 148.2895 | 136.2823 | 36.96388 | 72.74145
78 | W84803 | 2017-03-24 00:14 | 70.0389 | 70.6018 | 21 | 70 | 1.3622 | 709.456 | 18621 | 31 | 239517 | 239707 | 239988 | 239996 | 139311 | 139287 | 221002 | 220939 | 220533 | 220731 | 215616 | 215624 | 215483 | 215475 | 292987 | 292979 | 1293.62 | 3792.385 | 6 | 350.2276 | 350.2276 | 350.2276 | 98.3071 | 92.5724 | 48.7777 | 48.7777 | 1224.4141 | 1134.4485 | 1093.5 | 896.9321 | 1076.6794 | 1011.4619 | 991.225 | 971.4329 | 950.8177 | 939.3282 | 923.7031 | 905.895 | 15.6 | 19.6 | 32.0181 | 18.8841 | 11.5756 | 8.2885 | 6.1161 | 4.6274 | 3.6463 | 3.2112 | 3.245 | 78.73 | 121.53 | 130.7 | 195.81 | 187.31 | 278.85 | 253.69 | 379.29 | 338.61 | 507.34 | 426.29 | 642.95 | 495.22 | 740.52 | 51.3 | 46.9 | 44.9506 | -36.422226 | -25.1852 | 26.9273 | 3.2202 | -25.1852 | 1056714 | 2 |  |  | 4.4014 | 8.7193 | 11.1679 | 13.9371 | 15.3629 | 21.6836 | 4.5549 | 9.2535 | 11.8831 | 16.2676 | 17.3606 | 26.4887 | 24.9097 | 24.9529 | 24.9922 | 18.2261 | 17.7792 | 17.5053 |  | 12680 | 625 | 9 |  | CC750 | 318 | 1046 | 8 | 7 | 40 | 36.166664 | -36.422226 | 1723.5571 | 1593.0072 | 1391.5786 | 1348.3572 | 1263.45 | 1208.7285 | 982.1714 | 56.9079 | 52.8757 | 54.1136 | 58.5621 | 70.6686 | 81.8871 | 10.8314 | 32.0181 | 18.8841 | 11.5756 | 8.2885 | 6.1161 | 4.6274 | 3.6463 | 3.2112 | 0 | 0 | 0 | 0 | 0 | 0.1016 | 0.0254 | 0 | 0 | 0 | 0 | 0 | 0 | 0 | 0.069444 | 0.055299 | 0.046258 | 0.021271 | 0.023006 | 0.026755 | 0.024001 | -0.001558 | -0.004895 | -0.011786 | -0.000157 | -1.3e-05 | -0.001684 | -0.000449 | 0.084285 | 0.080561 | 0.078782 | 0.081168 | 0.091166 | 0.107384 | 0.102199 | -0.193462 | -0.19075 | -0.189402 | -0.192017 | -0.198799 | -0.198971 | -0.194057 | -1.363313 | -1.335773 | -1.322978 | -1.348745 | -1.427223 | -1.440234 | -1.389226 | -0.288896 | -0.266612 | -0.258445 | -0.284384 | -0.343006 | -0.381967 | -0.342876 | -0.406699 | -0.376298 | -0.361041 | -0.390564 | -0.46063 | -0.454843 | -0.401607 | 0.416904 | 0.378752 | 0.352769 | 0.287191 | 0.46562 | 0.398021 | 0.362549 | -70 | -70 | -70 | -70 | -60 | 40 | -40 | -1.228327 | -1.213111 | -1.205739 | -1.221086 | -1.259866 | 0 | 0 |  | 1402.08 | 0 |  | 1422.2729 | 0 |  | 745.724 | 0 |  | 745.573 | 0 |  | 1407.16 | 0 |  | 1430.579 | 0 |  | 766.857 | 0 |  | 766.809 | 0 |  | 1417.015 | 0 |  | 1450.746 | 0 |  | 776.097 | 0 |  | 776.082 | 0 |  | 1497.584 | 0 |  | 1502.6639 | 0 |  | 753.053 | 0 |  | 753.177 | 0 |  | 1452.118 | 0 |  | 1453.871 | 0 |  | 705.037 | 0 |  | 704.816 | 0 |  | 1505.356 | 0 |  | 1511.5291 | 0 |  | 742.706 | 0.102 |  | 742.725 | 0.102 |  | 1472.057 | 0 |  | 1479.677 | 0 |  | 773.327 | 0.025 |  | 773.535 | 0.025 | 145.27 | 128.3343 | 109.6313 | 109.4435 | 115.1836827 | 129.7981 | 100.3769 | 0 | 0 | 0 | 0 | 0 | -20.2154536 | -4.9290478 | -92.54987 | -67.3283 | -45.6057 | -28.47740193 | -32.81614 | -36.10811 | -32.71905 | 0 | 0 | 0 | 0 | 0 | 0 | 0 | 85.98289 | 84.91777 | 84.40173 | 85.47602 | 75.59196 | 0 | 0 | -16.44046 | -14.0973 | -13.98539 | -16.65412 | -24.23975 | -31.27817 | -3.713827 | 122.2626 | 131.8264 | 134.442 | 149.788 | 133.7198 | 42.19637 | 59.01501
78 | W84804 | 2017-03-24 00:16 | 70.206 | 70.816 | 18 | 70 | 1.3622 | 709.5143 | 18600 | 31 | 239517 | 239707 | 239988 | 239996 | 139311 | 139287 | 221002 | 220939 | 220533 | 220731 | 215616 | 215624 | 215483 | 215475 | 292987 | 292979 | 1293.62 | 3811.2891 | 6 | 351.0148 | 351.0148 | 351.0148 | 99.0943 | 93.3596 | 49.5649 | 49.5649 | 1204.4922 | 1121.6217 | 1079.3334 | 894.0867 | 1064.2466 | 1001.2144 | 982.2806 | 963.4646 | 944.0731 | 933.0714 | 917.4454 | 901.871 | 15.6 | 18.4 | 32.281 | 19.1753 | 11.6867 | 8.3419 | 6.1451 | 4.6373 | 3.7143 | 3.2023 | 3.2463 | 79.18 | 120.78 | 131.03 | 193.95 | 187.09 | 276.01 | 253.6 | 375.13 | 338.51 | 507.92 | 425.23 | 642.4 | 499.91 | 742.58 | 50.7 | 47 | 44.4104 | -9.644444 | -7.2415 | 10.2342 | 2.3959 | -7.2415 | 1056714 | 1 |  |  | 4.4029 | 8.7321 | 11.1379 | 14.07 | 15.5921 | 19.8964 | 4.6914 | 9.04 | 11.7186 | 16.6343 | 18.8014 | 22.0657 | 24.8746 | 24.9315 | 25.0034 | 18.1566 | 17.8174 | 18.0646 |  | 12680 | 625 | 10 |  | CC750 | 318 | 1046 | 8 | 7 | 40 | 39.833336 | -9.644444 | 1758.5857 | 1639.65 | 1419.3143 | 1377.9071 | 1290.3 | 1130.1357 | 1298.6143 | 41.0886 | 32.3993 | 37.4236 | 37.7571 | 63.8293 | 79.6086 | 20.3607 | 32.281 | 19.1753 | 11.6867 | 8.3419 | 6.1451 | 4.6373 | 3.7143 | 3.2023 | 0 | 0 | 0 | 0 | 0 | 0.1016 | 0.0254 | 0 | 0 | 0 | 0 | 0 | 0 | 0 | 0.07026 | 0.055886 | 0.046326 | 0.022034 | 0.024104 | 0.026742 | 0.023962 | -0.001671 | -0.005226 | -0.012398 | -0.000166 | -1.4e-05 | -5.6e-05 | 0.000574 | 0.084279 | 0.080553 | 0.078776 | 0.081158 | 0.091161 | 0.107429 | 0.101946 | -0.193573 | -0.190884 | -0.189438 | -0.192121 | -0.199101 | -0.19919 | -0.195536 | -1.358652 | -1.33145 | -1.316053 | -1.343179 | -1.428622 | -1.444458 | -1.406984 | -0.289139 | -0.266774 | -0.258649 | -0.284527 | -0.343326 | -0.383153 | -0.339678 | -0.407185 | -0.377014 | -0.361537 | -0.391438 | -0.461071 | -0.452653 | -0.412463 | 0.417699 | 0.380076 | 0.355967 | 0.289908 | 0.470258 | 0.403103 | 0.362664 | -75 | -75 | -75 | -75 | -60 | 30 | -30 | -1.227099 | -1.211938 | -1.204607 | -1.219957 | -1.260057 | 0 | 0 |  | 1402.08 | 0 |  | 1422.2729 | 0 |  | 745.724 | 0 |  | 745.573 | 0 |  | 1407.16 | 0 |  | 1430.579 | 0 |  | 766.857 | 0 |  | 766.809 | 0 |  | 1417.015 | 0 |  | 1450.746 | 0 |  | 776.097 | 0 |  | 776.082 | 0 |  | 1497.584 | 0 |  | 1502.6639 | 0 |  | 753.053 | 0 |  | 753.177 | 0 |  | 1452.118 | 0 |  | 1453.871 | 0 |  | 705.037 | 0 |  | 704.816 | 0 |  | 1505.356 | 0 |  | 1511.5291 | 0 |  | 742.706 | 0.102 |  | 742.725 | 0.102 |  | 1472.057 | 0 |  | 1479.677 | 0 |  | 773.327 | 0.025 |  | 773.535 | 0.025 | 148.2118 | 132.0787 | 111.8079 | 111.8282 | 117.6250383 | 121.4093 | 132.3885 | 0 | 0 | 0 | 0 | 0 | -20.237704 | -4.9666144 | -93.18858 | -67.451257 | -44.65105 | -29.37264 | -34.41550398 | -38.54681 | -34.52176 | 0 | 0 | 0 | 0 | 0 | 0 | 0 | 92.032425 | 90.89535 | 90.345525 | 91.496775 | 75.60342 | 0 | 0 | -11.88032 | -8.643291 | -9.679577 | -10.74291 | -21.91426 | -30.50227 | -6.916082 | 135.1754 | 146.8795 | 147.8228 | 163.2094 | 136.8987 | 32.12256 | 85.98408
78 | W84805 | 2017-03-24 00:17 | 70.3231 | 70.9887 | 22 | 70 | 1.3622 | 709.0546 | 18633 | 31 | 239517 | 239707 | 239988 | 239996 | 139311 | 139287 | 221002 | 220939 | 220533 | 220731 | 215616 | 215624 | 215483 | 215475 | 292987 | 292979 | 1293.62 | 3830.2051 | 6 | 351.8014 | 351.8014 | 351.8014 | 99.881 | 94.1462 | 50.3515 | 50.3515 | 1223.2422 | 1137.652 | 1094.8334 | 896.5811 | 1081.1532 | 1015.9296 | 995.3646 | 975.1385 | 954.3005 | 942.3911 | 926.1187 | 907.8327 | 15.6 | 21.6 | 32.4678 | 18.9413 | 11.4994 | 8.2679 | 6.062 | 4.5721 | 3.6454 | 3.2116 | 3.2463 | 79.06 | 120.59 | 131.2 | 195.38 | 187.91 | 276.82 | 254.44 | 382.04 | 339.35 | 516.26 | 427.74 | 645.35 | 493.91 | 740.43 | 49.9 | 46.9 | 46.1305 | -30.988888 | -19.2844 | 21.5035 | 3.8397 | -19.2844 | 1056714 | 2 |  |  | 4.3207 | 8.6821 | 11 | 13.8364 | 15.2271 | 21.4564 | 4.4708 | 9.4375 | 11.7111 | 16.0458 | 16.7375 | 25.3153 | 24.8586 | 24.9232 | 25.0259 | 18.1877 | 18.0877 | 17.9552 |  | 12680 | 625 | 11 |  | CC750 | 318 | 1046 | 8 | 7 | 40 | 36.333336 | -30.988888 | 1735.4 | 1608.9071 | 1375.9572 | 1374.2214 | 1262.9857 | 1125.5143 | 1009.2714 | 43.5986 | 40.28 | 39.9471 | 48.7014 | 57.7586 | 76.8879 | 11.5107 | 32.4678 | 18.9413 | 11.4994 | 8.2679 | 6.062 | 4.5721 | 3.6454 | 3.2116 | 0 | 0 | 0 | 0 | 0 | 0.1016 | 0.0254 | 0 | 0 | 0 | 0 | 0 | 0 | 0 | 0.07137 | 0.056865 | 0.046652 | 0.02249 | 0.025173 | 0.027535 | 0.024765 | -0.001672 | -0.005229 | -0.012405 | -0.000166 | -1.4e-05 | 0.000821 | 0.001062 | 0.084286 | 0.080562 | 0.078785 | 0.081171 | 0.09117 | 0.107431 | 0.102175 | -0.19335 | -0.190643 | -0.189202 | -0.19185 | -0.198865 | -0.199172 | -0.194557 | -1.358097 | -1.330691 | -1.31534 | -1.342139 | -1.427964 | -1.449823 | -1.402091 | -0.28903 | -0.266728 | -0.258595 | -0.284553 | -0.343218 | -0.382806 | -0.342634 | -0.406545 | -0.376187 | -0.360776 | -0.390263 | -0.460242 | -0.452647 | -0.402583 | 0.416739 | 0.378122 | 0.351236 | 0.286054 | 0.46386 | 0.396169 | 0.362648 | -75 | -75 | -75 | -75 | -60 | 20 | -20 | -1.227072 | -1.211854 | -1.204439 | -1.21975 | -1.259768 | 0 | 0 |  | 1402.08 | 0 |  | 1422.2729 | 0 |  | 745.724 | 0 |  | 745.573 | 0 |  | 1407.16 | 0 |  | 1430.579 | 0 |  | 766.857 | 0 |  | 766.809 | 0 |  | 1417.015 | 0 |  | 1450.746 | 0 |  | 776.097 | 0 |  | 776.082 | 0 |  | 1497.584 | 0 |  | 1502.6639 | 0 |  | 753.053 | 0 |  | 753.177 | 0 |  | 1452.118 | 0 |  | 1453.871 | 0 |  | 705.037 | 0 |  | 704.816 | 0 |  | 1505.356 | 0 |  | 1511.5291 | 0 |  | 742.706 | 0.102 |  | 742.725 | 0.102 |  | 1472.057 | 0 |  | 1479.677 | 0 |  | 773.327 | 0.025 |  | 773.535 | 0.025 | 146.2699244 | 129.6168 | 108.4048 | 111.5469 | 115.1464 | 120.9151 | 103.1223 | 0 | 0 | 0 | 0 | 0 | -20.2358752 | -4.9417478 | -94.65664 | -68.71156 | -45.04644898 | -29.96191 | -35.92615 | -41.11118 | -36.2118 | 0 | 0 | 0 | 0 | 0 | 0 | 0 | 92.0304 | 90.88905 | 90.332925 | 91.48125 | 75.58608 | 0 | 0 | -12.6013 | -10.74380384 | -10.33012 | -13.85813 | -19.82379 | -29.43315 | -3.943957 | 131.0424 | 141.0505 | 143.3611 | 159.2081 | 134.9825 | 30.13492 | 58.0248
78 | W84806 | 2017-03-24 00:19 | 70.5896 | 71.2035 | 12 | 68 | 1.3622 | 707.0678 | 18559 | 31 | 239517 | 239707 | 239988 | 239996 | 139311 | 139287 | 221002 | 220939 | 220533 | 220731 | 215616 | 215624 | 215483 | 215475 | 292987 | 292979 | 1293.62 | 3846.7681 | 6 | 352.5859 | 352.5859 | 352.5859 | 100.6654 | 94.9307 | 51.136 | 51.136 | 1205.6641 | 1126.6793 | 1077 | 893.3565 | 1077.3862 | 1013.4445 | 993.1948 | 973.2618 | 952.787 | 940.3195 | 924.3641 | 906.8687 | 15.8 | 18.4 | 32.3719 | 19.0542 | 11.6617 | 8.4205 | 6.1548 | 4.6763 | 3.7038 | 3.2041 | 3.2435 | 79.99 | 122.52 | 133.19 | 199.34 | 190.98 | 279.78 | 258.84 | 384.84 | 345.48 | 514.55 | 436.57 | 649.59 | 510.45 | 760.7 | 50 | 47 | 41.8696 | -9.944445 | -6.5505 | 13.0474 | 1.9323 | -6.5505 | 1056714 | 1 |  |  | 4.3007 | 8.4557 | 10.8164 | 13.6486 | 14.9171 | 19.7157 | 4.7246 | 9.2362 | 11.2391 | 16.2087 | 16.713 | 21.1942 | 24.8909 | 24.9336 | 25.0758 | 18.0844 | 18.1154 | 18.2027 |  | 12680 | 625 | 12 |  | CC750 | 318 | 1046 | 8 | 7 | 40 | 40.166664 | -9.944445 | 1761.8429 | 1632.1285 | 1377.8286 | 1389.6714 | 1248.8643 | 1199.1143 | 1190.4928 | 42.8614 | 38.9179 | 36.1079 | 41.65 | 50.5857 | 81.0714 | 17.7593 | 32.3719 | 19.0542 | 11.6617 | 8.4205 | 6.1548 | 4.6763 | 3.7038 | 3.2041 | 0 | 0 | 0 | 0 | 0 | 0.1016 | 0.0254 | 0 | 0 | 0 | 0 | 0 | 0 | 0 | 0.072342 | 0.057608 | 0.047042 | 0.022864 | 0.025963 | 0.027592 | 0.024774 | -0.001669 | -0.005219 | -0.012386 | -0.000165 | -1.5e-05 | 0.001081 | 0.001224 | 0.084282 | 0.080559 | 0.078783 | 0.081163 | 0.091172 | 0.107391 | 0.102015 | -0.193462 | -0.190748 | -0.189293 | -0.191997 | -0.198926 | -0.199496 | -0.195375 | -1.358393 | -1.330927 | -1.315441 | -1.342781 | -1.427721 | -1.454234 | -1.411307 | -0.289079 | -0.266787 | -0.258686 | -0.284506 | -0.343448 | -0.382393 | -0.340437 | -0.406886 | -0.376444 | -0.360885 | -0.390987 | -0.459939 | -0.454454 | -0.409506 | 0.417353 | 0.379575 | 0.354771 | 0.289246 | 0.469293 | 0.400553 | 0.362453 | -75 | -75 | -75 | -75 | -60 | 10 | -10 | -1.226608 | -1.211383 | -1.203905 | -1.219182 | -1.259133 | 0 | 0 |  | 1402.08 | 0 |  | 1422.2729 | 0 |  | 745.724 | 0 |  | 745.573 | 0 |  | 1407.16 | 0 |  | 1430.579 | 0 |  | 766.857 | 0 |  | 766.809 | 0 |  | 1417.015 | 0 |  | 1450.746 | 0 |  | 776.097 | 0 |  | 776.082 | 0 |  | 1497.584 | 0 |  | 1502.6639 | 0 |  | 753.053 | 0 |  | 753.177 | 0 |  | 1452.118 | 0 |  | 1453.871 | 0 |  | 705.037 | 0 |  | 704.816 | 0 |  | 1505.356 | 0 |  | 1511.5291 | 0 |  | 742.706 | 0.102 |  | 742.725 | 0.102 |  | 1472.057 | 0 |  | 1479.677 | 0 |  | 773.327 | 0.025 |  | 773.535 | 0.025 | 148.4916 | 131.4826 | 108.5495 | 112.7899 | 113.8615 | 128.7741 | 121.4481 | 0 | 0 | 0 | 0 | 0 | -20.2687936 | -4.962525 | -96.00171 | -69.72593 | -45.58792 | -30.47979 | -37.0465 | -41.69725 | -36.69116 | 0 | 0 | 0 | 0 | 0 | 0 | 0 | 91.9956 | 90.853725 | 90.292875 | 91.43865 | 75.54798 | 0 | 0 | -12.39033 | -10.38279 | -9.340608 | -11.8496749 | -17.37356 | -31.00114 | -6.045923 | 132.0952 | 142.2276 | 143.9138 | 161.8991 | 134.9894 | 35.8069 | 73.74852
78 | W84807 | 2017-03-24 00:20 | 70.6257 | 71.3478 | 23 | 70 | 1.3622 | 711.0787 | 16527 | 31 | 239517 | 239707 | 239988 | 239996 | 139311 | 139287 | 221002 | 220939 | 220533 | 220731 | 215616 | 215624 | 215483 | 215475 | 292987 | 292979 | 1293.62 | 3863.4431 | 6 | 353.3748 | 353.3748 | 353.3748 | 101.4543 | 95.7196 | 51.9249 | 51.9249 | 1218.5547 | 1133.9341 | 1091.3334 | 894.9459 | 1085.9152 | 1020.4419 | 999.4728 | 979.1617 | 958.1301 | 946.2185 | 929.7336 | 911.7773 | 15.8 | 19.4 | 32.2634 | 18.922 | 11.4838 | 8.215 | 6.0708 | 4.5849 | 3.6356 | 3.2148 | 3.2423 | 78.76 | 120.95 | 131.32 | 196.34 | 187.95 | 281.45 | 254.5 | 383.43 | 339.43 | 514.51 | 426.07 | 649.16 | 493.92 | 741.48 | 49.3 | 47.1 | 45.9439 | -21.544445 | -14.0431 | 16.6868 | 10.2477 | -14.0431 | 1056713 | 2 |  |  | 4.3021 | 8.5621 | 10.92 | 13.7479 | 15.2393 | 22.2607 | 4.75 | 9.0056 | 11.9319 | 16.2125 | 16.7847 | 27.9889 | 24.8761 | 24.929 | 25.0183 | 18.1814 | 17.9864 | 17.2169 |  | 12680 | 625 | 13 |  | CC750 | 318 | 924 | 8 | 7 | 40 | 50.833336 | -21.544445 | 1534.1 | 1428.6072 | 1230.3071 | 1188.1428 | 1110.3071 | 997.8286 | 823.3929 | 62.5886 | 54.685 | 55.2771 | 49.9321 | 56.665 | 83.315 | 15.2293 | 32.2634 | 18.922 | 11.4838 | 8.215 | 6.0708 | 4.5849 | 3.6356 | 3.2148 | 0 | 0 | 0 | 0 | 0 | 0.1016 | 0.0254 | 0 | 0 | 0 | 0 | 0 | 0 | 0 | 0.043311 | 0.032616 | 0.025072 | 0.009161 | 0.010614 | 0.015617 | 0.013315 | -0.000172 | -0.000455 | -0.001013 | -0.000163 | -5e-06 | 0.000891 | 0.000931 | 0.083467 | 0.07978 | 0.07802 | 0.080382 | 0.090282 | 0.106794 | 0.101616 | -0.149899 | -0.147799 | -0.146674 | -0.148748 | -0.154192 | -0.15458 | -0.150841 | -1.358602 | -1.331168 | -1.315706 | -1.342782 | -1.428719 | -1.454652 | -1.404712 | -0.219151 | -0.202243 | -0.196097 | -0.215726 | -0.260187 | -0.289756 | -0.26007 | -0.406667 | -0.376267 | -0.360712 | -0.390489 | -0.460583 | -0.453401 | -0.401081 | 0.426171 | 0.393099 | 0.36028 | 0.319264 | 0.522084 | 0.450516 | 0.411941 | -75 | -75 | -75 | -75 | -60 | 0 | 0 | -0.956261 | -0.944277 | -0.937887 | -0.949597 | -0.980375 | 0 | 0 |  | 1402.08 | 0 |  | 1422.2729 | 0 |  | 745.724 | 0 |  | 745.573 | 0 |  | 1407.16 | 0 |  | 1430.579 | 0 |  | 766.857 | 0 |  | 766.809 | 0 |  | 1417.015 | 0 |  | 1450.746 | 0 |  | 776.097 | 0 |  | 776.082 | 0 |  | 1497.584 | 0 |  | 1502.6639 | 0 |  | 753.053 | 0 |  | 753.177 | 0 |  | 1452.118 | 0 |  | 1453.871 | 0 |  | 705.037 | 0 |  | 704.816 | 0 |  | 1505.356 | 0 |  | 1511.5291 | 0 |  | 742.706 | 0.102 |  | 742.725 | 0.102 |  | 1472.057 | 0 |  | 1479.677 | 0 |  | 773.327 | 0.025 |  | 773.535 | 0.025 | 128.0467247 | 113.9743 | 95.98856 | 95.50529 | 100.2407 | 106.5621 | 83.66989 | 0 | 0 | 0 | 0 | 0 | -15.705328 | -3.8313614 | -58.60873 | -42.81169 | -31.65457 | -12.08235 | -15.15728 | -24.0134 | -20.01153 | 0 | 0 | 0 | 0 | 0 | 0 | 0 | 71.719575 | 70.820775 | 70.341525 | 71.219775 | 58.8225 | 0 | 0 | -13.71635 | -11.05966 | -10.83967 | -10.77165 | -14.7435 | -24.14102114 | -3.960684051 | 127.4412 | 130.9237 | 123.8358 | 143.8711 | 129.1625 | 42.70236 | 55.86632
78 | W84808 | 2017-03-24 00:22 | 70.599 | 71.4364 | 19 | 69 | 1.3622 | 681.96 | 16452 | 31 | 239517 | 239707 | 239988 | 239996 | 139311 | 139287 | 221002 | 220939 | 220533 | 220731 | 215616 | 215624 | 215483 | 215475 | 292987 | 292979 | 1293.62 | 3879.8511 | 6 | 354.109 | 354.109 | 354.109 | 102.1886 | 96.4539 | 52.6592 | 52.6592 | 1199.8047 | 1117.8274 | 1068.8334 | 891.5926 | 1060.3215 | 997.158 | 977.9122 | 959.0996 | 939.2195 | 927.3734 | 911.9344 | 895.9421 | 15.6 | 17.8 | 32.2805 | 19.5263 | 11.9916 | 8.5953 | 6.3724 | 4.8297 | 3.8469 | 3.3267 | 3.3617 | 78.55 | 121.53 | 128.82 | 194.41 | 183.54 | 275.39 | 246.98 | 372.52 | 328.15 | 498.04 | 413.96 | 627.66 | 486.5 | 726.24 | 50.7 | 46.8 | 44.8678 | -0.288889 | -1.7642 | 7.2249 | -0.4985 | -1.7642 | 6106824 | 1 |  |  | 4.3586 | 8.7471 | 11.1164 | 13.9707 | 15.3014 | 19.8636 | 4.7 | 9.1557 | 11.85 | 16.1286 | 16.8214 | 22.4829 | 24.8891 | 24.9839 | 24.9899 | 18.1855 | 18.0604 | 17.9257 |  | 12680 | 625 | 14 |  | CC750 | 330 | 924 | 8 | 7 | 40 | 50.166664 | -0.288889 | 1539.35 | 1445.2072 | 1249.6285 | 1191.5857 | 1121.6 | 1052.0857 | 1119.6072 | 111.6721 | 108.8514 | 122.7964 | 107.4064 | 60.5371 | 74.31 | 22.8057 | 32.2805 | 19.5263 | 11.9916 | 8.5953 | 6.3724 | 4.8297 | 3.8469 | 3.3267 | 0 | 0 | 0 | 0 | 0 | 0.1016 | 0.0254 | 0 | 0 | 0 | 0 | 0 | 0 | 0 | 0.046971 | 0.035622 | 0.027628 | 0.009964 | 0.011949 | 0.01787 | 0.015341 | -0.000181 | -0.000484 | -0.00108 | -0.000162 | -5e-06 | 0.000932 | 0.000972 | 0.083492 | 0.0798 | 0.078039 | 0.080404 | 0.09031 | 0.106771 | 0.101366 | -0.150898 | -0.148808 | -0.147681 | -0.149745 | -0.155136 | -0.155695 | -0.152682 | -1.359771 | -1.332615 | -1.317207 | -1.344003 | -1.426656 | -1.456318 | -1.416106 | -0.220379 | -0.203317 | -0.197124 | -0.21692 | -0.26166 | -0.290941 | -0.258364 | -0.408011 | -0.377844 | -0.362311 | -0.391869 | -0.462034 | -0.456378 | -0.41393 | 0.427711 | 0.396577 | 0.365569 | 0.330488 | 0.543106 | 0.4676 | 0.422483 | -75 | -75 | -75 | -75 | -60 | -10 | 10 | -0.96006 | -0.948087 | -0.941745 | -0.953513 | -0.984472 | 0 | 0 |  | 1402.08 | 0 |  | 1422.2729 | 0 |  | 745.724 | 0 |  | 745.573 | 0 |  | 1407.16 | 0 |  | 1430.579 | 0 |  | 766.857 | 0 |  | 766.809 | 0 |  | 1417.015 | 0 |  | 1450.746 | 0 |  | 776.097 | 0 |  | 776.082 | 0 |  | 1497.584 | 0 |  | 1502.6639 | 0 |  | 753.053 | 0 |  | 753.177 | 0 |  | 1452.118 | 0 |  | 1453.871 | 0 |  | 705.037 | 0 |  | 704.816 | 0 |  | 1505.356 | 0 |  | 1511.5291 | 0 |  | 742.706 | 0.102 |  | 742.725 | 0.102 |  | 1472.057 | 0 |  | 1479.677 | 0 |  | 773.327 | 0.025 |  | 773.535 | 0.025 | 128.5234102 | 115.3275 | 97.51976 | 95.80826 | 101.291696 | 112.3322 | 113.4901 | 0 | 0 | 0 | 0 | 0 | -15.818612 | -3.8781228 | -63.62368509 | -46.82542587 | -34.96921 | -13.17392 | -17.03998 | -27.38169 | -23.10094 | 0 | 0 | 0 | 0 | 0 | 0 | 0 | 72.0045 | 71.106525 | 70.630875 | 71.513475 | 59.06832 | 0 | 0 | -24.61019 | -22.13134 | -24.20612 | -23.2986 | -15.84014 | -21.61982571 | -5.892172 | 112.294 | 117.4773 | 108.9753 | 130.8492 | 127.4799 | 47.51211 | 80.61887
78 | W84809 | 2017-03-24 00:23 | 70.2755 | 71.2066 | 21 | 64 | 1.3622 | 591.13 | 16278 | 31 | 239517 | 239707 | 239988 | 239996 | 139311 | 139287 | 221002 | 220939 | 220533 | 220731 | 215616 | 215624 | 215483 | 215475 | 292987 | 292979 | 1293.62 | 3896.354 | 6 | 354.6634 | 354.6634 | 354.6634 | 102.7429 | 97.0082 | 53.2135 | 53.2135 | 1211.5234 | 1138.0736 | 1080.8334 | 902.46 | 1075.2972 | 1014.6686 | 994.6394 | 976.2675 | 957.2744 | 945.5508 | 931.324 | 914.0292 | 15.8 | 27.4 | 31.9358 | 19.9843 | 13.0733 | 9.4774 | 7.0914 | 5.4871 | 4.4003 | 3.8495 | 3.8729 | 83.92 | 120.97 | 130.74 | 187.65 | 183.61 | 261.93 | 245.64 | 350.18 | 324.25 | 455.16 | 402.34 | 566.32 | 465.85 | 657.85 | 49.5 | 47.2 | 40.4308 | -0.125 | -0.7983 | 2.605 | -0.0456 | -0.7983 | 6107668 | 2 |  |  | 4.48 | 8.1957 | 10.62 | 13.3893 | 15.3786 | 20.3757 | 5.1079 | 8.6937 | 11.5333 | 13.9286 | 15.8222 | 22.3476 | 24.9265 | 24.9904 | 24.9907 | 25.0019 | 24.9553 | 25.161 |  | 12680 | 625 | 15 |  | CC750 | 381 | 913 | 9 | 7 | 40 | 39.666664 | -0.125 | 1457.8643 | 1335.8071 | 1200.6786 | 1158.1072 | 1024.9785 | 1010.3143 | 924.9929 | 110.2914 | 106.7293 | 104.7443 | 100.6214 | 70.4171 | 82.1743 | 33.9329 | 31.9358 | 19.9843 | 13.0733 | 9.4774 | 7.0914 | 5.4871 | 4.4003 | 3.8495 | 0 | 0 | 0 | 0 | 0 | 0.1016 | 0.0254 | 0 | 0 | 0 | 0 | 0 | 0 | 0 | 0.047972 | 0.036609 | 0.029213 | 0.009719 | 0.012114 | 0.018143 | 0.015634 | -0.000133 | -0.000214 | -0.000168 | -0.000163 | -5e-06 | 0.000917 | 0.000958 | 0.083347 | 0.079668 | 0.077896 | 0.080254 | 0.090153 | 0.106633 | 0.101373 | -0.146746 | -0.144785 | -0.144108 | -0.145875 | -0.150862 | -0.151399 | -0.148036 | -1.357235 | -1.334483 | -1.333689 | -1.349951 | -1.42393 | -1.451267 | -1.405694 | -0.214486 | -0.198 | -0.191741 | -0.210938 | -0.254684 | -0.283001 | -0.252857 | -0.405112 | -0.374476 | -0.360362 | -0.390079 | -0.45862 | -0.454101 | -0.405746 | 0.4299 | 0.404469 | 0.376987 | 0.355534 | 0.590624 | 0.516976 | 0.474673 | -75 | -70 | -60 | -70 | -60 | -20 | 20 | -0.938208 | -0.927311 | -0.922496 | -0.932083 | -0.961181 | 0 | 0 |  | 1402.08 | 0 |  | 1422.2729 | 0 |  | 745.724 | 0 |  | 745.573 | 0 |  | 1407.16 | 0 |  | 1430.579 | 0 |  | 766.857 | 0 |  | 766.809 | 0 |  | 1417.015 | 0 |  | 1450.746 | 0 |  | 776.097 | 0 |  | 776.082 | 0 |  | 1497.584 | 0 |  | 1502.6639 | 0 |  | 753.053 | 0 |  | 753.177 | 0 |  | 1452.118 | 0 |  | 1453.871 | 0 |  | 705.037 | 0 |  | 704.816 | 0 |  | 1505.356 | 0 |  | 1511.5291 | 0 |  | 742.706 | 0.102 |  | 742.725 | 0.102 |  | 1472.057 | 0 |  | 1479.677 | 0 |  | 773.327 | 0.025 |  | 773.535 | 0.025 | 121.5086 | 106.4211 | 93.52806 | 92.94274 | 92.40489 | 107.7328 | 93.76931 | 0 | 0 | 0 | 0 | 0 | -15.3821384 | -3.7601144 | -64.92877 | -48.56851 | -38.737 | -12.90013 | -17.24236837 | -27.66114902 | -23.32327 | 0 | 0 | 0 | 0 | 0 | 0 | 0 | 70.3656 | 64.91177 | 55.34976 | 65.24581 | 57.67086 | 0 | 0 | -23.65596 | -21.1324014 | -20.08378 | -21.22488 | -17.93411 | -23.25541 | -8.580171 | 103.2895 | 101.6319 | 90.05705 | 124.0635 | 114.8993 | 41.43415 | 58.10574
78 | W84810 | 2017-03-24 00:25 | 70.1654 | 71.1745 | 17 | 67 | 1.3622 | 595.4322 | 16406 | 31 | 239517 | 239707 | 239988 | 239996 | 139311 | 139287 | 221002 | 220939 | 220533 | 220731 | 215616 | 215624 | 215483 | 215475 | 292987 | 292979 | 1293.62 | 3912.8521 | 6 | 355.2217 | 355.2217 | 355.2217 | 103.3012 | 97.5665 | 53.7718 | 53.7718 | 1199.8047 | 1118.8898 | 1073.1666 | 895.5577 | 1061.4365 | 1000.6091 | 981.3002 | 963.1703 | 944.1194 | 932.4844 | 918.3006 | 901.0516 | 15.8 | 18.6 | 32.295 | 20.1502 | 12.947 | 9.3798 | 7.0561 | 5.4511 | 4.3792 | 3.8467 | 3.8669 | 79.94 | 119.47 | 125.99 | 184.31 | 176.27 | 257.05 | 235.17 | 342.69 | 310.15 | 446.35 | 383.82 | 556.32 | 443.68 | 644.07 | 49.7 | 46.9 | 42.3445 | -2.275 | -4.3461 | 8.7808 | 0.6457 | -4.3461 | 6110532 | 1 |  |  | 4.555 | 8.6393 | 11.1457 | 14.0136 | 15.9936 | 21.6214 | 4.9343 | 9.2448 | 11.7104 | 14.5806 | 16.4448 | 22.8701 | 24.9195 | 24.9615 | 25.0031 | 25.0381 | 24.9791 | 25.8046 |  | 12680 | 625 | 16 |  | CC750 | 381 | 913 | 9 | 7 | 40 | 43.166664 | -2.275 | 1467.0428 | 1350.4928 | 1198.7285 | 1125.7643 | 1031.0072 | 1011.1857 | 910.5214 | 116.0571 | 105.7164 | 94.5464 | 93.1986 | 65.8536 | 71.8014 | 25.2021 | 32.295 | 20.1502 | 12.947 | 9.3798 | 7.0561 | 5.4511 | 4.3792 | 3.8467 | 0 | 0 | 0 | 0 | 0 | 0.1016 | 0.0254 | 0 | 0 | 0 | 0 | 0 | 0 | 0 | 0.050554 | 0.038843 | 0.032246 | 0.010648 | 0.013212 | 0.019573 | 0.016946 | -0.000133 | -0.000216 | -0.000171 | -0.000163 | -5e-06 | 0.000907 | 0.000962 | 0.083349 | 0.079668 | 0.077902 | 0.080269 | 0.090158 | 0.106627 | 0.101363 | -0.147087 | -0.145135 | -0.144414 | -0.146131 | -0.151195 | -0.15163 | -0.14828 | -1.358143 | -1.335544 | -1.334202 | -1.349763 | -1.424646 | -1.447081 | -1.40202 | -0.214743 | -0.198204 | -0.19204 | -0.211411 | -0.255041 | -0.28336 | -0.253114 | -0.406157 | -0.37563 | -0.360901 | -0.389863 | -0.459522 | -0.454998 | -0.406745 | 0.429963 | 0.403623 | 0.376021 | 0.354326 | 0.588689 | 0.515962 | 0.474094 | -75 | -70 | -60 | -70 | -60 | -30 | 30 | -0.938729 | -0.92799 | -0.923431 | -0.933119 | -0.962381 | 0 | 0 |  | 1402.08 | 0 |  | 1422.2729 | 0 |  | 745.724 | 0 |  | 745.573 | 0 |  | 1407.16 | 0 |  | 1430.579 | 0 |  | 766.857 | 0 |  | 766.809 | 0 |  | 1417.015 | 0 |  | 1450.746 | 0 |  | 776.097 | 0 |  | 776.082 | 0 |  | 1497.584 | 0 |  | 1502.6639 | 0 |  | 753.053 | 0 |  | 753.177 | 0 |  | 1452.118 | 0 |  | 1453.871 | 0 |  | 705.037 | 0 |  | 704.816 | 0 |  | 1505.356 | 0 |  | 1511.5291 | 0 |  | 742.706 | 0.102 |  | 742.725 | 0.102 |  | 1472.057 | 0 |  | 1479.677 | 0 |  | 773.327 | 0.025 |  | 773.535 | 0.025 | 122.2766 | 107.5911 | 93.38335 | 90.36397 | 92.95355 | 107.8197 | 92.29318 | 0 | 0 | 0 | 0 | 0 | -15.405608 | -3.766312 | -68.47893 | -51.58806 | -42.79452915 | -14.15227 | -18.8153 | -29.63621888 | -25.10737416 | 0 | 0 | 0 | 0 | 0 | 0 | 0 | 70.404675 | 64.9593 | 55.40586 | 65.31833 | 57.74286 | 0 | 0 | -24.92245 | -20.95341 | -18.15669 | -19.70321 | -16.79537 | -20.34564 | -6.379004 | 99.27985 | 100.0089 | 87.83799 | 121.8268 | 115.0857 | 42.43223 | 57.04049
78 | W84811 | 2017-03-24 00:26 | 69.8317 | 71.0387 | 26 | 67 | 1.3622 | 593.9965 | 16369 | 31 | 239517 | 239707 | 239988 | 239996 | 139311 | 139287 | 221002 | 220939 | 220533 | 220731 | 215616 | 215624 | 215483 | 215475 | 292987 | 292979 | 1293.62 | 3929.3521 | 6 | 355.7787 | 355.7787 | 355.7787 | 103.8582 | 98.1235 | 54.3288 | 54.3288 | 1209.1797 | 1126.3834 | 1084.3334 | 896.9519 | 1065.6912 | 1004.0794 | 984.7418 | 966.0828 | 946.7752 | 935.1923 | 920.7864 | 903.6635 | 15.8 | 21.4 | 32.2234 | 20.1661 | 12.8081 | 9.311 | 6.9954 | 5.4088 | 4.37 | 3.8467 | 3.8627 | 79.7 | 119.03 | 126.42 | 184.66 | 177.5 | 257.88 | 236.49 | 344.26 | 311.36 | 449.45 | 384.13 | 557.76 | 442.76 | 643.31 | 49.6 | 47 | 42.5837 | -7.175 | -6.5933 | 9.6067 | 2.0359 | -6.5933 | 6110532 | 2 |  |  | 4.46 | 8.635 | 11.015 | 13.9707 | 15.94 | 20.8779 | 4.6239 | 9.0955 | 11.4672 | 14.7239 | 16.3955 | 21.7328 | 24.9479 | 25.0043 | 25.0162 | 25.0649 | 24.9241 | 25.2009 |  | 12680 | 625 | 17 |  | CC750 | 381 | 913 | 9 | 7 | 40 | 37 | -7.175 | 1459.1215 | 1372.2643 | 1187.8286 | 1141.3785 | 1034.05 | 999.45 | 919.6929 | 108.04 | 94.0079 | 95.52 | 95.8557 | 73.5479 | 78.5107 | 23.09 | 32.2234 | 20.1661 | 12.8081 | 9.311 | 6.9954 | 5.4088 | 4.37 | 3.8467 | 0 | 0 | 0 | 0 | 0 | 0.1016 | 0.0254 | 0 | 0 | 0 | 0 | 0 | 0 | 0 | 0.052977 | 0.041043 | 0.035285 | 0.011916 | 0.01451 | 0.021335 | 0.018567 | -0.000133 | -0.000216 | -0.000172 | -0.000163 | -5e-06 | 0.000863 | 0.000947 | 0.083355 | 0.079664 | 0.077906 | 0.080266 | 0.090162 | 0.106647 | 0.101368 | -0.147082 | -0.145193 | -0.144418 | -0.146179 | -0.151235 | -0.151447 | -0.14815 | -1.357746 | -1.335973 | -1.333926 | -1.35006 | -1.42557 | -1.439333 | -1.395297 | -0.214865 | -0.198161 | -0.192128 | -0.211391 | -0.255129 | -0.283634 | -0.253206 | -0.405699 | -0.376096 | -0.36061 | -0.390198 | -0.459314 | -0.454132 | -0.406582 | 0.430077 | 0.402926 | 0.375058 | 0.3523 | 0.585854 | 0.514659 | 0.473721 | -75 | -70 | -60 | -70 | -60 | -40 | 40 | -0.938576 | -0.92789 | -0.923263 | -0.93293 | -0.962156 | 0 | 0 |  | 1402.08 | 0 |  | 1422.2729 | 0 |  | 745.724 | 0 |  | 745.573 | 0 |  | 1407.16 | 0 |  | 1430.579 | 0 |  | 766.857 | 0 |  | 766.809 | 0 |  | 1417.015 | 0 |  | 1450.746 | 0 |  | 776.097 | 0 |  | 776.082 | 0 |  | 1497.584 | 0 |  | 1502.6639 | 0 |  | 753.053 | 0 |  | 753.177 | 0 |  | 1452.118 | 0 |  | 1453.871 | 0 |  | 705.037 | 0 |  | 704.816 | 0 |  | 1505.356 | 0 |  | 1511.5291 | 0 |  | 742.706 | 0.102 |  | 742.725 | 0.102 |  | 1472.057 | 0 |  | 1479.677 | 0 |  | 773.327 | 0.025 |  | 773.535 | 0.025 | 121.6251 | 109.3201 | 92.53897 | 91.61389 | 93.2320161 | 106.5883 | 93.22743 | 0 | 0 | 0 | 0 | 0 | -15.3870152 | -3.76301 | -71.74873 | -54.54377 | -46.83814 | -15.86725518 | -20.67789285 | -31.95031 | -27.22783 | 0 | 0 | 0 | 0 | 0 | 0 | 0 | 70.3932 | 64.9523 | 55.39578 | 65.3051 | 57.72936 | 0 | 0 | -23.2140146 | -18.6287 | -18.35206656 | -20.26303 | -18.7642 | -22.2683 | -5.84652654 | 97.05553 | 101.0999 | 82.74454 | 120.7887 | 111.5193 | 36.98271 | 56.39007
78 | W84812 | 2017-03-24 00:28 | 69.6486 | 70.9799 | 21 | 67 | 1.3622 | 594.175 | 16371 | 31 | 239517 | 239707 | 239988 | 239996 | 139311 | 139287 | 221002 | 220939 | 220533 | 220731 | 215616 | 215624 | 215483 | 215475 | 292987 | 292979 | 1293.62 | 3945.854 | 6 | 356.3359 | 356.3359 | 356.3359 | 104.4154 | 98.6807 | 54.886 | 54.886 | 1200.9766 | 1118.8285 | 1072 | 894.0095 | 1059.6669 | 997.952 | 978.9601 | 960.7255 | 941.5621 | 929.8334 | 915.3132 | 898.0191 | 15.8 | 18.6 | 32.2288 | 20.2157 | 12.8856 | 9.3313 | 7.0029 | 5.4048 | 4.3676 | 3.845 | 3.8605 | 78.54 | 118.28 | 124.59 | 183.66 | 175.55 | 256.92 | 233.84 | 343.52 | 308.33 | 448.9 | 380.45 | 556.43 | 437.97 | 641.06 | 50.4 | 46.9 | 43.6609 | -8.5125 | -4.9657 | 9.899 | 1.2305 | -4.9657 | 6110532 | 1 |  |  | 4.4664 | 8.5614 | 11.2214 | 14.0779 | 16.0071 | 21.2164 | 4.9552 | 9.0806 | 12.3015 | 14.8716 | 16.6776 | 21.191 | 24.9527 | 25.0236 | 24.9616 | 25.0206 | 25.0465 | 24.9537 |  | 12680 | 625 | 18 |  | CC750 | 381 | 913 | 9 | 7 | 40 | 39.166664 | -8.5125 | 1460.2142 | 1390.7214 | 1210.2214 | 1152.0786 | 1046.4 | 1007.5286 | 922.6071 | 91.4743 | 78.745 | 70.2571 | 73.17 | 65.2507 | 72.5471 | 22.61 | 32.2288 | 20.2157 | 12.8856 | 9.3313 | 7.0029 | 5.4048 | 4.3676 | 3.845 | 0 | 0 | 0 | 0 | 0 | 0.1016 | 0.0254 | 0 | 0 | 0 | 0 | 0 | 0 | 0 | 0.054894 | 0.042751 | 0.037512 | 0.013028 | 0.015613 | 0.021562 | 0.018782 | -0.000134 | -0.000216 | -0.000172 | -0.000163 | -5e-06 | 0.000965 | 0.001013 | 0.083348 | 0.079658 | 0.077898 | 0.08026 | 0.090153 | 0.106631 | 0.101345 | -0.147073 | -0.145185 | -0.144422 | -0.14617 | -0.151234 | -0.151604 | -0.148323 | -1.358138 | -1.336373 | -1.334481 | -1.350451 | -1.4261 | -1.446918 | -1.402773 | -0.214722 | -0.198026 | -0.191968 | -0.211249 | -0.25493 | -0.283376 | -0.252879 | -0.406151 | -0.376531 | -0.361195 | -0.39064 | -0.459983 | -0.454815 | -0.407534 | 0.430201 | 0.402993 | 0.374976 | 0.352136 | 0.585054 | 0.513734 | 0.473525 | -75 | -70 | -60 | -70 | -60 | -30 | 30 | -0.938677 | -0.928019 | -0.923461 | -0.933154 | -0.962422 | 0 | 0 |  | 1402.08 | 0 |  | 1422.2729 | 0 |  | 745.724 | 0 |  | 745.573 | 0 |  | 1407.16 | 0 |  | 1430.579 | 0 |  | 766.857 | 0 |  | 766.809 | 0 |  | 1417.015 | 0 |  | 1450.746 | 0 |  | 776.097 | 0 |  | 776.082 | 0 |  | 1497.584 | 0 |  | 1502.6639 | 0 |  | 753.053 | 0 |  | 753.177 | 0 |  | 1452.118 | 0 |  | 1453.871 | 0 |  | 705.037 | 0 |  | 704.816 | 0 |  | 1505.356 | 0 |  | 1511.5291 | 0 |  | 742.706 | 0.102 |  | 742.725 | 0.102 |  | 1472.057 | 0 |  | 1479.677 | 0 |  | 773.327 | 0.025 |  | 773.535 | 0.025 | 121.7059 | 110.7821 | 94.27383 | 92.46583 | 94.3360992 | 107.4338 | 93.50162 | 0 | 0 | 0 | 0 | 0 | -15.4029664 | -3.7674042 | -74.37163688 | -56.84263 | -49.82952054 | -17.37355 | -22.2585688 | -32.59472 | -27.76789 | 0 | 0 | 0 | 0 | 0 | 0 | 0 | 70.400775 | 64.96133 | 55.40766 | 65.32078 | 57.74532 | 0 | 0 | -19.64154 | -15.59355737 | -13.48711 | -15.45708933 | -16.63436 | -20.55811 | -5.71759419 | 98.09353 | 103.3072 | 86.36485 | 124.956 | 113.1885 | 38.87799 | 56.24873
78 | W84813 | 2017-03-24 00:29 | 69.4505 | 70.8895 | 24 | 67 | 1.3622 | 593.497 | 16355 | 31 | 239517 | 239707 | 239988 | 239996 | 139311 | 139287 | 221002 | 220939 | 220533 | 220731 | 215616 | 215624 | 215483 | 215475 | 292987 | 292979 | 1293.62 | 3962.428 | 6 | 356.8924 | 356.8924 | 356.8924 | 104.9719 | 99.2372 | 55.4425 | 55.4425 | 1203.3203 | 1122.4344 | 1080 | 896.0857 | 1067.4049 | 1005.2195 | 985.608 | 966.7832 | 947.0947 | 935.3017 | 920.7303 | 903.2346 | 15.8 | 19.2 | 32.208 | 20.0574 | 12.7792 | 9.2666 | 6.9646 | 5.3872 | 4.3568 | 3.846 | 3.8593 | 79.37 | 119.47 | 126.04 | 185.12 | 177.37 | 258.54 | 235.94 | 345.25 | 310.5 | 450.19 | 382.52 | 557.74 | 439.31 | 642.41 | 50.7 | 46.9 | 43.6508 | -11.6 | -8.7534 | 11.9053 | 3.5399 | -8.7534 | 6110532 | 2 |  |  | 4.4843 | 8.6836 | 11.1143 | 13.9829 | 16.0471 | 21.2529 | 4.7353 | 9.0412 | 11.6647 | 14.5353 | 16.8294 | 21.7632 | 24.9284 | 24.9681 | 24.9981 | 25.0906 | 24.9666 | 25.0416 |  | 12680 | 626 | 1 |  | CC750 | 381 | 913 | 9 | 7 | 40 | 37 | -11.6 | 1463.8572 | 1383.3928 | 1205.2715 | 1148.4642 | 1040.3429 | 1006.9857 | 901.3643 | 70.5493 | 55.7386 | 55.5057 | 56.3336 | 66.3614 | 78.5243 | 16.7714 | 32.208 | 20.0574 | 12.7792 | 9.2666 | 6.9646 | 5.3872 | 4.3568 | 3.846 | 0 | 0 | 0 | 0 | 0 | 0.1016 | 0.0254 | 0 | 0 | 0 | 0 | 0 | 0 | 0 | 0.056632 | 0.044361 | 0.039454 | 0.014134 | 0.016701 | 0.022495 | 0.019618 | -0.000134 | -0.000216 | -0.000172 | -0.000163 | -5e-06 | 0.00102 | 0.001052 | 0.083352 | 0.079662 | 0.077902 | 0.080264 | 0.090159 | 0.106641 | 0.10138 | -0.147048 | -0.145186 | -0.144424 | -0.146141 | -0.151198 | -0.151679 | -0.148313 | -1.357817 | -1.337214 | -1.335195 | -1.350081 | -1.425621 | -1.451453 | -1.405925 | -0.214787 | -0.198094 | -0.192021 | -0.211324 | -0.255041 | -0.283505 | -0.25329 | -0.405781 | -0.376139 | -0.360893 | -0.390222 | -0.459378 | -0.454307 | -0.405985 | 0.429802 | 0.402388 | 0.374164 | 0.350785 | 0.583199 | 0.512703 | 0.473433 | -75 | -70 | -60 | -70 | -60 | -20 | 20 | -0.938559 | -0.927859 | -0.923248 | -0.932919 | -0.962152 | 0 | 0 |  | 1402.08 | 0 |  | 1422.2729 | 0 |  | 745.724 | 0 |  | 745.573 | 0 |  | 1407.16 | 0 |  | 1430.579 | 0 |  | 766.857 | 0 |  | 766.809 | 0 |  | 1417.015 | 0 |  | 1450.746 | 0 |  | 776.097 | 0 |  | 776.082 | 0 |  | 1497.584 | 0 |  | 1502.6639 | 0 |  | 753.053 | 0 |  | 753.177 | 0 |  | 1452.118 | 0 |  | 1453.871 | 0 |  | 705.037 | 0 |  | 704.816 | 0 |  | 1505.356 | 0 |  | 1511.5291 | 0 |  | 742.706 | 0.102 |  | 742.725 | 0.102 |  | 1472.057 | 0 |  | 1479.677 | 0 |  | 773.327 | 0.025 |  | 773.535 | 0.025 | 122.0154 | 110.2038 | 93.89306 | 92.18033 | 93.79628 | 107.386 | 91.38031 | 0 | 0 | 0 | 0 | 0 | -15.4105864 | -3.7671502 | -76.71394 | -59.03131203 | -52.44912999 | -18.86198 | -23.80217 | -34.13092 | -29.06046975 | 0 | 0 | 0 | 0 | 0 | 0 | 0 | 70.391925 | 64.95013 | 55.39488 | 65.30433 | 57.72912 | 0 | 0 | -15.15307 | -11.04148 | -10.65826 | -11.90464 | -16.92488 | -22.26203 | -4.248027906 | 100.5403 | 105.0812 | 86.18055 | 126.718 | 110.7983 | 35.58243 | 54.30466
78 | W84814 | 2017-03-24 00:31 | 69.3086 | 70.8144 | 22 | 67 | 1.3622 | 594.2758 | 16369 | 31 | 239517 | 239707 | 239988 | 239996 | 139311 | 139287 | 221002 | 220939 | 220533 | 220731 | 215616 | 215624 | 215483 | 215475 | 292987 | 292979 | 1293.62 | 3978.9309 | 6 | 357.4496 | 357.4496 | 357.4496 | 105.5292 | 99.7945 | 55.9998 | 55.9998 | 1197.4609 | 1118.2769 | 1069.3334 | 891.8182 | 1061.4629 | 999.7897 | 980.5964 | 962.0823 | 942.5936 | 930.6932 | 916.0601 | 898.3354 | 15.6 | 18.8 | 32.2177 | 20.0834 | 12.8386 | 9.2923 | 6.9849 | 5.4004 | 4.3557 | 3.8443 | 3.8593 | 79.13 | 118.86 | 125.62 | 184.24 | 176.79 | 257.51 | 234.96 | 343.93 | 309.52 | 448.9 | 381.29 | 557.84 | 438.66 | 642.49 | 50 | 47 | 44.1713 | -11.275 | -8.0459 | 11.5092 | 2.7326 | -8.0459 | 6110532 | 1 |  |  | 4.5386 | 8.7521 | 11.2229 | 14.0486 | 16.175 | 22.445 | 4.9761 | 9.0806 | 12.1507 | 14.1537 | 16.5657 | 23.3716 | 24.995 | 24.9394 | 24.9421 | 25.1366 | 24.9145 | 25.8 |  | 12680 | 626 | 2 |  | CC750 | 381 | 913 | 9 | 7 | 40 | 40 | -11.275 | 1465.1857 | 1391.3643 | 1214.95 | 1140.3357 | 1032.85 | 1004.0928 | 888.7928 | 71.0593 | 61.4971 | 52.8407 | 49.7364 | 57.43 | 71.0821 | 19.0471 | 32.2177 | 20.0834 | 12.8386 | 9.2923 | 6.9849 | 5.4004 | 4.3557 | 3.8443 | 0 | 0 | 0 | 0 | 0 | 0.1016 | 0.0254 | 0 | 0 | 0 | 0 | 0 | 0 | 0 | 0.05806 | 0.045712 | 0.041097 | 0.015132 | 0.017689 | 0.022795 | 0.019914 | -0.000134 | -0.000217 | -0.000174 | -0.000163 | -4e-06 | 0.001023 | 0.001059 | 0.083342 | 0.079656 | 0.077894 | 0.08026 | 0.090154 | 0.106626 | 0.101369 | -0.147027 | -0.145145 | -0.144391 | -0.146086 | -0.151143 | -0.151715 | -0.148333 | -1.358383 | -1.337507 | -1.335596 | -1.350192 | -1.425771 | -1.454955 | -1.40896 | -0.214567 | -0.197942 | -0.191853 | -0.211199 | -0.254882 | -0.283221 | -0.253073 | -0.406434 | -0.376458 | -0.361316 | -0.390348 | -0.459568 | -0.454879 | -0.40633 | 0.429803 | 0.402522 | 0.37443 | 0.351238 | 0.583799 | 0.513387 | 0.47343 | -75 | -70 | -60 | -70 | -60 | -10 | 10 | -0.938674 | -0.927959 | -0.9234 | -0.93309 | -0.962353 | 0 | 0 |  | 1402.08 | 0 |  | 1422.2729 | 0 |  | 745.724 | 0 |  | 745.573 | 0 |  | 1407.16 | 0 |  | 1430.579 | 0 |  | 766.857 | 0 |  | 766.809 | 0 |  | 1417.015 | 0 |  | 1450.746 | 0 |  | 776.097 | 0 |  | 776.082 | 0 |  | 1497.584 | 0 |  | 1502.6639 | 0 |  | 753.053 | 0 |  | 753.177 | 0 |  | 1452.118 | 0 |  | 1453.871 | 0 |  | 705.037 | 0 |  | 704.816 | 0 |  | 1505.356 | 0 |  | 1511.5291 | 0 |  | 742.706 | 0.102 |  | 742.725 | 0.102 |  | 1472.057 | 0 |  | 1479.677 | 0 |  | 773.327 | 0.025 |  | 773.535 | 0.025 | 122.1115 | 110.8305 | 94.6373153 | 91.52334 | 93.1155589 | 107.0624 | 90.09604 | 0 | 0 | 0 | 0 | 0 | -15.414244 | -3.7676582 | -78.68569 | -60.84988 | -54.6566 | -20.21102 | -25.21476 | -34.65411819 | -29.55011808 | 0 | 0 | 0 | 0 | 0 | 0 | 0 | 70.40055 | 64.95713 | 55.404 | 65.3163 | 57.74118 | 0 | 0 | -15.24698 | -12.17286 | -10.13765 | -10.50428 | -14.63787326 | -20.13194 | -4.820307 | 98.57938 | 102.7649 | 85.24707 | 126.1243 | 111.0041 | 36.86209 | 51.95795
78 | W84815 | 2017-03-24 00:32 | 69.1567 | 70.737 | 22 | 67 | 1.3622 | 594.7183 | 16391 | 31 | 239517 | 239707 | 239988 | 239996 | 139311 | 139287 | 221002 | 220939 | 220533 | 220731 | 215616 | 215624 | 215483 | 215475 | 292987 | 292979 | 1293.62 | 3995.436 | 6 | 358.0073 | 358.0073 | 358.0073 | 106.0869 | 100.3521 | 56.5574 | 56.5574 | 1191.6016 | 1116.3314 | 1073 | 894.2344 | 1060.8527 | 999.8324 | 980.8282 | 962.5463 | 943.405 | 932.3609 | 917.5363 | 900.4652 | 15.8 | 18.6 | 32.3502 | 20.2226 | 12.8881 | 9.3606 | 7.0226 | 5.3641 | 4.3511 | 3.847 | 3.8577 | 79.62 | 118.81 | 126.55 | 184.72 | 177.34 | 257.7 | 236.05 | 345.43 | 311.47 | 457.53 | 384.02 | 564.21 | 442.46 | 645.3 | 49.8 | 47 | 42.7432 | -12.9 | -8.4855 | 11.6564 | 3.5168 | -8.4855 | 6110532 | 2 |  |  | 4.5421 | 8.7379 | 11.2471 | 14.0857 | 16.1329 | 21.1807 | 4.8269 | 9.2522 | 12.1164 | 14.8 | 16.6478 | 22.4672 | 24.985 | 24.9736 | 24.9679 | 25.0811 | 25.0746 | 25.2798 |  | 12680 | 626 | 3 |  | CC750 | 381 | 913 | 9 | 7 | 40 | 38.166664 | -12.9 | 1475.4785 | 1388.5286 | 1212.9857 | 1152.3 | 1082.8286 | 973.1143 | 907.3071 | 64.69 | 53.8507 | 53.0914 | 54.465 | 59.1821 | 74.7879 | 14.3907 | 32.3502 | 20.2226 | 12.8881 | 9.3606 | 7.0226 | 5.3641 | 4.3511 | 3.847 | 0 | 0 | 0 | 0 | 0 | 0.1016 | 0.0254 | 0 | 0 | 0 | 0 | 0 | 0 | 0 | 0.05941 | 0.04695 | 0.042593 | 0.016096 | 0.018623 | 0.023407 | 0.020467 | -0.000134 | -0.000217 | -0.000176 | -0.000163 | -4e-06 | 0.000979 | 0.001042 | 0.083353 | 0.079664 | 0.077904 | 0.080267 | 0.090152 | 0.106671 | 0.101383 | -0.147155 | -0.145282 | -0.144517 | -0.146265 | -0.151357 | -0.151775 | -0.148478 | -1.358096 | -1.337364 | -1.33531 | -1.351407 | -1.426562 | -1.454384 | -1.409423 | -0.214869 | -0.198194 | -0.192124 | -0.211435 | -0.254988 | -0.283994 | -0.253451 | -0.406101 | -0.376301 | -0.361013 | -0.390367 | -0.460567 | -0.453122 | -0.405998 | 0.429991 | 0.402889 | 0.375002 | 0.352298 | 0.585019 | 0.514081 | 0.473284 | -75 | -70 | -60 | -70 | -60 | 0 | 0 | -0.938716 | -0.928006 | -0.923465 | -0.933162 | -0.962435 | 0 | 0 |  | 1402.08 | 0 |  | 1422.2729 | 0 |  | 745.724 | 0 |  | 745.573 | 0 |  | 1407.16 | 0 |  | 1430.579 | 0 |  | 766.857 | 0 |  | 766.809 | 0 |  | 1417.015 | 0 |  | 1450.746 | 0 |  | 776.097 | 0 |  | 776.082 | 0 |  | 1497.584 | 0 |  | 1502.6639 | 0 |  | 753.053 | 0 |  | 753.177 | 0 |  | 1452.118 | 0 |  | 1453.871 | 0 |  | 705.037 | 0 |  | 704.816 | 0 |  | 1505.356 | 0 |  | 1511.5291 | 0 |  | 742.706 | 0.102 |  | 742.725 | 0.102 |  | 1472.057 | 0 |  | 1479.677 | 0 |  | 773.327 | 0.025 |  | 773.535 | 0.025 | 122.9856 | 110.6157 | 94.49644 | 92.4916641 | 97.61916 | 103.8031 | 91.98552 | 0 | 0 | 0 | 0 | 0 | -15.42034 | -3.7713412 | -80.5025 | -62.49903 | -56.63984427 | -21.53197 | -26.56116 | -35.46661 | -30.31528 | 0 | 0 | 0 | 0 | 0 | 0 | 0 | 70.4037 | 64.96042 | 55.4079 | 65.32134 | 57.7461 | 0 | 0 | -13.89987561 | -10.67289 | -10.20013 | -11.51581 | -15.09073 | -21.23931 | -3.647337 | 98.98689 | 102.4042 | 83.06436 | 124.7652 | 113.7134 | 31.67681 | 54.25156
78 | W84816 | 2017-03-24 00:34 | 69.0173 | 70.6599 | 23 | 67 | 1.3622 | 595.2732 | 16400 | 31 | 239517 | 239707 | 239988 | 239996 | 139311 | 139287 | 221002 | 220939 | 220533 | 220731 | 215616 | 215624 | 215483 | 215475 | 292987 | 292979 | 1293.62 | 4011.9341 | 6 | 358.5655 | 358.5655 | 358.5655 | 106.6451 | 100.9103 | 57.1156 | 57.1156 | 1188.0859 | 1113.7974 | 1067.6666 | 894.9468 | 1058.6429 | 997.7979 | 978.8196 | 960.5015 | 941.2645 | 929.7202 | 914.9888 | 897.6659 | 15.6 | 17.6 | 32.3567 | 20.2115 | 12.9052 | 9.3811 | 7.0403 | 5.3826 | 4.3528 | 3.8453 | 3.8578 | 80.12 | 118.8 | 126.53 | 182.91 | 177.1 | 256.7 | 235.84 | 345.13 | 311.18 | 456.87 | 385.86 | 564.81 | 444.32 | 646.94 | 49 | 47 | 41.3931 | -11.324999 | -8.2462 | 11.383 | 1.7434 | -8.2462 | 6110532 | 1 |  |  | 4.5636 | 8.7264 | 11.265 | 13.9821 | 15.8343 | 21.3393 | 4.8239 | 9.3836 | 11.7896 | 14.5284 | 16.8806 | 22.2418 | 24.9786 | 25.0064 | 24.9656 | 25.0469 | 25.1114 | 25.1171 |  | 12680 | 626 | 4 |  | CC750 | 381 | 913 | 9 | 7 | 40 | 37.666664 | -11.324999 | 1467.7142 | 1380.6929 | 1207.8715 | 1142.1929 | 1069.9357 | 979.4143 | 901.5143 | 70.2679 | 57.1014 | 52.7636 | 49.9893 | 50.4036 | 70.9857 | 16.4307 | 32.3567 | 20.2115 | 12.9052 | 9.3811 | 7.0403 | 5.3826 | 4.3528 | 3.8453 | 0 | 0 | 0 | 0 | 0 | 0.1016 | 0.0254 | 0 | 0 | 0 | 0 | 0 | 0 | 0 | 0.060682 | 0.048067 | 0.043842 | 0.016992 | 0.019482 | 0.024421 | 0.021418 | -0.000135 | -0.000217 | -0.000177 | -0.000163 | -4e-06 | 0.000841 | 0.000968 | 0.083348 | 0.07966 | 0.077901 | 0.080264 | 0.090149 | 0.10665 | 0.101369 | -0.147129 | -0.145255 | -0.144483 | -0.14623 | -0.151317 | -0.151772 | -0.148454 | -1.358321 | -1.337553 | -1.335419 | -1.351505 | -1.426623 | -1.454365 | -1.409003 | -0.214754 | -0.198094 | -0.192042 | -0.211347 | -0.254891 | -0.283675 | -0.253217 | -0.406362 | -0.376508 | -0.361128 | -0.390477 | -0.460644 | -0.454003 | -0.406567 | 0.430096 | 0.403109 | 0.375418 | 0.353333 | 0.587135 | 0.513827 | 0.473295 | -75 | -70 | -60 | -70 | -60 | 10 | -10 | -0.938679 | -0.927959 | -0.923399 | -0.933087 | -0.962348 | 0 | 0 |  | 1402.08 | 0 |  | 1422.2729 | 0 |  | 745.724 | 0 |  | 745.573 | 0 |  | 1407.16 | 0 |  | 1430.579 | 0 |  | 766.857 | 0 |  | 766.809 | 0 |  | 1417.015 | 0 |  | 1450.746 | 0 |  | 776.097 | 0 |  | 776.082 | 0 |  | 1497.584 | 0 |  | 1502.6639 | 0 |  | 753.053 | 0 |  | 753.177 | 0 |  | 1452.118 | 0 |  | 1453.871 | 0 |  | 705.037 | 0 |  | 704.816 | 0 |  | 1505.356 | 0 |  | 1511.5291 | 0 |  | 742.706 | 0.102 |  | 742.725 | 0.102 |  | 1472.057 | 0 |  | 1479.677 | 0 |  | 773.327 | 0.025 |  | 773.535 | 0.025 | 122.331 | 109.986 | 94.0944 | 91.67697 | 96.45363 | 104.4545 | 91.3856 | 0 | 0 | 0 | 0 | 0 | -15.4200352 | -3.7707316 | -82.24226 | -64.00191105 | -58.31107 | -22.74448 | -27.78776 | -36.74016863 | -31.54194 | 0 | 0 | 0 | 0 | 0 | 0 | 0 | 70.400925 | 64.95713 | 55.40394 | 65.31609 | 57.74088 | 0 | 0 | -15.09031 | -11.31144 | -10.13283 | -10.56509 | -12.84742 | -20.13687 | -4.160533 | 95.39939 | 99.62977 | 81.05444 | 123.6835 | 113.5593 | 32.15746 | 51.9124
78 | W84817 | 2017-03-24 00:35 | 69.075 | 70.682 | 13 | 65 | 1.3622 | 593.6475 | 15942 | 31 | 239517 | 239707 | 239988 | 239996 | 139311 | 139287 | 221002 | 220939 | 220533 | 220731 | 215616 | 215624 | 215483 | 215475 | 292987 | 292979 | 1293.62 | 4028.3149 | 6 | 359.1222 | 359.1222 | 359.1222 | 107.2017 | 101.467 | 57.6723 | 57.6723 | 1184.5703 | 1123.3658 | 1070.5 | 900.0945 | 1075.2031 | 1014.8604 | 995.9569 | 977.7057 | 958.6381 | 947.152 | 933.2932 | 916.3517 | 15.8 | 20.2 | 32.1977 | 20.1067 | 12.868 | 9.3878 | 7.0492 | 5.441 | 4.3777 | 3.8476 | 3.8577 | 82.65 | 120.33 | 130.76 | 188.12 | 183.79 | 261.96 | 244 | 349.81 | 321.26 | 456.75 | 398.44 | 567.7 | 459.85 | 658.4 | 50.1 | 46.9 | 40.4762 | -14.125 | -10.849 | 11.5296 | 4.2719 | -10.849 | 6107668 | 2 |  |  | 4.3864 | 8.3686 | 10.94 | 13.5329 | 15.5057 | 20.775 | 4.7531 | 9.1609 | 11.4828 | 14.6891 | 16.3563 | 22.0578 | 24.9273 | 24.9581 | 24.9885 | 25.0976 | 24.9749 | 25.1444 |  | 12680 | 626 | 5 |  | CC750 | 381 | 913 | 9 | 7 | 40 | 31.833334 | -14.125 | 1476.0786 | 1387.0072 | 1204.9642 | 1149.9714 | 1037.2786 | 1010.6857 | 909.6714 | 75.6593 | 66.0086 | 69.3293 | 63.5786 | 63.2014 | 84.88 | 21.3107 | 32.1977 | 20.1067 | 12.868 | 9.3878 | 7.0492 | 5.441 | 4.3777 | 3.8476 | 0 | 0 | 0 | 0 | 0 | 0.1016 | 0.0254 | 0 | 0 | 0 | 0 | 0 | 0 | 0 | 0.061889 | 0.04907 | 0.044938 | 0.017753 | 0.020222 | 0.024793 | 0.021796 | -0.000135 | -0.000218 | -0.000178 | -0.000164 | -4e-06 | 0.000479 | 0.000765 | 0.08335 | 0.079661 | 0.077902 | 0.080262 | 0.090159 | 0.106649 | 0.101395 | -0.146847 | -0.144978 | -0.144212 | -0.145942 | -0.151 | -0.151468 | -0.148065 | -1.357355 | -1.336632 | -1.334549 | -1.349635 | -1.42599 | -1.4512 | -1.404572 | -0.214611 | -0.197956 | -0.1919 | -0.211149 | -0.254884 | -0.283331 | -0.253244 | -0.405249 | -0.375508 | -0.360214 | -0.38972 | -0.458493 | -0.453585 | -0.404972 | 0.429822 | 0.402762 | 0.375156 | 0.353239 | 0.587465 | 0.513911 | 0.473293 | -75 | -70 | -60 | -70 | -60 | 20 | -20 | -0.938323 | -0.927535 | -0.922765 | -0.932376 | -0.96151 | 0 | 0 |  | 1402.08 | 0 |  | 1422.2729 | 0 |  | 745.724 | 0 |  | 745.573 | 0 |  | 1407.16 | 0 |  | 1430.579 | 0 |  | 766.857 | 0 |  | 766.809 | 0 |  | 1417.015 | 0 |  | 1450.746 | 0 |  | 776.097 | 0 |  | 776.082 | 0 |  | 1497.584 | 0 |  | 1502.6639 | 0 |  | 753.053 | 0 |  | 753.177 | 0 |  | 1452.118 | 0 |  | 1453.871 | 0 |  | 705.037 | 0 |  | 704.816 | 0 |  | 1505.356 | 0 |  | 1511.5291 | 0 |  | 742.706 | 0.102 |  | 742.725 | 0.102 |  | 1472.057 | 0 |  | 1479.677 | 0 |  | 773.327 | 0.025 |  | 773.535 | 0.025 | 123.0312 | 110.4904 | 93.86912 | 92.299 | 93.52 | 107.7886 | 92.23613 | 0 | 0 | 0 | 0 | 0 | -15.3891488 | -3.760851 | -83.82210067 | -65.29715 | -59.73441324 | -23.73873 | -28.83066582 | -36.6747264 | -31.68855 | 0 | 0 | 0 | 0 | 0 | 0 | 0 | 70.374225 | 64.92745 | 55.3659 | 65.26632 | 57.6906 | 0 | 0 | -16.23732 | -13.0668 | -13.30429267 | -13.42456 | -16.10903 | -24.04913528 | -5.396807 | 93.34596 | 97.05389 | 76.19632 | 120.402 | 106.2709 | 31.67561 | 51.38992
78 | W84818 | 2017-03-24 00:36 | 69.1951 | 70.7312 | 12 | 65 | 1.3622 | 592.9874 | 16330 | 31 | 239517 | 239707 | 239988 | 239996 | 139311 | 139287 | 221002 | 220939 | 220533 | 220731 | 215616 | 215624 | 215483 | 215475 | 292987 | 292979 | 1293.62 | 4044.9951 | 6 | 359.6783 | 359.6783 | 359.6783 | 107.7578 | 102.0231 | 58.2284 | 58.2284 | 1185.7422 | 1120.4486 | 1073.8334 | 897.0985 | 1072.2656 | 1011.0069 | 991.447 | 972.4902 | 952.7648 | 940.9521 | 926.3036 | 908.8541 | 15.8 | 18.6 | 32.1067 | 20.038 | 12.8507 | 9.3682 | 7.0462 | 5.4285 | 4.3764 | 3.8457 | 3.8571 | 82.17 | 120.05 | 129.7 | 187.25 | 181.66 | 260.21 | 241.04 | 346.91 | 317.51 | 454.02 | 393.04 | 563.75 | 454.01 | 653.56 | 49.2 | 47.2 | 41.6124 | -18.475 | -12.6574 | 13.7445 | 6.9986 | -12.6574 | 6107668 | 1 |  |  | 4.4843 | 8.5143 | 11.0236 | 13.6543 | 15.8157 | 20.7121 | 4.8769 | 9.0277 | 11.64 | 14.54 | 16.2662 | 21.8831 | 24.9341 | 24.9665 | 25.0074 | 25.1074 | 24.9017 | 25.225 |  | 12680 | 626 | 6 |  | CC750 | 381 | 913 | 9 | 7 | 40 | 36.833336 | -18.475 | 1477.4572 | 1384.0143 | 1203.0215 | 1148.6571 | 1059.3357 | 1010.5428 | 924.0786 | 45.9421 | 36.84 | 36.12 | 36.8614 | 43.2564 | 78.4279 | 13.3507 | 32.1067 | 20.038 | 12.8507 | 9.3682 | 7.0462 | 5.4285 | 4.3764 | 3.8457 | 0 | 0 | 0 | 0 | 0 | 0.1016 | 0.0254 | 0 | 0 | 0 | 0 | 0 | 0 | 0 | 0.063154 | 0.050009 | 0.046107 | 0.018741 | 0.020999 | 0.025446 | 0.02236 | -0.000135 | -0.000335 | -0.000465 | -0.000164 | -5e-06 | -0.000672 | 9.6e-05 | 0.083345 | 0.079659 | 0.077899 | 0.08026 | 0.090148 | 0.10664 | 0.101372 | -0.146899 | -0.144865 | -0.143936 | -0.145829 | -0.150903 | -0.151408 | -0.148049 | -1.357834 | -1.330732 | -1.321768 | -1.343663 | -1.419091 | -1.446792 | -1.400735 | -0.214539 | -0.197927 | -0.191857 | -0.211118 | -0.254686 | -0.283257 | -0.252995 | -0.405801 | -0.37581 | -0.360586 | -0.390033 | -0.459735 | -0.454006 | -0.406005 | 0.429674 | 0.402588 | 0.375089 | 0.353361 | 0.587241 | 0.514743 | 0.473233 | -75 | -75 | -70 | -75 | -65 | 30 | -30 | -0.938471 | -0.926699 | -0.921232 | -0.931619 | -0.960899 | 0 | 0 |  | 1402.08 | 0 |  | 1422.2729 | 0 |  | 745.724 | 0 |  | 745.573 | 0 |  | 1407.16 | 0 |  | 1430.579 | 0 |  | 766.857 | 0 |  | 766.809 | 0 |  | 1417.015 | 0 |  | 1450.746 | 0 |  | 776.097 | 0 |  | 776.082 | 0 |  | 1497.584 | 0 |  | 1502.6639 | 0 |  | 753.053 | 0 |  | 753.177 | 0 |  | 1452.118 | 0 |  | 1453.871 | 0 |  | 705.037 | 0 |  | 704.816 | 0 |  | 1505.356 | 0 |  | 1511.5291 | 0 |  | 742.706 | 0.102 |  | 742.725 | 0.102 |  | 1472.057 | 0 |  | 1479.677 | 0 |  | 773.327 | 0.025 |  | 773.535 | 0.025 | 123.1387 | 110.2492 | 93.71417 | 92.19122 | 95.49699 | 107.7643 | 93.6757 | 0 | 0 | 0 | 0 | 0 | -15.3830528 | -3.7604446 | -85.56934 | -66.10278 | -60.32814 | -24.96123 | -29.7924 | -35.84283 | -31.45490516 | 0 | 0 | 0 | 0 | 0 | 0 | 0 | 70.385325 | 69.502425 | 64.48624 | 69.871425 | 62.458435 | 0 | 0 | -9.856372 | -7.29163068 | -6.92987484 | -7.782105 | -11.0168 | -22.21525 | -3.37766 | 98.09828 | 106.3572 | 90.9424 | 129.3193 | 117.1462 | 34.32315 | 55.08269
78 | W84819 | 2017-03-24 00:38 | 68.9458 | 70.5767 | 24 | 64 | 1.3622 | 595.0292 | 16393 | 31 | 239517 | 239707 | 239988 | 239996 | 139311 | 139287 | 221002 | 220939 | 220533 | 220731 | 215616 | 215624 | 215483 | 215475 | 292987 | 292979 | 1293.62 | 4061.6179 | 6 | 360.2362 | 360.2362 | 360.2362 | 108.3158 | 102.581 | 58.7863 | 58.7863 | 1184.5703 | 1108.6168 | 1064.1666 | 899.8542 | 1061.8112 | 1003.2001 | 985.0466 | 967.3841 | 948.8759 | 938.0328 | 924.436 | 907.9172 | 15.6 | 17.6 | 32.2599 | 20.2535 | 12.9575 | 9.447 | 7.0982 | 5.4543 | 4.3921 | 3.8449 | 3.8565 | 83.58 | 121.78 | 131.79 | 188.14 | 184.66 | 261.94 | 245.44 | 349.73 | 323.25 | 458.49 | 401.22 | 570.88 | 464.66 | 661.31 | 51 | 47.1 | 40.3799 | -20.65 | -13.225 | 14.277 | 4.662 | -13.225 | 6110532 | 2 |  |  | 4.5993 | 8.6964 | 11.2421 | 13.965 | 15.8614 | 20.99 | 4.9141 | 9.3 | 12.2828 | 14.3859 | 16.3328 | 22.0359 | 24.9116 | 25.0031 | 24.9666 | 25.1684 | 25.0444 | 25.1571 |  | 12680 | 626 | 7 |  | CC750 | 381 | 913 | 9 | 7 | 40 | 39.666664 | -20.65 | 1484.9071 | 1403.4286 | 1211.0571 | 1152.0072 | 1069.4143 | 1025.6428 | 943.5143 | 43.0843 | 36.6479 | 38.37 | 36.0414 | 35.6986 | 76.0793 | 12.745 | 32.2599 | 20.2535 | 12.9575 | 9.447 | 7.0982 | 5.4543 | 4.3921 | 3.8449 | 0 | 0 | 0 | 0 | 0 | 0.1016 | 0.0254 | 0 | 0 | 0 | 0 | 0 | 0 | 0 | 0.064366 | 0.051095 | 0.045983 | 0.019209 | 0.021829 | 0.026536 | 0.023332 | -0.000135 | -0.000335 | -0.000465 | -0.000164 | -5e-06 | -0.002491 | -0.000978 | 0.083345 | 0.079659 | 0.0779 | 0.080263 | 0.09015 | 0.106629 | 0.101351 | -0.147035 | -0.145003 | -0.14406 | -0.145947 | -0.151034 | -0.151423 | -0.148095 | -1.3582 | -1.331135 | -1.322008 | -1.343812 | -1.41936 | -1.440701 | -1.395106 | -0.21464 | -0.198012 | -0.191969 | -0.21126 | -0.254832 | -0.283293 | -0.252887 | -0.406223 | -0.376249 | -0.36084 | -0.390201 | -0.460076 | -0.454782 | -0.407192 | 0.430087 | 0.403269 | 0.375833 | 0.3546 | 0.589328 | 0.515475 | 0.473192 | -75 | -75 | -70 | -75 | -65 | 40 | -40 | -0.938649 | -0.926908 | -0.921583 | -0.932024 | -0.961387 | 0 | 0 |  | 1402.08 | 0 |  | 1422.2729 | 0 |  | 745.724 | 0 |  | 745.573 | 0 |  | 1407.16 | 0 |  | 1430.579 | 0 |  | 766.857 | 0 |  | 766.809 | 0 |  | 1417.015 | 0 |  | 1450.746 | 0 |  | 776.097 | 0 |  | 776.082 | 0 |  | 1497.584 | 0 |  | 1502.6639 | 0 |  | 753.053 | 0 |  | 753.177 | 0 |  | 1452.118 | 0 |  | 1453.871 | 0 |  | 705.037 | 0 |  | 704.816 | 0 |  | 1505.356 | 0 |  | 1511.5291 | 0 |  | 742.706 | 0.102 |  | 742.725 | 0.102 |  | 1472.057 | 0 |  | 1479.677 | 0 |  | 773.327 | 0.025 |  | 773.535 | 0.025 | 123.7596 | 111.7957 | 94.34134809 | 92.46355 | 96.4077 | 109.3633 | 95.62612 | 0 | 0 | 0 | 0 | 0 | -15.3845768 | -3.761613 | -87.2385442 | -67.5684126 | -60.17516 | -25.59289954 | -30.97611264 | -34.64166 | -31.1862 | 0 | 0 | 0 | 0 | 0 | 0 | 0 | 70.398675 | 69.5181 | 64.51081 | 69.9018 | 62.490155 | 0 | 0 | -9.247614152 | -7.256724 | -7.36585053 | -7.614106164 | -9.097146 | -21.55273 | -3.223044815 | 97.6721 | 106.4887 | 91.31115 | 129.1583 | 118.8246 | 37.7843 | 57.45526
78 | W84820 | 2017-03-24 00:39 | 68.9854 | 70.584 | 14 | 65 | 1.3622 | 593.4101 | 16348 | 31 | 239517 | 239707 | 239988 | 239996 | 139311 | 139287 | 221002 | 220939 | 220533 | 220731 | 215616 | 215624 | 215483 | 215475 | 292987 | 292979 | 1293.62 | 4078.115 | 6 | 360.7927 | 360.7927 | 360.7927 | 108.8722 | 103.1375 | 59.3428 | 59.3428 | 1183.3984 | 1121.0961 | 1073 | 896.8756 | 1072.5657 | 1011.6757 | 991.961 | 972.9257 | 952.9569 | 940.8259 | 925.8322 | 908.0695 | 15.8 | 19.2 | 32.1152 | 20.0696 | 12.8559 | 9.3245 | 7.0096 | 5.4071 | 4.3646 | 3.8466 | 3.853 | 82.65 | 121.26 | 130.98 | 188.31 | 183.91 | 263.08 | 244.67 | 351.88 | 321.81 | 460.27 | 397.47 | 571.37 | 458.79 | 658.58 | 48.8 | 46.9 | 40.7225 | -27.512499 | -15.549 | 18.1391 | -2.7391 | -15.549 | 6110532 | 1 |  |  | 4.5271 | 8.6193 | 11.0436 | 13.8893 | 15.8529 | 20.6486 | 4.9578 | 9.1641 | 11.6719 | 14.4531 | 16.5984 | 21.7516 | 24.9124 | 24.9831 | 25.0154 | 25.1162 | 24.9079 | 25.0929 |  | 12680 | 626 | 8 |  | CC750 | 381 | 913 | 9 | 7 | 40 | 36 | -27.512499 | 1495.25 | 1409.0143 | 1212.7142 | 1142.4785 | 1054.5072 | 1007.4 | 904.3857 | 45.6007 | 37.9129 | 35.6743 | 33.485 | 31.8164 | 76.7671 | 11.1643 | 32.1152 | 20.0696 | 12.8559 | 9.3245 | 7.0096 | 5.4071 | 4.3646 | 3.8466 | 0 | 0 | 0 | 0 | 0 | 0.1016 | 0.0254 | 0 | 0 | 0 | 0 | 0 | 0 | 0 | 0.065234 | 0.051872 | 0.045836 | 0.019439 | 0.02247 | 0.026395 | 0.023246 | -0.000136 | -0.000336 | -0.000465 | -0.000165 | -6e-06 | -0.000613 | 0.000148 | 0.083348 | 0.07966 | 0.077901 | 0.080265 | 0.090155 | 0.106649 | 0.101385 | -0.147032 | -0.145009 | -0.144074 | -0.145951 | -0.151019 | -0.151525 | -0.148161 | -1.357998 | -1.331052 | -1.322033 | -1.343694 | -1.418985 | -1.446692 | -1.40101 | -0.214702 | -0.198047 | -0.191983 | -0.211305 | -0.254944 | -0.283547 | -0.253311 | -0.40599 | -0.376158 | -0.360866 | -0.390067 | -0.4596 | -0.453893 | -0.405695 | 0.429704 | 0.402447 | 0.374648 | 0.352009 | 0.585462 | 0.513871 | 0.472881 | -75 | -75 | -70 | -75 | -65 | 30 | -30 | -0.938491 | -0.926706 | -0.921274 | -0.931674 | -0.960972 | 0 | 0 |  | 1402.08 | 0 |  | 1422.2729 | 0 |  | 745.724 | 0 |  | 745.573 | 0 |  | 1407.16 | 0 |  | 1430.579 | 0 |  | 766.857 | 0 |  | 766.809 | 0 |  | 1417.015 | 0 |  | 1450.746 | 0 |  | 776.097 | 0 |  | 776.082 | 0 |  | 1497.584 | 0 |  | 1502.6639 | 0 |  | 753.053 | 0 |  | 753.177 | 0 |  | 1452.118 | 0 |  | 1453.871 | 0 |  | 705.037 | 0 |  | 704.816 | 0 |  | 1505.356 | 0 |  | 1511.5291 | 0 |  | 742.706 | 0.102 |  | 742.725 | 0.102 |  | 1472.057 | 0 |  | 1479.677 | 0 |  | 773.327 | 0.025 |  | 773.535 | 0.025 | 124.626097 | 112.2421 | 94.47165 | 91.70104 | 95.0691 | 107.4382026 | 91.69114 | 0 | 0 | 0 | 0 | 0 | -15.39494 | -3.7632894 | -88.40295 | -68.5971 | -59.98196 | -25.89836 | -31.87607904 | -37.29861 | -32.77522794 | 0 | 0 | 0 | 0 | 0 | 0 | 0 | 70.386825 | 69.50295 | 64.48918 | 69.87555 | 62.46318 | 0 | 0 | -9.790561 | -7.508536 | -6.848859 | -7.075547925 | -8.1114 | -21.76708 | -2.82804 | 96.81941 | 105.6394 | 92.13001 | 128.6027 | 117.5448 | 32.97757 | 52.32459
78 | W84821 | 2017-03-24 00:40 | 69.0804 | 70.6118 | 12 | 65 | 1.3622 | 594.4283 | 16373 | 31 | 239517 | 239707 | 239988 | 239996 | 139311 | 139287 | 221002 | 220939 | 220533 | 220731 | 215616 | 215624 | 215483 | 215475 | 292987 | 292979 | 1293.62 | 4094.615 | 6 | 361.3501 | 361.3501 | 361.3501 | 109.4296 | 103.6949 | 59.9002 | 59.9002 | 1174.0234 | 1117.0715 | 1068.5 | 900.8593 | 1069.8661 | 1009.4886 | 990.5854 | 972.355 | 953.1623 | 941.6796 | 927.4312 | 910.2269 | 15.6 | 17.6 | 32.1572 | 20.0972 | 12.8793 | 9.3899 | 7.0512 | 5.4225 | 4.3685 | 3.8456 | 3.8543 | 83.52 | 121.99 | 131.73 | 188.76 | 184.94 | 262.97 | 245.97 | 351.15 | 323.58 | 460.24 | 405.38 | 572.66 | 464.07 | 662.19 | 50.3 | 47.1 | 39.8515 | -24.537502 | -15.1349 | 15.9656 | 2.3086 | -15.1349 | 6110532 | 2 |  |  | 4.5157 | 8.5807 | 11.13 | 13.995 | 15.8564 | 20.8614 | 4.7391 | 9.3109 | 11.9594 | 14.7328 | 16.5484 | 21.7813 | 24.9028 | 25.0131 | 24.9982 | 25.1634 | 24.9384 | 25.0278 |  | 12680 | 626 | 9 |  | CC750 | 381 | 913 | 9 | 7 | 40 | 36.333336 | -24.537502 | 1485.0571 | 1392.95 | 1211.2357 | 1149.9214 | 1064.4572 | 1020.5071 | 907.4643 | 46.5914 | 41.7343 | 39.75 | 36.1093 | 34.0964 | 78.2493 | 11.6014 | 32.1572 | 20.0972 | 12.8793 | 9.3899 | 7.0512 | 5.4225 | 4.3685 | 3.8456 | 0 | 0 | 0 | 0 | 0 | 0.1016 | 0.0254 | 0 | 0 | 0 | 0 | 0 | 0 | 0 | 0.066163 | 0.052709 | 0.046012 | 0.019683 | 0.023189 | 0.026999 | 0.023789 | -0.000136 | -0.000337 | -0.000744 | -0.000165 | -7e-06 | 0.000581 | 0.000859 | 0.08335 | 0.079664 | 0.077904 | 0.080266 | 0.090154 | 0.106636 | 0.101383 | -0.147088 | -0.145048 | -0.143962 | -0.146007 | -0.150947 | -0.151726 | -0.148327 | -1.358094 | -1.33094 | -1.315707 | -1.343792 | -1.413125 | -1.452105 | -1.405838 | -0.214762 | -0.198141 | -0.192077 | -0.211363 | -0.254963 | -0.283472 | -0.25335 | -0.4061 | -0.376036 | -0.360732 | -0.390178 | -0.460008 | -0.454598 | -0.405897 | 0.429767 | 0.402876 | 0.3752 | 0.353188 | 0.587381 | 0.514417 | 0.472985 | -75 | -75 | -75 | -75 | -70 | 20 | -20 | -0.938636 | -0.926854 | -0.92051 | -0.931899 | -0.960293 | 0 | 0 |  | 1402.08 | 0 |  | 1422.2729 | 0 |  | 745.724 | 0 |  | 745.573 | 0 |  | 1407.16 | 0 |  | 1430.579 | 0 |  | 766.857 | 0 |  | 766.809 | 0 |  | 1417.015 | 0 |  | 1450.746 | 0 |  | 776.097 | 0 |  | 776.082 | 0 |  | 1497.584 | 0 |  | 1502.6639 | 0 |  | 753.053 | 0 |  | 753.177 | 0 |  | 1452.118 | 0 |  | 1453.871 | 0 |  | 705.037 | 0 |  | 704.816 | 0 |  | 1505.356 | 0 |  | 1511.5291 | 0 |  | 742.706 | 0.102 |  | 742.725 | 0.102 |  | 1472.057 | 0 |  | 1479.677 | 0 |  | 773.327 | 0.025 |  | 773.535 | 0.025 | 123.7795 | 110.9679688 | 94.36011 | 92.29959 | 95.96507 | 108.8228 | 92.00145 | 0 | 0 | 0 | 0 | 0 | -15.4153616 | -3.7675058 | -89.67087 | -69.70398968 | -59.55942 | -26.22813 | -32.75906375 | -40.0490559 | -34.6511 | 0 | 0 | 0 | 0 | 0 | 0 | 0 | 70.3977 | 69.51405 | 69.03825 | 69.892425 | 67.22051 | 0 | 0 | -10.00606 | -8.269276 | -7.63506075 | -7.63217 | -8.69332 | -22.18149 | -2.93921469 | 94.50027 | 102.5088 | 96.20387 | 128.3317 | 121.7332 | 31.17689 | 50.64364
78 | W84822 | 2017-03-24 00:42 | 69.1697 | 70.6495 | 12 | 65 | 1.3622 | 594.8647 | 16387 | 31 | 239517 | 239707 | 239988 | 239996 | 139311 | 139287 | 221002 | 220939 | 220533 | 220731 | 215616 | 215624 | 215483 | 215475 | 292987 | 292979 | 1293.62 | 4094.615 | 6 | 361.9079 | 361.9079 | 361.9079 | 109.9874 | 104.2527 | 60.458 | 60.458 | 1175.1953 | 1120.7775 | 1074.1666 | 901.68 | 1075.2416 | 1015.003 | 996.046 | 977.7037 | 958.5548 | 947.11 | 933.2927 | 916.6352 | 15.6 | 18.6 | 32.2027 | 20.1014 | 12.8711 | 9.3913 | 7.0563 | 5.4524 | 4.3888 | 3.8444 | 3.8485 | 83.11 | 120.83 | 131.49 | 188.6 | 184.34 | 262.38 | 244.73 | 349.7 | 321.52 | 456.05 | 398.84 | 567.79 | 461.46 | 660.44 | 50.3 | 47.2 | 40.5272 | -22.200001 | -15.2462 | 15.4854 | 3.006 | -15.2462 | 6107668 | 1 |  |  | 4.4493 | 8.6307 | 11.1314 | 13.8857 | 15.8007 | 20.8221 | 4.9719 | 9.2688 | 11.9781 | 15.0484 | 16.775 | 22.2766 | 24.9561 | 24.9751 | 25.0079 | 25.0559 | 24.9534 | 25.1176 |  | 12680 | 626 | 10 |  | CC750 | 381 | 913 | 9 | 7 | 40 | 33.666664 | -22.200001 | 1478.8572 | 1383.7786 | 1199.1 | 1127.6643 | 1043.4357 | 1014.8357 | 930.5571 | 48.7036 | 40.9921 | 40.5886 | 38.4814 | 38.5814 | 80.8036 | 12.7386 | 32.2027 | 20.1014 | 12.8711 | 9.3913 | 7.0563 | 5.4524 | 4.3888 | 3.8444 | 0 | 0 | 0 | 0 | 0 | 0.1016 | 0.0254 | 0 | 0 | 0 | 0 | 0 | 0 | 0 | 0.067107 | 0.05362 | 0.046391 | 0.019956 | 0.023555 | 0.027287 | 0.024065 | -0.000136 | -0.000337 | -0.000746 | -0.000166 | -7e-06 | 0.000962 | 0.001091 | 0.083351 | 0.079666 | 0.077905 | 0.08027 | 0.090159 | 0.106649 | 0.101376 | -0.146927 | -0.144884 | -0.143805 | -0.145825 | -0.150755 | -0.151605 | -0.148265 | -1.357537 | -1.330336 | -1.315187 | -1.342967 | -1.4122 | -1.454099 | -1.408401 | -0.214681 | -0.198078 | -0.192002 | -0.21134 | -0.25495 | -0.283442 | -0.253109 | -0.405459 | -0.375378 | -0.360177 | -0.389244 | -0.458829 | -0.453707 | -0.405942 | 0.429711 | 0.402643 | 0.375044 | 0.353206 | 0.587971 | 0.514512 | 0.472472 | -75 | -75 | -75 | -75 | -70 | 10 | -10 | -0.93853 | -0.926734 | -0.920332 | -0.9317 | -0.960059 | 0 | 0 |  | 1402.08 | 0 |  | 1422.2729 | 0 |  | 745.724 | 0 |  | 745.573 | 0 |  | 1407.16 | 0 |  | 1430.579 | 0 |  | 766.857 | 0 |  | 766.809 | 0 |  | 1417.015 | 0 |  | 1450.746 | 0 |  | 776.097 | 0 |  | 776.082 | 0 |  | 1497.584 | 0 |  | 1502.6639 | 0 |  | 753.053 | 0 |  | 753.177 | 0 |  | 1452.118 | 0 |  | 1453.871 | 0 |  | 705.037 | 0 |  | 704.816 | 0 |  | 1505.356 | 0 |  | 1511.5291 | 0 |  | 742.706 | 0.102 |  | 742.725 | 0.102 |  | 1472.057 | 0 |  | 1479.677 | 0 |  | 773.327 | 0.025 |  | 773.535 | 0.025 | 123.2642 | 110.2401 | 93.4158855 | 90.51761 | 94.07512 | 108.2312 | 94.33616 | 0 | 0 | 0 | 0 | 0 | -15.403068 | -3.765931 | -90.91561 | -70.88429 | -60.03171 | -26.57731693 | -33.2544856 | -41.07684 | -35.42974 | 0 | 0 | 0 | 0 | 0 | 0 | 0 | 70.38975 | 69.50505 | 69.0249 | 69.8775 | 67.20413 | 0 | 0 | -10.45574 | -8.119633 | -7.793092 | -8.132659076 | -9.83632793 | -22.90313 | -3.224254 | 92.28263 | 100.7412 | 94.61598 | 125.6851 | 118.1884 | 28.84817 | 51.91624